## Sheet1
paper_id | material_id | material_original_name | main | tip | material_class | parent_MOF | metal_node_elements | linker_type | O_donor | N_donor | S_donor | P_donor | carboxyl | amino | thiol | sulfonic | phosphonic | post_modification | modification_method | loaded_component | composite | composite_component | magnetic | MOF_derived | derivation_method | final_major_phase | BET_m2_g | total_pore_volume_cm3_g | average_pore_diameter_nm | morphology | activation_method | activation_temperature_C | activation_time | synthesis_method | last_step_synthesis_solvent | metal_precursor | linker_precursor | Linker family | modulator | post_modification_reagent | last_step_synthesis_temperature_C | last_step_synthesis_time | post_adsorption_PXRD | metal_leaching | stability_statement | source_path | csv_paper_id | csv_doi | csv_material_index | csv_data_type | csv_temperature_K | MOF_dose_g_L | csv_ce | csv_qe | csv_t | csv_qt | csv_cycle | csv_qr | csv_retention_percent | csv_pH | csv_qp | csv_source_curve | csv_title | original_paper_id | MOF_composite_category
P0001 | P0001_M1 | HS-mSi@MOF-5 | M8 | T8 | thiol-functionalized silica-coated MOF composite | MOF-5 | Zn | terephthalic acid | 1 | 1 | 1 | 0 | 1 | 1 | 1 | 0 | 0 | 1 | silica-mediated thiol coating (MPTS) | thiol | 1 | silica | 0 | No |  |  | 291.9 |  |  | rough silica-coated MOF-5 particles | solvent exchange; vacuum activation; thermal drying |  |  | room-temperature MOF-5 synthesis followed by modified Stober silica/thiol coating | water; ethanol |  | terephthalic acid | F1 |  | thiol grafting | 60 |  | 未报告吸附后 PXRD/XRD 对比 | 未报告金属浸出测试 | 未报告水稳定性或循环稳定性证据 | E:\mzh3\所有正文和附件\mof_digitized_model_rows上_PbII_整理.xlsx | P0001 | 10.1016/j.molliq.2016.05.054 | 1 | isotherm | 298 | 0.05 | 2.350515 | 148.688 | 300 | 221.4085 |  |  |  | 7 | 219.242 | 等温线 | Exploring a thiol-functionalized MOF for elimination of lead and cadmium from aqueous solution | P0001 | Post-modified MOF; Other composite
P0001 | P0001_M1 | HS-mSi@MOF-5 | M8 | T8 | thiol-functionalized silica-coated MOF composite | MOF-5 | Zn | terephthalic acid | 1 | 1 | 1 | 0 | 1 | 1 | 1 | 0 | 0 | 1 | silica-mediated thiol coating (MPTS) | thiol | 1 | silica | 0 | No |  |  | 291.9 |  |  | rough silica-coated MOF-5 particles | solvent exchange; vacuum activation; thermal drying |  |  | room-temperature MOF-5 synthesis followed by modified Stober silica/thiol coating | water; ethanol |  | terephthalic acid | F1 |  | thiol grafting | 60 |  | 未报告吸附后 PXRD/XRD 对比 | 未报告金属浸出测试 | 未报告水稳定性或循环稳定性证据 | E:\mzh3\所有正文和附件\mof_digitized_model_rows上_PbII_整理.xlsx | P0001 | 10.1016/j.molliq.2016.05.054 | 1 | isotherm | 298 | 0.05 | 5.876289 | 177.8426 | 300 | 221.4085 |  |  |  | 7 | 219.242 | 等温线 | Exploring a thiol-functionalized MOF for elimination of lead and cadmium from aqueous solution | P0001 | Post-modified MOF; Other composite
P0001 | P0001_M1 | HS-mSi@MOF-5 | M8 | T8 | thiol-functionalized silica-coated MOF composite | MOF-5 | Zn | terephthalic acid | 1 | 1 | 1 | 0 | 1 | 1 | 1 | 0 | 0 | 1 | silica-mediated thiol coating (MPTS) | thiol | 1 | silica | 0 | No |  |  | 291.9 |  |  | rough silica-coated MOF-5 particles | solvent exchange; vacuum activation; thermal drying |  |  | room-temperature MOF-5 synthesis followed by modified Stober silica/thiol coating | water; ethanol |  | terephthalic acid | F1 |  | thiol grafting | 60 |  | 未报告吸附后 PXRD/XRD 对比 | 未报告金属浸出测试 | 未报告水稳定性或循环稳定性证据 | E:\mzh3\所有正文和附件\mof_digitized_model_rows上_PbII_整理.xlsx | P0001 | 10.1016/j.molliq.2016.05.054 | 1 | isotherm | 298 | 0.05 | 9.958763 | 191.2536 | 300 | 221.4085 |  |  |  | 7 | 219.242 | 等温线 | Exploring a thiol-functionalized MOF for elimination of lead and cadmium from aqueous solution | P0001 | Post-modified MOF; Other composite
P0001 | P0001_M1 | HS-mSi@MOF-5 | M8 | T8 | thiol-functionalized silica-coated MOF composite | MOF-5 | Zn | terephthalic acid | 1 | 1 | 1 | 0 | 1 | 1 | 1 | 0 | 0 | 1 | silica-mediated thiol coating (MPTS) | thiol | 1 | silica | 0 | No |  |  | 291.9 |  |  | rough silica-coated MOF-5 particles | solvent exchange; vacuum activation; thermal drying |  |  | room-temperature MOF-5 synthesis followed by modified Stober silica/thiol coating | water; ethanol |  | terephthalic acid | F1 |  | thiol grafting | 60 |  | 未报告吸附后 PXRD/XRD 对比 | 未报告金属浸出测试 | 未报告水稳定性或循环稳定性证据 | E:\mzh3\所有正文和附件\mof_digitized_model_rows上_PbII_整理.xlsx | P0001 | 10.1016/j.molliq.2016.05.054 | 1 | isotherm | 298 | 0.05 | 18.74227 | 207.5802 | 300 | 221.4085 |  |  |  | 7 | 219.242 | 等温线 | Exploring a thiol-functionalized MOF for elimination of lead and cadmium from aqueous solution | P0001 | Post-modified MOF; Other composite
P0001 | P0001_M1 | HS-mSi@MOF-5 | M8 | T8 | thiol-functionalized silica-coated MOF composite | MOF-5 | Zn | terephthalic acid | 1 | 1 | 1 | 0 | 1 | 1 | 1 | 0 | 0 | 1 | silica-mediated thiol coating (MPTS) | thiol | 1 | silica | 0 | No |  |  | 291.9 |  |  | rough silica-coated MOF-5 particles | solvent exchange; vacuum activation; thermal drying |  |  | room-temperature MOF-5 synthesis followed by modified Stober silica/thiol coating | water; ethanol |  | terephthalic acid | F1 |  | thiol grafting | 60 |  | 未报告吸附后 PXRD/XRD 对比 | 未报告金属浸出测试 | 未报告水稳定性或循环稳定性证据 | E:\mzh3\所有正文和附件\mof_digitized_model_rows上_PbII_整理.xlsx | P0001 | 10.1016/j.molliq.2016.05.054 | 1 | isotherm | 298 | 0.05 | 30.12371 | 219.242 | 300 | 221.4085 |  |  |  | 7 | 219.242 | 等温线 | Exploring a thiol-functionalized MOF for elimination of lead and cadmium from aqueous solution | P0001 | Post-modified MOF; Other composite
P0001 | P0001_M1 | HS-mSi@MOF-5 | M8 | T8 | thiol-functionalized silica-coated MOF composite | MOF-5 | Zn | terephthalic acid | 1 | 1 | 1 | 0 | 1 | 1 | 1 | 0 | 0 | 1 | silica-mediated thiol coating (MPTS) | thiol | 1 | silica | 0 | No |  |  | 291.9 |  |  | rough silica-coated MOF-5 particles | solvent exchange; vacuum activation; thermal drying |  |  | room-temperature MOF-5 synthesis followed by modified Stober silica/thiol coating | water; ethanol |  | terephthalic acid | F1 |  | thiol grafting | 60 |  | 未报告吸附后 PXRD/XRD 对比 | 未报告金属浸出测试 | 未报告水稳定性或循环稳定性证据 | E:\mzh3\所有正文和附件\mof_digitized_model_rows上_PbII_整理.xlsx | P0001 | 10.1016/j.molliq.2016.05.054 | 1 | ph | 298 | 0.05 | 30.12371 | 9.001137 | 300 | 221.4085 |  |  |  | 2 | 9.001137 | pH | Exploring a thiol-functionalized MOF for elimination of lead and cadmium from aqueous solution | P0001 | Post-modified MOF; Other composite
P0001 | P0001_M1 | HS-mSi@MOF-5 | M8 | T8 | thiol-functionalized silica-coated MOF composite | MOF-5 | Zn | terephthalic acid | 1 | 1 | 1 | 0 | 1 | 1 | 1 | 0 | 0 | 1 | silica-mediated thiol coating (MPTS) | thiol | 1 | silica | 0 | No |  |  | 291.9 |  |  | rough silica-coated MOF-5 particles | solvent exchange; vacuum activation; thermal drying |  |  | room-temperature MOF-5 synthesis followed by modified Stober silica/thiol coating | water; ethanol |  | terephthalic acid | F1 |  | thiol grafting | 60 |  | 未报告吸附后 PXRD/XRD 对比 | 未报告金属浸出测试 | 未报告水稳定性或循环稳定性证据 | E:\mzh3\所有正文和附件\mof_digitized_model_rows上_PbII_整理.xlsx | P0001 | 10.1016/j.molliq.2016.05.054 | 1 | ph | 298 | 0.05 | 30.12371 | 15.43052 | 300 | 221.4085 |  |  |  | 3 | 15.43052 | pH | Exploring a thiol-functionalized MOF for elimination of lead and cadmium from aqueous solution | P0001 | Post-modified MOF; Other composite
P0001 | P0001_M1 | HS-mSi@MOF-5 | M8 | T8 | thiol-functionalized silica-coated MOF composite | MOF-5 | Zn | terephthalic acid | 1 | 1 | 1 | 0 | 1 | 1 | 1 | 0 | 0 | 1 | silica-mediated thiol coating (MPTS) | thiol | 1 | silica | 0 | No |  |  | 291.9 |  |  | rough silica-coated MOF-5 particles | solvent exchange; vacuum activation; thermal drying |  |  | room-temperature MOF-5 synthesis followed by modified Stober silica/thiol coating | water; ethanol |  | terephthalic acid | F1 |  | thiol grafting | 60 |  | 未报告吸附后 PXRD/XRD 对比 | 未报告金属浸出测试 | 未报告水稳定性或循环稳定性证据 | E:\mzh3\所有正文和附件\mof_digitized_model_rows上_PbII_整理.xlsx | P0001 | 10.1016/j.molliq.2016.05.054 | 1 | ph | 298 | 0.05 | 30.12371 | 75.22379 | 300 | 221.4085 |  |  |  | 4 | 75.22379 | pH | Exploring a thiol-functionalized MOF for elimination of lead and cadmium from aqueous solution | P0001 | Post-modified MOF; Other composite
P0001 | P0001_M1 | HS-mSi@MOF-5 | M8 | T8 | thiol-functionalized silica-coated MOF composite | MOF-5 | Zn | terephthalic acid | 1 | 1 | 1 | 0 | 1 | 1 | 1 | 0 | 0 | 1 | silica-mediated thiol coating (MPTS) | thiol | 1 | silica | 0 | No |  |  | 291.9 |  |  | rough silica-coated MOF-5 particles | solvent exchange; vacuum activation; thermal drying |  |  | room-temperature MOF-5 synthesis followed by modified Stober silica/thiol coating | water; ethanol |  | terephthalic acid | F1 |  | thiol grafting | 60 |  | 未报告吸附后 PXRD/XRD 对比 | 未报告金属浸出测试 | 未报告水稳定性或循环稳定性证据 | E:\mzh3\所有正文和附件\mof_digitized_model_rows上_PbII_整理.xlsx | P0001 | 10.1016/j.molliq.2016.05.054 | 1 | ph | 298 | 0.05 | 30.12371 | 113.8001 | 300 | 221.4085 |  |  |  | 5 | 113.8001 | pH | Exploring a thiol-functionalized MOF for elimination of lead and cadmium from aqueous solution | P0001 | Post-modified MOF; Other composite
P0001 | P0001_M1 | HS-mSi@MOF-5 | M8 | T8 | thiol-functionalized silica-coated MOF composite | MOF-5 | Zn | terephthalic acid | 1 | 1 | 1 | 0 | 1 | 1 | 1 | 0 | 0 | 1 | silica-mediated thiol coating (MPTS) | thiol | 1 | silica | 0 | No |  |  | 291.9 |  |  | rough silica-coated MOF-5 particles | solvent exchange; vacuum activation; thermal drying |  |  | room-temperature MOF-5 synthesis followed by modified Stober silica/thiol coating | water; ethanol |  | terephthalic acid | F1 |  | thiol grafting | 60 |  | 未报告吸附后 PXRD/XRD 对比 | 未报告金属浸出测试 | 未报告水稳定性或循环稳定性证据 | E:\mzh3\所有正文和附件\mof_digitized_model_rows上_PbII_整理.xlsx | P0001 | 10.1016/j.molliq.2016.05.054 | 1 | ph | 298 | 0.05 | 30.12371 | 210.8838 | 300 | 221.4085 |  |  |  | 6 | 210.8838 | pH | Exploring a thiol-functionalized MOF for elimination of lead and cadmium from aqueous solution | P0001 | Post-modified MOF; Other composite
P0001 | P0001_M1 | HS-mSi@MOF-5 | M8 | T8 | thiol-functionalized silica-coated MOF composite | MOF-5 | Zn | terephthalic acid | 1 | 1 | 1 | 0 | 1 | 1 | 1 | 0 | 0 | 1 | silica-mediated thiol coating (MPTS) | thiol | 1 | silica | 0 | No |  |  | 291.9 |  |  | rough silica-coated MOF-5 particles | solvent exchange; vacuum activation; thermal drying |  |  | room-temperature MOF-5 synthesis followed by modified Stober silica/thiol coating | water; ethanol |  | terephthalic acid | F1 |  | thiol grafting | 60 |  | 未报告吸附后 PXRD/XRD 对比 | 未报告金属浸出测试 | 未报告水稳定性或循环稳定性证据 | E:\mzh3\所有正文和附件\mof_digitized_model_rows上_PbII_整理.xlsx | P0001 | 10.1016/j.molliq.2016.05.054 | 1 | ph | 298 | 0.05 | 30.12371 | 219.242 | 300 | 221.4085 |  |  |  | 7 | 219.242 | pH | Exploring a thiol-functionalized MOF for elimination of lead and cadmium from aqueous solution | P0001 | Post-modified MOF; Other composite
P0002 | P0002_M1 | Zn(Bim)(OAc)-NB | M1 |  | 3D MOF nanobulk | Zn(Bim)(OAc | Zn | benzimidazole | 1 | 1 | 0 | 0 | 1 | 1 | 0 | 0 | 0 | 0 |  |  | 0 |  | 0 | No |  |  | 53.2 |  |  | 3D bulk-like structure (average width approximately 2 micrometers) | freeze-drying; thermal drying |  |  | reported literature bulk-MOF synthesis (3D nanobulk; detailed procedure not restated) | water; ethanol | Zn(NO3)2.6H2O | benzimidazole | F6 |  |  |  |  | 未报告吸附后 PXRD/XRD 对比 | 未报告金属浸出测试 | 未报告水稳定性或循环稳定性证据 | E:\mzh3\所有正文和附件\mof_digitized_model_rows上_PbII_整理.xlsx | P0002 | 10.1016/j.cej.2019.122658 | 1 | ph | 298 | 0.2 | 322.8346 | 74.46809 | 180.96 | 139.777 |  |  |  | 4 | 74.46809 | pH | 2D water-stable zinc-benzimidazole framework nanosheets for ultrafast and selective removal of heavy metals | P0002 | Single MOF
P0002 | P0002_M1 | Zn(Bim)(OAc)-NB | M1 |  | 3D MOF nanobulk | Zn(Bim)(OAc | Zn | benzimidazole | 1 | 1 | 0 | 0 | 1 | 1 | 0 | 0 | 0 | 0 |  |  | 0 |  | 0 | No |  |  | 53.2 |  |  | 3D bulk-like structure (average width approximately 2 micrometers) | freeze-drying; thermal drying |  |  | reported literature bulk-MOF synthesis (3D nanobulk; detailed procedure not restated) | water; ethanol | Zn(NO3)2.6H2O | benzimidazole | F6 |  |  |  |  | 未报告吸附后 PXRD/XRD 对比 | 未报告金属浸出测试 | 未报告水稳定性或循环稳定性证据 | E:\mzh3\所有正文和附件\mof_digitized_model_rows上_PbII_整理.xlsx | P0002 | 10.1016/j.cej.2019.122658 | 1 | ph | 298 | 0.2 | 322.8346 | 94.68085 | 180.96 | 139.777 |  |  |  | 4 | 94.68085 | pH | 2D water-stable zinc-benzimidazole framework nanosheets for ultrafast and selective removal of heavy metals | P0002 | Single MOF
P0002 | P0002_M1 | Zn(Bim)(OAc)-NB | M1 |  | 3D MOF nanobulk | Zn(Bim)(OAc | Zn | benzimidazole | 1 | 1 | 0 | 0 | 1 | 1 | 0 | 0 | 0 | 0 |  |  | 0 |  | 0 | No |  |  | 53.2 |  |  | 3D bulk-like structure (average width approximately 2 micrometers) | freeze-drying; thermal drying |  |  | reported literature bulk-MOF synthesis (3D nanobulk; detailed procedure not restated) | water; ethanol | Zn(NO3)2.6H2O | benzimidazole | F6 |  |  |  |  | 未报告吸附后 PXRD/XRD 对比 | 未报告金属浸出测试 | 未报告水稳定性或循环稳定性证据 | E:\mzh3\所有正文和附件\mof_digitized_model_rows上_PbII_整理.xlsx | P0002 | 10.1016/j.cej.2019.122658 | 1 | ph | 298 | 0.2 | 322.8346 | 161.7021 | 180.96 | 139.777 |  |  |  | 5 | 161.7021 | pH | 2D water-stable zinc-benzimidazole framework nanosheets for ultrafast and selective removal of heavy metals | P0002 | Single MOF
P0002 | P0002_M1 | Zn(Bim)(OAc)-NB | M1 |  | 3D MOF nanobulk | Zn(Bim)(OAc | Zn | benzimidazole | 1 | 1 | 0 | 0 | 1 | 1 | 0 | 0 | 0 | 0 |  |  | 0 |  | 0 | No |  |  | 53.2 |  |  | 3D bulk-like structure (average width approximately 2 micrometers) | freeze-drying; thermal drying |  |  | reported literature bulk-MOF synthesis (3D nanobulk; detailed procedure not restated) | water; ethanol | Zn(NO3)2.6H2O | benzimidazole | F6 |  |  |  |  | 未报告吸附后 PXRD/XRD 对比 | 未报告金属浸出测试 | 未报告水稳定性或循环稳定性证据 | E:\mzh3\所有正文和附件\mof_digitized_model_rows上_PbII_整理.xlsx | P0002 | 10.1016/j.cej.2019.122658 | 1 | ph | 298 | 0.2 | 322.8346 | 200 | 180.96 | 139.777 |  |  |  | 5 | 200 | pH | 2D water-stable zinc-benzimidazole framework nanosheets for ultrafast and selective removal of heavy metals | P0002 | Single MOF
P0002 | P0002_M1 | Zn(Bim)(OAc)-NB | M1 |  | 3D MOF nanobulk | Zn(Bim)(OAc | Zn | benzimidazole | 1 | 1 | 0 | 0 | 1 | 1 | 0 | 0 | 0 | 0 |  |  | 0 |  | 0 | No |  |  | 53.2 |  |  | 3D bulk-like structure (average width approximately 2 micrometers) | freeze-drying; thermal drying |  |  | reported literature bulk-MOF synthesis (3D nanobulk; detailed procedure not restated) | water; ethanol | Zn(NO3)2.6H2O | benzimidazole | F6 |  |  |  |  | 未报告吸附后 PXRD/XRD 对比 | 未报告金属浸出测试 | 未报告水稳定性或循环稳定性证据 | E:\mzh3\所有正文和附件\mof_digitized_model_rows上_PbII_整理.xlsx | P0002 | 10.1016/j.cej.2019.122658 | 1 | isotherm | 298 | 0.2 | 7.874016 | 123.5955 | 180.96 | 139.777 |  |  |  | 5 | 200 | 等温线 | 2D water-stable zinc-benzimidazole framework nanosheets for ultrafast and selective removal of heavy metals | P0002 | Single MOF
P0002 | P0002_M1 | Zn(Bim)(OAc)-NB | M1 |  | 3D MOF nanobulk | Zn(Bim)(OAc | Zn | benzimidazole | 1 | 1 | 0 | 0 | 1 | 1 | 0 | 0 | 0 | 0 |  |  | 0 |  | 0 | No |  |  | 53.2 |  |  | 3D bulk-like structure (average width approximately 2 micrometers) | freeze-drying; thermal drying |  |  | reported literature bulk-MOF synthesis (3D nanobulk; detailed procedure not restated) | water; ethanol | Zn(NO3)2.6H2O | benzimidazole | F6 |  |  |  |  | 未报告吸附后 PXRD/XRD 对比 | 未报告金属浸出测试 | 未报告水稳定性或循环稳定性证据 | E:\mzh3\所有正文和附件\mof_digitized_model_rows上_PbII_整理.xlsx | P0002 | 10.1016/j.cej.2019.122658 | 1 | isotherm | 298 | 0.2 | 32.28346 | 175.2809 | 180.96 | 139.777 |  |  |  | 5 | 200 | 等温线 | 2D water-stable zinc-benzimidazole framework nanosheets for ultrafast and selective removal of heavy metals | P0002 | Single MOF
P0002 | P0002_M1 | Zn(Bim)(OAc)-NB | M1 |  | 3D MOF nanobulk | Zn(Bim)(OAc | Zn | benzimidazole | 1 | 1 | 0 | 0 | 1 | 1 | 0 | 0 | 0 | 0 |  |  | 0 |  | 0 | No |  |  | 53.2 |  |  | 3D bulk-like structure (average width approximately 2 micrometers) | freeze-drying; thermal drying |  |  | reported literature bulk-MOF synthesis (3D nanobulk; detailed procedure not restated) | water; ethanol | Zn(NO3)2.6H2O | benzimidazole | F6 |  |  |  |  | 未报告吸附后 PXRD/XRD 对比 | 未报告金属浸出测试 | 未报告水稳定性或循环稳定性证据 | E:\mzh3\所有正文和附件\mof_digitized_model_rows上_PbII_整理.xlsx | P0002 | 10.1016/j.cej.2019.122658 | 1 | isotherm | 298 | 0.2 | 122.0472 | 200 | 180.96 | 139.777 |  |  |  | 5 | 200 | 等温线 | 2D water-stable zinc-benzimidazole framework nanosheets for ultrafast and selective removal of heavy metals | P0002 | Single MOF
P0002 | P0002_M1 | Zn(Bim)(OAc)-NB | M1 |  | 3D MOF nanobulk | Zn(Bim)(OAc | Zn | benzimidazole | 1 | 1 | 0 | 0 | 1 | 1 | 0 | 0 | 0 | 0 |  |  | 0 |  | 0 | No |  |  | 53.2 |  |  | 3D bulk-like structure (average width approximately 2 micrometers) | freeze-drying; thermal drying |  |  | reported literature bulk-MOF synthesis (3D nanobulk; detailed procedure not restated) | water; ethanol | Zn(NO3)2.6H2O | benzimidazole | F6 |  |  |  |  | 未报告吸附后 PXRD/XRD 对比 | 未报告金属浸出测试 | 未报告水稳定性或循环稳定性证据 | E:\mzh3\所有正文和附件\mof_digitized_model_rows上_PbII_整理.xlsx | P0002 | 10.1016/j.cej.2019.122658 | 1 | isotherm | 298 | 0.2 | 222.0472 | 197.7528 | 180.96 | 139.777 |  |  |  | 5 | 200 | 等温线 | 2D water-stable zinc-benzimidazole framework nanosheets for ultrafast and selective removal of heavy metals | P0002 | Single MOF
P0002 | P0002_M1 | Zn(Bim)(OAc)-NB | M1 |  | 3D MOF nanobulk | Zn(Bim)(OAc | Zn | benzimidazole | 1 | 1 | 0 | 0 | 1 | 1 | 0 | 0 | 0 | 0 |  |  | 0 |  | 0 | No |  |  | 53.2 |  |  | 3D bulk-like structure (average width approximately 2 micrometers) | freeze-drying; thermal drying |  |  | reported literature bulk-MOF synthesis (3D nanobulk; detailed procedure not restated) | water; ethanol | Zn(NO3)2.6H2O | benzimidazole | F6 |  |  |  |  | 未报告吸附后 PXRD/XRD 对比 | 未报告金属浸出测试 | 未报告水稳定性或循环稳定性证据 | E:\mzh3\所有正文和附件\mof_digitized_model_rows上_PbII_整理.xlsx | P0002 | 10.1016/j.cej.2019.122658 | 1 | isotherm | 298 | 0.2 | 322.8346 | 197.7528 | 180.96 | 139.777 |  |  |  | 5 | 200 | 等温线 | 2D water-stable zinc-benzimidazole framework nanosheets for ultrafast and selective removal of heavy metals | P0002 | Single MOF
P0002 | P0002_M2 | Zn(Bim)(OAc)-NS | M1 |  | 2D MOF nanosheet | Zn(Bim)(OAc | Zn | benzimidazole | 1 | 1 | 0 | 0 | 1 | 1 | 0 | 0 | 0 | 0 |  |  | 0 |  | 0 | No |  |  | 291.9 |  |  | ultrathin 2D nanosheets (average thickness approximately 7.05 nm) | freeze-drying; thermal drying |  |  | ultrasonication-assisted room-temperature synthesis | water; ethanol | Zn(NO3)2.6H2O | benzimidazole | F6 |  |  |  |  | 未报告吸附后 PXRD/XRD 对比 | 未报告金属浸出测试 | 未报告水稳定性或循环稳定性证据 | E:\mzh3\所有正文和附件\mof_digitized_model_rows上_PbII_整理.xlsx | P0002 | 10.1016/j.cej.2019.122658 | 2 | ph | 298 | 0.2 | 271.2934 | 78.76106 | 180.48 | 207.4906 |  |  |  | 4 | 78.76106 | pH | 2D water-stable zinc-benzimidazole framework nanosheets for ultrafast and selective removal of heavy metals | P0002 | Single MOF
P0002 | P0002_M2 | Zn(Bim)(OAc)-NS | M1 |  | 2D MOF nanosheet | Zn(Bim)(OAc | Zn | benzimidazole | 1 | 1 | 0 | 0 | 1 | 1 | 0 | 0 | 0 | 0 |  |  | 0 |  | 0 | No |  |  | 291.9 |  |  | ultrathin 2D nanosheets (average thickness approximately 7.05 nm) | freeze-drying; thermal drying |  |  | ultrasonication-assisted room-temperature synthesis | water; ethanol | Zn(NO3)2.6H2O | benzimidazole | F6 |  |  |  |  | 未报告吸附后 PXRD/XRD 对比 | 未报告金属浸出测试 | 未报告水稳定性或循环稳定性证据 | E:\mzh3\所有正文和附件\mof_digitized_model_rows上_PbII_整理.xlsx | P0002 | 10.1016/j.cej.2019.122658 | 2 | ph | 298 | 0.2 | 271.2934 | 103.5398 | 180.48 | 207.4906 |  |  |  | 4 | 103.5398 | pH | 2D water-stable zinc-benzimidazole framework nanosheets for ultrafast and selective removal of heavy metals | P0002 | Single MOF
P0002 | P0002_M2 | Zn(Bim)(OAc)-NS | M1 |  | 2D MOF nanosheet | Zn(Bim)(OAc | Zn | benzimidazole | 1 | 1 | 0 | 0 | 1 | 1 | 0 | 0 | 0 | 0 |  |  | 0 |  | 0 | No |  |  | 291.9 |  |  | ultrathin 2D nanosheets (average thickness approximately 7.05 nm) | freeze-drying; thermal drying |  |  | ultrasonication-assisted room-temperature synthesis | water; ethanol | Zn(NO3)2.6H2O | benzimidazole | F6 |  |  |  |  | 未报告吸附后 PXRD/XRD 对比 | 未报告金属浸出测试 | 未报告水稳定性或循环稳定性证据 | E:\mzh3\所有正文和附件\mof_digitized_model_rows上_PbII_整理.xlsx | P0002 | 10.1016/j.cej.2019.122658 | 2 | ph | 298 | 0.2 | 271.2934 | 169.9115 | 180.48 | 207.4906 |  |  |  | 5 | 169.9115 | pH | 2D water-stable zinc-benzimidazole framework nanosheets for ultrafast and selective removal of heavy metals | P0002 | Single MOF
P0002 | P0002_M2 | Zn(Bim)(OAc)-NS | M1 |  | 2D MOF nanosheet | Zn(Bim)(OAc | Zn | benzimidazole | 1 | 1 | 0 | 0 | 1 | 1 | 0 | 0 | 0 | 0 |  |  | 0 |  | 0 | No |  |  | 291.9 |  |  | ultrathin 2D nanosheets (average thickness approximately 7.05 nm) | freeze-drying; thermal drying |  |  | ultrasonication-assisted room-temperature synthesis | water; ethanol | Zn(NO3)2.6H2O | benzimidazole | F6 |  |  |  |  | 未报告吸附后 PXRD/XRD 对比 | 未报告金属浸出测试 | 未报告水稳定性或循环稳定性证据 | E:\mzh3\所有正文和附件\mof_digitized_model_rows上_PbII_整理.xlsx | P0002 | 10.1016/j.cej.2019.122658 | 2 | ph | 298 | 0.2 | 271.2934 | 190.2655 | 180.48 | 207.4906 |  |  |  | 5 | 190.2655 | pH | 2D water-stable zinc-benzimidazole framework nanosheets for ultrafast and selective removal of heavy metals | P0002 | Single MOF
P0002 | P0002_M2 | Zn(Bim)(OAc)-NS | M1 |  | 2D MOF nanosheet | Zn(Bim)(OAc | Zn | benzimidazole | 1 | 1 | 0 | 0 | 1 | 1 | 0 | 0 | 0 | 0 |  |  | 0 |  | 0 | No |  |  | 291.9 |  |  | ultrathin 2D nanosheets (average thickness approximately 7.05 nm) | freeze-drying; thermal drying |  |  | ultrasonication-assisted room-temperature synthesis | water; ethanol | Zn(NO3)2.6H2O | benzimidazole | F6 |  |  |  |  | 未报告吸附后 PXRD/XRD 对比 | 未报告金属浸出测试 | 未报告水稳定性或循环稳定性证据 | E:\mzh3\所有正文和附件\mof_digitized_model_rows上_PbII_整理.xlsx | P0002 | 10.1016/j.cej.2019.122658 | 2 | isotherm | 298 | 0.2 | 9.463722 | 116.9725 | 180.48 | 207.4906 |  |  |  | 5 | 190.2655 | 等温线 | 2D water-stable zinc-benzimidazole framework nanosheets for ultrafast and selective removal of heavy metals | P0002 | Single MOF
P0002 | P0002_M2 | Zn(Bim)(OAc)-NS | M1 |  | 2D MOF nanosheet | Zn(Bim)(OAc | Zn | benzimidazole | 1 | 1 | 0 | 0 | 1 | 1 | 0 | 0 | 0 | 0 |  |  | 0 |  | 0 | No |  |  | 291.9 |  |  | ultrathin 2D nanosheets (average thickness approximately 7.05 nm) | freeze-drying; thermal drying |  |  | ultrasonication-assisted room-temperature synthesis | water; ethanol | Zn(NO3)2.6H2O | benzimidazole | F6 |  |  |  |  | 未报告吸附后 PXRD/XRD 对比 | 未报告金属浸出测试 | 未报告水稳定性或循环稳定性证据 | E:\mzh3\所有正文和附件\mof_digitized_model_rows上_PbII_整理.xlsx | P0002 | 10.1016/j.cej.2019.122658 | 2 | isotherm | 298 | 0.2 | 12.6183 | 221.3303 | 180.48 | 207.4906 |  |  |  | 5 | 190.2655 | 等温线 | 2D water-stable zinc-benzimidazole framework nanosheets for ultrafast and selective removal of heavy metals | P0002 | Single MOF
P0002 | P0002_M2 | Zn(Bim)(OAc)-NS | M1 |  | 2D MOF nanosheet | Zn(Bim)(OAc | Zn | benzimidazole | 1 | 1 | 0 | 0 | 1 | 1 | 0 | 0 | 0 | 0 |  |  | 0 |  | 0 | No |  |  | 291.9 |  |  | ultrathin 2D nanosheets (average thickness approximately 7.05 nm) | freeze-drying; thermal drying |  |  | ultrasonication-assisted room-temperature synthesis | water; ethanol | Zn(NO3)2.6H2O | benzimidazole | F6 |  |  |  |  | 未报告吸附后 PXRD/XRD 对比 | 未报告金属浸出测试 | 未报告水稳定性或循环稳定性证据 | E:\mzh3\所有正文和附件\mof_digitized_model_rows上_PbII_整理.xlsx | P0002 | 10.1016/j.cej.2019.122658 | 2 | isotherm | 298 | 0.2 | 70.18927 | 318.8073 | 180.48 | 207.4906 |  |  |  | 5 | 190.2655 | 等温线 | 2D water-stable zinc-benzimidazole framework nanosheets for ultrafast and selective removal of heavy metals | P0002 | Single MOF
P0002 | P0002_M2 | Zn(Bim)(OAc)-NS | M1 |  | 2D MOF nanosheet | Zn(Bim)(OAc | Zn | benzimidazole | 1 | 1 | 0 | 0 | 1 | 1 | 0 | 0 | 0 | 0 |  |  | 0 |  | 0 | No |  |  | 291.9 |  |  | ultrathin 2D nanosheets (average thickness approximately 7.05 nm) | freeze-drying; thermal drying |  |  | ultrasonication-assisted room-temperature synthesis | water; ethanol | Zn(NO3)2.6H2O | benzimidazole | F6 |  |  |  |  | 未报告吸附后 PXRD/XRD 对比 | 未报告金属浸出测试 | 未报告水稳定性或循环稳定性证据 | E:\mzh3\所有正文和附件\mof_digitized_model_rows上_PbII_整理.xlsx | P0002 | 10.1016/j.cej.2019.122658 | 2 | isotherm | 298 | 0.2 | 169.5584 | 322.2477 | 180.48 | 207.4906 |  |  |  | 5 | 190.2655 | 等温线 | 2D water-stable zinc-benzimidazole framework nanosheets for ultrafast and selective removal of heavy metals | P0002 | Single MOF
P0002 | P0002_M2 | Zn(Bim)(OAc)-NS | M1 |  | 2D MOF nanosheet | Zn(Bim)(OAc | Zn | benzimidazole | 1 | 1 | 0 | 0 | 1 | 1 | 0 | 0 | 0 | 0 |  |  | 0 |  | 0 | No |  |  | 291.9 |  |  | ultrathin 2D nanosheets (average thickness approximately 7.05 nm) | freeze-drying; thermal drying |  |  | ultrasonication-assisted room-temperature synthesis | water; ethanol | Zn(NO3)2.6H2O | benzimidazole | F6 |  |  |  |  | 未报告吸附后 PXRD/XRD 对比 | 未报告金属浸出测试 | 未报告水稳定性或循环稳定性证据 | E:\mzh3\所有正文和附件\mof_digitized_model_rows上_PbII_整理.xlsx | P0002 | 10.1016/j.cej.2019.122658 | 2 | isotherm | 298 | 0.2 | 271.2934 | 316.5138 | 180.48 | 207.4906 |  |  |  | 5 | 190.2655 | 等温线 | 2D water-stable zinc-benzimidazole framework nanosheets for ultrafast and selective removal of heavy metals | P0002 | Single MOF
P0003 | P0003_M1 | Zn-MOF ([Zn2(L)2(H2O)]n) | M1 |  | anionic Zn(II) MOF | Zn-MOF | Zn | 2-(3,5-dicarboxyphenyl)nicotinic acid | 1 | 1 | 0 | 0 | 1 | 0 | 0 | 0 | 0 | 0 |  |  | 0 |  | 0 | No | [5 empty] | transparent bulk crystals; 3D anionic framework |  |  |  | solvothermal synthesis | DMF; water | Zn(NO3)2.4H2O | 2-(3,5-dicarboxyphenyl)nicotinic acid | F1;F5 |  |  | 120 | 72 | 未报告吸附后 PXRD/XRD 对比 | 未报告金属浸出测试 | 未报告水稳定性或循环稳定性证据 | E:\mzh3\所有正文和附件\mof_digitized_model_rows上_PbII_整理.xlsx | P0005 | 10.1016/j.eti.2026.104890 | 1 | ph | 298 |  | 299.8596 | 44.32103 | 241.25 | 425.7353 |  |  |  | 3 | 44.32103 | pH | A bifunctional anionic Zn(II)-organic framework for adsorption and fluorescence sensing of P b(2)^ - + in rice | P0005 | Metal oxide composite
P0003 | P0003_M1 | Zn-MOF ([Zn2(L)2(H2O)]n) | M1 |  | anionic Zn(II) MOF | Zn-MOF | Zn | 2-(3,5-dicarboxyphenyl)nicotinic acid | 1 | 1 | 0 | 0 | 1 | 0 | 0 | 0 | 0 | 0 |  |  | 0 |  | 0 | No | [5 empty] | transparent bulk crystals; 3D anionic framework |  |  |  | solvothermal synthesis | DMF; water | Zn(NO3)2.4H2O | 2-(3,5-dicarboxyphenyl)nicotinic acid | F1;F5 |  |  | 120 | 72 | 未报告吸附后 PXRD/XRD 对比 | 未报告金属浸出测试 | 未报告水稳定性或循环稳定性证据 | E:\mzh3\所有正文和附件\mof_digitized_model_rows上_PbII_整理.xlsx | P0005 | 10.1016/j.eti.2026.104890 | 1 | ph | 298 |  | 299.8596 | 278.5893 | 241.25 | 425.7353 |  |  |  | 4 | 278.5893 | pH | A bifunctional anionic Zn(II)-organic framework for adsorption and fluorescence sensing of P b(2)^ - + in rice | P0005 | Metal oxide composite
P0003 | P0003_M1 | Zn-MOF ([Zn2(L)2(H2O)]n) | M1 |  | anionic Zn(II) MOF | Zn-MOF | Zn | 2-(3,5-dicarboxyphenyl)nicotinic acid | 1 | 1 | 0 | 0 | 1 | 0 | 0 | 0 | 0 | 0 |  |  | 0 |  | 0 | No | [5 empty] | transparent bulk crystals; 3D anionic framework |  |  |  | solvothermal synthesis | DMF; water | Zn(NO3)2.4H2O | 2-(3,5-dicarboxyphenyl)nicotinic acid | F1;F5 |  |  | 120 | 72 | 未报告吸附后 PXRD/XRD 对比 | 未报告金属浸出测试 | 未报告水稳定性或循环稳定性证据 | E:\mzh3\所有正文和附件\mof_digitized_model_rows上_PbII_整理.xlsx | P0005 | 10.1016/j.eti.2026.104890 | 1 | ph | 298 |  | 299.8596 | 292.8354 | 241.25 | 425.7353 |  |  |  | 5 | 292.8354 | pH | A bifunctional anionic Zn(II)-organic framework for adsorption and fluorescence sensing of P b(2)^ - + in rice | P0005 | Metal oxide composite
P0003 | P0003_M1 | Zn-MOF ([Zn2(L)2(H2O)]n) | M1 |  | anionic Zn(II) MOF | Zn-MOF | Zn | 2-(3,5-dicarboxyphenyl)nicotinic acid | 1 | 1 | 0 | 0 | 1 | 0 | 0 | 0 | 0 | 0 |  |  | 0 |  | 0 | No | [5 empty] | transparent bulk crystals; 3D anionic framework |  |  |  | solvothermal synthesis | DMF; water | Zn(NO3)2.4H2O | 2-(3,5-dicarboxyphenyl)nicotinic acid | F1;F5 |  |  | 120 | 72 | 未报告吸附后 PXRD/XRD 对比 | 未报告金属浸出测试 | 未报告水稳定性或循环稳定性证据 | E:\mzh3\所有正文和附件\mof_digitized_model_rows上_PbII_整理.xlsx | P0005 | 10.1016/j.eti.2026.104890 | 1 | ph | 298 |  | 299.8596 | 386.2261 | 241.25 | 425.7353 |  |  |  | 6 | 386.2261 | pH | A bifunctional anionic Zn(II)-organic framework for adsorption and fluorescence sensing of P b(2)^ - + in rice | P0005 | Metal oxide composite
P0003 | P0003_M1 | Zn-MOF ([Zn2(L)2(H2O)]n) | M1 |  | anionic Zn(II) MOF | Zn-MOF | Zn | 2-(3,5-dicarboxyphenyl)nicotinic acid | 1 | 1 | 0 | 0 | 1 | 0 | 0 | 0 | 0 | 0 |  |  | 0 |  | 0 | No | [5 empty] | transparent bulk crystals; 3D anionic framework |  |  |  | solvothermal synthesis | DMF; water | Zn(NO3)2.4H2O | 2-(3,5-dicarboxyphenyl)nicotinic acid | F1;F5 |  |  | 120 | 72 | 未报告吸附后 PXRD/XRD 对比 | 未报告金属浸出测试 | 未报告水稳定性或循环稳定性证据 | E:\mzh3\所有正文和附件\mof_digitized_model_rows上_PbII_整理.xlsx | P0005 | 10.1016/j.eti.2026.104890 | 1 | ph | 298 |  | 299.8596 | 397.3064 | 241.25 | 425.7353 |  |  |  | 7 | 397.3064 | pH | A bifunctional anionic Zn(II)-organic framework for adsorption and fluorescence sensing of P b(2)^ - + in rice | P0005 | Metal oxide composite
P0003 | P0003_M1 | Zn-MOF ([Zn2(L)2(H2O)]n) | M1 |  | anionic Zn(II) MOF | Zn-MOF | Zn | 2-(3,5-dicarboxyphenyl)nicotinic acid | 1 | 1 | 0 | 0 | 1 | 0 | 0 | 0 | 0 | 0 |  |  | 0 |  | 0 | No | [5 empty] | transparent bulk crystals; 3D anionic framework |  |  |  | solvothermal synthesis | DMF; water | Zn(NO3)2.4H2O | 2-(3,5-dicarboxyphenyl)nicotinic acid | F1;F5 |  |  | 120 | 72 | 未报告吸附后 PXRD/XRD 对比 | 未报告金属浸出测试 | 未报告水稳定性或循环稳定性证据 | E:\mzh3\所有正文和附件\mof_digitized_model_rows上_PbII_整理.xlsx | P0005 | 10.1016/j.eti.2026.104890 | 1 | ph | 298 |  | 299.8596 | 348.2367 | 241.25 | 425.7353 |  |  |  | 8 | 348.2367 | pH | A bifunctional anionic Zn(II)-organic framework for adsorption and fluorescence sensing of P b(2)^ - + in rice | P0005 | Metal oxide composite
P0003 | P0003_M1 | Zn-MOF ([Zn2(L)2(H2O)]n) | M1 |  | anionic Zn(II) MOF | Zn-MOF | Zn | 2-(3,5-dicarboxyphenyl)nicotinic acid | 1 | 1 | 0 | 0 | 1 | 0 | 0 | 0 | 0 | 0 |  |  | 0 |  | 0 | No | [5 empty] | transparent bulk crystals; 3D anionic framework |  |  |  | solvothermal synthesis | DMF; water | Zn(NO3)2.4H2O | 2-(3,5-dicarboxyphenyl)nicotinic acid | F1;F5 |  |  | 120 | 72 | 未报告吸附后 PXRD/XRD 对比 | 未报告金属浸出测试 | 未报告水稳定性或循环稳定性证据 | E:\mzh3\所有正文和附件\mof_digitized_model_rows上_PbII_整理.xlsx | P0005 | 10.1016/j.eti.2026.104890 | 1 | ph | 298 |  | 299.8596 | 341.9051 | 241.25 | 425.7353 |  |  |  | 9 | 341.9051 | pH | A bifunctional anionic Zn(II)-organic framework for adsorption and fluorescence sensing of P b(2)^ - + in rice | P0005 | Metal oxide composite
P0003 | P0003_M1 | Zn-MOF ([Zn2(L)2(H2O)]n) | M1 |  | anionic Zn(II) MOF | Zn-MOF | Zn | 2-(3,5-dicarboxyphenyl)nicotinic acid | 1 | 1 | 0 | 0 | 1 | 0 | 0 | 0 | 0 | 0 |  |  | 0 |  | 0 | No | [5 empty] | transparent bulk crystals; 3D anionic framework |  |  |  | solvothermal synthesis | DMF; water | Zn(NO3)2.4H2O | 2-(3,5-dicarboxyphenyl)nicotinic acid | F1;F5 |  |  | 120 | 72 | 未报告吸附后 PXRD/XRD 对比 | 未报告金属浸出测试 | 未报告水稳定性或循环稳定性证据 | E:\mzh3\所有正文和附件\mof_digitized_model_rows上_PbII_整理.xlsx | P0005 | 10.1016/j.eti.2026.104890 | 1 | isotherm | 298 |  | 9.831461 | 87.54209 | 241.25 | 425.7353 |  |  |  | 7 | 397.3064 | 等温线 | A bifunctional anionic Zn(II)-organic framework for adsorption and fluorescence sensing of P b(2)^ - + in rice | P0005 | Metal oxide composite
P0003 | P0003_M1 | Zn-MOF ([Zn2(L)2(H2O)]n) | M1 |  | anionic Zn(II) MOF | Zn-MOF | Zn | 2-(3,5-dicarboxyphenyl)nicotinic acid | 1 | 1 | 0 | 0 | 1 | 0 | 0 | 0 | 0 | 0 |  |  | 0 |  | 0 | No | [5 empty] | transparent bulk crystals; 3D anionic framework |  |  |  | solvothermal synthesis | DMF; water | Zn(NO3)2.4H2O | 2-(3,5-dicarboxyphenyl)nicotinic acid | F1;F5 |  |  | 120 | 72 | 未报告吸附后 PXRD/XRD 对比 | 未报告金属浸出测试 | 未报告水稳定性或循环稳定性证据 | E:\mzh3\所有正文和附件\mof_digitized_model_rows上_PbII_整理.xlsx | P0005 | 10.1016/j.eti.2026.104890 | 1 | isotherm | 298 |  | 28.79213 | 219.5286 | 241.25 | 425.7353 |  |  |  | 7 | 397.3064 | 等温线 | A bifunctional anionic Zn(II)-organic framework for adsorption and fluorescence sensing of P b(2)^ - + in rice | P0005 | Metal oxide composite
P0003 | P0003_M1 | Zn-MOF ([Zn2(L)2(H2O)]n) | M1 |  | anionic Zn(II) MOF | Zn-MOF | Zn | 2-(3,5-dicarboxyphenyl)nicotinic acid | 1 | 1 | 0 | 0 | 1 | 0 | 0 | 0 | 0 | 0 |  |  | 0 |  | 0 | No | [5 empty] | transparent bulk crystals; 3D anionic framework |  |  |  | solvothermal synthesis | DMF; water | Zn(NO3)2.4H2O | 2-(3,5-dicarboxyphenyl)nicotinic acid | F1;F5 |  |  | 120 | 72 | 未报告吸附后 PXRD/XRD 对比 | 未报告金属浸出测试 | 未报告水稳定性或循环稳定性证据 | E:\mzh3\所有正文和附件\mof_digitized_model_rows上_PbII_整理.xlsx | P0005 | 10.1016/j.eti.2026.104890 | 1 | isotherm | 298 |  | 69.52247 | 344.7811 | 241.25 | 425.7353 |  |  |  | 7 | 397.3064 | 等温线 | A bifunctional anionic Zn(II)-organic framework for adsorption and fluorescence sensing of P b(2)^ - + in rice | P0005 | Metal oxide composite
P0003 | P0003_M1 | Zn-MOF ([Zn2(L)2(H2O)]n) | M1 |  | anionic Zn(II) MOF | Zn-MOF | Zn | 2-(3,5-dicarboxyphenyl)nicotinic acid | 1 | 1 | 0 | 0 | 1 | 0 | 0 | 0 | 0 | 0 |  |  | 0 |  | 0 | No | [5 empty] | transparent bulk crystals; 3D anionic framework |  |  |  | solvothermal synthesis | DMF; water | Zn(NO3)2.4H2O | 2-(3,5-dicarboxyphenyl)nicotinic acid | F1;F5 |  |  | 120 | 72 | 未报告吸附后 PXRD/XRD 对比 | 未报告金属浸出测试 | 未报告水稳定性或循环稳定性证据 | E:\mzh3\所有正文和附件\mof_digitized_model_rows上_PbII_整理.xlsx | P0005 | 10.1016/j.eti.2026.104890 | 1 | isotherm | 298 |  | 168.5393 | 394.6128 | 241.25 | 425.7353 |  |  |  | 7 | 397.3064 | 等温线 | A bifunctional anionic Zn(II)-organic framework for adsorption and fluorescence sensing of P b(2)^ - + in rice | P0005 | Metal oxide composite
P0003 | P0003_M1 | Zn-MOF ([Zn2(L)2(H2O)]n) | M1 |  | anionic Zn(II) MOF | Zn-MOF | Zn | 2-(3,5-dicarboxyphenyl)nicotinic acid | 1 | 1 | 0 | 0 | 1 | 0 | 0 | 0 | 0 | 0 |  |  | 0 |  | 0 | No | [5 empty] | transparent bulk crystals; 3D anionic framework |  |  |  | solvothermal synthesis | DMF; water | Zn(NO3)2.4H2O | 2-(3,5-dicarboxyphenyl)nicotinic acid | F1;F5 |  |  | 120 | 72 | 未报告吸附后 PXRD/XRD 对比 | 未报告金属浸出测试 | 未报告水稳定性或循环稳定性证据 | E:\mzh3\所有正文和附件\mof_digitized_model_rows上_PbII_整理.xlsx | P0005 | 10.1016/j.eti.2026.104890 | 1 | isotherm | 298 |  | 299.8596 | 397.3064 | 241.25 | 425.7353 |  |  |  | 7 | 397.3064 | 等温线 | A bifunctional anionic Zn(II)-organic framework for adsorption and fluorescence sensing of P b(2)^ - + in rice | P0005 | Metal oxide composite
P0003 | P0003_M1 | Zn-MOF ([Zn2(L)2(H2O)]n) | M1 |  | anionic Zn(II) MOF | Zn-MOF | Zn | 2-(3,5-dicarboxyphenyl)nicotinic acid | 1 | 1 | 0 | 0 | 1 | 0 | 0 | 0 | 0 | 0 |  |  | 0 |  | 0 | No | [5 empty] | transparent bulk crystals; 3D anionic framework |  |  |  | solvothermal synthesis | DMF; water | Zn(NO3)2.4H2O | 2-(3,5-dicarboxyphenyl)nicotinic acid | F1;F5 |  |  | 120 | 72 | 未报告吸附后 PXRD/XRD 对比 | 未报告金属浸出测试 | 未报告水稳定性或循环稳定性证据 | E:\mzh3\所有正文和附件\mof_digitized_model_rows上_PbII_整理.xlsx | P0005 | 10.1016/j.eti.2026.104890 | 1 | isotherm | 308 |  | 11.20448 | 20.06689 | 241.25 | 425.7353 |  |  |  | 7 | 397.3064 | 等温线 | A bifunctional anionic Zn(II)-organic framework for adsorption and fluorescence sensing of P b(2)^ - + in rice | P0005 | Metal oxide composite
P0003 | P0003_M1 | Zn-MOF ([Zn2(L)2(H2O)]n) | M1 |  | anionic Zn(II) MOF | Zn-MOF | Zn | 2-(3,5-dicarboxyphenyl)nicotinic acid | 1 | 1 | 0 | 0 | 1 | 0 | 0 | 0 | 0 | 0 |  |  | 0 |  | 0 | No | [5 empty] | transparent bulk crystals; 3D anionic framework |  |  |  | solvothermal synthesis | DMF; water | Zn(NO3)2.4H2O | 2-(3,5-dicarboxyphenyl)nicotinic acid | F1;F5 |  |  | 120 | 72 | 未报告吸附后 PXRD/XRD 对比 | 未报告金属浸出测试 | 未报告水稳定性或循环稳定性证据 | E:\mzh3\所有正文和附件\mof_digitized_model_rows上_PbII_整理.xlsx | P0005 | 10.1016/j.eti.2026.104890 | 1 | isotherm | 308 |  | 50.42017 | 57.52508 | 241.25 | 425.7353 |  |  |  | 7 | 397.3064 | 等温线 | A bifunctional anionic Zn(II)-organic framework for adsorption and fluorescence sensing of P b(2)^ - + in rice | P0005 | Metal oxide composite
P0003 | P0003_M1 | Zn-MOF ([Zn2(L)2(H2O)]n) | M1 |  | anionic Zn(II) MOF | Zn-MOF | Zn | 2-(3,5-dicarboxyphenyl)nicotinic acid | 1 | 1 | 0 | 0 | 1 | 0 | 0 | 0 | 0 | 0 |  |  | 0 |  | 0 | No | [5 empty] | transparent bulk crystals; 3D anionic framework |  |  |  | solvothermal synthesis | DMF; water | Zn(NO3)2.4H2O | 2-(3,5-dicarboxyphenyl)nicotinic acid | F1;F5 |  |  | 120 | 72 | 未报告吸附后 PXRD/XRD 对比 | 未报告金属浸出测试 | 未报告水稳定性或循环稳定性证据 | E:\mzh3\所有正文和附件\mof_digitized_model_rows上_PbII_整理.xlsx | P0005 | 10.1016/j.eti.2026.104890 | 1 | isotherm | 308 |  | 129.5518 | 129.7659 | 241.25 | 425.7353 |  |  |  | 7 | 397.3064 | 等温线 | A bifunctional anionic Zn(II)-organic framework for adsorption and fluorescence sensing of P b(2)^ - + in rice | P0005 | Metal oxide composite
P0003 | P0003_M1 | Zn-MOF ([Zn2(L)2(H2O)]n) | M1 |  | anionic Zn(II) MOF | Zn-MOF | Zn | 2-(3,5-dicarboxyphenyl)nicotinic acid | 1 | 1 | 0 | 0 | 1 | 0 | 0 | 0 | 0 | 0 |  |  | 0 |  | 0 | No | [5 empty] | transparent bulk crystals; 3D anionic framework |  |  |  | solvothermal synthesis | DMF; water | Zn(NO3)2.4H2O | 2-(3,5-dicarboxyphenyl)nicotinic acid | F1;F5 |  |  | 120 | 72 | 未报告吸附后 PXRD/XRD 对比 | 未报告金属浸出测试 | 未报告水稳定性或循环稳定性证据 | E:\mzh3\所有正文和附件\mof_digitized_model_rows上_PbII_整理.xlsx | P0005 | 10.1016/j.eti.2026.104890 | 1 | isotherm | 308 |  | 251.4006 | 185.9532 | 241.25 | 425.7353 |  |  |  | 7 | 397.3064 | 等温线 | A bifunctional anionic Zn(II)-organic framework for adsorption and fluorescence sensing of P b(2)^ - + in rice | P0005 | Metal oxide composite
P0003 | P0003_M1 | Zn-MOF ([Zn2(L)2(H2O)]n) | M1 |  | anionic Zn(II) MOF | Zn-MOF | Zn | 2-(3,5-dicarboxyphenyl)nicotinic acid | 1 | 1 | 0 | 0 | 1 | 0 | 0 | 0 | 0 | 0 |  |  | 0 |  | 0 | No | [5 empty] | transparent bulk crystals; 3D anionic framework |  |  |  | solvothermal synthesis | DMF; water | Zn(NO3)2.4H2O | 2-(3,5-dicarboxyphenyl)nicotinic acid | F1;F5 |  |  | 120 | 72 | 未报告吸附后 PXRD/XRD 对比 | 未报告金属浸出测试 | 未报告水稳定性或循环稳定性证据 | E:\mzh3\所有正文和附件\mof_digitized_model_rows上_PbII_整理.xlsx | P0005 | 10.1016/j.eti.2026.104890 | 1 | isotherm | 308 |  | 300.4202 | 202.0067 | 241.25 | 425.7353 |  |  |  | 7 | 397.3064 | 等温线 | A bifunctional anionic Zn(II)-organic framework for adsorption and fluorescence sensing of P b(2)^ - + in rice | P0005 | Metal oxide composite
P0003 | P0003_M1 | Zn-MOF ([Zn2(L)2(H2O)]n) | M1 |  | anionic Zn(II) MOF | Zn-MOF | Zn | 2-(3,5-dicarboxyphenyl)nicotinic acid | 1 | 1 | 0 | 0 | 1 | 0 | 0 | 0 | 0 | 0 |  |  | 0 |  | 0 | No | [5 empty] | transparent bulk crystals; 3D anionic framework |  |  |  | solvothermal synthesis | DMF; water | Zn(NO3)2.4H2O | 2-(3,5-dicarboxyphenyl)nicotinic acid | F1;F5 |  |  | 120 | 72 | 未报告吸附后 PXRD/XRD 对比 | 未报告金属浸出测试 | 未报告水稳定性或循环稳定性证据 | E:\mzh3\所有正文和附件\mof_digitized_model_rows上_PbII_整理.xlsx | P0005 | 10.1016/j.eti.2026.104890 | 1 | isotherm | 318 |  | 19.60784 | 14.71572 | 241.25 | 425.7353 |  |  |  | 7 | 397.3064 | 等温线 | A bifunctional anionic Zn(II)-organic framework for adsorption and fluorescence sensing of P b(2)^ - + in rice | P0005 | Metal oxide composite
P0003 | P0003_M1 | Zn-MOF ([Zn2(L)2(H2O)]n) | M1 |  | anionic Zn(II) MOF | Zn-MOF | Zn | 2-(3,5-dicarboxyphenyl)nicotinic acid | 1 | 1 | 0 | 0 | 1 | 0 | 0 | 0 | 0 | 0 |  |  | 0 |  | 0 | No | [5 empty] | transparent bulk crystals; 3D anionic framework |  |  |  | solvothermal synthesis | DMF; water | Zn(NO3)2.4H2O | 2-(3,5-dicarboxyphenyl)nicotinic acid | F1;F5 |  |  | 120 | 72 | 未报告吸附后 PXRD/XRD 对比 | 未报告金属浸出测试 | 未报告水稳定性或循环稳定性证据 | E:\mzh3\所有正文和附件\mof_digitized_model_rows上_PbII_整理.xlsx | P0005 | 10.1016/j.eti.2026.104890 | 1 | isotherm | 318 |  | 70.72829 | 38.79599 | 241.25 | 425.7353 |  |  |  | 7 | 397.3064 | 等温线 | A bifunctional anionic Zn(II)-organic framework for adsorption and fluorescence sensing of P b(2)^ - + in rice | P0005 | Metal oxide composite
P0003 | P0003_M1 | Zn-MOF ([Zn2(L)2(H2O)]n) | M1 |  | anionic Zn(II) MOF | Zn-MOF | Zn | 2-(3,5-dicarboxyphenyl)nicotinic acid | 1 | 1 | 0 | 0 | 1 | 0 | 0 | 0 | 0 | 0 |  |  | 0 |  | 0 | No | [5 empty] | transparent bulk crystals; 3D anionic framework |  |  |  | solvothermal synthesis | DMF; water | Zn(NO3)2.4H2O | 2-(3,5-dicarboxyphenyl)nicotinic acid | F1;F5 |  |  | 120 | 72 | 未报告吸附后 PXRD/XRD 对比 | 未报告金属浸出测试 | 未报告水稳定性或循环稳定性证据 | E:\mzh3\所有正文和附件\mof_digitized_model_rows上_PbII_整理.xlsx | P0005 | 10.1016/j.eti.2026.104890 | 1 | isotherm | 318 |  | 130.2521 | 41.47157 | 241.25 | 425.7353 |  |  |  | 7 | 397.3064 | 等温线 | A bifunctional anionic Zn(II)-organic framework for adsorption and fluorescence sensing of P b(2)^ - + in rice | P0005 | Metal oxide composite
P0003 | P0003_M1 | Zn-MOF ([Zn2(L)2(H2O)]n) | M1 |  | anionic Zn(II) MOF | Zn-MOF | Zn | 2-(3,5-dicarboxyphenyl)nicotinic acid | 1 | 1 | 0 | 0 | 1 | 0 | 0 | 0 | 0 | 0 |  |  | 0 |  | 0 | No | [5 empty] | transparent bulk crystals; 3D anionic framework |  |  |  | solvothermal synthesis | DMF; water | Zn(NO3)2.4H2O | 2-(3,5-dicarboxyphenyl)nicotinic acid | F1;F5 |  |  | 120 | 72 | 未报告吸附后 PXRD/XRD 对比 | 未报告金属浸出测试 | 未报告水稳定性或循环稳定性证据 | E:\mzh3\所有正文和附件\mof_digitized_model_rows上_PbII_整理.xlsx | P0005 | 10.1016/j.eti.2026.104890 | 1 | isotherm | 318 |  | 249.2997 | 64.21405 | 241.25 | 425.7353 |  |  |  | 7 | 397.3064 | 等温线 | A bifunctional anionic Zn(II)-organic framework for adsorption and fluorescence sensing of P b(2)^ - + in rice | P0005 | Metal oxide composite
P0003 | P0003_M1 | Zn-MOF ([Zn2(L)2(H2O)]n) | M1 |  | anionic Zn(II) MOF | Zn-MOF | Zn | 2-(3,5-dicarboxyphenyl)nicotinic acid | 1 | 1 | 0 | 0 | 1 | 0 | 0 | 0 | 0 | 0 |  |  | 0 |  | 0 | No | [5 empty] | transparent bulk crystals; 3D anionic framework |  |  |  | solvothermal synthesis | DMF; water | Zn(NO3)2.4H2O | 2-(3,5-dicarboxyphenyl)nicotinic acid | F1;F5 |  |  | 120 | 72 | 未报告吸附后 PXRD/XRD 对比 | 未报告金属浸出测试 | 未报告水稳定性或循环稳定性证据 | E:\mzh3\所有正文和附件\mof_digitized_model_rows上_PbII_整理.xlsx | P0005 | 10.1016/j.eti.2026.104890 | 1 | isotherm | 318 |  | 299.0196 | 72.2408 | 241.25 | 425.7353 |  |  |  | 7 | 397.3064 | 等温线 | A bifunctional anionic Zn(II)-organic framework for adsorption and fluorescence sensing of P b(2)^ - + in rice | P0005 | Metal oxide composite
P0004 | P0004_M1 | beta-CD@ZIF-8/PVDF | M6 | T7;T8;T9 | MOF-polymer composite membrane | ZIF-8 | Zn | 2-methylimidazole; beta-cyclodextrin | 1 | 1 | 0 | 0 | 0 | 1 | 0 | 0 | 0 | 1 | beta-cyclodextrin incorporation | beta-cyclodextrin | 1 | polyvinylidene fluoride; beta-cyclodextrin | 0 | No |  |  | 1066 | 1.733 | 2.367 | beta-CD@ZIF-8 nanoparticles immobilized in PVDF membrane-pore walls | vacuum activation |  |  | deep-permeation in-situ growth in PVDF pores | water | Zn(NO3)2.6H2O | 2-methylimidazole | F6 |  |  | 60 | 60 | 未报告吸附后 PXRD/XRD 对比 | 未报告金属浸出测试 | 循环再生：第5次容量/去除率保留80.3077%；未报告独立水稳定性、吸附后 PXRD 或金属浸出证据 | E:\mzh3\所有正文和附件\mof_digitized_model_rows上_PbII_整理.xlsx | P0010 |  | 1 | ph | 298 | 0.2 | 225.2101 | 500.9709 | 179.6018 | 855.9242 | 1 | 748.1013 | 95.07692 | 2 | 500.9709 | pH | A high absorbent PVDF composite membrane based on β-cyclodextrin and ZIF-8 for rapid removing of heavy metal ions | P0010 | Post-modified MOF; Other composite
P0004 | P0004_M1 | beta-CD@ZIF-8/PVDF | M6 | T7;T8;T9 | MOF-polymer composite membrane | ZIF-8 | Zn | 2-methylimidazole; beta-cyclodextrin | 1 | 1 | 0 | 0 | 0 | 1 | 0 | 0 | 0 | 1 | beta-cyclodextrin incorporation | beta-cyclodextrin | 1 | polyvinylidene fluoride; beta-cyclodextrin | 0 | No |  |  | 1066 | 1.733 | 2.367 | beta-CD@ZIF-8 nanoparticles immobilized in PVDF membrane-pore walls | vacuum activation |  |  | deep-permeation in-situ growth in PVDF pores | water | Zn(NO3)2.6H2O | 2-methylimidazole | F6 |  |  | 60 | 60 | 未报告吸附后 PXRD/XRD 对比 | 未报告金属浸出测试 | 循环再生：第5次容量/去除率保留80.3077%；未报告独立水稳定性、吸附后 PXRD 或金属浸出证据 | E:\mzh3\所有正文和附件\mof_digitized_model_rows上_PbII_整理.xlsx | P0010 |  | 1 | ph | 298 | 0.2 | 225.2101 | 600 | 179.6018 | 855.9242 | 1 | 748.1013 | 95.07692 | 3 | 600 | pH | A high absorbent PVDF composite membrane based on β-cyclodextrin and ZIF-8 for rapid removing of heavy metal ions | P0010 | Post-modified MOF; Other composite
P0004 | P0004_M1 | beta-CD@ZIF-8/PVDF | M6 | T7;T8;T9 | MOF-polymer composite membrane | ZIF-8 | Zn | 2-methylimidazole; beta-cyclodextrin | 1 | 1 | 0 | 0 | 0 | 1 | 0 | 0 | 0 | 1 | beta-cyclodextrin incorporation | beta-cyclodextrin | 1 | polyvinylidene fluoride; beta-cyclodextrin | 0 | No |  |  | 1066 | 1.733 | 2.367 | beta-CD@ZIF-8 nanoparticles immobilized in PVDF membrane-pore walls | vacuum activation |  |  | deep-permeation in-situ growth in PVDF pores | water | Zn(NO3)2.6H2O | 2-methylimidazole | F6 |  |  | 60 | 60 | 未报告吸附后 PXRD/XRD 对比 | 未报告金属浸出测试 | 循环再生：第5次容量/去除率保留80.3077%；未报告独立水稳定性、吸附后 PXRD 或金属浸出证据 | E:\mzh3\所有正文和附件\mof_digitized_model_rows上_PbII_整理.xlsx | P0010 |  | 1 | ph | 298 | 0.2 | 225.2101 | 626.2136 | 179.6018 | 855.9242 | 1 | 748.1013 | 95.07692 | 4 | 626.2136 | pH | A high absorbent PVDF composite membrane based on β-cyclodextrin and ZIF-8 for rapid removing of heavy metal ions | P0010 | Post-modified MOF; Other composite
P0004 | P0004_M1 | beta-CD@ZIF-8/PVDF | M6 | T7;T8;T9 | MOF-polymer composite membrane | ZIF-8 | Zn | 2-methylimidazole; beta-cyclodextrin | 1 | 1 | 0 | 0 | 0 | 1 | 0 | 0 | 0 | 1 | beta-cyclodextrin incorporation | beta-cyclodextrin | 1 | polyvinylidene fluoride; beta-cyclodextrin | 0 | No |  |  | 1066 | 1.733 | 2.367 | beta-CD@ZIF-8 nanoparticles immobilized in PVDF membrane-pore walls | vacuum activation |  |  | deep-permeation in-situ growth in PVDF pores | water | Zn(NO3)2.6H2O | 2-methylimidazole | F6 |  |  | 60 | 60 | 未报告吸附后 PXRD/XRD 对比 | 未报告金属浸出测试 | 循环再生：第5次容量/去除率保留80.3077%；未报告独立水稳定性、吸附后 PXRD 或金属浸出证据 | E:\mzh3\所有正文和附件\mof_digitized_model_rows上_PbII_整理.xlsx | P0010 |  | 1 | ph | 298 | 0.2 | 225.2101 | 669.9029 | 179.6018 | 855.9242 | 1 | 748.1013 | 95.07692 | 5 | 669.9029 | pH | A high absorbent PVDF composite membrane based on β-cyclodextrin and ZIF-8 for rapid removing of heavy metal ions | P0010 | Post-modified MOF; Other composite
P0004 | P0004_M1 | beta-CD@ZIF-8/PVDF | M6 | T7;T8;T9 | MOF-polymer composite membrane | ZIF-8 | Zn | 2-methylimidazole; beta-cyclodextrin | 1 | 1 | 0 | 0 | 0 | 1 | 0 | 0 | 0 | 1 | beta-cyclodextrin incorporation | beta-cyclodextrin | 1 | polyvinylidene fluoride; beta-cyclodextrin | 0 | No |  |  | 1066 | 1.733 | 2.367 | beta-CD@ZIF-8 nanoparticles immobilized in PVDF membrane-pore walls | vacuum activation |  |  | deep-permeation in-situ growth in PVDF pores | water | Zn(NO3)2.6H2O | 2-methylimidazole | F6 |  |  | 60 | 60 | 未报告吸附后 PXRD/XRD 对比 | 未报告金属浸出测试 | 循环再生：第5次容量/去除率保留80.3077%；未报告独立水稳定性、吸附后 PXRD 或金属浸出证据 | E:\mzh3\所有正文和附件\mof_digitized_model_rows上_PbII_整理.xlsx | P0010 |  | 1 | ph | 298 | 0.2 | 225.2101 | 632.0388 | 179.6018 | 855.9242 | 1 | 748.1013 | 95.07692 | 6 | 632.0388 | pH | A high absorbent PVDF composite membrane based on β-cyclodextrin and ZIF-8 for rapid removing of heavy metal ions | P0010 | Post-modified MOF; Other composite
P0004 | P0004_M1 | beta-CD@ZIF-8/PVDF | M6 | T7;T8;T9 | MOF-polymer composite membrane | ZIF-8 | Zn | 2-methylimidazole; beta-cyclodextrin | 1 | 1 | 0 | 0 | 0 | 1 | 0 | 0 | 0 | 1 | beta-cyclodextrin incorporation | beta-cyclodextrin | 1 | polyvinylidene fluoride; beta-cyclodextrin | 0 | No |  |  | 1066 | 1.733 | 2.367 | beta-CD@ZIF-8 nanoparticles immobilized in PVDF membrane-pore walls | vacuum activation |  |  | deep-permeation in-situ growth in PVDF pores | water | Zn(NO3)2.6H2O | 2-methylimidazole | F6 |  |  | 60 | 60 | 未报告吸附后 PXRD/XRD 对比 | 未报告金属浸出测试 | 循环再生：第5次容量/去除率保留80.3077%；未报告独立水稳定性、吸附后 PXRD 或金属浸出证据 | E:\mzh3\所有正文和附件\mof_digitized_model_rows上_PbII_整理.xlsx | P0010 |  | 1 | ph | 298 | 0.2 | 225.2101 | 448.5437 | 179.6018 | 855.9242 | 1 | 748.1013 | 95.07692 | 7 | 448.5437 | pH | A high absorbent PVDF composite membrane based on β-cyclodextrin and ZIF-8 for rapid removing of heavy metal ions | P0010 | Post-modified MOF; Other composite
P0004 | P0004_M1 | beta-CD@ZIF-8/PVDF | M6 | T7;T8;T9 | MOF-polymer composite membrane | ZIF-8 | Zn | 2-methylimidazole; beta-cyclodextrin | 1 | 1 | 0 | 0 | 0 | 1 | 0 | 0 | 0 | 1 | beta-cyclodextrin incorporation | beta-cyclodextrin | 1 | polyvinylidene fluoride; beta-cyclodextrin | 0 | No |  |  | 1066 | 1.733 | 2.367 | beta-CD@ZIF-8 nanoparticles immobilized in PVDF membrane-pore walls | vacuum activation |  |  | deep-permeation in-situ growth in PVDF pores | water | Zn(NO3)2.6H2O | 2-methylimidazole | F6 |  |  | 60 | 60 | 未报告吸附后 PXRD/XRD 对比 | 未报告金属浸出测试 | 循环再生：第5次容量/去除率保留80.3077%；未报告独立水稳定性、吸附后 PXRD 或金属浸出证据 | E:\mzh3\所有正文和附件\mof_digitized_model_rows上_PbII_整理.xlsx | P0010 |  | 1 | ph | 298 | 0.2 | 225.2101 | 267.9612 | 179.6018 | 855.9242 | 1 | 748.1013 | 95.07692 | 8 | 267.9612 | pH | A high absorbent PVDF composite membrane based on β-cyclodextrin and ZIF-8 for rapid removing of heavy metal ions | P0010 | Post-modified MOF; Other composite
P0004 | P0004_M1 | beta-CD@ZIF-8/PVDF | M6 | T7;T8;T9 | MOF-polymer composite membrane | ZIF-8 | Zn | 2-methylimidazole; beta-cyclodextrin | 1 | 1 | 0 | 0 | 0 | 1 | 0 | 0 | 0 | 1 | beta-cyclodextrin incorporation | beta-cyclodextrin | 1 | polyvinylidene fluoride; beta-cyclodextrin | 0 | No |  |  | 1066 | 1.733 | 2.367 | beta-CD@ZIF-8 nanoparticles immobilized in PVDF membrane-pore walls | vacuum activation |  |  | deep-permeation in-situ growth in PVDF pores | water | Zn(NO3)2.6H2O | 2-methylimidazole | F6 |  |  | 60 | 60 | 未报告吸附后 PXRD/XRD 对比 | 未报告金属浸出测试 | 循环再生：第5次容量/去除率保留80.3077%；未报告独立水稳定性、吸附后 PXRD 或金属浸出证据 | E:\mzh3\所有正文和附件\mof_digitized_model_rows上_PbII_整理.xlsx | P0010 |  | 1 | ph | 298 | 0.2 | 225.2101 | 224.2718 | 179.6018 | 855.9242 | 1 | 748.1013 | 95.07692 | 9 | 224.2718 | pH | A high absorbent PVDF composite membrane based on β-cyclodextrin and ZIF-8 for rapid removing of heavy metal ions | P0010 | Post-modified MOF; Other composite
P0004 | P0004_M1 | beta-CD@ZIF-8/PVDF | M6 | T7;T8;T9 | MOF-polymer composite membrane | ZIF-8 | Zn | 2-methylimidazole; beta-cyclodextrin | 1 | 1 | 0 | 0 | 0 | 1 | 0 | 0 | 0 | 1 | beta-cyclodextrin incorporation | beta-cyclodextrin | 1 | polyvinylidene fluoride; beta-cyclodextrin | 0 | No |  |  | 1066 | 1.733 | 2.367 | beta-CD@ZIF-8 nanoparticles immobilized in PVDF membrane-pore walls | vacuum activation |  |  | deep-permeation in-situ growth in PVDF pores | water | Zn(NO3)2.6H2O | 2-methylimidazole | F6 |  |  | 60 | 60 | 未报告吸附后 PXRD/XRD 对比 | 未报告金属浸出测试 | 循环再生：第5次容量/去除率保留80.3077%；未报告独立水稳定性、吸附后 PXRD 或金属浸出证据 | E:\mzh3\所有正文和附件\mof_digitized_model_rows上_PbII_整理.xlsx | P0010 |  | 1 | isotherm | 298 | 0.2 | 10.08403 | 596.2025 | 179.6018 | 855.9242 | 1 | 748.1013 | 95.07692 | 5 | 669.9029 | 等温线 | A high absorbent PVDF composite membrane based on β-cyclodextrin and ZIF-8 for rapid removing of heavy metal ions | P0010 | Post-modified MOF; Other composite
P0004 | P0004_M1 | beta-CD@ZIF-8/PVDF | M6 | T7;T8;T9 | MOF-polymer composite membrane | ZIF-8 | Zn | 2-methylimidazole; beta-cyclodextrin | 1 | 1 | 0 | 0 | 0 | 1 | 0 | 0 | 0 | 1 | beta-cyclodextrin incorporation | beta-cyclodextrin | 1 | polyvinylidene fluoride; beta-cyclodextrin | 0 | No |  |  | 1066 | 1.733 | 2.367 | beta-CD@ZIF-8 nanoparticles immobilized in PVDF membrane-pore walls | vacuum activation |  |  | deep-permeation in-situ growth in PVDF pores | water | Zn(NO3)2.6H2O | 2-methylimidazole | F6 |  |  | 60 | 60 | 未报告吸附后 PXRD/XRD 对比 | 未报告金属浸出测试 | 循环再生：第5次容量/去除率保留80.3077%；未报告独立水稳定性、吸附后 PXRD 或金属浸出证据 | E:\mzh3\所有正文和附件\mof_digitized_model_rows上_PbII_整理.xlsx | P0010 |  | 1 | isotherm | 298 | 0.2 | 33.61345 | 710.1266 | 179.6018 | 855.9242 | 1 | 748.1013 | 95.07692 | 5 | 669.9029 | 等温线 | A high absorbent PVDF composite membrane based on β-cyclodextrin and ZIF-8 for rapid removing of heavy metal ions | P0010 | Post-modified MOF; Other composite
P0004 | P0004_M1 | beta-CD@ZIF-8/PVDF | M6 | T7;T8;T9 | MOF-polymer composite membrane | ZIF-8 | Zn | 2-methylimidazole; beta-cyclodextrin | 1 | 1 | 0 | 0 | 0 | 1 | 0 | 0 | 0 | 1 | beta-cyclodextrin incorporation | beta-cyclodextrin | 1 | polyvinylidene fluoride; beta-cyclodextrin | 0 | No |  |  | 1066 | 1.733 | 2.367 | beta-CD@ZIF-8 nanoparticles immobilized in PVDF membrane-pore walls | vacuum activation |  |  | deep-permeation in-situ growth in PVDF pores | water | Zn(NO3)2.6H2O | 2-methylimidazole | F6 |  |  | 60 | 60 | 未报告吸附后 PXRD/XRD 对比 | 未报告金属浸出测试 | 循环再生：第5次容量/去除率保留80.3077%；未报告独立水稳定性、吸附后 PXRD 或金属浸出证据 | E:\mzh3\所有正文和附件\mof_digitized_model_rows上_PbII_整理.xlsx | P0010 |  | 1 | isotherm | 298 | 0.2 | 84.03361 | 710.1266 | 179.6018 | 855.9242 | 1 | 748.1013 | 95.07692 | 5 | 669.9029 | 等温线 | A high absorbent PVDF composite membrane based on β-cyclodextrin and ZIF-8 for rapid removing of heavy metal ions | P0010 | Post-modified MOF; Other composite
P0004 | P0004_M1 | beta-CD@ZIF-8/PVDF | M6 | T7;T8;T9 | MOF-polymer composite membrane | ZIF-8 | Zn | 2-methylimidazole; beta-cyclodextrin | 1 | 1 | 0 | 0 | 0 | 1 | 0 | 0 | 0 | 1 | beta-cyclodextrin incorporation | beta-cyclodextrin | 1 | polyvinylidene fluoride; beta-cyclodextrin | 0 | No |  |  | 1066 | 1.733 | 2.367 | beta-CD@ZIF-8 nanoparticles immobilized in PVDF membrane-pore walls | vacuum activation |  |  | deep-permeation in-situ growth in PVDF pores | water | Zn(NO3)2.6H2O | 2-methylimidazole | F6 |  |  | 60 | 60 | 未报告吸附后 PXRD/XRD 对比 | 未报告金属浸出测试 | 循环再生：第5次容量/去除率保留80.3077%；未报告独立水稳定性、吸附后 PXRD 或金属浸出证据 | E:\mzh3\所有正文和附件\mof_digitized_model_rows上_PbII_整理.xlsx | P0010 |  | 1 | isotherm | 298 | 0.2 | 124.93 | 748.1013 | 179.6018 | 855.9242 | 1 | 748.1013 | 95.07692 | 5 | 669.9029 | 等温线 | A high absorbent PVDF composite membrane based on β-cyclodextrin and ZIF-8 for rapid removing of heavy metal ions | P0010 | Post-modified MOF; Other composite
P0004 | P0004_M1 | beta-CD@ZIF-8/PVDF | M6 | T7;T8;T9 | MOF-polymer composite membrane | ZIF-8 | Zn | 2-methylimidazole; beta-cyclodextrin | 1 | 1 | 0 | 0 | 0 | 1 | 0 | 0 | 0 | 1 | beta-cyclodextrin incorporation | beta-cyclodextrin | 1 | polyvinylidene fluoride; beta-cyclodextrin | 0 | No |  |  | 1066 | 1.733 | 2.367 | beta-CD@ZIF-8 nanoparticles immobilized in PVDF membrane-pore walls | vacuum activation |  |  | deep-permeation in-situ growth in PVDF pores | water | Zn(NO3)2.6H2O | 2-methylimidazole | F6 |  |  | 60 | 60 | 未报告吸附后 PXRD/XRD 对比 | 未报告金属浸出测试 | 循环再生：第5次容量/去除率保留80.3077%；未报告独立水稳定性、吸附后 PXRD 或金属浸出证据 | E:\mzh3\所有正文和附件\mof_digitized_model_rows上_PbII_整理.xlsx | P0010 |  | 1 | isotherm | 298 | 0.2 | 225.2101 | 744.3038 | 179.6018 | 855.9242 | 1 | 748.1013 | 95.07692 | 5 | 669.9029 | 等温线 | A high absorbent PVDF composite membrane based on β-cyclodextrin and ZIF-8 for rapid removing of heavy metal ions | P0010 | Post-modified MOF; Other composite
P0004 | P0004_M1 | beta-CD@ZIF-8/PVDF | M6 | T7;T8;T9 | MOF-polymer composite membrane | ZIF-8 | Zn | 2-methylimidazole; beta-cyclodextrin | 1 | 1 | 0 | 0 | 0 | 1 | 0 | 0 | 0 | 1 | beta-cyclodextrin incorporation | beta-cyclodextrin | 1 | polyvinylidene fluoride; beta-cyclodextrin | 0 | No |  |  | 1066 | 1.733 | 2.367 | beta-CD@ZIF-8 nanoparticles immobilized in PVDF membrane-pore walls | vacuum activation |  |  | deep-permeation in-situ growth in PVDF pores | water | Zn(NO3)2.6H2O | 2-methylimidazole | F6 |  |  | 60 | 60 | 未报告吸附后 PXRD/XRD 对比 | 未报告金属浸出测试 | 循环再生：第5次容量/去除率保留80.3077%；未报告独立水稳定性、吸附后 PXRD 或金属浸出证据 | E:\mzh3\所有正文和附件\mof_digitized_model_rows上_PbII_整理.xlsx | P0010 |  | 1 | isotherm | 313 | 0.2 | 34.6056 | 707.5758 | 179.6018 | 855.9242 | 1 | 748.1013 | 95.07692 | 5 | 669.9029 | 等温线 | A high absorbent PVDF composite membrane based on β-cyclodextrin and ZIF-8 for rapid removing of heavy metal ions | P0010 | Post-modified MOF; Other composite
P0004 | P0004_M1 | beta-CD@ZIF-8/PVDF | M6 | T7;T8;T9 | MOF-polymer composite membrane | ZIF-8 | Zn | 2-methylimidazole; beta-cyclodextrin | 1 | 1 | 0 | 0 | 0 | 1 | 0 | 0 | 0 | 1 | beta-cyclodextrin incorporation | beta-cyclodextrin | 1 | polyvinylidene fluoride; beta-cyclodextrin | 0 | No |  |  | 1066 | 1.733 | 2.367 | beta-CD@ZIF-8 nanoparticles immobilized in PVDF membrane-pore walls | vacuum activation |  |  | deep-permeation in-situ growth in PVDF pores | water | Zn(NO3)2.6H2O | 2-methylimidazole | F6 |  |  | 60 | 60 | 未报告吸附后 PXRD/XRD 对比 | 未报告金属浸出测试 | 循环再生：第5次容量/去除率保留80.3077%；未报告独立水稳定性、吸附后 PXRD 或金属浸出证据 | E:\mzh3\所有正文和附件\mof_digitized_model_rows上_PbII_整理.xlsx | P0010 |  | 1 | isotherm | 313 | 0.2 | 80.91603 | 724.0909 | 179.6018 | 855.9242 | 1 | 748.1013 | 95.07692 | 5 | 669.9029 | 等温线 | A high absorbent PVDF composite membrane based on β-cyclodextrin and ZIF-8 for rapid removing of heavy metal ions | P0010 | Post-modified MOF; Other composite
P0004 | P0004_M1 | beta-CD@ZIF-8/PVDF | M6 | T7;T8;T9 | MOF-polymer composite membrane | ZIF-8 | Zn | 2-methylimidazole; beta-cyclodextrin | 1 | 1 | 0 | 0 | 0 | 1 | 0 | 0 | 0 | 1 | beta-cyclodextrin incorporation | beta-cyclodextrin | 1 | polyvinylidene fluoride; beta-cyclodextrin | 0 | No |  |  | 1066 | 1.733 | 2.367 | beta-CD@ZIF-8 nanoparticles immobilized in PVDF membrane-pore walls | vacuum activation |  |  | deep-permeation in-situ growth in PVDF pores | water | Zn(NO3)2.6H2O | 2-methylimidazole | F6 |  |  | 60 | 60 | 未报告吸附后 PXRD/XRD 对比 | 未报告金属浸出测试 | 循环再生：第5次容量/去除率保留80.3077%；未报告独立水稳定性、吸附后 PXRD 或金属浸出证据 | E:\mzh3\所有正文和附件\mof_digitized_model_rows上_PbII_整理.xlsx | P0010 |  | 1 | isotherm | 313 | 0.2 | 127.7354 | 735.7576 | 179.6018 | 855.9242 | 1 | 748.1013 | 95.07692 | 5 | 669.9029 | 等温线 | A high absorbent PVDF composite membrane based on β-cyclodextrin and ZIF-8 for rapid removing of heavy metal ions | P0010 | Post-modified MOF; Other composite
P0004 | P0004_M1 | beta-CD@ZIF-8/PVDF | M6 | T7;T8;T9 | MOF-polymer composite membrane | ZIF-8 | Zn | 2-methylimidazole; beta-cyclodextrin | 1 | 1 | 0 | 0 | 0 | 1 | 0 | 0 | 0 | 1 | beta-cyclodextrin incorporation | beta-cyclodextrin | 1 | polyvinylidene fluoride; beta-cyclodextrin | 0 | No |  |  | 1066 | 1.733 | 2.367 | beta-CD@ZIF-8 nanoparticles immobilized in PVDF membrane-pore walls | vacuum activation |  |  | deep-permeation in-situ growth in PVDF pores | water | Zn(NO3)2.6H2O | 2-methylimidazole | F6 |  |  | 60 | 60 | 未报告吸附后 PXRD/XRD 对比 | 未报告金属浸出测试 | 循环再生：第5次容量/去除率保留80.3077%；未报告独立水稳定性、吸附后 PXRD 或金属浸出证据 | E:\mzh3\所有正文和附件\mof_digitized_model_rows上_PbII_整理.xlsx | P0010 |  | 1 | isotherm | 313 | 0.2 | 226.972 | 739.8485 | 179.6018 | 855.9242 | 1 | 748.1013 | 95.07692 | 5 | 669.9029 | 等温线 | A high absorbent PVDF composite membrane based on β-cyclodextrin and ZIF-8 for rapid removing of heavy metal ions | P0010 | Post-modified MOF; Other composite
P0004 | P0004_M1 | beta-CD@ZIF-8/PVDF | M6 | T7;T8;T9 | MOF-polymer composite membrane | ZIF-8 | Zn | 2-methylimidazole; beta-cyclodextrin | 1 | 1 | 0 | 0 | 0 | 1 | 0 | 0 | 0 | 1 | beta-cyclodextrin incorporation | beta-cyclodextrin | 1 | polyvinylidene fluoride; beta-cyclodextrin | 0 | No |  |  | 1066 | 1.733 | 2.367 | beta-CD@ZIF-8 nanoparticles immobilized in PVDF membrane-pore walls | vacuum activation |  |  | deep-permeation in-situ growth in PVDF pores | water | Zn(NO3)2.6H2O | 2-methylimidazole | F6 |  |  | 60 | 60 | 未报告吸附后 PXRD/XRD 对比 | 未报告金属浸出测试 | 循环再生：第5次容量/去除率保留80.3077%；未报告独立水稳定性、吸附后 PXRD 或金属浸出证据 | E:\mzh3\所有正文和附件\mof_digitized_model_rows上_PbII_整理.xlsx | P0010 |  | 1 | isotherm | 328 | 0.2 | 34.6056 | 708.9394 | 179.6018 | 855.9242 | 1 | 748.1013 | 95.07692 | 5 | 669.9029 | 等温线 | A high absorbent PVDF composite membrane based on β-cyclodextrin and ZIF-8 for rapid removing of heavy metal ions | P0010 | Post-modified MOF; Other composite
P0004 | P0004_M1 | beta-CD@ZIF-8/PVDF | M6 | T7;T8;T9 | MOF-polymer composite membrane | ZIF-8 | Zn | 2-methylimidazole; beta-cyclodextrin | 1 | 1 | 0 | 0 | 0 | 1 | 0 | 0 | 0 | 1 | beta-cyclodextrin incorporation | beta-cyclodextrin | 1 | polyvinylidene fluoride; beta-cyclodextrin | 0 | No |  |  | 1066 | 1.733 | 2.367 | beta-CD@ZIF-8 nanoparticles immobilized in PVDF membrane-pore walls | vacuum activation |  |  | deep-permeation in-situ growth in PVDF pores | water | Zn(NO3)2.6H2O | 2-methylimidazole | F6 |  |  | 60 | 60 | 未报告吸附后 PXRD/XRD 对比 | 未报告金属浸出测试 | 循环再生：第5次容量/去除率保留80.3077%；未报告独立水稳定性、吸附后 PXRD 或金属浸出证据 | E:\mzh3\所有正文和附件\mof_digitized_model_rows上_PbII_整理.xlsx | P0010 |  | 1 | isotherm | 328 | 0.2 | 80.40712 | 726.3636 | 179.6018 | 855.9242 | 1 | 748.1013 | 95.07692 | 5 | 669.9029 | 等温线 | A high absorbent PVDF composite membrane based on β-cyclodextrin and ZIF-8 for rapid removing of heavy metal ions | P0010 | Post-modified MOF; Other composite
P0004 | P0004_M1 | beta-CD@ZIF-8/PVDF | M6 | T7;T8;T9 | MOF-polymer composite membrane | ZIF-8 | Zn | 2-methylimidazole; beta-cyclodextrin | 1 | 1 | 0 | 0 | 0 | 1 | 0 | 0 | 0 | 1 | beta-cyclodextrin incorporation | beta-cyclodextrin | 1 | polyvinylidene fluoride; beta-cyclodextrin | 0 | No |  |  | 1066 | 1.733 | 2.367 | beta-CD@ZIF-8 nanoparticles immobilized in PVDF membrane-pore walls | vacuum activation |  |  | deep-permeation in-situ growth in PVDF pores | water | Zn(NO3)2.6H2O | 2-methylimidazole | F6 |  |  | 60 | 60 | 未报告吸附后 PXRD/XRD 对比 | 未报告金属浸出测试 | 循环再生：第5次容量/去除率保留80.3077%；未报告独立水稳定性、吸附后 PXRD 或金属浸出证据 | E:\mzh3\所有正文和附件\mof_digitized_model_rows上_PbII_整理.xlsx | P0010 |  | 1 | isotherm | 328 | 0.2 | 127.7354 | 739.2424 | 179.6018 | 855.9242 | 1 | 748.1013 | 95.07692 | 5 | 669.9029 | 等温线 | A high absorbent PVDF composite membrane based on β-cyclodextrin and ZIF-8 for rapid removing of heavy metal ions | P0010 | Post-modified MOF; Other composite
P0004 | P0004_M1 | beta-CD@ZIF-8/PVDF | M6 | T7;T8;T9 | MOF-polymer composite membrane | ZIF-8 | Zn | 2-methylimidazole; beta-cyclodextrin | 1 | 1 | 0 | 0 | 0 | 1 | 0 | 0 | 0 | 1 | beta-cyclodextrin incorporation | beta-cyclodextrin | 1 | polyvinylidene fluoride; beta-cyclodextrin | 0 | No |  |  | 1066 | 1.733 | 2.367 | beta-CD@ZIF-8 nanoparticles immobilized in PVDF membrane-pore walls | vacuum activation |  |  | deep-permeation in-situ growth in PVDF pores | water | Zn(NO3)2.6H2O | 2-methylimidazole | F6 |  |  | 60 | 60 | 未报告吸附后 PXRD/XRD 对比 | 未报告金属浸出测试 | 循环再生：第5次容量/去除率保留80.3077%；未报告独立水稳定性、吸附后 PXRD 或金属浸出证据 | E:\mzh3\所有正文和附件\mof_digitized_model_rows上_PbII_整理.xlsx | P0010 |  | 1 | isotherm | 328 | 0.2 | 226.972 | 742.2727 | 179.6018 | 855.9242 | 1 | 748.1013 | 95.07692 | 5 | 669.9029 | 等温线 | A high absorbent PVDF composite membrane based on β-cyclodextrin and ZIF-8 for rapid removing of heavy metal ions | P0010 | Post-modified MOF; Other composite
P0005 | P0005_M1 | Mg-MOF·2H2O ([Mg(H2PCD)2(H2O)2]·2H2O) | M1 |  | magnesium phosphonate MOF | Mg-MOF | Cd | H3PCD | 1 | 0 | 0 | 1 | 1 | 0 | 0 | 0 | 1 | 0 |  |  | 0 |  | 0 | No | [5 empty] | hydrogen-bonded 3D porous framework with 1D channels |  |  |  | solvothermal synthesis under acidic conditions | water; acetonitrile | Mg(NO3)2.6H2O | 9-(2-(ethoxy(hydroxy)phosphonyl)ethyl)-9H-carbazole-3,6-dicarboxylic acid | F1;F9 |  |  |  |  | 未报告吸附后 PXRD/XRD 对比 | 未报告金属浸出测试 | 循环再生：第4次容量/去除率保留98.5981%；未报告独立水稳定性、吸附后 PXRD 或金属浸出证据 | E:\mzh3\所有正文和附件\mof_digitized_model_rows上_PbII_整理.xlsx | P0012 | 10.1039/d4dt01014k | 1 | isotherm | 298 | 0.08 | 1.108647 | 23.45238 | 174.3529 | 357.3809 | 1 | 357.3809 | 99.35748 |  |  | 等温线 | Cite this: DOI: 10.1039/d4dt01014k | P0012 | Single MOF
P0005 | P0005_M1 | Mg-MOF·2H2O ([Mg(H2PCD)2(H2O)2]·2H2O) | M1 |  | magnesium phosphonate MOF | Mg-MOF | Cd | H3PCD | 1 | 0 | 0 | 1 | 1 | 0 | 0 | 0 | 1 | 0 |  |  | 0 |  | 0 | No | [5 empty] | hydrogen-bonded 3D porous framework with 1D channels |  |  |  | solvothermal synthesis under acidic conditions | water; acetonitrile | Mg(NO3)2.6H2O | 9-(2-(ethoxy(hydroxy)phosphonyl)ethyl)-9H-carbazole-3,6-dicarboxylic acid | F1;F9 |  |  |  |  | 未报告吸附后 PXRD/XRD 对比 | 未报告金属浸出测试 | 循环再生：第4次容量/去除率保留98.5981%；未报告独立水稳定性、吸附后 PXRD 或金属浸出证据 | E:\mzh3\所有正文和附件\mof_digitized_model_rows上_PbII_整理.xlsx | P0012 | 10.1039/d4dt01014k | 1 | isotherm | 298 | 0.08 | 28.82483 | 115.4167 | 174.3529 | 357.3809 | 1 | 357.3809 | 99.35748 |  |  | 等温线 | Cite this: DOI: 10.1039/d4dt01014k | P0012 | Single MOF
P0005 | P0005_M1 | Mg-MOF·2H2O ([Mg(H2PCD)2(H2O)2]·2H2O) | M1 |  | magnesium phosphonate MOF | Mg-MOF | Cd | H3PCD | 1 | 0 | 0 | 1 | 1 | 0 | 0 | 0 | 1 | 0 |  |  | 0 |  | 0 | No | [5 empty] | hydrogen-bonded 3D porous framework with 1D channels |  |  |  | solvothermal synthesis under acidic conditions | water; acetonitrile | Mg(NO3)2.6H2O | 9-(2-(ethoxy(hydroxy)phosphonyl)ethyl)-9H-carbazole-3,6-dicarboxylic acid | F1;F9 |  |  |  |  | 未报告吸附后 PXRD/XRD 对比 | 未报告金属浸出测试 | 循环再生：第4次容量/去除率保留98.5981%；未报告独立水稳定性、吸附后 PXRD 或金属浸出证据 | E:\mzh3\所有正文和附件\mof_digitized_model_rows上_PbII_整理.xlsx | P0012 | 10.1039/d4dt01014k | 1 | isotherm | 298 | 0.08 | 56.54102 | 218.0952 | 174.3529 | 357.3809 | 1 | 357.3809 | 99.35748 |  |  | 等温线 | Cite this: DOI: 10.1039/d4dt01014k | P0012 | Single MOF
P0005 | P0005_M1 | Mg-MOF·2H2O ([Mg(H2PCD)2(H2O)2]·2H2O) | M1 |  | magnesium phosphonate MOF | Mg-MOF | Cd | H3PCD | 1 | 0 | 0 | 1 | 1 | 0 | 0 | 0 | 1 | 0 |  |  | 0 |  | 0 | No | [5 empty] | hydrogen-bonded 3D porous framework with 1D channels |  |  |  | solvothermal synthesis under acidic conditions | water; acetonitrile | Mg(NO3)2.6H2O | 9-(2-(ethoxy(hydroxy)phosphonyl)ethyl)-9H-carbazole-3,6-dicarboxylic acid | F1;F9 |  |  |  |  | 未报告吸附后 PXRD/XRD 对比 | 未报告金属浸出测试 | 循环再生：第4次容量/去除率保留98.5981%；未报告独立水稳定性、吸附后 PXRD 或金属浸出证据 | E:\mzh3\所有正文和附件\mof_digitized_model_rows上_PbII_整理.xlsx | P0012 | 10.1039/d4dt01014k | 1 | isotherm | 298 | 0.08 | 110.8647 | 310.0595 | 174.3529 | 357.3809 | 1 | 357.3809 | 99.35748 |  |  | 等温线 | Cite this: DOI: 10.1039/d4dt01014k | P0012 | Single MOF
P0005 | P0005_M1 | Mg-MOF·2H2O ([Mg(H2PCD)2(H2O)2]·2H2O) | M1 |  | magnesium phosphonate MOF | Mg-MOF | Cd | H3PCD | 1 | 0 | 0 | 1 | 1 | 0 | 0 | 0 | 1 | 0 |  |  | 0 |  | 0 | No | [5 empty] | hydrogen-bonded 3D porous framework with 1D channels |  |  |  | solvothermal synthesis under acidic conditions | water; acetonitrile | Mg(NO3)2.6H2O | 9-(2-(ethoxy(hydroxy)phosphonyl)ethyl)-9H-carbazole-3,6-dicarboxylic acid | F1;F9 |  |  |  |  | 未报告吸附后 PXRD/XRD 对比 | 未报告金属浸出测试 | 循环再生：第4次容量/去除率保留98.5981%；未报告独立水稳定性、吸附后 PXRD 或金属浸出证据 | E:\mzh3\所有正文和附件\mof_digitized_model_rows上_PbII_整理.xlsx | P0012 | 10.1039/d4dt01014k | 1 | isotherm | 298 | 0.08 | 529.9335 | 357.3809 | 174.3529 | 357.3809 | 1 | 357.3809 | 99.35748 |  |  | 等温线 | Cite this: DOI: 10.1039/d4dt01014k | P0012 | Single MOF
P0006 | P0006_M1 | TMU-4-COOH | M1 |  | functionalized Zn MOF | TMU-4 | Zn | 4,4'-biphenyldicarboxylic acid | 1 | 1 | 0 | 0 | 1 | 0 | 0 | 0 | 0 | 0 |  |  | 0 |  | 0 | No |  |  | 112.38 |  | 1.84 | block-shaped microporous particles | vacuum activation; thermal drying |  |  | two-step room-temperature coordination synthesis | DMF | Zn(OAc)2.2H2O | 4,4'-biphenyldicarboxylic acid | F1 |  |  | 80 | 12 | 未报告吸附后 PXRD/XRD 对比 | 未报告金属浸出测试 | 循环再生：第5次容量/去除率保留93.5829%；未报告独立水稳定性、吸附后 PXRD 或金属浸出证据 | E:\mzh3\所有正文和附件\mof_digitized_model_rows上_PbII_整理.xlsx | P0014 | 10.1016/j.seppur.2022.121946 | 1 | ph | 298 | 0.3333333333 | 5.082873 | 0.9633602 | 359.1549 | 143.5407 | 1 | 143.5407 | 97.86096 | 2 | 0.9633602 | pH | A MOF-based trap with strong affinity toward low-concentration heavy metal ions | P0014 | Single MOF
P0006 | P0006_M1 | TMU-4-COOH | M1 |  | functionalized Zn MOF | TMU-4 | Zn | 4,4'-biphenyldicarboxylic acid | 1 | 1 | 0 | 0 | 1 | 0 | 0 | 0 | 0 | 0 |  |  | 0 |  | 0 | No |  |  | 112.38 |  | 1.84 | block-shaped microporous particles | vacuum activation; thermal drying |  |  | two-step room-temperature coordination synthesis | DMF | Zn(OAc)2.2H2O | 4,4'-biphenyldicarboxylic acid | F1 |  |  | 80 | 12 | 未报告吸附后 PXRD/XRD 对比 | 未报告金属浸出测试 | 循环再生：第5次容量/去除率保留93.5829%；未报告独立水稳定性、吸附后 PXRD 或金属浸出证据 | E:\mzh3\所有正文和附件\mof_digitized_model_rows上_PbII_整理.xlsx | P0014 | 10.1016/j.seppur.2022.121946 | 1 | ph | 298 | 0.3333333333 | 5.082873 | 116.0849 | 359.1549 | 143.5407 | 1 | 143.5407 | 97.86096 | 3 | 116.0849 | pH | A MOF-based trap with strong affinity toward low-concentration heavy metal ions | P0014 | Single MOF
P0006 | P0006_M1 | TMU-4-COOH | M1 |  | functionalized Zn MOF | TMU-4 | Zn | 4,4'-biphenyldicarboxylic acid | 1 | 1 | 0 | 0 | 1 | 0 | 0 | 0 | 0 | 0 |  |  | 0 |  | 0 | No |  |  | 112.38 |  | 1.84 | block-shaped microporous particles | vacuum activation; thermal drying |  |  | two-step room-temperature coordination synthesis | DMF | Zn(OAc)2.2H2O | 4,4'-biphenyldicarboxylic acid | F1 |  |  | 80 | 12 | 未报告吸附后 PXRD/XRD 对比 | 未报告金属浸出测试 | 循环再生：第5次容量/去除率保留93.5829%；未报告独立水稳定性、吸附后 PXRD 或金属浸出证据 | E:\mzh3\所有正文和附件\mof_digitized_model_rows上_PbII_整理.xlsx | P0014 | 10.1016/j.seppur.2022.121946 | 1 | ph | 298 | 0.3333333333 | 5.082873 | 143.5407 | 359.1549 | 143.5407 | 1 | 143.5407 | 97.86096 | 4 | 143.5407 | pH | A MOF-based trap with strong affinity toward low-concentration heavy metal ions | P0014 | Single MOF
P0006 | P0006_M1 | TMU-4-COOH | M1 |  | functionalized Zn MOF | TMU-4 | Zn | 4,4'-biphenyldicarboxylic acid | 1 | 1 | 0 | 0 | 1 | 0 | 0 | 0 | 0 | 0 |  |  | 0 |  | 0 | No |  |  | 112.38 |  | 1.84 | block-shaped microporous particles | vacuum activation; thermal drying |  |  | two-step room-temperature coordination synthesis | DMF | Zn(OAc)2.2H2O | 4,4'-biphenyldicarboxylic acid | F1 |  |  | 80 | 12 | 未报告吸附后 PXRD/XRD 对比 | 未报告金属浸出测试 | 循环再生：第5次容量/去除率保留93.5829%；未报告独立水稳定性、吸附后 PXRD 或金属浸出证据 | E:\mzh3\所有正文和附件\mof_digitized_model_rows上_PbII_整理.xlsx | P0014 | 10.1016/j.seppur.2022.121946 | 1 | ph | 298 | 0.3333333333 | 5.082873 | 143.059 | 359.1549 | 143.5407 | 1 | 143.5407 | 97.86096 | 5 | 143.059 | pH | A MOF-based trap with strong affinity toward low-concentration heavy metal ions | P0014 | Single MOF
P0006 | P0006_M1 | TMU-4-COOH | M1 |  | functionalized Zn MOF | TMU-4 | Zn | 4,4'-biphenyldicarboxylic acid | 1 | 1 | 0 | 0 | 1 | 0 | 0 | 0 | 0 | 0 |  |  | 0 |  | 0 | No |  |  | 112.38 |  | 1.84 | block-shaped microporous particles | vacuum activation; thermal drying |  |  | two-step room-temperature coordination synthesis | DMF | Zn(OAc)2.2H2O | 4,4'-biphenyldicarboxylic acid | F1 |  |  | 80 | 12 | 未报告吸附后 PXRD/XRD 对比 | 未报告金属浸出测试 | 循环再生：第5次容量/去除率保留93.5829%；未报告独立水稳定性、吸附后 PXRD 或金属浸出证据 | E:\mzh3\所有正文和附件\mof_digitized_model_rows上_PbII_整理.xlsx | P0014 | 10.1016/j.seppur.2022.121946 | 1 | ph | 298 | 0.3333333333 | 5.082873 | 143.059 | 359.1549 | 143.5407 | 1 | 143.5407 | 97.86096 | 6 | 143.059 | pH | A MOF-based trap with strong affinity toward low-concentration heavy metal ions | P0014 | Single MOF
P0006 | P0006_M1 | TMU-4-COOH | M1 |  | functionalized Zn MOF | TMU-4 | Zn | 4,4'-biphenyldicarboxylic acid | 1 | 1 | 0 | 0 | 1 | 0 | 0 | 0 | 0 | 0 |  |  | 0 |  | 0 | No |  |  | 112.38 |  | 1.84 | block-shaped microporous particles | vacuum activation; thermal drying |  |  | two-step room-temperature coordination synthesis | DMF | Zn(OAc)2.2H2O | 4,4'-biphenyldicarboxylic acid | F1 |  |  | 80 | 12 | 未报告吸附后 PXRD/XRD 对比 | 未报告金属浸出测试 | 循环再生：第5次容量/去除率保留93.5829%；未报告独立水稳定性、吸附后 PXRD 或金属浸出证据 | E:\mzh3\所有正文和附件\mof_digitized_model_rows上_PbII_整理.xlsx | P0014 | 10.1016/j.seppur.2022.121946 | 1 | isotherm | 298 | 0.3333333333 | 0.3038674 | 15.07177 | 359.1549 | 143.5407 | 1 | 143.5407 | 97.86096 | 4 | 143.5407 | 等温线 | A MOF-based trap with strong affinity toward low-concentration heavy metal ions | P0014 | Single MOF
P0006 | P0006_M1 | TMU-4-COOH | M1 |  | functionalized Zn MOF | TMU-4 | Zn | 4,4'-biphenyldicarboxylic acid | 1 | 1 | 0 | 0 | 1 | 0 | 0 | 0 | 0 | 0 |  |  | 0 |  | 0 | No |  |  | 112.38 |  | 1.84 | block-shaped microporous particles | vacuum activation; thermal drying |  |  | two-step room-temperature coordination synthesis | DMF | Zn(OAc)2.2H2O | 4,4'-biphenyldicarboxylic acid | F1 |  |  | 80 | 12 | 未报告吸附后 PXRD/XRD 对比 | 未报告金属浸出测试 | 循环再生：第5次容量/去除率保留93.5829%；未报告独立水稳定性、吸附后 PXRD 或金属浸出证据 | E:\mzh3\所有正文和附件\mof_digitized_model_rows上_PbII_整理.xlsx | P0014 | 10.1016/j.seppur.2022.121946 | 1 | isotherm | 298 | 0.3333333333 | 0.5248619 | 34.44976 | 359.1549 | 143.5407 | 1 | 143.5407 | 97.86096 | 4 | 143.5407 | 等温线 | A MOF-based trap with strong affinity toward low-concentration heavy metal ions | P0014 | Single MOF
P0006 | P0006_M1 | TMU-4-COOH | M1 |  | functionalized Zn MOF | TMU-4 | Zn | 4,4'-biphenyldicarboxylic acid | 1 | 1 | 0 | 0 | 1 | 0 | 0 | 0 | 0 | 0 |  |  | 0 |  | 0 | No |  |  | 112.38 |  | 1.84 | block-shaped microporous particles | vacuum activation; thermal drying |  |  | two-step room-temperature coordination synthesis | DMF | Zn(OAc)2.2H2O | 4,4'-biphenyldicarboxylic acid | F1 |  |  | 80 | 12 | 未报告吸附后 PXRD/XRD 对比 | 未报告金属浸出测试 | 循环再生：第5次容量/去除率保留93.5829%；未报告独立水稳定性、吸附后 PXRD 或金属浸出证据 | E:\mzh3\所有正文和附件\mof_digitized_model_rows上_PbII_整理.xlsx | P0014 | 10.1016/j.seppur.2022.121946 | 1 | isotherm | 298 | 0.3333333333 | 0.6629834 | 66.02871 | 359.1549 | 143.5407 | 1 | 143.5407 | 97.86096 | 4 | 143.5407 | 等温线 | A MOF-based trap with strong affinity toward low-concentration heavy metal ions | P0014 | Single MOF
P0006 | P0006_M1 | TMU-4-COOH | M1 |  | functionalized Zn MOF | TMU-4 | Zn | 4,4'-biphenyldicarboxylic acid | 1 | 1 | 0 | 0 | 1 | 0 | 0 | 0 | 0 | 0 |  |  | 0 |  | 0 | No |  |  | 112.38 |  | 1.84 | block-shaped microporous particles | vacuum activation; thermal drying |  |  | two-step room-temperature coordination synthesis | DMF | Zn(OAc)2.2H2O | 4,4'-biphenyldicarboxylic acid | F1 |  |  | 80 | 12 | 未报告吸附后 PXRD/XRD 对比 | 未报告金属浸出测试 | 循环再生：第5次容量/去除率保留93.5829%；未报告独立水稳定性、吸附后 PXRD 或金属浸出证据 | E:\mzh3\所有正文和附件\mof_digitized_model_rows上_PbII_整理.xlsx | P0014 | 10.1016/j.seppur.2022.121946 | 1 | isotherm | 298 | 0.3333333333 | 0.9116022 | 83.97129 | 359.1549 | 143.5407 | 1 | 143.5407 | 97.86096 | 4 | 143.5407 | 等温线 | A MOF-based trap with strong affinity toward low-concentration heavy metal ions | P0014 | Single MOF
P0006 | P0006_M1 | TMU-4-COOH | M1 |  | functionalized Zn MOF | TMU-4 | Zn | 4,4'-biphenyldicarboxylic acid | 1 | 1 | 0 | 0 | 1 | 0 | 0 | 0 | 0 | 0 |  |  | 0 |  | 0 | No |  |  | 112.38 |  | 1.84 | block-shaped microporous particles | vacuum activation; thermal drying |  |  | two-step room-temperature coordination synthesis | DMF | Zn(OAc)2.2H2O | 4,4'-biphenyldicarboxylic acid | F1 |  |  | 80 | 12 | 未报告吸附后 PXRD/XRD 对比 | 未报告金属浸出测试 | 循环再生：第5次容量/去除率保留93.5829%；未报告独立水稳定性、吸附后 PXRD 或金属浸出证据 | E:\mzh3\所有正文和附件\mof_digitized_model_rows上_PbII_整理.xlsx | P0014 | 10.1016/j.seppur.2022.121946 | 1 | isotherm | 298 | 0.3333333333 | 5.082873 | 143.5407 | 359.1549 | 143.5407 | 1 | 143.5407 | 97.86096 | 4 | 143.5407 | 等温线 | A MOF-based trap with strong affinity toward low-concentration heavy metal ions | P0014 | Single MOF
P0007 | P0007_M1 | MIL-101-SO3H(N) | M1 |  | sulfonic-functionalized Cr MOF | MIL-101(Cr) | Cr | naphthalene-1,4-dicarboxylic acid | 1 | 0 | 1 | 0 | 1 | 0 | 0 | 1 | 0 | 0 |  |  | 0 |  | 0 | No |  |  | 263.8 |  |  | needle-like rods (about 25-30 nm) | vacuum activation |  |  | solvothermal synthesis | water | Cr(NO3)3.9H2O | naphthalene-1,4-dicarboxylic acid | F1 | hydrofluoric acid |  | 190 | 24 | 未报告吸附后 PXRD/XRD 对比 | 未报告金属浸出测试 | 循环再生：第8次容量/去除率保留92.2619%；未报告独立水稳定性、吸附后 PXRD 或金属浸出证据 | E:\mzh3\所有正文和附件\mof_digitized_model_rows上_PbII_整理.xlsx | P0016 | 10.1039/d5na00442 | 1 | ph | 298 | 0.15 | 793.3131 | 89.93819 | 20 | 1439.011 | 1 | 1439.011 | 95.83333 | 1 | 89.93819 | pH | View Article Online View Journal ¦ View Issue | P0016 | Single MOF
P0007 | P0007_M1 | MIL-101-SO3H(N) | M1 |  | sulfonic-functionalized Cr MOF | MIL-101(Cr) | Cr | naphthalene-1,4-dicarboxylic acid | 1 | 0 | 1 | 0 | 1 | 0 | 0 | 1 | 0 | 0 |  |  | 0 |  | 0 | No |  |  | 263.8 |  |  | needle-like rods (about 25-30 nm) | vacuum activation |  |  | solvothermal synthesis | water | Cr(NO3)3.9H2O | naphthalene-1,4-dicarboxylic acid | F1 | hydrofluoric acid |  | 190 | 24 | 未报告吸附后 PXRD/XRD 对比 | 未报告金属浸出测试 | 循环再生：第8次容量/去除率保留92.2619%；未报告独立水稳定性、吸附后 PXRD 或金属浸出证据 | E:\mzh3\所有正文和附件\mof_digitized_model_rows上_PbII_整理.xlsx | P0016 | 10.1039/d5na00442 | 1 | ph | 298 | 0.15 | 793.3131 | 206.3288 | 20 | 1439.011 | 1 | 1439.011 | 95.83333 | 2 | 206.3288 | pH | View Article Online View Journal ¦ View Issue | P0016 | Single MOF
P0007 | P0007_M1 | MIL-101-SO3H(N) | M1 |  | sulfonic-functionalized Cr MOF | MIL-101(Cr) | Cr | naphthalene-1,4-dicarboxylic acid | 1 | 0 | 1 | 0 | 1 | 0 | 0 | 1 | 0 | 0 |  |  | 0 |  | 0 | No |  |  | 263.8 |  |  | needle-like rods (about 25-30 nm) | vacuum activation |  |  | solvothermal synthesis | water | Cr(NO3)3.9H2O | naphthalene-1,4-dicarboxylic acid | F1 | hydrofluoric acid |  | 190 | 24 | 未报告吸附后 PXRD/XRD 对比 | 未报告金属浸出测试 | 循环再生：第8次容量/去除率保留92.2619%；未报告独立水稳定性、吸附后 PXRD 或金属浸出证据 | E:\mzh3\所有正文和附件\mof_digitized_model_rows上_PbII_整理.xlsx | P0016 | 10.1039/d5na00442 | 1 | ph | 298 | 0.15 | 793.3131 | 280.3955 | 20 | 1439.011 | 1 | 1439.011 | 95.83333 | 3 | 280.3955 | pH | View Article Online View Journal ¦ View Issue | P0016 | Single MOF
P0007 | P0007_M1 | MIL-101-SO3H(N) | M1 |  | sulfonic-functionalized Cr MOF | MIL-101(Cr) | Cr | naphthalene-1,4-dicarboxylic acid | 1 | 0 | 1 | 0 | 1 | 0 | 0 | 1 | 0 | 0 |  |  | 0 |  | 0 | No |  |  | 263.8 |  |  | needle-like rods (about 25-30 nm) | vacuum activation |  |  | solvothermal synthesis | water | Cr(NO3)3.9H2O | naphthalene-1,4-dicarboxylic acid | F1 | hydrofluoric acid |  | 190 | 24 | 未报告吸附后 PXRD/XRD 对比 | 未报告金属浸出测试 | 循环再生：第8次容量/去除率保留92.2619%；未报告独立水稳定性、吸附后 PXRD 或金属浸出证据 | E:\mzh3\所有正文和附件\mof_digitized_model_rows上_PbII_整理.xlsx | P0016 | 10.1039/d5na00442 | 1 | ph | 298 | 0.15 | 793.3131 | 597.8244 | 20 | 1439.011 | 1 | 1439.011 | 95.83333 | 4 | 597.8244 | pH | View Article Online View Journal ¦ View Issue | P0016 | Single MOF
P0007 | P0007_M1 | MIL-101-SO3H(N) | M1 |  | sulfonic-functionalized Cr MOF | MIL-101(Cr) | Cr | naphthalene-1,4-dicarboxylic acid | 1 | 0 | 1 | 0 | 1 | 0 | 0 | 1 | 0 | 0 |  |  | 0 |  | 0 | No |  |  | 263.8 |  |  | needle-like rods (about 25-30 nm) | vacuum activation |  |  | solvothermal synthesis | water | Cr(NO3)3.9H2O | naphthalene-1,4-dicarboxylic acid | F1 | hydrofluoric acid |  | 190 | 24 | 未报告吸附后 PXRD/XRD 对比 | 未报告金属浸出测试 | 循环再生：第8次容量/去除率保留92.2619%；未报告独立水稳定性、吸附后 PXRD 或金属浸出证据 | E:\mzh3\所有正文和附件\mof_digitized_model_rows上_PbII_整理.xlsx | P0016 | 10.1039/d5na00442 | 1 | ph | 298 | 0.15 | 793.3131 | 1073.968 | 20 | 1439.011 | 1 | 1439.011 | 95.83333 | 5 | 1073.968 | pH | View Article Online View Journal ¦ View Issue | P0016 | Single MOF
P0007 | P0007_M1 | MIL-101-SO3H(N) | M1 |  | sulfonic-functionalized Cr MOF | MIL-101(Cr) | Cr | naphthalene-1,4-dicarboxylic acid | 1 | 0 | 1 | 0 | 1 | 0 | 0 | 1 | 0 | 0 |  |  | 0 |  | 0 | No |  |  | 263.8 |  |  | needle-like rods (about 25-30 nm) | vacuum activation |  |  | solvothermal synthesis | water | Cr(NO3)3.9H2O | naphthalene-1,4-dicarboxylic acid | F1 | hydrofluoric acid |  | 190 | 24 | 未报告吸附后 PXRD/XRD 对比 | 未报告金属浸出测试 | 循环再生：第8次容量/去除率保留92.2619%；未报告独立水稳定性、吸附后 PXRD 或金属浸出证据 | E:\mzh3\所有正文和附件\mof_digitized_model_rows上_PbII_整理.xlsx | P0016 | 10.1039/d5na00442 | 1 | ph | 298 | 0.15 | 793.3131 | 1439.011 | 20 | 1439.011 | 1 | 1439.011 | 95.83333 | 5 | 1439.011 | pH | View Article Online View Journal ¦ View Issue | P0016 | Single MOF
P0007 | P0007_M1 | MIL-101-SO3H(N) | M1 |  | sulfonic-functionalized Cr MOF | MIL-101(Cr) | Cr | naphthalene-1,4-dicarboxylic acid | 1 | 0 | 1 | 0 | 1 | 0 | 0 | 1 | 0 | 0 |  |  | 0 |  | 0 | No |  |  | 263.8 |  |  | needle-like rods (about 25-30 nm) | vacuum activation |  |  | solvothermal synthesis | water | Cr(NO3)3.9H2O | naphthalene-1,4-dicarboxylic acid | F1 | hydrofluoric acid |  | 190 | 24 | 未报告吸附后 PXRD/XRD 对比 | 未报告金属浸出测试 | 循环再生：第8次容量/去除率保留92.2619%；未报告独立水稳定性、吸附后 PXRD 或金属浸出证据 | E:\mzh3\所有正文和附件\mof_digitized_model_rows上_PbII_整理.xlsx | P0016 | 10.1039/d5na00442 | 1 | isotherm | 298 | 0.15 | 32.82675 | 425.2747 | 20 | 1439.011 | 1 | 1439.011 | 95.83333 | 5 | 1439.011 | 等温线 | View Article Online View Journal ¦ View Issue | P0016 | Single MOF
P0007 | P0007_M1 | MIL-101-SO3H(N) | M1 |  | sulfonic-functionalized Cr MOF | MIL-101(Cr) | Cr | naphthalene-1,4-dicarboxylic acid | 1 | 0 | 1 | 0 | 1 | 0 | 0 | 1 | 0 | 0 |  |  | 0 |  | 0 | No |  |  | 263.8 |  |  | needle-like rods (about 25-30 nm) | vacuum activation |  |  | solvothermal synthesis | water | Cr(NO3)3.9H2O | naphthalene-1,4-dicarboxylic acid | F1 | hydrofluoric acid |  | 190 | 24 | 未报告吸附后 PXRD/XRD 对比 | 未报告金属浸出测试 | 循环再生：第8次容量/去除率保留92.2619%；未报告独立水稳定性、吸附后 PXRD 或金属浸出证据 | E:\mzh3\所有正文和附件\mof_digitized_model_rows上_PbII_整理.xlsx | P0016 | 10.1039/d5na00442 | 1 | isotherm | 298 | 0.15 | 171.4286 | 1028.571 | 20 | 1439.011 | 1 | 1439.011 | 95.83333 | 5 | 1439.011 | 等温线 | View Article Online View Journal ¦ View Issue | P0016 | Single MOF
P0007 | P0007_M1 | MIL-101-SO3H(N) | M1 |  | sulfonic-functionalized Cr MOF | MIL-101(Cr) | Cr | naphthalene-1,4-dicarboxylic acid | 1 | 0 | 1 | 0 | 1 | 0 | 0 | 1 | 0 | 0 |  |  | 0 |  | 0 | No |  |  | 263.8 |  |  | needle-like rods (about 25-30 nm) | vacuum activation |  |  | solvothermal synthesis | water | Cr(NO3)3.9H2O | naphthalene-1,4-dicarboxylic acid | F1 | hydrofluoric acid |  | 190 | 24 | 未报告吸附后 PXRD/XRD 对比 | 未报告金属浸出测试 | 循环再生：第8次容量/去除率保留92.2619%；未报告独立水稳定性、吸附后 PXRD 或金属浸出证据 | E:\mzh3\所有正文和附件\mof_digitized_model_rows上_PbII_整理.xlsx | P0016 | 10.1039/d5na00442 | 1 | isotherm | 298 | 0.15 | 319.1489 | 1251.099 | 20 | 1439.011 | 1 | 1439.011 | 95.83333 | 5 | 1439.011 | 等温线 | View Article Online View Journal ¦ View Issue | P0016 | Single MOF
P0007 | P0007_M1 | MIL-101-SO3H(N) | M1 |  | sulfonic-functionalized Cr MOF | MIL-101(Cr) | Cr | naphthalene-1,4-dicarboxylic acid | 1 | 0 | 1 | 0 | 1 | 0 | 0 | 1 | 0 | 0 |  |  | 0 |  | 0 | No |  |  | 263.8 |  |  | needle-like rods (about 25-30 nm) | vacuum activation |  |  | solvothermal synthesis | water | Cr(NO3)3.9H2O | naphthalene-1,4-dicarboxylic acid | F1 | hydrofluoric acid |  | 190 | 24 | 未报告吸附后 PXRD/XRD 对比 | 未报告金属浸出测试 | 循环再生：第8次容量/去除率保留92.2619%；未报告独立水稳定性、吸附后 PXRD 或金属浸出证据 | E:\mzh3\所有正文和附件\mof_digitized_model_rows上_PbII_整理.xlsx | P0016 | 10.1039/d5na00442 | 1 | isotherm | 298 | 0.15 | 589.0578 | 1384.615 | 20 | 1439.011 | 1 | 1439.011 | 95.83333 | 5 | 1439.011 | 等温线 | View Article Online View Journal ¦ View Issue | P0016 | Single MOF
P0007 | P0007_M1 | MIL-101-SO3H(N) | M1 |  | sulfonic-functionalized Cr MOF | MIL-101(Cr) | Cr | naphthalene-1,4-dicarboxylic acid | 1 | 0 | 1 | 0 | 1 | 0 | 0 | 1 | 0 | 0 |  |  | 0 |  | 0 | No |  |  | 263.8 |  |  | needle-like rods (about 25-30 nm) | vacuum activation |  |  | solvothermal synthesis | water | Cr(NO3)3.9H2O | naphthalene-1,4-dicarboxylic acid | F1 | hydrofluoric acid |  | 190 | 24 | 未报告吸附后 PXRD/XRD 对比 | 未报告金属浸出测试 | 循环再生：第8次容量/去除率保留92.2619%；未报告独立水稳定性、吸附后 PXRD 或金属浸出证据 | E:\mzh3\所有正文和附件\mof_digitized_model_rows上_PbII_整理.xlsx | P0016 | 10.1039/d5na00442 | 1 | isotherm | 298 | 0.15 | 793.3131 | 1439.011 | 20 | 1439.011 | 1 | 1439.011 | 95.83333 | 5 | 1439.011 | 等温线 | View Article Online View Journal ¦ View Issue | P0016 | Single MOF
P0008 | P0008_M1 | phenyl-isothiocyanate-modified NH2-UiO-66(Zr) | M2 | T8 | MOF-based adsorbent | UiO-66-NH2 | Zr |  | 0 | 0 | 0 | 0 | 0 | 0 | 0 | 0 | 0 | 0 |  |  | 0 |  | 0 | [11 empty] | DMF |  | 2-aminoterephthalic acid | F1;F4 |  | phenyl isothiocyanate | 120 | 48 | 未报告吸附后 PXRD/XRD 对比 | 未报告金属浸出测试 | 未报告水稳定性或循环稳定性证据 | E:\mzh3\所有正文和附件\mof_digitized_model_rows上_PbII_整理.xlsx | P0017 | 10.1039/d4ra00770k | 1 | cm | 298 | 0.1 | 3 | 30.37975 | 90 | 17.68 | 1 | 17.68 | 96.89119 | 3 | 17.68 | MOF加入浓度 | View Article Online View Journal ¦ View Issue | P0017 | Single MOF
P0008 | P0008_M1 | phenyl-isothiocyanate-modified NH2-UiO-66(Zr) | M2 | T8 | MOF-based adsorbent | UiO-66-NH2 | Zr |  | 0 | 0 | 0 | 0 | 0 | 0 | 0 | 0 | 0 | 0 |  |  | 0 |  | 0 | [11 empty] | DMF |  | 2-aminoterephthalic acid | F1;F4 |  | phenyl isothiocyanate | 120 | 48 | 未报告吸附后 PXRD/XRD 对比 | 未报告金属浸出测试 | 未报告水稳定性或循环稳定性证据 | E:\mzh3\所有正文和附件\mof_digitized_model_rows上_PbII_整理.xlsx | P0017 | 10.1039/d4ra00770k | 1 | cm | 298 | 0.2 | 3 | 49.62025 | 90 | 17.68 | 1 | 17.68 | 96.89119 | 3 | 17.68 | MOF加入浓度 | View Article Online View Journal ¦ View Issue | P0017 | Single MOF
P0008 | P0008_M1 | phenyl-isothiocyanate-modified NH2-UiO-66(Zr) | M2 | T8 | MOF-based adsorbent | UiO-66-NH2 | Zr |  | 0 | 0 | 0 | 0 | 0 | 0 | 0 | 0 | 0 | 0 |  |  | 0 |  | 0 | [11 empty] | DMF |  | 2-aminoterephthalic acid | F1;F4 |  | phenyl isothiocyanate | 120 | 48 | 未报告吸附后 PXRD/XRD 对比 | 未报告金属浸出测试 | 未报告水稳定性或循环稳定性证据 | E:\mzh3\所有正文和附件\mof_digitized_model_rows上_PbII_整理.xlsx | P0017 | 10.1039/d4ra00770k | 1 | cm | 298 | 0.4 | 3 | 87.8481 | 90 | 17.68 | 1 | 17.68 | 96.89119 | 3 | 17.68 | MOF加入浓度 | View Article Online View Journal ¦ View Issue | P0017 | Single MOF
P0008 | P0008_M1 | phenyl-isothiocyanate-modified NH2-UiO-66(Zr) | M2 | T8 | MOF-based adsorbent | UiO-66-NH2 | Zr |  | 0 | 0 | 0 | 0 | 0 | 0 | 0 | 0 | 0 | 0 |  |  | 0 |  | 0 | [11 empty] | DMF |  | 2-aminoterephthalic acid | F1;F4 |  | phenyl isothiocyanate | 120 | 48 | 未报告吸附后 PXRD/XRD 对比 | 未报告金属浸出测试 | 未报告水稳定性或循环稳定性证据 | E:\mzh3\所有正文和附件\mof_digitized_model_rows上_PbII_整理.xlsx | P0017 | 10.1039/d4ra00770k | 1 | cm | 298 | 0.6 | 3 | 84.3038 | 90 | 17.68 | 1 | 17.68 | 96.89119 | 3 | 17.68 | MOF加入浓度 | View Article Online View Journal ¦ View Issue | P0017 | Single MOF
P0009 | P0009_M1 | Ni50Co50-LDH-COOH/UiO-66(Zr)-(COOH)2 | M7 | T8 | LDH-MOF nanocomposite | UiO-66(Zr)-(COOH)2 | Zr | pyromellitic acid | 1 | 1 | 0 | 0 | 1 | 1 | 0 | 0 | 0 | 1 | carboxylic-acid functionalization of NiCo-LDH | APTES | 1 | Ni-Co layered double hydroxide | 0 | No |  |  | 41 | 0.13 | 1.9 | UiO-66 nanocrystals uniformly grown on ultrathin NiCo-LDH nanosheets |  |  |  | green in-situ MOF growth on carboxyl-functionalized LDH | water |  | pyromellitic acid | F1 |  | 3-aminopropyltriethoxysilane |  |  | 未报告吸附后 PXRD/XRD 对比 | 未报告金属浸出测试 | 未报告水稳定性或循环稳定性证据 | E:\mzh3\所有正文和附件\mof_digitized_model_rows上_PbII_整理.xlsx | P0019 | 10.1038/s41598-021-81095-w)/Author(Roozbeh | 1 | ph | 298 | 1 | 220.2429 | 89.73823 | 119.5833 | 300 |  |  |  | 2 | 89.73823 | pH | A novel and facile green synthesis method to prepare LDH/MOF nanocomposite for removal of Cd(II) and Pb(II) | P0019 | Post-modified MOF; Other composite
P0009 | P0009_M1 | Ni50Co50-LDH-COOH/UiO-66(Zr)-(COOH)2 | M7 | T8 | LDH-MOF nanocomposite | UiO-66(Zr)-(COOH)2 | Zr | pyromellitic acid | 1 | 1 | 0 | 0 | 1 | 1 | 0 | 0 | 0 | 1 | carboxylic-acid functionalization of NiCo-LDH | APTES | 1 | Ni-Co layered double hydroxide | 0 | No |  |  | 41 | 0.13 | 1.9 | UiO-66 nanocrystals uniformly grown on ultrathin NiCo-LDH nanosheets |  |  |  | green in-situ MOF growth on carboxyl-functionalized LDH | water |  | pyromellitic acid | F1 |  | 3-aminopropyltriethoxysilane |  |  | 未报告吸附后 PXRD/XRD 对比 | 未报告金属浸出测试 | 未报告水稳定性或循环稳定性证据 | E:\mzh3\所有正文和附件\mof_digitized_model_rows上_PbII_整理.xlsx | P0019 | 10.1038/s41598-021-81095-w)/Author(Roozbeh | 1 | ph | 298 | 1 | 220.2429 | 181.1858 | 119.5833 | 300 |  |  |  | 3 | 181.1858 | pH | A novel and facile green synthesis method to prepare LDH/MOF nanocomposite for removal of Cd(II) and Pb(II) | P0019 | Post-modified MOF; Other composite
P0009 | P0009_M1 | Ni50Co50-LDH-COOH/UiO-66(Zr)-(COOH)2 | M7 | T8 | LDH-MOF nanocomposite | UiO-66(Zr)-(COOH)2 | Zr | pyromellitic acid | 1 | 1 | 0 | 0 | 1 | 1 | 0 | 0 | 0 | 1 | carboxylic-acid functionalization of NiCo-LDH | APTES | 1 | Ni-Co layered double hydroxide | 0 | No |  |  | 41 | 0.13 | 1.9 | UiO-66 nanocrystals uniformly grown on ultrathin NiCo-LDH nanosheets |  |  |  | green in-situ MOF growth on carboxyl-functionalized LDH | water |  | pyromellitic acid | F1 |  | 3-aminopropyltriethoxysilane |  |  | 未报告吸附后 PXRD/XRD 对比 | 未报告金属浸出测试 | 未报告水稳定性或循环稳定性证据 | E:\mzh3\所有正文和附件\mof_digitized_model_rows上_PbII_整理.xlsx | P0019 | 10.1038/s41598-021-81095-w)/Author(Roozbeh | 1 | ph | 298 | 1 | 220.2429 | 249.5577 | 119.5833 | 300 |  |  |  | 4 | 249.5577 | pH | A novel and facile green synthesis method to prepare LDH/MOF nanocomposite for removal of Cd(II) and Pb(II) | P0019 | Post-modified MOF; Other composite
P0009 | P0009_M1 | Ni50Co50-LDH-COOH/UiO-66(Zr)-(COOH)2 | M7 | T8 | LDH-MOF nanocomposite | UiO-66(Zr)-(COOH)2 | Zr | pyromellitic acid | 1 | 1 | 0 | 0 | 1 | 1 | 0 | 0 | 0 | 1 | carboxylic-acid functionalization of NiCo-LDH | APTES | 1 | Ni-Co layered double hydroxide | 0 | No |  |  | 41 | 0.13 | 1.9 | UiO-66 nanocrystals uniformly grown on ultrathin NiCo-LDH nanosheets |  |  |  | green in-situ MOF growth on carboxyl-functionalized LDH | water |  | pyromellitic acid | F1 |  | 3-aminopropyltriethoxysilane |  |  | 未报告吸附后 PXRD/XRD 对比 | 未报告金属浸出测试 | 未报告水稳定性或循环稳定性证据 | E:\mzh3\所有正文和附件\mof_digitized_model_rows上_PbII_整理.xlsx | P0019 | 10.1038/s41598-021-81095-w)/Author(Roozbeh | 1 | ph | 298 | 1 | 220.2429 | 304.2553 | 119.5833 | 300 |  |  |  | 5 | 304.2553 | pH | A novel and facile green synthesis method to prepare LDH/MOF nanocomposite for removal of Cd(II) and Pb(II) | P0019 | Post-modified MOF; Other composite
P0009 | P0009_M1 | Ni50Co50-LDH-COOH/UiO-66(Zr)-(COOH)2 | M7 | T8 | LDH-MOF nanocomposite | UiO-66(Zr)-(COOH)2 | Zr | pyromellitic acid | 1 | 1 | 0 | 0 | 1 | 1 | 0 | 0 | 0 | 1 | carboxylic-acid functionalization of NiCo-LDH | APTES | 1 | Ni-Co layered double hydroxide | 0 | No |  |  | 41 | 0.13 | 1.9 | UiO-66 nanocrystals uniformly grown on ultrathin NiCo-LDH nanosheets |  |  |  | green in-situ MOF growth on carboxyl-functionalized LDH | water |  | pyromellitic acid | F1 |  | 3-aminopropyltriethoxysilane |  |  | 未报告吸附后 PXRD/XRD 对比 | 未报告金属浸出测试 | 未报告水稳定性或循环稳定性证据 | E:\mzh3\所有正文和附件\mof_digitized_model_rows上_PbII_整理.xlsx | P0019 | 10.1038/s41598-021-81095-w)/Author(Roozbeh | 1 | ph | 298 | 1 | 220.2429 | 303.4007 | 119.5833 | 300 |  |  |  | 6 | 303.4007 | pH | A novel and facile green synthesis method to prepare LDH/MOF nanocomposite for removal of Cd(II) and Pb(II) | P0019 | Post-modified MOF; Other composite
P0009 | P0009_M1 | Ni50Co50-LDH-COOH/UiO-66(Zr)-(COOH)2 | M7 | T8 | LDH-MOF nanocomposite | UiO-66(Zr)-(COOH)2 | Zr | pyromellitic acid | 1 | 1 | 0 | 0 | 1 | 1 | 0 | 0 | 0 | 1 | carboxylic-acid functionalization of NiCo-LDH | APTES | 1 | Ni-Co layered double hydroxide | 0 | No |  |  | 41 | 0.13 | 1.9 | UiO-66 nanocrystals uniformly grown on ultrathin NiCo-LDH nanosheets |  |  |  | green in-situ MOF growth on carboxyl-functionalized LDH | water |  | pyromellitic acid | F1 |  | 3-aminopropyltriethoxysilane |  |  | 未报告吸附后 PXRD/XRD 对比 | 未报告金属浸出测试 | 未报告水稳定性或循环稳定性证据 | E:\mzh3\所有正文和附件\mof_digitized_model_rows上_PbII_整理.xlsx | P0019 | 10.1038/s41598-021-81095-w)/Author(Roozbeh | 1 | ph | 298 | 1 | 220.2429 | 293.9995 | 119.5833 | 300 |  |  |  | 7 | 293.9995 | pH | A novel and facile green synthesis method to prepare LDH/MOF nanocomposite for removal of Cd(II) and Pb(II) | P0019 | Post-modified MOF; Other composite
P0009 | P0009_M1 | Ni50Co50-LDH-COOH/UiO-66(Zr)-(COOH)2 | M7 | T8 | LDH-MOF nanocomposite | UiO-66(Zr)-(COOH)2 | Zr | pyromellitic acid | 1 | 1 | 0 | 0 | 1 | 1 | 0 | 0 | 0 | 1 | carboxylic-acid functionalization of NiCo-LDH | APTES | 1 | Ni-Co layered double hydroxide | 0 | No |  |  | 41 | 0.13 | 1.9 | UiO-66 nanocrystals uniformly grown on ultrathin NiCo-LDH nanosheets |  |  |  | green in-situ MOF growth on carboxyl-functionalized LDH | water |  | pyromellitic acid | F1 |  | 3-aminopropyltriethoxysilane |  |  | 未报告吸附后 PXRD/XRD 对比 | 未报告金属浸出测试 | 未报告水稳定性或循环稳定性证据 | E:\mzh3\所有正文和附件\mof_digitized_model_rows上_PbII_整理.xlsx | P0019 | 10.1038/s41598-021-81095-w)/Author(Roozbeh | 1 | ph | 298 | 1 | 220.2429 | 251.267 | 119.5833 | 300 |  |  |  | 8 | 251.267 | pH | A novel and facile green synthesis method to prepare LDH/MOF nanocomposite for removal of Cd(II) and Pb(II) | P0019 | Post-modified MOF; Other composite
P0009 | P0009_M1 | Ni50Co50-LDH-COOH/UiO-66(Zr)-(COOH)2 | M7 | T8 | LDH-MOF nanocomposite | UiO-66(Zr)-(COOH)2 | Zr | pyromellitic acid | 1 | 1 | 0 | 0 | 1 | 1 | 0 | 0 | 0 | 1 | carboxylic-acid functionalization of NiCo-LDH | APTES | 1 | Ni-Co layered double hydroxide | 0 | No |  |  | 41 | 0.13 | 1.9 | UiO-66 nanocrystals uniformly grown on ultrathin NiCo-LDH nanosheets |  |  |  | green in-situ MOF growth on carboxyl-functionalized LDH | water |  | pyromellitic acid | F1 |  | 3-aminopropyltriethoxysilane |  |  | 未报告吸附后 PXRD/XRD 对比 | 未报告金属浸出测试 | 未报告水稳定性或循环稳定性证据 | E:\mzh3\所有正文和附件\mof_digitized_model_rows上_PbII_整理.xlsx | P0019 | 10.1038/s41598-021-81095-w)/Author(Roozbeh | 1 | isotherm | 298 | 1 | 0.8097166 | 97.87234 | 119.5833 | 300 |  |  |  | 5 | 304.2553 | 等温线 | A novel and facile green synthesis method to prepare LDH/MOF nanocomposite for removal of Cd(II) and Pb(II) | P0019 | Post-modified MOF; Other composite
P0009 | P0009_M1 | Ni50Co50-LDH-COOH/UiO-66(Zr)-(COOH)2 | M7 | T8 | LDH-MOF nanocomposite | UiO-66(Zr)-(COOH)2 | Zr | pyromellitic acid | 1 | 1 | 0 | 0 | 1 | 1 | 0 | 0 | 0 | 1 | carboxylic-acid functionalization of NiCo-LDH | APTES | 1 | Ni-Co layered double hydroxide | 0 | No |  |  | 41 | 0.13 | 1.9 | UiO-66 nanocrystals uniformly grown on ultrathin NiCo-LDH nanosheets |  |  |  | green in-situ MOF growth on carboxyl-functionalized LDH | water |  | pyromellitic acid | F1 |  | 3-aminopropyltriethoxysilane |  |  | 未报告吸附后 PXRD/XRD 对比 | 未报告金属浸出测试 | 未报告水稳定性或循环稳定性证据 | E:\mzh3\所有正文和附件\mof_digitized_model_rows上_PbII_整理.xlsx | P0019 | 10.1038/s41598-021-81095-w)/Author(Roozbeh | 1 | isotherm | 298 | 1 | 2.42915 | 234.0426 | 119.5833 | 300 |  |  |  | 5 | 304.2553 | 等温线 | A novel and facile green synthesis method to prepare LDH/MOF nanocomposite for removal of Cd(II) and Pb(II) | P0019 | Post-modified MOF; Other composite
P0009 | P0009_M1 | Ni50Co50-LDH-COOH/UiO-66(Zr)-(COOH)2 | M7 | T8 | LDH-MOF nanocomposite | UiO-66(Zr)-(COOH)2 | Zr | pyromellitic acid | 1 | 1 | 0 | 0 | 1 | 1 | 0 | 0 | 0 | 1 | carboxylic-acid functionalization of NiCo-LDH | APTES | 1 | Ni-Co layered double hydroxide | 0 | No |  |  | 41 | 0.13 | 1.9 | UiO-66 nanocrystals uniformly grown on ultrathin NiCo-LDH nanosheets |  |  |  | green in-situ MOF growth on carboxyl-functionalized LDH | water |  | pyromellitic acid | F1 |  | 3-aminopropyltriethoxysilane |  |  | 未报告吸附后 PXRD/XRD 对比 | 未报告金属浸出测试 | 未报告水稳定性或循环稳定性证据 | E:\mzh3\所有正文和附件\mof_digitized_model_rows上_PbII_整理.xlsx | P0019 | 10.1038/s41598-021-81095-w)/Author(Roozbeh | 1 | isotherm | 298 | 1 | 23.48178 | 285.1064 | 119.5833 | 300 |  |  |  | 5 | 304.2553 | 等温线 | A novel and facile green synthesis method to prepare LDH/MOF nanocomposite for removal of Cd(II) and Pb(II) | P0019 | Post-modified MOF; Other composite
P0009 | P0009_M1 | Ni50Co50-LDH-COOH/UiO-66(Zr)-(COOH)2 | M7 | T8 | LDH-MOF nanocomposite | UiO-66(Zr)-(COOH)2 | Zr | pyromellitic acid | 1 | 1 | 0 | 0 | 1 | 1 | 0 | 0 | 0 | 1 | carboxylic-acid functionalization of NiCo-LDH | APTES | 1 | Ni-Co layered double hydroxide | 0 | No |  |  | 41 | 0.13 | 1.9 | UiO-66 nanocrystals uniformly grown on ultrathin NiCo-LDH nanosheets |  |  |  | green in-situ MOF growth on carboxyl-functionalized LDH | water |  | pyromellitic acid | F1 |  | 3-aminopropyltriethoxysilane |  |  | 未报告吸附后 PXRD/XRD 对比 | 未报告金属浸出测试 | 未报告水稳定性或循环稳定性证据 | E:\mzh3\所有正文和附件\mof_digitized_model_rows上_PbII_整理.xlsx | P0019 | 10.1038/s41598-021-81095-w)/Author(Roozbeh | 1 | isotherm | 298 | 1 | 70.44534 | 297.8723 | 119.5833 | 300 |  |  |  | 5 | 304.2553 | 等温线 | A novel and facile green synthesis method to prepare LDH/MOF nanocomposite for removal of Cd(II) and Pb(II) | P0019 | Post-modified MOF; Other composite
P0009 | P0009_M1 | Ni50Co50-LDH-COOH/UiO-66(Zr)-(COOH)2 | M7 | T8 | LDH-MOF nanocomposite | UiO-66(Zr)-(COOH)2 | Zr | pyromellitic acid | 1 | 1 | 0 | 0 | 1 | 1 | 0 | 0 | 0 | 1 | carboxylic-acid functionalization of NiCo-LDH | APTES | 1 | Ni-Co layered double hydroxide | 0 | No |  |  | 41 | 0.13 | 1.9 | UiO-66 nanocrystals uniformly grown on ultrathin NiCo-LDH nanosheets |  |  |  | green in-situ MOF growth on carboxyl-functionalized LDH | water |  | pyromellitic acid | F1 |  | 3-aminopropyltriethoxysilane |  |  | 未报告吸附后 PXRD/XRD 对比 | 未报告金属浸出测试 | 未报告水稳定性或循环稳定性证据 | E:\mzh3\所有正文和附件\mof_digitized_model_rows上_PbII_整理.xlsx | P0019 | 10.1038/s41598-021-81095-w)/Author(Roozbeh | 1 | isotherm | 298 | 1 | 220.2429 | 304.2553 | 119.5833 | 300 |  |  |  | 5 | 304.2553 | 等温线 | A novel and facile green synthesis method to prepare LDH/MOF nanocomposite for removal of Cd(II) and Pb(II) | P0019 | Post-modified MOF; Other composite
P0010 | P0010_M1 | MIL-101-NH2(Fe) | M1 |  | amino-functionalized MOF | MIL-101(Fe | Fe | 2-aminoterephthalic acid | 1 | 1 | 0 | 0 | 1 | 1 | 0 | 0 | 0 | 0 |  |  | 0 |  | 0 | No |  |  | 454.6 |  |  | spindle-shaped crystals | vacuum activation |  |  | solvothermal synthesis | DMF | FeCl3.6H2O | 2-aminoterephthalic acid | F1;F4 |  |  | 110 | 20 | 未报告吸附后 PXRD/XRD 对比 | 未报告金属浸出测试 | 循环再生：第6次容量/去除率保留69.2308%；未报告独立水稳定性、吸附后 PXRD 或金属浸出证据 | E:\mzh3\所有正文和附件\mof_digitized_model_rows上_PbII_整理.xlsx | P0020 | 10.1016/j.cej.2019.122111 | 1 | isotherm | 298 | 0.4 | 40.28889 | 157.7665 | 180.7947 | 236.4107 | 1 | 241.9086 | 90.38462 |  |  | 等温线 | A novel and universal metal-organic frameworks sensing platform for selective detection and e fi cient removal of heavy metal ions | P0020 | Single MOF
P0010 | P0010_M1 | MIL-101-NH2(Fe) | M1 |  | amino-functionalized MOF | MIL-101(Fe | Fe | 2-aminoterephthalic acid | 1 | 1 | 0 | 0 | 1 | 1 | 0 | 0 | 0 | 0 |  |  | 0 |  | 0 | No |  |  | 454.6 |  |  | spindle-shaped crystals | vacuum activation |  |  | solvothermal synthesis | DMF | FeCl3.6H2O | 2-aminoterephthalic acid | F1;F4 |  |  | 110 | 20 | 未报告吸附后 PXRD/XRD 对比 | 未报告金属浸出测试 | 循环再生：第6次容量/去除率保留69.2308%；未报告独立水稳定性、吸附后 PXRD 或金属浸出证据 | E:\mzh3\所有正文和附件\mof_digitized_model_rows上_PbII_整理.xlsx | P0020 | 10.1016/j.cej.2019.122111 | 1 | isotherm | 298 | 0.4 | 115.1111 | 229.2873 | 180.7947 | 236.4107 | 1 | 241.9086 | 90.38462 |  |  | 等温线 | A novel and universal metal-organic frameworks sensing platform for selective detection and e fi cient removal of heavy metal ions | P0020 | Single MOF
P0010 | P0010_M1 | MIL-101-NH2(Fe) | M1 |  | amino-functionalized MOF | MIL-101(Fe | Fe | 2-aminoterephthalic acid | 1 | 1 | 0 | 0 | 1 | 1 | 0 | 0 | 0 | 0 |  |  | 0 |  | 0 | No |  |  | 454.6 |  |  | spindle-shaped crystals | vacuum activation |  |  | solvothermal synthesis | DMF | FeCl3.6H2O | 2-aminoterephthalic acid | F1;F4 |  |  | 110 | 20 | 未报告吸附后 PXRD/XRD 对比 | 未报告金属浸出测试 | 循环再生：第6次容量/去除率保留69.2308%；未报告独立水稳定性、吸附后 PXRD 或金属浸出证据 | E:\mzh3\所有正文和附件\mof_digitized_model_rows上_PbII_整理.xlsx | P0020 | 10.1016/j.cej.2019.122111 | 1 | isotherm | 298 | 0.4 | 217.2722 | 238.7533 | 180.7947 | 236.4107 | 1 | 241.9086 | 90.38462 |  |  | 等温线 | A novel and universal metal-organic frameworks sensing platform for selective detection and e fi cient removal of heavy metal ions | P0020 | Single MOF
P0010 | P0010_M1 | MIL-101-NH2(Fe) | M1 |  | amino-functionalized MOF | MIL-101(Fe | Fe | 2-aminoterephthalic acid | 1 | 1 | 0 | 0 | 1 | 1 | 0 | 0 | 0 | 0 |  |  | 0 |  | 0 | No |  |  | 454.6 |  |  | spindle-shaped crystals | vacuum activation |  |  | solvothermal synthesis | DMF | FeCl3.6H2O | 2-aminoterephthalic acid | F1;F4 |  |  | 110 | 20 | 未报告吸附后 PXRD/XRD 对比 | 未报告金属浸出测试 | 循环再生：第6次容量/去除率保留69.2308%；未报告独立水稳定性、吸附后 PXRD 或金属浸出证据 | E:\mzh3\所有正文和附件\mof_digitized_model_rows上_PbII_整理.xlsx | P0020 | 10.1016/j.cej.2019.122111 | 1 | isotherm | 298 | 0.4 | 317.9944 | 241.9086 | 180.7947 | 236.4107 | 1 | 241.9086 | 90.38462 |  |  | 等温线 | A novel and universal metal-organic frameworks sensing platform for selective detection and e fi cient removal of heavy metal ions | P0020 | Single MOF
P0010 | P0010_M1 | MIL-101-NH2(Fe) | M1 |  | amino-functionalized MOF | MIL-101(Fe | Fe | 2-aminoterephthalic acid | 1 | 1 | 0 | 0 | 1 | 1 | 0 | 0 | 0 | 0 |  |  | 0 |  | 0 | No |  |  | 454.6 |  |  | spindle-shaped crystals | vacuum activation |  |  | solvothermal synthesis | DMF | FeCl3.6H2O | 2-aminoterephthalic acid | F1;F4 |  |  | 110 | 20 | 未报告吸附后 PXRD/XRD 对比 | 未报告金属浸出测试 | 循环再生：第6次容量/去除率保留69.2308%；未报告独立水稳定性、吸附后 PXRD 或金属浸出证据 | E:\mzh3\所有正文和附件\mof_digitized_model_rows上_PbII_整理.xlsx | P0020 | 10.1016/j.cej.2019.122111 | 1 | isotherm | 298 | 0.4 | 520.8778 | 241.9086 | 180.7947 | 236.4107 | 1 | 241.9086 | 90.38462 |  |  | 等温线 | A novel and universal metal-organic frameworks sensing platform for selective detection and e fi cient removal of heavy metal ions | P0020 | Single MOF
P0010 | P0010_M1 | MIL-101-NH2(Fe) | M1 |  | amino-functionalized MOF | MIL-101(Fe | Fe | 2-aminoterephthalic acid | 1 | 1 | 0 | 0 | 1 | 1 | 0 | 0 | 0 | 0 |  |  | 0 |  | 0 | No |  |  | 454.6 |  |  | spindle-shaped crystals | vacuum activation |  |  | solvothermal synthesis | DMF | FeCl3.6H2O | 2-aminoterephthalic acid | F1;F4 |  |  | 110 | 20 | 未报告吸附后 PXRD/XRD 对比 | 未报告金属浸出测试 | 循环再生：第6次容量/去除率保留69.2308%；未报告独立水稳定性、吸附后 PXRD 或金属浸出证据 | E:\mzh3\所有正文和附件\mof_digitized_model_rows上_PbII_整理.xlsx | P0020 | 10.1016/j.cej.2019.122111 | 1 | isotherm | 308 | 0.4 | 35.97222 | 171.4396 | 180.7947 | 236.4107 | 1 | 241.9086 | 90.38462 |  |  | 等温线 | A novel and universal metal-organic frameworks sensing platform for selective detection and e fi cient removal of heavy metal ions | P0020 | Single MOF
P0010 | P0010_M1 | MIL-101-NH2(Fe) | M1 |  | amino-functionalized MOF | MIL-101(Fe | Fe | 2-aminoterephthalic acid | 1 | 1 | 0 | 0 | 1 | 1 | 0 | 0 | 0 | 0 |  |  | 0 |  | 0 | No |  |  | 454.6 |  |  | spindle-shaped crystals | vacuum activation |  |  | solvothermal synthesis | DMF | FeCl3.6H2O | 2-aminoterephthalic acid | F1;F4 |  |  | 110 | 20 | 未报告吸附后 PXRD/XRD 对比 | 未报告金属浸出测试 | 循环再生：第6次容量/去除率保留69.2308%；未报告独立水稳定性、吸附后 PXRD 或金属浸出证据 | E:\mzh3\所有正文和附件\mof_digitized_model_rows上_PbII_整理.xlsx | P0020 | 10.1016/j.cej.2019.122111 | 1 | isotherm | 308 | 0.4 | 82.01667 | 215.6142 | 180.7947 | 236.4107 | 1 | 241.9086 | 90.38462 |  |  | 等温线 | A novel and universal metal-organic frameworks sensing platform for selective detection and e fi cient removal of heavy metal ions | P0020 | Single MOF
P0010 | P0010_M1 | MIL-101-NH2(Fe) | M1 |  | amino-functionalized MOF | MIL-101(Fe | Fe | 2-aminoterephthalic acid | 1 | 1 | 0 | 0 | 1 | 1 | 0 | 0 | 0 | 0 |  |  | 0 |  | 0 | No |  |  | 454.6 |  |  | spindle-shaped crystals | vacuum activation |  |  | solvothermal synthesis | DMF | FeCl3.6H2O | 2-aminoterephthalic acid | F1;F4 |  |  | 110 | 20 | 未报告吸附后 PXRD/XRD 对比 | 未报告金属浸出测试 | 循环再生：第6次容量/去除率保留69.2308%；未报告独立水稳定性、吸附后 PXRD 或金属浸出证据 | E:\mzh3\所有正文和附件\mof_digitized_model_rows上_PbII_整理.xlsx | P0020 | 10.1016/j.cej.2019.122111 | 1 | isotherm | 308 | 0.4 | 210.0778 | 250.3228 | 180.7947 | 236.4107 | 1 | 241.9086 | 90.38462 |  |  | 等温线 | A novel and universal metal-organic frameworks sensing platform for selective detection and e fi cient removal of heavy metal ions | P0020 | Single MOF
P0010 | P0010_M1 | MIL-101-NH2(Fe) | M1 |  | amino-functionalized MOF | MIL-101(Fe | Fe | 2-aminoterephthalic acid | 1 | 1 | 0 | 0 | 1 | 1 | 0 | 0 | 0 | 0 |  |  | 0 |  | 0 | No |  |  | 454.6 |  |  | spindle-shaped crystals | vacuum activation |  |  | solvothermal synthesis | DMF | FeCl3.6H2O | 2-aminoterephthalic acid | F1;F4 |  |  | 110 | 20 | 未报告吸附后 PXRD/XRD 对比 | 未报告金属浸出测试 | 循环再生：第6次容量/去除率保留69.2308%；未报告独立水稳定性、吸附后 PXRD 或金属浸出证据 | E:\mzh3\所有正文和附件\mof_digitized_model_rows上_PbII_整理.xlsx | P0020 | 10.1016/j.cej.2019.122111 | 1 | isotherm | 308 | 0.4 | 313.6778 | 255.5817 | 180.7947 | 236.4107 | 1 | 241.9086 | 90.38462 |  |  | 等温线 | A novel and universal metal-organic frameworks sensing platform for selective detection and e fi cient removal of heavy metal ions | P0020 | Single MOF
P0010 | P0010_M1 | MIL-101-NH2(Fe) | M1 |  | amino-functionalized MOF | MIL-101(Fe | Fe | 2-aminoterephthalic acid | 1 | 1 | 0 | 0 | 1 | 1 | 0 | 0 | 0 | 0 |  |  | 0 |  | 0 | No |  |  | 454.6 |  |  | spindle-shaped crystals | vacuum activation |  |  | solvothermal synthesis | DMF | FeCl3.6H2O | 2-aminoterephthalic acid | F1;F4 |  |  | 110 | 20 | 未报告吸附后 PXRD/XRD 对比 | 未报告金属浸出测试 | 循环再生：第6次容量/去除率保留69.2308%；未报告独立水稳定性、吸附后 PXRD 或金属浸出证据 | E:\mzh3\所有正文和附件\mof_digitized_model_rows上_PbII_整理.xlsx | P0020 | 10.1016/j.cej.2019.122111 | 1 | isotherm | 308 | 0.4 | 518 | 259.7888 | 180.7947 | 236.4107 | 1 | 241.9086 | 90.38462 |  |  | 等温线 | A novel and universal metal-organic frameworks sensing platform for selective detection and e fi cient removal of heavy metal ions | P0020 | Single MOF
P0010 | P0010_M1 | MIL-101-NH2(Fe) | M1 |  | amino-functionalized MOF | MIL-101(Fe | Fe | 2-aminoterephthalic acid | 1 | 1 | 0 | 0 | 1 | 1 | 0 | 0 | 0 | 0 |  |  | 0 |  | 0 | No |  |  | 454.6 |  |  | spindle-shaped crystals | vacuum activation |  |  | solvothermal synthesis | DMF | FeCl3.6H2O | 2-aminoterephthalic acid | F1;F4 |  |  | 110 | 20 | 未报告吸附后 PXRD/XRD 对比 | 未报告金属浸出测试 | 循环再生：第6次容量/去除率保留69.2308%；未报告独立水稳定性、吸附后 PXRD 或金属浸出证据 | E:\mzh3\所有正文和附件\mof_digitized_model_rows上_PbII_整理.xlsx | P0020 | 10.1016/j.cej.2019.122111 | 1 | isotherm | 318 | 0.4 | 33.09444 | 177.7503 | 180.7947 | 236.4107 | 1 | 241.9086 | 90.38462 |  |  | 等温线 | A novel and universal metal-organic frameworks sensing platform for selective detection and e fi cient removal of heavy metal ions | P0020 | Single MOF
P0010 | P0010_M1 | MIL-101-NH2(Fe) | M1 |  | amino-functionalized MOF | MIL-101(Fe | Fe | 2-aminoterephthalic acid | 1 | 1 | 0 | 0 | 1 | 1 | 0 | 0 | 0 | 0 |  |  | 0 |  | 0 | No |  |  | 454.6 |  |  | spindle-shaped crystals | vacuum activation |  |  | solvothermal synthesis | DMF | FeCl3.6H2O | 2-aminoterephthalic acid | F1;F4 |  |  | 110 | 20 | 未报告吸附后 PXRD/XRD 对比 | 未报告金属浸出测试 | 循环再生：第6次容量/去除率保留69.2308%；未报告独立水稳定性、吸附后 PXRD 或金属浸出证据 | E:\mzh3\所有正文和附件\mof_digitized_model_rows上_PbII_整理.xlsx | P0020 | 10.1016/j.cej.2019.122111 | 1 | isotherm | 318 | 0.4 | 107.9167 | 247.1675 | 180.7947 | 236.4107 | 1 | 241.9086 | 90.38462 |  |  | 等温线 | A novel and universal metal-organic frameworks sensing platform for selective detection and e fi cient removal of heavy metal ions | P0020 | Single MOF
P0010 | P0010_M1 | MIL-101-NH2(Fe) | M1 |  | amino-functionalized MOF | MIL-101(Fe | Fe | 2-aminoterephthalic acid | 1 | 1 | 0 | 0 | 1 | 1 | 0 | 0 | 0 | 0 |  |  | 0 |  | 0 | No |  |  | 454.6 |  |  | spindle-shaped crystals | vacuum activation |  |  | solvothermal synthesis | DMF | FeCl3.6H2O | 2-aminoterephthalic acid | F1;F4 |  |  | 110 | 20 | 未报告吸附后 PXRD/XRD 对比 | 未报告金属浸出测试 | 循环再生：第6次容量/去除率保留69.2308%；未报告独立水稳定性、吸附后 PXRD 或金属浸出证据 | E:\mzh3\所有正文和附件\mof_digitized_model_rows上_PbII_整理.xlsx | P0020 | 10.1016/j.cej.2019.122111 | 1 | isotherm | 318 | 0.4 | 204.3222 | 268.203 | 180.7947 | 236.4107 | 1 | 241.9086 | 90.38462 |  |  | 等温线 | A novel and universal metal-organic frameworks sensing platform for selective detection and e fi cient removal of heavy metal ions | P0020 | Single MOF
P0010 | P0010_M1 | MIL-101-NH2(Fe) | M1 |  | amino-functionalized MOF | MIL-101(Fe | Fe | 2-aminoterephthalic acid | 1 | 1 | 0 | 0 | 1 | 1 | 0 | 0 | 0 | 0 |  |  | 0 |  | 0 | No |  |  | 454.6 |  |  | spindle-shaped crystals | vacuum activation |  |  | solvothermal synthesis | DMF | FeCl3.6H2O | 2-aminoterephthalic acid | F1;F4 |  |  | 110 | 20 | 未报告吸附后 PXRD/XRD 对比 | 未报告金属浸出测试 | 循环再生：第6次容量/去除率保留69.2308%；未报告独立水稳定性、吸附后 PXRD 或金属浸出证据 | E:\mzh3\所有正文和附件\mof_digitized_model_rows上_PbII_整理.xlsx | P0020 | 10.1016/j.cej.2019.122111 | 1 | isotherm | 318 | 0.4 | 307.9222 | 273.4619 | 180.7947 | 236.4107 | 1 | 241.9086 | 90.38462 |  |  | 等温线 | A novel and universal metal-organic frameworks sensing platform for selective detection and e fi cient removal of heavy metal ions | P0020 | Single MOF
P0010 | P0010_M1 | MIL-101-NH2(Fe) | M1 |  | amino-functionalized MOF | MIL-101(Fe | Fe | 2-aminoterephthalic acid | 1 | 1 | 0 | 0 | 1 | 1 | 0 | 0 | 0 | 0 |  |  | 0 |  | 0 | No |  |  | 454.6 |  |  | spindle-shaped crystals | vacuum activation |  |  | solvothermal synthesis | DMF | FeCl3.6H2O | 2-aminoterephthalic acid | F1;F4 |  |  | 110 | 20 | 未报告吸附后 PXRD/XRD 对比 | 未报告金属浸出测试 | 循环再生：第6次容量/去除率保留69.2308%；未报告独立水稳定性、吸附后 PXRD 或金属浸出证据 | E:\mzh3\所有正文和附件\mof_digitized_model_rows上_PbII_整理.xlsx | P0020 | 10.1016/j.cej.2019.122111 | 1 | isotherm | 318 | 0.4 | 510.8056 | 273.4619 | 180.7947 | 236.4107 | 1 | 241.9086 | 90.38462 |  |  | 等温线 | A novel and universal metal-organic frameworks sensing platform for selective detection and e fi cient removal of heavy metal ions | P0020 | Single MOF
P0011 | P0011_M1 | [Cd8(TBIB)12(BTC)6]8−·8H2O | M1 |  | direct MOF | Cd-MOF | Cd | trimesic acid | 1 | 1 | 0 | 0 | 1 | 0 | 0 | 0 | 0 | 0 |  |  | 0 |  | 0 | No |  |  | 48.04 | 0.065263 | 15.4262 | sheet-shaped crystals (1-6 μm); prismatic crystals (4-10 μm) |  |  |  | solvothermal | acetonitrile | Cd(OAc)2.4H2O | trimesic acid | F1 |  |  | 150 | 80 | 未报告吸附后 PXRD/XRD 对比 | 未报告金属浸出测试 | 未报告水稳定性或循环稳定性证据 | E:\mzh3\所有正文和附件\mof_digitized_model_rows上_PbII_整理.xlsx | P0022 | 10.21123/BSJ.2022.19.1.0132 | 1 | ph | 298 | 1 | 473.384 | 117.6471 | 61.15139 | 581.9543 |  |  |  | 1 | 117.6471 | pH | A novel chemoselective surface site competition-complexation model for selective heavy metal ions removal by a novel metal organic framework adsorbent | P0022 | Single MOF
P0011 | P0011_M1 | [Cd8(TBIB)12(BTC)6]8−·8H2O | M1 |  | direct MOF | Cd-MOF | Cd | trimesic acid | 1 | 1 | 0 | 0 | 1 | 0 | 0 | 0 | 0 | 0 |  |  | 0 |  | 0 | No |  |  | 48.04 | 0.065263 | 15.4262 | sheet-shaped crystals (1-6 μm); prismatic crystals (4-10 μm) |  |  |  | solvothermal | acetonitrile | Cd(OAc)2.4H2O | trimesic acid | F1 |  |  | 150 | 80 | 未报告吸附后 PXRD/XRD 对比 | 未报告金属浸出测试 | 未报告水稳定性或循环稳定性证据 | E:\mzh3\所有正文和附件\mof_digitized_model_rows上_PbII_整理.xlsx | P0022 | 10.21123/BSJ.2022.19.1.0132 | 1 | ph | 298 | 1 | 473.384 | 183.2579 | 61.15139 | 581.9543 |  |  |  | 2 | 183.2579 | pH | A novel chemoselective surface site competition-complexation model for selective heavy metal ions removal by a novel metal organic framework adsorbent | P0022 | Single MOF
P0011 | P0011_M1 | [Cd8(TBIB)12(BTC)6]8−·8H2O | M1 |  | direct MOF | Cd-MOF | Cd | trimesic acid | 1 | 1 | 0 | 0 | 1 | 0 | 0 | 0 | 0 | 0 |  |  | 0 |  | 0 | No |  |  | 48.04 | 0.065263 | 15.4262 | sheet-shaped crystals (1-6 μm); prismatic crystals (4-10 μm) |  |  |  | solvothermal | acetonitrile | Cd(OAc)2.4H2O | trimesic acid | F1 |  |  | 150 | 80 | 未报告吸附后 PXRD/XRD 对比 | 未报告金属浸出测试 | 未报告水稳定性或循环稳定性证据 | E:\mzh3\所有正文和附件\mof_digitized_model_rows上_PbII_整理.xlsx | P0022 | 10.21123/BSJ.2022.19.1.0132 | 1 | ph | 298 | 1 | 473.384 | 257.9186 | 61.15139 | 581.9543 |  |  |  | 3 | 257.9186 | pH | A novel chemoselective surface site competition-complexation model for selective heavy metal ions removal by a novel metal organic framework adsorbent | P0022 | Single MOF
P0011 | P0011_M1 | [Cd8(TBIB)12(BTC)6]8−·8H2O | M1 |  | direct MOF | Cd-MOF | Cd | trimesic acid | 1 | 1 | 0 | 0 | 1 | 0 | 0 | 0 | 0 | 0 |  |  | 0 |  | 0 | No |  |  | 48.04 | 0.065263 | 15.4262 | sheet-shaped crystals (1-6 μm); prismatic crystals (4-10 μm) |  |  |  | solvothermal | acetonitrile | Cd(OAc)2.4H2O | trimesic acid | F1 |  |  | 150 | 80 | 未报告吸附后 PXRD/XRD 对比 | 未报告金属浸出测试 | 未报告水稳定性或循环稳定性证据 | E:\mzh3\所有正文和附件\mof_digitized_model_rows上_PbII_整理.xlsx | P0022 | 10.21123/BSJ.2022.19.1.0132 | 1 | ph | 298 | 1 | 473.384 | 316.7421 | 61.15139 | 581.9543 |  |  |  | 4 | 316.7421 | pH | A novel chemoselective surface site competition-complexation model for selective heavy metal ions removal by a novel metal organic framework adsorbent | P0022 | Single MOF
P0011 | P0011_M1 | [Cd8(TBIB)12(BTC)6]8−·8H2O | M1 |  | direct MOF | Cd-MOF | Cd | trimesic acid | 1 | 1 | 0 | 0 | 1 | 0 | 0 | 0 | 0 | 0 |  |  | 0 |  | 0 | No |  |  | 48.04 | 0.065263 | 15.4262 | sheet-shaped crystals (1-6 μm); prismatic crystals (4-10 μm) |  |  |  | solvothermal | acetonitrile | Cd(OAc)2.4H2O | trimesic acid | F1 |  |  | 150 | 80 | 未报告吸附后 PXRD/XRD 对比 | 未报告金属浸出测试 | 未报告水稳定性或循环稳定性证据 | E:\mzh3\所有正文和附件\mof_digitized_model_rows上_PbII_整理.xlsx | P0022 | 10.21123/BSJ.2022.19.1.0132 | 1 | ph | 298 | 1 | 473.384 | 395.9276 | 61.15139 | 581.9543 |  |  |  | 5 | 395.9276 | pH | A novel chemoselective surface site competition-complexation model for selective heavy metal ions removal by a novel metal organic framework adsorbent | P0022 | Single MOF
P0011 | P0011_M1 | [Cd8(TBIB)12(BTC)6]8−·8H2O | M1 |  | direct MOF | Cd-MOF | Cd | trimesic acid | 1 | 1 | 0 | 0 | 1 | 0 | 0 | 0 | 0 | 0 |  |  | 0 |  | 0 | No |  |  | 48.04 | 0.065263 | 15.4262 | sheet-shaped crystals (1-6 μm); prismatic crystals (4-10 μm) |  |  |  | solvothermal | acetonitrile | Cd(OAc)2.4H2O | trimesic acid | F1 |  |  | 150 | 80 | 未报告吸附后 PXRD/XRD 对比 | 未报告金属浸出测试 | 未报告水稳定性或循环稳定性证据 | E:\mzh3\所有正文和附件\mof_digitized_model_rows上_PbII_整理.xlsx | P0022 | 10.21123/BSJ.2022.19.1.0132 | 1 | ph | 298 | 1 | 473.384 | 457.0136 | 61.15139 | 581.9543 |  |  |  | 6 | 457.0136 | pH | A novel chemoselective surface site competition-complexation model for selective heavy metal ions removal by a novel metal organic framework adsorbent | P0022 | Single MOF
P0011 | P0011_M1 | [Cd8(TBIB)12(BTC)6]8−·8H2O | M1 |  | direct MOF | Cd-MOF | Cd | trimesic acid | 1 | 1 | 0 | 0 | 1 | 0 | 0 | 0 | 0 | 0 |  |  | 0 |  | 0 | No |  |  | 48.04 | 0.065263 | 15.4262 | sheet-shaped crystals (1-6 μm); prismatic crystals (4-10 μm) |  |  |  | solvothermal | acetonitrile | Cd(OAc)2.4H2O | trimesic acid | F1 |  |  | 150 | 80 | 未报告吸附后 PXRD/XRD 对比 | 未报告金属浸出测试 | 未报告水稳定性或循环稳定性证据 | E:\mzh3\所有正文和附件\mof_digitized_model_rows上_PbII_整理.xlsx | P0022 | 10.21123/BSJ.2022.19.1.0132 | 1 | ph | 298 | 1 | 473.384 | 540.724 | 61.15139 | 581.9543 |  |  |  | 7 | 540.724 | pH | A novel chemoselective surface site competition-complexation model for selective heavy metal ions removal by a novel metal organic framework adsorbent | P0022 | Single MOF
P0011 | P0011_M1 | [Cd8(TBIB)12(BTC)6]8−·8H2O | M1 |  | direct MOF | Cd-MOF | Cd | trimesic acid | 1 | 1 | 0 | 0 | 1 | 0 | 0 | 0 | 0 | 0 |  |  | 0 |  | 0 | No |  |  | 48.04 | 0.065263 | 15.4262 | sheet-shaped crystals (1-6 μm); prismatic crystals (4-10 μm) |  |  |  | solvothermal | acetonitrile | Cd(OAc)2.4H2O | trimesic acid | F1 |  |  | 150 | 80 | 未报告吸附后 PXRD/XRD 对比 | 未报告金属浸出测试 | 未报告水稳定性或循环稳定性证据 | E:\mzh3\所有正文和附件\mof_digitized_model_rows上_PbII_整理.xlsx | P0022 | 10.21123/BSJ.2022.19.1.0132 | 1 | isotherm | 298 | 1 | 60.8365 | 334.1328 | 61.15139 | 581.9543 |  |  |  | 7 | 540.724 | 等温线 | A novel chemoselective surface site competition-complexation model for selective heavy metal ions removal by a novel metal organic framework adsorbent | P0022 | Single MOF
P0011 | P0011_M1 | [Cd8(TBIB)12(BTC)6]8−·8H2O | M1 |  | direct MOF | Cd-MOF | Cd | trimesic acid | 1 | 1 | 0 | 0 | 1 | 0 | 0 | 0 | 0 | 0 |  |  | 0 |  | 0 | No |  |  | 48.04 | 0.065263 | 15.4262 | sheet-shaped crystals (1-6 μm); prismatic crystals (4-10 μm) |  |  |  | solvothermal | acetonitrile | Cd(OAc)2.4H2O | trimesic acid | F1 |  |  | 150 | 80 | 未报告吸附后 PXRD/XRD 对比 | 未报告金属浸出测试 | 未报告水稳定性或循环稳定性证据 | E:\mzh3\所有正文和附件\mof_digitized_model_rows上_PbII_整理.xlsx | P0022 | 10.21123/BSJ.2022.19.1.0132 | 1 | isotherm | 298 | 1 | 146.3878 | 381.4632 | 61.15139 | 581.9543 |  |  |  | 7 | 540.724 | 等温线 | A novel chemoselective surface site competition-complexation model for selective heavy metal ions removal by a novel metal organic framework adsorbent | P0022 | Single MOF
P0011 | P0011_M1 | [Cd8(TBIB)12(BTC)6]8−·8H2O | M1 |  | direct MOF | Cd-MOF | Cd | trimesic acid | 1 | 1 | 0 | 0 | 1 | 0 | 0 | 0 | 0 | 0 |  |  | 0 |  | 0 | No |  |  | 48.04 | 0.065263 | 15.4262 | sheet-shaped crystals (1-6 μm); prismatic crystals (4-10 μm) |  |  |  | solvothermal | acetonitrile | Cd(OAc)2.4H2O | trimesic acid | F1 |  |  | 150 | 80 | 未报告吸附后 PXRD/XRD 对比 | 未报告金属浸出测试 | 未报告水稳定性或循环稳定性证据 | E:\mzh3\所有正文和附件\mof_digitized_model_rows上_PbII_整理.xlsx | P0022 | 10.21123/BSJ.2022.19.1.0132 | 1 | isotherm | 298 | 1 | 255.7034 | 409.3548 | 61.15139 | 581.9543 |  |  |  | 7 | 540.724 | 等温线 | A novel chemoselective surface site competition-complexation model for selective heavy metal ions removal by a novel metal organic framework adsorbent | P0022 | Single MOF
P0011 | P0011_M1 | [Cd8(TBIB)12(BTC)6]8−·8H2O | M1 |  | direct MOF | Cd-MOF | Cd | trimesic acid | 1 | 1 | 0 | 0 | 1 | 0 | 0 | 0 | 0 | 0 |  |  | 0 |  | 0 | No |  |  | 48.04 | 0.065263 | 15.4262 | sheet-shaped crystals (1-6 μm); prismatic crystals (4-10 μm) |  |  |  | solvothermal | acetonitrile | Cd(OAc)2.4H2O | trimesic acid | F1 |  |  | 150 | 80 | 未报告吸附后 PXRD/XRD 对比 | 未报告金属浸出测试 | 未报告水稳定性或循环稳定性证据 | E:\mzh3\所有正文和附件\mof_digitized_model_rows上_PbII_整理.xlsx | P0022 | 10.21123/BSJ.2022.19.1.0132 | 1 | isotherm | 298 | 1 | 321.2928 | 418.6187 | 61.15139 | 581.9543 |  |  |  | 7 | 540.724 | 等温线 | A novel chemoselective surface site competition-complexation model for selective heavy metal ions removal by a novel metal organic framework adsorbent | P0022 | Single MOF
P0011 | P0011_M1 | [Cd8(TBIB)12(BTC)6]8−·8H2O | M1 |  | direct MOF | Cd-MOF | Cd | trimesic acid | 1 | 1 | 0 | 0 | 1 | 0 | 0 | 0 | 0 | 0 |  |  | 0 |  | 0 | No |  |  | 48.04 | 0.065263 | 15.4262 | sheet-shaped crystals (1-6 μm); prismatic crystals (4-10 μm) |  |  |  | solvothermal | acetonitrile | Cd(OAc)2.4H2O | trimesic acid | F1 |  |  | 150 | 80 | 未报告吸附后 PXRD/XRD 对比 | 未报告金属浸出测试 | 未报告水稳定性或循环稳定性证据 | E:\mzh3\所有正文和附件\mof_digitized_model_rows上_PbII_整理.xlsx | P0022 | 10.21123/BSJ.2022.19.1.0132 | 1 | isotherm | 298 | 1 | 473.384 | 421.4416 | 61.15139 | 581.9543 |  |  |  | 7 | 540.724 | 等温线 | A novel chemoselective surface site competition-complexation model for selective heavy metal ions removal by a novel metal organic framework adsorbent | P0022 | Single MOF
P0012 | P0012_M1 | ZnO@ZIF-8 | M7 | T12 | ZnO@ZIF-8 core-shell composite | ZIF-8 | Zn | 2-methylimidazole | 1 | 1 | 0 | 0 | 0 | 0 | 0 | 0 | 0 | 0 | in situ ZIF-8 growth on ZnO microspheres |  | 1 | ZnO | 0 | No |  | ZnO@ZIF-8 | 169.09 | 0.18 | 4.27 | ZnO microsphere core with ZIF-8 shell | vacuum activation; thermal drying |  | 12 h | in situ growth | methanol; ethanol | ZnO | 2-methylimidazole | F6 |  |  | 50 | 2 | 未报告吸附后 PXRD/XRD 对比 | 未报告金属浸出测试 | 循环再生：第5次容量/去除率保留81.3598%；未报告独立水稳定性、吸附后 PXRD 或金属浸出证据 | E:\mzh3\所有正文和附件\mof_digitized_model_rows上_PbII_整理.xlsx | P0024 | 10.1016/j.molliq.2022.119057 | 1 | ph | 303 | 1 | 409.7561 | 171 | 300.7194 | 681.4121 | 1 | 684 | 92.91785 | 1 | 171 | pH | A novel metal-organic framework-derived ZnO@ZIF-8 adsorbent with high efficiency for Pb (II) from solution: Performance and mechanisms | P0024 | Post-modified MOF; Metal oxide composite
P0012 | P0012_M1 | ZnO@ZIF-8 | M7 | T12 | ZnO@ZIF-8 core-shell composite | ZIF-8 | Zn | 2-methylimidazole | 1 | 1 | 0 | 0 | 0 | 0 | 0 | 0 | 0 | 0 | in situ ZIF-8 growth on ZnO microspheres |  | 1 | ZnO | 0 | No |  | ZnO@ZIF-8 | 169.09 | 0.18 | 4.27 | ZnO microsphere core with ZIF-8 shell | vacuum activation; thermal drying |  | 12 h | in situ growth | methanol; ethanol | ZnO | 2-methylimidazole | F6 |  |  | 50 | 2 | 未报告吸附后 PXRD/XRD 对比 | 未报告金属浸出测试 | 循环再生：第5次容量/去除率保留81.3598%；未报告独立水稳定性、吸附后 PXRD 或金属浸出证据 | E:\mzh3\所有正文和附件\mof_digitized_model_rows上_PbII_整理.xlsx | P0024 | 10.1016/j.molliq.2022.119057 | 1 | ph | 303 | 1 | 409.7561 | 199.8434 | 300.7194 | 681.4121 | 1 | 684 | 92.91785 | 2 | 199.8434 | pH | A novel metal-organic framework-derived ZnO@ZIF-8 adsorbent with high efficiency for Pb (II) from solution: Performance and mechanisms | P0024 | Post-modified MOF; Metal oxide composite
P0012 | P0012_M1 | ZnO@ZIF-8 | M7 | T12 | ZnO@ZIF-8 core-shell composite | ZIF-8 | Zn | 2-methylimidazole | 1 | 1 | 0 | 0 | 0 | 0 | 0 | 0 | 0 | 0 | in situ ZIF-8 growth on ZnO microspheres |  | 1 | ZnO | 0 | No |  | ZnO@ZIF-8 | 169.09 | 0.18 | 4.27 | ZnO microsphere core with ZIF-8 shell | vacuum activation; thermal drying |  | 12 h | in situ growth | methanol; ethanol | ZnO | 2-methylimidazole | F6 |  |  | 50 | 2 | 未报告吸附后 PXRD/XRD 对比 | 未报告金属浸出测试 | 循环再生：第5次容量/去除率保留81.3598%；未报告独立水稳定性、吸附后 PXRD 或金属浸出证据 | E:\mzh3\所有正文和附件\mof_digitized_model_rows上_PbII_整理.xlsx | P0024 | 10.1016/j.molliq.2022.119057 | 1 | ph | 303 | 1 | 409.7561 | 622.1928 | 300.7194 | 681.4121 | 1 | 684 | 92.91785 | 3 | 622.1928 | pH | A novel metal-organic framework-derived ZnO@ZIF-8 adsorbent with high efficiency for Pb (II) from solution: Performance and mechanisms | P0024 | Post-modified MOF; Metal oxide composite
P0012 | P0012_M1 | ZnO@ZIF-8 | M7 | T12 | ZnO@ZIF-8 core-shell composite | ZIF-8 | Zn | 2-methylimidazole | 1 | 1 | 0 | 0 | 0 | 0 | 0 | 0 | 0 | 0 | in situ ZIF-8 growth on ZnO microspheres |  | 1 | ZnO | 0 | No |  | ZnO@ZIF-8 | 169.09 | 0.18 | 4.27 | ZnO microsphere core with ZIF-8 shell | vacuum activation; thermal drying |  | 12 h | in situ growth | methanol; ethanol | ZnO | 2-methylimidazole | F6 |  |  | 50 | 2 | 未报告吸附后 PXRD/XRD 对比 | 未报告金属浸出测试 | 循环再生：第5次容量/去除率保留81.3598%；未报告独立水稳定性、吸附后 PXRD 或金属浸出证据 | E:\mzh3\所有正文和附件\mof_digitized_model_rows上_PbII_整理.xlsx | P0024 | 10.1016/j.molliq.2022.119057 | 1 | ph | 303 | 1 | 409.7561 | 630.4337 | 300.7194 | 681.4121 | 1 | 684 | 92.91785 | 4 | 630.4337 | pH | A novel metal-organic framework-derived ZnO@ZIF-8 adsorbent with high efficiency for Pb (II) from solution: Performance and mechanisms | P0024 | Post-modified MOF; Metal oxide composite
P0012 | P0012_M1 | ZnO@ZIF-8 | M7 | T12 | ZnO@ZIF-8 core-shell composite | ZIF-8 | Zn | 2-methylimidazole | 1 | 1 | 0 | 0 | 0 | 0 | 0 | 0 | 0 | 0 | in situ ZIF-8 growth on ZnO microspheres |  | 1 | ZnO | 0 | No |  | ZnO@ZIF-8 | 169.09 | 0.18 | 4.27 | ZnO microsphere core with ZIF-8 shell | vacuum activation; thermal drying |  | 12 h | in situ growth | methanol; ethanol | ZnO | 2-methylimidazole | F6 |  |  | 50 | 2 | 未报告吸附后 PXRD/XRD 对比 | 未报告金属浸出测试 | 循环再生：第5次容量/去除率保留81.3598%；未报告独立水稳定性、吸附后 PXRD 或金属浸出证据 | E:\mzh3\所有正文和附件\mof_digitized_model_rows上_PbII_整理.xlsx | P0024 | 10.1016/j.molliq.2022.119057 | 1 | ph | 303 | 1 | 409.7561 | 684 | 300.7194 | 681.4121 | 1 | 684 | 92.91785 | 5 | 684 | pH | A novel metal-organic framework-derived ZnO@ZIF-8 adsorbent with high efficiency for Pb (II) from solution: Performance and mechanisms | P0024 | Post-modified MOF; Metal oxide composite
P0012 | P0012_M1 | ZnO@ZIF-8 | M7 | T12 | ZnO@ZIF-8 core-shell composite | ZIF-8 | Zn | 2-methylimidazole | 1 | 1 | 0 | 0 | 0 | 0 | 0 | 0 | 0 | 0 | in situ ZIF-8 growth on ZnO microspheres |  | 1 | ZnO | 0 | No |  | ZnO@ZIF-8 | 169.09 | 0.18 | 4.27 | ZnO microsphere core with ZIF-8 shell | vacuum activation; thermal drying |  | 12 h | in situ growth | methanol; ethanol | ZnO | 2-methylimidazole | F6 |  |  | 50 | 2 | 未报告吸附后 PXRD/XRD 对比 | 未报告金属浸出测试 | 循环再生：第5次容量/去除率保留81.3598%；未报告独立水稳定性、吸附后 PXRD 或金属浸出证据 | E:\mzh3\所有正文和附件\mof_digitized_model_rows上_PbII_整理.xlsx | P0024 | 10.1016/j.molliq.2022.119057 | 1 | ph | 303 | 1 | 409.7561 | 475.9157 | 300.7194 | 681.4121 | 1 | 684 | 92.91785 | 6 | 475.9157 | pH | A novel metal-organic framework-derived ZnO@ZIF-8 adsorbent with high efficiency for Pb (II) from solution: Performance and mechanisms | P0024 | Post-modified MOF; Metal oxide composite
P0012 | P0012_M1 | ZnO@ZIF-8 | M7 | T12 | ZnO@ZIF-8 core-shell composite | ZIF-8 | Zn | 2-methylimidazole | 1 | 1 | 0 | 0 | 0 | 0 | 0 | 0 | 0 | 0 | in situ ZIF-8 growth on ZnO microspheres |  | 1 | ZnO | 0 | No |  | ZnO@ZIF-8 | 169.09 | 0.18 | 4.27 | ZnO microsphere core with ZIF-8 shell | vacuum activation; thermal drying |  | 12 h | in situ growth | methanol; ethanol | ZnO | 2-methylimidazole | F6 |  |  | 50 | 2 | 未报告吸附后 PXRD/XRD 对比 | 未报告金属浸出测试 | 循环再生：第5次容量/去除率保留81.3598%；未报告独立水稳定性、吸附后 PXRD 或金属浸出证据 | E:\mzh3\所有正文和附件\mof_digitized_model_rows上_PbII_整理.xlsx | P0024 | 10.1016/j.molliq.2022.119057 | 1 | ph | 303 | 1 | 409.7561 | 306.9759 | 300.7194 | 681.4121 | 1 | 684 | 92.91785 | 7 | 306.9759 | pH | A novel metal-organic framework-derived ZnO@ZIF-8 adsorbent with high efficiency for Pb (II) from solution: Performance and mechanisms | P0024 | Post-modified MOF; Metal oxide composite
P0012 | P0012_M1 | ZnO@ZIF-8 | M7 | T12 | ZnO@ZIF-8 core-shell composite | ZIF-8 | Zn | 2-methylimidazole | 1 | 1 | 0 | 0 | 0 | 0 | 0 | 0 | 0 | 0 | in situ ZIF-8 growth on ZnO microspheres |  | 1 | ZnO | 0 | No |  | ZnO@ZIF-8 | 169.09 | 0.18 | 4.27 | ZnO microsphere core with ZIF-8 shell | vacuum activation; thermal drying |  | 12 h | in situ growth | methanol; ethanol | ZnO | 2-methylimidazole | F6 |  |  | 50 | 2 | 未报告吸附后 PXRD/XRD 对比 | 未报告金属浸出测试 | 循环再生：第5次容量/去除率保留81.3598%；未报告独立水稳定性、吸附后 PXRD 或金属浸出证据 | E:\mzh3\所有正文和附件\mof_digitized_model_rows上_PbII_整理.xlsx | P0024 | 10.1016/j.molliq.2022.119057 | 1 | isotherm | 303 | 1 | 4.878049 | 298 | 300.7194 | 681.4121 | 1 | 684 | 92.91785 | 5 | 684 | 等温线 | A novel metal-organic framework-derived ZnO@ZIF-8 adsorbent with high efficiency for Pb (II) from solution: Performance and mechanisms | P0024 | Post-modified MOF; Metal oxide composite
P0012 | P0012_M1 | ZnO@ZIF-8 | M7 | T12 | ZnO@ZIF-8 core-shell composite | ZIF-8 | Zn | 2-methylimidazole | 1 | 1 | 0 | 0 | 0 | 0 | 0 | 0 | 0 | 0 | in situ ZIF-8 growth on ZnO microspheres |  | 1 | ZnO | 0 | No |  | ZnO@ZIF-8 | 169.09 | 0.18 | 4.27 | ZnO microsphere core with ZIF-8 shell | vacuum activation; thermal drying |  | 12 h | in situ growth | methanol; ethanol | ZnO | 2-methylimidazole | F6 |  |  | 50 | 2 | 未报告吸附后 PXRD/XRD 对比 | 未报告金属浸出测试 | 循环再生：第5次容量/去除率保留81.3598%；未报告独立水稳定性、吸附后 PXRD 或金属浸出证据 | E:\mzh3\所有正文和附件\mof_digitized_model_rows上_PbII_整理.xlsx | P0024 | 10.1016/j.molliq.2022.119057 | 1 | isotherm | 303 | 1 | 8.130081 | 508 | 300.7194 | 681.4121 | 1 | 684 | 92.91785 | 5 | 684 | 等温线 | A novel metal-organic framework-derived ZnO@ZIF-8 adsorbent with high efficiency for Pb (II) from solution: Performance and mechanisms | P0024 | Post-modified MOF; Metal oxide composite
P0012 | P0012_M1 | ZnO@ZIF-8 | M7 | T12 | ZnO@ZIF-8 core-shell composite | ZIF-8 | Zn | 2-methylimidazole | 1 | 1 | 0 | 0 | 0 | 0 | 0 | 0 | 0 | 0 | in situ ZIF-8 growth on ZnO microspheres |  | 1 | ZnO | 0 | No |  | ZnO@ZIF-8 | 169.09 | 0.18 | 4.27 | ZnO microsphere core with ZIF-8 shell | vacuum activation; thermal drying |  | 12 h | in situ growth | methanol; ethanol | ZnO | 2-methylimidazole | F6 |  |  | 50 | 2 | 未报告吸附后 PXRD/XRD 对比 | 未报告金属浸出测试 | 循环再生：第5次容量/去除率保留81.3598%；未报告独立水稳定性、吸附后 PXRD 或金属浸出证据 | E:\mzh3\所有正文和附件\mof_digitized_model_rows上_PbII_整理.xlsx | P0024 | 10.1016/j.molliq.2022.119057 | 1 | isotherm | 303 | 1 | 56.91057 | 638 | 300.7194 | 681.4121 | 1 | 684 | 92.91785 | 5 | 684 | 等温线 | A novel metal-organic framework-derived ZnO@ZIF-8 adsorbent with high efficiency for Pb (II) from solution: Performance and mechanisms | P0024 | Post-modified MOF; Metal oxide composite
P0012 | P0012_M1 | ZnO@ZIF-8 | M7 | T12 | ZnO@ZIF-8 core-shell composite | ZIF-8 | Zn | 2-methylimidazole | 1 | 1 | 0 | 0 | 0 | 0 | 0 | 0 | 0 | 0 | in situ ZIF-8 growth on ZnO microspheres |  | 1 | ZnO | 0 | No |  | ZnO@ZIF-8 | 169.09 | 0.18 | 4.27 | ZnO microsphere core with ZIF-8 shell | vacuum activation; thermal drying |  | 12 h | in situ growth | methanol; ethanol | ZnO | 2-methylimidazole | F6 |  |  | 50 | 2 | 未报告吸附后 PXRD/XRD 对比 | 未报告金属浸出测试 | 循环再生：第5次容量/去除率保留81.3598%；未报告独立水稳定性、吸附后 PXRD 或金属浸出证据 | E:\mzh3\所有正文和附件\mof_digitized_model_rows上_PbII_整理.xlsx | P0024 | 10.1016/j.molliq.2022.119057 | 1 | isotherm | 303 | 1 | 217.8862 | 674 | 300.7194 | 681.4121 | 1 | 684 | 92.91785 | 5 | 684 | 等温线 | A novel metal-organic framework-derived ZnO@ZIF-8 adsorbent with high efficiency for Pb (II) from solution: Performance and mechanisms | P0024 | Post-modified MOF; Metal oxide composite
P0012 | P0012_M1 | ZnO@ZIF-8 | M7 | T12 | ZnO@ZIF-8 core-shell composite | ZIF-8 | Zn | 2-methylimidazole | 1 | 1 | 0 | 0 | 0 | 0 | 0 | 0 | 0 | 0 | in situ ZIF-8 growth on ZnO microspheres |  | 1 | ZnO | 0 | No |  | ZnO@ZIF-8 | 169.09 | 0.18 | 4.27 | ZnO microsphere core with ZIF-8 shell | vacuum activation; thermal drying |  | 12 h | in situ growth | methanol; ethanol | ZnO | 2-methylimidazole | F6 |  |  | 50 | 2 | 未报告吸附后 PXRD/XRD 对比 | 未报告金属浸出测试 | 循环再生：第5次容量/去除率保留81.3598%；未报告独立水稳定性、吸附后 PXRD 或金属浸出证据 | E:\mzh3\所有正文和附件\mof_digitized_model_rows上_PbII_整理.xlsx | P0024 | 10.1016/j.molliq.2022.119057 | 1 | isotherm | 303 | 1 | 409.7561 | 684 | 300.7194 | 681.4121 | 1 | 684 | 92.91785 | 5 | 684 | 等温线 | A novel metal-organic framework-derived ZnO@ZIF-8 adsorbent with high efficiency for Pb (II) from solution: Performance and mechanisms | P0024 | Post-modified MOF; Metal oxide composite
P0012 | P0012_M1 | ZnO@ZIF-8 | M7 | T12 | ZnO@ZIF-8 core-shell composite | ZIF-8 | Zn | 2-methylimidazole | 1 | 1 | 0 | 0 | 0 | 0 | 0 | 0 | 0 | 0 | in situ ZIF-8 growth on ZnO microspheres |  | 1 | ZnO | 0 | No |  | ZnO@ZIF-8 | 169.09 | 0.18 | 4.27 | ZnO microsphere core with ZIF-8 shell | vacuum activation; thermal drying |  | 12 h | in situ growth | methanol; ethanol | ZnO | 2-methylimidazole | F6 |  |  | 50 | 2 | 未报告吸附后 PXRD/XRD 对比 | 未报告金属浸出测试 | 循环再生：第5次容量/去除率保留81.3598%；未报告独立水稳定性、吸附后 PXRD 或金属浸出证据 | E:\mzh3\所有正文和附件\mof_digitized_model_rows上_PbII_整理.xlsx | P0024 | 10.1016/j.molliq.2022.119057 | 1 | isotherm | 313 | 1 | 3.252033 | 300 | 300.7194 | 681.4121 | 1 | 684 | 92.91785 | 5 | 684 | 等温线 | A novel metal-organic framework-derived ZnO@ZIF-8 adsorbent with high efficiency for Pb (II) from solution: Performance and mechanisms | P0024 | Post-modified MOF; Metal oxide composite
P0012 | P0012_M1 | ZnO@ZIF-8 | M7 | T12 | ZnO@ZIF-8 core-shell composite | ZIF-8 | Zn | 2-methylimidazole | 1 | 1 | 0 | 0 | 0 | 0 | 0 | 0 | 0 | 0 | in situ ZIF-8 growth on ZnO microspheres |  | 1 | ZnO | 0 | No |  | ZnO@ZIF-8 | 169.09 | 0.18 | 4.27 | ZnO microsphere core with ZIF-8 shell | vacuum activation; thermal drying |  | 12 h | in situ growth | methanol; ethanol | ZnO | 2-methylimidazole | F6 |  |  | 50 | 2 | 未报告吸附后 PXRD/XRD 对比 | 未报告金属浸出测试 | 循环再生：第5次容量/去除率保留81.3598%；未报告独立水稳定性、吸附后 PXRD 或金属浸出证据 | E:\mzh3\所有正文和附件\mof_digitized_model_rows上_PbII_整理.xlsx | P0024 | 10.1016/j.molliq.2022.119057 | 1 | isotherm | 313 | 1 | 11.38211 | 508 | 300.7194 | 681.4121 | 1 | 684 | 92.91785 | 5 | 684 | 等温线 | A novel metal-organic framework-derived ZnO@ZIF-8 adsorbent with high efficiency for Pb (II) from solution: Performance and mechanisms | P0024 | Post-modified MOF; Metal oxide composite
P0012 | P0012_M1 | ZnO@ZIF-8 | M7 | T12 | ZnO@ZIF-8 core-shell composite | ZIF-8 | Zn | 2-methylimidazole | 1 | 1 | 0 | 0 | 0 | 0 | 0 | 0 | 0 | 0 | in situ ZIF-8 growth on ZnO microspheres |  | 1 | ZnO | 0 | No |  | ZnO@ZIF-8 | 169.09 | 0.18 | 4.27 | ZnO microsphere core with ZIF-8 shell | vacuum activation; thermal drying |  | 12 h | in situ growth | methanol; ethanol | ZnO | 2-methylimidazole | F6 |  |  | 50 | 2 | 未报告吸附后 PXRD/XRD 对比 | 未报告金属浸出测试 | 循环再生：第5次容量/去除率保留81.3598%；未报告独立水稳定性、吸附后 PXRD 或金属浸出证据 | E:\mzh3\所有正文和附件\mof_digitized_model_rows上_PbII_整理.xlsx | P0024 | 10.1016/j.molliq.2022.119057 | 1 | isotherm | 313 | 1 | 69.9187 | 624 | 300.7194 | 681.4121 | 1 | 684 | 92.91785 | 5 | 684 | 等温线 | A novel metal-organic framework-derived ZnO@ZIF-8 adsorbent with high efficiency for Pb (II) from solution: Performance and mechanisms | P0024 | Post-modified MOF; Metal oxide composite
P0012 | P0012_M1 | ZnO@ZIF-8 | M7 | T12 | ZnO@ZIF-8 core-shell composite | ZIF-8 | Zn | 2-methylimidazole | 1 | 1 | 0 | 0 | 0 | 0 | 0 | 0 | 0 | 0 | in situ ZIF-8 growth on ZnO microspheres |  | 1 | ZnO | 0 | No |  | ZnO@ZIF-8 | 169.09 | 0.18 | 4.27 | ZnO microsphere core with ZIF-8 shell | vacuum activation; thermal drying |  | 12 h | in situ growth | methanol; ethanol | ZnO | 2-methylimidazole | F6 |  |  | 50 | 2 | 未报告吸附后 PXRD/XRD 对比 | 未报告金属浸出测试 | 循环再生：第5次容量/去除率保留81.3598%；未报告独立水稳定性、吸附后 PXRD 或金属浸出证据 | E:\mzh3\所有正文和附件\mof_digitized_model_rows上_PbII_整理.xlsx | P0024 | 10.1016/j.molliq.2022.119057 | 1 | isotherm | 313 | 1 | 247.1545 | 644 | 300.7194 | 681.4121 | 1 | 684 | 92.91785 | 5 | 684 | 等温线 | A novel metal-organic framework-derived ZnO@ZIF-8 adsorbent with high efficiency for Pb (II) from solution: Performance and mechanisms | P0024 | Post-modified MOF; Metal oxide composite
P0012 | P0012_M1 | ZnO@ZIF-8 | M7 | T12 | ZnO@ZIF-8 core-shell composite | ZIF-8 | Zn | 2-methylimidazole | 1 | 1 | 0 | 0 | 0 | 0 | 0 | 0 | 0 | 0 | in situ ZIF-8 growth on ZnO microspheres |  | 1 | ZnO | 0 | No |  | ZnO@ZIF-8 | 169.09 | 0.18 | 4.27 | ZnO microsphere core with ZIF-8 shell | vacuum activation; thermal drying |  | 12 h | in situ growth | methanol; ethanol | ZnO | 2-methylimidazole | F6 |  |  | 50 | 2 | 未报告吸附后 PXRD/XRD 对比 | 未报告金属浸出测试 | 循环再生：第5次容量/去除率保留81.3598%；未报告独立水稳定性、吸附后 PXRD 或金属浸出证据 | E:\mzh3\所有正文和附件\mof_digitized_model_rows上_PbII_整理.xlsx | P0024 | 10.1016/j.molliq.2022.119057 | 1 | isotherm | 313 | 1 | 427.6423 | 666 | 300.7194 | 681.4121 | 1 | 684 | 92.91785 | 5 | 684 | 等温线 | A novel metal-organic framework-derived ZnO@ZIF-8 adsorbent with high efficiency for Pb (II) from solution: Performance and mechanisms | P0024 | Post-modified MOF; Metal oxide composite
P0012 | P0012_M1 | ZnO@ZIF-8 | M7 | T12 | ZnO@ZIF-8 core-shell composite | ZIF-8 | Zn | 2-methylimidazole | 1 | 1 | 0 | 0 | 0 | 0 | 0 | 0 | 0 | 0 | in situ ZIF-8 growth on ZnO microspheres |  | 1 | ZnO | 0 | No |  | ZnO@ZIF-8 | 169.09 | 0.18 | 4.27 | ZnO microsphere core with ZIF-8 shell | vacuum activation; thermal drying |  | 12 h | in situ growth | methanol; ethanol | ZnO | 2-methylimidazole | F6 |  |  | 50 | 2 | 未报告吸附后 PXRD/XRD 对比 | 未报告金属浸出测试 | 循环再生：第5次容量/去除率保留81.3598%；未报告独立水稳定性、吸附后 PXRD 或金属浸出证据 | E:\mzh3\所有正文和附件\mof_digitized_model_rows上_PbII_整理.xlsx | P0024 | 10.1016/j.molliq.2022.119057 | 1 | isotherm | 323 | 1 | 0 | 298 | 300.7194 | 681.4121 | 1 | 684 | 92.91785 | 5 | 684 | 等温线 | A novel metal-organic framework-derived ZnO@ZIF-8 adsorbent with high efficiency for Pb (II) from solution: Performance and mechanisms | P0024 | Post-modified MOF; Metal oxide composite
P0012 | P0012_M1 | ZnO@ZIF-8 | M7 | T12 | ZnO@ZIF-8 core-shell composite | ZIF-8 | Zn | 2-methylimidazole | 1 | 1 | 0 | 0 | 0 | 0 | 0 | 0 | 0 | 0 | in situ ZIF-8 growth on ZnO microspheres |  | 1 | ZnO | 0 | No |  | ZnO@ZIF-8 | 169.09 | 0.18 | 4.27 | ZnO microsphere core with ZIF-8 shell | vacuum activation; thermal drying |  | 12 h | in situ growth | methanol; ethanol | ZnO | 2-methylimidazole | F6 |  |  | 50 | 2 | 未报告吸附后 PXRD/XRD 对比 | 未报告金属浸出测试 | 循环再生：第5次容量/去除率保留81.3598%；未报告独立水稳定性、吸附后 PXRD 或金属浸出证据 | E:\mzh3\所有正文和附件\mof_digitized_model_rows上_PbII_整理.xlsx | P0024 | 10.1016/j.molliq.2022.119057 | 1 | isotherm | 323 | 1 | 21.13821 | 484 | 300.7194 | 681.4121 | 1 | 684 | 92.91785 | 5 | 684 | 等温线 | A novel metal-organic framework-derived ZnO@ZIF-8 adsorbent with high efficiency for Pb (II) from solution: Performance and mechanisms | P0024 | Post-modified MOF; Metal oxide composite
P0012 | P0012_M1 | ZnO@ZIF-8 | M7 | T12 | ZnO@ZIF-8 core-shell composite | ZIF-8 | Zn | 2-methylimidazole | 1 | 1 | 0 | 0 | 0 | 0 | 0 | 0 | 0 | 0 | in situ ZIF-8 growth on ZnO microspheres |  | 1 | ZnO | 0 | No |  | ZnO@ZIF-8 | 169.09 | 0.18 | 4.27 | ZnO microsphere core with ZIF-8 shell | vacuum activation; thermal drying |  | 12 h | in situ growth | methanol; ethanol | ZnO | 2-methylimidazole | F6 |  |  | 50 | 2 | 未报告吸附后 PXRD/XRD 对比 | 未报告金属浸出测试 | 循环再生：第5次容量/去除率保留81.3598%；未报告独立水稳定性、吸附后 PXRD 或金属浸出证据 | E:\mzh3\所有正文和附件\mof_digitized_model_rows上_PbII_整理.xlsx | P0024 | 10.1016/j.molliq.2022.119057 | 1 | isotherm | 323 | 1 | 84.55285 | 608 | 300.7194 | 681.4121 | 1 | 684 | 92.91785 | 5 | 684 | 等温线 | A novel metal-organic framework-derived ZnO@ZIF-8 adsorbent with high efficiency for Pb (II) from solution: Performance and mechanisms | P0024 | Post-modified MOF; Metal oxide composite
P0012 | P0012_M1 | ZnO@ZIF-8 | M7 | T12 | ZnO@ZIF-8 core-shell composite | ZIF-8 | Zn | 2-methylimidazole | 1 | 1 | 0 | 0 | 0 | 0 | 0 | 0 | 0 | 0 | in situ ZIF-8 growth on ZnO microspheres |  | 1 | ZnO | 0 | No |  | ZnO@ZIF-8 | 169.09 | 0.18 | 4.27 | ZnO microsphere core with ZIF-8 shell | vacuum activation; thermal drying |  | 12 h | in situ growth | methanol; ethanol | ZnO | 2-methylimidazole | F6 |  |  | 50 | 2 | 未报告吸附后 PXRD/XRD 对比 | 未报告金属浸出测试 | 循环再生：第5次容量/去除率保留81.3598%；未报告独立水稳定性、吸附后 PXRD 或金属浸出证据 | E:\mzh3\所有正文和附件\mof_digitized_model_rows上_PbII_整理.xlsx | P0024 | 10.1016/j.molliq.2022.119057 | 1 | isotherm | 323 | 1 | 256.9106 | 636 | 300.7194 | 681.4121 | 1 | 684 | 92.91785 | 5 | 684 | 等温线 | A novel metal-organic framework-derived ZnO@ZIF-8 adsorbent with high efficiency for Pb (II) from solution: Performance and mechanisms | P0024 | Post-modified MOF; Metal oxide composite
P0012 | P0012_M1 | ZnO@ZIF-8 | M7 | T12 | ZnO@ZIF-8 core-shell composite | ZIF-8 | Zn | 2-methylimidazole | 1 | 1 | 0 | 0 | 0 | 0 | 0 | 0 | 0 | 0 | in situ ZIF-8 growth on ZnO microspheres |  | 1 | ZnO | 0 | No |  | ZnO@ZIF-8 | 169.09 | 0.18 | 4.27 | ZnO microsphere core with ZIF-8 shell | vacuum activation; thermal drying |  | 12 h | in situ growth | methanol; ethanol | ZnO | 2-methylimidazole | F6 |  |  | 50 | 2 | 未报告吸附后 PXRD/XRD 对比 | 未报告金属浸出测试 | 循环再生：第5次容量/去除率保留81.3598%；未报告独立水稳定性、吸附后 PXRD 或金属浸出证据 | E:\mzh3\所有正文和附件\mof_digitized_model_rows上_PbII_整理.xlsx | P0024 | 10.1016/j.molliq.2022.119057 | 1 | isotherm | 323 | 1 | 439.0244 | 656 | 300.7194 | 681.4121 | 1 | 684 | 92.91785 | 5 | 684 | 等温线 | A novel metal-organic framework-derived ZnO@ZIF-8 adsorbent with high efficiency for Pb (II) from solution: Performance and mechanisms | P0024 | Post-modified MOF; Metal oxide composite
P0013 | P0013_M1 | CALF-20 | M1 |  | MOF | CALF-20 | Zn |  | 1 | 1 | 0 | 0 | 0 | 0 | 0 | 0 | 0 | 0 |  |  | 0 |  | 0 |  |  |  | 500 |  |  | membrane |  |  |  | room temperature |  |  | oxalic acid; 1H-1,2,4-triazole | F1;F6 |  |  |  |  | 未报告吸附后 PXRD/XRD 对比 | 未报告金属浸出测试 | 循环再生：第5次容量/去除率保留74.1026%；未报告独立水稳定性、吸附后 PXRD 或金属浸出证据 | 1/A scalable and cost-effective zinc-based MOF for efficient Cu(II) and Pb(II) removal from aqueous solutions.pdf | P0027 | 10.1016/j.nxmate.2026.101696 | 1 | isotherm | 298 | 0.25 | 0.6696429 | 282.3529 | 480 | 789.2473 | 1 | 808.5561 | 80.25641 | 5 | 504.3228 | 等温线 | A scalable and cost-effective zinc-based MOF for efficient Cu(II) and Pb(II) removal from aqueous solutions | P0027 | Single MOF
P0013 | P0013_M1 | CALF-20 | M1 |  | MOF | CALF-20 | Zn |  | 1 | 1 | 0 | 0 | 0 | 0 | 0 | 0 | 0 | 0 |  |  | 0 |  | 0 |  |  |  | 500 |  |  | membrane |  |  |  | room temperature |  |  | oxalic acid; 1H-1,2,4-triazole | F1;F6 |  |  |  |  | 未报告吸附后 PXRD/XRD 对比 | 未报告金属浸出测试 | 循环再生：第5次容量/去除率保留74.1026%；未报告独立水稳定性、吸附后 PXRD 或金属浸出证据 | 1/A scalable and cost-effective zinc-based MOF for efficient Cu(II) and Pb(II) removal from aqueous solutions.pdf | P0027 | 10.1016/j.nxmate.2026.101696 | 1 | isotherm | 298 | 0.25 | 2.678571 | 554.0107 | 480 | 789.2473 | 1 | 808.5561 | 80.25641 | 5 | 504.3228 | 等温线 | A scalable and cost-effective zinc-based MOF for efficient Cu(II) and Pb(II) removal from aqueous solutions | P0027 | Single MOF
P0013 | P0013_M1 | CALF-20 | M1 |  | MOF | CALF-20 | Zn |  | 1 | 1 | 0 | 0 | 0 | 0 | 0 | 0 | 0 | 0 |  |  | 0 |  | 0 |  |  |  | 500 |  |  | membrane |  |  |  | room temperature |  |  | oxalic acid; 1H-1,2,4-triazole | F1;F6 |  |  |  |  | 未报告吸附后 PXRD/XRD 对比 | 未报告金属浸出测试 | 循环再生：第5次容量/去除率保留74.1026%；未报告独立水稳定性、吸附后 PXRD 或金属浸出证据 | 1/A scalable and cost-effective zinc-based MOF for efficient Cu(II) and Pb(II) removal from aqueous solutions.pdf | P0027 | 10.1016/j.nxmate.2026.101696 | 1 | isotherm | 298 | 0.25 | 69.64286 | 722.9947 | 480 | 789.2473 | 1 | 808.5561 | 80.25641 | 5 | 504.3228 | 等温线 | A scalable and cost-effective zinc-based MOF for efficient Cu(II) and Pb(II) removal from aqueous solutions | P0027 | Single MOF
P0013 | P0013_M1 | CALF-20 | M1 |  | MOF | CALF-20 | Zn |  | 1 | 1 | 0 | 0 | 0 | 0 | 0 | 0 | 0 | 0 |  |  | 0 |  | 0 |  |  |  | 500 |  |  | membrane |  |  |  | room temperature |  |  | oxalic acid; 1H-1,2,4-triazole | F1;F6 |  |  |  |  | 未报告吸附后 PXRD/XRD 对比 | 未报告金属浸出测试 | 循环再生：第5次容量/去除率保留74.1026%；未报告独立水稳定性、吸附后 PXRD 或金属浸出证据 | 1/A scalable and cost-effective zinc-based MOF for efficient Cu(II) and Pb(II) removal from aqueous solutions.pdf | P0027 | 10.1016/j.nxmate.2026.101696 | 1 | isotherm | 298 | 0.25 | 99.77679 | 808.5561 | 480 | 789.2473 | 1 | 808.5561 | 80.25641 | 5 | 504.3228 | 等温线 | A scalable and cost-effective zinc-based MOF for efficient Cu(II) and Pb(II) removal from aqueous solutions | P0027 | Single MOF
P0013 | P0013_M1 | CALF-20 | M1 |  | MOF | CALF-20 | Zn |  | 1 | 1 | 0 | 0 | 0 | 0 | 0 | 0 | 0 | 0 |  |  | 0 |  | 0 |  |  |  | 500 |  |  | membrane |  |  |  | room temperature |  |  | oxalic acid; 1H-1,2,4-triazole | F1;F6 |  |  |  |  | 未报告吸附后 PXRD/XRD 对比 | 未报告金属浸出测试 | 循环再生：第5次容量/去除率保留74.1026%；未报告独立水稳定性、吸附后 PXRD 或金属浸出证据 | 1/A scalable and cost-effective zinc-based MOF for efficient Cu(II) and Pb(II) removal from aqueous solutions.pdf | P0027 | 10.1016/j.nxmate.2026.101696 | 1 | isotherm | 298 | 0.25 | 190.1786 | 808.5561 | 480 | 789.2473 | 1 | 808.5561 | 80.25641 | 5 | 504.3228 | 等温线 | A scalable and cost-effective zinc-based MOF for efficient Cu(II) and Pb(II) removal from aqueous solutions | P0027 | Single MOF
P0013 | P0013_M1 | CALF-20 | M1 |  | MOF | CALF-20 | Zn |  | 1 | 1 | 0 | 0 | 0 | 0 | 0 | 0 | 0 | 0 |  |  | 0 |  | 0 |  |  |  | 500 |  |  | membrane |  |  |  | room temperature |  |  | oxalic acid; 1H-1,2,4-triazole | F1;F6 |  |  |  |  | 未报告吸附后 PXRD/XRD 对比 | 未报告金属浸出测试 | 循环再生：第5次容量/去除率保留74.1026%；未报告独立水稳定性、吸附后 PXRD 或金属浸出证据 | 1/A scalable and cost-effective zinc-based MOF for efficient Cu(II) and Pb(II) removal from aqueous solutions.pdf | P0027 | 10.1016/j.nxmate.2026.101696 | 1 | ph | 298 | 0.25 | 190.1786 | 479.8271 | 480 | 789.2473 | 1 | 808.5561 | 80.25641 | 3 | 479.8271 | pH | A scalable and cost-effective zinc-based MOF for efficient Cu(II) and Pb(II) removal from aqueous solutions | P0027 | Single MOF
P0013 | P0013_M1 | CALF-20 | M1 |  | MOF | CALF-20 | Zn |  | 1 | 1 | 0 | 0 | 0 | 0 | 0 | 0 | 0 | 0 |  |  | 0 |  | 0 |  |  |  | 500 |  |  | membrane |  |  |  | room temperature |  |  | oxalic acid; 1H-1,2,4-triazole | F1;F6 |  |  |  |  | 未报告吸附后 PXRD/XRD 对比 | 未报告金属浸出测试 | 循环再生：第5次容量/去除率保留74.1026%；未报告独立水稳定性、吸附后 PXRD 或金属浸出证据 | 1/A scalable and cost-effective zinc-based MOF for efficient Cu(II) and Pb(II) removal from aqueous solutions.pdf | P0027 | 10.1016/j.nxmate.2026.101696 | 1 | ph | 298 | 0.25 | 190.1786 | 504.3228 | 480 | 789.2473 | 1 | 808.5561 | 80.25641 | 5 | 504.3228 | pH | A scalable and cost-effective zinc-based MOF for efficient Cu(II) and Pb(II) removal from aqueous solutions | P0027 | Single MOF
P0013 | P0013_M1 | CALF-20 | M1 |  | MOF | CALF-20 | Zn |  | 1 | 1 | 0 | 0 | 0 | 0 | 0 | 0 | 0 | 0 |  |  | 0 |  | 0 |  |  |  | 500 |  |  | membrane |  |  |  | room temperature |  |  | oxalic acid; 1H-1,2,4-triazole | F1;F6 |  |  |  |  | 未报告吸附后 PXRD/XRD 对比 | 未报告金属浸出测试 | 循环再生：第5次容量/去除率保留74.1026%；未报告独立水稳定性、吸附后 PXRD 或金属浸出证据 | 1/A scalable and cost-effective zinc-based MOF for efficient Cu(II) and Pb(II) removal from aqueous solutions.pdf | P0027 | 10.1016/j.nxmate.2026.101696 | 1 | ph | 298 | 0.25 | 190.1786 | 389.049 | 480 | 789.2473 | 1 | 808.5561 | 80.25641 | 7 | 389.049 | pH | A scalable and cost-effective zinc-based MOF for efficient Cu(II) and Pb(II) removal from aqueous solutions | P0027 | Single MOF
P0013 | P0013_M1 | CALF-20 | M1 |  | MOF | CALF-20 | Zn |  | 1 | 1 | 0 | 0 | 0 | 0 | 0 | 0 | 0 | 0 |  |  | 0 |  | 0 |  |  |  | 500 |  |  | membrane |  |  |  | room temperature |  |  | oxalic acid; 1H-1,2,4-triazole | F1;F6 |  |  |  |  | 未报告吸附后 PXRD/XRD 对比 | 未报告金属浸出测试 | 循环再生：第5次容量/去除率保留74.1026%；未报告独立水稳定性、吸附后 PXRD 或金属浸出证据 | 1/A scalable and cost-effective zinc-based MOF for efficient Cu(II) and Pb(II) removal from aqueous solutions.pdf | P0027 | 10.1016/j.nxmate.2026.101696 | 1 | ph | 298 | 0.25 | 190.1786 | 265.1297 | 480 | 789.2473 | 1 | 808.5561 | 80.25641 | 7 | 265.1297 | pH | A scalable and cost-effective zinc-based MOF for efficient Cu(II) and Pb(II) removal from aqueous solutions | P0027 | Single MOF
P0014 | P0014_M1 | Zr-MOG-12 | M1 | T10 | MOF gel | UiO-66-NH2 | Zr | 2-aminoterephthalic acid | 1 | 1 | 0 | 0 | 1 | 1 | 0 | 0 | 0 | 0 |  |  | 0 |  | 0 | Yes | standing-time controlled gelatinization of UiO-66-NH2 | amorphous Zr-MOG-12 |  | 1.14 | [5 empty] | one-pot solvothermal; standing-time controlled crystallization | DMF; acetic acid | ZrCl4 | 2-aminoterephthalic acid | F1;F4 | acetic acid |  | 120 | 24 | 未报告吸附后 PXRD/XRD 对比 | 未报告金属浸出测试 | 循环再生：第8次容量/去除率保留77.6338%；未报告独立水稳定性、吸附后 PXRD 或金属浸出证据 | 1/A straightforward strategy to synthesize supramolecular amorphous zirconium metal-organic gel for efficient Pb(II) removal.pdf | P0029 | 10.1016/j.cej.2020.126744 | 1 | ph | 298 |  | 501.9455 | 3.709885 | 419.573 | 193.6047 | 1 | 197.973 | 79.38028 | 1 | 3.709885 | pH | A straightforward strategy to synthesize supramolecular amorphous zirconium metal-organic gel for eficient Pb(II) removal | P0029 | Single MOF
P0014 | P0014_M1 | Zr-MOG-12 | M1 | T10 | MOF gel | UiO-66-NH2 | Zr | 2-aminoterephthalic acid | 1 | 1 | 0 | 0 | 1 | 1 | 0 | 0 | 0 | 0 |  |  | 0 |  | 0 | Yes | standing-time controlled gelatinization of UiO-66-NH2 | amorphous Zr-MOG-12 |  | 1.14 | [5 empty] | one-pot solvothermal; standing-time controlled crystallization | DMF; acetic acid | ZrCl4 | 2-aminoterephthalic acid | F1;F4 | acetic acid |  | 120 | 24 | 未报告吸附后 PXRD/XRD 对比 | 未报告金属浸出测试 | 循环再生：第8次容量/去除率保留77.6338%；未报告独立水稳定性、吸附后 PXRD 或金属浸出证据 | 1/A straightforward strategy to synthesize supramolecular amorphous zirconium metal-organic gel for efficient Pb(II) removal.pdf | P0029 | 10.1016/j.cej.2020.126744 | 1 | ph | 298 |  | 501.9455 | 24.62015 | 419.573 | 193.6047 | 1 | 197.973 | 79.38028 | 2 | 24.62015 | pH | A straightforward strategy to synthesize supramolecular amorphous zirconium metal-organic gel for eficient Pb(II) removal | P0029 | Single MOF
P0014 | P0014_M1 | Zr-MOG-12 | M1 | T10 | MOF gel | UiO-66-NH2 | Zr | 2-aminoterephthalic acid | 1 | 1 | 0 | 0 | 1 | 1 | 0 | 0 | 0 | 0 |  |  | 0 |  | 0 | Yes | standing-time controlled gelatinization of UiO-66-NH2 | amorphous Zr-MOG-12 |  | 1.14 | [5 empty] | one-pot solvothermal; standing-time controlled crystallization | DMF; acetic acid | ZrCl4 | 2-aminoterephthalic acid | F1;F4 | acetic acid |  | 120 | 24 | 未报告吸附后 PXRD/XRD 对比 | 未报告金属浸出测试 | 循环再生：第8次容量/去除率保留77.6338%；未报告独立水稳定性、吸附后 PXRD 或金属浸出证据 | 1/A straightforward strategy to synthesize supramolecular amorphous zirconium metal-organic gel for efficient Pb(II) removal.pdf | P0029 | 10.1016/j.cej.2020.126744 | 1 | ph | 298 |  | 501.9455 | 60.36995 | 419.573 | 193.6047 | 1 | 197.973 | 79.38028 | 3 | 60.36995 | pH | A straightforward strategy to synthesize supramolecular amorphous zirconium metal-organic gel for eficient Pb(II) removal | P0029 | Single MOF
P0014 | P0014_M1 | Zr-MOG-12 | M1 | T10 | MOF gel | UiO-66-NH2 | Zr | 2-aminoterephthalic acid | 1 | 1 | 0 | 0 | 1 | 1 | 0 | 0 | 0 | 0 |  |  | 0 |  | 0 | Yes | standing-time controlled gelatinization of UiO-66-NH2 | amorphous Zr-MOG-12 |  | 1.14 | [5 empty] | one-pot solvothermal; standing-time controlled crystallization | DMF; acetic acid | ZrCl4 | 2-aminoterephthalic acid | F1;F4 | acetic acid |  | 120 | 24 | 未报告吸附后 PXRD/XRD 对比 | 未报告金属浸出测试 | 循环再生：第8次容量/去除率保留77.6338%；未报告独立水稳定性、吸附后 PXRD 或金属浸出证据 | 1/A straightforward strategy to synthesize supramolecular amorphous zirconium metal-organic gel for efficient Pb(II) removal.pdf | P0029 | 10.1016/j.cej.2020.126744 | 1 | ph | 298 |  | 501.9455 | 111.6338 | 419.573 | 193.6047 | 1 | 197.973 | 79.38028 | 4 | 111.6338 | pH | A straightforward strategy to synthesize supramolecular amorphous zirconium metal-organic gel for eficient Pb(II) removal | P0029 | Single MOF
P0014 | P0014_M1 | Zr-MOG-12 | M1 | T10 | MOF gel | UiO-66-NH2 | Zr | 2-aminoterephthalic acid | 1 | 1 | 0 | 0 | 1 | 1 | 0 | 0 | 0 | 0 |  |  | 0 |  | 0 | Yes | standing-time controlled gelatinization of UiO-66-NH2 | amorphous Zr-MOG-12 |  | 1.14 | [5 empty] | one-pot solvothermal; standing-time controlled crystallization | DMF; acetic acid | ZrCl4 | 2-aminoterephthalic acid | F1;F4 | acetic acid |  | 120 | 24 | 未报告吸附后 PXRD/XRD 对比 | 未报告金属浸出测试 | 循环再生：第8次容量/去除率保留77.6338%；未报告独立水稳定性、吸附后 PXRD 或金属浸出证据 | 1/A straightforward strategy to synthesize supramolecular amorphous zirconium metal-organic gel for efficient Pb(II) removal.pdf | P0029 | 10.1016/j.cej.2020.126744 | 1 | ph | 298 |  | 501.9455 | 197.973 | 419.573 | 193.6047 | 1 | 197.973 | 79.38028 | 5 | 197.973 | pH | A straightforward strategy to synthesize supramolecular amorphous zirconium metal-organic gel for eficient Pb(II) removal | P0029 | Single MOF
P0014 | P0014_M1 | Zr-MOG-12 | M1 | T10 | MOF gel | UiO-66-NH2 | Zr | 2-aminoterephthalic acid | 1 | 1 | 0 | 0 | 1 | 1 | 0 | 0 | 0 | 0 |  |  | 0 |  | 0 | Yes | standing-time controlled gelatinization of UiO-66-NH2 | amorphous Zr-MOG-12 |  | 1.14 | [5 empty] | one-pot solvothermal; standing-time controlled crystallization | DMF; acetic acid | ZrCl4 | 2-aminoterephthalic acid | F1;F4 | acetic acid |  | 120 | 24 | 未报告吸附后 PXRD/XRD 对比 | 未报告金属浸出测试 | 循环再生：第8次容量/去除率保留77.6338%；未报告独立水稳定性、吸附后 PXRD 或金属浸出证据 | 1/A straightforward strategy to synthesize supramolecular amorphous zirconium metal-organic gel for efficient Pb(II) removal.pdf | P0029 | 10.1016/j.cej.2020.126744 | 1 | ph | 298 |  | 501.9455 | 170.992 | 419.573 | 193.6047 | 1 | 197.973 | 79.38028 | 6 | 170.992 | pH | A straightforward strategy to synthesize supramolecular amorphous zirconium metal-organic gel for eficient Pb(II) removal | P0029 | Single MOF
P0014 | P0014_M1 | Zr-MOG-12 | M1 | T10 | MOF gel | UiO-66-NH2 | Zr | 2-aminoterephthalic acid | 1 | 1 | 0 | 0 | 1 | 1 | 0 | 0 | 0 | 0 |  |  | 0 |  | 0 | Yes | standing-time controlled gelatinization of UiO-66-NH2 | amorphous Zr-MOG-12 |  | 1.14 | [5 empty] | one-pot solvothermal; standing-time controlled crystallization | DMF; acetic acid | ZrCl4 | 2-aminoterephthalic acid | F1;F4 | acetic acid |  | 120 | 24 | 未报告吸附后 PXRD/XRD 对比 | 未报告金属浸出测试 | 循环再生：第8次容量/去除率保留77.6338%；未报告独立水稳定性、吸附后 PXRD 或金属浸出证据 | 1/A straightforward strategy to synthesize supramolecular amorphous zirconium metal-organic gel for efficient Pb(II) removal.pdf | P0029 | 10.1016/j.cej.2020.126744 | 1 | isotherm | 298 |  | 39.68872 | 38.06306 | 419.573 | 193.6047 | 1 | 197.973 | 79.38028 | 5 | 197.973 | 等温线 | A straightforward strategy to synthesize supramolecular amorphous zirconium metal-organic gel for eficient Pb(II) removal | P0029 | Single MOF
P0014 | P0014_M1 | Zr-MOG-12 | M1 | T10 | MOF gel | UiO-66-NH2 | Zr | 2-aminoterephthalic acid | 1 | 1 | 0 | 0 | 1 | 1 | 0 | 0 | 0 | 0 |  |  | 0 |  | 0 | Yes | standing-time controlled gelatinization of UiO-66-NH2 | amorphous Zr-MOG-12 |  | 1.14 | [5 empty] | one-pot solvothermal; standing-time controlled crystallization | DMF; acetic acid | ZrCl4 | 2-aminoterephthalic acid | F1;F4 | acetic acid |  | 120 | 24 | 未报告吸附后 PXRD/XRD 对比 | 未报告金属浸出测试 | 循环再生：第8次容量/去除率保留77.6338%；未报告独立水稳定性、吸附后 PXRD 或金属浸出证据 | 1/A straightforward strategy to synthesize supramolecular amorphous zirconium metal-organic gel for efficient Pb(II) removal.pdf | P0029 | 10.1016/j.cej.2020.126744 | 1 | isotherm | 298 |  | 145.9144 | 104.5045 | 419.573 | 193.6047 | 1 | 197.973 | 79.38028 | 5 | 197.973 | 等温线 | A straightforward strategy to synthesize supramolecular amorphous zirconium metal-organic gel for eficient Pb(II) removal | P0029 | Single MOF
P0014 | P0014_M1 | Zr-MOG-12 | M1 | T10 | MOF gel | UiO-66-NH2 | Zr | 2-aminoterephthalic acid | 1 | 1 | 0 | 0 | 1 | 1 | 0 | 0 | 0 | 0 |  |  | 0 |  | 0 | Yes | standing-time controlled gelatinization of UiO-66-NH2 | amorphous Zr-MOG-12 |  | 1.14 | [5 empty] | one-pot solvothermal; standing-time controlled crystallization | DMF; acetic acid | ZrCl4 | 2-aminoterephthalic acid | F1;F4 | acetic acid |  | 120 | 24 | 未报告吸附后 PXRD/XRD 对比 | 未报告金属浸出测试 | 循环再生：第8次容量/去除率保留77.6338%；未报告独立水稳定性、吸附后 PXRD 或金属浸出证据 | 1/A straightforward strategy to synthesize supramolecular amorphous zirconium metal-organic gel for efficient Pb(II) removal.pdf | P0029 | 10.1016/j.cej.2020.126744 | 1 | isotherm | 298 |  | 198.4436 | 128.1532 | 419.573 | 193.6047 | 1 | 197.973 | 79.38028 | 5 | 197.973 | 等温线 | A straightforward strategy to synthesize supramolecular amorphous zirconium metal-organic gel for eficient Pb(II) removal | P0029 | Single MOF
P0014 | P0014_M1 | Zr-MOG-12 | M1 | T10 | MOF gel | UiO-66-NH2 | Zr | 2-aminoterephthalic acid | 1 | 1 | 0 | 0 | 1 | 1 | 0 | 0 | 0 | 0 |  |  | 0 |  | 0 | Yes | standing-time controlled gelatinization of UiO-66-NH2 | amorphous Zr-MOG-12 |  | 1.14 | [5 empty] | one-pot solvothermal; standing-time controlled crystallization | DMF; acetic acid | ZrCl4 | 2-aminoterephthalic acid | F1;F4 | acetic acid |  | 120 | 24 | 未报告吸附后 PXRD/XRD 对比 | 未报告金属浸出测试 | 循环再生：第8次容量/去除率保留77.6338%；未报告独立水稳定性、吸附后 PXRD 或金属浸出证据 | 1/A straightforward strategy to synthesize supramolecular amorphous zirconium metal-organic gel for efficient Pb(II) removal.pdf | P0029 | 10.1016/j.cej.2020.126744 | 1 | isotherm | 298 |  | 300 | 157.4324 | 419.573 | 193.6047 | 1 | 197.973 | 79.38028 | 5 | 197.973 | 等温线 | A straightforward strategy to synthesize supramolecular amorphous zirconium metal-organic gel for eficient Pb(II) removal | P0029 | Single MOF
P0014 | P0014_M1 | Zr-MOG-12 | M1 | T10 | MOF gel | UiO-66-NH2 | Zr | 2-aminoterephthalic acid | 1 | 1 | 0 | 0 | 1 | 1 | 0 | 0 | 0 | 0 |  |  | 0 |  | 0 | Yes | standing-time controlled gelatinization of UiO-66-NH2 | amorphous Zr-MOG-12 |  | 1.14 | [5 empty] | one-pot solvothermal; standing-time controlled crystallization | DMF; acetic acid | ZrCl4 | 2-aminoterephthalic acid | F1;F4 | acetic acid |  | 120 | 24 | 未报告吸附后 PXRD/XRD 对比 | 未报告金属浸出测试 | 循环再生：第8次容量/去除率保留77.6338%；未报告独立水稳定性、吸附后 PXRD 或金属浸出证据 | 1/A straightforward strategy to synthesize supramolecular amorphous zirconium metal-organic gel for efficient Pb(II) removal.pdf | P0029 | 10.1016/j.cej.2020.126744 | 1 | isotherm | 298 |  | 501.9455 | 197.973 | 419.573 | 193.6047 | 1 | 197.973 | 79.38028 | 5 | 197.973 | 等温线 | A straightforward strategy to synthesize supramolecular amorphous zirconium metal-organic gel for eficient Pb(II) removal | P0029 | Single MOF
P0014 | P0014_M1 | Zr-MOG-12 | M1 | T10 | MOF gel | UiO-66-NH2 | Zr | 2-aminoterephthalic acid | 1 | 1 | 0 | 0 | 1 | 1 | 0 | 0 | 0 | 0 |  |  | 0 |  | 0 | Yes | standing-time controlled gelatinization of UiO-66-NH2 | amorphous Zr-MOG-12 |  | 1.14 | [5 empty] | one-pot solvothermal; standing-time controlled crystallization | DMF; acetic acid | ZrCl4 | 2-aminoterephthalic acid | F1;F4 | acetic acid |  | 120 | 24 | 未报告吸附后 PXRD/XRD 对比 | 未报告金属浸出测试 | 循环再生：第8次容量/去除率保留77.6338%；未报告独立水稳定性、吸附后 PXRD 或金属浸出证据 | 1/A straightforward strategy to synthesize supramolecular amorphous zirconium metal-organic gel for efficient Pb(II) removal.pdf | P0029 | 10.1016/j.cej.2020.126744 | 1 | isotherm | 308 |  | 59.53307 | 63.28825 | 419.573 | 193.6047 | 1 | 197.973 | 79.38028 | 5 | 197.973 | 等温线 | A straightforward strategy to synthesize supramolecular amorphous zirconium metal-organic gel for eficient Pb(II) removal | P0029 | Single MOF
P0014 | P0014_M1 | Zr-MOG-12 | M1 | T10 | MOF gel | UiO-66-NH2 | Zr | 2-aminoterephthalic acid | 1 | 1 | 0 | 0 | 1 | 1 | 0 | 0 | 0 | 0 |  |  | 0 |  | 0 | Yes | standing-time controlled gelatinization of UiO-66-NH2 | amorphous Zr-MOG-12 |  | 1.14 | [5 empty] | one-pot solvothermal; standing-time controlled crystallization | DMF; acetic acid | ZrCl4 | 2-aminoterephthalic acid | F1;F4 | acetic acid |  | 120 | 24 | 未报告吸附后 PXRD/XRD 对比 | 未报告金属浸出测试 | 循环再生：第8次容量/去除率保留77.6338%；未报告独立水稳定性、吸附后 PXRD 或金属浸出证据 | 1/A straightforward strategy to synthesize supramolecular amorphous zirconium metal-organic gel for efficient Pb(II) removal.pdf | P0029 | 10.1016/j.cej.2020.126744 | 1 | isotherm | 308 |  | 148.249 | 129.7297 | 419.573 | 193.6047 | 1 | 197.973 | 79.38028 | 5 | 197.973 | 等温线 | A straightforward strategy to synthesize supramolecular amorphous zirconium metal-organic gel for eficient Pb(II) removal | P0029 | Single MOF
P0014 | P0014_M1 | Zr-MOG-12 | M1 | T10 | MOF gel | UiO-66-NH2 | Zr | 2-aminoterephthalic acid | 1 | 1 | 0 | 0 | 1 | 1 | 0 | 0 | 0 | 0 |  |  | 0 |  | 0 | Yes | standing-time controlled gelatinization of UiO-66-NH2 | amorphous Zr-MOG-12 |  | 1.14 | [5 empty] | one-pot solvothermal; standing-time controlled crystallization | DMF; acetic acid | ZrCl4 | 2-aminoterephthalic acid | F1;F4 | acetic acid |  | 120 | 24 | 未报告吸附后 PXRD/XRD 对比 | 未报告金属浸出测试 | 循环再生：第8次容量/去除率保留77.6338%；未报告独立水稳定性、吸附后 PXRD 或金属浸出证据 | 1/A straightforward strategy to synthesize supramolecular amorphous zirconium metal-organic gel for efficient Pb(II) removal.pdf | P0029 | 10.1016/j.cej.2020.126744 | 1 | isotherm | 308 |  | 197.2763 | 155.6306 | 419.573 | 193.6047 | 1 | 197.973 | 79.38028 | 5 | 197.973 | 等温线 | A straightforward strategy to synthesize supramolecular amorphous zirconium metal-organic gel for eficient Pb(II) removal | P0029 | Single MOF
P0014 | P0014_M1 | Zr-MOG-12 | M1 | T10 | MOF gel | UiO-66-NH2 | Zr | 2-aminoterephthalic acid | 1 | 1 | 0 | 0 | 1 | 1 | 0 | 0 | 0 | 0 |  |  | 0 |  | 0 | Yes | standing-time controlled gelatinization of UiO-66-NH2 | amorphous Zr-MOG-12 |  | 1.14 | [5 empty] | one-pot solvothermal; standing-time controlled crystallization | DMF; acetic acid | ZrCl4 | 2-aminoterephthalic acid | F1;F4 | acetic acid |  | 120 | 24 | 未报告吸附后 PXRD/XRD 对比 | 未报告金属浸出测试 | 循环再生：第8次容量/去除率保留77.6338%；未报告独立水稳定性、吸附后 PXRD 或金属浸出证据 | 1/A straightforward strategy to synthesize supramolecular amorphous zirconium metal-organic gel for efficient Pb(II) removal.pdf | P0029 | 10.1016/j.cej.2020.126744 | 1 | isotherm | 308 |  | 301.1673 | 198.4234 | 419.573 | 193.6047 | 1 | 197.973 | 79.38028 | 5 | 197.973 | 等温线 | A straightforward strategy to synthesize supramolecular amorphous zirconium metal-organic gel for eficient Pb(II) removal | P0029 | Single MOF
P0014 | P0014_M1 | Zr-MOG-12 | M1 | T10 | MOF gel | UiO-66-NH2 | Zr | 2-aminoterephthalic acid | 1 | 1 | 0 | 0 | 1 | 1 | 0 | 0 | 0 | 0 |  |  | 0 |  | 0 | Yes | standing-time controlled gelatinization of UiO-66-NH2 | amorphous Zr-MOG-12 |  | 1.14 | [5 empty] | one-pot solvothermal; standing-time controlled crystallization | DMF; acetic acid | ZrCl4 | 2-aminoterephthalic acid | F1;F4 | acetic acid |  | 120 | 24 | 未报告吸附后 PXRD/XRD 对比 | 未报告金属浸出测试 | 循环再生：第8次容量/去除率保留77.6338%；未报告独立水稳定性、吸附后 PXRD 或金属浸出证据 | 1/A straightforward strategy to synthesize supramolecular amorphous zirconium metal-organic gel for efficient Pb(II) removal.pdf | P0029 | 10.1016/j.cej.2020.126744 | 1 | isotherm | 308 |  | 500.7782 | 243.4684 | 419.573 | 193.6047 | 1 | 197.973 | 79.38028 | 5 | 197.973 | 等温线 | A straightforward strategy to synthesize supramolecular amorphous zirconium metal-organic gel for eficient Pb(II) removal | P0029 | Single MOF
P0014 | P0014_M1 | Zr-MOG-12 | M1 | T10 | MOF gel | UiO-66-NH2 | Zr | 2-aminoterephthalic acid | 1 | 1 | 0 | 0 | 1 | 1 | 0 | 0 | 0 | 0 |  |  | 0 |  | 0 | Yes | standing-time controlled gelatinization of UiO-66-NH2 | amorphous Zr-MOG-12 |  | 1.14 | [5 empty] | one-pot solvothermal; standing-time controlled crystallization | DMF; acetic acid | ZrCl4 | 2-aminoterephthalic acid | F1;F4 | acetic acid |  | 120 | 24 | 未报告吸附后 PXRD/XRD 对比 | 未报告金属浸出测试 | 循环再生：第8次容量/去除率保留77.6338%；未报告独立水稳定性、吸附后 PXRD 或金属浸出证据 | 1/A straightforward strategy to synthesize supramolecular amorphous zirconium metal-organic gel for efficient Pb(II) removal.pdf | P0029 | 10.1016/j.cej.2020.126744 | 1 | isotherm | 318 |  | 39.68872 | 61.71169 | 419.573 | 193.6047 | 1 | 197.973 | 79.38028 | 5 | 197.973 | 等温线 | A straightforward strategy to synthesize supramolecular amorphous zirconium metal-organic gel for eficient Pb(II) removal | P0029 | Single MOF
P0014 | P0014_M1 | Zr-MOG-12 | M1 | T10 | MOF gel | UiO-66-NH2 | Zr | 2-aminoterephthalic acid | 1 | 1 | 0 | 0 | 1 | 1 | 0 | 0 | 0 | 0 |  |  | 0 |  | 0 | Yes | standing-time controlled gelatinization of UiO-66-NH2 | amorphous Zr-MOG-12 |  | 1.14 | [5 empty] | one-pot solvothermal; standing-time controlled crystallization | DMF; acetic acid | ZrCl4 | 2-aminoterephthalic acid | F1;F4 | acetic acid |  | 120 | 24 | 未报告吸附后 PXRD/XRD 对比 | 未报告金属浸出测试 | 循环再生：第8次容量/去除率保留77.6338%；未报告独立水稳定性、吸附后 PXRD 或金属浸出证据 | 1/A straightforward strategy to synthesize supramolecular amorphous zirconium metal-organic gel for efficient Pb(II) removal.pdf | P0029 | 10.1016/j.cej.2020.126744 | 1 | isotherm | 318 |  | 98.05447 | 128.1531 | 419.573 | 193.6047 | 1 | 197.973 | 79.38028 | 5 | 197.973 | 等温线 | A straightforward strategy to synthesize supramolecular amorphous zirconium metal-organic gel for eficient Pb(II) removal | P0029 | Single MOF
P0014 | P0014_M1 | Zr-MOG-12 | M1 | T10 | MOF gel | UiO-66-NH2 | Zr | 2-aminoterephthalic acid | 1 | 1 | 0 | 0 | 1 | 1 | 0 | 0 | 0 | 0 |  |  | 0 |  | 0 | Yes | standing-time controlled gelatinization of UiO-66-NH2 | amorphous Zr-MOG-12 |  | 1.14 | [5 empty] | one-pot solvothermal; standing-time controlled crystallization | DMF; acetic acid | ZrCl4 | 2-aminoterephthalic acid | F1;F4 | acetic acid |  | 120 | 24 | 未报告吸附后 PXRD/XRD 对比 | 未报告金属浸出测试 | 循环再生：第8次容量/去除率保留77.6338%；未报告独立水稳定性、吸附后 PXRD 或金属浸出证据 | 1/A straightforward strategy to synthesize supramolecular amorphous zirconium metal-organic gel for efficient Pb(II) removal.pdf | P0029 | 10.1016/j.cej.2020.126744 | 1 | isotherm | 318 |  | 199.6109 | 197.973 | 419.573 | 193.6047 | 1 | 197.973 | 79.38028 | 5 | 197.973 | 等温线 | A straightforward strategy to synthesize supramolecular amorphous zirconium metal-organic gel for eficient Pb(II) removal | P0029 | Single MOF
P0014 | P0014_M1 | Zr-MOG-12 | M1 | T10 | MOF gel | UiO-66-NH2 | Zr | 2-aminoterephthalic acid | 1 | 1 | 0 | 0 | 1 | 1 | 0 | 0 | 0 | 0 |  |  | 0 |  | 0 | Yes | standing-time controlled gelatinization of UiO-66-NH2 | amorphous Zr-MOG-12 |  | 1.14 | [5 empty] | one-pot solvothermal; standing-time controlled crystallization | DMF; acetic acid | ZrCl4 | 2-aminoterephthalic acid | F1;F4 | acetic acid |  | 120 | 24 | 未报告吸附后 PXRD/XRD 对比 | 未报告金属浸出测试 | 循环再生：第8次容量/去除率保留77.6338%；未报告独立水稳定性、吸附后 PXRD 或金属浸出证据 | 1/A straightforward strategy to synthesize supramolecular amorphous zirconium metal-organic gel for efficient Pb(II) removal.pdf | P0029 | 10.1016/j.cej.2020.126744 | 1 | isotherm | 318 |  | 302.3346 | 244.1441 | 419.573 | 193.6047 | 1 | 197.973 | 79.38028 | 5 | 197.973 | 等温线 | A straightforward strategy to synthesize supramolecular amorphous zirconium metal-organic gel for eficient Pb(II) removal | P0029 | Single MOF
P0014 | P0014_M1 | Zr-MOG-12 | M1 | T10 | MOF gel | UiO-66-NH2 | Zr | 2-aminoterephthalic acid | 1 | 1 | 0 | 0 | 1 | 1 | 0 | 0 | 0 | 0 |  |  | 0 |  | 0 | Yes | standing-time controlled gelatinization of UiO-66-NH2 | amorphous Zr-MOG-12 |  | 1.14 | [5 empty] | one-pot solvothermal; standing-time controlled crystallization | DMF; acetic acid | ZrCl4 | 2-aminoterephthalic acid | F1;F4 | acetic acid |  | 120 | 24 | 未报告吸附后 PXRD/XRD 对比 | 未报告金属浸出测试 | 循环再生：第8次容量/去除率保留77.6338%；未报告独立水稳定性、吸附后 PXRD 或金属浸出证据 | 1/A straightforward strategy to synthesize supramolecular amorphous zirconium metal-organic gel for efficient Pb(II) removal.pdf | P0029 | 10.1016/j.cej.2020.126744 | 1 | isotherm | 318 |  | 501.9455 | 292.5676 | 419.573 | 193.6047 | 1 | 197.973 | 79.38028 | 5 | 197.973 | 等温线 | A straightforward strategy to synthesize supramolecular amorphous zirconium metal-organic gel for eficient Pb(II) removal | P0029 | Single MOF
P0015 | P0015_M1 | UiO-66-AMP | M2 | T8 | post-synthetically modified MOF | UiO-66-NH2 | Zr | 2-aminoterephthalic acid | 1 | 1 | 0 | 1 | 1 | 1 | 0 | 0 | 1 | 1 | 5-adenosine acid (AMP) modification | adenosine monophosphate | 0 |  | 0 |  |  |  | 458.53 | 0.2 | 1.77 |  | solvent exchange; thermal drying |  | 48 h | solvothermal synthesis followed by post-synthetic modification | DMF | ZrCl4 | 2-aminoterephthalic acid | F1;F4 |  | adenosine monophosphate | 80 | 50 | 未报告吸附后 PXRD/XRD 对比 | 未报告金属浸出测试 | 循环再生：第4次容量/去除率保留85.8204%；未报告独立水稳定性、吸附后 PXRD 或金属浸出证据 | 1/Adenosine-functionalized UiO-66-NH2 to efficiently remove Pb(II) and Cr(VI) from aqueous solution Thermodynamics, kinetics and isothermal adsorption.pdf | P0036 |  | 1 | ph | 298 | 1 | 608.3032 | 3.576366 | 300 | 188.8304 | 1 | 190.1435 | 95.69659 | 1 | 3.576366 | pH | Adenosine-functionalized UiO-66-NH to efficiently remove Pb(II) and Cr (VI) from aqueous solution: Thermodynamics, kinetics and isothermal adsorption | P0036 | Post-modified MOF
P0015 | P0015_M1 | UiO-66-AMP | M2 | T8 | post-synthetically modified MOF | UiO-66-NH2 | Zr | 2-aminoterephthalic acid | 1 | 1 | 0 | 1 | 1 | 1 | 0 | 0 | 1 | 1 | 5-adenosine acid (AMP) modification | adenosine monophosphate | 0 |  | 0 |  |  |  | 458.53 | 0.2 | 1.77 |  | solvent exchange; thermal drying |  | 48 h | solvothermal synthesis followed by post-synthetic modification | DMF | ZrCl4 | 2-aminoterephthalic acid | F1;F4 |  | adenosine monophosphate | 80 | 50 | 未报告吸附后 PXRD/XRD 对比 | 未报告金属浸出测试 | 循环再生：第4次容量/去除率保留85.8204%；未报告独立水稳定性、吸附后 PXRD 或金属浸出证据 | 1/Adenosine-functionalized UiO-66-NH2 to efficiently remove Pb(II) and Cr(VI) from aqueous solution Thermodynamics, kinetics and isothermal adsorption.pdf | P0036 |  | 1 | ph | 298 | 1 | 608.3032 | 20.86213 | 300 | 188.8304 | 1 | 190.1435 | 95.69659 | 2 | 20.86213 | pH | Adenosine-functionalized UiO-66-NH to efficiently remove Pb(II) and Cr (VI) from aqueous solution: Thermodynamics, kinetics and isothermal adsorption | P0036 | Post-modified MOF
P0015 | P0015_M1 | UiO-66-AMP | M2 | T8 | post-synthetically modified MOF | UiO-66-NH2 | Zr | 2-aminoterephthalic acid | 1 | 1 | 0 | 1 | 1 | 1 | 0 | 0 | 1 | 1 | 5-adenosine acid (AMP) modification | adenosine monophosphate | 0 |  | 0 |  |  |  | 458.53 | 0.2 | 1.77 |  | solvent exchange; thermal drying |  | 48 h | solvothermal synthesis followed by post-synthetic modification | DMF | ZrCl4 | 2-aminoterephthalic acid | F1;F4 |  | adenosine monophosphate | 80 | 50 | 未报告吸附后 PXRD/XRD 对比 | 未报告金属浸出测试 | 循环再生：第4次容量/去除率保留85.8204%；未报告独立水稳定性、吸附后 PXRD 或金属浸出证据 | 1/Adenosine-functionalized UiO-66-NH2 to efficiently remove Pb(II) and Cr(VI) from aqueous solution Thermodynamics, kinetics and isothermal adsorption.pdf | P0036 |  | 1 | ph | 298 | 1 | 608.3032 | 41.12821 | 300 | 188.8304 | 1 | 190.1435 | 95.69659 | 3 | 41.12821 | pH | Adenosine-functionalized UiO-66-NH to efficiently remove Pb(II) and Cr (VI) from aqueous solution: Thermodynamics, kinetics and isothermal adsorption | P0036 | Post-modified MOF
P0015 | P0015_M1 | UiO-66-AMP | M2 | T8 | post-synthetically modified MOF | UiO-66-NH2 | Zr | 2-aminoterephthalic acid | 1 | 1 | 0 | 1 | 1 | 1 | 0 | 0 | 1 | 1 | 5-adenosine acid (AMP) modification | adenosine monophosphate | 0 |  | 0 |  |  |  | 458.53 | 0.2 | 1.77 |  | solvent exchange; thermal drying |  | 48 h | solvothermal synthesis followed by post-synthetic modification | DMF | ZrCl4 | 2-aminoterephthalic acid | F1;F4 |  | adenosine monophosphate | 80 | 50 | 未报告吸附后 PXRD/XRD 对比 | 未报告金属浸出测试 | 循环再生：第4次容量/去除率保留85.8204%；未报告独立水稳定性、吸附后 PXRD 或金属浸出证据 | 1/Adenosine-functionalized UiO-66-NH2 to efficiently remove Pb(II) and Cr(VI) from aqueous solution Thermodynamics, kinetics and isothermal adsorption.pdf | P0036 |  | 1 | ph | 298 | 1 | 608.3032 | 190.1435 | 300 | 188.8304 | 1 | 190.1435 | 95.69659 | 4 | 190.1435 | pH | Adenosine-functionalized UiO-66-NH to efficiently remove Pb(II) and Cr (VI) from aqueous solution: Thermodynamics, kinetics and isothermal adsorption | P0036 | Post-modified MOF
P0015 | P0015_M1 | UiO-66-AMP | M2 | T8 | post-synthetically modified MOF | UiO-66-NH2 | Zr | 2-aminoterephthalic acid | 1 | 1 | 0 | 1 | 1 | 1 | 0 | 0 | 1 | 1 | 5-adenosine acid (AMP) modification | adenosine monophosphate | 0 |  | 0 |  |  |  | 458.53 | 0.2 | 1.77 |  | solvent exchange; thermal drying |  | 48 h | solvothermal synthesis followed by post-synthetic modification | DMF | ZrCl4 | 2-aminoterephthalic acid | F1;F4 |  | adenosine monophosphate | 80 | 50 | 未报告吸附后 PXRD/XRD 对比 | 未报告金属浸出测试 | 循环再生：第4次容量/去除率保留85.8204%；未报告独立水稳定性、吸附后 PXRD 或金属浸出证据 | 1/Adenosine-functionalized UiO-66-NH2 to efficiently remove Pb(II) and Cr(VI) from aqueous solution Thermodynamics, kinetics and isothermal adsorption.pdf | P0036 |  | 1 | ph | 298 | 1 | 608.3032 | 184.7789 | 300 | 188.8304 | 1 | 190.1435 | 95.69659 | 5 | 184.7789 | pH | Adenosine-functionalized UiO-66-NH to efficiently remove Pb(II) and Cr (VI) from aqueous solution: Thermodynamics, kinetics and isothermal adsorption | P0036 | Post-modified MOF
P0015 | P0015_M1 | UiO-66-AMP | M2 | T8 | post-synthetically modified MOF | UiO-66-NH2 | Zr | 2-aminoterephthalic acid | 1 | 1 | 0 | 1 | 1 | 1 | 0 | 0 | 1 | 1 | 5-adenosine acid (AMP) modification | adenosine monophosphate | 0 |  | 0 |  |  |  | 458.53 | 0.2 | 1.77 |  | solvent exchange; thermal drying |  | 48 h | solvothermal synthesis followed by post-synthetic modification | DMF | ZrCl4 | 2-aminoterephthalic acid | F1;F4 |  | adenosine monophosphate | 80 | 50 | 未报告吸附后 PXRD/XRD 对比 | 未报告金属浸出测试 | 循环再生：第4次容量/去除率保留85.8204%；未报告独立水稳定性、吸附后 PXRD 或金属浸出证据 | 1/Adenosine-functionalized UiO-66-NH2 to efficiently remove Pb(II) and Cr(VI) from aqueous solution Thermodynamics, kinetics and isothermal adsorption.pdf | P0036 |  | 1 | ph | 298 | 1 | 608.3032 | 184.7789 | 300 | 188.8304 | 1 | 190.1435 | 95.69659 | 6 | 184.7789 | pH | Adenosine-functionalized UiO-66-NH to efficiently remove Pb(II) and Cr (VI) from aqueous solution: Thermodynamics, kinetics and isothermal adsorption | P0036 | Post-modified MOF
P0015 | P0015_M1 | UiO-66-AMP | M2 | T8 | post-synthetically modified MOF | UiO-66-NH2 | Zr | 2-aminoterephthalic acid | 1 | 1 | 0 | 1 | 1 | 1 | 0 | 0 | 1 | 1 | 5-adenosine acid (AMP) modification | adenosine monophosphate | 0 |  | 0 |  |  |  | 458.53 | 0.2 | 1.77 |  | solvent exchange; thermal drying |  | 48 h | solvothermal synthesis followed by post-synthetic modification | DMF | ZrCl4 | 2-aminoterephthalic acid | F1;F4 |  | adenosine monophosphate | 80 | 50 | 未报告吸附后 PXRD/XRD 对比 | 未报告金属浸出测试 | 循环再生：第4次容量/去除率保留85.8204%；未报告独立水稳定性、吸附后 PXRD 或金属浸出证据 | 1/Adenosine-functionalized UiO-66-NH2 to efficiently remove Pb(II) and Cr(VI) from aqueous solution Thermodynamics, kinetics and isothermal adsorption.pdf | P0036 |  | 1 | ph | 298 | 1 | 608.3032 | 185.971 | 300 | 188.8304 | 1 | 190.1435 | 95.69659 | 7 | 185.971 | pH | Adenosine-functionalized UiO-66-NH to efficiently remove Pb(II) and Cr (VI) from aqueous solution: Thermodynamics, kinetics and isothermal adsorption | P0036 | Post-modified MOF
P0015 | P0015_M1 | UiO-66-AMP | M2 | T8 | post-synthetically modified MOF | UiO-66-NH2 | Zr | 2-aminoterephthalic acid | 1 | 1 | 0 | 1 | 1 | 1 | 0 | 0 | 1 | 1 | 5-adenosine acid (AMP) modification | adenosine monophosphate | 0 |  | 0 |  |  |  | 458.53 | 0.2 | 1.77 |  | solvent exchange; thermal drying |  | 48 h | solvothermal synthesis followed by post-synthetic modification | DMF | ZrCl4 | 2-aminoterephthalic acid | F1;F4 |  | adenosine monophosphate | 80 | 50 | 未报告吸附后 PXRD/XRD 对比 | 未报告金属浸出测试 | 循环再生：第4次容量/去除率保留85.8204%；未报告独立水稳定性、吸附后 PXRD 或金属浸出证据 | 1/Adenosine-functionalized UiO-66-NH2 to efficiently remove Pb(II) and Cr(VI) from aqueous solution Thermodynamics, kinetics and isothermal adsorption.pdf | P0036 |  | 1 | isotherm | 298 | 1 | 36.10108 | 64.06751 | 300 | 188.8304 | 1 | 190.1435 | 95.69659 | 4 | 190.1435 | 等温线 | Adenosine-functionalized UiO-66-NH to efficiently remove Pb(II) and Cr (VI) from aqueous solution: Thermodynamics, kinetics and isothermal adsorption | P0036 | Post-modified MOF
P0015 | P0015_M1 | UiO-66-AMP | M2 | T8 | post-synthetically modified MOF | UiO-66-NH2 | Zr | 2-aminoterephthalic acid | 1 | 1 | 0 | 1 | 1 | 1 | 0 | 0 | 1 | 1 | 5-adenosine acid (AMP) modification | adenosine monophosphate | 0 |  | 0 |  |  |  | 458.53 | 0.2 | 1.77 |  | solvent exchange; thermal drying |  | 48 h | solvothermal synthesis followed by post-synthetic modification | DMF | ZrCl4 | 2-aminoterephthalic acid | F1;F4 |  | adenosine monophosphate | 80 | 50 | 未报告吸附后 PXRD/XRD 对比 | 未报告金属浸出测试 | 循环再生：第4次容量/去除率保留85.8204%；未报告独立水稳定性、吸附后 PXRD 或金属浸出证据 | 1/Adenosine-functionalized UiO-66-NH2 to efficiently remove Pb(II) and Cr(VI) from aqueous solution Thermodynamics, kinetics and isothermal adsorption.pdf | P0036 |  | 1 | isotherm | 298 | 1 | 84.83755 | 117.2321 | 300 | 188.8304 | 1 | 190.1435 | 95.69659 | 4 | 190.1435 | 等温线 | Adenosine-functionalized UiO-66-NH to efficiently remove Pb(II) and Cr (VI) from aqueous solution: Thermodynamics, kinetics and isothermal adsorption | P0036 | Post-modified MOF
P0015 | P0015_M1 | UiO-66-AMP | M2 | T8 | post-synthetically modified MOF | UiO-66-NH2 | Zr | 2-aminoterephthalic acid | 1 | 1 | 0 | 1 | 1 | 1 | 0 | 0 | 1 | 1 | 5-adenosine acid (AMP) modification | adenosine monophosphate | 0 |  | 0 |  |  |  | 458.53 | 0.2 | 1.77 |  | solvent exchange; thermal drying |  | 48 h | solvothermal synthesis followed by post-synthetic modification | DMF | ZrCl4 | 2-aminoterephthalic acid | F1;F4 |  | adenosine monophosphate | 80 | 50 | 未报告吸附后 PXRD/XRD 对比 | 未报告金属浸出测试 | 循环再生：第4次容量/去除率保留85.8204%；未报告独立水稳定性、吸附后 PXRD 或金属浸出证据 | 1/Adenosine-functionalized UiO-66-NH2 to efficiently remove Pb(II) and Cr(VI) from aqueous solution Thermodynamics, kinetics and isothermal adsorption.pdf | P0036 |  | 1 | isotherm | 298 | 1 | 229.2419 | 173.9409 | 300 | 188.8304 | 1 | 190.1435 | 95.69659 | 4 | 190.1435 | 等温线 | Adenosine-functionalized UiO-66-NH to efficiently remove Pb(II) and Cr (VI) from aqueous solution: Thermodynamics, kinetics and isothermal adsorption | P0036 | Post-modified MOF
P0015 | P0015_M1 | UiO-66-AMP | M2 | T8 | post-synthetically modified MOF | UiO-66-NH2 | Zr | 2-aminoterephthalic acid | 1 | 1 | 0 | 1 | 1 | 1 | 0 | 0 | 1 | 1 | 5-adenosine acid (AMP) modification | adenosine monophosphate | 0 |  | 0 |  |  |  | 458.53 | 0.2 | 1.77 |  | solvent exchange; thermal drying |  | 48 h | solvothermal synthesis followed by post-synthetic modification | DMF | ZrCl4 | 2-aminoterephthalic acid | F1;F4 |  | adenosine monophosphate | 80 | 50 | 未报告吸附后 PXRD/XRD 对比 | 未报告金属浸出测试 | 循环再生：第4次容量/去除率保留85.8204%；未报告独立水稳定性、吸附后 PXRD 或金属浸出证据 | 1/Adenosine-functionalized UiO-66-NH2 to efficiently remove Pb(II) and Cr(VI) from aqueous solution Thermodynamics, kinetics and isothermal adsorption.pdf | P0036 |  | 1 | isotherm | 298 | 1 | 413.3574 | 185.5865 | 300 | 188.8304 | 1 | 190.1435 | 95.69659 | 4 | 190.1435 | 等温线 | Adenosine-functionalized UiO-66-NH to efficiently remove Pb(II) and Cr (VI) from aqueous solution: Thermodynamics, kinetics and isothermal adsorption | P0036 | Post-modified MOF
P0015 | P0015_M1 | UiO-66-AMP | M2 | T8 | post-synthetically modified MOF | UiO-66-NH2 | Zr | 2-aminoterephthalic acid | 1 | 1 | 0 | 1 | 1 | 1 | 0 | 0 | 1 | 1 | 5-adenosine acid (AMP) modification | adenosine monophosphate | 0 |  | 0 |  |  |  | 458.53 | 0.2 | 1.77 |  | solvent exchange; thermal drying |  | 48 h | solvothermal synthesis followed by post-synthetic modification | DMF | ZrCl4 | 2-aminoterephthalic acid | F1;F4 |  | adenosine monophosphate | 80 | 50 | 未报告吸附后 PXRD/XRD 对比 | 未报告金属浸出测试 | 循环再生：第4次容量/去除率保留85.8204%；未报告独立水稳定性、吸附后 PXRD 或金属浸出证据 | 1/Adenosine-functionalized UiO-66-NH2 to efficiently remove Pb(II) and Cr(VI) from aqueous solution Thermodynamics, kinetics and isothermal adsorption.pdf | P0036 |  | 1 | isotherm | 298 | 1 | 608.3032 | 190.1435 | 300 | 188.8304 | 1 | 190.1435 | 95.69659 | 4 | 190.1435 | 等温线 | Adenosine-functionalized UiO-66-NH to efficiently remove Pb(II) and Cr (VI) from aqueous solution: Thermodynamics, kinetics and isothermal adsorption | P0036 | Post-modified MOF
P0016 | P0016_M1 | CS/DS@ZIF-8 composite microspheres | M5 | T3;T10 | MOF composite microspheres | ZIF-8 | Zn | 2-methylimidazole | 1 | 1 | 0 | 0 | 0 | 1 | 0 | 0 | 0 | 0 |  |  | 1 | chitosan; diatomaceous earth; silica | 0 |  |  |  | 462.3 |  | 4.3 | membrane |  |  |  | electrospray followed by in-situ ZIF-8 growth | water | Zn(NO3)2.6H2O | 2-methylimidazole | F6 |  |  | 25 | 3 | 未报告吸附后 PXRD/XRD 对比 | 未报告金属浸出测试 | 循环再生：第5次容量/去除率保留81.0127%；未报告独立水稳定性、吸附后 PXRD 或金属浸出证据 | 1/Adsorption of heavy metals and antibacterial activity of silicon-doped chitosan composite microspheres loaded with ZIF-8.pdf | P0039 | 10.1016/j.seppur.2023.124969 | 1 | isotherm | 298 | 1 | 16.26506 | 83.65385 | 361.5385 | 295.6731 | 1 | 295.6731 | 97.46835 |  |  | 等温线 | Adsorption of heavy metals and antibacterial activity of silicon-doped chitosan composite microspheres loaded with ZIF-8 | P0039 | Chitosan composite
P0016 | P0016_M1 | CS/DS@ZIF-8 composite microspheres | M5 | T3;T10 | MOF composite microspheres | ZIF-8 | Zn | 2-methylimidazole | 1 | 1 | 0 | 0 | 0 | 1 | 0 | 0 | 0 | 0 |  |  | 1 | chitosan; diatomaceous earth; silica | 0 |  |  |  | 462.3 |  | 4.3 | membrane |  |  |  | electrospray followed by in-situ ZIF-8 growth | water | Zn(NO3)2.6H2O | 2-methylimidazole | F6 |  |  | 25 | 3 | 未报告吸附后 PXRD/XRD 对比 | 未报告金属浸出测试 | 循环再生：第5次容量/去除率保留81.0127%；未报告独立水稳定性、吸附后 PXRD 或金属浸出证据 | 1/Adsorption of heavy metals and antibacterial activity of silicon-doped chitosan composite microspheres loaded with ZIF-8.pdf | P0039 | 10.1016/j.seppur.2023.124969 | 1 | isotherm | 298 | 1 | 103.012 | 196.1538 | 361.5385 | 295.6731 | 1 | 295.6731 | 97.46835 |  |  | 等温线 | Adsorption of heavy metals and antibacterial activity of silicon-doped chitosan composite microspheres loaded with ZIF-8 | P0039 | Chitosan composite
P0016 | P0016_M1 | CS/DS@ZIF-8 composite microspheres | M5 | T3;T10 | MOF composite microspheres | ZIF-8 | Zn | 2-methylimidazole | 1 | 1 | 0 | 0 | 0 | 1 | 0 | 0 | 0 | 0 |  |  | 1 | chitosan; diatomaceous earth; silica | 0 |  |  |  | 462.3 |  | 4.3 | membrane |  |  |  | electrospray followed by in-situ ZIF-8 growth | water | Zn(NO3)2.6H2O | 2-methylimidazole | F6 |  |  | 25 | 3 | 未报告吸附后 PXRD/XRD 对比 | 未报告金属浸出测试 | 循环再生：第5次容量/去除率保留81.0127%；未报告独立水稳定性、吸附后 PXRD 或金属浸出证据 | 1/Adsorption of heavy metals and antibacterial activity of silicon-doped chitosan composite microspheres loaded with ZIF-8.pdf | P0039 | 10.1016/j.seppur.2023.124969 | 1 | isotherm | 298 | 1 | 155.4217 | 242.3077 | 361.5385 | 295.6731 | 1 | 295.6731 | 97.46835 |  |  | 等温线 | Adsorption of heavy metals and antibacterial activity of silicon-doped chitosan composite microspheres loaded with ZIF-8 | P0039 | Chitosan composite
P0016 | P0016_M1 | CS/DS@ZIF-8 composite microspheres | M5 | T3;T10 | MOF composite microspheres | ZIF-8 | Zn | 2-methylimidazole | 1 | 1 | 0 | 0 | 0 | 1 | 0 | 0 | 0 | 0 |  |  | 1 | chitosan; diatomaceous earth; silica | 0 |  |  |  | 462.3 |  | 4.3 | membrane |  |  |  | electrospray followed by in-situ ZIF-8 growth | water | Zn(NO3)2.6H2O | 2-methylimidazole | F6 |  |  | 25 | 3 | 未报告吸附后 PXRD/XRD 对比 | 未报告金属浸出测试 | 循环再生：第5次容量/去除率保留81.0127%；未报告独立水稳定性、吸附后 PXRD 或金属浸出证据 | 1/Adsorption of heavy metals and antibacterial activity of silicon-doped chitosan composite microspheres loaded with ZIF-8.pdf | P0039 | 10.1016/j.seppur.2023.124969 | 1 | isotherm | 298 | 1 | 312.6506 | 282.6923 | 361.5385 | 295.6731 | 1 | 295.6731 | 97.46835 |  |  | 等温线 | Adsorption of heavy metals and antibacterial activity of silicon-doped chitosan composite microspheres loaded with ZIF-8 | P0039 | Chitosan composite
P0016 | P0016_M1 | CS/DS@ZIF-8 composite microspheres | M5 | T3;T10 | MOF composite microspheres | ZIF-8 | Zn | 2-methylimidazole | 1 | 1 | 0 | 0 | 0 | 1 | 0 | 0 | 0 | 0 |  |  | 1 | chitosan; diatomaceous earth; silica | 0 |  |  |  | 462.3 |  | 4.3 | membrane |  |  |  | electrospray followed by in-situ ZIF-8 growth | water | Zn(NO3)2.6H2O | 2-methylimidazole | F6 |  |  | 25 | 3 | 未报告吸附后 PXRD/XRD 对比 | 未报告金属浸出测试 | 循环再生：第5次容量/去除率保留81.0127%；未报告独立水稳定性、吸附后 PXRD 或金属浸出证据 | 1/Adsorption of heavy metals and antibacterial activity of silicon-doped chitosan composite microspheres loaded with ZIF-8.pdf | P0039 | 10.1016/j.seppur.2023.124969 | 1 | isotherm | 298 | 1 | 496.988 | 295.6731 | 361.5385 | 295.6731 | 1 | 295.6731 | 97.46835 |  |  | 等温线 | Adsorption of heavy metals and antibacterial activity of silicon-doped chitosan composite microspheres loaded with ZIF-8 | P0039 | Chitosan composite
P0016 | P0016_M1 | CS/DS@ZIF-8 composite microspheres | M5 | T3;T10 | MOF composite microspheres | ZIF-8 | Zn | 2-methylimidazole | 1 | 1 | 0 | 0 | 0 | 1 | 0 | 0 | 0 | 0 |  |  | 1 | chitosan; diatomaceous earth; silica | 0 |  |  |  | 462.3 |  | 4.3 | membrane |  |  |  | electrospray followed by in-situ ZIF-8 growth | water | Zn(NO3)2.6H2O | 2-methylimidazole | F6 |  |  | 25 | 3 | 未报告吸附后 PXRD/XRD 对比 | 未报告金属浸出测试 | 循环再生：第5次容量/去除率保留81.0127%；未报告独立水稳定性、吸附后 PXRD 或金属浸出证据 | 1/Adsorption of heavy metals and antibacterial activity of silicon-doped chitosan composite microspheres loaded with ZIF-8.pdf | P0039 | 10.1016/j.seppur.2023.124969 | 1 | isotherm | 303 | 1 | 15.9204 | 81.03448 | 361.5385 | 295.6731 | 1 | 295.6731 | 97.46835 |  |  | 等温线 | Adsorption of heavy metals and antibacterial activity of silicon-doped chitosan composite microspheres loaded with ZIF-8 | P0039 | Chitosan composite
P0016 | P0016_M1 | CS/DS@ZIF-8 composite microspheres | M5 | T3;T10 | MOF composite microspheres | ZIF-8 | Zn | 2-methylimidazole | 1 | 1 | 0 | 0 | 0 | 1 | 0 | 0 | 0 | 0 |  |  | 1 | chitosan; diatomaceous earth; silica | 0 |  |  |  | 462.3 |  | 4.3 | membrane |  |  |  | electrospray followed by in-situ ZIF-8 growth | water | Zn(NO3)2.6H2O | 2-methylimidazole | F6 |  |  | 25 | 3 | 未报告吸附后 PXRD/XRD 对比 | 未报告金属浸出测试 | 循环再生：第5次容量/去除率保留81.0127%；未报告独立水稳定性、吸附后 PXRD 或金属浸出证据 | 1/Adsorption of heavy metals and antibacterial activity of silicon-doped chitosan composite microspheres loaded with ZIF-8.pdf | P0039 | 10.1016/j.seppur.2023.124969 | 1 | isotherm | 303 | 1 | 47.76119 | 148.2759 | 361.5385 | 295.6731 | 1 | 295.6731 | 97.46835 |  |  | 等温线 | Adsorption of heavy metals and antibacterial activity of silicon-doped chitosan composite microspheres loaded with ZIF-8 | P0039 | Chitosan composite
P0016 | P0016_M1 | CS/DS@ZIF-8 composite microspheres | M5 | T3;T10 | MOF composite microspheres | ZIF-8 | Zn | 2-methylimidazole | 1 | 1 | 0 | 0 | 0 | 1 | 0 | 0 | 0 | 0 |  |  | 1 | chitosan; diatomaceous earth; silica | 0 |  |  |  | 462.3 |  | 4.3 | membrane |  |  |  | electrospray followed by in-situ ZIF-8 growth | water | Zn(NO3)2.6H2O | 2-methylimidazole | F6 |  |  | 25 | 3 | 未报告吸附后 PXRD/XRD 对比 | 未报告金属浸出测试 | 循环再生：第5次容量/去除率保留81.0127%；未报告独立水稳定性、吸附后 PXRD 或金属浸出证据 | 1/Adsorption of heavy metals and antibacterial activity of silicon-doped chitosan composite microspheres loaded with ZIF-8.pdf | P0039 | 10.1016/j.seppur.2023.124969 | 1 | isotherm | 303 | 1 | 153.2338 | 251.7241 | 361.5385 | 295.6731 | 1 | 295.6731 | 97.46835 |  |  | 等温线 | Adsorption of heavy metals and antibacterial activity of silicon-doped chitosan composite microspheres loaded with ZIF-8 | P0039 | Chitosan composite
P0016 | P0016_M1 | CS/DS@ZIF-8 composite microspheres | M5 | T3;T10 | MOF composite microspheres | ZIF-8 | Zn | 2-methylimidazole | 1 | 1 | 0 | 0 | 0 | 1 | 0 | 0 | 0 | 0 |  |  | 1 | chitosan; diatomaceous earth; silica | 0 |  |  |  | 462.3 |  | 4.3 | membrane |  |  |  | electrospray followed by in-situ ZIF-8 growth | water | Zn(NO3)2.6H2O | 2-methylimidazole | F6 |  |  | 25 | 3 | 未报告吸附后 PXRD/XRD 对比 | 未报告金属浸出测试 | 循环再生：第5次容量/去除率保留81.0127%；未报告独立水稳定性、吸附后 PXRD 或金属浸出证据 | 1/Adsorption of heavy metals and antibacterial activity of silicon-doped chitosan composite microspheres loaded with ZIF-8.pdf | P0039 | 10.1016/j.seppur.2023.124969 | 1 | isotherm | 303 | 1 | 302.4876 | 300 | 361.5385 | 295.6731 | 1 | 295.6731 | 97.46835 |  |  | 等温线 | Adsorption of heavy metals and antibacterial activity of silicon-doped chitosan composite microspheres loaded with ZIF-8 | P0039 | Chitosan composite
P0016 | P0016_M1 | CS/DS@ZIF-8 composite microspheres | M5 | T3;T10 | MOF composite microspheres | ZIF-8 | Zn | 2-methylimidazole | 1 | 1 | 0 | 0 | 0 | 1 | 0 | 0 | 0 | 0 |  |  | 1 | chitosan; diatomaceous earth; silica | 0 |  |  |  | 462.3 |  | 4.3 | membrane |  |  |  | electrospray followed by in-situ ZIF-8 growth | water | Zn(NO3)2.6H2O | 2-methylimidazole | F6 |  |  | 25 | 3 | 未报告吸附后 PXRD/XRD 对比 | 未报告金属浸出测试 | 循环再生：第5次容量/去除率保留81.0127%；未报告独立水稳定性、吸附后 PXRD 或金属浸出证据 | 1/Adsorption of heavy metals and antibacterial activity of silicon-doped chitosan composite microspheres loaded with ZIF-8.pdf | P0039 | 10.1016/j.seppur.2023.124969 | 1 | isotherm | 303 | 1 | 491.5423 | 308.6207 | 361.5385 | 295.6731 | 1 | 295.6731 | 97.46835 |  |  | 等温线 | Adsorption of heavy metals and antibacterial activity of silicon-doped chitosan composite microspheres loaded with ZIF-8 | P0039 | Chitosan composite
P0016 | P0016_M1 | CS/DS@ZIF-8 composite microspheres | M5 | T3;T10 | MOF composite microspheres | ZIF-8 | Zn | 2-methylimidazole | 1 | 1 | 0 | 0 | 0 | 1 | 0 | 0 | 0 | 0 |  |  | 1 | chitosan; diatomaceous earth; silica | 0 |  |  |  | 462.3 |  | 4.3 | membrane |  |  |  | electrospray followed by in-situ ZIF-8 growth | water | Zn(NO3)2.6H2O | 2-methylimidazole | F6 |  |  | 25 | 3 | 未报告吸附后 PXRD/XRD 对比 | 未报告金属浸出测试 | 循环再生：第5次容量/去除率保留81.0127%；未报告独立水稳定性、吸附后 PXRD 或金属浸出证据 | 1/Adsorption of heavy metals and antibacterial activity of silicon-doped chitosan composite microspheres loaded with ZIF-8.pdf | P0039 | 10.1016/j.seppur.2023.124969 | 1 | isotherm | 308 | 1 | 9.950249 | 87.93103 | 361.5385 | 295.6731 | 1 | 295.6731 | 97.46835 |  |  | 等温线 | Adsorption of heavy metals and antibacterial activity of silicon-doped chitosan composite microspheres loaded with ZIF-8 | P0039 | Chitosan composite
P0016 | P0016_M1 | CS/DS@ZIF-8 composite microspheres | M5 | T3;T10 | MOF composite microspheres | ZIF-8 | Zn | 2-methylimidazole | 1 | 1 | 0 | 0 | 0 | 1 | 0 | 0 | 0 | 0 |  |  | 1 | chitosan; diatomaceous earth; silica | 0 |  |  |  | 462.3 |  | 4.3 | membrane |  |  |  | electrospray followed by in-situ ZIF-8 growth | water | Zn(NO3)2.6H2O | 2-methylimidazole | F6 |  |  | 25 | 3 | 未报告吸附后 PXRD/XRD 对比 | 未报告金属浸出测试 | 循环再生：第5次容量/去除率保留81.0127%；未报告独立水稳定性、吸附后 PXRD 或金属浸出证据 | 1/Adsorption of heavy metals and antibacterial activity of silicon-doped chitosan composite microspheres loaded with ZIF-8.pdf | P0039 | 10.1016/j.seppur.2023.124969 | 1 | isotherm | 308 | 1 | 39.801 | 156.8966 | 361.5385 | 295.6731 | 1 | 295.6731 | 97.46835 |  |  | 等温线 | Adsorption of heavy metals and antibacterial activity of silicon-doped chitosan composite microspheres loaded with ZIF-8 | P0039 | Chitosan composite
P0016 | P0016_M1 | CS/DS@ZIF-8 composite microspheres | M5 | T3;T10 | MOF composite microspheres | ZIF-8 | Zn | 2-methylimidazole | 1 | 1 | 0 | 0 | 0 | 1 | 0 | 0 | 0 | 0 |  |  | 1 | chitosan; diatomaceous earth; silica | 0 |  |  |  | 462.3 |  | 4.3 | membrane |  |  |  | electrospray followed by in-situ ZIF-8 growth | water | Zn(NO3)2.6H2O | 2-methylimidazole | F6 |  |  | 25 | 3 | 未报告吸附后 PXRD/XRD 对比 | 未报告金属浸出测试 | 循环再生：第5次容量/去除率保留81.0127%；未报告独立水稳定性、吸附后 PXRD 或金属浸出证据 | 1/Adsorption of heavy metals and antibacterial activity of silicon-doped chitosan composite microspheres loaded with ZIF-8.pdf | P0039 | 10.1016/j.seppur.2023.124969 | 1 | isotherm | 308 | 1 | 137.3134 | 262.069 | 361.5385 | 295.6731 | 1 | 295.6731 | 97.46835 |  |  | 等温线 | Adsorption of heavy metals and antibacterial activity of silicon-doped chitosan composite microspheres loaded with ZIF-8 | P0039 | Chitosan composite
P0016 | P0016_M1 | CS/DS@ZIF-8 composite microspheres | M5 | T3;T10 | MOF composite microspheres | ZIF-8 | Zn | 2-methylimidazole | 1 | 1 | 0 | 0 | 0 | 1 | 0 | 0 | 0 | 0 |  |  | 1 | chitosan; diatomaceous earth; silica | 0 |  |  |  | 462.3 |  | 4.3 | membrane |  |  |  | electrospray followed by in-situ ZIF-8 growth | water | Zn(NO3)2.6H2O | 2-methylimidazole | F6 |  |  | 25 | 3 | 未报告吸附后 PXRD/XRD 对比 | 未报告金属浸出测试 | 循环再生：第5次容量/去除率保留81.0127%；未报告独立水稳定性、吸附后 PXRD 或金属浸出证据 | 1/Adsorption of heavy metals and antibacterial activity of silicon-doped chitosan composite microspheres loaded with ZIF-8.pdf | P0039 | 10.1016/j.seppur.2023.124969 | 1 | isotherm | 308 | 1 | 284.5771 | 310.3448 | 361.5385 | 295.6731 | 1 | 295.6731 | 97.46835 |  |  | 等温线 | Adsorption of heavy metals and antibacterial activity of silicon-doped chitosan composite microspheres loaded with ZIF-8 | P0039 | Chitosan composite
P0016 | P0016_M1 | CS/DS@ZIF-8 composite microspheres | M5 | T3;T10 | MOF composite microspheres | ZIF-8 | Zn | 2-methylimidazole | 1 | 1 | 0 | 0 | 0 | 1 | 0 | 0 | 0 | 0 |  |  | 1 | chitosan; diatomaceous earth; silica | 0 |  |  |  | 462.3 |  | 4.3 | membrane |  |  |  | electrospray followed by in-situ ZIF-8 growth | water | Zn(NO3)2.6H2O | 2-methylimidazole | F6 |  |  | 25 | 3 | 未报告吸附后 PXRD/XRD 对比 | 未报告金属浸出测试 | 循环再生：第5次容量/去除率保留81.0127%；未报告独立水稳定性、吸附后 PXRD 或金属浸出证据 | 1/Adsorption of heavy metals and antibacterial activity of silicon-doped chitosan composite microspheres loaded with ZIF-8.pdf | P0039 | 10.1016/j.seppur.2023.124969 | 1 | isotherm | 308 | 1 | 475.6219 | 331.0345 | 361.5385 | 295.6731 | 1 | 295.6731 | 97.46835 |  |  | 等温线 | Adsorption of heavy metals and antibacterial activity of silicon-doped chitosan composite microspheres loaded with ZIF-8 | P0039 | Chitosan composite
P0018 | P0018_M1 | CmBC-Fe3O4@ZnMOF | M3 | T1;T2 | magnetic MOF-biochar hybrid composite | ZnMOF | Zn | trimesic acid; 4,4'-bipyridine | 1 | 1 | 0 | 0 | 1 | 0 | 0 | 0 | 0 | 0 |  |  | 1 | Fe3O4; biochar | 1 | Yes | cow-manure pyrolysis with in-situ Fe3O4 activation | CmBC-Fe3O4@ZnMOF |  |  |  | membrane | vacuum activation; thermal drying | 300 | 5 h | in-situ Fe3O4 biochar synthesis; solvothermal ZnMOF; hydrothermal impregnation | DMF | Zn(OAc)2.2H2O | trimesic acid; 4,4'-bipyridine | F1;F5 |  |  | 120 | 12 | 未报告吸附后 PXRD/XRD 对比 | 未报告金属浸出测试 | 循环再生：第3次容量/去除率保留95.0392%；未报告独立水稳定性、吸附后 PXRD 或金属浸出证据 | 2/Adsorption Performance of Zn(II)-Based Coordination Polymer (ZnMOF) Reinforced Magnetic Activated Biochar (CmBC-Fe3O4@ZnMOF) Hybrid Composites.pdf | P0043 | 10.1002/wer.70113 | 1 | isotherm | 298 | 0.4 | 26 | 50.59382 | 481.9712 | 289.3112 | 1 | 289.3112 | 98.43342 |  |  | 等温线 | Adsorption Performance of Zn(II)-Based Coordination Polymer (ZnMOF) Reinforced Magnetic Activated Biochar (CmBC-Fe O @ZnMOF) Hybrid Composites | P0043 | Metal oxide composite; Carbide composite
P0018 | P0018_M1 | CmBC-Fe3O4@ZnMOF | M3 | T1;T2 | magnetic MOF-biochar hybrid composite | ZnMOF | Zn | trimesic acid; 4,4'-bipyridine | 1 | 1 | 0 | 0 | 1 | 0 | 0 | 0 | 0 | 0 |  |  | 1 | Fe3O4; biochar | 1 | Yes | cow-manure pyrolysis with in-situ Fe3O4 activation | CmBC-Fe3O4@ZnMOF |  |  |  | membrane | vacuum activation; thermal drying | 300 | 5 h | in-situ Fe3O4 biochar synthesis; solvothermal ZnMOF; hydrothermal impregnation | DMF | Zn(OAc)2.2H2O | trimesic acid; 4,4'-bipyridine | F1;F5 |  |  | 120 | 12 | 未报告吸附后 PXRD/XRD 对比 | 未报告金属浸出测试 | 循环再生：第3次容量/去除率保留95.0392%；未报告独立水稳定性、吸附后 PXRD 或金属浸出证据 | 2/Adsorption Performance of Zn(II)-Based Coordination Polymer (ZnMOF) Reinforced Magnetic Activated Biochar (CmBC-Fe3O4@ZnMOF) Hybrid Composites.pdf | P0043 | 10.1002/wer.70113 | 1 | isotherm | 298 | 0.4 | 50 | 99.04988 | 481.9712 | 289.3112 | 1 | 289.3112 | 98.43342 |  |  | 等温线 | Adsorption Performance of Zn(II)-Based Coordination Polymer (ZnMOF) Reinforced Magnetic Activated Biochar (CmBC-Fe O @ZnMOF) Hybrid Composites | P0043 | Metal oxide composite; Carbide composite
P0018 | P0018_M1 | CmBC-Fe3O4@ZnMOF | M3 | T1;T2 | magnetic MOF-biochar hybrid composite | ZnMOF | Zn | trimesic acid; 4,4'-bipyridine | 1 | 1 | 0 | 0 | 1 | 0 | 0 | 0 | 0 | 0 |  |  | 1 | Fe3O4; biochar | 1 | Yes | cow-manure pyrolysis with in-situ Fe3O4 activation | CmBC-Fe3O4@ZnMOF |  |  |  | membrane | vacuum activation; thermal drying | 300 | 5 h | in-situ Fe3O4 biochar synthesis; solvothermal ZnMOF; hydrothermal impregnation | DMF | Zn(OAc)2.2H2O | trimesic acid; 4,4'-bipyridine | F1;F5 |  |  | 120 | 12 | 未报告吸附后 PXRD/XRD 对比 | 未报告金属浸出测试 | 循环再生：第3次容量/去除率保留95.0392%；未报告独立水稳定性、吸附后 PXRD 或金属浸出证据 | 2/Adsorption Performance of Zn(II)-Based Coordination Polymer (ZnMOF) Reinforced Magnetic Activated Biochar (CmBC-Fe3O4@ZnMOF) Hybrid Composites.pdf | P0043 | 10.1002/wer.70113 | 1 | isotherm | 298 | 0.4 | 100.6667 | 158.1948 | 481.9712 | 289.3112 | 1 | 289.3112 | 98.43342 |  |  | 等温线 | Adsorption Performance of Zn(II)-Based Coordination Polymer (ZnMOF) Reinforced Magnetic Activated Biochar (CmBC-Fe O @ZnMOF) Hybrid Composites | P0043 | Metal oxide composite; Carbide composite
P0018 | P0018_M1 | CmBC-Fe3O4@ZnMOF | M3 | T1;T2 | magnetic MOF-biochar hybrid composite | ZnMOF | Zn | trimesic acid; 4,4'-bipyridine | 1 | 1 | 0 | 0 | 1 | 0 | 0 | 0 | 0 | 0 |  |  | 1 | Fe3O4; biochar | 1 | Yes | cow-manure pyrolysis with in-situ Fe3O4 activation | CmBC-Fe3O4@ZnMOF |  |  |  | membrane | vacuum activation; thermal drying | 300 | 5 h | in-situ Fe3O4 biochar synthesis; solvothermal ZnMOF; hydrothermal impregnation | DMF | Zn(OAc)2.2H2O | trimesic acid; 4,4'-bipyridine | F1;F5 |  |  | 120 | 12 | 未报告吸附后 PXRD/XRD 对比 | 未报告金属浸出测试 | 循环再生：第3次容量/去除率保留95.0392%；未报告独立水稳定性、吸附后 PXRD 或金属浸出证据 | 2/Adsorption Performance of Zn(II)-Based Coordination Polymer (ZnMOF) Reinforced Magnetic Activated Biochar (CmBC-Fe3O4@ZnMOF) Hybrid Composites.pdf | P0043 | 10.1002/wer.70113 | 1 | isotherm | 298 | 0.4 | 201.3333 | 289.3112 | 481.9712 | 289.3112 | 1 | 289.3112 | 98.43342 |  |  | 等温线 | Adsorption Performance of Zn(II)-Based Coordination Polymer (ZnMOF) Reinforced Magnetic Activated Biochar (CmBC-Fe O @ZnMOF) Hybrid Composites | P0043 | Metal oxide composite; Carbide composite
P0018 | P0018_M1 | CmBC-Fe3O4@ZnMOF | M3 | T1;T2 | magnetic MOF-biochar hybrid composite | ZnMOF | Zn | trimesic acid; 4,4'-bipyridine | 1 | 1 | 0 | 0 | 1 | 0 | 0 | 0 | 0 | 0 |  |  | 1 | Fe3O4; biochar | 1 | Yes | cow-manure pyrolysis with in-situ Fe3O4 activation | CmBC-Fe3O4@ZnMOF |  |  |  | membrane | vacuum activation; thermal drying | 300 | 5 h | in-situ Fe3O4 biochar synthesis; solvothermal ZnMOF; hydrothermal impregnation | DMF | Zn(OAc)2.2H2O | trimesic acid; 4,4'-bipyridine | F1;F5 |  |  | 120 | 12 | 未报告吸附后 PXRD/XRD 对比 | 未报告金属浸出测试 | 循环再生：第3次容量/去除率保留95.0392%；未报告独立水稳定性、吸附后 PXRD 或金属浸出证据 | 2/Adsorption Performance of Zn(II)-Based Coordination Polymer (ZnMOF) Reinforced Magnetic Activated Biochar (CmBC-Fe3O4@ZnMOF) Hybrid Composites.pdf | P0043 | 10.1002/wer.70113 | 1 | isotherm | 298 | 0.4 | 249.3333 | 287.1734 | 481.9712 | 289.3112 | 1 | 289.3112 | 98.43342 |  |  | 等温线 | Adsorption Performance of Zn(II)-Based Coordination Polymer (ZnMOF) Reinforced Magnetic Activated Biochar (CmBC-Fe O @ZnMOF) Hybrid Composites | P0043 | Metal oxide composite; Carbide composite
P0019 | P0019_M1 | TMU-23 [Zn2(oba)2(bpfb)]·(DMF)5 | M2 | T8 | amide-functionalized MOF | TMU-23 | Zn | 4,4'-bipyridine; 4,4'-oxybis(benzoic acid) | 1 | 1 | 0 | 0 | 1 | 1 | 0 | 0 | 0 | 1 |  |  | 0 |  | 0 | [10 empty] | ultrasonic-assisted synthesis | DMF | Zn(NO3)2.6H2O | 4,4'-bipyridine; 4,4'-oxybis(benzoic acid) | F1;F5 |  |  | 25 | 0.5 | 未报告吸附后 PXRD/XRD 对比 | 未报告金属浸出测试 | 循环再生：第3次容量/去除率保留73.8786%；未报告独立水稳定性、吸附后 PXRD 或金属浸出证据 | 2/Amide Functionalized Metal Organic Framework for High Efficiency and Fast Removal of Pb II from Aqueous Solution.pdf | P0047 | 10.1016/j | 1 | ph | 298 | 0.1 | 0.1761905 | 421.223 | 30.09009 | 473.7968 | 1 | 480.1136 | 92.87599 | 3 | 421.223 | pH | Amide‑Functionalized Metal–Organic Framework for High Efciency and Fast Removal of Pb(II) from Aqueous Solution | P0047 | Post-modified MOF
P0019 | P0019_M1 | TMU-23 [Zn2(oba)2(bpfb)]·(DMF)5 | M2 | T8 | amide-functionalized MOF | TMU-23 | Zn | 4,4'-bipyridine; 4,4'-oxybis(benzoic acid) | 1 | 1 | 0 | 0 | 1 | 1 | 0 | 0 | 0 | 1 |  |  | 0 |  | 0 | [10 empty] | ultrasonic-assisted synthesis | DMF | Zn(NO3)2.6H2O | 4,4'-bipyridine; 4,4'-oxybis(benzoic acid) | F1;F5 |  |  | 25 | 0.5 | 未报告吸附后 PXRD/XRD 对比 | 未报告金属浸出测试 | 循环再生：第3次容量/去除率保留73.8786%；未报告独立水稳定性、吸附后 PXRD 或金属浸出证据 | 2/Amide Functionalized Metal Organic Framework for High Efficiency and Fast Removal of Pb II from Aqueous Solution.pdf | P0047 | 10.1016/j | 1 | ph | 298 | 0.1 | 0.1761905 | 449.7385 | 30.09009 | 473.7968 | 1 | 480.1136 | 92.87599 | 5 | 449.7385 | pH | Amide‑Functionalized Metal–Organic Framework for High Efciency and Fast Removal of Pb(II) from Aqueous Solution | P0047 | Post-modified MOF
P0019 | P0019_M1 | TMU-23 [Zn2(oba)2(bpfb)]·(DMF)5 | M2 | T8 | amide-functionalized MOF | TMU-23 | Zn | 4,4'-bipyridine; 4,4'-oxybis(benzoic acid) | 1 | 1 | 0 | 0 | 1 | 1 | 0 | 0 | 0 | 1 |  |  | 0 |  | 0 | [10 empty] | ultrasonic-assisted synthesis | DMF | Zn(NO3)2.6H2O | 4,4'-bipyridine; 4,4'-oxybis(benzoic acid) | F1;F5 |  |  | 25 | 0.5 | 未报告吸附后 PXRD/XRD 对比 | 未报告金属浸出测试 | 循环再生：第3次容量/去除率保留73.8786%；未报告独立水稳定性、吸附后 PXRD 或金属浸出证据 | 2/Amide Functionalized Metal Organic Framework for High Efficiency and Fast Removal of Pb II from Aqueous Solution.pdf | P0047 | 10.1016/j | 1 | ph | 298 | 0.1 | 0.1761905 | 480.1136 | 30.09009 | 473.7968 | 1 | 480.1136 | 92.87599 | 7 | 480.1136 | pH | Amide‑Functionalized Metal–Organic Framework for High Efciency and Fast Removal of Pb(II) from Aqueous Solution | P0047 | Post-modified MOF
P0019 | P0019_M1 | TMU-23 [Zn2(oba)2(bpfb)]·(DMF)5 | M2 | T8 | amide-functionalized MOF | TMU-23 | Zn | 4,4'-bipyridine; 4,4'-oxybis(benzoic acid) | 1 | 1 | 0 | 0 | 1 | 1 | 0 | 0 | 0 | 1 |  |  | 0 |  | 0 | [10 empty] | ultrasonic-assisted synthesis | DMF | Zn(NO3)2.6H2O | 4,4'-bipyridine; 4,4'-oxybis(benzoic acid) | F1;F5 |  |  | 25 | 0.5 | 未报告吸附后 PXRD/XRD 对比 | 未报告金属浸出测试 | 循环再生：第3次容量/去除率保留73.8786%；未报告独立水稳定性、吸附后 PXRD 或金属浸出证据 | 2/Amide Functionalized Metal Organic Framework for High Efficiency and Fast Removal of Pb II from Aqueous Solution.pdf | P0047 | 10.1016/j | 1 | ph | 298 | 0.1 | 0.1761905 | 437.6504 | 30.09009 | 473.7968 | 1 | 480.1136 | 92.87599 | 9 | 437.6504 | pH | Amide‑Functionalized Metal–Organic Framework for High Efciency and Fast Removal of Pb(II) from Aqueous Solution | P0047 | Post-modified MOF
P0019 | P0019_M1 | TMU-23 [Zn2(oba)2(bpfb)]·(DMF)5 | M2 | T8 | amide-functionalized MOF | TMU-23 | Zn | 4,4'-bipyridine; 4,4'-oxybis(benzoic acid) | 1 | 1 | 0 | 0 | 1 | 1 | 0 | 0 | 0 | 1 |  |  | 0 |  | 0 | [10 empty] | ultrasonic-assisted synthesis | DMF | Zn(NO3)2.6H2O | 4,4'-bipyridine; 4,4'-oxybis(benzoic acid) | F1;F5 |  |  | 25 | 0.5 | 未报告吸附后 PXRD/XRD 对比 | 未报告金属浸出测试 | 循环再生：第3次容量/去除率保留73.8786%；未报告独立水稳定性、吸附后 PXRD 或金属浸出证据 | 2/Amide Functionalized Metal Organic Framework for High Efficiency and Fast Removal of Pb II from Aqueous Solution.pdf | P0047 | 10.1016/j | 1 | isotherm | 298 | 0.1 | 18.5 | 480.1136 | 30.09009 | 473.7968 | 1 | 480.1136 | 92.87599 | 7 | 480.1136 | 等温线 | Amide‑Functionalized Metal–Organic Framework for High Efciency and Fast Removal of Pb(II) from Aqueous Solution | P0047 | Post-modified MOF
P0019 | P0019_M1 | TMU-23 [Zn2(oba)2(bpfb)]·(DMF)5 | M2 | T8 | amide-functionalized MOF | TMU-23 | Zn | 4,4'-bipyridine; 4,4'-oxybis(benzoic acid) | 1 | 1 | 0 | 0 | 1 | 1 | 0 | 0 | 0 | 1 |  |  | 0 |  | 0 | [10 empty] | ultrasonic-assisted synthesis | DMF | Zn(NO3)2.6H2O | 4,4'-bipyridine; 4,4'-oxybis(benzoic acid) | F1;F5 |  |  | 25 | 0.5 | 未报告吸附后 PXRD/XRD 对比 | 未报告金属浸出测试 | 循环再生：第3次容量/去除率保留73.8786%；未报告独立水稳定性、吸附后 PXRD 或金属浸出证据 | 2/Amide Functionalized Metal Organic Framework for High Efficiency and Fast Removal of Pb II from Aqueous Solution.pdf | P0047 | 10.1016/j | 1 | isotherm | 298 | 0.1 | 2.522727 | 480.1136 | 30.09009 | 473.7968 | 1 | 480.1136 | 92.87599 | 7 | 480.1136 | 等温线 | Amide‑Functionalized Metal–Organic Framework for High Efciency and Fast Removal of Pb(II) from Aqueous Solution | P0047 | Post-modified MOF
P0019 | P0019_M1 | TMU-23 [Zn2(oba)2(bpfb)]·(DMF)5 | M2 | T8 | amide-functionalized MOF | TMU-23 | Zn | 4,4'-bipyridine; 4,4'-oxybis(benzoic acid) | 1 | 1 | 0 | 0 | 1 | 1 | 0 | 0 | 0 | 1 |  |  | 0 |  | 0 | [10 empty] | ultrasonic-assisted synthesis | DMF | Zn(NO3)2.6H2O | 4,4'-bipyridine; 4,4'-oxybis(benzoic acid) | F1;F5 |  |  | 25 | 0.5 | 未报告吸附后 PXRD/XRD 对比 | 未报告金属浸出测试 | 循环再生：第3次容量/去除率保留73.8786%；未报告独立水稳定性、吸附后 PXRD 或金属浸出证据 | 2/Amide Functionalized Metal Organic Framework for High Efficiency and Fast Removal of Pb II from Aqueous Solution.pdf | P0047 | 10.1016/j | 1 | isotherm | 298 | 0.1 | 0.3049451 | 247.8006 | 30.09009 | 473.7968 | 1 | 480.1136 | 92.87599 | 7 | 480.1136 | 等温线 | Amide‑Functionalized Metal–Organic Framework for High Efciency and Fast Removal of Pb(II) from Aqueous Solution | P0047 | Post-modified MOF
P0019 | P0019_M1 | TMU-23 [Zn2(oba)2(bpfb)]·(DMF)5 | M2 | T8 | amide-functionalized MOF | TMU-23 | Zn | 4,4'-bipyridine; 4,4'-oxybis(benzoic acid) | 1 | 1 | 0 | 0 | 1 | 1 | 0 | 0 | 0 | 1 |  |  | 0 |  | 0 | [10 empty] | ultrasonic-assisted synthesis | DMF | Zn(NO3)2.6H2O | 4,4'-bipyridine; 4,4'-oxybis(benzoic acid) | F1;F5 |  |  | 25 | 0.5 | 未报告吸附后 PXRD/XRD 对比 | 未报告金属浸出测试 | 循环再生：第3次容量/去除率保留73.8786%；未报告独立水稳定性、吸附后 PXRD 或金属浸出证据 | 2/Amide Functionalized Metal Organic Framework for High Efficiency and Fast Removal of Pb II from Aqueous Solution.pdf | P0047 | 10.1016/j | 1 | isotherm | 298 | 0.1 | 0.1761905 | 148.5062 | 30.09009 | 473.7968 | 1 | 480.1136 | 92.87599 | 7 | 480.1136 | 等温线 | Amide‑Functionalized Metal–Organic Framework for High Efciency and Fast Removal of Pb(II) from Aqueous Solution | P0047 | Post-modified MOF
P0019 | P0019_M1 | TMU-23 [Zn2(oba)2(bpfb)]·(DMF)5 | M2 | T8 | amide-functionalized MOF | TMU-23 | Zn | 4,4'-bipyridine; 4,4'-oxybis(benzoic acid) | 1 | 1 | 0 | 0 | 1 | 1 | 0 | 0 | 0 | 1 |  |  | 0 |  | 0 | [10 empty] | ultrasonic-assisted synthesis | DMF | Zn(NO3)2.6H2O | 4,4'-bipyridine; 4,4'-oxybis(benzoic acid) | F1;F5 |  |  | 25 | 0.5 | 未报告吸附后 PXRD/XRD 对比 | 未报告金属浸出测试 | 循环再生：第3次容量/去除率保留73.8786%；未报告独立水稳定性、吸附后 PXRD 或金属浸出证据 | 2/Amide Functionalized Metal Organic Framework for High Efficiency and Fast Removal of Pb II from Aqueous Solution.pdf | P0047 | 10.1016/j | 1 | cm | 298 | 0.1 | 18.5 | 480.1136 | 30.09009 | 473.7968 | 1 | 480.1136 | 92.87599 | 7 | 480.1136 | MOF加入浓度 | Amide‑Functionalized Metal–Organic Framework for High Efciency and Fast Removal of Pb(II) from Aqueous Solution | P0047 | Post-modified MOF
P0019 | P0019_M1 | TMU-23 [Zn2(oba)2(bpfb)]·(DMF)5 | M2 | T8 | amide-functionalized MOF | TMU-23 | Zn | 4,4'-bipyridine; 4,4'-oxybis(benzoic acid) | 1 | 1 | 0 | 0 | 1 | 1 | 0 | 0 | 0 | 1 |  |  | 0 |  | 0 | [10 empty] | ultrasonic-assisted synthesis | DMF | Zn(NO3)2.6H2O | 4,4'-bipyridine; 4,4'-oxybis(benzoic acid) | F1;F5 |  |  | 25 | 0.5 | 未报告吸附后 PXRD/XRD 对比 | 未报告金属浸出测试 | 循环再生：第3次容量/去除率保留73.8786%；未报告独立水稳定性、吸附后 PXRD 或金属浸出证据 | 2/Amide Functionalized Metal Organic Framework for High Efficiency and Fast Removal of Pb II from Aqueous Solution.pdf | P0047 | 10.1016/j | 1 | cm | 298 | 0.1 | 18.5 | 347.8144 | 30.09009 | 473.7968 | 1 | 480.1136 | 92.87599 | 7 | 480.1136 | MOF加入浓度 | Amide‑Functionalized Metal–Organic Framework for High Efciency and Fast Removal of Pb(II) from Aqueous Solution | P0047 | Post-modified MOF
P0019 | P0019_M1 | TMU-23 [Zn2(oba)2(bpfb)]·(DMF)5 | M2 | T8 | amide-functionalized MOF | TMU-23 | Zn | 4,4'-bipyridine; 4,4'-oxybis(benzoic acid) | 1 | 1 | 0 | 0 | 1 | 1 | 0 | 0 | 0 | 1 |  |  | 0 |  | 0 | [10 empty] | ultrasonic-assisted synthesis | DMF | Zn(NO3)2.6H2O | 4,4'-bipyridine; 4,4'-oxybis(benzoic acid) | F1;F5 |  |  | 25 | 0.5 | 未报告吸附后 PXRD/XRD 对比 | 未报告金属浸出测试 | 循环再生：第3次容量/去除率保留73.8786%；未报告独立水稳定性、吸附后 PXRD 或金属浸出证据 | 2/Amide Functionalized Metal Organic Framework for High Efficiency and Fast Removal of Pb II from Aqueous Solution.pdf | P0047 | 10.1016/j | 1 | cm | 298 | 0.1 | 18.5 | 211.5659 | 30.09009 | 473.7968 | 1 | 480.1136 | 92.87599 | 7 | 480.1136 | MOF加入浓度 | Amide‑Functionalized Metal–Organic Framework for High Efciency and Fast Removal of Pb(II) from Aqueous Solution | P0047 | Post-modified MOF
P0019 | P0019_M1 | TMU-23 [Zn2(oba)2(bpfb)]·(DMF)5 | M2 | T8 | amide-functionalized MOF | TMU-23 | Zn | 4,4'-bipyridine; 4,4'-oxybis(benzoic acid) | 1 | 1 | 0 | 0 | 1 | 1 | 0 | 0 | 0 | 1 |  |  | 0 |  | 0 | [10 empty] | ultrasonic-assisted synthesis | DMF | Zn(NO3)2.6H2O | 4,4'-bipyridine; 4,4'-oxybis(benzoic acid) | F1;F5 |  |  | 25 | 0.5 | 未报告吸附后 PXRD/XRD 对比 | 未报告金属浸出测试 | 循环再生：第3次容量/去除率保留73.8786%；未报告独立水稳定性、吸附后 PXRD 或金属浸出证据 | 2/Amide Functionalized Metal Organic Framework for High Efficiency and Fast Removal of Pb II from Aqueous Solution.pdf | P0047 | 10.1016/j | 1 | cm | 298 | 0.1 | 18.5 | 178.9848 | 30.09009 | 473.7968 | 1 | 480.1136 | 92.87599 | 7 | 480.1136 | MOF加入浓度 | Amide‑Functionalized Metal–Organic Framework for High Efciency and Fast Removal of Pb(II) from Aqueous Solution | P0047 | Post-modified MOF
P0019 | P0019_M1 | TMU-23 [Zn2(oba)2(bpfb)]·(DMF)5 | M2 | T8 | amide-functionalized MOF | TMU-23 | Zn | 4,4'-bipyridine; 4,4'-oxybis(benzoic acid) | 1 | 1 | 0 | 0 | 1 | 1 | 0 | 0 | 0 | 1 |  |  | 0 |  | 0 | [10 empty] | ultrasonic-assisted synthesis | DMF | Zn(NO3)2.6H2O | 4,4'-bipyridine; 4,4'-oxybis(benzoic acid) | F1;F5 |  |  | 25 | 0.5 | 未报告吸附后 PXRD/XRD 对比 | 未报告金属浸出测试 | 循环再生：第3次容量/去除率保留73.8786%；未报告独立水稳定性、吸附后 PXRD 或金属浸出证据 | 2/Amide Functionalized Metal Organic Framework for High Efficiency and Fast Removal of Pb II from Aqueous Solution.pdf | P0047 | 10.1016/j | 1 | cm | 298 | 0.1 | 18.5 | 175.0356 | 30.09009 | 473.7968 | 1 | 480.1136 | 92.87599 | 7 | 480.1136 | MOF加入浓度 | Amide‑Functionalized Metal–Organic Framework for High Efciency and Fast Removal of Pb(II) from Aqueous Solution | P0047 | Post-modified MOF
P0020 | P0020_M1 | nFe3O4@MIL-88A(Fe)/APTMS | M3 | T1;T8;T12 | amino-decorated magnetic MOF composite | MIL-88A(Fe | Fe | fumaric acid | 1 | 1 | 0 | 0 | 1 | 1 | 0 | 0 | 0 | 1 | APTMS amine functionalization |  | 1 | Fe3O4 | 1 |  |  |  | 62.21 | [6 empty] | microwave-assisted magnetic MOF preparation and APTMS functionalization |  | FeCl3; FeCl2 | fumaric acid | F1 |  | 3-aminopropyltriethoxysilane |  |  | 未报告吸附后 PXRD/XRD 对比 | 未报告金属浸出测试 | 循环再生：第5次容量/去除率保留71.7043%；未报告独立水稳定性、吸附后 PXRD 或金属浸出证据 | 1/Amino-decorated magnetic metal-organic framework as a potential novel platform for selective removal of chromium (VI), cadmium (II) and lead (II).pdf | P0051 | 10.1016/j.jhazmat.2019.120979 | 1 | ph | 298 |  | 263.0252 | 89.67001 | 60.07463 | 636.3636 | 1 | 612.7451 | 95.76441 | 1 | 89.67001 | pH | Amino-decorated magnetic metal-organic framework as a potential novel platform for selective removal of chromium (Vl), cadmium (II) and lead (II) | P0051 | Post-modified MOF; Metal oxide composite
P0020 | P0020_M1 | nFe3O4@MIL-88A(Fe)/APTMS | M3 | T1;T8;T12 | amino-decorated magnetic MOF composite | MIL-88A(Fe | Fe | fumaric acid | 1 | 1 | 0 | 0 | 1 | 1 | 0 | 0 | 0 | 1 | APTMS amine functionalization |  | 1 | Fe3O4 | 1 |  |  |  | 62.21 | [6 empty] | microwave-assisted magnetic MOF preparation and APTMS functionalization |  | FeCl3; FeCl2 | fumaric acid | F1 |  | 3-aminopropyltriethoxysilane |  |  | 未报告吸附后 PXRD/XRD 对比 | 未报告金属浸出测试 | 循环再生：第5次容量/去除率保留71.7043%；未报告独立水稳定性、吸附后 PXRD 或金属浸出证据 | 1/Amino-decorated magnetic metal-organic framework as a potential novel platform for selective removal of chromium (VI), cadmium (II) and lead (II).pdf | P0051 | 10.1016/j.jhazmat.2019.120979 | 1 | ph | 298 |  | 263.0252 | 124.5417 | 60.07463 | 636.3636 | 1 | 612.7451 | 95.76441 | 2 | 124.5417 | pH | Amino-decorated magnetic metal-organic framework as a potential novel platform for selective removal of chromium (Vl), cadmium (II) and lead (II) | P0051 | Post-modified MOF; Metal oxide composite
P0020 | P0020_M1 | nFe3O4@MIL-88A(Fe)/APTMS | M3 | T1;T8;T12 | amino-decorated magnetic MOF composite | MIL-88A(Fe | Fe | fumaric acid | 1 | 1 | 0 | 0 | 1 | 1 | 0 | 0 | 0 | 1 | APTMS amine functionalization |  | 1 | Fe3O4 | 1 |  |  |  | 62.21 | [6 empty] | microwave-assisted magnetic MOF preparation and APTMS functionalization |  | FeCl3; FeCl2 | fumaric acid | F1 |  | 3-aminopropyltriethoxysilane |  |  | 未报告吸附后 PXRD/XRD 对比 | 未报告金属浸出测试 | 循环再生：第5次容量/去除率保留71.7043%；未报告独立水稳定性、吸附后 PXRD 或金属浸出证据 | 1/Amino-decorated magnetic metal-organic framework as a potential novel platform for selective removal of chromium (VI), cadmium (II) and lead (II).pdf | P0051 | 10.1016/j.jhazmat.2019.120979 | 1 | ph | 298 |  | 263.0252 | 273.9917 | 60.07463 | 636.3636 | 1 | 612.7451 | 95.76441 | 3 | 273.9917 | pH | Amino-decorated magnetic metal-organic framework as a potential novel platform for selective removal of chromium (Vl), cadmium (II) and lead (II) | P0051 | Post-modified MOF; Metal oxide composite
P0020 | P0020_M1 | nFe3O4@MIL-88A(Fe)/APTMS | M3 | T1;T8;T12 | amino-decorated magnetic MOF composite | MIL-88A(Fe | Fe | fumaric acid | 1 | 1 | 0 | 0 | 1 | 1 | 0 | 0 | 0 | 1 | APTMS amine functionalization |  | 1 | Fe3O4 | 1 |  |  |  | 62.21 | [6 empty] | microwave-assisted magnetic MOF preparation and APTMS functionalization |  | FeCl3; FeCl2 | fumaric acid | F1 |  | 3-aminopropyltriethoxysilane |  |  | 未报告吸附后 PXRD/XRD 对比 | 未报告金属浸出测试 | 循环再生：第5次容量/去除率保留71.7043%；未报告独立水稳定性、吸附后 PXRD 或金属浸出证据 | 1/Amino-decorated magnetic metal-organic framework as a potential novel platform for selective removal of chromium (VI), cadmium (II) and lead (II).pdf | P0051 | 10.1016/j.jhazmat.2019.120979 | 1 | ph | 298 |  | 263.0252 | 403.5151 | 60.07463 | 636.3636 | 1 | 612.7451 | 95.76441 | 4 | 403.5151 | pH | Amino-decorated magnetic metal-organic framework as a potential novel platform for selective removal of chromium (Vl), cadmium (II) and lead (II) | P0051 | Post-modified MOF; Metal oxide composite
P0020 | P0020_M1 | nFe3O4@MIL-88A(Fe)/APTMS | M3 | T1;T8;T12 | amino-decorated magnetic MOF composite | MIL-88A(Fe | Fe | fumaric acid | 1 | 1 | 0 | 0 | 1 | 1 | 0 | 0 | 0 | 1 | APTMS amine functionalization |  | 1 | Fe3O4 | 1 |  |  |  | 62.21 | [6 empty] | microwave-assisted magnetic MOF preparation and APTMS functionalization |  | FeCl3; FeCl2 | fumaric acid | F1 |  | 3-aminopropyltriethoxysilane |  |  | 未报告吸附后 PXRD/XRD 对比 | 未报告金属浸出测试 | 循环再生：第5次容量/去除率保留71.7043%；未报告独立水稳定性、吸附后 PXRD 或金属浸出证据 | 1/Amino-decorated magnetic metal-organic framework as a potential novel platform for selective removal of chromium (VI), cadmium (II) and lead (II).pdf | P0051 | 10.1016/j.jhazmat.2019.120979 | 1 | ph | 298 |  | 263.0252 | 585.3459 | 60.07463 | 636.3636 | 1 | 612.7451 | 95.76441 | 5 | 585.3459 | pH | Amino-decorated magnetic metal-organic framework as a potential novel platform for selective removal of chromium (Vl), cadmium (II) and lead (II) | P0051 | Post-modified MOF; Metal oxide composite
P0020 | P0020_M1 | nFe3O4@MIL-88A(Fe)/APTMS | M3 | T1;T8;T12 | amino-decorated magnetic MOF composite | MIL-88A(Fe | Fe | fumaric acid | 1 | 1 | 0 | 0 | 1 | 1 | 0 | 0 | 0 | 1 | APTMS amine functionalization |  | 1 | Fe3O4 | 1 |  |  |  | 62.21 | [6 empty] | microwave-assisted magnetic MOF preparation and APTMS functionalization |  | FeCl3; FeCl2 | fumaric acid | F1 |  | 3-aminopropyltriethoxysilane |  |  | 未报告吸附后 PXRD/XRD 对比 | 未报告金属浸出测试 | 循环再生：第5次容量/去除率保留71.7043%；未报告独立水稳定性、吸附后 PXRD 或金属浸出证据 | 1/Amino-decorated magnetic metal-organic framework as a potential novel platform for selective removal of chromium (VI), cadmium (II) and lead (II).pdf | P0051 | 10.1016/j.jhazmat.2019.120979 | 1 | ph | 298 |  | 263.0252 | 612.7451 | 60.07463 | 636.3636 | 1 | 612.7451 | 95.76441 | 6 | 612.7451 | pH | Amino-decorated magnetic metal-organic framework as a potential novel platform for selective removal of chromium (Vl), cadmium (II) and lead (II) | P0051 | Post-modified MOF; Metal oxide composite
P0020 | P0020_M1 | nFe3O4@MIL-88A(Fe)/APTMS | M3 | T1;T8;T12 | amino-decorated magnetic MOF composite | MIL-88A(Fe | Fe | fumaric acid | 1 | 1 | 0 | 0 | 1 | 1 | 0 | 0 | 0 | 1 | APTMS amine functionalization |  | 1 | Fe3O4 | 1 |  |  |  | 62.21 | [6 empty] | microwave-assisted magnetic MOF preparation and APTMS functionalization |  | FeCl3; FeCl2 | fumaric acid | F1 |  | 3-aminopropyltriethoxysilane |  |  | 未报告吸附后 PXRD/XRD 对比 | 未报告金属浸出测试 | 循环再生：第5次容量/去除率保留71.7043%；未报告独立水稳定性、吸附后 PXRD 或金属浸出证据 | 1/Amino-decorated magnetic metal-organic framework as a potential novel platform for selective removal of chromium (VI), cadmium (II) and lead (II).pdf | P0051 | 10.1016/j.jhazmat.2019.120979 | 1 | ph | 298 |  | 263.0252 | 600.2909 | 60.07463 | 636.3636 | 1 | 612.7451 | 95.76441 | 7 | 600.2909 | pH | Amino-decorated magnetic metal-organic framework as a potential novel platform for selective removal of chromium (Vl), cadmium (II) and lead (II) | P0051 | Post-modified MOF; Metal oxide composite
P0020 | P0020_M1 | nFe3O4@MIL-88A(Fe)/APTMS | M3 | T1;T8;T12 | amino-decorated magnetic MOF composite | MIL-88A(Fe | Fe | fumaric acid | 1 | 1 | 0 | 0 | 1 | 1 | 0 | 0 | 0 | 1 | APTMS amine functionalization |  | 1 | Fe3O4 | 1 |  |  |  | 62.21 | [6 empty] | microwave-assisted magnetic MOF preparation and APTMS functionalization |  | FeCl3; FeCl2 | fumaric acid | F1 |  | 3-aminopropyltriethoxysilane |  |  | 未报告吸附后 PXRD/XRD 对比 | 未报告金属浸出测试 | 循环再生：第5次容量/去除率保留71.7043%；未报告独立水稳定性、吸附后 PXRD 或金属浸出证据 | 1/Amino-decorated magnetic metal-organic framework as a potential novel platform for selective removal of chromium (VI), cadmium (II) and lead (II).pdf | P0051 | 10.1016/j.jhazmat.2019.120979 | 1 | isotherm | 298 |  | 2032.468 | 612.7451 | 60.07463 | 636.3636 | 1 | 612.7451 | 95.76441 | 6 | 612.7451 | 等温线 | Amino-decorated magnetic metal-organic framework as a potential novel platform for selective removal of chromium (Vl), cadmium (II) and lead (II) | P0051 | Post-modified MOF; Metal oxide composite
P0020 | P0020_M1 | nFe3O4@MIL-88A(Fe)/APTMS | M3 | T1;T8;T12 | amino-decorated magnetic MOF composite | MIL-88A(Fe | Fe | fumaric acid | 1 | 1 | 0 | 0 | 1 | 1 | 0 | 0 | 0 | 1 | APTMS amine functionalization |  | 1 | Fe3O4 | 1 |  |  |  | 62.21 | [6 empty] | microwave-assisted magnetic MOF preparation and APTMS functionalization |  | FeCl3; FeCl2 | fumaric acid | F1 |  | 3-aminopropyltriethoxysilane |  |  | 未报告吸附后 PXRD/XRD 对比 | 未报告金属浸出测试 | 循环再生：第5次容量/去除率保留71.7043%；未报告独立水稳定性、吸附后 PXRD 或金属浸出证据 | 1/Amino-decorated magnetic metal-organic framework as a potential novel platform for selective removal of chromium (VI), cadmium (II) and lead (II).pdf | P0051 | 10.1016/j.jhazmat.2019.120979 | 1 | isotherm | 298 |  | 802.5641 | 376.506 | 60.07463 | 636.3636 | 1 | 612.7451 | 95.76441 | 6 | 612.7451 | 等温线 | Amino-decorated magnetic metal-organic framework as a potential novel platform for selective removal of chromium (Vl), cadmium (II) and lead (II) | P0051 | Post-modified MOF; Metal oxide composite
P0020 | P0020_M1 | nFe3O4@MIL-88A(Fe)/APTMS | M3 | T1;T8;T12 | amino-decorated magnetic MOF composite | MIL-88A(Fe | Fe | fumaric acid | 1 | 1 | 0 | 0 | 1 | 1 | 0 | 0 | 0 | 1 | APTMS amine functionalization |  | 1 | Fe3O4 | 1 |  |  |  | 62.21 | [6 empty] | microwave-assisted magnetic MOF preparation and APTMS functionalization |  | FeCl3; FeCl2 | fumaric acid | F1 |  | 3-aminopropyltriethoxysilane |  |  | 未报告吸附后 PXRD/XRD 对比 | 未报告金属浸出测试 | 循环再生：第5次容量/去除率保留71.7043%；未报告独立水稳定性、吸附后 PXRD 或金属浸出证据 | 1/Amino-decorated magnetic metal-organic framework as a potential novel platform for selective removal of chromium (VI), cadmium (II) and lead (II).pdf | P0051 | 10.1016/j.jhazmat.2019.120979 | 1 | isotherm | 298 |  | 535.9589 | 276.5487 | 60.07463 | 636.3636 | 1 | 612.7451 | 95.76441 | 6 | 612.7451 | 等温线 | Amino-decorated magnetic metal-organic framework as a potential novel platform for selective removal of chromium (Vl), cadmium (II) and lead (II) | P0051 | Post-modified MOF; Metal oxide composite
P0020 | P0020_M1 | nFe3O4@MIL-88A(Fe)/APTMS | M3 | T1;T8;T12 | amino-decorated magnetic MOF composite | MIL-88A(Fe | Fe | fumaric acid | 1 | 1 | 0 | 0 | 1 | 1 | 0 | 0 | 0 | 1 | APTMS amine functionalization |  | 1 | Fe3O4 | 1 |  |  |  | 62.21 | [6 empty] | microwave-assisted magnetic MOF preparation and APTMS functionalization |  | FeCl3; FeCl2 | fumaric acid | F1 |  | 3-aminopropyltriethoxysilane |  |  | 未报告吸附后 PXRD/XRD 对比 | 未报告金属浸出测试 | 循环再生：第5次容量/去除率保留71.7043%；未报告独立水稳定性、吸附后 PXRD 或金属浸出证据 | 1/Amino-decorated magnetic metal-organic framework as a potential novel platform for selective removal of chromium (VI), cadmium (II) and lead (II).pdf | P0051 | 10.1016/j.jhazmat.2019.120979 | 1 | isotherm | 298 |  | 356.492 | 186.0119 | 60.07463 | 636.3636 | 1 | 612.7451 | 95.76441 | 6 | 612.7451 | 等温线 | Amino-decorated magnetic metal-organic framework as a potential novel platform for selective removal of chromium (Vl), cadmium (II) and lead (II) | P0051 | Post-modified MOF; Metal oxide composite
P0020 | P0020_M1 | nFe3O4@MIL-88A(Fe)/APTMS | M3 | T1;T8;T12 | amino-decorated magnetic MOF composite | MIL-88A(Fe | Fe | fumaric acid | 1 | 1 | 0 | 0 | 1 | 1 | 0 | 0 | 0 | 1 | APTMS amine functionalization |  | 1 | Fe3O4 | 1 |  |  |  | 62.21 | [6 empty] | microwave-assisted magnetic MOF preparation and APTMS functionalization |  | FeCl3; FeCl2 | fumaric acid | F1 |  | 3-aminopropyltriethoxysilane |  |  | 未报告吸附后 PXRD/XRD 对比 | 未报告金属浸出测试 | 循环再生：第5次容量/去除率保留71.7043%；未报告独立水稳定性、吸附后 PXRD 或金属浸出证据 | 1/Amino-decorated magnetic metal-organic framework as a potential novel platform for selective removal of chromium (VI), cadmium (II) and lead (II).pdf | P0051 | 10.1016/j.jhazmat.2019.120979 | 1 | isotherm | 298 |  | 263.0252 | 140.1345 | 60.07463 | 636.3636 | 1 | 612.7451 | 95.76441 | 6 | 612.7451 | 等温线 | Amino-decorated magnetic metal-organic framework as a potential novel platform for selective removal of chromium (Vl), cadmium (II) and lead (II) | P0051 | Post-modified MOF; Metal oxide composite
P0021 | P0021_M1 | UiO-67-biochar composite (MBC) | M4 | T2 | MOF-biochar composite | UiO-67 | Zr | 4,4'-biphenyldicarboxylic acid | 1 | 0 | 0 | 0 | 1 | 0 | 0 | 0 | 0 | 0 |  |  | 1 | biochar | 0 |  |  |  | 540 |  | 3.61 |  | vacuum activation; thermal drying | 70 | 12 h | in-situ solvothermal growth | DMF | ZrCl4 | 4,4'-biphenyldicarboxylic acid | F1 | acetic acid |  | 120 | 24 | retained crystallinity after four cycles | 未报告金属浸出测试 | 循环再生：第4次容量/去除率保留86.7925%；未报告独立水稳定性、吸附后 PXRD 或金属浸出证据 | 1/Assessing the efficiency and reusability of zirconium-based MOF-biochar composite for the removal of Pb (II) and Cd (II) in single and multi-ionic systems.pdf | P0060 | 10.1016/j.seppur.2022.122850 | 1 | ph | 298 | 0.75 | 117.905 | 44.64695 | 179.7414 | 202.118 | 1 | 202.118 | 90.9434 | 2 | 44.64695 | pH | Assessing the efficiency and reusability of zirconium-based MOF-biochar composite for the removal of Pb (II) and Cd (II) in single and multi-ionic systems | P0060 | Carbide composite
P0021 | P0021_M1 | UiO-67-biochar composite (MBC) | M4 | T2 | MOF-biochar composite | UiO-67 | Zr | 4,4'-biphenyldicarboxylic acid | 1 | 0 | 0 | 0 | 1 | 0 | 0 | 0 | 0 | 0 |  |  | 1 | biochar | 0 |  |  |  | 540 |  | 3.61 |  | vacuum activation; thermal drying | 70 | 12 h | in-situ solvothermal growth | DMF | ZrCl4 | 4,4'-biphenyldicarboxylic acid | F1 | acetic acid |  | 120 | 24 | retained crystallinity after four cycles | 未报告金属浸出测试 | 循环再生：第4次容量/去除率保留86.7925%；未报告独立水稳定性、吸附后 PXRD 或金属浸出证据 | 1/Assessing the efficiency and reusability of zirconium-based MOF-biochar composite for the removal of Pb (II) and Cd (II) in single and multi-ionic systems.pdf | P0060 | 10.1016/j.seppur.2022.122850 | 1 | ph | 298 | 0.75 | 117.905 | 117.6508 | 179.7414 | 202.118 | 1 | 202.118 | 90.9434 | 3 | 117.6508 | pH | Assessing the efficiency and reusability of zirconium-based MOF-biochar composite for the removal of Pb (II) and Cd (II) in single and multi-ionic systems | P0060 | Carbide composite
P0021 | P0021_M1 | UiO-67-biochar composite (MBC) | M4 | T2 | MOF-biochar composite | UiO-67 | Zr | 4,4'-biphenyldicarboxylic acid | 1 | 0 | 0 | 0 | 1 | 0 | 0 | 0 | 0 | 0 |  |  | 1 | biochar | 0 |  |  |  | 540 |  | 3.61 |  | vacuum activation; thermal drying | 70 | 12 h | in-situ solvothermal growth | DMF | ZrCl4 | 4,4'-biphenyldicarboxylic acid | F1 | acetic acid |  | 120 | 24 | retained crystallinity after four cycles | 未报告金属浸出测试 | 循环再生：第4次容量/去除率保留86.7925%；未报告独立水稳定性、吸附后 PXRD 或金属浸出证据 | 1/Assessing the efficiency and reusability of zirconium-based MOF-biochar composite for the removal of Pb (II) and Cd (II) in single and multi-ionic systems.pdf | P0060 | 10.1016/j.seppur.2022.122850 | 1 | ph | 298 | 0.75 | 117.905 | 164.1077 | 179.7414 | 202.118 | 1 | 202.118 | 90.9434 | 4 | 164.1077 | pH | Assessing the efficiency and reusability of zirconium-based MOF-biochar composite for the removal of Pb (II) and Cd (II) in single and multi-ionic systems | P0060 | Carbide composite
P0021 | P0021_M1 | UiO-67-biochar composite (MBC) | M4 | T2 | MOF-biochar composite | UiO-67 | Zr | 4,4'-biphenyldicarboxylic acid | 1 | 0 | 0 | 0 | 1 | 0 | 0 | 0 | 0 | 0 |  |  | 1 | biochar | 0 |  |  |  | 540 |  | 3.61 |  | vacuum activation; thermal drying | 70 | 12 h | in-situ solvothermal growth | DMF | ZrCl4 | 4,4'-biphenyldicarboxylic acid | F1 | acetic acid |  | 120 | 24 | retained crystallinity after four cycles | 未报告金属浸出测试 | 循环再生：第4次容量/去除率保留86.7925%；未报告独立水稳定性、吸附后 PXRD 或金属浸出证据 | 1/Assessing the efficiency and reusability of zirconium-based MOF-biochar composite for the removal of Pb (II) and Cd (II) in single and multi-ionic systems.pdf | P0060 | 10.1016/j.seppur.2022.122850 | 1 | ph | 298 | 0.75 | 117.905 | 202.118 | 179.7414 | 202.118 | 1 | 202.118 | 90.9434 | 5 | 202.118 | pH | Assessing the efficiency and reusability of zirconium-based MOF-biochar composite for the removal of Pb (II) and Cd (II) in single and multi-ionic systems | P0060 | Carbide composite
P0021 | P0021_M1 | UiO-67-biochar composite (MBC) | M4 | T2 | MOF-biochar composite | UiO-67 | Zr | 4,4'-biphenyldicarboxylic acid | 1 | 0 | 0 | 0 | 1 | 0 | 0 | 0 | 0 | 0 |  |  | 1 | biochar | 0 |  |  |  | 540 |  | 3.61 |  | vacuum activation; thermal drying | 70 | 12 h | in-situ solvothermal growth | DMF | ZrCl4 | 4,4'-biphenyldicarboxylic acid | F1 | acetic acid |  | 120 | 24 | retained crystallinity after four cycles | 未报告金属浸出测试 | 循环再生：第4次容量/去除率保留86.7925%；未报告独立水稳定性、吸附后 PXRD 或金属浸出证据 | 1/Assessing the efficiency and reusability of zirconium-based MOF-biochar composite for the removal of Pb (II) and Cd (II) in single and multi-ionic systems.pdf | P0060 | 10.1016/j.seppur.2022.122850 | 1 | ph | 298 | 0.75 | 117.905 | 170.1411 | 179.7414 | 202.118 | 1 | 202.118 | 90.9434 | 6 | 170.1411 | pH | Assessing the efficiency and reusability of zirconium-based MOF-biochar composite for the removal of Pb (II) and Cd (II) in single and multi-ionic systems | P0060 | Carbide composite
P0021 | P0021_M1 | UiO-67-biochar composite (MBC) | M4 | T2 | MOF-biochar composite | UiO-67 | Zr | 4,4'-biphenyldicarboxylic acid | 1 | 0 | 0 | 0 | 1 | 0 | 0 | 0 | 0 | 0 |  |  | 1 | biochar | 0 |  |  |  | 540 |  | 3.61 |  | vacuum activation; thermal drying | 70 | 12 h | in-situ solvothermal growth | DMF | ZrCl4 | 4,4'-biphenyldicarboxylic acid | F1 | acetic acid |  | 120 | 24 | retained crystallinity after four cycles | 未报告金属浸出测试 | 循环再生：第4次容量/去除率保留86.7925%；未报告独立水稳定性、吸附后 PXRD 或金属浸出证据 | 1/Assessing the efficiency and reusability of zirconium-based MOF-biochar composite for the removal of Pb (II) and Cd (II) in single and multi-ionic systems.pdf | P0060 | 10.1016/j.seppur.2022.122850 | 1 | ph | 298 | 0.75 | 117.905 | 132.1308 | 179.7414 | 202.118 | 1 | 202.118 | 90.9434 | 7 | 132.1308 | pH | Assessing the efficiency and reusability of zirconium-based MOF-biochar composite for the removal of Pb (II) and Cd (II) in single and multi-ionic systems | P0060 | Carbide composite
P0021 | P0021_M1 | UiO-67-biochar composite (MBC) | M4 | T2 | MOF-biochar composite | UiO-67 | Zr | 4,4'-biphenyldicarboxylic acid | 1 | 0 | 0 | 0 | 1 | 0 | 0 | 0 | 0 | 0 |  |  | 1 | biochar | 0 |  |  |  | 540 |  | 3.61 |  | vacuum activation; thermal drying | 70 | 12 h | in-situ solvothermal growth | DMF | ZrCl4 | 4,4'-biphenyldicarboxylic acid | F1 | acetic acid |  | 120 | 24 | retained crystallinity after four cycles | 未报告金属浸出测试 | 循环再生：第4次容量/去除率保留86.7925%；未报告独立水稳定性、吸附后 PXRD 或金属浸出证据 | 1/Assessing the efficiency and reusability of zirconium-based MOF-biochar composite for the removal of Pb (II) and Cd (II) in single and multi-ionic systems.pdf | P0060 | 10.1016/j.seppur.2022.122850 | 1 | cm | 298 | 0.25 | 117.905 | 156.0733 | 179.7414 | 202.118 | 1 | 202.118 | 90.9434 | 5 | 202.118 | MOF加入浓度 | Assessing the efficiency and reusability of zirconium-based MOF-biochar composite for the removal of Pb (II) and Cd (II) in single and multi-ionic systems | P0060 | Carbide composite
P0021 | P0021_M1 | UiO-67-biochar composite (MBC) | M4 | T2 | MOF-biochar composite | UiO-67 | Zr | 4,4'-biphenyldicarboxylic acid | 1 | 0 | 0 | 0 | 1 | 0 | 0 | 0 | 0 | 0 |  |  | 1 | biochar | 0 |  |  |  | 540 |  | 3.61 |  | vacuum activation; thermal drying | 70 | 12 h | in-situ solvothermal growth | DMF | ZrCl4 | 4,4'-biphenyldicarboxylic acid | F1 | acetic acid |  | 120 | 24 | retained crystallinity after four cycles | 未报告金属浸出测试 | 循环再生：第4次容量/去除率保留86.7925%；未报告独立水稳定性、吸附后 PXRD 或金属浸出证据 | 1/Assessing the efficiency and reusability of zirconium-based MOF-biochar composite for the removal of Pb (II) and Cd (II) in single and multi-ionic systems.pdf | P0060 | 10.1016/j.seppur.2022.122850 | 1 | cm | 298 | 0.5 | 117.905 | 179.9926 | 179.7414 | 202.118 | 1 | 202.118 | 90.9434 | 5 | 202.118 | MOF加入浓度 | Assessing the efficiency and reusability of zirconium-based MOF-biochar composite for the removal of Pb (II) and Cd (II) in single and multi-ionic systems | P0060 | Carbide composite
P0021 | P0021_M1 | UiO-67-biochar composite (MBC) | M4 | T2 | MOF-biochar composite | UiO-67 | Zr | 4,4'-biphenyldicarboxylic acid | 1 | 0 | 0 | 0 | 1 | 0 | 0 | 0 | 0 | 0 |  |  | 1 | biochar | 0 |  |  |  | 540 |  | 3.61 |  | vacuum activation; thermal drying | 70 | 12 h | in-situ solvothermal growth | DMF | ZrCl4 | 4,4'-biphenyldicarboxylic acid | F1 | acetic acid |  | 120 | 24 | retained crystallinity after four cycles | 未报告金属浸出测试 | 循环再生：第4次容量/去除率保留86.7925%；未报告独立水稳定性、吸附后 PXRD 或金属浸出证据 | 1/Assessing the efficiency and reusability of zirconium-based MOF-biochar composite for the removal of Pb (II) and Cd (II) in single and multi-ionic systems.pdf | P0060 | 10.1016/j.seppur.2022.122850 | 1 | cm | 298 | 0.75 | 117.905 | 202.118 | 179.7414 | 202.118 | 1 | 202.118 | 90.9434 | 5 | 202.118 | MOF加入浓度 | Assessing the efficiency and reusability of zirconium-based MOF-biochar composite for the removal of Pb (II) and Cd (II) in single and multi-ionic systems | P0060 | Carbide composite
P0021 | P0021_M1 | UiO-67-biochar composite (MBC) | M4 | T2 | MOF-biochar composite | UiO-67 | Zr | 4,4'-biphenyldicarboxylic acid | 1 | 0 | 0 | 0 | 1 | 0 | 0 | 0 | 0 | 0 |  |  | 1 | biochar | 0 |  |  |  | 540 |  | 3.61 |  | vacuum activation; thermal drying | 70 | 12 h | in-situ solvothermal growth | DMF | ZrCl4 | 4,4'-biphenyldicarboxylic acid | F1 | acetic acid |  | 120 | 24 | retained crystallinity after four cycles | 未报告金属浸出测试 | 循环再生：第4次容量/去除率保留86.7925%；未报告独立水稳定性、吸附后 PXRD 或金属浸出证据 | 1/Assessing the efficiency and reusability of zirconium-based MOF-biochar composite for the removal of Pb (II) and Cd (II) in single and multi-ionic systems.pdf | P0060 | 10.1016/j.seppur.2022.122850 | 1 | cm | 298 | 1 | 117.905 | 199.726 | 179.7414 | 202.118 | 1 | 202.118 | 90.9434 | 5 | 202.118 | MOF加入浓度 | Assessing the efficiency and reusability of zirconium-based MOF-biochar composite for the removal of Pb (II) and Cd (II) in single and multi-ionic systems | P0060 | Carbide composite
P0021 | P0021_M1 | UiO-67-biochar composite (MBC) | M4 | T2 | MOF-biochar composite | UiO-67 | Zr | 4,4'-biphenyldicarboxylic acid | 1 | 0 | 0 | 0 | 1 | 0 | 0 | 0 | 0 | 0 |  |  | 1 | biochar | 0 |  |  |  | 540 |  | 3.61 |  | vacuum activation; thermal drying | 70 | 12 h | in-situ solvothermal growth | DMF | ZrCl4 | 4,4'-biphenyldicarboxylic acid | F1 | acetic acid |  | 120 | 24 | retained crystallinity after four cycles | 未报告金属浸出测试 | 循环再生：第4次容量/去除率保留86.7925%；未报告独立水稳定性、吸附后 PXRD 或金属浸出证据 | 1/Assessing the efficiency and reusability of zirconium-based MOF-biochar composite for the removal of Pb (II) and Cd (II) in single and multi-ionic systems.pdf | P0060 | 10.1016/j.seppur.2022.122850 | 1 | cm | 298 | 1.3 | 117.905 | 196.1381 | 179.7414 | 202.118 | 1 | 202.118 | 90.9434 | 5 | 202.118 | MOF加入浓度 | Assessing the efficiency and reusability of zirconium-based MOF-biochar composite for the removal of Pb (II) and Cd (II) in single and multi-ionic systems | P0060 | Carbide composite
P0021 | P0021_M1 | UiO-67-biochar composite (MBC) | M4 | T2 | MOF-biochar composite | UiO-67 | Zr | 4,4'-biphenyldicarboxylic acid | 1 | 0 | 0 | 0 | 1 | 0 | 0 | 0 | 0 | 0 |  |  | 1 | biochar | 0 |  |  |  | 540 |  | 3.61 |  | vacuum activation; thermal drying | 70 | 12 h | in-situ solvothermal growth | DMF | ZrCl4 | 4,4'-biphenyldicarboxylic acid | F1 | acetic acid |  | 120 | 24 | retained crystallinity after four cycles | 未报告金属浸出测试 | 循环再生：第4次容量/去除率保留86.7925%；未报告独立水稳定性、吸附后 PXRD 或金属浸出证据 | 1/Assessing the efficiency and reusability of zirconium-based MOF-biochar composite for the removal of Pb (II) and Cd (II) in single and multi-ionic systems.pdf | P0060 | 10.1016/j.seppur.2022.122850 | 1 | isotherm | 308 | 0.75 | 1.698925 | 66.14865 | 179.7414 | 202.118 | 1 | 202.118 | 90.9434 | 5 | 202.118 | 等温线 | Assessing the efficiency and reusability of zirconium-based MOF-biochar composite for the removal of Pb (II) and Cd (II) in single and multi-ionic systems | P0060 | Carbide composite
P0021 | P0021_M1 | UiO-67-biochar composite (MBC) | M4 | T2 | MOF-biochar composite | UiO-67 | Zr | 4,4'-biphenyldicarboxylic acid | 1 | 0 | 0 | 0 | 1 | 0 | 0 | 0 | 0 | 0 |  |  | 1 | biochar | 0 |  |  |  | 540 |  | 3.61 |  | vacuum activation; thermal drying | 70 | 12 h | in-situ solvothermal growth | DMF | ZrCl4 | 4,4'-biphenyldicarboxylic acid | F1 | acetic acid |  | 120 | 24 | retained crystallinity after four cycles | 未报告金属浸出测试 | 循环再生：第4次容量/去除率保留86.7925%；未报告独立水稳定性、吸附后 PXRD 或金属浸出证据 | 1/Assessing the efficiency and reusability of zirconium-based MOF-biochar composite for the removal of Pb (II) and Cd (II) in single and multi-ionic systems.pdf | P0060 | 10.1016/j.seppur.2022.122850 | 1 | isotherm | 308 | 0.75 | 8.27957 | 125.6081 | 179.7414 | 202.118 | 1 | 202.118 | 90.9434 | 5 | 202.118 | 等温线 | Assessing the efficiency and reusability of zirconium-based MOF-biochar composite for the removal of Pb (II) and Cd (II) in single and multi-ionic systems | P0060 | Carbide composite
P0021 | P0021_M1 | UiO-67-biochar composite (MBC) | M4 | T2 | MOF-biochar composite | UiO-67 | Zr | 4,4'-biphenyldicarboxylic acid | 1 | 0 | 0 | 0 | 1 | 0 | 0 | 0 | 0 | 0 |  |  | 1 | biochar | 0 |  |  |  | 540 |  | 3.61 |  | vacuum activation; thermal drying | 70 | 12 h | in-situ solvothermal growth | DMF | ZrCl4 | 4,4'-biphenyldicarboxylic acid | F1 | acetic acid |  | 120 | 24 | retained crystallinity after four cycles | 未报告金属浸出测试 | 循环再生：第4次容量/去除率保留86.7925%；未报告独立水稳定性、吸附后 PXRD 或金属浸出证据 | 1/Assessing the efficiency and reusability of zirconium-based MOF-biochar composite for the removal of Pb (II) and Cd (II) in single and multi-ionic systems.pdf | P0060 | 10.1016/j.seppur.2022.122850 | 1 | isotherm | 308 | 0.75 | 24.36559 | 168.7162 | 179.7414 | 202.118 | 1 | 202.118 | 90.9434 | 5 | 202.118 | 等温线 | Assessing the efficiency and reusability of zirconium-based MOF-biochar composite for the removal of Pb (II) and Cd (II) in single and multi-ionic systems | P0060 | Carbide composite
P0021 | P0021_M1 | UiO-67-biochar composite (MBC) | M4 | T2 | MOF-biochar composite | UiO-67 | Zr | 4,4'-biphenyldicarboxylic acid | 1 | 0 | 0 | 0 | 1 | 0 | 0 | 0 | 0 | 0 |  |  | 1 | biochar | 0 |  |  |  | 540 |  | 3.61 |  | vacuum activation; thermal drying | 70 | 12 h | in-situ solvothermal growth | DMF | ZrCl4 | 4,4'-biphenyldicarboxylic acid | F1 | acetic acid |  | 120 | 24 | retained crystallinity after four cycles | 未报告金属浸出测试 | 循环再生：第4次容量/去除率保留86.7925%；未报告独立水稳定性、吸附后 PXRD 或金属浸出证据 | 1/Assessing the efficiency and reusability of zirconium-based MOF-biochar composite for the removal of Pb (II) and Cd (II) in single and multi-ionic systems.pdf | P0060 | 10.1016/j.seppur.2022.122850 | 1 | isotherm | 308 | 0.75 | 62.3871 | 185.0676 | 179.7414 | 202.118 | 1 | 202.118 | 90.9434 | 5 | 202.118 | 等温线 | Assessing the efficiency and reusability of zirconium-based MOF-biochar composite for the removal of Pb (II) and Cd (II) in single and multi-ionic systems | P0060 | Carbide composite
P0021 | P0021_M1 | UiO-67-biochar composite (MBC) | M4 | T2 | MOF-biochar composite | UiO-67 | Zr | 4,4'-biphenyldicarboxylic acid | 1 | 0 | 0 | 0 | 1 | 0 | 0 | 0 | 0 | 0 |  |  | 1 | biochar | 0 |  |  |  | 540 |  | 3.61 |  | vacuum activation; thermal drying | 70 | 12 h | in-situ solvothermal growth | DMF | ZrCl4 | 4,4'-biphenyldicarboxylic acid | F1 | acetic acid |  | 120 | 24 | retained crystallinity after four cycles | 未报告金属浸出测试 | 循环再生：第4次容量/去除率保留86.7925%；未报告独立水稳定性、吸附后 PXRD 或金属浸出证据 | 1/Assessing the efficiency and reusability of zirconium-based MOF-biochar composite for the removal of Pb (II) and Cd (II) in single and multi-ionic systems.pdf | P0060 | 10.1016/j.seppur.2022.122850 | 1 | isotherm | 308 | 0.75 | 139.8925 | 212.5676 | 179.7414 | 202.118 | 1 | 202.118 | 90.9434 | 5 | 202.118 | 等温线 | Assessing the efficiency and reusability of zirconium-based MOF-biochar composite for the removal of Pb (II) and Cd (II) in single and multi-ionic systems | P0060 | Carbide composite
P0021 | P0021_M1 | UiO-67-biochar composite (MBC) | M4 | T2 | MOF-biochar composite | UiO-67 | Zr | 4,4'-biphenyldicarboxylic acid | 1 | 0 | 0 | 0 | 1 | 0 | 0 | 0 | 0 | 0 |  |  | 1 | biochar | 0 |  |  |  | 540 |  | 3.61 |  | vacuum activation; thermal drying | 70 | 12 h | in-situ solvothermal growth | DMF | ZrCl4 | 4,4'-biphenyldicarboxylic acid | F1 | acetic acid |  | 120 | 24 | retained crystallinity after four cycles | 未报告金属浸出测试 | 循环再生：第4次容量/去除率保留86.7925%；未报告独立水稳定性、吸附后 PXRD 或金属浸出证据 | 1/Assessing the efficiency and reusability of zirconium-based MOF-biochar composite for the removal of Pb (II) and Cd (II) in single and multi-ionic systems.pdf | P0060 | 10.1016/j.seppur.2022.122850 | 1 | isotherm | 318 | 0.75 | 0.8855292 | 68.36461 | 179.7414 | 202.118 | 1 | 202.118 | 90.9434 | 5 | 202.118 | 等温线 | Assessing the efficiency and reusability of zirconium-based MOF-biochar composite for the removal of Pb (II) and Cd (II) in single and multi-ionic systems | P0060 | Carbide composite
P0021 | P0021_M1 | UiO-67-biochar composite (MBC) | M4 | T2 | MOF-biochar composite | UiO-67 | Zr | 4,4'-biphenyldicarboxylic acid | 1 | 0 | 0 | 0 | 1 | 0 | 0 | 0 | 0 | 0 |  |  | 1 | biochar | 0 |  |  |  | 540 |  | 3.61 |  | vacuum activation; thermal drying | 70 | 12 h | in-situ solvothermal growth | DMF | ZrCl4 | 4,4'-biphenyldicarboxylic acid | F1 | acetic acid |  | 120 | 24 | retained crystallinity after four cycles | 未报告金属浸出测试 | 循环再生：第4次容量/去除率保留86.7925%；未报告独立水稳定性、吸附后 PXRD 或金属浸出证据 | 1/Assessing the efficiency and reusability of zirconium-based MOF-biochar composite for the removal of Pb (II) and Cd (II) in single and multi-ionic systems.pdf | P0060 | 10.1016/j.seppur.2022.122850 | 1 | isotherm | 318 | 0.75 | 3.909287 | 130.2949 | 179.7414 | 202.118 | 1 | 202.118 | 90.9434 | 5 | 202.118 | 等温线 | Assessing the efficiency and reusability of zirconium-based MOF-biochar composite for the removal of Pb (II) and Cd (II) in single and multi-ionic systems | P0060 | Carbide composite
P0021 | P0021_M1 | UiO-67-biochar composite (MBC) | M4 | T2 | MOF-biochar composite | UiO-67 | Zr | 4,4'-biphenyldicarboxylic acid | 1 | 0 | 0 | 0 | 1 | 0 | 0 | 0 | 0 | 0 |  |  | 1 | biochar | 0 |  |  |  | 540 |  | 3.61 |  | vacuum activation; thermal drying | 70 | 12 h | in-situ solvothermal growth | DMF | ZrCl4 | 4,4'-biphenyldicarboxylic acid | F1 | acetic acid |  | 120 | 24 | retained crystallinity after four cycles | 未报告金属浸出测试 | 循环再生：第4次容量/去除率保留86.7925%；未报告独立水稳定性、吸附后 PXRD 或金属浸出证据 | 1/Assessing the efficiency and reusability of zirconium-based MOF-biochar composite for the removal of Pb (II) and Cd (II) in single and multi-ionic systems.pdf | P0060 | 10.1016/j.seppur.2022.122850 | 1 | isotherm | 318 | 0.75 | 18.12095 | 178.5523 | 179.7414 | 202.118 | 1 | 202.118 | 90.9434 | 5 | 202.118 | 等温线 | Assessing the efficiency and reusability of zirconium-based MOF-biochar composite for the removal of Pb (II) and Cd (II) in single and multi-ionic systems | P0060 | Carbide composite
P0021 | P0021_M1 | UiO-67-biochar composite (MBC) | M4 | T2 | MOF-biochar composite | UiO-67 | Zr | 4,4'-biphenyldicarboxylic acid | 1 | 0 | 0 | 0 | 1 | 0 | 0 | 0 | 0 | 0 |  |  | 1 | biochar | 0 |  |  |  | 540 |  | 3.61 |  | vacuum activation; thermal drying | 70 | 12 h | in-situ solvothermal growth | DMF | ZrCl4 | 4,4'-biphenyldicarboxylic acid | F1 | acetic acid |  | 120 | 24 | retained crystallinity after four cycles | 未报告金属浸出测试 | 循环再生：第4次容量/去除率保留86.7925%；未报告独立水稳定性、吸附后 PXRD 或金属浸出证据 | 1/Assessing the efficiency and reusability of zirconium-based MOF-biochar composite for the removal of Pb (II) and Cd (II) in single and multi-ionic systems.pdf | P0060 | 10.1016/j.seppur.2022.122850 | 1 | isotherm | 318 | 0.75 | 57.73218 | 195.4424 | 179.7414 | 202.118 | 1 | 202.118 | 90.9434 | 5 | 202.118 | 等温线 | Assessing the efficiency and reusability of zirconium-based MOF-biochar composite for the removal of Pb (II) and Cd (II) in single and multi-ionic systems | P0060 | Carbide composite
P0021 | P0021_M1 | UiO-67-biochar composite (MBC) | M4 | T2 | MOF-biochar composite | UiO-67 | Zr | 4,4'-biphenyldicarboxylic acid | 1 | 0 | 0 | 0 | 1 | 0 | 0 | 0 | 0 | 0 |  |  | 1 | biochar | 0 |  |  |  | 540 |  | 3.61 |  | vacuum activation; thermal drying | 70 | 12 h | in-situ solvothermal growth | DMF | ZrCl4 | 4,4'-biphenyldicarboxylic acid | F1 | acetic acid |  | 120 | 24 | retained crystallinity after four cycles | 未报告金属浸出测试 | 循环再生：第4次容量/去除率保留86.7925%；未报告独立水稳定性、吸附后 PXRD 或金属浸出证据 | 1/Assessing the efficiency and reusability of zirconium-based MOF-biochar composite for the removal of Pb (II) and Cd (II) in single and multi-ionic systems.pdf | P0060 | 10.1016/j.seppur.2022.122850 | 1 | isotherm | 318 | 0.75 | 117.905 | 242.8954 | 179.7414 | 202.118 | 1 | 202.118 | 90.9434 | 5 | 202.118 | 等温线 | Assessing the efficiency and reusability of zirconium-based MOF-biochar composite for the removal of Pb (II) and Cd (II) in single and multi-ionic systems | P0060 | Carbide composite
P0022 | P0022_M1 | Ni/Cd-MOF nanosheets | M1 |  | bimetallic 2D MOF nanosheets | Ni/Cd-MOF | Ni; Cd | terephthalic acid | 1 | 0 | 0 | 0 | 1 | 0 | 0 | 0 | 0 | 0 |  |  | 0 |  | 0 |  |  |  | 35.37 |  | 2.6 | nanosheet | vacuum activation | 120 | 6 h | one-step mixed-solvent solvothermal synthesis |  | Ni(OAc)2.4H2O | terephthalic acid | F1 |  |  |  |  | 未报告吸附后 PXRD/XRD 对比 | 未报告金属浸出测试 | 未报告水稳定性或循环稳定性证据 | 1/Bimetallic Coordination in Two-Dimensional Metal-Organic Framework Nanosheets Enables Highly Efficient Removal of Heavy Metal Lead (II).pdf | P0062 | 10.3389/fceng.2021.636439 | 1 | isotherm | 298 | 0.3333 | 29.88506 | 366.4122 | 720 | 812.709 |  |  |  | 7 | 889.313 | 等温线 | Bimetallic Coordination in Two-Dimensional Metal–Organic Framework Nanosheets Enables Highly Ef fi cient Removal of Heavy Metal Lead (II) | P0062 | Metal composite
P0022 | P0022_M1 | Ni/Cd-MOF nanosheets | M1 |  | bimetallic 2D MOF nanosheets | Ni/Cd-MOF | Ni; Cd | terephthalic acid | 1 | 0 | 0 | 0 | 1 | 0 | 0 | 0 | 0 | 0 |  |  | 0 |  | 0 |  |  |  | 35.37 |  | 2.6 | nanosheet | vacuum activation | 120 | 6 h | one-step mixed-solvent solvothermal synthesis |  | Ni(OAc)2.4H2O | terephthalic acid | F1 |  |  |  |  | 未报告吸附后 PXRD/XRD 对比 | 未报告金属浸出测试 | 未报告水稳定性或循环稳定性证据 | 1/Bimetallic Coordination in Two-Dimensional Metal-Organic Framework Nanosheets Enables Highly Efficient Removal of Heavy Metal Lead (II).pdf | P0062 | 10.3389/fceng.2021.636439 | 1 | isotherm | 298 | 0.3333 | 105.7471 | 610.687 | 720 | 812.709 |  |  |  | 7 | 889.313 | 等温线 | Bimetallic Coordination in Two-Dimensional Metal–Organic Framework Nanosheets Enables Highly Ef fi cient Removal of Heavy Metal Lead (II) | P0062 | Metal composite
P0022 | P0022_M1 | Ni/Cd-MOF nanosheets | M1 |  | bimetallic 2D MOF nanosheets | Ni/Cd-MOF | Ni; Cd | terephthalic acid | 1 | 0 | 0 | 0 | 1 | 0 | 0 | 0 | 0 | 0 |  |  | 0 |  | 0 |  |  |  | 35.37 |  | 2.6 | nanosheet | vacuum activation | 120 | 6 h | one-step mixed-solvent solvothermal synthesis |  | Ni(OAc)2.4H2O | terephthalic acid | F1 |  |  |  |  | 未报告吸附后 PXRD/XRD 对比 | 未报告金属浸出测试 | 未报告水稳定性或循环稳定性证据 | 1/Bimetallic Coordination in Two-Dimensional Metal-Organic Framework Nanosheets Enables Highly Efficient Removal of Heavy Metal Lead (II).pdf | P0062 | 10.3389/fceng.2021.636439 | 1 | isotherm | 298 | 0.3333 | 229.8851 | 790.0763 | 720 | 812.709 |  |  |  | 7 | 889.313 | 等温线 | Bimetallic Coordination in Two-Dimensional Metal–Organic Framework Nanosheets Enables Highly Ef fi cient Removal of Heavy Metal Lead (II) | P0062 | Metal composite
P0022 | P0022_M1 | Ni/Cd-MOF nanosheets | M1 |  | bimetallic 2D MOF nanosheets | Ni/Cd-MOF | Ni; Cd | terephthalic acid | 1 | 0 | 0 | 0 | 1 | 0 | 0 | 0 | 0 | 0 |  |  | 0 |  | 0 |  |  |  | 35.37 |  | 2.6 | nanosheet | vacuum activation | 120 | 6 h | one-step mixed-solvent solvothermal synthesis |  | Ni(OAc)2.4H2O | terephthalic acid | F1 |  |  |  |  | 未报告吸附后 PXRD/XRD 对比 | 未报告金属浸出测试 | 未报告水稳定性或循环稳定性证据 | 1/Bimetallic Coordination in Two-Dimensional Metal-Organic Framework Nanosheets Enables Highly Efficient Removal of Heavy Metal Lead (II).pdf | P0062 | 10.3389/fceng.2021.636439 | 1 | isotherm | 298 | 0.3333 | 422.9885 | 816.7939 | 720 | 812.709 |  |  |  | 7 | 889.313 | 等温线 | Bimetallic Coordination in Two-Dimensional Metal–Organic Framework Nanosheets Enables Highly Ef fi cient Removal of Heavy Metal Lead (II) | P0062 | Metal composite
P0022 | P0022_M1 | Ni/Cd-MOF nanosheets | M1 |  | bimetallic 2D MOF nanosheets | Ni/Cd-MOF | Ni; Cd | terephthalic acid | 1 | 0 | 0 | 0 | 1 | 0 | 0 | 0 | 0 | 0 |  |  | 0 |  | 0 |  |  |  | 35.37 |  | 2.6 | nanosheet | vacuum activation | 120 | 6 h | one-step mixed-solvent solvothermal synthesis |  | Ni(OAc)2.4H2O | terephthalic acid | F1 |  |  |  |  | 未报告吸附后 PXRD/XRD 对比 | 未报告金属浸出测试 | 未报告水稳定性或循环稳定性证据 | 1/Bimetallic Coordination in Two-Dimensional Metal-Organic Framework Nanosheets Enables Highly Efficient Removal of Heavy Metal Lead (II).pdf | P0062 | 10.3389/fceng.2021.636439 | 1 | isotherm | 298 | 0.3333 | 611.4943 | 889.313 | 720 | 812.709 |  |  |  | 7 | 889.313 | 等温线 | Bimetallic Coordination in Two-Dimensional Metal–Organic Framework Nanosheets Enables Highly Ef fi cient Removal of Heavy Metal Lead (II) | P0062 | Metal composite
P0022 | P0022_M1 | Ni/Cd-MOF nanosheets | M1 |  | bimetallic 2D MOF nanosheets | Ni/Cd-MOF | Ni; Cd | terephthalic acid | 1 | 0 | 0 | 0 | 1 | 0 | 0 | 0 | 0 | 0 |  |  | 0 |  | 0 |  |  |  | 35.37 |  | 2.6 | nanosheet | vacuum activation | 120 | 6 h | one-step mixed-solvent solvothermal synthesis |  | Ni(OAc)2.4H2O | terephthalic acid | F1 |  |  |  |  | 未报告吸附后 PXRD/XRD 对比 | 未报告金属浸出测试 | 未报告水稳定性或循环稳定性证据 | 1/Bimetallic Coordination in Two-Dimensional Metal-Organic Framework Nanosheets Enables Highly Efficient Removal of Heavy Metal Lead (II).pdf | P0062 | 10.3389/fceng.2021.636439 | 1 | ph | 298 | 0.3333 | 611.4943 | 37.31383 | 720 | 812.709 |  |  |  | 3 | 37.31383 | pH | Bimetallic Coordination in Two-Dimensional Metal–Organic Framework Nanosheets Enables Highly Ef fi cient Removal of Heavy Metal Lead (II) | P0062 | Metal composite
P0022 | P0022_M1 | Ni/Cd-MOF nanosheets | M1 |  | bimetallic 2D MOF nanosheets | Ni/Cd-MOF | Ni; Cd | terephthalic acid | 1 | 0 | 0 | 0 | 1 | 0 | 0 | 0 | 0 | 0 |  |  | 0 |  | 0 |  |  |  | 35.37 |  | 2.6 | nanosheet | vacuum activation | 120 | 6 h | one-step mixed-solvent solvothermal synthesis |  | Ni(OAc)2.4H2O | terephthalic acid | F1 |  |  |  |  | 未报告吸附后 PXRD/XRD 对比 | 未报告金属浸出测试 | 未报告水稳定性或循环稳定性证据 | 1/Bimetallic Coordination in Two-Dimensional Metal-Organic Framework Nanosheets Enables Highly Efficient Removal of Heavy Metal Lead (II).pdf | P0062 | 10.3389/fceng.2021.636439 | 1 | ph | 298 | 0.3333 | 611.4943 | 236.3209 | 720 | 812.709 |  |  |  | 4 | 236.3209 | pH | Bimetallic Coordination in Two-Dimensional Metal–Organic Framework Nanosheets Enables Highly Ef fi cient Removal of Heavy Metal Lead (II) | P0062 | Metal composite
P0022 | P0022_M1 | Ni/Cd-MOF nanosheets | M1 |  | bimetallic 2D MOF nanosheets | Ni/Cd-MOF | Ni; Cd | terephthalic acid | 1 | 0 | 0 | 0 | 1 | 0 | 0 | 0 | 0 | 0 |  |  | 0 |  | 0 |  |  |  | 35.37 |  | 2.6 | nanosheet | vacuum activation | 120 | 6 h | one-step mixed-solvent solvothermal synthesis |  | Ni(OAc)2.4H2O | terephthalic acid | F1 |  |  |  |  | 未报告吸附后 PXRD/XRD 对比 | 未报告金属浸出测试 | 未报告水稳定性或循环稳定性证据 | 1/Bimetallic Coordination in Two-Dimensional Metal-Organic Framework Nanosheets Enables Highly Efficient Removal of Heavy Metal Lead (II).pdf | P0062 | 10.3389/fceng.2021.636439 | 1 | ph | 298 | 0.3333 | 611.4943 | 447.766 | 720 | 812.709 |  |  |  | 5 | 447.766 | pH | Bimetallic Coordination in Two-Dimensional Metal–Organic Framework Nanosheets Enables Highly Ef fi cient Removal of Heavy Metal Lead (II) | P0062 | Metal composite
P0022 | P0022_M1 | Ni/Cd-MOF nanosheets | M1 |  | bimetallic 2D MOF nanosheets | Ni/Cd-MOF | Ni; Cd | terephthalic acid | 1 | 0 | 0 | 0 | 1 | 0 | 0 | 0 | 0 | 0 |  |  | 0 |  | 0 |  |  |  | 35.37 |  | 2.6 | nanosheet | vacuum activation | 120 | 6 h | one-step mixed-solvent solvothermal synthesis |  | Ni(OAc)2.4H2O | terephthalic acid | F1 |  |  |  |  | 未报告吸附后 PXRD/XRD 对比 | 未报告金属浸出测试 | 未报告水稳定性或循环稳定性证据 | 1/Bimetallic Coordination in Two-Dimensional Metal-Organic Framework Nanosheets Enables Highly Efficient Removal of Heavy Metal Lead (II).pdf | P0062 | 10.3389/fceng.2021.636439 | 1 | ph | 298 | 0.3333 | 611.4943 | 578.3644 | 720 | 812.709 |  |  |  | 6 | 578.3644 | pH | Bimetallic Coordination in Two-Dimensional Metal–Organic Framework Nanosheets Enables Highly Ef fi cient Removal of Heavy Metal Lead (II) | P0062 | Metal composite
P0022 | P0022_M1 | Ni/Cd-MOF nanosheets | M1 |  | bimetallic 2D MOF nanosheets | Ni/Cd-MOF | Ni; Cd | terephthalic acid | 1 | 0 | 0 | 0 | 1 | 0 | 0 | 0 | 0 | 0 |  |  | 0 |  | 0 |  |  |  | 35.37 |  | 2.6 | nanosheet | vacuum activation | 120 | 6 h | one-step mixed-solvent solvothermal synthesis |  | Ni(OAc)2.4H2O | terephthalic acid | F1 |  |  |  |  | 未报告吸附后 PXRD/XRD 对比 | 未报告金属浸出测试 | 未报告水稳定性或循环稳定性证据 | 1/Bimetallic Coordination in Two-Dimensional Metal-Organic Framework Nanosheets Enables Highly Efficient Removal of Heavy Metal Lead (II).pdf | P0062 | 10.3389/fceng.2021.636439 | 1 | ph | 298 | 0.3333 | 611.4943 | 889.313 | 720 | 812.709 |  |  |  | 7 | 889.313 | pH | Bimetallic Coordination in Two-Dimensional Metal–Organic Framework Nanosheets Enables Highly Ef fi cient Removal of Heavy Metal Lead (II) | P0062 | Metal composite
P0023 | P0023_M1 | rGO-PDA/50Co-ZIF-8 aerogel | M4 | T2;T6;T8;T10 | bimetallic ZIF-8/rGO aerogel composite | ZIF-8 | Zn; Co | 2-methylimidazole | 1 | 1 | 0 | 0 | 0 | 1 | 0 | 0 | 0 | 1 | polydopamine coating | polydopamine | 1 | reduced graphene oxide; polydopamine | 0 |  |  |  | 900 |  |  | aerogel | vacuum activation | 120 | 8 h | hydrothermal rGO formation; PDA coating; in-situ Co-ZIF-8 crystallization | 1-propanol | Zn(NO3)2.6H2O; Co(NO3)2.6H2O | 2-methylimidazole | F6 |  | polydopamine | 25 | 12 | 未报告吸附后 PXRD/XRD 对比 | 未报告金属浸出测试 | 循环再生：第7次容量/去除率保留80.5483%；未报告独立水稳定性、吸附后 PXRD 或金属浸出证据 | 1/Bimetallic reduced graphene oxide zeolitic imidazolate framework hybrid aerogels for efficient heavy metals removal.pdf | P0063 | 10.1007/s11705-024-2442-0 | 1 | ph | 298 | 0.15 | 210.9729 | 126.183 | 500 | 1170.403 | 1 | 1223.46 | 96.01353 | 2 | 126.183 | pH | Bimetallic reduced graphene oxide/zeolitic imidazolate framework hybrid aerogels for efficient heavy metals removal | P0063 | Post-modified MOF; Metal composite; Carbide composite
P0023 | P0023_M1 | rGO-PDA/50Co-ZIF-8 aerogel | M4 | T2;T6;T8;T10 | bimetallic ZIF-8/rGO aerogel composite | ZIF-8 | Zn; Co | 2-methylimidazole | 1 | 1 | 0 | 0 | 0 | 1 | 0 | 0 | 0 | 1 | polydopamine coating | polydopamine | 1 | reduced graphene oxide; polydopamine | 0 |  |  |  | 900 |  |  | aerogel | vacuum activation | 120 | 8 h | hydrothermal rGO formation; PDA coating; in-situ Co-ZIF-8 crystallization | 1-propanol | Zn(NO3)2.6H2O; Co(NO3)2.6H2O | 2-methylimidazole | F6 |  | polydopamine | 25 | 12 | 未报告吸附后 PXRD/XRD 对比 | 未报告金属浸出测试 | 循环再生：第7次容量/去除率保留80.5483%；未报告独立水稳定性、吸附后 PXRD 或金属浸出证据 | 1/Bimetallic reduced graphene oxide zeolitic imidazolate framework hybrid aerogels for efficient heavy metals removal.pdf | P0063 | 10.1007/s11705-024-2442-0 | 1 | ph | 298 | 0.15 | 210.9729 | 903.47 | 500 | 1170.403 | 1 | 1223.46 | 96.01353 | 4 | 903.47 | pH | Bimetallic reduced graphene oxide/zeolitic imidazolate framework hybrid aerogels for efficient heavy metals removal | P0063 | Post-modified MOF; Metal composite; Carbide composite
P0023 | P0023_M1 | rGO-PDA/50Co-ZIF-8 aerogel | M4 | T2;T6;T8;T10 | bimetallic ZIF-8/rGO aerogel composite | ZIF-8 | Zn; Co | 2-methylimidazole | 1 | 1 | 0 | 0 | 0 | 1 | 0 | 0 | 0 | 1 | polydopamine coating | polydopamine | 1 | reduced graphene oxide; polydopamine | 0 |  |  |  | 900 |  |  | aerogel | vacuum activation | 120 | 8 h | hydrothermal rGO formation; PDA coating; in-situ Co-ZIF-8 crystallization | 1-propanol | Zn(NO3)2.6H2O; Co(NO3)2.6H2O | 2-methylimidazole | F6 |  | polydopamine | 25 | 12 | 未报告吸附后 PXRD/XRD 对比 | 未报告金属浸出测试 | 循环再生：第7次容量/去除率保留80.5483%；未报告独立水稳定性、吸附后 PXRD 或金属浸出证据 | 1/Bimetallic reduced graphene oxide zeolitic imidazolate framework hybrid aerogels for efficient heavy metals removal.pdf | P0063 | 10.1007/s11705-024-2442-0 | 1 | ph | 298 | 0.15 | 210.9729 | 1221.451 | 500 | 1170.403 | 1 | 1223.46 | 96.01353 | 6 | 1221.451 | pH | Bimetallic reduced graphene oxide/zeolitic imidazolate framework hybrid aerogels for efficient heavy metals removal | P0063 | Post-modified MOF; Metal composite; Carbide composite
P0023 | P0023_M1 | rGO-PDA/50Co-ZIF-8 aerogel | M4 | T2;T6;T8;T10 | bimetallic ZIF-8/rGO aerogel composite | ZIF-8 | Zn; Co | 2-methylimidazole | 1 | 1 | 0 | 0 | 0 | 1 | 0 | 0 | 0 | 1 | polydopamine coating | polydopamine | 1 | reduced graphene oxide; polydopamine | 0 |  |  |  | 900 |  |  | aerogel | vacuum activation | 120 | 8 h | hydrothermal rGO formation; PDA coating; in-situ Co-ZIF-8 crystallization | 1-propanol | Zn(NO3)2.6H2O; Co(NO3)2.6H2O | 2-methylimidazole | F6 |  | polydopamine | 25 | 12 | 未报告吸附后 PXRD/XRD 对比 | 未报告金属浸出测试 | 循环再生：第7次容量/去除率保留80.5483%；未报告独立水稳定性、吸附后 PXRD 或金属浸出证据 | 1/Bimetallic reduced graphene oxide zeolitic imidazolate framework hybrid aerogels for efficient heavy metals removal.pdf | P0063 | 10.1007/s11705-024-2442-0 | 1 | ph | 298 | 0.15 | 210.9729 | 1064.984 | 500 | 1170.403 | 1 | 1223.46 | 96.01353 | 7 | 1064.984 | pH | Bimetallic reduced graphene oxide/zeolitic imidazolate framework hybrid aerogels for efficient heavy metals removal | P0063 | Post-modified MOF; Metal composite; Carbide composite
P0023 | P0023_M1 | rGO-PDA/50Co-ZIF-8 aerogel | M4 | T2;T6;T8;T10 | bimetallic ZIF-8/rGO aerogel composite | ZIF-8 | Zn; Co | 2-methylimidazole | 1 | 1 | 0 | 0 | 0 | 1 | 0 | 0 | 0 | 1 | polydopamine coating | polydopamine | 1 | reduced graphene oxide; polydopamine | 0 |  |  |  | 900 |  |  | aerogel | vacuum activation | 120 | 8 h | hydrothermal rGO formation; PDA coating; in-situ Co-ZIF-8 crystallization | 1-propanol | Zn(NO3)2.6H2O; Co(NO3)2.6H2O | 2-methylimidazole | F6 |  | polydopamine | 25 | 12 | 未报告吸附后 PXRD/XRD 对比 | 未报告金属浸出测试 | 循环再生：第7次容量/去除率保留80.5483%；未报告独立水稳定性、吸附后 PXRD 或金属浸出证据 | 1/Bimetallic reduced graphene oxide zeolitic imidazolate framework hybrid aerogels for efficient heavy metals removal.pdf | P0063 | 10.1007/s11705-024-2442-0 | 1 | ph | 298 | 0.15 | 210.9729 | 676.3407 | 500 | 1170.403 | 1 | 1223.46 | 96.01353 | 9 | 676.3407 | pH | Bimetallic reduced graphene oxide/zeolitic imidazolate framework hybrid aerogels for efficient heavy metals removal | P0063 | Post-modified MOF; Metal composite; Carbide composite
P0023 | P0023_M1 | rGO-PDA/50Co-ZIF-8 aerogel | M4 | T2;T6;T8;T10 | bimetallic ZIF-8/rGO aerogel composite | ZIF-8 | Zn; Co | 2-methylimidazole | 1 | 1 | 0 | 0 | 0 | 1 | 0 | 0 | 0 | 1 | polydopamine coating | polydopamine | 1 | reduced graphene oxide; polydopamine | 0 |  |  |  | 900 |  |  | aerogel | vacuum activation | 120 | 8 h | hydrothermal rGO formation; PDA coating; in-situ Co-ZIF-8 crystallization | 1-propanol | Zn(NO3)2.6H2O; Co(NO3)2.6H2O | 2-methylimidazole | F6 |  | polydopamine | 25 | 12 | 未报告吸附后 PXRD/XRD 对比 | 未报告金属浸出测试 | 循环再生：第7次容量/去除率保留80.5483%；未报告独立水稳定性、吸附后 PXRD 或金属浸出证据 | 1/Bimetallic reduced graphene oxide zeolitic imidazolate framework hybrid aerogels for efficient heavy metals removal.pdf | P0063 | 10.1007/s11705-024-2442-0 | 1 | isotherm | 298 | 0.15 | 2.828054 | 677.5547 | 500 | 1170.403 | 1 | 1223.46 | 96.01353 | 6 | 1221.451 | 等温线 | Bimetallic reduced graphene oxide/zeolitic imidazolate framework hybrid aerogels for efficient heavy metals removal | P0063 | Post-modified MOF; Metal composite; Carbide composite
P0023 | P0023_M1 | rGO-PDA/50Co-ZIF-8 aerogel | M4 | T2;T6;T8;T10 | bimetallic ZIF-8/rGO aerogel composite | ZIF-8 | Zn; Co | 2-methylimidazole | 1 | 1 | 0 | 0 | 0 | 1 | 0 | 0 | 0 | 1 | polydopamine coating | polydopamine | 1 | reduced graphene oxide; polydopamine | 0 |  |  |  | 900 |  |  | aerogel | vacuum activation | 120 | 8 h | hydrothermal rGO formation; PDA coating; in-situ Co-ZIF-8 crystallization | 1-propanol | Zn(NO3)2.6H2O; Co(NO3)2.6H2O | 2-methylimidazole | F6 |  | polydopamine | 25 | 12 | 未报告吸附后 PXRD/XRD 对比 | 未报告金属浸出测试 | 循环再生：第7次容量/去除率保留80.5483%；未报告独立水稳定性、吸附后 PXRD 或金属浸出证据 | 1/Bimetallic reduced graphene oxide zeolitic imidazolate framework hybrid aerogels for efficient heavy metals removal.pdf | P0063 | 10.1007/s11705-024-2442-0 | 1 | isotherm | 298 | 0.15 | 10.74661 | 1103.446 | 500 | 1170.403 | 1 | 1223.46 | 96.01353 | 6 | 1221.451 | 等温线 | Bimetallic reduced graphene oxide/zeolitic imidazolate framework hybrid aerogels for efficient heavy metals removal | P0063 | Post-modified MOF; Metal composite; Carbide composite
P0023 | P0023_M1 | rGO-PDA/50Co-ZIF-8 aerogel | M4 | T2;T6;T8;T10 | bimetallic ZIF-8/rGO aerogel composite | ZIF-8 | Zn; Co | 2-methylimidazole | 1 | 1 | 0 | 0 | 0 | 1 | 0 | 0 | 0 | 1 | polydopamine coating | polydopamine | 1 | reduced graphene oxide; polydopamine | 0 |  |  |  | 900 |  |  | aerogel | vacuum activation | 120 | 8 h | hydrothermal rGO formation; PDA coating; in-situ Co-ZIF-8 crystallization | 1-propanol | Zn(NO3)2.6H2O; Co(NO3)2.6H2O | 2-methylimidazole | F6 |  | polydopamine | 25 | 12 | 未报告吸附后 PXRD/XRD 对比 | 未报告金属浸出测试 | 循环再生：第7次容量/去除率保留80.5483%；未报告独立水稳定性、吸附后 PXRD 或金属浸出证据 | 1/Bimetallic reduced graphene oxide zeolitic imidazolate framework hybrid aerogels for efficient heavy metals removal.pdf | P0063 | 10.1007/s11705-024-2442-0 | 1 | isotherm | 298 | 0.15 | 72.9638 | 1210.217 | 500 | 1170.403 | 1 | 1223.46 | 96.01353 | 6 | 1221.451 | 等温线 | Bimetallic reduced graphene oxide/zeolitic imidazolate framework hybrid aerogels for efficient heavy metals removal | P0063 | Post-modified MOF; Metal composite; Carbide composite
P0023 | P0023_M1 | rGO-PDA/50Co-ZIF-8 aerogel | M4 | T2;T6;T8;T10 | bimetallic ZIF-8/rGO aerogel composite | ZIF-8 | Zn; Co | 2-methylimidazole | 1 | 1 | 0 | 0 | 0 | 1 | 0 | 0 | 0 | 1 | polydopamine coating | polydopamine | 1 | reduced graphene oxide; polydopamine | 0 |  |  |  | 900 |  |  | aerogel | vacuum activation | 120 | 8 h | hydrothermal rGO formation; PDA coating; in-situ Co-ZIF-8 crystallization | 1-propanol | Zn(NO3)2.6H2O; Co(NO3)2.6H2O | 2-methylimidazole | F6 |  | polydopamine | 25 | 12 | 未报告吸附后 PXRD/XRD 对比 | 未报告金属浸出测试 | 循环再生：第7次容量/去除率保留80.5483%；未报告独立水稳定性、吸附后 PXRD 或金属浸出证据 | 1/Bimetallic reduced graphene oxide zeolitic imidazolate framework hybrid aerogels for efficient heavy metals removal.pdf | P0063 | 10.1007/s11705-024-2442-0 | 1 | isotherm | 298 | 0.15 | 210.9729 | 1274.258 | 500 | 1170.403 | 1 | 1223.46 | 96.01353 | 6 | 1221.451 | 等温线 | Bimetallic reduced graphene oxide/zeolitic imidazolate framework hybrid aerogels for efficient heavy metals removal | P0063 | Post-modified MOF; Metal composite; Carbide composite
P0024 | P0024_M1 | PFe3O4@NH2-MIL-125(Ti) | M3 | T1;T12 | biopolymer-coated magnetic MOF ternary composite | NH2-MIL-125(Ti | Ti | 2-aminoterephthalic acid | 1 | 1 | 0 | 0 | 1 | 1 | 0 | 0 | 0 | 0 |  |  | 1 | Fe3O4 | 1 |  |  |  | 610.58 | 0.4013 | 5.4 |  | vacuum activation; thermal drying | 90 | 12 h | hydrothermal PFe3O4 formation followed by solvothermal composite synthesis | DMF; methanol; ethanol | Ti(OiPr)4 | 2-aminoterephthalic acid | F1;F4 |  |  | 160 | 12 | 未报告吸附后 PXRD/XRD 对比 | 未报告金属浸出测试 | 循环再生：第6次容量/去除率保留82.9439%；未报告独立水稳定性、吸附后 PXRD 或金属浸出证据 | 1/Biopolymer-Coated Magnetite Nanoparticles and Metal-Organic Framework Ternary Composites for Cooperative Pb(II) Adsorption.pdf | P0069 | 10.1021/acsanm.8b00957 | 1 | ph | 298 | 0.1 | 52.26244 | 50.63398 | 240.6786 | 101.8306 | 1 | 101.8306 | 92.75701 | 1 | 50.63398 | pH | Biopolymer-Coated Magnetite Nanoparticles and Metal-Organic Framework Ternary Composites for Cooperative Pb(II) Adsorption | P0069 | Metal oxide composite
P0024 | P0024_M1 | PFe3O4@NH2-MIL-125(Ti) | M3 | T1;T12 | biopolymer-coated magnetic MOF ternary composite | NH2-MIL-125(Ti | Ti | 2-aminoterephthalic acid | 1 | 1 | 0 | 0 | 1 | 1 | 0 | 0 | 0 | 0 |  |  | 1 | Fe3O4 | 1 |  |  |  | 610.58 | 0.4013 | 5.4 |  | vacuum activation; thermal drying | 90 | 12 h | hydrothermal PFe3O4 formation followed by solvothermal composite synthesis | DMF; methanol; ethanol | Ti(OiPr)4 | 2-aminoterephthalic acid | F1;F4 |  |  | 160 | 12 | 未报告吸附后 PXRD/XRD 对比 | 未报告金属浸出测试 | 循环再生：第6次容量/去除率保留82.9439%；未报告独立水稳定性、吸附后 PXRD 或金属浸出证据 | 1/Biopolymer-Coated Magnetite Nanoparticles and Metal-Organic Framework Ternary Composites for Cooperative Pb(II) Adsorption.pdf | P0069 | 10.1021/acsanm.8b00957 | 1 | ph | 298 | 0.1 | 52.26244 | 73.41927 | 240.6786 | 101.8306 | 1 | 101.8306 | 92.75701 | 2 | 73.41927 | pH | Biopolymer-Coated Magnetite Nanoparticles and Metal-Organic Framework Ternary Composites for Cooperative Pb(II) Adsorption | P0069 | Metal oxide composite
P0024 | P0024_M1 | PFe3O4@NH2-MIL-125(Ti) | M3 | T1;T12 | biopolymer-coated magnetic MOF ternary composite | NH2-MIL-125(Ti | Ti | 2-aminoterephthalic acid | 1 | 1 | 0 | 0 | 1 | 1 | 0 | 0 | 0 | 0 |  |  | 1 | Fe3O4 | 1 |  |  |  | 610.58 | 0.4013 | 5.4 |  | vacuum activation; thermal drying | 90 | 12 h | hydrothermal PFe3O4 formation followed by solvothermal composite synthesis | DMF; methanol; ethanol | Ti(OiPr)4 | 2-aminoterephthalic acid | F1;F4 |  |  | 160 | 12 | 未报告吸附后 PXRD/XRD 对比 | 未报告金属浸出测试 | 循环再生：第6次容量/去除率保留82.9439%；未报告独立水稳定性、吸附后 PXRD 或金属浸出证据 | 1/Biopolymer-Coated Magnetite Nanoparticles and Metal-Organic Framework Ternary Composites for Cooperative Pb(II) Adsorption.pdf | P0069 | 10.1021/acsanm.8b00957 | 1 | ph | 298 | 0.1 | 52.26244 | 86.07777 | 240.6786 | 101.8306 | 1 | 101.8306 | 92.75701 | 3 | 86.07777 | pH | Biopolymer-Coated Magnetite Nanoparticles and Metal-Organic Framework Ternary Composites for Cooperative Pb(II) Adsorption | P0069 | Metal oxide composite
P0024 | P0024_M1 | PFe3O4@NH2-MIL-125(Ti) | M3 | T1;T12 | biopolymer-coated magnetic MOF ternary composite | NH2-MIL-125(Ti | Ti | 2-aminoterephthalic acid | 1 | 1 | 0 | 0 | 1 | 1 | 0 | 0 | 0 | 0 |  |  | 1 | Fe3O4 | 1 |  |  |  | 610.58 | 0.4013 | 5.4 |  | vacuum activation; thermal drying | 90 | 12 h | hydrothermal PFe3O4 formation followed by solvothermal composite synthesis | DMF; methanol; ethanol | Ti(OiPr)4 | 2-aminoterephthalic acid | F1;F4 |  |  | 160 | 12 | 未报告吸附后 PXRD/XRD 对比 | 未报告金属浸出测试 | 循环再生：第6次容量/去除率保留82.9439%；未报告独立水稳定性、吸附后 PXRD 或金属浸出证据 | 1/Biopolymer-Coated Magnetite Nanoparticles and Metal-Organic Framework Ternary Composites for Cooperative Pb(II) Adsorption.pdf | P0069 | 10.1021/acsanm.8b00957 | 1 | ph | 298 | 0.1 | 52.26244 | 101.8306 | 240.6786 | 101.8306 | 1 | 101.8306 | 92.75701 | 4 | 101.8306 | pH | Biopolymer-Coated Magnetite Nanoparticles and Metal-Organic Framework Ternary Composites for Cooperative Pb(II) Adsorption | P0069 | Metal oxide composite
P0024 | P0024_M1 | PFe3O4@NH2-MIL-125(Ti) | M3 | T1;T12 | biopolymer-coated magnetic MOF ternary composite | NH2-MIL-125(Ti | Ti | 2-aminoterephthalic acid | 1 | 1 | 0 | 0 | 1 | 1 | 0 | 0 | 0 | 0 |  |  | 1 | Fe3O4 | 1 |  |  |  | 610.58 | 0.4013 | 5.4 |  | vacuum activation; thermal drying | 90 | 12 h | hydrothermal PFe3O4 formation followed by solvothermal composite synthesis | DMF; methanol; ethanol | Ti(OiPr)4 | 2-aminoterephthalic acid | F1;F4 |  |  | 160 | 12 | 未报告吸附后 PXRD/XRD 对比 | 未报告金属浸出测试 | 循环再生：第6次容量/去除率保留82.9439%；未报告独立水稳定性、吸附后 PXRD 或金属浸出证据 | 1/Biopolymer-Coated Magnetite Nanoparticles and Metal-Organic Framework Ternary Composites for Cooperative Pb(II) Adsorption.pdf | P0069 | 10.1021/acsanm.8b00957 | 1 | ph | 298 | 0.1 | 52.26244 | 96.76716 | 240.6786 | 101.8306 | 1 | 101.8306 | 92.75701 | 5 | 96.76716 | pH | Biopolymer-Coated Magnetite Nanoparticles and Metal-Organic Framework Ternary Composites for Cooperative Pb(II) Adsorption | P0069 | Metal oxide composite
P0024 | P0024_M1 | PFe3O4@NH2-MIL-125(Ti) | M3 | T1;T12 | biopolymer-coated magnetic MOF ternary composite | NH2-MIL-125(Ti | Ti | 2-aminoterephthalic acid | 1 | 1 | 0 | 0 | 1 | 1 | 0 | 0 | 0 | 0 |  |  | 1 | Fe3O4 | 1 |  |  |  | 610.58 | 0.4013 | 5.4 |  | vacuum activation; thermal drying | 90 | 12 h | hydrothermal PFe3O4 formation followed by solvothermal composite synthesis | DMF; methanol; ethanol | Ti(OiPr)4 | 2-aminoterephthalic acid | F1;F4 |  |  | 160 | 12 | 未报告吸附后 PXRD/XRD 对比 | 未报告金属浸出测试 | 循环再生：第6次容量/去除率保留82.9439%；未报告独立水稳定性、吸附后 PXRD 或金属浸出证据 | 1/Biopolymer-Coated Magnetite Nanoparticles and Metal-Organic Framework Ternary Composites for Cooperative Pb(II) Adsorption.pdf | P0069 | 10.1021/acsanm.8b00957 | 1 | ph | 298 | 0.1 | 52.26244 | 89.73466 | 240.6786 | 101.8306 | 1 | 101.8306 | 92.75701 | 7 | 89.73466 | pH | Biopolymer-Coated Magnetite Nanoparticles and Metal-Organic Framework Ternary Composites for Cooperative Pb(II) Adsorption | P0069 | Metal oxide composite
P0024 | P0024_M1 | PFe3O4@NH2-MIL-125(Ti) | M3 | T1;T12 | biopolymer-coated magnetic MOF ternary composite | NH2-MIL-125(Ti | Ti | 2-aminoterephthalic acid | 1 | 1 | 0 | 0 | 1 | 1 | 0 | 0 | 0 | 0 |  |  | 1 | Fe3O4 | 1 |  |  |  | 610.58 | 0.4013 | 5.4 |  | vacuum activation; thermal drying | 90 | 12 h | hydrothermal PFe3O4 formation followed by solvothermal composite synthesis | DMF; methanol; ethanol | Ti(OiPr)4 | 2-aminoterephthalic acid | F1;F4 |  |  | 160 | 12 | 未报告吸附后 PXRD/XRD 对比 | 未报告金属浸出测试 | 循环再生：第6次容量/去除率保留82.9439%；未报告独立水稳定性、吸附后 PXRD 或金属浸出证据 | 1/Biopolymer-Coated Magnetite Nanoparticles and Metal-Organic Framework Ternary Composites for Cooperative Pb(II) Adsorption.pdf | P0069 | 10.1021/acsanm.8b00957 | 1 | ph | 298 | 0.1 | 52.26244 | 85.23387 | 240.6786 | 101.8306 | 1 | 101.8306 | 92.75701 | 8 | 85.23387 | pH | Biopolymer-Coated Magnetite Nanoparticles and Metal-Organic Framework Ternary Composites for Cooperative Pb(II) Adsorption | P0069 | Metal oxide composite
P0024 | P0024_M1 | PFe3O4@NH2-MIL-125(Ti) | M3 | T1;T12 | biopolymer-coated magnetic MOF ternary composite | NH2-MIL-125(Ti | Ti | 2-aminoterephthalic acid | 1 | 1 | 0 | 0 | 1 | 1 | 0 | 0 | 0 | 0 |  |  | 1 | Fe3O4 | 1 |  |  |  | 610.58 | 0.4013 | 5.4 |  | vacuum activation; thermal drying | 90 | 12 h | hydrothermal PFe3O4 formation followed by solvothermal composite synthesis | DMF; methanol; ethanol | Ti(OiPr)4 | 2-aminoterephthalic acid | F1;F4 |  |  | 160 | 12 | 未报告吸附后 PXRD/XRD 对比 | 未报告金属浸出测试 | 循环再生：第6次容量/去除率保留82.9439%；未报告独立水稳定性、吸附后 PXRD 或金属浸出证据 | 1/Biopolymer-Coated Magnetite Nanoparticles and Metal-Organic Framework Ternary Composites for Cooperative Pb(II) Adsorption.pdf | P0069 | 10.1021/acsanm.8b00957 | 1 | ph | 298 | 0.1 | 52.26244 | 81.85827 | 240.6786 | 101.8306 | 1 | 101.8306 | 92.75701 | 9 | 81.85827 | pH | Biopolymer-Coated Magnetite Nanoparticles and Metal-Organic Framework Ternary Composites for Cooperative Pb(II) Adsorption | P0069 | Metal oxide composite
P0024 | P0024_M1 | PFe3O4@NH2-MIL-125(Ti) | M3 | T1;T12 | biopolymer-coated magnetic MOF ternary composite | NH2-MIL-125(Ti | Ti | 2-aminoterephthalic acid | 1 | 1 | 0 | 0 | 1 | 1 | 0 | 0 | 0 | 0 |  |  | 1 | Fe3O4 | 1 |  |  |  | 610.58 | 0.4013 | 5.4 |  | vacuum activation; thermal drying | 90 | 12 h | hydrothermal PFe3O4 formation followed by solvothermal composite synthesis | DMF; methanol; ethanol | Ti(OiPr)4 | 2-aminoterephthalic acid | F1;F4 |  |  | 160 | 12 | 未报告吸附后 PXRD/XRD 对比 | 未报告金属浸出测试 | 循环再生：第6次容量/去除率保留82.9439%；未报告独立水稳定性、吸附后 PXRD 或金属浸出证据 | 1/Biopolymer-Coated Magnetite Nanoparticles and Metal-Organic Framework Ternary Composites for Cooperative Pb(II) Adsorption.pdf | P0069 | 10.1021/acsanm.8b00957 | 1 | ph | 298 | 0.1 | 52.26244 | 79.32657 | 240.6786 | 101.8306 | 1 | 101.8306 | 92.75701 | 10 | 79.32657 | pH | Biopolymer-Coated Magnetite Nanoparticles and Metal-Organic Framework Ternary Composites for Cooperative Pb(II) Adsorption | P0069 | Metal oxide composite
P0024 | P0024_M1 | PFe3O4@NH2-MIL-125(Ti) | M3 | T1;T12 | biopolymer-coated magnetic MOF ternary composite | NH2-MIL-125(Ti | Ti | 2-aminoterephthalic acid | 1 | 1 | 0 | 0 | 1 | 1 | 0 | 0 | 0 | 0 |  |  | 1 | Fe3O4 | 1 |  |  |  | 610.58 | 0.4013 | 5.4 |  | vacuum activation; thermal drying | 90 | 12 h | hydrothermal PFe3O4 formation followed by solvothermal composite synthesis | DMF; methanol; ethanol | Ti(OiPr)4 | 2-aminoterephthalic acid | F1;F4 |  |  | 160 | 12 | 未报告吸附后 PXRD/XRD 对比 | 未报告金属浸出测试 | 循环再生：第6次容量/去除率保留82.9439%；未报告独立水稳定性、吸附后 PXRD 或金属浸出证据 | 1/Biopolymer-Coated Magnetite Nanoparticles and Metal-Organic Framework Ternary Composites for Cooperative Pb(II) Adsorption.pdf | P0069 | 10.1021/acsanm.8b00957 | 1 | isotherm | 298 | 0.1 | 2.171946 | 7.453065 | 240.6786 | 101.8306 | 1 | 101.8306 | 92.75701 | 4 | 101.8306 | 等温线 | Biopolymer-Coated Magnetite Nanoparticles and Metal-Organic Framework Ternary Composites for Cooperative Pb(II) Adsorption | P0069 | Metal oxide composite
P0024 | P0024_M1 | PFe3O4@NH2-MIL-125(Ti) | M3 | T1;T12 | biopolymer-coated magnetic MOF ternary composite | NH2-MIL-125(Ti | Ti | 2-aminoterephthalic acid | 1 | 1 | 0 | 0 | 1 | 1 | 0 | 0 | 0 | 0 |  |  | 1 | Fe3O4 | 1 |  |  |  | 610.58 | 0.4013 | 5.4 |  | vacuum activation; thermal drying | 90 | 12 h | hydrothermal PFe3O4 formation followed by solvothermal composite synthesis | DMF; methanol; ethanol | Ti(OiPr)4 | 2-aminoterephthalic acid | F1;F4 |  |  | 160 | 12 | 未报告吸附后 PXRD/XRD 对比 | 未报告金属浸出测试 | 循环再生：第6次容量/去除率保留82.9439%；未报告独立水稳定性、吸附后 PXRD 或金属浸出证据 | 1/Biopolymer-Coated Magnetite Nanoparticles and Metal-Organic Framework Ternary Composites for Cooperative Pb(II) Adsorption.pdf | P0069 | 10.1021/acsanm.8b00957 | 1 | isotherm | 298 | 0.1 | 15.88235 | 43.90001 | 240.6786 | 101.8306 | 1 | 101.8306 | 92.75701 | 4 | 101.8306 | 等温线 | Biopolymer-Coated Magnetite Nanoparticles and Metal-Organic Framework Ternary Composites for Cooperative Pb(II) Adsorption | P0069 | Metal oxide composite
P0024 | P0024_M1 | PFe3O4@NH2-MIL-125(Ti) | M3 | T1;T12 | biopolymer-coated magnetic MOF ternary composite | NH2-MIL-125(Ti | Ti | 2-aminoterephthalic acid | 1 | 1 | 0 | 0 | 1 | 1 | 0 | 0 | 0 | 0 |  |  | 1 | Fe3O4 | 1 |  |  |  | 610.58 | 0.4013 | 5.4 |  | vacuum activation; thermal drying | 90 | 12 h | hydrothermal PFe3O4 formation followed by solvothermal composite synthesis | DMF; methanol; ethanol | Ti(OiPr)4 | 2-aminoterephthalic acid | F1;F4 |  |  | 160 | 12 | 未报告吸附后 PXRD/XRD 对比 | 未报告金属浸出测试 | 循环再生：第6次容量/去除率保留82.9439%；未报告独立水稳定性、吸附后 PXRD 或金属浸出证据 | 1/Biopolymer-Coated Magnetite Nanoparticles and Metal-Organic Framework Ternary Composites for Cooperative Pb(II) Adsorption.pdf | P0069 | 10.1021/acsanm.8b00957 | 1 | isotherm | 298 | 0.1 | 29.04977 | 68.18652 | 240.6786 | 101.8306 | 1 | 101.8306 | 92.75701 | 4 | 101.8306 | 等温线 | Biopolymer-Coated Magnetite Nanoparticles and Metal-Organic Framework Ternary Composites for Cooperative Pb(II) Adsorption | P0069 | Metal oxide composite
P0024 | P0024_M1 | PFe3O4@NH2-MIL-125(Ti) | M3 | T1;T12 | biopolymer-coated magnetic MOF ternary composite | NH2-MIL-125(Ti | Ti | 2-aminoterephthalic acid | 1 | 1 | 0 | 0 | 1 | 1 | 0 | 0 | 0 | 0 |  |  | 1 | Fe3O4 | 1 |  |  |  | 610.58 | 0.4013 | 5.4 |  | vacuum activation; thermal drying | 90 | 12 h | hydrothermal PFe3O4 formation followed by solvothermal composite synthesis | DMF; methanol; ethanol | Ti(OiPr)4 | 2-aminoterephthalic acid | F1;F4 |  |  | 160 | 12 | 未报告吸附后 PXRD/XRD 对比 | 未报告金属浸出测试 | 循环再生：第6次容量/去除率保留82.9439%；未报告独立水稳定性、吸附后 PXRD 或金属浸出证据 | 1/Biopolymer-Coated Magnetite Nanoparticles and Metal-Organic Framework Ternary Composites for Cooperative Pb(II) Adsorption.pdf | P0069 | 10.1021/acsanm.8b00957 | 1 | isotherm | 298 | 0.1 | 39.09502 | 84.62437 | 240.6786 | 101.8306 | 1 | 101.8306 | 92.75701 | 4 | 101.8306 | 等温线 | Biopolymer-Coated Magnetite Nanoparticles and Metal-Organic Framework Ternary Composites for Cooperative Pb(II) Adsorption | P0069 | Metal oxide composite
P0024 | P0024_M1 | PFe3O4@NH2-MIL-125(Ti) | M3 | T1;T12 | biopolymer-coated magnetic MOF ternary composite | NH2-MIL-125(Ti | Ti | 2-aminoterephthalic acid | 1 | 1 | 0 | 0 | 1 | 1 | 0 | 0 | 0 | 0 |  |  | 1 | Fe3O4 | 1 |  |  |  | 610.58 | 0.4013 | 5.4 |  | vacuum activation; thermal drying | 90 | 12 h | hydrothermal PFe3O4 formation followed by solvothermal composite synthesis | DMF; methanol; ethanol | Ti(OiPr)4 | 2-aminoterephthalic acid | F1;F4 |  |  | 160 | 12 | 未报告吸附后 PXRD/XRD 对比 | 未报告金属浸出测试 | 循环再生：第6次容量/去除率保留82.9439%；未报告独立水稳定性、吸附后 PXRD 或金属浸出证据 | 1/Biopolymer-Coated Magnetite Nanoparticles and Metal-Organic Framework Ternary Composites for Cooperative Pb(II) Adsorption.pdf | P0069 | 10.1021/acsanm.8b00957 | 1 | isotherm | 298 | 0.1 | 52.26244 | 101.8306 | 240.6786 | 101.8306 | 1 | 101.8306 | 92.75701 | 4 | 101.8306 | 等温线 | Biopolymer-Coated Magnetite Nanoparticles and Metal-Organic Framework Ternary Composites for Cooperative Pb(II) Adsorption | P0069 | Metal oxide composite
P0025 | P0025_M1 | etched Cu0.3Zr0.7-MOF-808/CMC aerogel | M5 | T5;T8;T10 | mixed-metal etched MOF aerogel composite | MOF-808 | Zr |  | 1 | 0 | 0 | 0 | 1 | 0 | 0 | 0 | 0 | 1 |  |  | 1 | cellulose | 0 |  |  |  | 882.9594 | 0.5023 |  | aerogel | [6 empty] | trimesic acid | F1 |  |  |  |  | 未报告吸附后 PXRD/XRD 对比 | 未报告金属浸出测试 | 循环再生：第6次容量/去除率保留82.5083%；未报告独立水稳定性、吸附后 PXRD 或金属浸出证据 | E:\mzh3\所有正文和附件\mof_digitized_model_rows上_PbII_整理.xlsx | P0076 | 10.1016/j.jclepro.2019.118476 | 1 | cm | 298 | 0.07 | 599.4652 | 133.2919 | 1440.909 | 285.0554 | 1 | 207.1429 | 91.08911 | 4 | 207.1429 | MOF加入浓度 | Carboxymethyl cellulose aerogel decorated MOF-808 with defects via mixed-metallic center and etching for enhanced Pb(II) removal | P0076 | Post-modified MOF; Metal composite; Cellulose composite
P0025 | P0025_M1 | etched Cu0.3Zr0.7-MOF-808/CMC aerogel | M5 | T5;T8;T10 | mixed-metal etched MOF aerogel composite | MOF-808 | Zr |  | 1 | 0 | 0 | 0 | 1 | 0 | 0 | 0 | 0 | 1 |  |  | 1 | cellulose | 0 |  |  |  | 882.9594 | 0.5023 |  | aerogel | [6 empty] | trimesic acid | F1 |  |  |  |  | 未报告吸附后 PXRD/XRD 对比 | 未报告金属浸出测试 | 循环再生：第6次容量/去除率保留82.5083%；未报告独立水稳定性、吸附后 PXRD 或金属浸出证据 | E:\mzh3\所有正文和附件\mof_digitized_model_rows上_PbII_整理.xlsx | P0076 | 10.1016/j.jclepro.2019.118476 | 1 | cm | 298 | 0.15 | 599.4652 | 207.1429 | 1440.909 | 285.0554 | 1 | 207.1429 | 91.08911 | 4 | 207.1429 | MOF加入浓度 | Carboxymethyl cellulose aerogel decorated MOF-808 with defects via mixed-metallic center and etching for enhanced Pb(II) removal | P0076 | Post-modified MOF; Metal composite; Cellulose composite
P0025 | P0025_M1 | etched Cu0.3Zr0.7-MOF-808/CMC aerogel | M5 | T5;T8;T10 | mixed-metal etched MOF aerogel composite | MOF-808 | Zr |  | 1 | 0 | 0 | 0 | 1 | 0 | 0 | 0 | 0 | 1 |  |  | 1 | cellulose | 0 |  |  |  | 882.9594 | 0.5023 |  | aerogel | [6 empty] | trimesic acid | F1 |  |  |  |  | 未报告吸附后 PXRD/XRD 对比 | 未报告金属浸出测试 | 循环再生：第6次容量/去除率保留82.5083%；未报告独立水稳定性、吸附后 PXRD 或金属浸出证据 | E:\mzh3\所有正文和附件\mof_digitized_model_rows上_PbII_整理.xlsx | P0076 | 10.1016/j.jclepro.2019.118476 | 1 | cm | 298 | 0.25 | 599.4652 | 161.2112 | 1440.909 | 285.0554 | 1 | 207.1429 | 91.08911 | 4 | 207.1429 | MOF加入浓度 | Carboxymethyl cellulose aerogel decorated MOF-808 with defects via mixed-metallic center and etching for enhanced Pb(II) removal | P0076 | Post-modified MOF; Metal composite; Cellulose composite
P0025 | P0025_M1 | etched Cu0.3Zr0.7-MOF-808/CMC aerogel | M5 | T5;T8;T10 | mixed-metal etched MOF aerogel composite | MOF-808 | Zr |  | 1 | 0 | 0 | 0 | 1 | 0 | 0 | 0 | 0 | 1 |  |  | 1 | cellulose | 0 |  |  |  | 882.9594 | 0.5023 |  | aerogel | [6 empty] | trimesic acid | F1 |  |  |  |  | 未报告吸附后 PXRD/XRD 对比 | 未报告金属浸出测试 | 循环再生：第6次容量/去除率保留82.5083%；未报告独立水稳定性、吸附后 PXRD 或金属浸出证据 | E:\mzh3\所有正文和附件\mof_digitized_model_rows上_PbII_整理.xlsx | P0076 | 10.1016/j.jclepro.2019.118476 | 1 | cm | 298 | 0.5 | 599.4652 | 106.2733 | 1440.909 | 285.0554 | 1 | 207.1429 | 91.08911 | 4 | 207.1429 | MOF加入浓度 | Carboxymethyl cellulose aerogel decorated MOF-808 with defects via mixed-metallic center and etching for enhanced Pb(II) removal | P0076 | Post-modified MOF; Metal composite; Cellulose composite
P0025 | P0025_M1 | etched Cu0.3Zr0.7-MOF-808/CMC aerogel | M5 | T5;T8;T10 | mixed-metal etched MOF aerogel composite | MOF-808 | Zr |  | 1 | 0 | 0 | 0 | 1 | 0 | 0 | 0 | 0 | 1 |  |  | 1 | cellulose | 0 |  |  |  | 882.9594 | 0.5023 |  | aerogel | [6 empty] | trimesic acid | F1 |  |  |  |  | 未报告吸附后 PXRD/XRD 对比 | 未报告金属浸出测试 | 循环再生：第6次容量/去除率保留82.5083%；未报告独立水稳定性、吸附后 PXRD 或金属浸出证据 | E:\mzh3\所有正文和附件\mof_digitized_model_rows上_PbII_整理.xlsx | P0076 | 10.1016/j.jclepro.2019.118476 | 1 | cm | 298 | 0.75 | 599.4652 | 81.95652 | 1440.909 | 285.0554 | 1 | 207.1429 | 91.08911 | 4 | 207.1429 | MOF加入浓度 | Carboxymethyl cellulose aerogel decorated MOF-808 with defects via mixed-metallic center and etching for enhanced Pb(II) removal | P0076 | Post-modified MOF; Metal composite; Cellulose composite
P0025 | P0025_M1 | etched Cu0.3Zr0.7-MOF-808/CMC aerogel | M5 | T5;T8;T10 | mixed-metal etched MOF aerogel composite | MOF-808 | Zr |  | 1 | 0 | 0 | 0 | 1 | 0 | 0 | 0 | 0 | 1 |  |  | 1 | cellulose | 0 |  |  |  | 882.9594 | 0.5023 |  | aerogel | [6 empty] | trimesic acid | F1 |  |  |  |  | 未报告吸附后 PXRD/XRD 对比 | 未报告金属浸出测试 | 循环再生：第6次容量/去除率保留82.5083%；未报告独立水稳定性、吸附后 PXRD 或金属浸出证据 | E:\mzh3\所有正文和附件\mof_digitized_model_rows上_PbII_整理.xlsx | P0076 | 10.1016/j.jclepro.2019.118476 | 1 | cm | 298 | 1 | 599.4652 | 72.04969 | 1440.909 | 285.0554 | 1 | 207.1429 | 91.08911 | 4 | 207.1429 | MOF加入浓度 | Carboxymethyl cellulose aerogel decorated MOF-808 with defects via mixed-metallic center and etching for enhanced Pb(II) removal | P0076 | Post-modified MOF; Metal composite; Cellulose composite
P0025 | P0025_M1 | etched Cu0.3Zr0.7-MOF-808/CMC aerogel | M5 | T5;T8;T10 | mixed-metal etched MOF aerogel composite | MOF-808 | Zr |  | 1 | 0 | 0 | 0 | 1 | 0 | 0 | 0 | 0 | 1 |  |  | 1 | cellulose | 0 |  |  |  | 882.9594 | 0.5023 |  | aerogel | [6 empty] | trimesic acid | F1 |  |  |  |  | 未报告吸附后 PXRD/XRD 对比 | 未报告金属浸出测试 | 循环再生：第6次容量/去除率保留82.5083%；未报告独立水稳定性、吸附后 PXRD 或金属浸出证据 | E:\mzh3\所有正文和附件\mof_digitized_model_rows上_PbII_整理.xlsx | P0076 | 10.1016/j.jclepro.2019.118476 | 1 | cm | 298 | 1.3 | 599.4652 | 64.84472 | 1440.909 | 285.0554 | 1 | 207.1429 | 91.08911 | 4 | 207.1429 | MOF加入浓度 | Carboxymethyl cellulose aerogel decorated MOF-808 with defects via mixed-metallic center and etching for enhanced Pb(II) removal | P0076 | Post-modified MOF; Metal composite; Cellulose composite
P0025 | P0025_M1 | etched Cu0.3Zr0.7-MOF-808/CMC aerogel | M5 | T5;T8;T10 | mixed-metal etched MOF aerogel composite | MOF-808 | Zr |  | 1 | 0 | 0 | 0 | 1 | 0 | 0 | 0 | 0 | 1 |  |  | 1 | cellulose | 0 |  |  |  | 882.9594 | 0.5023 |  | aerogel | [6 empty] | trimesic acid | F1 |  |  |  |  | 未报告吸附后 PXRD/XRD 对比 | 未报告金属浸出测试 | 循环再生：第6次容量/去除率保留82.5083%；未报告独立水稳定性、吸附后 PXRD 或金属浸出证据 | E:\mzh3\所有正文和附件\mof_digitized_model_rows上_PbII_整理.xlsx | P0076 | 10.1016/j.jclepro.2019.118476 | 1 | ph | 298 | 0.15 | 597.5936 | 90.22681 | 1440.909 | 285.0554 | 1 | 207.1429 | 91.08911 | 1 | 90.22681 | pH | Carboxymethyl cellulose aerogel decorated MOF-808 with defects via mixed-metallic center and etching for enhanced Pb(II) removal | P0076 | Post-modified MOF; Metal composite; Cellulose composite
P0025 | P0025_M1 | etched Cu0.3Zr0.7-MOF-808/CMC aerogel | M5 | T5;T8;T10 | mixed-metal etched MOF aerogel composite | MOF-808 | Zr |  | 1 | 0 | 0 | 0 | 1 | 0 | 0 | 0 | 0 | 1 |  |  | 1 | cellulose | 0 |  |  |  | 882.9594 | 0.5023 |  | aerogel | [6 empty] | trimesic acid | F1 |  |  |  |  | 未报告吸附后 PXRD/XRD 对比 | 未报告金属浸出测试 | 循环再生：第6次容量/去除率保留82.5083%；未报告独立水稳定性、吸附后 PXRD 或金属浸出证据 | E:\mzh3\所有正文和附件\mof_digitized_model_rows上_PbII_整理.xlsx | P0076 | 10.1016/j.jclepro.2019.118476 | 1 | ph | 298 | 0.15 | 597.5936 | 103.4853 | 1440.909 | 285.0554 | 1 | 207.1429 | 91.08911 | 2 | 103.4853 | pH | Carboxymethyl cellulose aerogel decorated MOF-808 with defects via mixed-metallic center and etching for enhanced Pb(II) removal | P0076 | Post-modified MOF; Metal composite; Cellulose composite
P0025 | P0025_M1 | etched Cu0.3Zr0.7-MOF-808/CMC aerogel | M5 | T5;T8;T10 | mixed-metal etched MOF aerogel composite | MOF-808 | Zr |  | 1 | 0 | 0 | 0 | 1 | 0 | 0 | 0 | 0 | 1 |  |  | 1 | cellulose | 0 |  |  |  | 882.9594 | 0.5023 |  | aerogel | [6 empty] | trimesic acid | F1 |  |  |  |  | 未报告吸附后 PXRD/XRD 对比 | 未报告金属浸出测试 | 循环再生：第6次容量/去除率保留82.5083%；未报告独立水稳定性、吸附后 PXRD 或金属浸出证据 | E:\mzh3\所有正文和附件\mof_digitized_model_rows上_PbII_整理.xlsx | P0076 | 10.1016/j.jclepro.2019.118476 | 1 | ph | 298 | 0.15 | 597.5936 | 161.3407 | 1440.909 | 285.0554 | 1 | 207.1429 | 91.08911 | 3 | 161.3407 | pH | Carboxymethyl cellulose aerogel decorated MOF-808 with defects via mixed-metallic center and etching for enhanced Pb(II) removal | P0076 | Post-modified MOF; Metal composite; Cellulose composite
P0025 | P0025_M1 | etched Cu0.3Zr0.7-MOF-808/CMC aerogel | M5 | T5;T8;T10 | mixed-metal etched MOF aerogel composite | MOF-808 | Zr |  | 1 | 0 | 0 | 0 | 1 | 0 | 0 | 0 | 0 | 1 |  |  | 1 | cellulose | 0 |  |  |  | 882.9594 | 0.5023 |  | aerogel | [6 empty] | trimesic acid | F1 |  |  |  |  | 未报告吸附后 PXRD/XRD 对比 | 未报告金属浸出测试 | 循环再生：第6次容量/去除率保留82.5083%；未报告独立水稳定性、吸附后 PXRD 或金属浸出证据 | E:\mzh3\所有正文和附件\mof_digitized_model_rows上_PbII_整理.xlsx | P0076 | 10.1016/j.jclepro.2019.118476 | 1 | ph | 298 | 0.15 | 597.5936 | 207.1429 | 1440.909 | 285.0554 | 1 | 207.1429 | 91.08911 | 4 | 207.1429 | pH | Carboxymethyl cellulose aerogel decorated MOF-808 with defects via mixed-metallic center and etching for enhanced Pb(II) removal | P0076 | Post-modified MOF; Metal composite; Cellulose composite
P0025 | P0025_M1 | etched Cu0.3Zr0.7-MOF-808/CMC aerogel | M5 | T5;T8;T10 | mixed-metal etched MOF aerogel composite | MOF-808 | Zr |  | 1 | 0 | 0 | 0 | 1 | 0 | 0 | 0 | 0 | 1 |  |  | 1 | cellulose | 0 |  |  |  | 882.9594 | 0.5023 |  | aerogel | [6 empty] | trimesic acid | F1 |  |  |  |  | 未报告吸附后 PXRD/XRD 对比 | 未报告金属浸出测试 | 循环再生：第6次容量/去除率保留82.5083%；未报告独立水稳定性、吸附后 PXRD 或金属浸出证据 | E:\mzh3\所有正文和附件\mof_digitized_model_rows上_PbII_整理.xlsx | P0076 | 10.1016/j.jclepro.2019.118476 | 1 | ph | 298 | 0.15 | 597.5936 | 184.8444 | 1440.909 | 285.0554 | 1 | 207.1429 | 91.08911 | 5 | 184.8444 | pH | Carboxymethyl cellulose aerogel decorated MOF-808 with defects via mixed-metallic center and etching for enhanced Pb(II) removal | P0076 | Post-modified MOF; Metal composite; Cellulose composite
P0025 | P0025_M1 | etched Cu0.3Zr0.7-MOF-808/CMC aerogel | M5 | T5;T8;T10 | mixed-metal etched MOF aerogel composite | MOF-808 | Zr |  | 1 | 0 | 0 | 0 | 1 | 0 | 0 | 0 | 0 | 1 |  |  | 1 | cellulose | 0 |  |  |  | 882.9594 | 0.5023 |  | aerogel | [6 empty] | trimesic acid | F1 |  |  |  |  | 未报告吸附后 PXRD/XRD 对比 | 未报告金属浸出测试 | 循环再生：第6次容量/去除率保留82.5083%；未报告独立水稳定性、吸附后 PXRD 或金属浸出证据 | E:\mzh3\所有正文和附件\mof_digitized_model_rows上_PbII_整理.xlsx | P0076 | 10.1016/j.jclepro.2019.118476 | 1 | ph | 298 | 0.15 | 597.5936 | 117.3465 | 1440.909 | 285.0554 | 1 | 207.1429 | 91.08911 | 6 | 117.3465 | pH | Carboxymethyl cellulose aerogel decorated MOF-808 with defects via mixed-metallic center and etching for enhanced Pb(II) removal | P0076 | Post-modified MOF; Metal composite; Cellulose composite
P0025 | P0025_M1 | etched Cu0.3Zr0.7-MOF-808/CMC aerogel | M5 | T5;T8;T10 | mixed-metal etched MOF aerogel composite | MOF-808 | Zr |  | 1 | 0 | 0 | 0 | 1 | 0 | 0 | 0 | 0 | 1 |  |  | 1 | cellulose | 0 |  |  |  | 882.9594 | 0.5023 |  | aerogel | [6 empty] | trimesic acid | F1 |  |  |  |  | 未报告吸附后 PXRD/XRD 对比 | 未报告金属浸出测试 | 循环再生：第6次容量/去除率保留82.5083%；未报告独立水稳定性、吸附后 PXRD 或金属浸出证据 | E:\mzh3\所有正文和附件\mof_digitized_model_rows上_PbII_整理.xlsx | P0076 | 10.1016/j.jclepro.2019.118476 | 1 | isotherm | 298 | 0.15 | 21.12299 | 23.75415 | 1440.909 | 285.0554 | 1 | 207.1429 | 91.08911 | 4 | 207.1429 | 等温线 | Carboxymethyl cellulose aerogel decorated MOF-808 with defects via mixed-metallic center and etching for enhanced Pb(II) removal | P0076 | Post-modified MOF; Metal composite; Cellulose composite
P0025 | P0025_M1 | etched Cu0.3Zr0.7-MOF-808/CMC aerogel | M5 | T5;T8;T10 | mixed-metal etched MOF aerogel composite | MOF-808 | Zr |  | 1 | 0 | 0 | 0 | 1 | 0 | 0 | 0 | 0 | 1 |  |  | 1 | cellulose | 0 |  |  |  | 882.9594 | 0.5023 |  | aerogel | [6 empty] | trimesic acid | F1 |  |  |  |  | 未报告吸附后 PXRD/XRD 对比 | 未报告金属浸出测试 | 循环再生：第6次容量/去除率保留82.5083%；未报告独立水稳定性、吸附后 PXRD 或金属浸出证据 | E:\mzh3\所有正文和附件\mof_digitized_model_rows上_PbII_整理.xlsx | P0076 | 10.1016/j.jclepro.2019.118476 | 1 | isotherm | 298 | 0.15 | 77.27273 | 75.5814 | 1440.909 | 285.0554 | 1 | 207.1429 | 91.08911 | 4 | 207.1429 | 等温线 | Carboxymethyl cellulose aerogel decorated MOF-808 with defects via mixed-metallic center and etching for enhanced Pb(II) removal | P0076 | Post-modified MOF; Metal composite; Cellulose composite
P0025 | P0025_M1 | etched Cu0.3Zr0.7-MOF-808/CMC aerogel | M5 | T5;T8;T10 | mixed-metal etched MOF aerogel composite | MOF-808 | Zr |  | 1 | 0 | 0 | 0 | 1 | 0 | 0 | 0 | 0 | 1 |  |  | 1 | cellulose | 0 |  |  |  | 882.9594 | 0.5023 |  | aerogel | [6 empty] | trimesic acid | F1 |  |  |  |  | 未报告吸附后 PXRD/XRD 对比 | 未报告金属浸出测试 | 循环再生：第6次容量/去除率保留82.5083%；未报告独立水稳定性、吸附后 PXRD 或金属浸出证据 | E:\mzh3\所有正文和附件\mof_digitized_model_rows上_PbII_整理.xlsx | P0076 | 10.1016/j.jclepro.2019.118476 | 1 | isotherm | 298 | 0.15 | 200.8021 | 141.3621 | 1440.909 | 285.0554 | 1 | 207.1429 | 91.08911 | 4 | 207.1429 | 等温线 | Carboxymethyl cellulose aerogel decorated MOF-808 with defects via mixed-metallic center and etching for enhanced Pb(II) removal | P0076 | Post-modified MOF; Metal composite; Cellulose composite
P0025 | P0025_M1 | etched Cu0.3Zr0.7-MOF-808/CMC aerogel | M5 | T5;T8;T10 | mixed-metal etched MOF aerogel composite | MOF-808 | Zr |  | 1 | 0 | 0 | 0 | 1 | 0 | 0 | 0 | 0 | 1 |  |  | 1 | cellulose | 0 |  |  |  | 882.9594 | 0.5023 |  | aerogel | [6 empty] | trimesic acid | F1 |  |  |  |  | 未报告吸附后 PXRD/XRD 对比 | 未报告金属浸出测试 | 循环再生：第6次容量/去除率保留82.5083%；未报告独立水稳定性、吸附后 PXRD 或金属浸出证据 | E:\mzh3\所有正文和附件\mof_digitized_model_rows上_PbII_整理.xlsx | P0076 | 10.1016/j.jclepro.2019.118476 | 1 | isotherm | 298 | 0.15 | 401.0695 | 187.2093 | 1440.909 | 285.0554 | 1 | 207.1429 | 91.08911 | 4 | 207.1429 | 等温线 | Carboxymethyl cellulose aerogel decorated MOF-808 with defects via mixed-metallic center and etching for enhanced Pb(II) removal | P0076 | Post-modified MOF; Metal composite; Cellulose composite
P0025 | P0025_M1 | etched Cu0.3Zr0.7-MOF-808/CMC aerogel | M5 | T5;T8;T10 | mixed-metal etched MOF aerogel composite | MOF-808 | Zr |  | 1 | 0 | 0 | 0 | 1 | 0 | 0 | 0 | 0 | 1 |  |  | 1 | cellulose | 0 |  |  |  | 882.9594 | 0.5023 |  | aerogel | [6 empty] | trimesic acid | F1 |  |  |  |  | 未报告吸附后 PXRD/XRD 对比 | 未报告金属浸出测试 | 循环再生：第6次容量/去除率保留82.5083%；未报告独立水稳定性、吸附后 PXRD 或金属浸出证据 | E:\mzh3\所有正文和附件\mof_digitized_model_rows上_PbII_整理.xlsx | P0076 | 10.1016/j.jclepro.2019.118476 | 1 | isotherm | 298 | 0.15 | 597.5936 | 207.1429 | 1440.909 | 285.0554 | 1 | 207.1429 | 91.08911 | 4 | 207.1429 | 等温线 | Carboxymethyl cellulose aerogel decorated MOF-808 with defects via mixed-metallic center and etching for enhanced Pb(II) removal | P0076 | Post-modified MOF; Metal composite; Cellulose composite
P0025 | P0025_M1 | etched Cu0.3Zr0.7-MOF-808/CMC aerogel | M5 | T5;T8;T10 | mixed-metal etched MOF aerogel composite | MOF-808 | Zr |  | 1 | 0 | 0 | 0 | 1 | 0 | 0 | 0 | 0 | 1 |  |  | 1 | cellulose | 0 |  |  |  | 882.9594 | 0.5023 |  | aerogel | [6 empty] | trimesic acid | F1 |  |  |  |  | 未报告吸附后 PXRD/XRD 对比 | 未报告金属浸出测试 | 循环再生：第6次容量/去除率保留82.5083%；未报告独立水稳定性、吸附后 PXRD 或金属浸出证据 | E:\mzh3\所有正文和附件\mof_digitized_model_rows上_PbII_整理.xlsx | P0076 | 10.1016/j.jclepro.2019.118476 | 1 | isotherm | 308 | 0.15 | 21.12299 | 46.74417 | 1440.909 | 285.0554 | 1 | 207.1429 | 91.08911 | 4 | 207.1429 | 等温线 | Carboxymethyl cellulose aerogel decorated MOF-808 with defects via mixed-metallic center and etching for enhanced Pb(II) removal | P0076 | Post-modified MOF; Metal composite; Cellulose composite
P0025 | P0025_M1 | etched Cu0.3Zr0.7-MOF-808/CMC aerogel | M5 | T5;T8;T10 | mixed-metal etched MOF aerogel composite | MOF-808 | Zr |  | 1 | 0 | 0 | 0 | 1 | 0 | 0 | 0 | 0 | 1 |  |  | 1 | cellulose | 0 |  |  |  | 882.9594 | 0.5023 |  | aerogel | [6 empty] | trimesic acid | F1 |  |  |  |  | 未报告吸附后 PXRD/XRD 对比 | 未报告金属浸出测试 | 循环再生：第6次容量/去除率保留82.5083%；未报告独立水稳定性、吸附后 PXRD 或金属浸出证据 | E:\mzh3\所有正文和附件\mof_digitized_model_rows上_PbII_整理.xlsx | P0076 | 10.1016/j.jclepro.2019.118476 | 1 | isotherm | 308 | 0.15 | 81.01604 | 108.5382 | 1440.909 | 285.0554 | 1 | 207.1429 | 91.08911 | 4 | 207.1429 | 等温线 | Carboxymethyl cellulose aerogel decorated MOF-808 with defects via mixed-metallic center and etching for enhanced Pb(II) removal | P0076 | Post-modified MOF; Metal composite; Cellulose composite
P0025 | P0025_M1 | etched Cu0.3Zr0.7-MOF-808/CMC aerogel | M5 | T5;T8;T10 | mixed-metal etched MOF aerogel composite | MOF-808 | Zr |  | 1 | 0 | 0 | 0 | 1 | 0 | 0 | 0 | 0 | 1 |  |  | 1 | cellulose | 0 |  |  |  | 882.9594 | 0.5023 |  | aerogel | [6 empty] | trimesic acid | F1 |  |  |  |  | 未报告吸附后 PXRD/XRD 对比 | 未报告金属浸出测试 | 循环再生：第6次容量/去除率保留82.5083%；未报告独立水稳定性、吸附后 PXRD 或金属浸出证据 | E:\mzh3\所有正文和附件\mof_digitized_model_rows上_PbII_整理.xlsx | P0076 | 10.1016/j.jclepro.2019.118476 | 1 | isotherm | 308 | 0.15 | 204.5455 | 172.3256 | 1440.909 | 285.0554 | 1 | 207.1429 | 91.08911 | 4 | 207.1429 | 等温线 | Carboxymethyl cellulose aerogel decorated MOF-808 with defects via mixed-metallic center and etching for enhanced Pb(II) removal | P0076 | Post-modified MOF; Metal composite; Cellulose composite
P0025 | P0025_M1 | etched Cu0.3Zr0.7-MOF-808/CMC aerogel | M5 | T5;T8;T10 | mixed-metal etched MOF aerogel composite | MOF-808 | Zr |  | 1 | 0 | 0 | 0 | 1 | 0 | 0 | 0 | 0 | 1 |  |  | 1 | cellulose | 0 |  |  |  | 882.9594 | 0.5023 |  | aerogel | [6 empty] | trimesic acid | F1 |  |  |  |  | 未报告吸附后 PXRD/XRD 对比 | 未报告金属浸出测试 | 循环再生：第6次容量/去除率保留82.5083%；未报告独立水稳定性、吸附后 PXRD 或金属浸出证据 | E:\mzh3\所有正文和附件\mof_digitized_model_rows上_PbII_整理.xlsx | P0076 | 10.1016/j.jclepro.2019.118476 | 1 | isotherm | 308 | 0.15 | 399.1979 | 216.1794 | 1440.909 | 285.0554 | 1 | 207.1429 | 91.08911 | 4 | 207.1429 | 等温线 | Carboxymethyl cellulose aerogel decorated MOF-808 with defects via mixed-metallic center and etching for enhanced Pb(II) removal | P0076 | Post-modified MOF; Metal composite; Cellulose composite
P0025 | P0025_M1 | etched Cu0.3Zr0.7-MOF-808/CMC aerogel | M5 | T5;T8;T10 | mixed-metal etched MOF aerogel composite | MOF-808 | Zr |  | 1 | 0 | 0 | 0 | 1 | 0 | 0 | 0 | 0 | 1 |  |  | 1 | cellulose | 0 |  |  |  | 882.9594 | 0.5023 |  | aerogel | [6 empty] | trimesic acid | F1 |  |  |  |  | 未报告吸附后 PXRD/XRD 对比 | 未报告金属浸出测试 | 循环再生：第6次容量/去除率保留82.5083%；未报告独立水稳定性、吸附后 PXRD 或金属浸出证据 | E:\mzh3\所有正文和附件\mof_digitized_model_rows上_PbII_整理.xlsx | P0076 | 10.1016/j.jclepro.2019.118476 | 1 | isotherm | 308 | 0.15 | 599.4652 | 252.0598 | 1440.909 | 285.0554 | 1 | 207.1429 | 91.08911 | 4 | 207.1429 | 等温线 | Carboxymethyl cellulose aerogel decorated MOF-808 with defects via mixed-metallic center and etching for enhanced Pb(II) removal | P0076 | Post-modified MOF; Metal composite; Cellulose composite
P0025 | P0025_M1 | etched Cu0.3Zr0.7-MOF-808/CMC aerogel | M5 | T5;T8;T10 | mixed-metal etched MOF aerogel composite | MOF-808 | Zr |  | 1 | 0 | 0 | 0 | 1 | 0 | 0 | 0 | 0 | 1 |  |  | 1 | cellulose | 0 |  |  |  | 882.9594 | 0.5023 |  | aerogel | [6 empty] | trimesic acid | F1 |  |  |  |  | 未报告吸附后 PXRD/XRD 对比 | 未报告金属浸出测试 | 循环再生：第6次容量/去除率保留82.5083%；未报告独立水稳定性、吸附后 PXRD 或金属浸出证据 | E:\mzh3\所有正文和附件\mof_digitized_model_rows上_PbII_整理.xlsx | P0076 | 10.1016/j.jclepro.2019.118476 | 1 | isotherm | 318 | 0.15 | 39.83957 | 144.4186 | 1440.909 | 285.0554 | 1 | 207.1429 | 91.08911 | 4 | 207.1429 | 等温线 | Carboxymethyl cellulose aerogel decorated MOF-808 with defects via mixed-metallic center and etching for enhanced Pb(II) removal | P0076 | Post-modified MOF; Metal composite; Cellulose composite
P0025 | P0025_M1 | etched Cu0.3Zr0.7-MOF-808/CMC aerogel | M5 | T5;T8;T10 | mixed-metal etched MOF aerogel composite | MOF-808 | Zr |  | 1 | 0 | 0 | 0 | 1 | 0 | 0 | 0 | 0 | 1 |  |  | 1 | cellulose | 0 |  |  |  | 882.9594 | 0.5023 |  | aerogel | [6 empty] | trimesic acid | F1 |  |  |  |  | 未报告吸附后 PXRD/XRD 对比 | 未报告金属浸出测试 | 循环再生：第6次容量/去除率保留82.5083%；未报告独立水稳定性、吸附后 PXRD 或金属浸出证据 | E:\mzh3\所有正文和附件\mof_digitized_model_rows上_PbII_整理.xlsx | P0076 | 10.1016/j.jclepro.2019.118476 | 1 | isotherm | 318 | 0.15 | 105.3476 | 234.1196 | 1440.909 | 285.0554 | 1 | 207.1429 | 91.08911 | 4 | 207.1429 | 等温线 | Carboxymethyl cellulose aerogel decorated MOF-808 with defects via mixed-metallic center and etching for enhanced Pb(II) removal | P0076 | Post-modified MOF; Metal composite; Cellulose composite
P0025 | P0025_M1 | etched Cu0.3Zr0.7-MOF-808/CMC aerogel | M5 | T5;T8;T10 | mixed-metal etched MOF aerogel composite | MOF-808 | Zr |  | 1 | 0 | 0 | 0 | 1 | 0 | 0 | 0 | 0 | 1 |  |  | 1 | cellulose | 0 |  |  |  | 882.9594 | 0.5023 |  | aerogel | [6 empty] | trimesic acid | F1 |  |  |  |  | 未报告吸附后 PXRD/XRD 对比 | 未报告金属浸出测试 | 循环再生：第6次容量/去除率保留82.5083%；未报告独立水稳定性、吸附后 PXRD 或金属浸出证据 | E:\mzh3\所有正文和附件\mof_digitized_model_rows上_PbII_整理.xlsx | P0076 | 10.1016/j.jclepro.2019.118476 | 1 | isotherm | 318 | 0.15 | 303.7433 | 307.8737 | 1440.909 | 285.0554 | 1 | 207.1429 | 91.08911 | 4 | 207.1429 | 等温线 | Carboxymethyl cellulose aerogel decorated MOF-808 with defects via mixed-metallic center and etching for enhanced Pb(II) removal | P0076 | Post-modified MOF; Metal composite; Cellulose composite
P0025 | P0025_M1 | etched Cu0.3Zr0.7-MOF-808/CMC aerogel | M5 | T5;T8;T10 | mixed-metal etched MOF aerogel composite | MOF-808 | Zr |  | 1 | 0 | 0 | 0 | 1 | 0 | 0 | 0 | 0 | 1 |  |  | 1 | cellulose | 0 |  |  |  | 882.9594 | 0.5023 |  | aerogel | [6 empty] | trimesic acid | F1 |  |  |  |  | 未报告吸附后 PXRD/XRD 对比 | 未报告金属浸出测试 | 循环再生：第6次容量/去除率保留82.5083%；未报告独立水稳定性、吸附后 PXRD 或金属浸出证据 | E:\mzh3\所有正文和附件\mof_digitized_model_rows上_PbII_整理.xlsx | P0076 | 10.1016/j.jclepro.2019.118476 | 1 | isotherm | 318 | 0.15 | 401.0695 | 335.7807 | 1440.909 | 285.0554 | 1 | 207.1429 | 91.08911 | 4 | 207.1429 | 等温线 | Carboxymethyl cellulose aerogel decorated MOF-808 with defects via mixed-metallic center and etching for enhanced Pb(II) removal | P0076 | Post-modified MOF; Metal composite; Cellulose composite
P0025 | P0025_M1 | etched Cu0.3Zr0.7-MOF-808/CMC aerogel | M5 | T5;T8;T10 | mixed-metal etched MOF aerogel composite | MOF-808 | Zr |  | 1 | 0 | 0 | 0 | 1 | 0 | 0 | 0 | 0 | 1 |  |  | 1 | cellulose | 0 |  |  |  | 882.9594 | 0.5023 |  | aerogel | [6 empty] | trimesic acid | F1 |  |  |  |  | 未报告吸附后 PXRD/XRD 对比 | 未报告金属浸出测试 | 循环再生：第6次容量/去除率保留82.5083%；未报告独立水稳定性、吸附后 PXRD 或金属浸出证据 | E:\mzh3\所有正文和附件\mof_digitized_model_rows上_PbII_整理.xlsx | P0076 | 10.1016/j.jclepro.2019.118476 | 1 | isotherm | 318 | 0.15 | 599.4652 | 451.3953 | 1440.909 | 285.0554 | 1 | 207.1429 | 91.08911 | 4 | 207.1429 | 等温线 | Carboxymethyl cellulose aerogel decorated MOF-808 with defects via mixed-metallic center and etching for enhanced Pb(II) removal | P0076 | Post-modified MOF; Metal composite; Cellulose composite
P0026 | P0026_M1 | CS-grafted UiO-66-NH2 composite (CGUNCM) | M5 | T3;T8 | chitosan-grafted MOF composite | UiO-66-NH2 | Zr |  | 1 | 1 | 0 | 0 | 1 | 1 | 0 | 0 | 0 | 1 | glutaraldehyde-assisted chitosan grafting |  | 1 | chitosan | 0 |  |  |  |  | 0.1675 | [5 empty] | room temperature |  |  | 2-aminoterephthalic acid | F1;F4 |  |  |  |  | 未报告吸附后 PXRD/XRD 对比 | 未报告金属浸出测试 | 循环再生：第5次容量/去除率保留81.3194%；未报告独立水稳定性、吸附后 PXRD 或金属浸出证据 | E:\mzh3\所有正文和附件\mof_digitized_model_rows上_PbII_整理.xlsx | P0081 | 10.1016/j.carbpol.2021.118809 | 1 | ph | 298 |  | 320.647 | 126.3754 | 175.8621 | 446.5318 | 1 | 460.7228 | 102.4901 | 2 | 126.3754 | pH | Chitosan-assisted MOFs dispersion via covalent bonding interaction toward highly efficient removal of heavy metal ions from wastewater | P0081 | Post-modified MOF; Chitosan composite
P0026 | P0026_M1 | CS-grafted UiO-66-NH2 composite (CGUNCM) | M5 | T3;T8 | chitosan-grafted MOF composite | UiO-66-NH2 | Zr |  | 1 | 1 | 0 | 0 | 1 | 1 | 0 | 0 | 0 | 1 | glutaraldehyde-assisted chitosan grafting |  | 1 | chitosan | 0 |  |  |  |  | 0.1675 | [5 empty] | room temperature |  |  | 2-aminoterephthalic acid | F1;F4 |  |  |  |  | 未报告吸附后 PXRD/XRD 对比 | 未报告金属浸出测试 | 循环再生：第5次容量/去除率保留81.3194%；未报告独立水稳定性、吸附后 PXRD 或金属浸出证据 | E:\mzh3\所有正文和附件\mof_digitized_model_rows上_PbII_整理.xlsx | P0081 | 10.1016/j.carbpol.2021.118809 | 1 | ph | 298 |  | 320.647 | 226.0518 | 175.8621 | 446.5318 | 1 | 460.7228 | 102.4901 | 3 | 226.0518 | pH | Chitosan-assisted MOFs dispersion via covalent bonding interaction toward highly efficient removal of heavy metal ions from wastewater | P0081 | Post-modified MOF; Chitosan composite
P0026 | P0026_M1 | CS-grafted UiO-66-NH2 composite (CGUNCM) | M5 | T3;T8 | chitosan-grafted MOF composite | UiO-66-NH2 | Zr |  | 1 | 1 | 0 | 0 | 1 | 1 | 0 | 0 | 0 | 1 | glutaraldehyde-assisted chitosan grafting |  | 1 | chitosan | 0 |  |  |  |  | 0.1675 | [5 empty] | room temperature |  |  | 2-aminoterephthalic acid | F1;F4 |  |  |  |  | 未报告吸附后 PXRD/XRD 对比 | 未报告金属浸出测试 | 循环再生：第5次容量/去除率保留81.3194%；未报告独立水稳定性、吸附后 PXRD 或金属浸出证据 | E:\mzh3\所有正文和附件\mof_digitized_model_rows上_PbII_整理.xlsx | P0081 | 10.1016/j.carbpol.2021.118809 | 1 | ph | 298 |  | 320.647 | 284.7896 | 175.8621 | 446.5318 | 1 | 460.7228 | 102.4901 | 3 | 284.7896 | pH | Chitosan-assisted MOFs dispersion via covalent bonding interaction toward highly efficient removal of heavy metal ions from wastewater | P0081 | Post-modified MOF; Chitosan composite
P0026 | P0026_M1 | CS-grafted UiO-66-NH2 composite (CGUNCM) | M5 | T3;T8 | chitosan-grafted MOF composite | UiO-66-NH2 | Zr |  | 1 | 1 | 0 | 0 | 1 | 1 | 0 | 0 | 0 | 1 | glutaraldehyde-assisted chitosan grafting |  | 1 | chitosan | 0 |  |  |  |  | 0.1675 | [5 empty] | room temperature |  |  | 2-aminoterephthalic acid | F1;F4 |  |  |  |  | 未报告吸附后 PXRD/XRD 对比 | 未报告金属浸出测试 | 循环再生：第5次容量/去除率保留81.3194%；未报告独立水稳定性、吸附后 PXRD 或金属浸出证据 | E:\mzh3\所有正文和附件\mof_digitized_model_rows上_PbII_整理.xlsx | P0081 | 10.1016/j.carbpol.2021.118809 | 1 | ph | 298 |  | 320.647 | 361.3269 | 175.8621 | 446.5318 | 1 | 460.7228 | 102.4901 | 4 | 361.3269 | pH | Chitosan-assisted MOFs dispersion via covalent bonding interaction toward highly efficient removal of heavy metal ions from wastewater | P0081 | Post-modified MOF; Chitosan composite
P0026 | P0026_M1 | CS-grafted UiO-66-NH2 composite (CGUNCM) | M5 | T3;T8 | chitosan-grafted MOF composite | UiO-66-NH2 | Zr |  | 1 | 1 | 0 | 0 | 1 | 1 | 0 | 0 | 0 | 1 | glutaraldehyde-assisted chitosan grafting |  | 1 | chitosan | 0 |  |  |  |  | 0.1675 | [5 empty] | room temperature |  |  | 2-aminoterephthalic acid | F1;F4 |  |  |  |  | 未报告吸附后 PXRD/XRD 对比 | 未报告金属浸出测试 | 循环再生：第5次容量/去除率保留81.3194%；未报告独立水稳定性、吸附后 PXRD 或金属浸出证据 | E:\mzh3\所有正文和附件\mof_digitized_model_rows上_PbII_整理.xlsx | P0081 | 10.1016/j.carbpol.2021.118809 | 1 | ph | 298 |  | 320.647 | 421.8447 | 175.8621 | 446.5318 | 1 | 460.7228 | 102.4901 | 4 | 421.8447 | pH | Chitosan-assisted MOFs dispersion via covalent bonding interaction toward highly efficient removal of heavy metal ions from wastewater | P0081 | Post-modified MOF; Chitosan composite
P0026 | P0026_M1 | CS-grafted UiO-66-NH2 composite (CGUNCM) | M5 | T3;T8 | chitosan-grafted MOF composite | UiO-66-NH2 | Zr |  | 1 | 1 | 0 | 0 | 1 | 1 | 0 | 0 | 0 | 1 | glutaraldehyde-assisted chitosan grafting |  | 1 | chitosan | 0 |  |  |  |  | 0.1675 | [5 empty] | room temperature |  |  | 2-aminoterephthalic acid | F1;F4 |  |  |  |  | 未报告吸附后 PXRD/XRD 对比 | 未报告金属浸出测试 | 循环再生：第5次容量/去除率保留81.3194%；未报告独立水稳定性、吸附后 PXRD 或金属浸出证据 | E:\mzh3\所有正文和附件\mof_digitized_model_rows上_PbII_整理.xlsx | P0081 | 10.1016/j.carbpol.2021.118809 | 1 | ph | 298 |  | 320.647 | 455.6634 | 175.8621 | 446.5318 | 1 | 460.7228 | 102.4901 | 5 | 455.6634 | pH | Chitosan-assisted MOFs dispersion via covalent bonding interaction toward highly efficient removal of heavy metal ions from wastewater | P0081 | Post-modified MOF; Chitosan composite
P0026 | P0026_M1 | CS-grafted UiO-66-NH2 composite (CGUNCM) | M5 | T3;T8 | chitosan-grafted MOF composite | UiO-66-NH2 | Zr |  | 1 | 1 | 0 | 0 | 1 | 1 | 0 | 0 | 0 | 1 | glutaraldehyde-assisted chitosan grafting |  | 1 | chitosan | 0 |  |  |  |  | 0.1675 | [5 empty] | room temperature |  |  | 2-aminoterephthalic acid | F1;F4 |  |  |  |  | 未报告吸附后 PXRD/XRD 对比 | 未报告金属浸出测试 | 循环再生：第5次容量/去除率保留81.3194%；未报告独立水稳定性、吸附后 PXRD 或金属浸出证据 | E:\mzh3\所有正文和附件\mof_digitized_model_rows上_PbII_整理.xlsx | P0081 | 10.1016/j.carbpol.2021.118809 | 1 | ph | 298 |  | 320.647 | 464.5631 | 175.8621 | 446.5318 | 1 | 460.7228 | 102.4901 | 5 | 464.5631 | pH | Chitosan-assisted MOFs dispersion via covalent bonding interaction toward highly efficient removal of heavy metal ions from wastewater | P0081 | Post-modified MOF; Chitosan composite
P0026 | P0026_M1 | CS-grafted UiO-66-NH2 composite (CGUNCM) | M5 | T3;T8 | chitosan-grafted MOF composite | UiO-66-NH2 | Zr |  | 1 | 1 | 0 | 0 | 1 | 1 | 0 | 0 | 0 | 1 | glutaraldehyde-assisted chitosan grafting |  | 1 | chitosan | 0 |  |  |  |  | 0.1675 | [5 empty] | room temperature |  |  | 2-aminoterephthalic acid | F1;F4 |  |  |  |  | 未报告吸附后 PXRD/XRD 对比 | 未报告金属浸出测试 | 循环再生：第5次容量/去除率保留81.3194%；未报告独立水稳定性、吸附后 PXRD 或金属浸出证据 | E:\mzh3\所有正文和附件\mof_digitized_model_rows上_PbII_整理.xlsx | P0081 | 10.1016/j.carbpol.2021.118809 | 1 | ph | 298 |  | 320.647 | 461.0032 | 175.8621 | 446.5318 | 1 | 460.7228 | 102.4901 | 5 | 461.0032 | pH | Chitosan-assisted MOFs dispersion via covalent bonding interaction toward highly efficient removal of heavy metal ions from wastewater | P0081 | Post-modified MOF; Chitosan composite
P0026 | P0026_M1 | CS-grafted UiO-66-NH2 composite (CGUNCM) | M5 | T3;T8 | chitosan-grafted MOF composite | UiO-66-NH2 | Zr |  | 1 | 1 | 0 | 0 | 1 | 1 | 0 | 0 | 0 | 1 | glutaraldehyde-assisted chitosan grafting |  | 1 | chitosan | 0 |  |  |  |  | 0.1675 | [5 empty] | room temperature |  |  | 2-aminoterephthalic acid | F1;F4 |  |  |  |  | 未报告吸附后 PXRD/XRD 对比 | 未报告金属浸出测试 | 循环再生：第5次容量/去除率保留81.3194%；未报告独立水稳定性、吸附后 PXRD 或金属浸出证据 | E:\mzh3\所有正文和附件\mof_digitized_model_rows上_PbII_整理.xlsx | P0081 | 10.1016/j.carbpol.2021.118809 | 1 | ph | 298 |  | 320.647 | 466.343 | 175.8621 | 446.5318 | 1 | 460.7228 | 102.4901 | 6 | 466.343 | pH | Chitosan-assisted MOFs dispersion via covalent bonding interaction toward highly efficient removal of heavy metal ions from wastewater | P0081 | Post-modified MOF; Chitosan composite
P0026 | P0026_M1 | CS-grafted UiO-66-NH2 composite (CGUNCM) | M5 | T3;T8 | chitosan-grafted MOF composite | UiO-66-NH2 | Zr |  | 1 | 1 | 0 | 0 | 1 | 1 | 0 | 0 | 0 | 1 | glutaraldehyde-assisted chitosan grafting |  | 1 | chitosan | 0 |  |  |  |  | 0.1675 | [5 empty] | room temperature |  |  | 2-aminoterephthalic acid | F1;F4 |  |  |  |  | 未报告吸附后 PXRD/XRD 对比 | 未报告金属浸出测试 | 循环再生：第5次容量/去除率保留81.3194%；未报告独立水稳定性、吸附后 PXRD 或金属浸出证据 | E:\mzh3\所有正文和附件\mof_digitized_model_rows上_PbII_整理.xlsx | P0081 | 10.1016/j.carbpol.2021.118809 | 1 | temperature | 283 |  | 320.647 | 456.7961 | 175.8621 | 446.5318 | 1 | 460.7228 | 102.4901 | 6 | 466.343 | 温度 | Chitosan-assisted MOFs dispersion via covalent bonding interaction toward highly efficient removal of heavy metal ions from wastewater | P0081 | Post-modified MOF; Chitosan composite
P0026 | P0026_M1 | CS-grafted UiO-66-NH2 composite (CGUNCM) | M5 | T3;T8 | chitosan-grafted MOF composite | UiO-66-NH2 | Zr |  | 1 | 1 | 0 | 0 | 1 | 1 | 0 | 0 | 0 | 1 | glutaraldehyde-assisted chitosan grafting |  | 1 | chitosan | 0 |  |  |  |  | 0.1675 | [5 empty] | room temperature |  |  | 2-aminoterephthalic acid | F1;F4 |  |  |  |  | 未报告吸附后 PXRD/XRD 对比 | 未报告金属浸出测试 | 循环再生：第5次容量/去除率保留81.3194%；未报告独立水稳定性、吸附后 PXRD 或金属浸出证据 | E:\mzh3\所有正文和附件\mof_digitized_model_rows上_PbII_整理.xlsx | P0081 | 10.1016/j.carbpol.2021.118809 | 1 | temperature | 288 |  | 320.647 | 462.6214 | 175.8621 | 446.5318 | 1 | 460.7228 | 102.4901 | 6 | 466.343 | 温度 | Chitosan-assisted MOFs dispersion via covalent bonding interaction toward highly efficient removal of heavy metal ions from wastewater | P0081 | Post-modified MOF; Chitosan composite
P0026 | P0026_M1 | CS-grafted UiO-66-NH2 composite (CGUNCM) | M5 | T3;T8 | chitosan-grafted MOF composite | UiO-66-NH2 | Zr |  | 1 | 1 | 0 | 0 | 1 | 1 | 0 | 0 | 0 | 1 | glutaraldehyde-assisted chitosan grafting |  | 1 | chitosan | 0 |  |  |  |  | 0.1675 | [5 empty] | room temperature |  |  | 2-aminoterephthalic acid | F1;F4 |  |  |  |  | 未报告吸附后 PXRD/XRD 对比 | 未报告金属浸出测试 | 循环再生：第5次容量/去除率保留81.3194%；未报告独立水稳定性、吸附后 PXRD 或金属浸出证据 | E:\mzh3\所有正文和附件\mof_digitized_model_rows上_PbII_整理.xlsx | P0081 | 10.1016/j.carbpol.2021.118809 | 1 | temperature | 293 |  | 320.647 | 470.3883 | 175.8621 | 446.5318 | 1 | 460.7228 | 102.4901 | 6 | 466.343 | 温度 | Chitosan-assisted MOFs dispersion via covalent bonding interaction toward highly efficient removal of heavy metal ions from wastewater | P0081 | Post-modified MOF; Chitosan composite
P0026 | P0026_M1 | CS-grafted UiO-66-NH2 composite (CGUNCM) | M5 | T3;T8 | chitosan-grafted MOF composite | UiO-66-NH2 | Zr |  | 1 | 1 | 0 | 0 | 1 | 1 | 0 | 0 | 0 | 1 | glutaraldehyde-assisted chitosan grafting |  | 1 | chitosan | 0 |  |  |  |  | 0.1675 | [5 empty] | room temperature |  |  | 2-aminoterephthalic acid | F1;F4 |  |  |  |  | 未报告吸附后 PXRD/XRD 对比 | 未报告金属浸出测试 | 循环再生：第5次容量/去除率保留81.3194%；未报告独立水稳定性、吸附后 PXRD 或金属浸出证据 | E:\mzh3\所有正文和附件\mof_digitized_model_rows上_PbII_整理.xlsx | P0081 | 10.1016/j.carbpol.2021.118809 | 1 | temperature | 298 |  | 320.647 | 475.2427 | 175.8621 | 446.5318 | 1 | 460.7228 | 102.4901 | 6 | 466.343 | 温度 | Chitosan-assisted MOFs dispersion via covalent bonding interaction toward highly efficient removal of heavy metal ions from wastewater | P0081 | Post-modified MOF; Chitosan composite
P0026 | P0026_M1 | CS-grafted UiO-66-NH2 composite (CGUNCM) | M5 | T3;T8 | chitosan-grafted MOF composite | UiO-66-NH2 | Zr |  | 1 | 1 | 0 | 0 | 1 | 1 | 0 | 0 | 0 | 1 | glutaraldehyde-assisted chitosan grafting |  | 1 | chitosan | 0 |  |  |  |  | 0.1675 | [5 empty] | room temperature |  |  | 2-aminoterephthalic acid | F1;F4 |  |  |  |  | 未报告吸附后 PXRD/XRD 对比 | 未报告金属浸出测试 | 循环再生：第5次容量/去除率保留81.3194%；未报告独立水稳定性、吸附后 PXRD 或金属浸出证据 | E:\mzh3\所有正文和附件\mof_digitized_model_rows上_PbII_整理.xlsx | P0081 | 10.1016/j.carbpol.2021.118809 | 1 | temperature | 303 |  | 320.647 | 483.0097 | 175.8621 | 446.5318 | 1 | 460.7228 | 102.4901 | 6 | 466.343 | 温度 | Chitosan-assisted MOFs dispersion via covalent bonding interaction toward highly efficient removal of heavy metal ions from wastewater | P0081 | Post-modified MOF; Chitosan composite
P0026 | P0026_M1 | CS-grafted UiO-66-NH2 composite (CGUNCM) | M5 | T3;T8 | chitosan-grafted MOF composite | UiO-66-NH2 | Zr |  | 1 | 1 | 0 | 0 | 1 | 1 | 0 | 0 | 0 | 1 | glutaraldehyde-assisted chitosan grafting |  | 1 | chitosan | 0 |  |  |  |  | 0.1675 | [5 empty] | room temperature |  |  | 2-aminoterephthalic acid | F1;F4 |  |  |  |  | 未报告吸附后 PXRD/XRD 对比 | 未报告金属浸出测试 | 循环再生：第5次容量/去除率保留81.3194%；未报告独立水稳定性、吸附后 PXRD 或金属浸出证据 | E:\mzh3\所有正文和附件\mof_digitized_model_rows上_PbII_整理.xlsx | P0081 | 10.1016/j.carbpol.2021.118809 | 1 | temperature | 308 |  | 320.647 | 485.9223 | 175.8621 | 446.5318 | 1 | 460.7228 | 102.4901 | 6 | 466.343 | 温度 | Chitosan-assisted MOFs dispersion via covalent bonding interaction toward highly efficient removal of heavy metal ions from wastewater | P0081 | Post-modified MOF; Chitosan composite
P0026 | P0026_M1 | CS-grafted UiO-66-NH2 composite (CGUNCM) | M5 | T3;T8 | chitosan-grafted MOF composite | UiO-66-NH2 | Zr |  | 1 | 1 | 0 | 0 | 1 | 1 | 0 | 0 | 0 | 1 | glutaraldehyde-assisted chitosan grafting |  | 1 | chitosan | 0 |  |  |  |  | 0.1675 | [5 empty] | room temperature |  |  | 2-aminoterephthalic acid | F1;F4 |  |  |  |  | 未报告吸附后 PXRD/XRD 对比 | 未报告金属浸出测试 | 循环再生：第5次容量/去除率保留81.3194%；未报告独立水稳定性、吸附后 PXRD 或金属浸出证据 | E:\mzh3\所有正文和附件\mof_digitized_model_rows上_PbII_整理.xlsx | P0081 | 10.1016/j.carbpol.2021.118809 | 1 | temperature | 313 |  | 320.647 | 491.7476 | 175.8621 | 446.5318 | 1 | 460.7228 | 102.4901 | 6 | 466.343 | 温度 | Chitosan-assisted MOFs dispersion via covalent bonding interaction toward highly efficient removal of heavy metal ions from wastewater | P0081 | Post-modified MOF; Chitosan composite
P0026 | P0026_M1 | CS-grafted UiO-66-NH2 composite (CGUNCM) | M5 | T3;T8 | chitosan-grafted MOF composite | UiO-66-NH2 | Zr |  | 1 | 1 | 0 | 0 | 1 | 1 | 0 | 0 | 0 | 1 | glutaraldehyde-assisted chitosan grafting |  | 1 | chitosan | 0 |  |  |  |  | 0.1675 | [5 empty] | room temperature |  |  | 2-aminoterephthalic acid | F1;F4 |  |  |  |  | 未报告吸附后 PXRD/XRD 对比 | 未报告金属浸出测试 | 循环再生：第5次容量/去除率保留81.3194%；未报告独立水稳定性、吸附后 PXRD 或金属浸出证据 | E:\mzh3\所有正文和附件\mof_digitized_model_rows上_PbII_整理.xlsx | P0081 | 10.1016/j.carbpol.2021.118809 | 1 | isotherm | 298 |  | 1000 | 449.5289 | 175.8621 | 446.5318 | 1 | 460.7228 | 102.4901 | 6 | 466.343 | 等温线 | Chitosan-assisted MOFs dispersion via covalent bonding interaction toward highly efficient removal of heavy metal ions from wastewater | P0081 | Post-modified MOF; Chitosan composite
P0026 | P0026_M1 | CS-grafted UiO-66-NH2 composite (CGUNCM) | M5 | T3;T8 | chitosan-grafted MOF composite | UiO-66-NH2 | Zr |  | 1 | 1 | 0 | 0 | 1 | 1 | 0 | 0 | 0 | 1 | glutaraldehyde-assisted chitosan grafting |  | 1 | chitosan | 0 |  |  |  |  | 0.1675 | [5 empty] | room temperature |  |  | 2-aminoterephthalic acid | F1;F4 |  |  |  |  | 未报告吸附后 PXRD/XRD 对比 | 未报告金属浸出测试 | 循环再生：第5次容量/去除率保留81.3194%；未报告独立水稳定性、吸附后 PXRD 或金属浸出证据 | E:\mzh3\所有正文和附件\mof_digitized_model_rows上_PbII_整理.xlsx | P0081 | 10.1016/j.carbpol.2021.118809 | 1 | isotherm | 298 |  | 812.0482 | 419.8617 | 175.8621 | 446.5318 | 1 | 460.7228 | 102.4901 | 6 | 466.343 | 等温线 | Chitosan-assisted MOFs dispersion via covalent bonding interaction toward highly efficient removal of heavy metal ions from wastewater | P0081 | Post-modified MOF; Chitosan composite
P0026 | P0026_M1 | CS-grafted UiO-66-NH2 composite (CGUNCM) | M5 | T3;T8 | chitosan-grafted MOF composite | UiO-66-NH2 | Zr |  | 1 | 1 | 0 | 0 | 1 | 1 | 0 | 0 | 0 | 1 | glutaraldehyde-assisted chitosan grafting |  | 1 | chitosan | 0 |  |  |  |  | 0.1675 | [5 empty] | room temperature |  |  | 2-aminoterephthalic acid | F1;F4 |  |  |  |  | 未报告吸附后 PXRD/XRD 对比 | 未报告金属浸出测试 | 循环再生：第5次容量/去除率保留81.3194%；未报告独立水稳定性、吸附后 PXRD 或金属浸出证据 | E:\mzh3\所有正文和附件\mof_digitized_model_rows上_PbII_整理.xlsx | P0081 | 10.1016/j.carbpol.2021.118809 | 1 | isotherm | 298 |  | 611.6152 | 389.2774 | 175.8621 | 446.5318 | 1 | 460.7228 | 102.4901 | 6 | 466.343 | 等温线 | Chitosan-assisted MOFs dispersion via covalent bonding interaction toward highly efficient removal of heavy metal ions from wastewater | P0081 | Post-modified MOF; Chitosan composite
P0026 | P0026_M1 | CS-grafted UiO-66-NH2 composite (CGUNCM) | M5 | T3;T8 | chitosan-grafted MOF composite | UiO-66-NH2 | Zr |  | 1 | 1 | 0 | 0 | 1 | 1 | 0 | 0 | 0 | 1 | glutaraldehyde-assisted chitosan grafting |  | 1 | chitosan | 0 |  |  |  |  | 0.1675 | [5 empty] | room temperature |  |  | 2-aminoterephthalic acid | F1;F4 |  |  |  |  | 未报告吸附后 PXRD/XRD 对比 | 未报告金属浸出测试 | 循环再生：第5次容量/去除率保留81.3194%；未报告独立水稳定性、吸附后 PXRD 或金属浸出证据 | E:\mzh3\所有正文和附件\mof_digitized_model_rows上_PbII_整理.xlsx | P0081 | 10.1016/j.carbpol.2021.118809 | 1 | isotherm | 298 |  | 418.6335 | 346.8328 | 175.8621 | 446.5318 | 1 | 460.7228 | 102.4901 | 6 | 466.343 | 等温线 | Chitosan-assisted MOFs dispersion via covalent bonding interaction toward highly efficient removal of heavy metal ions from wastewater | P0081 | Post-modified MOF; Chitosan composite
P0026 | P0026_M1 | CS-grafted UiO-66-NH2 composite (CGUNCM) | M5 | T3;T8 | chitosan-grafted MOF composite | UiO-66-NH2 | Zr |  | 1 | 1 | 0 | 0 | 1 | 1 | 0 | 0 | 0 | 1 | glutaraldehyde-assisted chitosan grafting |  | 1 | chitosan | 0 |  |  |  |  | 0.1675 | [5 empty] | room temperature |  |  | 2-aminoterephthalic acid | F1;F4 |  |  |  |  | 未报告吸附后 PXRD/XRD 对比 | 未报告金属浸出测试 | 循环再生：第5次容量/去除率保留81.3194%；未报告独立水稳定性、吸附后 PXRD 或金属浸出证据 | E:\mzh3\所有正文和附件\mof_digitized_model_rows上_PbII_整理.xlsx | P0081 | 10.1016/j.carbpol.2021.118809 | 1 | isotherm | 298 |  | 320.647 | 311.2768 | 175.8621 | 446.5318 | 1 | 460.7228 | 102.4901 | 6 | 466.343 | 等温线 | Chitosan-assisted MOFs dispersion via covalent bonding interaction toward highly efficient removal of heavy metal ions from wastewater | P0081 | Post-modified MOF; Chitosan composite
P0027 | P0027_M1 | Zr-BADS | M1 |  | MOF | Zr-BADS | Zr | BADS disodium salt | 1 | 1 | 0 | 0 | 1 | 0 | 0 | 0 | 0 | 0 |  |  | 0 |  | 0 | No |  |  | 62.809 | 0.5148 | 32.787 | membrane | vacuum activation | 104.85 | 24 h | solvothermal | DMF; methanol; ethanol | ZrCl4 | 4,4′-dicarboxy-2,2′-biquinoline | F1;F5 |  |  | 120 | 48 | 未报告吸附后 PXRD/XRD 对比 | 未报告金属浸出测试 | 循环再生：第6次容量/去除率保留79.7911%；未报告独立水稳定性、吸附后 PXRD 或金属浸出证据 | E:\mzh3\所有正文和附件\mof_digitized_model_rows上_PbII_整理.xlsx | P0086 | 10.1016/i.scenv.2025.100231 | 1 | ph | 298 | 1 | 1.002037 | 12.73672 | 59.94872 | 49.15068 | 1 | 48.93855 | 99.56839 | 2 | 12.73672 | pH | Competitive and non-competitive adsorption of Cd(II) and Pb(II) from aqueous solution using Zr-BADS metal organic frameworks | P0086 | Single MOF
P0027 | P0027_M1 | Zr-BADS | M1 |  | MOF | Zr-BADS | Zr | BADS disodium salt | 1 | 1 | 0 | 0 | 1 | 0 | 0 | 0 | 0 | 0 |  |  | 0 |  | 0 | No |  |  | 62.809 | 0.5148 | 32.787 | membrane | vacuum activation | 104.85 | 24 h | solvothermal | DMF; methanol; ethanol | ZrCl4 | 4,4′-dicarboxy-2,2′-biquinoline | F1;F5 |  |  | 120 | 48 | 未报告吸附后 PXRD/XRD 对比 | 未报告金属浸出测试 | 循环再生：第6次容量/去除率保留79.7911%；未报告独立水稳定性、吸附后 PXRD 或金属浸出证据 | E:\mzh3\所有正文和附件\mof_digitized_model_rows上_PbII_整理.xlsx | P0086 | 10.1016/i.scenv.2025.100231 | 1 | ph | 298 | 1 | 1.002037 | 26.12661 | 59.94872 | 49.15068 | 1 | 48.93855 | 99.56839 | 3 | 26.12661 | pH | Competitive and non-competitive adsorption of Cd(II) and Pb(II) from aqueous solution using Zr-BADS metal organic frameworks | P0086 | Single MOF
P0027 | P0027_M1 | Zr-BADS | M1 |  | MOF | Zr-BADS | Zr | BADS disodium salt | 1 | 1 | 0 | 0 | 1 | 0 | 0 | 0 | 0 | 0 |  |  | 0 |  | 0 | No |  |  | 62.809 | 0.5148 | 32.787 | membrane | vacuum activation | 104.85 | 24 h | solvothermal | DMF; methanol; ethanol | ZrCl4 | 4,4′-dicarboxy-2,2′-biquinoline | F1;F5 |  |  | 120 | 48 | 未报告吸附后 PXRD/XRD 对比 | 未报告金属浸出测试 | 循环再生：第6次容量/去除率保留79.7911%；未报告独立水稳定性、吸附后 PXRD 或金属浸出证据 | E:\mzh3\所有正文和附件\mof_digitized_model_rows上_PbII_整理.xlsx | P0086 | 10.1016/i.scenv.2025.100231 | 1 | ph | 298 | 1 | 1.002037 | 30.86206 | 59.94872 | 49.15068 | 1 | 48.93855 | 99.56839 | 4 | 30.86206 | pH | Competitive and non-competitive adsorption of Cd(II) and Pb(II) from aqueous solution using Zr-BADS metal organic frameworks | P0086 | Single MOF
P0027 | P0027_M1 | Zr-BADS | M1 |  | MOF | Zr-BADS | Zr | BADS disodium salt | 1 | 1 | 0 | 0 | 1 | 0 | 0 | 0 | 0 | 0 |  |  | 0 |  | 0 | No |  |  | 62.809 | 0.5148 | 32.787 | membrane | vacuum activation | 104.85 | 24 h | solvothermal | DMF; methanol; ethanol | ZrCl4 | 4,4′-dicarboxy-2,2′-biquinoline | F1;F5 |  |  | 120 | 48 | 未报告吸附后 PXRD/XRD 对比 | 未报告金属浸出测试 | 循环再生：第6次容量/去除率保留79.7911%；未报告独立水稳定性、吸附后 PXRD 或金属浸出证据 | E:\mzh3\所有正文和附件\mof_digitized_model_rows上_PbII_整理.xlsx | P0086 | 10.1016/i.scenv.2025.100231 | 1 | ph | 298 | 1 | 1.002037 | 39.67979 | 59.94872 | 49.15068 | 1 | 48.93855 | 99.56839 | 5 | 39.67979 | pH | Competitive and non-competitive adsorption of Cd(II) and Pb(II) from aqueous solution using Zr-BADS metal organic frameworks | P0086 | Single MOF
P0027 | P0027_M1 | Zr-BADS | M1 |  | MOF | Zr-BADS | Zr | BADS disodium salt | 1 | 1 | 0 | 0 | 1 | 0 | 0 | 0 | 0 | 0 |  |  | 0 |  | 0 | No |  |  | 62.809 | 0.5148 | 32.787 | membrane | vacuum activation | 104.85 | 24 h | solvothermal | DMF; methanol; ethanol | ZrCl4 | 4,4′-dicarboxy-2,2′-biquinoline | F1;F5 |  |  | 120 | 48 | 未报告吸附后 PXRD/XRD 对比 | 未报告金属浸出测试 | 循环再生：第6次容量/去除率保留79.7911%；未报告独立水稳定性、吸附后 PXRD 或金属浸出证据 | E:\mzh3\所有正文和附件\mof_digitized_model_rows上_PbII_整理.xlsx | P0086 | 10.1016/i.scenv.2025.100231 | 1 | ph | 298 | 1 | 1.002037 | 45.88486 | 59.94872 | 49.15068 | 1 | 48.93855 | 99.56839 | 6 | 45.88486 | pH | Competitive and non-competitive adsorption of Cd(II) and Pb(II) from aqueous solution using Zr-BADS metal organic frameworks | P0086 | Single MOF
P0027 | P0027_M1 | Zr-BADS | M1 |  | MOF | Zr-BADS | Zr | BADS disodium salt | 1 | 1 | 0 | 0 | 1 | 0 | 0 | 0 | 0 | 0 |  |  | 0 |  | 0 | No |  |  | 62.809 | 0.5148 | 32.787 | membrane | vacuum activation | 104.85 | 24 h | solvothermal | DMF; methanol; ethanol | ZrCl4 | 4,4′-dicarboxy-2,2′-biquinoline | F1;F5 |  |  | 120 | 48 | 未报告吸附后 PXRD/XRD 对比 | 未报告金属浸出测试 | 循环再生：第6次容量/去除率保留79.7911%；未报告独立水稳定性、吸附后 PXRD 或金属浸出证据 | E:\mzh3\所有正文和附件\mof_digitized_model_rows上_PbII_整理.xlsx | P0086 | 10.1016/i.scenv.2025.100231 | 1 | ph | 298 | 1 | 1.002037 | 49.15068 | 59.94872 | 49.15068 | 1 | 48.93855 | 99.56839 | 7 | 49.15068 | pH | Competitive and non-competitive adsorption of Cd(II) and Pb(II) from aqueous solution using Zr-BADS metal organic frameworks | P0086 | Single MOF
P0027 | P0027_M1 | Zr-BADS | M1 |  | MOF | Zr-BADS | Zr | BADS disodium salt | 1 | 1 | 0 | 0 | 1 | 0 | 0 | 0 | 0 | 0 |  |  | 0 |  | 0 | No |  |  | 62.809 | 0.5148 | 32.787 | membrane | vacuum activation | 104.85 | 24 h | solvothermal | DMF; methanol; ethanol | ZrCl4 | 4,4′-dicarboxy-2,2′-biquinoline | F1;F5 |  |  | 120 | 48 | 未报告吸附后 PXRD/XRD 对比 | 未报告金属浸出测试 | 循环再生：第6次容量/去除率保留79.7911%；未报告独立水稳定性、吸附后 PXRD 或金属浸出证据 | E:\mzh3\所有正文和附件\mof_digitized_model_rows上_PbII_整理.xlsx | P0086 | 10.1016/i.scenv.2025.100231 | 1 | ph | 298 | 1 | 1.002037 | 48.98739 | 59.94872 | 49.15068 | 1 | 48.93855 | 99.56839 | 8 | 48.98739 | pH | Competitive and non-competitive adsorption of Cd(II) and Pb(II) from aqueous solution using Zr-BADS metal organic frameworks | P0086 | Single MOF
P0027 | P0027_M1 | Zr-BADS | M1 |  | MOF | Zr-BADS | Zr | BADS disodium salt | 1 | 1 | 0 | 0 | 1 | 0 | 0 | 0 | 0 | 0 |  |  | 0 |  | 0 | No |  |  | 62.809 | 0.5148 | 32.787 | membrane | vacuum activation | 104.85 | 24 h | solvothermal | DMF; methanol; ethanol | ZrCl4 | 4,4′-dicarboxy-2,2′-biquinoline | F1;F5 |  |  | 120 | 48 | 未报告吸附后 PXRD/XRD 对比 | 未报告金属浸出测试 | 循环再生：第6次容量/去除率保留79.7911%；未报告独立水稳定性、吸附后 PXRD 或金属浸出证据 | E:\mzh3\所有正文和附件\mof_digitized_model_rows上_PbII_整理.xlsx | P0086 | 10.1016/i.scenv.2025.100231 | 1 | isotherm | 298 | 1 | 0.09775967 | 10.52055 | 59.94872 | 49.15068 | 1 | 48.93855 | 99.56839 | 7 | 49.15068 | 等温线 | Competitive and non-competitive adsorption of Cd(II) and Pb(II) from aqueous solution using Zr-BADS metal organic frameworks | P0086 | Single MOF
P0027 | P0027_M1 | Zr-BADS | M1 |  | MOF | Zr-BADS | Zr | BADS disodium salt | 1 | 1 | 0 | 0 | 1 | 0 | 0 | 0 | 0 | 0 |  |  | 0 |  | 0 | No |  |  | 62.809 | 0.5148 | 32.787 | membrane | vacuum activation | 104.85 | 24 h | solvothermal | DMF; methanol; ethanol | ZrCl4 | 4,4′-dicarboxy-2,2′-biquinoline | F1;F5 |  |  | 120 | 48 | 未报告吸附后 PXRD/XRD 对比 | 未报告金属浸出测试 | 循环再生：第6次容量/去除率保留79.7911%；未报告独立水稳定性、吸附后 PXRD 或金属浸出证据 | E:\mzh3\所有正文和附件\mof_digitized_model_rows上_PbII_整理.xlsx | P0086 | 10.1016/i.scenv.2025.100231 | 1 | isotherm | 298 | 1 | 0.197556 | 26.63014 | 59.94872 | 49.15068 | 1 | 48.93855 | 99.56839 | 7 | 49.15068 | 等温线 | Competitive and non-competitive adsorption of Cd(II) and Pb(II) from aqueous solution using Zr-BADS metal organic frameworks | P0086 | Single MOF
P0027 | P0027_M1 | Zr-BADS | M1 |  | MOF | Zr-BADS | Zr | BADS disodium salt | 1 | 1 | 0 | 0 | 1 | 0 | 0 | 0 | 0 | 0 |  |  | 0 |  | 0 | No |  |  | 62.809 | 0.5148 | 32.787 | membrane | vacuum activation | 104.85 | 24 h | solvothermal | DMF; methanol; ethanol | ZrCl4 | 4,4′-dicarboxy-2,2′-biquinoline | F1;F5 |  |  | 120 | 48 | 未报告吸附后 PXRD/XRD 对比 | 未报告金属浸出测试 | 循环再生：第6次容量/去除率保留79.7911%；未报告独立水稳定性、吸附后 PXRD 或金属浸出证据 | E:\mzh3\所有正文和附件\mof_digitized_model_rows上_PbII_整理.xlsx | P0086 | 10.1016/i.scenv.2025.100231 | 1 | isotherm | 298 | 1 | 0.299389 | 36.16438 | 59.94872 | 49.15068 | 1 | 48.93855 | 99.56839 | 7 | 49.15068 | 等温线 | Competitive and non-competitive adsorption of Cd(II) and Pb(II) from aqueous solution using Zr-BADS metal organic frameworks | P0086 | Single MOF
P0027 | P0027_M1 | Zr-BADS | M1 |  | MOF | Zr-BADS | Zr | BADS disodium salt | 1 | 1 | 0 | 0 | 1 | 0 | 0 | 0 | 0 | 0 |  |  | 0 |  | 0 | No |  |  | 62.809 | 0.5148 | 32.787 | membrane | vacuum activation | 104.85 | 24 h | solvothermal | DMF; methanol; ethanol | ZrCl4 | 4,4′-dicarboxy-2,2′-biquinoline | F1;F5 |  |  | 120 | 48 | 未报告吸附后 PXRD/XRD 对比 | 未报告金属浸出测试 | 循环再生：第6次容量/去除率保留79.7911%；未报告独立水稳定性、吸附后 PXRD 或金属浸出证据 | E:\mzh3\所有正文和附件\mof_digitized_model_rows上_PbII_整理.xlsx | P0086 | 10.1016/i.scenv.2025.100231 | 1 | isotherm | 298 | 1 | 0.5010183 | 48.16438 | 59.94872 | 49.15068 | 1 | 48.93855 | 99.56839 | 7 | 49.15068 | 等温线 | Competitive and non-competitive adsorption of Cd(II) and Pb(II) from aqueous solution using Zr-BADS metal organic frameworks | P0086 | Single MOF
P0027 | P0027_M1 | Zr-BADS | M1 |  | MOF | Zr-BADS | Zr | BADS disodium salt | 1 | 1 | 0 | 0 | 1 | 0 | 0 | 0 | 0 | 0 |  |  | 0 |  | 0 | No |  |  | 62.809 | 0.5148 | 32.787 | membrane | vacuum activation | 104.85 | 24 h | solvothermal | DMF; methanol; ethanol | ZrCl4 | 4,4′-dicarboxy-2,2′-biquinoline | F1;F5 |  |  | 120 | 48 | 未报告吸附后 PXRD/XRD 对比 | 未报告金属浸出测试 | 循环再生：第6次容量/去除率保留79.7911%；未报告独立水稳定性、吸附后 PXRD 或金属浸出证据 | E:\mzh3\所有正文和附件\mof_digitized_model_rows上_PbII_整理.xlsx | P0086 | 10.1016/i.scenv.2025.100231 | 1 | isotherm | 298 | 1 | 1.002037 | 49.15068 | 59.94872 | 49.15068 | 1 | 48.93855 | 99.56839 | 7 | 49.15068 | 等温线 | Competitive and non-competitive adsorption of Cd(II) and Pb(II) from aqueous solution using Zr-BADS metal organic frameworks | P0086 | Single MOF
P0028 | P0028_M1 | GO-COOH/MOF-808 | M4 | T2;T8 | MOF composite | MOF-808 | Zr | trimesic acid | 1 | 0 | 0 | 0 | 1 | 0 | 0 | 0 | 0 | 1 | carboxylated graphene oxide grafting | GO-COOH | 1 | graphene oxide | 0 | No | [5 empty] | membrane | thermal drying | 150 | 24 h | solvothermal then stirring grafting | DMF | ZrOCl2.8H2O | trimesic acid | F1 | formic acid |  | 100 | 8 | 未报告吸附后 PXRD/XRD 对比 | 未报告金属浸出测试 | 循环再生：第4次容量/去除率保留86.096%；未报告独立水稳定性、吸附后 PXRD 或金属浸出证据 | E:\mzh3\所有正文和附件\mof_digitized_model_rows上_PbII_整理.xlsx | P0089 | 10.1016/j.apsusc.2023.157827 | 1 | ph | 298 | 0.5 | 374.7573 | 10.22472 | 30.07194 | 156.3731 | 1 | 157.5 | 100.4454 | 0 | 10.22472 | pH | Construction of carboxylated-GO and MOFs composites for efficient removal of heavy metal ions | P0089 | Post-modified MOF; Carbide composite
P0028 | P0028_M1 | GO-COOH/MOF-808 | M4 | T2;T8 | MOF composite | MOF-808 | Zr | trimesic acid | 1 | 0 | 0 | 0 | 1 | 0 | 0 | 0 | 0 | 1 | carboxylated graphene oxide grafting | GO-COOH | 1 | graphene oxide | 0 | No | [5 empty] | membrane | thermal drying | 150 | 24 h | solvothermal then stirring grafting | DMF | ZrOCl2.8H2O | trimesic acid | F1 | formic acid |  | 100 | 8 | 未报告吸附后 PXRD/XRD 对比 | 未报告金属浸出测试 | 循环再生：第4次容量/去除率保留86.096%；未报告独立水稳定性、吸附后 PXRD 或金属浸出证据 | E:\mzh3\所有正文和附件\mof_digitized_model_rows上_PbII_整理.xlsx | P0089 | 10.1016/j.apsusc.2023.157827 | 1 | ph | 298 | 0.5 | 374.7573 | 22.20974 | 30.07194 | 156.3731 | 1 | 157.5 | 100.4454 | 1 | 22.20974 | pH | Construction of carboxylated-GO and MOFs composites for efficient removal of heavy metal ions | P0089 | Post-modified MOF; Carbide composite
P0028 | P0028_M1 | GO-COOH/MOF-808 | M4 | T2;T8 | MOF composite | MOF-808 | Zr | trimesic acid | 1 | 0 | 0 | 0 | 1 | 0 | 0 | 0 | 0 | 1 | carboxylated graphene oxide grafting | GO-COOH | 1 | graphene oxide | 0 | No | [5 empty] | membrane | thermal drying | 150 | 24 h | solvothermal then stirring grafting | DMF | ZrOCl2.8H2O | trimesic acid | F1 | formic acid |  | 100 | 8 | 未报告吸附后 PXRD/XRD 对比 | 未报告金属浸出测试 | 循环再生：第4次容量/去除率保留86.096%；未报告独立水稳定性、吸附后 PXRD 或金属浸出证据 | E:\mzh3\所有正文和附件\mof_digitized_model_rows上_PbII_整理.xlsx | P0089 | 10.1016/j.apsusc.2023.157827 | 1 | ph | 298 | 0.5 | 374.7573 | 59.66292 | 30.07194 | 156.3731 | 1 | 157.5 | 100.4454 | 2 | 59.66292 | pH | Construction of carboxylated-GO and MOFs composites for efficient removal of heavy metal ions | P0089 | Post-modified MOF; Carbide composite
P0028 | P0028_M1 | GO-COOH/MOF-808 | M4 | T2;T8 | MOF composite | MOF-808 | Zr | trimesic acid | 1 | 0 | 0 | 0 | 1 | 0 | 0 | 0 | 0 | 1 | carboxylated graphene oxide grafting | GO-COOH | 1 | graphene oxide | 0 | No | [5 empty] | membrane | thermal drying | 150 | 24 h | solvothermal then stirring grafting | DMF | ZrOCl2.8H2O | trimesic acid | F1 | formic acid |  | 100 | 8 | 未报告吸附后 PXRD/XRD 对比 | 未报告金属浸出测试 | 循环再生：第4次容量/去除率保留86.096%；未报告独立水稳定性、吸附后 PXRD 或金属浸出证据 | E:\mzh3\所有正文和附件\mof_digitized_model_rows上_PbII_整理.xlsx | P0089 | 10.1016/j.apsusc.2023.157827 | 1 | ph | 298 | 0.5 | 374.7573 | 128.5768 | 30.07194 | 156.3731 | 1 | 157.5 | 100.4454 | 4 | 128.5768 | pH | Construction of carboxylated-GO and MOFs composites for efficient removal of heavy metal ions | P0089 | Post-modified MOF; Carbide composite
P0028 | P0028_M1 | GO-COOH/MOF-808 | M4 | T2;T8 | MOF composite | MOF-808 | Zr | trimesic acid | 1 | 0 | 0 | 0 | 1 | 0 | 0 | 0 | 0 | 1 | carboxylated graphene oxide grafting | GO-COOH | 1 | graphene oxide | 0 | No | [5 empty] | membrane | thermal drying | 150 | 24 h | solvothermal then stirring grafting | DMF | ZrOCl2.8H2O | trimesic acid | F1 | formic acid |  | 100 | 8 | 未报告吸附后 PXRD/XRD 对比 | 未报告金属浸出测试 | 循环再生：第4次容量/去除率保留86.096%；未报告独立水稳定性、吸附后 PXRD 或金属浸出证据 | E:\mzh3\所有正文和附件\mof_digitized_model_rows上_PbII_整理.xlsx | P0089 | 10.1016/j.apsusc.2023.157827 | 1 | ph | 298 | 0.5 | 374.7573 | 156.2921 | 30.07194 | 156.3731 | 1 | 157.5 | 100.4454 | 5 | 156.2921 | pH | Construction of carboxylated-GO and MOFs composites for efficient removal of heavy metal ions | P0089 | Post-modified MOF; Carbide composite
P0028 | P0028_M1 | GO-COOH/MOF-808 | M4 | T2;T8 | MOF composite | MOF-808 | Zr | trimesic acid | 1 | 0 | 0 | 0 | 1 | 0 | 0 | 0 | 0 | 1 | carboxylated graphene oxide grafting | GO-COOH | 1 | graphene oxide | 0 | No | [5 empty] | membrane | thermal drying | 150 | 24 h | solvothermal then stirring grafting | DMF | ZrOCl2.8H2O | trimesic acid | F1 | formic acid |  | 100 | 8 | 未报告吸附后 PXRD/XRD 对比 | 未报告金属浸出测试 | 循环再生：第4次容量/去除率保留86.096%；未报告独立水稳定性、吸附后 PXRD 或金属浸出证据 | E:\mzh3\所有正文和附件\mof_digitized_model_rows上_PbII_整理.xlsx | P0089 | 10.1016/j.apsusc.2023.157827 | 1 | ph | 298 | 0.5 | 374.7573 | 159.2884 | 30.07194 | 156.3731 | 1 | 157.5 | 100.4454 | 6 | 159.2884 | pH | Construction of carboxylated-GO and MOFs composites for efficient removal of heavy metal ions | P0089 | Post-modified MOF; Carbide composite
P0028 | P0028_M1 | GO-COOH/MOF-808 | M4 | T2;T8 | MOF composite | MOF-808 | Zr | trimesic acid | 1 | 0 | 0 | 0 | 1 | 0 | 0 | 0 | 0 | 1 | carboxylated graphene oxide grafting | GO-COOH | 1 | graphene oxide | 0 | No | [5 empty] | membrane | thermal drying | 150 | 24 h | solvothermal then stirring grafting | DMF | ZrOCl2.8H2O | trimesic acid | F1 | formic acid |  | 100 | 8 | 未报告吸附后 PXRD/XRD 对比 | 未报告金属浸出测试 | 循环再生：第4次容量/去除率保留86.096%；未报告独立水稳定性、吸附后 PXRD 或金属浸出证据 | E:\mzh3\所有正文和附件\mof_digitized_model_rows上_PbII_整理.xlsx | P0089 | 10.1016/j.apsusc.2023.157827 | 1 | isotherm | 298 | 0.5 | 24.27184 | 69.68961 | 30.07194 | 156.3731 | 1 | 157.5 | 100.4454 | 6 | 159.2884 | 等温线 | Construction of carboxylated-GO and MOFs composites for efficient removal of heavy metal ions | P0089 | Post-modified MOF; Carbide composite
P0028 | P0028_M1 | GO-COOH/MOF-808 | M4 | T2;T8 | MOF composite | MOF-808 | Zr | trimesic acid | 1 | 0 | 0 | 0 | 1 | 0 | 0 | 0 | 0 | 1 | carboxylated graphene oxide grafting | GO-COOH | 1 | graphene oxide | 0 | No | [5 empty] | membrane | thermal drying | 150 | 24 h | solvothermal then stirring grafting | DMF | ZrOCl2.8H2O | trimesic acid | F1 | formic acid |  | 100 | 8 | 未报告吸附后 PXRD/XRD 对比 | 未报告金属浸出测试 | 循环再生：第4次容量/去除率保留86.096%；未报告独立水稳定性、吸附后 PXRD 或金属浸出证据 | E:\mzh3\所有正文和附件\mof_digitized_model_rows上_PbII_整理.xlsx | P0089 | 10.1016/j.apsusc.2023.157827 | 1 | isotherm | 298 | 0.5 | 72.81553 | 156.8016 | 30.07194 | 156.3731 | 1 | 157.5 | 100.4454 | 6 | 159.2884 | 等温线 | Construction of carboxylated-GO and MOFs composites for efficient removal of heavy metal ions | P0089 | Post-modified MOF; Carbide composite
P0028 | P0028_M1 | GO-COOH/MOF-808 | M4 | T2;T8 | MOF composite | MOF-808 | Zr | trimesic acid | 1 | 0 | 0 | 0 | 1 | 0 | 0 | 0 | 0 | 1 | carboxylated graphene oxide grafting | GO-COOH | 1 | graphene oxide | 0 | No | [5 empty] | membrane | thermal drying | 150 | 24 h | solvothermal then stirring grafting | DMF | ZrOCl2.8H2O | trimesic acid | F1 | formic acid |  | 100 | 8 | 未报告吸附后 PXRD/XRD 对比 | 未报告金属浸出测试 | 循环再生：第4次容量/去除率保留86.096%；未报告独立水稳定性、吸附后 PXRD 或金属浸出证据 | E:\mzh3\所有正文和附件\mof_digitized_model_rows上_PbII_整理.xlsx | P0089 | 10.1016/j.apsusc.2023.157827 | 1 | isotherm | 298 | 0.5 | 172.8155 | 154.6566 | 30.07194 | 156.3731 | 1 | 157.5 | 100.4454 | 6 | 159.2884 | 等温线 | Construction of carboxylated-GO and MOFs composites for efficient removal of heavy metal ions | P0089 | Post-modified MOF; Carbide composite
P0028 | P0028_M1 | GO-COOH/MOF-808 | M4 | T2;T8 | MOF composite | MOF-808 | Zr | trimesic acid | 1 | 0 | 0 | 0 | 1 | 0 | 0 | 0 | 0 | 1 | carboxylated graphene oxide grafting | GO-COOH | 1 | graphene oxide | 0 | No | [5 empty] | membrane | thermal drying | 150 | 24 h | solvothermal then stirring grafting | DMF | ZrOCl2.8H2O | trimesic acid | F1 | formic acid |  | 100 | 8 | 未报告吸附后 PXRD/XRD 对比 | 未报告金属浸出测试 | 循环再生：第4次容量/去除率保留86.096%；未报告独立水稳定性、吸附后 PXRD 或金属浸出证据 | E:\mzh3\所有正文和附件\mof_digitized_model_rows上_PbII_整理.xlsx | P0089 | 10.1016/j.apsusc.2023.157827 | 1 | isotherm | 298 | 0.5 | 273.7864 | 154.6424 | 30.07194 | 156.3731 | 1 | 157.5 | 100.4454 | 6 | 159.2884 | 等温线 | Construction of carboxylated-GO and MOFs composites for efficient removal of heavy metal ions | P0089 | Post-modified MOF; Carbide composite
P0028 | P0028_M1 | GO-COOH/MOF-808 | M4 | T2;T8 | MOF composite | MOF-808 | Zr | trimesic acid | 1 | 0 | 0 | 0 | 1 | 0 | 0 | 0 | 0 | 1 | carboxylated graphene oxide grafting | GO-COOH | 1 | graphene oxide | 0 | No | [5 empty] | membrane | thermal drying | 150 | 24 h | solvothermal then stirring grafting | DMF | ZrOCl2.8H2O | trimesic acid | F1 | formic acid |  | 100 | 8 | 未报告吸附后 PXRD/XRD 对比 | 未报告金属浸出测试 | 循环再生：第4次容量/去除率保留86.096%；未报告独立水稳定性、吸附后 PXRD 或金属浸出证据 | E:\mzh3\所有正文和附件\mof_digitized_model_rows上_PbII_整理.xlsx | P0089 | 10.1016/j.apsusc.2023.157827 | 1 | isotherm | 298 | 0.5 | 374.7573 | 154.6358 | 30.07194 | 156.3731 | 1 | 157.5 | 100.4454 | 6 | 159.2884 | 等温线 | Construction of carboxylated-GO and MOFs composites for efficient removal of heavy metal ions | P0089 | Post-modified MOF; Carbide composite
P0029 | P0029_M1 | MPCB(Zr) | M5 | T4;T2;T7;T10 | MOF-polymer composite beads | Zr-MSA | Zr |  | 1 | 0 | 1 | 0 | 1 | 0 | 1 | 0 | 0 | 0 |  |  | 1 | sodium alginate; polyacrylic acid; activated carbon | 0 | No |  |  | 80.4 |  |  | bead |  |  |  | dropping granulation | water |  | Mercaptosuccinic acid | F1;F7 |  |  | 60 |  | 未报告吸附后 PXRD/XRD 对比 | 未报告金属浸出测试 | 循环再生：第6次容量/去除率保留98.7086%；未报告独立水稳定性、吸附后 PXRD 或金属浸出证据 | E:\mzh3\所有正文和附件\mof_digitized_model_rows上_PbII_整理.xlsx | P0091 | 10.1016/j.chemosphere.2022.135084)/S/URI/Type/Action | 1 | isotherm | 293 | 0.5 | 11.07595 | 87.4552 | 240 | 150.8243 | 1 | 150.8243 | 99.80132 | 4 | 150.8243 | 等温线 | Construction of metal-organic framework/polymer beads for efficient lead ions removal from water: Experiment studies and full-scale performance prediction | P0091 | Other composite
P0029 | P0029_M1 | MPCB(Zr) | M5 | T4;T2;T7;T10 | MOF-polymer composite beads | Zr-MSA | Zr |  | 1 | 0 | 1 | 0 | 1 | 0 | 1 | 0 | 0 | 0 |  |  | 1 | sodium alginate; polyacrylic acid; activated carbon | 0 | No |  |  | 80.4 |  |  | bead |  |  |  | dropping granulation | water |  | Mercaptosuccinic acid | F1;F7 |  |  | 60 |  | 未报告吸附后 PXRD/XRD 对比 | 未报告金属浸出测试 | 循环再生：第6次容量/去除率保留98.7086%；未报告独立水稳定性、吸附后 PXRD 或金属浸出证据 | E:\mzh3\所有正文和附件\mof_digitized_model_rows上_PbII_整理.xlsx | P0091 | 10.1016/j.chemosphere.2022.135084)/S/URI/Type/Action | 1 | isotherm | 293 | 0.5 | 56.17089 | 105.3763 | 240 | 150.8243 | 1 | 150.8243 | 99.80132 | 4 | 150.8243 | 等温线 | Construction of metal-organic framework/polymer beads for efficient lead ions removal from water: Experiment studies and full-scale performance prediction | P0091 | Other composite
P0029 | P0029_M1 | MPCB(Zr) | M5 | T4;T2;T7;T10 | MOF-polymer composite beads | Zr-MSA | Zr |  | 1 | 0 | 1 | 0 | 1 | 0 | 1 | 0 | 0 | 0 |  |  | 1 | sodium alginate; polyacrylic acid; activated carbon | 0 | No |  |  | 80.4 |  |  | bead |  |  |  | dropping granulation | water |  | Mercaptosuccinic acid | F1;F7 |  |  | 60 |  | 未报告吸附后 PXRD/XRD 对比 | 未报告金属浸出测试 | 循环再生：第6次容量/去除率保留98.7086%；未报告独立水稳定性、吸附后 PXRD 或金属浸出证据 | E:\mzh3\所有正文和附件\mof_digitized_model_rows上_PbII_整理.xlsx | P0091 | 10.1016/j.chemosphere.2022.135084)/S/URI/Type/Action | 1 | isotherm | 293 | 0.5 | 101.2658 | 118.9964 | 240 | 150.8243 | 1 | 150.8243 | 99.80132 | 4 | 150.8243 | 等温线 | Construction of metal-organic framework/polymer beads for efficient lead ions removal from water: Experiment studies and full-scale performance prediction | P0091 | Other composite
P0029 | P0029_M1 | MPCB(Zr) | M5 | T4;T2;T7;T10 | MOF-polymer composite beads | Zr-MSA | Zr |  | 1 | 0 | 1 | 0 | 1 | 0 | 1 | 0 | 0 | 0 |  |  | 1 | sodium alginate; polyacrylic acid; activated carbon | 0 | No |  |  | 80.4 |  |  | bead |  |  |  | dropping granulation | water |  | Mercaptosuccinic acid | F1;F7 |  |  | 60 |  | 未报告吸附后 PXRD/XRD 对比 | 未报告金属浸出测试 | 循环再生：第6次容量/去除率保留98.7086%；未报告独立水稳定性、吸附后 PXRD 或金属浸出证据 | E:\mzh3\所有正文和附件\mof_digitized_model_rows上_PbII_整理.xlsx | P0091 | 10.1016/j.chemosphere.2022.135084)/S/URI/Type/Action | 1 | isotherm | 293 | 0.5 | 206.4873 | 124.7312 | 240 | 150.8243 | 1 | 150.8243 | 99.80132 | 4 | 150.8243 | 等温线 | Construction of metal-organic framework/polymer beads for efficient lead ions removal from water: Experiment studies and full-scale performance prediction | P0091 | Other composite
P0029 | P0029_M1 | MPCB(Zr) | M5 | T4;T2;T7;T10 | MOF-polymer composite beads | Zr-MSA | Zr |  | 1 | 0 | 1 | 0 | 1 | 0 | 1 | 0 | 0 | 0 |  |  | 1 | sodium alginate; polyacrylic acid; activated carbon | 0 | No |  |  | 80.4 |  |  | bead |  |  |  | dropping granulation | water |  | Mercaptosuccinic acid | F1;F7 |  |  | 60 |  | 未报告吸附后 PXRD/XRD 对比 | 未报告金属浸出测试 | 循环再生：第6次容量/去除率保留98.7086%；未报告独立水稳定性、吸附后 PXRD 或金属浸出证据 | E:\mzh3\所有正文和附件\mof_digitized_model_rows上_PbII_整理.xlsx | P0091 | 10.1016/j.chemosphere.2022.135084)/S/URI/Type/Action | 1 | isotherm | 293 | 0.5 | 262.6582 | 126.1649 | 240 | 150.8243 | 1 | 150.8243 | 99.80132 | 4 | 150.8243 | 等温线 | Construction of metal-organic framework/polymer beads for efficient lead ions removal from water: Experiment studies and full-scale performance prediction | P0091 | Other composite
P0029 | P0029_M1 | MPCB(Zr) | M5 | T4;T2;T7;T10 | MOF-polymer composite beads | Zr-MSA | Zr |  | 1 | 0 | 1 | 0 | 1 | 0 | 1 | 0 | 0 | 0 |  |  | 1 | sodium alginate; polyacrylic acid; activated carbon | 0 | No |  |  | 80.4 |  |  | bead |  |  |  | dropping granulation | water |  | Mercaptosuccinic acid | F1;F7 |  |  | 60 |  | 未报告吸附后 PXRD/XRD 对比 | 未报告金属浸出测试 | 循环再生：第6次容量/去除率保留98.7086%；未报告独立水稳定性、吸附后 PXRD 或金属浸出证据 | E:\mzh3\所有正文和附件\mof_digitized_model_rows上_PbII_整理.xlsx | P0091 | 10.1016/j.chemosphere.2022.135084)/S/URI/Type/Action | 1 | isotherm | 313 | 0.5 | 3.164557 | 100.3584 | 240 | 150.8243 | 1 | 150.8243 | 99.80132 | 4 | 150.8243 | 等温线 | Construction of metal-organic framework/polymer beads for efficient lead ions removal from water: Experiment studies and full-scale performance prediction | P0091 | Other composite
P0029 | P0029_M1 | MPCB(Zr) | M5 | T4;T2;T7;T10 | MOF-polymer composite beads | Zr-MSA | Zr |  | 1 | 0 | 1 | 0 | 1 | 0 | 1 | 0 | 0 | 0 |  |  | 1 | sodium alginate; polyacrylic acid; activated carbon | 0 | No |  |  | 80.4 |  |  | bead |  |  |  | dropping granulation | water |  | Mercaptosuccinic acid | F1;F7 |  |  | 60 |  | 未报告吸附后 PXRD/XRD 对比 | 未报告金属浸出测试 | 循环再生：第6次容量/去除率保留98.7086%；未报告独立水稳定性、吸附后 PXRD 或金属浸出证据 | E:\mzh3\所有正文和附件\mof_digitized_model_rows上_PbII_整理.xlsx | P0091 | 10.1016/j.chemosphere.2022.135084)/S/URI/Type/Action | 1 | isotherm | 313 | 0.5 | 40.3481 | 144.086 | 240 | 150.8243 | 1 | 150.8243 | 99.80132 | 4 | 150.8243 | 等温线 | Construction of metal-organic framework/polymer beads for efficient lead ions removal from water: Experiment studies and full-scale performance prediction | P0091 | Other composite
P0029 | P0029_M1 | MPCB(Zr) | M5 | T4;T2;T7;T10 | MOF-polymer composite beads | Zr-MSA | Zr |  | 1 | 0 | 1 | 0 | 1 | 0 | 1 | 0 | 0 | 0 |  |  | 1 | sodium alginate; polyacrylic acid; activated carbon | 0 | No |  |  | 80.4 |  |  | bead |  |  |  | dropping granulation | water |  | Mercaptosuccinic acid | F1;F7 |  |  | 60 |  | 未报告吸附后 PXRD/XRD 对比 | 未报告金属浸出测试 | 循环再生：第6次容量/去除率保留98.7086%；未报告独立水稳定性、吸附后 PXRD 或金属浸出证据 | E:\mzh3\所有正文和附件\mof_digitized_model_rows上_PbII_整理.xlsx | P0091 | 10.1016/j.chemosphere.2022.135084)/S/URI/Type/Action | 1 | isotherm | 313 | 0.5 | 87.81646 | 155.5556 | 240 | 150.8243 | 1 | 150.8243 | 99.80132 | 4 | 150.8243 | 等温线 | Construction of metal-organic framework/polymer beads for efficient lead ions removal from water: Experiment studies and full-scale performance prediction | P0091 | Other composite
P0029 | P0029_M1 | MPCB(Zr) | M5 | T4;T2;T7;T10 | MOF-polymer composite beads | Zr-MSA | Zr |  | 1 | 0 | 1 | 0 | 1 | 0 | 1 | 0 | 0 | 0 |  |  | 1 | sodium alginate; polyacrylic acid; activated carbon | 0 | No |  |  | 80.4 |  |  | bead |  |  |  | dropping granulation | water |  | Mercaptosuccinic acid | F1;F7 |  |  | 60 |  | 未报告吸附后 PXRD/XRD 对比 | 未报告金属浸出测试 | 循环再生：第6次容量/去除率保留98.7086%；未报告独立水稳定性、吸附后 PXRD 或金属浸出证据 | E:\mzh3\所有正文和附件\mof_digitized_model_rows上_PbII_整理.xlsx | P0091 | 10.1016/j.chemosphere.2022.135084)/S/URI/Type/Action | 1 | isotherm | 313 | 0.5 | 185.9177 | 168.4588 | 240 | 150.8243 | 1 | 150.8243 | 99.80132 | 4 | 150.8243 | 等温线 | Construction of metal-organic framework/polymer beads for efficient lead ions removal from water: Experiment studies and full-scale performance prediction | P0091 | Other composite
P0029 | P0029_M1 | MPCB(Zr) | M5 | T4;T2;T7;T10 | MOF-polymer composite beads | Zr-MSA | Zr |  | 1 | 0 | 1 | 0 | 1 | 0 | 1 | 0 | 0 | 0 |  |  | 1 | sodium alginate; polyacrylic acid; activated carbon | 0 | No |  |  | 80.4 |  |  | bead |  |  |  | dropping granulation | water |  | Mercaptosuccinic acid | F1;F7 |  |  | 60 |  | 未报告吸附后 PXRD/XRD 对比 | 未报告金属浸出测试 | 循环再生：第6次容量/去除率保留98.7086%；未报告独立水稳定性、吸附后 PXRD 或金属浸出证据 | E:\mzh3\所有正文和附件\mof_digitized_model_rows上_PbII_整理.xlsx | P0091 | 10.1016/j.chemosphere.2022.135084)/S/URI/Type/Action | 1 | isotherm | 313 | 0.5 | 238.9241 | 172.043 | 240 | 150.8243 | 1 | 150.8243 | 99.80132 | 4 | 150.8243 | 等温线 | Construction of metal-organic framework/polymer beads for efficient lead ions removal from water: Experiment studies and full-scale performance prediction | P0091 | Other composite
P0029 | P0029_M1 | MPCB(Zr) | M5 | T4;T2;T7;T10 | MOF-polymer composite beads | Zr-MSA | Zr |  | 1 | 0 | 1 | 0 | 1 | 0 | 1 | 0 | 0 | 0 |  |  | 1 | sodium alginate; polyacrylic acid; activated carbon | 0 | No |  |  | 80.4 |  |  | bead |  |  |  | dropping granulation | water |  | Mercaptosuccinic acid | F1;F7 |  |  | 60 |  | 未报告吸附后 PXRD/XRD 对比 | 未报告金属浸出测试 | 循环再生：第6次容量/去除率保留98.7086%；未报告独立水稳定性、吸附后 PXRD 或金属浸出证据 | E:\mzh3\所有正文和附件\mof_digitized_model_rows上_PbII_整理.xlsx | P0091 | 10.1016/j.chemosphere.2022.135084)/S/URI/Type/Action | 1 | isotherm | 303 | 0.5 | 5.537975 | 97.06091 | 240 | 150.8243 | 1 | 150.8243 | 99.80132 | 4 | 150.8243 | 等温线 | Construction of metal-organic framework/polymer beads for efficient lead ions removal from water: Experiment studies and full-scale performance prediction | P0091 | Other composite
P0029 | P0029_M1 | MPCB(Zr) | M5 | T4;T2;T7;T10 | MOF-polymer composite beads | Zr-MSA | Zr |  | 1 | 0 | 1 | 0 | 1 | 0 | 1 | 0 | 0 | 0 |  |  | 1 | sodium alginate; polyacrylic acid; activated carbon | 0 | No |  |  | 80.4 |  |  | bead |  |  |  | dropping granulation | water |  | Mercaptosuccinic acid | F1;F7 |  |  | 60 |  | 未报告吸附后 PXRD/XRD 对比 | 未报告金属浸出测试 | 循环再生：第6次容量/去除率保留98.7086%；未报告独立水稳定性、吸附后 PXRD 或金属浸出证据 | E:\mzh3\所有正文和附件\mof_digitized_model_rows上_PbII_整理.xlsx | P0091 | 10.1016/j.chemosphere.2022.135084)/S/URI/Type/Action | 1 | isotherm | 303 | 0.5 | 44.3038 | 127.8853 | 240 | 150.8243 | 1 | 150.8243 | 99.80132 | 4 | 150.8243 | 等温线 | Construction of metal-organic framework/polymer beads for efficient lead ions removal from water: Experiment studies and full-scale performance prediction | P0091 | Other composite
P0029 | P0029_M1 | MPCB(Zr) | M5 | T4;T2;T7;T10 | MOF-polymer composite beads | Zr-MSA | Zr |  | 1 | 0 | 1 | 0 | 1 | 0 | 1 | 0 | 0 | 0 |  |  | 1 | sodium alginate; polyacrylic acid; activated carbon | 0 | No |  |  | 80.4 |  |  | bead |  |  |  | dropping granulation | water |  | Mercaptosuccinic acid | F1;F7 |  |  | 60 |  | 未报告吸附后 PXRD/XRD 对比 | 未报告金属浸出测试 | 循环再生：第6次容量/去除率保留98.7086%；未报告独立水稳定性、吸附后 PXRD 或金属浸出证据 | E:\mzh3\所有正文和附件\mof_digitized_model_rows上_PbII_整理.xlsx | P0091 | 10.1016/j.chemosphere.2022.135084)/S/URI/Type/Action | 1 | isotherm | 303 | 0.5 | 94.14557 | 136.4874 | 240 | 150.8243 | 1 | 150.8243 | 99.80132 | 4 | 150.8243 | 等温线 | Construction of metal-organic framework/polymer beads for efficient lead ions removal from water: Experiment studies and full-scale performance prediction | P0091 | Other composite
P0029 | P0029_M1 | MPCB(Zr) | M5 | T4;T2;T7;T10 | MOF-polymer composite beads | Zr-MSA | Zr |  | 1 | 0 | 1 | 0 | 1 | 0 | 1 | 0 | 0 | 0 |  |  | 1 | sodium alginate; polyacrylic acid; activated carbon | 0 | No |  |  | 80.4 |  |  | bead |  |  |  | dropping granulation | water |  | Mercaptosuccinic acid | F1;F7 |  |  | 60 |  | 未报告吸附后 PXRD/XRD 对比 | 未报告金属浸出测试 | 循环再生：第6次容量/去除率保留98.7086%；未报告独立水稳定性、吸附后 PXRD 或金属浸出证据 | E:\mzh3\所有正文和附件\mof_digitized_model_rows上_PbII_整理.xlsx | P0091 | 10.1016/j.chemosphere.2022.135084)/S/URI/Type/Action | 1 | isotherm | 303 | 0.5 | 196.9937 | 145.8064 | 240 | 150.8243 | 1 | 150.8243 | 99.80132 | 4 | 150.8243 | 等温线 | Construction of metal-organic framework/polymer beads for efficient lead ions removal from water: Experiment studies and full-scale performance prediction | P0091 | Other composite
P0029 | P0029_M1 | MPCB(Zr) | M5 | T4;T2;T7;T10 | MOF-polymer composite beads | Zr-MSA | Zr |  | 1 | 0 | 1 | 0 | 1 | 0 | 1 | 0 | 0 | 0 |  |  | 1 | sodium alginate; polyacrylic acid; activated carbon | 0 | No |  |  | 80.4 |  |  | bead |  |  |  | dropping granulation | water |  | Mercaptosuccinic acid | F1;F7 |  |  | 60 |  | 未报告吸附后 PXRD/XRD 对比 | 未报告金属浸出测试 | 循环再生：第6次容量/去除率保留98.7086%；未报告独立水稳定性、吸附后 PXRD 或金属浸出证据 | E:\mzh3\所有正文和附件\mof_digitized_model_rows上_PbII_整理.xlsx | P0091 | 10.1016/j.chemosphere.2022.135084)/S/URI/Type/Action | 1 | isotherm | 303 | 0.5 | 248.4177 | 150.8243 | 240 | 150.8243 | 1 | 150.8243 | 99.80132 | 4 | 150.8243 | 等温线 | Construction of metal-organic framework/polymer beads for efficient lead ions removal from water: Experiment studies and full-scale performance prediction | P0091 | Other composite
P0029 | P0029_M1 | MPCB(Zr) | M5 | T4;T2;T7;T10 | MOF-polymer composite beads | Zr-MSA | Zr |  | 1 | 0 | 1 | 0 | 1 | 0 | 1 | 0 | 0 | 0 |  |  | 1 | sodium alginate; polyacrylic acid; activated carbon | 0 | No |  |  | 80.4 |  |  | bead |  |  |  | dropping granulation | water |  | Mercaptosuccinic acid | F1;F7 |  |  | 60 |  | 未报告吸附后 PXRD/XRD 对比 | 未报告金属浸出测试 | 循环再生：第6次容量/去除率保留98.7086%；未报告独立水稳定性、吸附后 PXRD 或金属浸出证据 | E:\mzh3\所有正文和附件\mof_digitized_model_rows上_PbII_整理.xlsx | P0091 | 10.1016/j.chemosphere.2022.135084)/S/URI/Type/Action | 1 | ph | 303 | 0.5 | 248.4177 | 4.918185 | 240 | 150.8243 | 1 | 150.8243 | 99.80132 | 1 | 4.918185 | pH | Construction of metal-organic framework/polymer beads for efficient lead ions removal from water: Experiment studies and full-scale performance prediction | P0091 | Other composite
P0029 | P0029_M1 | MPCB(Zr) | M5 | T4;T2;T7;T10 | MOF-polymer composite beads | Zr-MSA | Zr |  | 1 | 0 | 1 | 0 | 1 | 0 | 1 | 0 | 0 | 0 |  |  | 1 | sodium alginate; polyacrylic acid; activated carbon | 0 | No |  |  | 80.4 |  |  | bead |  |  |  | dropping granulation | water |  | Mercaptosuccinic acid | F1;F7 |  |  | 60 |  | 未报告吸附后 PXRD/XRD 对比 | 未报告金属浸出测试 | 循环再生：第6次容量/去除率保留98.7086%；未报告独立水稳定性、吸附后 PXRD 或金属浸出证据 | E:\mzh3\所有正文和附件\mof_digitized_model_rows上_PbII_整理.xlsx | P0091 | 10.1016/j.chemosphere.2022.135084)/S/URI/Type/Action | 1 | ph | 303 | 0.5 | 248.4177 | 37.15962 | 240 | 150.8243 | 1 | 150.8243 | 99.80132 | 2 | 37.15962 | pH | Construction of metal-organic framework/polymer beads for efficient lead ions removal from water: Experiment studies and full-scale performance prediction | P0091 | Other composite
P0029 | P0029_M1 | MPCB(Zr) | M5 | T4;T2;T7;T10 | MOF-polymer composite beads | Zr-MSA | Zr |  | 1 | 0 | 1 | 0 | 1 | 0 | 1 | 0 | 0 | 0 |  |  | 1 | sodium alginate; polyacrylic acid; activated carbon | 0 | No |  |  | 80.4 |  |  | bead |  |  |  | dropping granulation | water |  | Mercaptosuccinic acid | F1;F7 |  |  | 60 |  | 未报告吸附后 PXRD/XRD 对比 | 未报告金属浸出测试 | 循环再生：第6次容量/去除率保留98.7086%；未报告独立水稳定性、吸附后 PXRD 或金属浸出证据 | E:\mzh3\所有正文和附件\mof_digitized_model_rows上_PbII_整理.xlsx | P0091 | 10.1016/j.chemosphere.2022.135084)/S/URI/Type/Action | 1 | ph | 303 | 0.5 | 248.4177 | 143.1738 | 240 | 150.8243 | 1 | 150.8243 | 99.80132 | 3 | 143.1738 | pH | Construction of metal-organic framework/polymer beads for efficient lead ions removal from water: Experiment studies and full-scale performance prediction | P0091 | Other composite
P0029 | P0029_M1 | MPCB(Zr) | M5 | T4;T2;T7;T10 | MOF-polymer composite beads | Zr-MSA | Zr |  | 1 | 0 | 1 | 0 | 1 | 0 | 1 | 0 | 0 | 0 |  |  | 1 | sodium alginate; polyacrylic acid; activated carbon | 0 | No |  |  | 80.4 |  |  | bead |  |  |  | dropping granulation | water |  | Mercaptosuccinic acid | F1;F7 |  |  | 60 |  | 未报告吸附后 PXRD/XRD 对比 | 未报告金属浸出测试 | 循环再生：第6次容量/去除率保留98.7086%；未报告独立水稳定性、吸附后 PXRD 或金属浸出证据 | E:\mzh3\所有正文和附件\mof_digitized_model_rows上_PbII_整理.xlsx | P0091 | 10.1016/j.chemosphere.2022.135084)/S/URI/Type/Action | 1 | ph | 303 | 0.5 | 248.4177 | 150.8243 | 240 | 150.8243 | 1 | 150.8243 | 99.80132 | 4 | 150.8243 | pH | Construction of metal-organic framework/polymer beads for efficient lead ions removal from water: Experiment studies and full-scale performance prediction | P0091 | Other composite
P0029 | P0029_M1 | MPCB(Zr) | M5 | T4;T2;T7;T10 | MOF-polymer composite beads | Zr-MSA | Zr |  | 1 | 0 | 1 | 0 | 1 | 0 | 1 | 0 | 0 | 0 |  |  | 1 | sodium alginate; polyacrylic acid; activated carbon | 0 | No |  |  | 80.4 |  |  | bead |  |  |  | dropping granulation | water |  | Mercaptosuccinic acid | F1;F7 |  |  | 60 |  | 未报告吸附后 PXRD/XRD 对比 | 未报告金属浸出测试 | 循环再生：第6次容量/去除率保留98.7086%；未报告独立水稳定性、吸附后 PXRD 或金属浸出证据 | E:\mzh3\所有正文和附件\mof_digitized_model_rows上_PbII_整理.xlsx | P0091 | 10.1016/j.chemosphere.2022.135084)/S/URI/Type/Action | 1 | ph | 303 | 0.5 | 248.4177 | 150.8243 | 240 | 150.8243 | 1 | 150.8243 | 99.80132 | 5 | 150.8243 | pH | Construction of metal-organic framework/polymer beads for efficient lead ions removal from water: Experiment studies and full-scale performance prediction | P0091 | Other composite
P0029 | P0029_M1 | MPCB(Zr) | M5 | T4;T2;T7;T10 | MOF-polymer composite beads | Zr-MSA | Zr |  | 1 | 0 | 1 | 0 | 1 | 0 | 1 | 0 | 0 | 0 |  |  | 1 | sodium alginate; polyacrylic acid; activated carbon | 0 | No |  |  | 80.4 |  |  | bead |  |  |  | dropping granulation | water |  | Mercaptosuccinic acid | F1;F7 |  |  | 60 |  | 未报告吸附后 PXRD/XRD 对比 | 未报告金属浸出测试 | 循环再生：第6次容量/去除率保留98.7086%；未报告独立水稳定性、吸附后 PXRD 或金属浸出证据 | E:\mzh3\所有正文和附件\mof_digitized_model_rows上_PbII_整理.xlsx | P0091 | 10.1016/j.chemosphere.2022.135084)/S/URI/Type/Action | 1 | ph | 303 | 0.5 | 248.4177 | 150.8243 | 240 | 150.8243 | 1 | 150.8243 | 99.80132 | 6 | 150.8243 | pH | Construction of metal-organic framework/polymer beads for efficient lead ions removal from water: Experiment studies and full-scale performance prediction | P0091 | Other composite
P0030 | P0030_M1 | UiO-66-NH2-CS aerogel monolith (UNCAM) | M5 | T3;T10 | MOF-polymer aerogel composite | UiO-66-NH2 | Zr | 2-aminoterephthalic acid | 1 | 1 | 0 | 0 | 1 | 1 | 0 | 0 | 0 | 0 |  |  | 1 | chitosan | 0 | No |  |  | 514.082 |  | 1.41 | aerogel | vacuum activation; thermal drying | 120 | 24 h | solvothermal then covalent crosslinking and freeze drying | water; formic acid | ZrCl4 | 2-aminoterephthalic acid | F1;F4 | formic acid |  | 60 |  | 未报告吸附后 PXRD/XRD 对比 | 未报告金属浸出测试 | 循环再生：第4次容量/去除率保留79.775%；未报告独立水稳定性、吸附后 PXRD 或金属浸出证据 | E:\mzh3\所有正文和附件\mof_digitized_model_rows上_PbII_整理.xlsx | P0095 | 10.1016/j.jcis.2019.11.074 | 1 | isotherm | 298 | 0.4 | 21.39073 | 42.38372 | 482.5581 | 117.7326 | 1 | 99.79118 | 84.76091 |  |  | 等温线 | Covalently crosslinked zirconium-based metal-organic framework aerogel monolith with ultralow-density and highly efficient Pb(II) removal | P0095 | Chitosan composite
P0030 | P0030_M1 | UiO-66-NH2-CS aerogel monolith (UNCAM) | M5 | T3;T10 | MOF-polymer aerogel composite | UiO-66-NH2 | Zr | 2-aminoterephthalic acid | 1 | 1 | 0 | 0 | 1 | 1 | 0 | 0 | 0 | 0 |  |  | 1 | chitosan | 0 | No |  |  | 514.082 |  | 1.41 | aerogel | vacuum activation; thermal drying | 120 | 24 h | solvothermal then covalent crosslinking and freeze drying | water; formic acid | ZrCl4 | 2-aminoterephthalic acid | F1;F4 | formic acid |  | 60 |  | 未报告吸附后 PXRD/XRD 对比 | 未报告金属浸出测试 | 循环再生：第4次容量/去除率保留79.775%；未报告独立水稳定性、吸附后 PXRD 或金属浸出证据 | E:\mzh3\所有正文和附件\mof_digitized_model_rows上_PbII_整理.xlsx | P0095 | 10.1016/j.jcis.2019.11.074 | 1 | isotherm | 298 | 0.4 | 59.13907 | 83.19767 | 482.5581 | 117.7326 | 1 | 99.79118 | 84.76091 |  |  | 等温线 | Covalently crosslinked zirconium-based metal-organic framework aerogel monolith with ultralow-density and highly efficient Pb(II) removal | P0095 | Chitosan composite
P0030 | P0030_M1 | UiO-66-NH2-CS aerogel monolith (UNCAM) | M5 | T3;T10 | MOF-polymer aerogel composite | UiO-66-NH2 | Zr | 2-aminoterephthalic acid | 1 | 1 | 0 | 0 | 1 | 1 | 0 | 0 | 0 | 0 |  |  | 1 | chitosan | 0 | No |  |  | 514.082 |  | 1.41 | aerogel | vacuum activation; thermal drying | 120 | 24 h | solvothermal then covalent crosslinking and freeze drying | water; formic acid | ZrCl4 | 2-aminoterephthalic acid | F1;F4 | formic acid |  | 60 |  | 未报告吸附后 PXRD/XRD 对比 | 未报告金属浸出测试 | 循环再生：第4次容量/去除率保留79.775%；未报告独立水稳定性、吸附后 PXRD 或金属浸出证据 | E:\mzh3\所有正文和附件\mof_digitized_model_rows上_PbII_整理.xlsx | P0095 | 10.1016/j.jcis.2019.11.074 | 1 | isotherm | 298 | 0.4 | 93.11258 | 106.7442 | 482.5581 | 117.7326 | 1 | 99.79118 | 84.76091 |  |  | 等温线 | Covalently crosslinked zirconium-based metal-organic framework aerogel monolith with ultralow-density and highly efficient Pb(II) removal | P0095 | Chitosan composite
P0030 | P0030_M1 | UiO-66-NH2-CS aerogel monolith (UNCAM) | M5 | T3;T10 | MOF-polymer aerogel composite | UiO-66-NH2 | Zr | 2-aminoterephthalic acid | 1 | 1 | 0 | 0 | 1 | 1 | 0 | 0 | 0 | 0 |  |  | 1 | chitosan | 0 | No |  |  | 514.082 |  | 1.41 | aerogel | vacuum activation; thermal drying | 120 | 24 h | solvothermal then covalent crosslinking and freeze drying | water; formic acid | ZrCl4 | 2-aminoterephthalic acid | F1;F4 | formic acid |  | 60 |  | 未报告吸附后 PXRD/XRD 对比 | 未报告金属浸出测试 | 循环再生：第4次容量/去除率保留79.775%；未报告独立水稳定性、吸附后 PXRD 或金属浸出证据 | E:\mzh3\所有正文和附件\mof_digitized_model_rows上_PbII_整理.xlsx | P0095 | 10.1016/j.jcis.2019.11.074 | 1 | isotherm | 298 | 0.4 | 130.8609 | 113.0233 | 482.5581 | 117.7326 | 1 | 99.79118 | 84.76091 |  |  | 等温线 | Covalently crosslinked zirconium-based metal-organic framework aerogel monolith with ultralow-density and highly efficient Pb(II) removal | P0095 | Chitosan composite
P0030 | P0030_M1 | UiO-66-NH2-CS aerogel monolith (UNCAM) | M5 | T3;T10 | MOF-polymer aerogel composite | UiO-66-NH2 | Zr | 2-aminoterephthalic acid | 1 | 1 | 0 | 0 | 1 | 1 | 0 | 0 | 0 | 0 |  |  | 1 | chitosan | 0 | No |  |  | 514.082 |  | 1.41 | aerogel | vacuum activation; thermal drying | 120 | 24 h | solvothermal then covalent crosslinking and freeze drying | water; formic acid | ZrCl4 | 2-aminoterephthalic acid | F1;F4 | formic acid |  | 60 |  | 未报告吸附后 PXRD/XRD 对比 | 未报告金属浸出测试 | 循环再生：第4次容量/去除率保留79.775%；未报告独立水稳定性、吸附后 PXRD 或金属浸出证据 | E:\mzh3\所有正文和附件\mof_digitized_model_rows上_PbII_整理.xlsx | P0095 | 10.1016/j.jcis.2019.11.074 | 1 | isotherm | 298 | 0.4 | 169.8675 | 117.7326 | 482.5581 | 117.7326 | 1 | 99.79118 | 84.76091 |  |  | 等温线 | Covalently crosslinked zirconium-based metal-organic framework aerogel monolith with ultralow-density and highly efficient Pb(II) removal | P0095 | Chitosan composite
P0031 | P0031_M1 | D-MOF-801/SA-20 aerogel beads | M5 | T4;T8;T10 | defect-engineered MOF-polymer aerogel composite | MOF-801 | Zr | fumaric acid; L-aspartic acid | 1 | 1 | 1 | 0 | 1 | 1 | 1 | 0 | 0 | 1 | mixed-linker defect engineering and postexchange ligand | mercaptosuccinic acid | 1 | sodium alginate | 0 | No |  |  | 116.76 | 0.31 | 22.73 | aerogel | freeze-drying; vacuum activation; thermal drying | 60 | 12 h | solvothermal, postexchange, Ca2+ crosslinking | water | ZrOCl2.8H2O | fumaric acid; L-aspartic acid | F1;F4 | formic acid | mercaptosuccinic acid | 60 | 10 | 未报告吸附后 PXRD/XRD 对比 | 未报告金属浸出测试 | 未报告水稳定性或循环稳定性证据 | E:\mzh3\所有正文和附件\mof_digitized_model_rows上_PbII_整理.xlsx | P0102 | 10.1021/acsami.4c08928 | 1 | ph | 298 | 0.25 | 321.7073 | 40.92262 | 1442.159 | 236.4179 |  |  |  | 1 | 40.92262 | pH | Defect-Engineered MOF-801/Sodium Alginate Aerogel Beads for Boosting Adsorption of Pb(II) | P0102 | Post-modified MOF; Other composite
P0031 | P0031_M1 | D-MOF-801/SA-20 aerogel beads | M5 | T4;T8;T10 | defect-engineered MOF-polymer aerogel composite | MOF-801 | Zr | fumaric acid; L-aspartic acid | 1 | 1 | 1 | 0 | 1 | 1 | 1 | 0 | 0 | 1 | mixed-linker defect engineering and postexchange ligand | mercaptosuccinic acid | 1 | sodium alginate | 0 | No |  |  | 116.76 | 0.31 | 22.73 | aerogel | freeze-drying; vacuum activation; thermal drying | 60 | 12 h | solvothermal, postexchange, Ca2+ crosslinking | water | ZrOCl2.8H2O | fumaric acid; L-aspartic acid | F1;F4 | formic acid | mercaptosuccinic acid | 60 | 10 | 未报告吸附后 PXRD/XRD 对比 | 未报告金属浸出测试 | 未报告水稳定性或循环稳定性证据 | E:\mzh3\所有正文和附件\mof_digitized_model_rows上_PbII_整理.xlsx | P0102 | 10.1021/acsami.4c08928 | 1 | ph | 298 | 0.25 | 321.7073 | 46.65179 | 1442.159 | 236.4179 |  |  |  | 2 | 46.65179 | pH | Defect-Engineered MOF-801/Sodium Alginate Aerogel Beads for Boosting Adsorption of Pb(II) | P0102 | Post-modified MOF; Other composite
P0031 | P0031_M1 | D-MOF-801/SA-20 aerogel beads | M5 | T4;T8;T10 | defect-engineered MOF-polymer aerogel composite | MOF-801 | Zr | fumaric acid; L-aspartic acid | 1 | 1 | 1 | 0 | 1 | 1 | 1 | 0 | 0 | 1 | mixed-linker defect engineering and postexchange ligand | mercaptosuccinic acid | 1 | sodium alginate | 0 | No |  |  | 116.76 | 0.31 | 22.73 | aerogel | freeze-drying; vacuum activation; thermal drying | 60 | 12 h | solvothermal, postexchange, Ca2+ crosslinking | water | ZrOCl2.8H2O | fumaric acid; L-aspartic acid | F1;F4 | formic acid | mercaptosuccinic acid | 60 | 10 | 未报告吸附后 PXRD/XRD 对比 | 未报告金属浸出测试 | 未报告水稳定性或循环稳定性证据 | E:\mzh3\所有正文和附件\mof_digitized_model_rows上_PbII_整理.xlsx | P0102 | 10.1021/acsami.4c08928 | 1 | ph | 298 | 0.25 | 321.7073 | 139.9554 | 1442.159 | 236.4179 |  |  |  | 3 | 139.9554 | pH | Defect-Engineered MOF-801/Sodium Alginate Aerogel Beads for Boosting Adsorption of Pb(II) | P0102 | Post-modified MOF; Other composite
P0031 | P0031_M1 | D-MOF-801/SA-20 aerogel beads | M5 | T4;T8;T10 | defect-engineered MOF-polymer aerogel composite | MOF-801 | Zr | fumaric acid; L-aspartic acid | 1 | 1 | 1 | 0 | 1 | 1 | 1 | 0 | 0 | 1 | mixed-linker defect engineering and postexchange ligand | mercaptosuccinic acid | 1 | sodium alginate | 0 | No |  |  | 116.76 | 0.31 | 22.73 | aerogel | freeze-drying; vacuum activation; thermal drying | 60 | 12 h | solvothermal, postexchange, Ca2+ crosslinking | water | ZrOCl2.8H2O | fumaric acid; L-aspartic acid | F1;F4 | formic acid | mercaptosuccinic acid | 60 | 10 | 未报告吸附后 PXRD/XRD 对比 | 未报告金属浸出测试 | 未报告水稳定性或循环稳定性证据 | E:\mzh3\所有正文和附件\mof_digitized_model_rows上_PbII_整理.xlsx | P0102 | 10.1021/acsami.4c08928 | 1 | ph | 298 | 0.25 | 321.7073 | 238.9881 | 1442.159 | 236.4179 |  |  |  | 4 | 238.9881 | pH | Defect-Engineered MOF-801/Sodium Alginate Aerogel Beads for Boosting Adsorption of Pb(II) | P0102 | Post-modified MOF; Other composite
P0031 | P0031_M1 | D-MOF-801/SA-20 aerogel beads | M5 | T4;T8;T10 | defect-engineered MOF-polymer aerogel composite | MOF-801 | Zr | fumaric acid; L-aspartic acid | 1 | 1 | 1 | 0 | 1 | 1 | 1 | 0 | 0 | 1 | mixed-linker defect engineering and postexchange ligand | mercaptosuccinic acid | 1 | sodium alginate | 0 | No |  |  | 116.76 | 0.31 | 22.73 | aerogel | freeze-drying; vacuum activation; thermal drying | 60 | 12 h | solvothermal, postexchange, Ca2+ crosslinking | water | ZrOCl2.8H2O | fumaric acid; L-aspartic acid | F1;F4 | formic acid | mercaptosuccinic acid | 60 | 10 | 未报告吸附后 PXRD/XRD 对比 | 未报告金属浸出测试 | 未报告水稳定性或循环稳定性证据 | E:\mzh3\所有正文和附件\mof_digitized_model_rows上_PbII_整理.xlsx | P0102 | 10.1021/acsami.4c08928 | 1 | ph | 298 | 0.25 | 321.7073 | 205.4315 | 1442.159 | 236.4179 |  |  |  | 5 | 205.4315 | pH | Defect-Engineered MOF-801/Sodium Alginate Aerogel Beads for Boosting Adsorption of Pb(II) | P0102 | Post-modified MOF; Other composite
P0031 | P0031_M1 | D-MOF-801/SA-20 aerogel beads | M5 | T4;T8;T10 | defect-engineered MOF-polymer aerogel composite | MOF-801 | Zr | fumaric acid; L-aspartic acid | 1 | 1 | 1 | 0 | 1 | 1 | 1 | 0 | 0 | 1 | mixed-linker defect engineering and postexchange ligand | mercaptosuccinic acid | 1 | sodium alginate | 0 | No |  |  | 116.76 | 0.31 | 22.73 | aerogel | freeze-drying; vacuum activation; thermal drying | 60 | 12 h | solvothermal, postexchange, Ca2+ crosslinking | water | ZrOCl2.8H2O | fumaric acid; L-aspartic acid | F1;F4 | formic acid | mercaptosuccinic acid | 60 | 10 | 未报告吸附后 PXRD/XRD 对比 | 未报告金属浸出测试 | 未报告水稳定性或循环稳定性证据 | E:\mzh3\所有正文和附件\mof_digitized_model_rows上_PbII_整理.xlsx | P0102 | 10.1021/acsami.4c08928 | 1 | ph | 298 | 0.25 | 321.7073 | 198.0655 | 1442.159 | 236.4179 |  |  |  | 6 | 198.0655 | pH | Defect-Engineered MOF-801/Sodium Alginate Aerogel Beads for Boosting Adsorption of Pb(II) | P0102 | Post-modified MOF; Other composite
P0031 | P0031_M1 | D-MOF-801/SA-20 aerogel beads | M5 | T4;T8;T10 | defect-engineered MOF-polymer aerogel composite | MOF-801 | Zr | fumaric acid; L-aspartic acid | 1 | 1 | 1 | 0 | 1 | 1 | 1 | 0 | 0 | 1 | mixed-linker defect engineering and postexchange ligand | mercaptosuccinic acid | 1 | sodium alginate | 0 | No |  |  | 116.76 | 0.31 | 22.73 | aerogel | freeze-drying; vacuum activation; thermal drying | 60 | 12 h | solvothermal, postexchange, Ca2+ crosslinking | water | ZrOCl2.8H2O | fumaric acid; L-aspartic acid | F1;F4 | formic acid | mercaptosuccinic acid | 60 | 10 | 未报告吸附后 PXRD/XRD 对比 | 未报告金属浸出测试 | 未报告水稳定性或循环稳定性证据 | E:\mzh3\所有正文和附件\mof_digitized_model_rows上_PbII_整理.xlsx | P0102 | 10.1021/acsami.4c08928 | 1 | ph | 298 | 0.25 | 321.7073 | 327.5964 | 1442.159 | 236.4179 |  |  |  | 1 | 327.5964 | pH | Defect-Engineered MOF-801/Sodium Alginate Aerogel Beads for Boosting Adsorption of Pb(II) | P0102 | Post-modified MOF; Other composite
P0031 | P0031_M1 | D-MOF-801/SA-20 aerogel beads | M5 | T4;T8;T10 | defect-engineered MOF-polymer aerogel composite | MOF-801 | Zr | fumaric acid; L-aspartic acid | 1 | 1 | 1 | 0 | 1 | 1 | 1 | 0 | 0 | 1 | mixed-linker defect engineering and postexchange ligand | mercaptosuccinic acid | 1 | sodium alginate | 0 | No |  |  | 116.76 | 0.31 | 22.73 | aerogel | freeze-drying; vacuum activation; thermal drying | 60 | 12 h | solvothermal, postexchange, Ca2+ crosslinking | water | ZrOCl2.8H2O | fumaric acid; L-aspartic acid | F1;F4 | formic acid | mercaptosuccinic acid | 60 | 10 | 未报告吸附后 PXRD/XRD 对比 | 未报告金属浸出测试 | 未报告水稳定性或循环稳定性证据 | E:\mzh3\所有正文和附件\mof_digitized_model_rows上_PbII_整理.xlsx | P0102 | 10.1021/acsami.4c08928 | 1 | ph | 298 | 0.25 | 321.7073 | 325.4125 | 1442.159 | 236.4179 |  |  |  | 2 | 325.4125 | pH | Defect-Engineered MOF-801/Sodium Alginate Aerogel Beads for Boosting Adsorption of Pb(II) | P0102 | Post-modified MOF; Other composite
P0031 | P0031_M1 | D-MOF-801/SA-20 aerogel beads | M5 | T4;T8;T10 | defect-engineered MOF-polymer aerogel composite | MOF-801 | Zr | fumaric acid; L-aspartic acid | 1 | 1 | 1 | 0 | 1 | 1 | 1 | 0 | 0 | 1 | mixed-linker defect engineering and postexchange ligand | mercaptosuccinic acid | 1 | sodium alginate | 0 | No |  |  | 116.76 | 0.31 | 22.73 | aerogel | freeze-drying; vacuum activation; thermal drying | 60 | 12 h | solvothermal, postexchange, Ca2+ crosslinking | water | ZrOCl2.8H2O | fumaric acid; L-aspartic acid | F1;F4 | formic acid | mercaptosuccinic acid | 60 | 10 | 未报告吸附后 PXRD/XRD 对比 | 未报告金属浸出测试 | 未报告水稳定性或循环稳定性证据 | E:\mzh3\所有正文和附件\mof_digitized_model_rows上_PbII_整理.xlsx | P0102 | 10.1021/acsami.4c08928 | 1 | ph | 298 | 0.25 | 321.7073 | 321.0445 | 1442.159 | 236.4179 |  |  |  | 3 | 321.0445 | pH | Defect-Engineered MOF-801/Sodium Alginate Aerogel Beads for Boosting Adsorption of Pb(II) | P0102 | Post-modified MOF; Other composite
P0031 | P0031_M1 | D-MOF-801/SA-20 aerogel beads | M5 | T4;T8;T10 | defect-engineered MOF-polymer aerogel composite | MOF-801 | Zr | fumaric acid; L-aspartic acid | 1 | 1 | 1 | 0 | 1 | 1 | 1 | 0 | 0 | 1 | mixed-linker defect engineering and postexchange ligand | mercaptosuccinic acid | 1 | sodium alginate | 0 | No |  |  | 116.76 | 0.31 | 22.73 | aerogel | freeze-drying; vacuum activation; thermal drying | 60 | 12 h | solvothermal, postexchange, Ca2+ crosslinking | water | ZrOCl2.8H2O | fumaric acid; L-aspartic acid | F1;F4 | formic acid | mercaptosuccinic acid | 60 | 10 | 未报告吸附后 PXRD/XRD 对比 | 未报告金属浸出测试 | 未报告水稳定性或循环稳定性证据 | E:\mzh3\所有正文和附件\mof_digitized_model_rows上_PbII_整理.xlsx | P0102 | 10.1021/acsami.4c08928 | 1 | ph | 298 | 0.25 | 321.7073 | 314.4926 | 1442.159 | 236.4179 |  |  |  | 4 | 314.4926 | pH | Defect-Engineered MOF-801/Sodium Alginate Aerogel Beads for Boosting Adsorption of Pb(II) | P0102 | Post-modified MOF; Other composite
P0031 | P0031_M1 | D-MOF-801/SA-20 aerogel beads | M5 | T4;T8;T10 | defect-engineered MOF-polymer aerogel composite | MOF-801 | Zr | fumaric acid; L-aspartic acid | 1 | 1 | 1 | 0 | 1 | 1 | 1 | 0 | 0 | 1 | mixed-linker defect engineering and postexchange ligand | mercaptosuccinic acid | 1 | sodium alginate | 0 | No |  |  | 116.76 | 0.31 | 22.73 | aerogel | freeze-drying; vacuum activation; thermal drying | 60 | 12 h | solvothermal, postexchange, Ca2+ crosslinking | water | ZrOCl2.8H2O | fumaric acid; L-aspartic acid | F1;F4 | formic acid | mercaptosuccinic acid | 60 | 10 | 未报告吸附后 PXRD/XRD 对比 | 未报告金属浸出测试 | 未报告水稳定性或循环稳定性证据 | E:\mzh3\所有正文和附件\mof_digitized_model_rows上_PbII_整理.xlsx | P0102 | 10.1021/acsami.4c08928 | 1 | ph | 298 | 0.25 | 321.7073 | 312.3086 | 1442.159 | 236.4179 |  |  |  | 5 | 312.3086 | pH | Defect-Engineered MOF-801/Sodium Alginate Aerogel Beads for Boosting Adsorption of Pb(II) | P0102 | Post-modified MOF; Other composite
P0031 | P0031_M1 | D-MOF-801/SA-20 aerogel beads | M5 | T4;T8;T10 | defect-engineered MOF-polymer aerogel composite | MOF-801 | Zr | fumaric acid; L-aspartic acid | 1 | 1 | 1 | 0 | 1 | 1 | 1 | 0 | 0 | 1 | mixed-linker defect engineering and postexchange ligand | mercaptosuccinic acid | 1 | sodium alginate | 0 | No |  |  | 116.76 | 0.31 | 22.73 | aerogel | freeze-drying; vacuum activation; thermal drying | 60 | 12 h | solvothermal, postexchange, Ca2+ crosslinking | water | ZrOCl2.8H2O | fumaric acid; L-aspartic acid | F1;F4 | formic acid | mercaptosuccinic acid | 60 | 10 | 未报告吸附后 PXRD/XRD 对比 | 未报告金属浸出测试 | 未报告水稳定性或循环稳定性证据 | E:\mzh3\所有正文和附件\mof_digitized_model_rows上_PbII_整理.xlsx | P0102 | 10.1021/acsami.4c08928 | 1 | isotherm | 298 | 0.25 | 1.707317 | 137.6855 | 1442.159 | 236.4179 |  |  |  | 1 | 327.5964 | 等温线 | Defect-Engineered MOF-801/Sodium Alginate Aerogel Beads for Boosting Adsorption of Pb(II) | P0102 | Post-modified MOF; Other composite
P0031 | P0031_M1 | D-MOF-801/SA-20 aerogel beads | M5 | T4;T8;T10 | defect-engineered MOF-polymer aerogel composite | MOF-801 | Zr | fumaric acid; L-aspartic acid | 1 | 1 | 1 | 0 | 1 | 1 | 1 | 0 | 0 | 1 | mixed-linker defect engineering and postexchange ligand | mercaptosuccinic acid | 1 | sodium alginate | 0 | No |  |  | 116.76 | 0.31 | 22.73 | aerogel | freeze-drying; vacuum activation; thermal drying | 60 | 12 h | solvothermal, postexchange, Ca2+ crosslinking | water | ZrOCl2.8H2O | fumaric acid; L-aspartic acid | F1;F4 | formic acid | mercaptosuccinic acid | 60 | 10 | 未报告吸附后 PXRD/XRD 对比 | 未报告金属浸出测试 | 未报告水稳定性或循环稳定性证据 | E:\mzh3\所有正文和附件\mof_digitized_model_rows上_PbII_整理.xlsx | P0102 | 10.1021/acsami.4c08928 | 1 | isotherm | 298 | 0.25 | 35.85366 | 207.7151 | 1442.159 | 236.4179 |  |  |  | 1 | 327.5964 | 等温线 | Defect-Engineered MOF-801/Sodium Alginate Aerogel Beads for Boosting Adsorption of Pb(II) | P0102 | Post-modified MOF; Other composite
P0031 | P0031_M1 | D-MOF-801/SA-20 aerogel beads | M5 | T4;T8;T10 | defect-engineered MOF-polymer aerogel composite | MOF-801 | Zr | fumaric acid; L-aspartic acid | 1 | 1 | 1 | 0 | 1 | 1 | 1 | 0 | 0 | 1 | mixed-linker defect engineering and postexchange ligand | mercaptosuccinic acid | 1 | sodium alginate | 0 | No |  |  | 116.76 | 0.31 | 22.73 | aerogel | freeze-drying; vacuum activation; thermal drying | 60 | 12 h | solvothermal, postexchange, Ca2+ crosslinking | water | ZrOCl2.8H2O | fumaric acid; L-aspartic acid | F1;F4 | formic acid | mercaptosuccinic acid | 60 | 10 | 未报告吸附后 PXRD/XRD 对比 | 未报告金属浸出测试 | 未报告水稳定性或循环稳定性证据 | E:\mzh3\所有正文和附件\mof_digitized_model_rows上_PbII_整理.xlsx | P0102 | 10.1021/acsami.4c08928 | 1 | isotherm | 298 | 0.25 | 91.46341 | 254.0059 | 1442.159 | 236.4179 |  |  |  | 1 | 327.5964 | 等温线 | Defect-Engineered MOF-801/Sodium Alginate Aerogel Beads for Boosting Adsorption of Pb(II) | P0102 | Post-modified MOF; Other composite
P0031 | P0031_M1 | D-MOF-801/SA-20 aerogel beads | M5 | T4;T8;T10 | defect-engineered MOF-polymer aerogel composite | MOF-801 | Zr | fumaric acid; L-aspartic acid | 1 | 1 | 1 | 0 | 1 | 1 | 1 | 0 | 0 | 1 | mixed-linker defect engineering and postexchange ligand | mercaptosuccinic acid | 1 | sodium alginate | 0 | No |  |  | 116.76 | 0.31 | 22.73 | aerogel | freeze-drying; vacuum activation; thermal drying | 60 | 12 h | solvothermal, postexchange, Ca2+ crosslinking | water | ZrOCl2.8H2O | fumaric acid; L-aspartic acid | F1;F4 | formic acid | mercaptosuccinic acid | 60 | 10 | 未报告吸附后 PXRD/XRD 对比 | 未报告金属浸出测试 | 未报告水稳定性或循环稳定性证据 | E:\mzh3\所有正文和附件\mof_digitized_model_rows上_PbII_整理.xlsx | P0102 | 10.1021/acsami.4c08928 | 1 | isotherm | 298 | 0.25 | 208.5366 | 324.0356 | 1442.159 | 236.4179 |  |  |  | 1 | 327.5964 | 等温线 | Defect-Engineered MOF-801/Sodium Alginate Aerogel Beads for Boosting Adsorption of Pb(II) | P0102 | Post-modified MOF; Other composite
P0031 | P0031_M1 | D-MOF-801/SA-20 aerogel beads | M5 | T4;T8;T10 | defect-engineered MOF-polymer aerogel composite | MOF-801 | Zr | fumaric acid; L-aspartic acid | 1 | 1 | 1 | 0 | 1 | 1 | 1 | 0 | 0 | 1 | mixed-linker defect engineering and postexchange ligand | mercaptosuccinic acid | 1 | sodium alginate | 0 | No |  |  | 116.76 | 0.31 | 22.73 | aerogel | freeze-drying; vacuum activation; thermal drying | 60 | 12 h | solvothermal, postexchange, Ca2+ crosslinking | water | ZrOCl2.8H2O | fumaric acid; L-aspartic acid | F1;F4 | formic acid | mercaptosuccinic acid | 60 | 10 | 未报告吸附后 PXRD/XRD 对比 | 未报告金属浸出测试 | 未报告水稳定性或循环稳定性证据 | E:\mzh3\所有正文和附件\mof_digitized_model_rows上_PbII_整理.xlsx | P0102 | 10.1021/acsami.4c08928 | 1 | isotherm | 298 | 0.25 | 321.7073 | 327.5964 | 1442.159 | 236.4179 |  |  |  | 1 | 327.5964 | 等温线 | Defect-Engineered MOF-801/Sodium Alginate Aerogel Beads for Boosting Adsorption of Pb(II) | P0102 | Post-modified MOF; Other composite
P0031 | P0031_M1 | D-MOF-801/SA-20 aerogel beads | M5 | T4;T8;T10 | defect-engineered MOF-polymer aerogel composite | MOF-801 | Zr | fumaric acid; L-aspartic acid | 1 | 1 | 1 | 0 | 1 | 1 | 1 | 0 | 0 | 1 | mixed-linker defect engineering and postexchange ligand | mercaptosuccinic acid | 1 | sodium alginate | 0 | No |  |  | 116.76 | 0.31 | 22.73 | aerogel | freeze-drying; vacuum activation; thermal drying | 60 | 12 h | solvothermal, postexchange, Ca2+ crosslinking | water | ZrOCl2.8H2O | fumaric acid; L-aspartic acid | F1;F4 | formic acid | mercaptosuccinic acid | 60 | 10 | 未报告吸附后 PXRD/XRD 对比 | 未报告金属浸出测试 | 未报告水稳定性或循环稳定性证据 | E:\mzh3\所有正文和附件\mof_digitized_model_rows上_PbII_整理.xlsx | P0102 | 10.1021/acsami.4c08928 | 1 | isotherm | 308 | 0.25 | 22.43902 | 156.6766 | 1442.159 | 236.4179 |  |  |  | 1 | 327.5964 | 等温线 | Defect-Engineered MOF-801/Sodium Alginate Aerogel Beads for Boosting Adsorption of Pb(II) | P0102 | Post-modified MOF; Other composite
P0031 | P0031_M1 | D-MOF-801/SA-20 aerogel beads | M5 | T4;T8;T10 | defect-engineered MOF-polymer aerogel composite | MOF-801 | Zr | fumaric acid; L-aspartic acid | 1 | 1 | 1 | 0 | 1 | 1 | 1 | 0 | 0 | 1 | mixed-linker defect engineering and postexchange ligand | mercaptosuccinic acid | 1 | sodium alginate | 0 | No |  |  | 116.76 | 0.31 | 22.73 | aerogel | freeze-drying; vacuum activation; thermal drying | 60 | 12 h | solvothermal, postexchange, Ca2+ crosslinking | water | ZrOCl2.8H2O | fumaric acid; L-aspartic acid | F1;F4 | formic acid | mercaptosuccinic acid | 60 | 10 | 未报告吸附后 PXRD/XRD 对比 | 未报告金属浸出测试 | 未报告水稳定性或循环稳定性证据 | E:\mzh3\所有正文和附件\mof_digitized_model_rows上_PbII_整理.xlsx | P0102 | 10.1021/acsami.4c08928 | 1 | isotherm | 308 | 0.25 | 111.3415 | 220.7715 | 1442.159 | 236.4179 |  |  |  | 1 | 327.5964 | 等温线 | Defect-Engineered MOF-801/Sodium Alginate Aerogel Beads for Boosting Adsorption of Pb(II) | P0102 | Post-modified MOF; Other composite
P0031 | P0031_M1 | D-MOF-801/SA-20 aerogel beads | M5 | T4;T8;T10 | defect-engineered MOF-polymer aerogel composite | MOF-801 | Zr | fumaric acid; L-aspartic acid | 1 | 1 | 1 | 0 | 1 | 1 | 1 | 0 | 0 | 1 | mixed-linker defect engineering and postexchange ligand | mercaptosuccinic acid | 1 | sodium alginate | 0 | No |  |  | 116.76 | 0.31 | 22.73 | aerogel | freeze-drying; vacuum activation; thermal drying | 60 | 12 h | solvothermal, postexchange, Ca2+ crosslinking | water | ZrOCl2.8H2O | fumaric acid; L-aspartic acid | F1;F4 | formic acid | mercaptosuccinic acid | 60 | 10 | 未报告吸附后 PXRD/XRD 对比 | 未报告金属浸出测试 | 未报告水稳定性或循环稳定性证据 | E:\mzh3\所有正文和附件\mof_digitized_model_rows上_PbII_整理.xlsx | P0102 | 10.1021/acsami.4c08928 | 1 | isotherm | 308 | 0.25 | 177.1951 | 268.2493 | 1442.159 | 236.4179 |  |  |  | 1 | 327.5964 | 等温线 | Defect-Engineered MOF-801/Sodium Alginate Aerogel Beads for Boosting Adsorption of Pb(II) | P0102 | Post-modified MOF; Other composite
P0031 | P0031_M1 | D-MOF-801/SA-20 aerogel beads | M5 | T4;T8;T10 | defect-engineered MOF-polymer aerogel composite | MOF-801 | Zr | fumaric acid; L-aspartic acid | 1 | 1 | 1 | 0 | 1 | 1 | 1 | 0 | 0 | 1 | mixed-linker defect engineering and postexchange ligand | mercaptosuccinic acid | 1 | sodium alginate | 0 | No |  |  | 116.76 | 0.31 | 22.73 | aerogel | freeze-drying; vacuum activation; thermal drying | 60 | 12 h | solvothermal, postexchange, Ca2+ crosslinking | water | ZrOCl2.8H2O | fumaric acid; L-aspartic acid | F1;F4 | formic acid | mercaptosuccinic acid | 60 | 10 | 未报告吸附后 PXRD/XRD 对比 | 未报告金属浸出测试 | 未报告水稳定性或循环稳定性证据 | E:\mzh3\所有正文和附件\mof_digitized_model_rows上_PbII_整理.xlsx | P0102 | 10.1021/acsami.4c08928 | 1 | isotherm | 308 | 0.25 | 239.7561 | 272.997 | 1442.159 | 236.4179 |  |  |  | 1 | 327.5964 | 等温线 | Defect-Engineered MOF-801/Sodium Alginate Aerogel Beads for Boosting Adsorption of Pb(II) | P0102 | Post-modified MOF; Other composite
P0031 | P0031_M1 | D-MOF-801/SA-20 aerogel beads | M5 | T4;T8;T10 | defect-engineered MOF-polymer aerogel composite | MOF-801 | Zr | fumaric acid; L-aspartic acid | 1 | 1 | 1 | 0 | 1 | 1 | 1 | 0 | 0 | 1 | mixed-linker defect engineering and postexchange ligand | mercaptosuccinic acid | 1 | sodium alginate | 0 | No |  |  | 116.76 | 0.31 | 22.73 | aerogel | freeze-drying; vacuum activation; thermal drying | 60 | 12 h | solvothermal, postexchange, Ca2+ crosslinking | water | ZrOCl2.8H2O | fumaric acid; L-aspartic acid | F1;F4 | formic acid | mercaptosuccinic acid | 60 | 10 | 未报告吸附后 PXRD/XRD 对比 | 未报告金属浸出测试 | 未报告水稳定性或循环稳定性证据 | E:\mzh3\所有正文和附件\mof_digitized_model_rows上_PbII_整理.xlsx | P0102 | 10.1021/acsami.4c08928 | 1 | isotherm | 308 | 0.25 | 369.2683 | 275.3709 | 1442.159 | 236.4179 |  |  |  | 1 | 327.5964 | 等温线 | Defect-Engineered MOF-801/Sodium Alginate Aerogel Beads for Boosting Adsorption of Pb(II) | P0102 | Post-modified MOF; Other composite
P0031 | P0031_M1 | D-MOF-801/SA-20 aerogel beads | M5 | T4;T8;T10 | defect-engineered MOF-polymer aerogel composite | MOF-801 | Zr | fumaric acid; L-aspartic acid | 1 | 1 | 1 | 0 | 1 | 1 | 1 | 0 | 0 | 1 | mixed-linker defect engineering and postexchange ligand | mercaptosuccinic acid | 1 | sodium alginate | 0 | No |  |  | 116.76 | 0.31 | 22.73 | aerogel | freeze-drying; vacuum activation; thermal drying | 60 | 12 h | solvothermal, postexchange, Ca2+ crosslinking | water | ZrOCl2.8H2O | fumaric acid; L-aspartic acid | F1;F4 | formic acid | mercaptosuccinic acid | 60 | 10 | 未报告吸附后 PXRD/XRD 对比 | 未报告金属浸出测试 | 未报告水稳定性或循环稳定性证据 | E:\mzh3\所有正文和附件\mof_digitized_model_rows上_PbII_整理.xlsx | P0102 | 10.1021/acsami.4c08928 | 1 | isotherm | 318 | 0.25 | 1.219512 | 78.41741 | 1442.159 | 236.4179 |  |  |  | 1 | 327.5964 | 等温线 | Defect-Engineered MOF-801/Sodium Alginate Aerogel Beads for Boosting Adsorption of Pb(II) | P0102 | Post-modified MOF; Other composite
P0031 | P0031_M1 | D-MOF-801/SA-20 aerogel beads | M5 | T4;T8;T10 | defect-engineered MOF-polymer aerogel composite | MOF-801 | Zr | fumaric acid; L-aspartic acid | 1 | 1 | 1 | 0 | 1 | 1 | 1 | 0 | 0 | 1 | mixed-linker defect engineering and postexchange ligand | mercaptosuccinic acid | 1 | sodium alginate | 0 | No |  |  | 116.76 | 0.31 | 22.73 | aerogel | freeze-drying; vacuum activation; thermal drying | 60 | 12 h | solvothermal, postexchange, Ca2+ crosslinking | water | ZrOCl2.8H2O | fumaric acid; L-aspartic acid | F1;F4 | formic acid | mercaptosuccinic acid | 60 | 10 | 未报告吸附后 PXRD/XRD 对比 | 未报告金属浸出测试 | 未报告水稳定性或循环稳定性证据 | E:\mzh3\所有正文和附件\mof_digitized_model_rows上_PbII_整理.xlsx | P0102 | 10.1021/acsami.4c08928 | 1 | isotherm | 318 | 0.25 | 29.26829 | 137.7646 | 1442.159 | 236.4179 |  |  |  | 1 | 327.5964 | 等温线 | Defect-Engineered MOF-801/Sodium Alginate Aerogel Beads for Boosting Adsorption of Pb(II) | P0102 | Post-modified MOF; Other composite
P0031 | P0031_M1 | D-MOF-801/SA-20 aerogel beads | M5 | T4;T8;T10 | defect-engineered MOF-polymer aerogel composite | MOF-801 | Zr | fumaric acid; L-aspartic acid | 1 | 1 | 1 | 0 | 1 | 1 | 1 | 0 | 0 | 1 | mixed-linker defect engineering and postexchange ligand | mercaptosuccinic acid | 1 | sodium alginate | 0 | No |  |  | 116.76 | 0.31 | 22.73 | aerogel | freeze-drying; vacuum activation; thermal drying | 60 | 12 h | solvothermal, postexchange, Ca2+ crosslinking | water | ZrOCl2.8H2O | fumaric acid; L-aspartic acid | F1;F4 | formic acid | mercaptosuccinic acid | 60 | 10 | 未报告吸附后 PXRD/XRD 对比 | 未报告金属浸出测试 | 未报告水稳定性或循环稳定性证据 | E:\mzh3\所有正文和附件\mof_digitized_model_rows上_PbII_整理.xlsx | P0102 | 10.1021/acsami.4c08928 | 1 | isotherm | 318 | 0.25 | 130.4878 | 205.4204 | 1442.159 | 236.4179 |  |  |  | 1 | 327.5964 | 等温线 | Defect-Engineered MOF-801/Sodium Alginate Aerogel Beads for Boosting Adsorption of Pb(II) | P0102 | Post-modified MOF; Other composite
P0031 | P0031_M1 | D-MOF-801/SA-20 aerogel beads | M5 | T4;T8;T10 | defect-engineered MOF-polymer aerogel composite | MOF-801 | Zr | fumaric acid; L-aspartic acid | 1 | 1 | 1 | 0 | 1 | 1 | 1 | 0 | 0 | 1 | mixed-linker defect engineering and postexchange ligand | mercaptosuccinic acid | 1 | sodium alginate | 0 | No |  |  | 116.76 | 0.31 | 22.73 | aerogel | freeze-drying; vacuum activation; thermal drying | 60 | 12 h | solvothermal, postexchange, Ca2+ crosslinking | water | ZrOCl2.8H2O | fumaric acid; L-aspartic acid | F1;F4 | formic acid | mercaptosuccinic acid | 60 | 10 | 未报告吸附后 PXRD/XRD 对比 | 未报告金属浸出测试 | 未报告水稳定性或循环稳定性证据 | E:\mzh3\所有正文和附件\mof_digitized_model_rows上_PbII_整理.xlsx | P0102 | 10.1021/acsami.4c08928 | 1 | isotherm | 318 | 0.25 | 271.9512 | 244.5895 | 1442.159 | 236.4179 |  |  |  | 1 | 327.5964 | 等温线 | Defect-Engineered MOF-801/Sodium Alginate Aerogel Beads for Boosting Adsorption of Pb(II) | P0102 | Post-modified MOF; Other composite
P0031 | P0031_M1 | D-MOF-801/SA-20 aerogel beads | M5 | T4;T8;T10 | defect-engineered MOF-polymer aerogel composite | MOF-801 | Zr | fumaric acid; L-aspartic acid | 1 | 1 | 1 | 0 | 1 | 1 | 1 | 0 | 0 | 1 | mixed-linker defect engineering and postexchange ligand | mercaptosuccinic acid | 1 | sodium alginate | 0 | No |  |  | 116.76 | 0.31 | 22.73 | aerogel | freeze-drying; vacuum activation; thermal drying | 60 | 12 h | solvothermal, postexchange, Ca2+ crosslinking | water | ZrOCl2.8H2O | fumaric acid; L-aspartic acid | F1;F4 | formic acid | mercaptosuccinic acid | 60 | 10 | 未报告吸附后 PXRD/XRD 对比 | 未报告金属浸出测试 | 未报告水稳定性或循环稳定性证据 | E:\mzh3\所有正文和附件\mof_digitized_model_rows上_PbII_整理.xlsx | P0102 | 10.1021/acsami.4c08928 | 1 | isotherm | 318 | 0.25 | 415.8537 | 238.6548 | 1442.159 | 236.4179 |  |  |  | 1 | 327.5964 | 等温线 | Defect-Engineered MOF-801/Sodium Alginate Aerogel Beads for Boosting Adsorption of Pb(II) | P0102 | Post-modified MOF; Other composite
P0032 | P0032_M1 | SS-SO3H-MIL-101(Cr)-3 | M2 | T8 | defect-engineered MOF | MIL-101(Cr) | Cr | 2-sulfoterephthalic acid | 1 | 0 | 1 | 0 | 1 | 0 | 0 | 1 | 0 | 1 | seignette salt modulation to generate defects |  | 0 |  | 0 | No |  |  |  |  | 2.28 | membrane | vacuum activation; thermal drying | 60 | 8 h | hydrothermal then post-modulation | water | CrO3 | 2-sulfoterephthalic acid | F1;F8 |  |  | 60 | 10 | 未报告吸附后 PXRD/XRD 对比 | 未报告金属浸出测试 | 循环再生：第5次容量/去除率保留93.1129%；未报告独立水稳定性、吸附后 PXRD 或金属浸出证据 | E:\mzh3\所有正文和附件\mof_digitized_model_rows上_PbII_整理.xlsx | P0104 | 10.1016/j.jhazmat.2022.130552 | 1 | ph | 298 | 0.2 | 53.09623 | 32.98429 | 60.34274 | 160 | 1 | 182.4121 | 98.07163 | 2 | 32.98429 | pH | Defective SO 3 H-MIL-101(Cr) for capturing different cationic metal ions: Performances and mechanisms | P0104 | Post-modified MOF
P0032 | P0032_M1 | SS-SO3H-MIL-101(Cr)-3 | M2 | T8 | defect-engineered MOF | MIL-101(Cr) | Cr | 2-sulfoterephthalic acid | 1 | 0 | 1 | 0 | 1 | 0 | 0 | 1 | 0 | 1 | seignette salt modulation to generate defects |  | 0 |  | 0 | No |  |  |  |  | 2.28 | membrane | vacuum activation; thermal drying | 60 | 8 h | hydrothermal then post-modulation | water | CrO3 | 2-sulfoterephthalic acid | F1;F8 |  |  | 60 | 10 | 未报告吸附后 PXRD/XRD 对比 | 未报告金属浸出测试 | 循环再生：第5次容量/去除率保留93.1129%；未报告独立水稳定性、吸附后 PXRD 或金属浸出证据 | E:\mzh3\所有正文和附件\mof_digitized_model_rows上_PbII_整理.xlsx | P0104 | 10.1016/j.jhazmat.2022.130552 | 1 | ph | 298 | 0.2 | 53.09623 | 98.95288 | 60.34274 | 160 | 1 | 182.4121 | 98.07163 | 3 | 98.95288 | pH | Defective SO 3 H-MIL-101(Cr) for capturing different cationic metal ions: Performances and mechanisms | P0104 | Post-modified MOF
P0032 | P0032_M1 | SS-SO3H-MIL-101(Cr)-3 | M2 | T8 | defect-engineered MOF | MIL-101(Cr) | Cr | 2-sulfoterephthalic acid | 1 | 0 | 1 | 0 | 1 | 0 | 0 | 1 | 0 | 1 | seignette salt modulation to generate defects |  | 0 |  | 0 | No |  |  |  |  | 2.28 | membrane | vacuum activation; thermal drying | 60 | 8 h | hydrothermal then post-modulation | water | CrO3 | 2-sulfoterephthalic acid | F1;F8 |  |  | 60 | 10 | 未报告吸附后 PXRD/XRD 对比 | 未报告金属浸出测试 | 循环再生：第5次容量/去除率保留93.1129%；未报告独立水稳定性、吸附后 PXRD 或金属浸出证据 | E:\mzh3\所有正文和附件\mof_digitized_model_rows上_PbII_整理.xlsx | P0104 | 10.1016/j.jhazmat.2022.130552 | 1 | ph | 298 | 0.2 | 53.09623 | 120.1571 | 60.34274 | 160 | 1 | 182.4121 | 98.07163 | 4 | 120.1571 | pH | Defective SO 3 H-MIL-101(Cr) for capturing different cationic metal ions: Performances and mechanisms | P0104 | Post-modified MOF
P0032 | P0032_M1 | SS-SO3H-MIL-101(Cr)-3 | M2 | T8 | defect-engineered MOF | MIL-101(Cr) | Cr | 2-sulfoterephthalic acid | 1 | 0 | 1 | 0 | 1 | 0 | 0 | 1 | 0 | 1 | seignette salt modulation to generate defects |  | 0 |  | 0 | No |  |  |  |  | 2.28 | membrane | vacuum activation; thermal drying | 60 | 8 h | hydrothermal then post-modulation | water | CrO3 | 2-sulfoterephthalic acid | F1;F8 |  |  | 60 | 10 | 未报告吸附后 PXRD/XRD 对比 | 未报告金属浸出测试 | 循环再生：第5次容量/去除率保留93.1129%；未报告独立水稳定性、吸附后 PXRD 或金属浸出证据 | E:\mzh3\所有正文和附件\mof_digitized_model_rows上_PbII_整理.xlsx | P0104 | 10.1016/j.jhazmat.2022.130552 | 1 | ph | 298 | 0.2 | 53.09623 | 121.3351 | 60.34274 | 160 | 1 | 182.4121 | 98.07163 | 5 | 121.3351 | pH | Defective SO 3 H-MIL-101(Cr) for capturing different cationic metal ions: Performances and mechanisms | P0104 | Post-modified MOF
P0032 | P0032_M1 | SS-SO3H-MIL-101(Cr)-3 | M2 | T8 | defect-engineered MOF | MIL-101(Cr) | Cr | 2-sulfoterephthalic acid | 1 | 0 | 1 | 0 | 1 | 0 | 0 | 1 | 0 | 1 | seignette salt modulation to generate defects |  | 0 |  | 0 | No |  |  |  |  | 2.28 | membrane | vacuum activation; thermal drying | 60 | 8 h | hydrothermal then post-modulation | water | CrO3 | 2-sulfoterephthalic acid | F1;F8 |  |  | 60 | 10 | 未报告吸附后 PXRD/XRD 对比 | 未报告金属浸出测试 | 循环再生：第5次容量/去除率保留93.1129%；未报告独立水稳定性、吸附后 PXRD 或金属浸出证据 | E:\mzh3\所有正文和附件\mof_digitized_model_rows上_PbII_整理.xlsx | P0104 | 10.1016/j.jhazmat.2022.130552 | 1 | ph | 298 | 0.2 | 53.09623 | 131.9372 | 60.34274 | 160 | 1 | 182.4121 | 98.07163 | 6 | 131.9372 | pH | Defective SO 3 H-MIL-101(Cr) for capturing different cationic metal ions: Performances and mechanisms | P0104 | Post-modified MOF
P0032 | P0032_M1 | SS-SO3H-MIL-101(Cr)-3 | M2 | T8 | defect-engineered MOF | MIL-101(Cr) | Cr | 2-sulfoterephthalic acid | 1 | 0 | 1 | 0 | 1 | 0 | 0 | 1 | 0 | 1 | seignette salt modulation to generate defects |  | 0 |  | 0 | No |  |  |  |  | 2.28 | membrane | vacuum activation; thermal drying | 60 | 8 h | hydrothermal then post-modulation | water | CrO3 | 2-sulfoterephthalic acid | F1;F8 |  |  | 60 | 10 | 未报告吸附后 PXRD/XRD 对比 | 未报告金属浸出测试 | 循环再生：第5次容量/去除率保留93.1129%；未报告独立水稳定性、吸附后 PXRD 或金属浸出证据 | E:\mzh3\所有正文和附件\mof_digitized_model_rows上_PbII_整理.xlsx | P0104 | 10.1016/j.jhazmat.2022.130552 | 1 | isotherm | 298 | 0.2 | 0.8786611 | 41.75879 | 60.34274 | 160 | 1 | 182.4121 | 98.07163 | 6 | 131.9372 | 等温线 | Defective SO 3 H-MIL-101(Cr) for capturing different cationic metal ions: Performances and mechanisms | P0104 | Post-modified MOF
P0032 | P0032_M1 | SS-SO3H-MIL-101(Cr)-3 | M2 | T8 | defect-engineered MOF | MIL-101(Cr) | Cr | 2-sulfoterephthalic acid | 1 | 0 | 1 | 0 | 1 | 0 | 0 | 1 | 0 | 1 | seignette salt modulation to generate defects |  | 0 |  | 0 | No |  |  |  |  | 2.28 | membrane | vacuum activation; thermal drying | 60 | 8 h | hydrothermal then post-modulation | water | CrO3 | 2-sulfoterephthalic acid | F1;F8 |  |  | 60 | 10 | 未报告吸附后 PXRD/XRD 对比 | 未报告金属浸出测试 | 循环再生：第5次容量/去除率保留93.1129%；未报告独立水稳定性、吸附后 PXRD 或金属浸出证据 | E:\mzh3\所有正文和附件\mof_digitized_model_rows上_PbII_整理.xlsx | P0104 | 10.1016/j.jhazmat.2022.130552 | 1 | isotherm | 298 | 0.2 | 3.514644 | 122.2613 | 60.34274 | 160 | 1 | 182.4121 | 98.07163 | 6 | 131.9372 | 等温线 | Defective SO 3 H-MIL-101(Cr) for capturing different cationic metal ions: Performances and mechanisms | P0104 | Post-modified MOF
P0032 | P0032_M1 | SS-SO3H-MIL-101(Cr)-3 | M2 | T8 | defect-engineered MOF | MIL-101(Cr) | Cr | 2-sulfoterephthalic acid | 1 | 0 | 1 | 0 | 1 | 0 | 0 | 1 | 0 | 1 | seignette salt modulation to generate defects |  | 0 |  | 0 | No |  |  |  |  | 2.28 | membrane | vacuum activation; thermal drying | 60 | 8 h | hydrothermal then post-modulation | water | CrO3 | 2-sulfoterephthalic acid | F1;F8 |  |  | 60 | 10 | 未报告吸附后 PXRD/XRD 对比 | 未报告金属浸出测试 | 循环再生：第5次容量/去除率保留93.1129%；未报告独立水稳定性、吸附后 PXRD 或金属浸出证据 | E:\mzh3\所有正文和附件\mof_digitized_model_rows上_PbII_整理.xlsx | P0104 | 10.1016/j.jhazmat.2022.130552 | 1 | isotherm | 298 | 0.2 | 14.05858 | 157.0854 | 60.34274 | 160 | 1 | 182.4121 | 98.07163 | 6 | 131.9372 | 等温线 | Defective SO 3 H-MIL-101(Cr) for capturing different cationic metal ions: Performances and mechanisms | P0104 | Post-modified MOF
P0032 | P0032_M1 | SS-SO3H-MIL-101(Cr)-3 | M2 | T8 | defect-engineered MOF | MIL-101(Cr) | Cr | 2-sulfoterephthalic acid | 1 | 0 | 1 | 0 | 1 | 0 | 0 | 1 | 0 | 1 | seignette salt modulation to generate defects |  | 0 |  | 0 | No |  |  |  |  | 2.28 | membrane | vacuum activation; thermal drying | 60 | 8 h | hydrothermal then post-modulation | water | CrO3 | 2-sulfoterephthalic acid | F1;F8 |  |  | 60 | 10 | 未报告吸附后 PXRD/XRD 对比 | 未报告金属浸出测试 | 循环再生：第5次容量/去除率保留93.1129%；未报告独立水稳定性、吸附后 PXRD 或金属浸出证据 | E:\mzh3\所有正文和附件\mof_digitized_model_rows上_PbII_整理.xlsx | P0104 | 10.1016/j.jhazmat.2022.130552 | 1 | isotherm | 298 | 0.2 | 28.61925 | 172.0101 | 60.34274 | 160 | 1 | 182.4121 | 98.07163 | 6 | 131.9372 | 等温线 | Defective SO 3 H-MIL-101(Cr) for capturing different cationic metal ions: Performances and mechanisms | P0104 | Post-modified MOF
P0032 | P0032_M1 | SS-SO3H-MIL-101(Cr)-3 | M2 | T8 | defect-engineered MOF | MIL-101(Cr) | Cr | 2-sulfoterephthalic acid | 1 | 0 | 1 | 0 | 1 | 0 | 0 | 1 | 0 | 1 | seignette salt modulation to generate defects |  | 0 |  | 0 | No |  |  |  |  | 2.28 | membrane | vacuum activation; thermal drying | 60 | 8 h | hydrothermal then post-modulation | water | CrO3 | 2-sulfoterephthalic acid | F1;F8 |  |  | 60 | 10 | 未报告吸附后 PXRD/XRD 对比 | 未报告金属浸出测试 | 循环再生：第5次容量/去除率保留93.1129%；未报告独立水稳定性、吸附后 PXRD 或金属浸出证据 | E:\mzh3\所有正文和附件\mof_digitized_model_rows上_PbII_整理.xlsx | P0104 | 10.1016/j.jhazmat.2022.130552 | 1 | isotherm | 298 | 0.2 | 53.09623 | 182.4121 | 60.34274 | 160 | 1 | 182.4121 | 98.07163 | 6 | 131.9372 | 等温线 | Defective SO 3 H-MIL-101(Cr) for capturing different cationic metal ions: Performances and mechanisms | P0104 | Post-modified MOF
P0032 | P0032_M1 | SS-SO3H-MIL-101(Cr)-3 | M2 | T8 | defect-engineered MOF | MIL-101(Cr) | Cr | 2-sulfoterephthalic acid | 1 | 0 | 1 | 0 | 1 | 0 | 0 | 1 | 0 | 1 | seignette salt modulation to generate defects |  | 0 |  | 0 | No |  |  |  |  | 2.28 | membrane | vacuum activation; thermal drying | 60 | 8 h | hydrothermal then post-modulation | water | CrO3 | 2-sulfoterephthalic acid | F1;F8 |  |  | 60 | 10 | 未报告吸附后 PXRD/XRD 对比 | 未报告金属浸出测试 | 循环再生：第5次容量/去除率保留93.1129%；未报告独立水稳定性、吸附后 PXRD 或金属浸出证据 | E:\mzh3\所有正文和附件\mof_digitized_model_rows上_PbII_整理.xlsx | P0104 | 10.1016/j.jhazmat.2022.130552 | 1 | isotherm | 288 | 0.2 | 0 | 42.93469 | 60.34274 | 160 | 1 | 182.4121 | 98.07163 | 6 | 131.9372 | 等温线 | Defective SO 3 H-MIL-101(Cr) for capturing different cationic metal ions: Performances and mechanisms | P0104 | Post-modified MOF
P0032 | P0032_M1 | SS-SO3H-MIL-101(Cr)-3 | M2 | T8 | defect-engineered MOF | MIL-101(Cr) | Cr | 2-sulfoterephthalic acid | 1 | 0 | 1 | 0 | 1 | 0 | 0 | 1 | 0 | 1 | seignette salt modulation to generate defects |  | 0 |  | 0 | No |  |  |  |  | 2.28 | membrane | vacuum activation; thermal drying | 60 | 8 h | hydrothermal then post-modulation | water | CrO3 | 2-sulfoterephthalic acid | F1;F8 |  |  | 60 | 10 | 未报告吸附后 PXRD/XRD 对比 | 未报告金属浸出测试 | 循环再生：第5次容量/去除率保留93.1129%；未报告独立水稳定性、吸附后 PXRD 或金属浸出证据 | E:\mzh3\所有正文和附件\mof_digitized_model_rows上_PbII_整理.xlsx | P0104 | 10.1016/j.jhazmat.2022.130552 | 1 | isotherm | 288 | 0.2 | 2.887029 | 127.5076 | 60.34274 | 160 | 1 | 182.4121 | 98.07163 | 6 | 131.9372 | 等温线 | Defective SO 3 H-MIL-101(Cr) for capturing different cationic metal ions: Performances and mechanisms | P0104 | Post-modified MOF
P0032 | P0032_M1 | SS-SO3H-MIL-101(Cr)-3 | M2 | T8 | defect-engineered MOF | MIL-101(Cr) | Cr | 2-sulfoterephthalic acid | 1 | 0 | 1 | 0 | 1 | 0 | 0 | 1 | 0 | 1 | seignette salt modulation to generate defects |  | 0 |  | 0 | No |  |  |  |  | 2.28 | membrane | vacuum activation; thermal drying | 60 | 8 h | hydrothermal then post-modulation | water | CrO3 | 2-sulfoterephthalic acid | F1;F8 |  |  | 60 | 10 | 未报告吸附后 PXRD/XRD 对比 | 未报告金属浸出测试 | 循环再生：第5次容量/去除率保留93.1129%；未报告独立水稳定性、吸附后 PXRD 或金属浸出证据 | E:\mzh3\所有正文和附件\mof_digitized_model_rows上_PbII_整理.xlsx | P0104 | 10.1016/j.jhazmat.2022.130552 | 1 | isotherm | 288 | 0.2 | 14.81172 | 170.9246 | 60.34274 | 160 | 1 | 182.4121 | 98.07163 | 6 | 131.9372 | 等温线 | Defective SO 3 H-MIL-101(Cr) for capturing different cationic metal ions: Performances and mechanisms | P0104 | Post-modified MOF
P0032 | P0032_M1 | SS-SO3H-MIL-101(Cr)-3 | M2 | T8 | defect-engineered MOF | MIL-101(Cr) | Cr | 2-sulfoterephthalic acid | 1 | 0 | 1 | 0 | 1 | 0 | 0 | 1 | 0 | 1 | seignette salt modulation to generate defects |  | 0 |  | 0 | No |  |  |  |  | 2.28 | membrane | vacuum activation; thermal drying | 60 | 8 h | hydrothermal then post-modulation | water | CrO3 | 2-sulfoterephthalic acid | F1;F8 |  |  | 60 | 10 | 未报告吸附后 PXRD/XRD 对比 | 未报告金属浸出测试 | 循环再生：第5次容量/去除率保留93.1129%；未报告独立水稳定性、吸附后 PXRD 或金属浸出证据 | E:\mzh3\所有正文和附件\mof_digitized_model_rows上_PbII_整理.xlsx | P0104 | 10.1016/j.jhazmat.2022.130552 | 1 | isotherm | 288 | 0.2 | 27.86611 | 184.9447 | 60.34274 | 160 | 1 | 182.4121 | 98.07163 | 6 | 131.9372 | 等温线 | Defective SO 3 H-MIL-101(Cr) for capturing different cationic metal ions: Performances and mechanisms | P0104 | Post-modified MOF
P0032 | P0032_M1 | SS-SO3H-MIL-101(Cr)-3 | M2 | T8 | defect-engineered MOF | MIL-101(Cr) | Cr | 2-sulfoterephthalic acid | 1 | 0 | 1 | 0 | 1 | 0 | 0 | 1 | 0 | 1 | seignette salt modulation to generate defects |  | 0 |  | 0 | No |  |  |  |  | 2.28 | membrane | vacuum activation; thermal drying | 60 | 8 h | hydrothermal then post-modulation | water | CrO3 | 2-sulfoterephthalic acid | F1;F8 |  |  | 60 | 10 | 未报告吸附后 PXRD/XRD 对比 | 未报告金属浸出测试 | 循环再生：第5次容量/去除率保留93.1129%；未报告独立水稳定性、吸附后 PXRD 或金属浸出证据 | E:\mzh3\所有正文和附件\mof_digitized_model_rows上_PbII_整理.xlsx | P0104 | 10.1016/j.jhazmat.2022.130552 | 1 | isotherm | 288 | 0.2 | 54.60251 | 190.8241 | 60.34274 | 160 | 1 | 182.4121 | 98.07163 | 6 | 131.9372 | 等温线 | Defective SO 3 H-MIL-101(Cr) for capturing different cationic metal ions: Performances and mechanisms | P0104 | Post-modified MOF
P0032 | P0032_M1 | SS-SO3H-MIL-101(Cr)-3 | M2 | T8 | defect-engineered MOF | MIL-101(Cr) | Cr | 2-sulfoterephthalic acid | 1 | 0 | 1 | 0 | 1 | 0 | 0 | 1 | 0 | 1 | seignette salt modulation to generate defects |  | 0 |  | 0 | No |  |  |  |  | 2.28 | membrane | vacuum activation; thermal drying | 60 | 8 h | hydrothermal then post-modulation | water | CrO3 | 2-sulfoterephthalic acid | F1;F8 |  |  | 60 | 10 | 未报告吸附后 PXRD/XRD 对比 | 未报告金属浸出测试 | 循环再生：第5次容量/去除率保留93.1129%；未报告独立水稳定性、吸附后 PXRD 或金属浸出证据 | E:\mzh3\所有正文和附件\mof_digitized_model_rows上_PbII_整理.xlsx | P0104 | 10.1016/j.jhazmat.2022.130552 | 1 | isotherm | 308 | 0.2 | 0.251046 | 39.3166 | 60.34274 | 160 | 1 | 182.4121 | 98.07163 | 6 | 131.9372 | 等温线 | Defective SO 3 H-MIL-101(Cr) for capturing different cationic metal ions: Performances and mechanisms | P0104 | Post-modified MOF
P0032 | P0032_M1 | SS-SO3H-MIL-101(Cr)-3 | M2 | T8 | defect-engineered MOF | MIL-101(Cr) | Cr | 2-sulfoterephthalic acid | 1 | 0 | 1 | 0 | 1 | 0 | 0 | 1 | 0 | 1 | seignette salt modulation to generate defects |  | 0 |  | 0 | No |  |  |  |  | 2.28 | membrane | vacuum activation; thermal drying | 60 | 8 h | hydrothermal then post-modulation | water | CrO3 | 2-sulfoterephthalic acid | F1;F8 |  |  | 60 | 10 | 未报告吸附后 PXRD/XRD 对比 | 未报告金属浸出测试 | 循环再生：第5次容量/去除率保留93.1129%；未报告独立水稳定性、吸附后 PXRD 或金属浸出证据 | E:\mzh3\所有正文和附件\mof_digitized_model_rows上_PbII_整理.xlsx | P0104 | 10.1016/j.jhazmat.2022.130552 | 1 | isotherm | 308 | 0.2 | 5.648536 | 109.8694 | 60.34274 | 160 | 1 | 182.4121 | 98.07163 | 6 | 131.9372 | 等温线 | Defective SO 3 H-MIL-101(Cr) for capturing different cationic metal ions: Performances and mechanisms | P0104 | Post-modified MOF
P0032 | P0032_M1 | SS-SO3H-MIL-101(Cr)-3 | M2 | T8 | defect-engineered MOF | MIL-101(Cr) | Cr | 2-sulfoterephthalic acid | 1 | 0 | 1 | 0 | 1 | 0 | 0 | 1 | 0 | 1 | seignette salt modulation to generate defects |  | 0 |  | 0 | No |  |  |  |  | 2.28 | membrane | vacuum activation; thermal drying | 60 | 8 h | hydrothermal then post-modulation | water | CrO3 | 2-sulfoterephthalic acid | F1;F8 |  |  | 60 | 10 | 未报告吸附后 PXRD/XRD 对比 | 未报告金属浸出测试 | 循环再生：第5次容量/去除率保留93.1129%；未报告独立水稳定性、吸附后 PXRD 或金属浸出证据 | E:\mzh3\所有正文和附件\mof_digitized_model_rows上_PbII_整理.xlsx | P0104 | 10.1016/j.jhazmat.2022.130552 | 1 | isotherm | 308 | 0.2 | 17.57322 | 142.4322 | 60.34274 | 160 | 1 | 182.4121 | 98.07163 | 6 | 131.9372 | 等温线 | Defective SO 3 H-MIL-101(Cr) for capturing different cationic metal ions: Performances and mechanisms | P0104 | Post-modified MOF
P0032 | P0032_M1 | SS-SO3H-MIL-101(Cr)-3 | M2 | T8 | defect-engineered MOF | MIL-101(Cr) | Cr | 2-sulfoterephthalic acid | 1 | 0 | 1 | 0 | 1 | 0 | 0 | 1 | 0 | 1 | seignette salt modulation to generate defects |  | 0 |  | 0 | No |  |  |  |  | 2.28 | membrane | vacuum activation; thermal drying | 60 | 8 h | hydrothermal then post-modulation | water | CrO3 | 2-sulfoterephthalic acid | F1;F8 |  |  | 60 | 10 | 未报告吸附后 PXRD/XRD 对比 | 未报告金属浸出测试 | 循环再生：第5次容量/去除率保留93.1129%；未报告独立水稳定性、吸附后 PXRD 或金属浸出证据 | E:\mzh3\所有正文和附件\mof_digitized_model_rows上_PbII_整理.xlsx | P0104 | 10.1016/j.jhazmat.2022.130552 | 1 | isotherm | 308 | 0.2 | 31.38075 | 155.0955 | 60.34274 | 160 | 1 | 182.4121 | 98.07163 | 6 | 131.9372 | 等温线 | Defective SO 3 H-MIL-101(Cr) for capturing different cationic metal ions: Performances and mechanisms | P0104 | Post-modified MOF
P0032 | P0032_M1 | SS-SO3H-MIL-101(Cr)-3 | M2 | T8 | defect-engineered MOF | MIL-101(Cr) | Cr | 2-sulfoterephthalic acid | 1 | 0 | 1 | 0 | 1 | 0 | 0 | 1 | 0 | 1 | seignette salt modulation to generate defects |  | 0 |  | 0 | No |  |  |  |  | 2.28 | membrane | vacuum activation; thermal drying | 60 | 8 h | hydrothermal then post-modulation | water | CrO3 | 2-sulfoterephthalic acid | F1;F8 |  |  | 60 | 10 | 未报告吸附后 PXRD/XRD 对比 | 未报告金属浸出测试 | 循环再生：第5次容量/去除率保留93.1129%；未报告独立水稳定性、吸附后 PXRD 或金属浸出证据 | E:\mzh3\所有正文和附件\mof_digitized_model_rows上_PbII_整理.xlsx | P0104 | 10.1016/j.jhazmat.2022.130552 | 1 | isotherm | 308 | 0.2 | 56.48536 | 165.0452 | 60.34274 | 160 | 1 | 182.4121 | 98.07163 | 6 | 131.9372 | 等温线 | Defective SO 3 H-MIL-101(Cr) for capturing different cationic metal ions: Performances and mechanisms | P0104 | Post-modified MOF
P0033 | P0033_M1 | Cu-BTC-Th (Th/BTC = 1:25) | M2 | T8 | functionalized MOF | Cu-BTC | Cu | trimesic acid; thiourea | 1 | 1 | 1 | 0 | 1 | 1 | 0 | 0 | 0 | 0 | one-step mixed ligand functionalization | 4-thioureidobenzoic acid | 0 |  | 0 | No |  |  | 339.8 | 0.3312 | 3.8989 |  |  |  |  | one-step solvothermal mixed-ligand synthesis |  | Cu(NO3)2.3H2O | trimesic acid | F1 |  | thiourea; 4-thioureidobenzoic acid |  |  | 未报告吸附后 PXRD/XRD 对比 | 未报告金属浸出测试 | 循环再生：第4次容量/去除率保留3.37884%；未报告独立水稳定性、吸附后 PXRD 或金属浸出证据 | E:\mzh3\所有正文和附件\mof_digitized_model_rows上_PbII_整理.xlsx | P0105 | 10.1016/j.cclet.2021.07.040 | 1 | ph | 303 | 0.1 | 174.9788 | 352.8037 | 300.3205 | 723.4783 | 1 | 831.8182 | 103.0545 | 3 | 352.8037 | pH | Design and syntheses of functionalized copper-based MOFs and its adsorption behavior for Pb(II) | P0105 | Post-modified MOF
P0033 | P0033_M1 | Cu-BTC-Th (Th/BTC = 1:25) | M2 | T8 | functionalized MOF | Cu-BTC | Cu | trimesic acid; thiourea | 1 | 1 | 1 | 0 | 1 | 1 | 0 | 0 | 0 | 0 | one-step mixed ligand functionalization | 4-thioureidobenzoic acid | 0 |  | 0 | No |  |  | 339.8 | 0.3312 | 3.8989 |  |  |  |  | one-step solvothermal mixed-ligand synthesis |  | Cu(NO3)2.3H2O | trimesic acid | F1 |  | thiourea; 4-thioureidobenzoic acid |  |  | 未报告吸附后 PXRD/XRD 对比 | 未报告金属浸出测试 | 循环再生：第4次容量/去除率保留3.37884%；未报告独立水稳定性、吸附后 PXRD 或金属浸出证据 | E:\mzh3\所有正文和附件\mof_digitized_model_rows上_PbII_整理.xlsx | P0105 | 10.1016/j.cclet.2021.07.040 | 1 | ph | 303 | 0.1 | 174.9788 | 662.9283 | 300.3205 | 723.4783 | 1 | 831.8182 | 103.0545 | 4 | 662.9283 | pH | Design and syntheses of functionalized copper-based MOFs and its adsorption behavior for Pb(II) | P0105 | Post-modified MOF
P0033 | P0033_M1 | Cu-BTC-Th (Th/BTC = 1:25) | M2 | T8 | functionalized MOF | Cu-BTC | Cu | trimesic acid; thiourea | 1 | 1 | 1 | 0 | 1 | 1 | 0 | 0 | 0 | 0 | one-step mixed ligand functionalization | 4-thioureidobenzoic acid | 0 |  | 0 | No |  |  | 339.8 | 0.3312 | 3.8989 |  |  |  |  | one-step solvothermal mixed-ligand synthesis |  | Cu(NO3)2.3H2O | trimesic acid | F1 |  | thiourea; 4-thioureidobenzoic acid |  |  | 未报告吸附后 PXRD/XRD 对比 | 未报告金属浸出测试 | 循环再生：第4次容量/去除率保留3.37884%；未报告独立水稳定性、吸附后 PXRD 或金属浸出证据 | E:\mzh3\所有正文和附件\mof_digitized_model_rows上_PbII_整理.xlsx | P0105 | 10.1016/j.cclet.2021.07.040 | 1 | ph | 303 | 0.1 | 174.9788 | 690.3427 | 300.3205 | 723.4783 | 1 | 831.8182 | 103.0545 | 5 | 690.3427 | pH | Design and syntheses of functionalized copper-based MOFs and its adsorption behavior for Pb(II) | P0105 | Post-modified MOF
P0033 | P0033_M1 | Cu-BTC-Th (Th/BTC = 1:25) | M2 | T8 | functionalized MOF | Cu-BTC | Cu | trimesic acid; thiourea | 1 | 1 | 1 | 0 | 1 | 1 | 0 | 0 | 0 | 0 | one-step mixed ligand functionalization | 4-thioureidobenzoic acid | 0 |  | 0 | No |  |  | 339.8 | 0.3312 | 3.8989 |  |  |  |  | one-step solvothermal mixed-ligand synthesis |  | Cu(NO3)2.3H2O | trimesic acid | F1 |  | thiourea; 4-thioureidobenzoic acid |  |  | 未报告吸附后 PXRD/XRD 对比 | 未报告金属浸出测试 | 循环再生：第4次容量/去除率保留3.37884%；未报告独立水稳定性、吸附后 PXRD 或金属浸出证据 | E:\mzh3\所有正文和附件\mof_digitized_model_rows上_PbII_整理.xlsx | P0105 | 10.1016/j.cclet.2021.07.040 | 1 | ph | 303 | 0.1 | 174.9788 | 726.324 | 300.3205 | 723.4783 | 1 | 831.8182 | 103.0545 | 6 | 726.324 | pH | Design and syntheses of functionalized copper-based MOFs and its adsorption behavior for Pb(II) | P0105 | Post-modified MOF
P0033 | P0033_M1 | Cu-BTC-Th (Th/BTC = 1:25) | M2 | T8 | functionalized MOF | Cu-BTC | Cu | trimesic acid; thiourea | 1 | 1 | 1 | 0 | 1 | 1 | 0 | 0 | 0 | 0 | one-step mixed ligand functionalization | 4-thioureidobenzoic acid | 0 |  | 0 | No |  |  | 339.8 | 0.3312 | 3.8989 |  |  |  |  | one-step solvothermal mixed-ligand synthesis |  | Cu(NO3)2.3H2O | trimesic acid | F1 |  | thiourea; 4-thioureidobenzoic acid |  |  | 未报告吸附后 PXRD/XRD 对比 | 未报告金属浸出测试 | 循环再生：第4次容量/去除率保留3.37884%；未报告独立水稳定性、吸附后 PXRD 或金属浸出证据 | E:\mzh3\所有正文和附件\mof_digitized_model_rows上_PbII_整理.xlsx | P0105 | 10.1016/j.cclet.2021.07.040 | 1 | cm | 303 | 0.1 | 174.9788 | 807.1633 | 300.3205 | 723.4783 | 1 | 831.8182 | 103.0545 | 6 | 726.324 | MOF加入浓度 | Design and syntheses of functionalized copper-based MOFs and its adsorption behavior for Pb(II) | P0105 | Post-modified MOF
P0033 | P0033_M1 | Cu-BTC-Th (Th/BTC = 1:25) | M2 | T8 | functionalized MOF | Cu-BTC | Cu | trimesic acid; thiourea | 1 | 1 | 1 | 0 | 1 | 1 | 0 | 0 | 0 | 0 | one-step mixed ligand functionalization | 4-thioureidobenzoic acid | 0 |  | 0 | No |  |  | 339.8 | 0.3312 | 3.8989 |  |  |  |  | one-step solvothermal mixed-ligand synthesis |  | Cu(NO3)2.3H2O | trimesic acid | F1 |  | thiourea; 4-thioureidobenzoic acid |  |  | 未报告吸附后 PXRD/XRD 对比 | 未报告金属浸出测试 | 循环再生：第4次容量/去除率保留3.37884%；未报告独立水稳定性、吸附后 PXRD 或金属浸出证据 | E:\mzh3\所有正文和附件\mof_digitized_model_rows上_PbII_整理.xlsx | P0105 | 10.1016/j.cclet.2021.07.040 | 1 | cm | 303 | 0.2 | 174.9788 | 613.1066 | 300.3205 | 723.4783 | 1 | 831.8182 | 103.0545 | 6 | 726.324 | MOF加入浓度 | Design and syntheses of functionalized copper-based MOFs and its adsorption behavior for Pb(II) | P0105 | Post-modified MOF
P0033 | P0033_M1 | Cu-BTC-Th (Th/BTC = 1:25) | M2 | T8 | functionalized MOF | Cu-BTC | Cu | trimesic acid; thiourea | 1 | 1 | 1 | 0 | 1 | 1 | 0 | 0 | 0 | 0 | one-step mixed ligand functionalization | 4-thioureidobenzoic acid | 0 |  | 0 | No |  |  | 339.8 | 0.3312 | 3.8989 |  |  |  |  | one-step solvothermal mixed-ligand synthesis |  | Cu(NO3)2.3H2O | trimesic acid | F1 |  | thiourea; 4-thioureidobenzoic acid |  |  | 未报告吸附后 PXRD/XRD 对比 | 未报告金属浸出测试 | 循环再生：第4次容量/去除率保留3.37884%；未报告独立水稳定性、吸附后 PXRD 或金属浸出证据 | E:\mzh3\所有正文和附件\mof_digitized_model_rows上_PbII_整理.xlsx | P0105 | 10.1016/j.cclet.2021.07.040 | 1 | cm | 303 | 0.3 | 174.9788 | 433.8151 | 300.3205 | 723.4783 | 1 | 831.8182 | 103.0545 | 6 | 726.324 | MOF加入浓度 | Design and syntheses of functionalized copper-based MOFs and its adsorption behavior for Pb(II) | P0105 | Post-modified MOF
P0033 | P0033_M1 | Cu-BTC-Th (Th/BTC = 1:25) | M2 | T8 | functionalized MOF | Cu-BTC | Cu | trimesic acid; thiourea | 1 | 1 | 1 | 0 | 1 | 1 | 0 | 0 | 0 | 0 | one-step mixed ligand functionalization | 4-thioureidobenzoic acid | 0 |  | 0 | No |  |  | 339.8 | 0.3312 | 3.8989 |  |  |  |  | one-step solvothermal mixed-ligand synthesis |  | Cu(NO3)2.3H2O | trimesic acid | F1 |  | thiourea; 4-thioureidobenzoic acid |  |  | 未报告吸附后 PXRD/XRD 对比 | 未报告金属浸出测试 | 循环再生：第4次容量/去除率保留3.37884%；未报告独立水稳定性、吸附后 PXRD 或金属浸出证据 | E:\mzh3\所有正文和附件\mof_digitized_model_rows上_PbII_整理.xlsx | P0105 | 10.1016/j.cclet.2021.07.040 | 1 | cm | 303 | 0.4 | 174.9788 | 330.4589 | 300.3205 | 723.4783 | 1 | 831.8182 | 103.0545 | 6 | 726.324 | MOF加入浓度 | Design and syntheses of functionalized copper-based MOFs and its adsorption behavior for Pb(II) | P0105 | Post-modified MOF
P0033 | P0033_M1 | Cu-BTC-Th (Th/BTC = 1:25) | M2 | T8 | functionalized MOF | Cu-BTC | Cu | trimesic acid; thiourea | 1 | 1 | 1 | 0 | 1 | 1 | 0 | 0 | 0 | 0 | one-step mixed ligand functionalization | 4-thioureidobenzoic acid | 0 |  | 0 | No |  |  | 339.8 | 0.3312 | 3.8989 |  |  |  |  | one-step solvothermal mixed-ligand synthesis |  | Cu(NO3)2.3H2O | trimesic acid | F1 |  | thiourea; 4-thioureidobenzoic acid |  |  | 未报告吸附后 PXRD/XRD 对比 | 未报告金属浸出测试 | 循环再生：第4次容量/去除率保留3.37884%；未报告独立水稳定性、吸附后 PXRD 或金属浸出证据 | E:\mzh3\所有正文和附件\mof_digitized_model_rows上_PbII_整理.xlsx | P0105 | 10.1016/j.cclet.2021.07.040 | 1 | temperature | 298 | 0.1 | 174.9788 | 688.4735 | 300.3205 | 723.4783 | 1 | 831.8182 | 103.0545 | 6 | 726.324 | 温度 | Design and syntheses of functionalized copper-based MOFs and its adsorption behavior for Pb(II) | P0105 | Post-modified MOF
P0033 | P0033_M1 | Cu-BTC-Th (Th/BTC = 1:25) | M2 | T8 | functionalized MOF | Cu-BTC | Cu | trimesic acid; thiourea | 1 | 1 | 1 | 0 | 1 | 1 | 0 | 0 | 0 | 0 | one-step mixed ligand functionalization | 4-thioureidobenzoic acid | 0 |  | 0 | No |  |  | 339.8 | 0.3312 | 3.8989 |  |  |  |  | one-step solvothermal mixed-ligand synthesis |  | Cu(NO3)2.3H2O | trimesic acid | F1 |  | thiourea; 4-thioureidobenzoic acid |  |  | 未报告吸附后 PXRD/XRD 对比 | 未报告金属浸出测试 | 循环再生：第4次容量/去除率保留3.37884%；未报告独立水稳定性、吸附后 PXRD 或金属浸出证据 | E:\mzh3\所有正文和附件\mof_digitized_model_rows上_PbII_整理.xlsx | P0105 | 10.1016/j.cclet.2021.07.040 | 1 | temperature | 303 | 0.1 | 174.9788 | 705.919 | 300.3205 | 723.4783 | 1 | 831.8182 | 103.0545 | 6 | 726.324 | 温度 | Design and syntheses of functionalized copper-based MOFs and its adsorption behavior for Pb(II) | P0105 | Post-modified MOF
P0033 | P0033_M1 | Cu-BTC-Th (Th/BTC = 1:25) | M2 | T8 | functionalized MOF | Cu-BTC | Cu | trimesic acid; thiourea | 1 | 1 | 1 | 0 | 1 | 1 | 0 | 0 | 0 | 0 | one-step mixed ligand functionalization | 4-thioureidobenzoic acid | 0 |  | 0 | No |  |  | 339.8 | 0.3312 | 3.8989 |  |  |  |  | one-step solvothermal mixed-ligand synthesis |  | Cu(NO3)2.3H2O | trimesic acid | F1 |  | thiourea; 4-thioureidobenzoic acid |  |  | 未报告吸附后 PXRD/XRD 对比 | 未报告金属浸出测试 | 循环再生：第4次容量/去除率保留3.37884%；未报告独立水稳定性、吸附后 PXRD 或金属浸出证据 | E:\mzh3\所有正文和附件\mof_digitized_model_rows上_PbII_整理.xlsx | P0105 | 10.1016/j.cclet.2021.07.040 | 1 | temperature | 308 | 0.1 | 174.9788 | 727.1028 | 300.3205 | 723.4783 | 1 | 831.8182 | 103.0545 | 6 | 726.324 | 温度 | Design and syntheses of functionalized copper-based MOFs and its adsorption behavior for Pb(II) | P0105 | Post-modified MOF
P0033 | P0033_M1 | Cu-BTC-Th (Th/BTC = 1:25) | M2 | T8 | functionalized MOF | Cu-BTC | Cu | trimesic acid; thiourea | 1 | 1 | 1 | 0 | 1 | 1 | 0 | 0 | 0 | 0 | one-step mixed ligand functionalization | 4-thioureidobenzoic acid | 0 |  | 0 | No |  |  | 339.8 | 0.3312 | 3.8989 |  |  |  |  | one-step solvothermal mixed-ligand synthesis |  | Cu(NO3)2.3H2O | trimesic acid | F1 |  | thiourea; 4-thioureidobenzoic acid |  |  | 未报告吸附后 PXRD/XRD 对比 | 未报告金属浸出测试 | 循环再生：第4次容量/去除率保留3.37884%；未报告独立水稳定性、吸附后 PXRD 或金属浸出证据 | E:\mzh3\所有正文和附件\mof_digitized_model_rows上_PbII_整理.xlsx | P0105 | 10.1016/j.cclet.2021.07.040 | 1 | temperature | 313 | 0.1 | 174.9788 | 758.2555 | 300.3205 | 723.4783 | 1 | 831.8182 | 103.0545 | 6 | 726.324 | 温度 | Design and syntheses of functionalized copper-based MOFs and its adsorption behavior for Pb(II) | P0105 | Post-modified MOF
P0033 | P0033_M1 | Cu-BTC-Th (Th/BTC = 1:25) | M2 | T8 | functionalized MOF | Cu-BTC | Cu | trimesic acid; thiourea | 1 | 1 | 1 | 0 | 1 | 1 | 0 | 0 | 0 | 0 | one-step mixed ligand functionalization | 4-thioureidobenzoic acid | 0 |  | 0 | No |  |  | 339.8 | 0.3312 | 3.8989 |  |  |  |  | one-step solvothermal mixed-ligand synthesis |  | Cu(NO3)2.3H2O | trimesic acid | F1 |  | thiourea; 4-thioureidobenzoic acid |  |  | 未报告吸附后 PXRD/XRD 对比 | 未报告金属浸出测试 | 循环再生：第4次容量/去除率保留3.37884%；未报告独立水稳定性、吸附后 PXRD 或金属浸出证据 | E:\mzh3\所有正文和附件\mof_digitized_model_rows上_PbII_整理.xlsx | P0105 | 10.1016/j.cclet.2021.07.040 | 1 | temperature | 318 | 0.1 | 174.9788 | 771.9626 | 300.3205 | 723.4783 | 1 | 831.8182 | 103.0545 | 6 | 726.324 | 温度 | Design and syntheses of functionalized copper-based MOFs and its adsorption behavior for Pb(II) | P0105 | Post-modified MOF
P0033 | P0033_M1 | Cu-BTC-Th (Th/BTC = 1:25) | M2 | T8 | functionalized MOF | Cu-BTC | Cu | trimesic acid; thiourea | 1 | 1 | 1 | 0 | 1 | 1 | 0 | 0 | 0 | 0 | one-step mixed ligand functionalization | 4-thioureidobenzoic acid | 0 |  | 0 | No |  |  | 339.8 | 0.3312 | 3.8989 |  |  |  |  | one-step solvothermal mixed-ligand synthesis |  | Cu(NO3)2.3H2O | trimesic acid | F1 |  | thiourea; 4-thioureidobenzoic acid |  |  | 未报告吸附后 PXRD/XRD 对比 | 未报告金属浸出测试 | 循环再生：第4次容量/去除率保留3.37884%；未报告独立水稳定性、吸附后 PXRD 或金属浸出证据 | E:\mzh3\所有正文和附件\mof_digitized_model_rows上_PbII_整理.xlsx | P0105 | 10.1016/j.cclet.2021.07.040 | 1 | isotherm | 303 | 0.1 | 7.690678 | 355.0143 | 300.3205 | 723.4783 | 1 | 831.8182 | 103.0545 | 6 | 726.324 | 等温线 | Design and syntheses of functionalized copper-based MOFs and its adsorption behavior for Pb(II) | P0105 | Post-modified MOF
P0033 | P0033_M1 | Cu-BTC-Th (Th/BTC = 1:25) | M2 | T8 | functionalized MOF | Cu-BTC | Cu | trimesic acid; thiourea | 1 | 1 | 1 | 0 | 1 | 1 | 0 | 0 | 0 | 0 | one-step mixed ligand functionalization | 4-thioureidobenzoic acid | 0 |  | 0 | No |  |  | 339.8 | 0.3312 | 3.8989 |  |  |  |  | one-step solvothermal mixed-ligand synthesis |  | Cu(NO3)2.3H2O | trimesic acid | F1 |  | thiourea; 4-thioureidobenzoic acid |  |  | 未报告吸附后 PXRD/XRD 对比 | 未报告金属浸出测试 | 循环再生：第4次容量/去除率保留3.37884%；未报告独立水稳定性、吸附后 PXRD 或金属浸出证据 | E:\mzh3\所有正文和附件\mof_digitized_model_rows上_PbII_整理.xlsx | P0105 | 10.1016/j.cclet.2021.07.040 | 1 | isotherm | 303 | 0.1 | 11.25 | 547.5645 | 300.3205 | 723.4783 | 1 | 831.8182 | 103.0545 | 6 | 726.324 | 等温线 | Design and syntheses of functionalized copper-based MOFs and its adsorption behavior for Pb(II) | P0105 | Post-modified MOF
P0033 | P0033_M1 | Cu-BTC-Th (Th/BTC = 1:25) | M2 | T8 | functionalized MOF | Cu-BTC | Cu | trimesic acid; thiourea | 1 | 1 | 1 | 0 | 1 | 1 | 0 | 0 | 0 | 0 | one-step mixed ligand functionalization | 4-thioureidobenzoic acid | 0 |  | 0 | No |  |  | 339.8 | 0.3312 | 3.8989 |  |  |  |  | one-step solvothermal mixed-ligand synthesis |  | Cu(NO3)2.3H2O | trimesic acid | F1 |  | thiourea; 4-thioureidobenzoic acid |  |  | 未报告吸附后 PXRD/XRD 对比 | 未报告金属浸出测试 | 循环再生：第4次容量/去除率保留3.37884%；未报告独立水稳定性、吸附后 PXRD 或金属浸出证据 | E:\mzh3\所有正文和附件\mof_digitized_model_rows上_PbII_整理.xlsx | P0105 | 10.1016/j.cclet.2021.07.040 | 1 | isotherm | 303 | 0.1 | 41.50424 | 712.6074 | 300.3205 | 723.4783 | 1 | 831.8182 | 103.0545 | 6 | 726.324 | 等温线 | Design and syntheses of functionalized copper-based MOFs and its adsorption behavior for Pb(II) | P0105 | Post-modified MOF
P0033 | P0033_M1 | Cu-BTC-Th (Th/BTC = 1:25) | M2 | T8 | functionalized MOF | Cu-BTC | Cu | trimesic acid; thiourea | 1 | 1 | 1 | 0 | 1 | 1 | 0 | 0 | 0 | 0 | one-step mixed ligand functionalization | 4-thioureidobenzoic acid | 0 |  | 0 | No |  |  | 339.8 | 0.3312 | 3.8989 |  |  |  |  | one-step solvothermal mixed-ligand synthesis |  | Cu(NO3)2.3H2O | trimesic acid | F1 |  | thiourea; 4-thioureidobenzoic acid |  |  | 未报告吸附后 PXRD/XRD 对比 | 未报告金属浸出测试 | 循环再生：第4次容量/去除率保留3.37884%；未报告独立水稳定性、吸附后 PXRD 或金属浸出证据 | E:\mzh3\所有正文和附件\mof_digitized_model_rows上_PbII_整理.xlsx | P0105 | 10.1016/j.cclet.2021.07.040 | 1 | isotherm | 303 | 0.1 | 116.25 | 781.3754 | 300.3205 | 723.4783 | 1 | 831.8182 | 103.0545 | 6 | 726.324 | 等温线 | Design and syntheses of functionalized copper-based MOFs and its adsorption behavior for Pb(II) | P0105 | Post-modified MOF
P0033 | P0033_M1 | Cu-BTC-Th (Th/BTC = 1:25) | M2 | T8 | functionalized MOF | Cu-BTC | Cu | trimesic acid; thiourea | 1 | 1 | 1 | 0 | 1 | 1 | 0 | 0 | 0 | 0 | one-step mixed ligand functionalization | 4-thioureidobenzoic acid | 0 |  | 0 | No |  |  | 339.8 | 0.3312 | 3.8989 |  |  |  |  | one-step solvothermal mixed-ligand synthesis |  | Cu(NO3)2.3H2O | trimesic acid | F1 |  | thiourea; 4-thioureidobenzoic acid |  |  | 未报告吸附后 PXRD/XRD 对比 | 未报告金属浸出测试 | 循环再生：第4次容量/去除率保留3.37884%；未报告独立水稳定性、吸附后 PXRD 或金属浸出证据 | E:\mzh3\所有正文和附件\mof_digitized_model_rows上_PbII_整理.xlsx | P0105 | 10.1016/j.cclet.2021.07.040 | 1 | isotherm | 303 | 0.1 | 174.9788 | 807.1633 | 300.3205 | 723.4783 | 1 | 831.8182 | 103.0545 | 6 | 726.324 | 等温线 | Design and syntheses of functionalized copper-based MOFs and its adsorption behavior for Pb(II) | P0105 | Post-modified MOF
P0034 | P0034_M1 | UiO-FHD | M1 |  | multiple-ligand Zr-MOF | UiO-FHD | Zr | FHD | 1 | 1 | 1 | 0 | 1 | 1 | 1 | 0 | 0 | 0 |  |  | 0 |  | 0 | No |  |  | 676.697 | 0.379 | 7.687 |  |  |  |  | two-step ligand synthesis then solvothermal MOF formation | DMF | ZrCl4 | 2,5-Diaminobenzene-1,4-dithioldihydrochloride; 3-formyl-4-hydroxybenzoic acid | F1;F2;F4;F7 |  |  | 120 | 48 | 未报告吸附后 PXRD/XRD 对比 | 未报告金属浸出测试 | 循环再生：第4次容量/去除率保留91.1439%；未报告独立水稳定性、吸附后 PXRD 或金属浸出证据 | E:\mzh3\所有正文和附件\mof_digitized_model_rows上_PbII_整理.xlsx | P0108 | 10.1021/acsami.2c21546 | 1 | ph | 298 | 1 | 421.5983 | 55.49792 | 360 | 480.057 | 1 | 480.057 | 97.41697 | 1 | 55.49792 | pH | Design of Zr-MOFs by Introducing Multiple Ligands for Eficient and Selective Capturing of Pb(II) from Aqueous Solutions | P0108 | Single MOF
P0034 | P0034_M1 | UiO-FHD | M1 |  | multiple-ligand Zr-MOF | UiO-FHD | Zr | FHD | 1 | 1 | 1 | 0 | 1 | 1 | 1 | 0 | 0 | 0 |  |  | 0 |  | 0 | No |  |  | 676.697 | 0.379 | 7.687 |  |  |  |  | two-step ligand synthesis then solvothermal MOF formation | DMF | ZrCl4 | 2,5-Diaminobenzene-1,4-dithioldihydrochloride; 3-formyl-4-hydroxybenzoic acid | F1;F2;F4;F7 |  |  | 120 | 48 | 未报告吸附后 PXRD/XRD 对比 | 未报告金属浸出测试 | 循环再生：第4次容量/去除率保留91.1439%；未报告独立水稳定性、吸附后 PXRD 或金属浸出证据 | E:\mzh3\所有正文和附件\mof_digitized_model_rows上_PbII_整理.xlsx | P0108 | 10.1021/acsami.2c21546 | 1 | ph | 298 | 1 | 421.5983 | 158.1691 | 360 | 480.057 | 1 | 480.057 | 97.41697 | 2 | 158.1691 | pH | Design of Zr-MOFs by Introducing Multiple Ligands for Eficient and Selective Capturing of Pb(II) from Aqueous Solutions | P0108 | Single MOF
P0034 | P0034_M1 | UiO-FHD | M1 |  | multiple-ligand Zr-MOF | UiO-FHD | Zr | FHD | 1 | 1 | 1 | 0 | 1 | 1 | 1 | 0 | 0 | 0 |  |  | 0 |  | 0 | No |  |  | 676.697 | 0.379 | 7.687 |  |  |  |  | two-step ligand synthesis then solvothermal MOF formation | DMF | ZrCl4 | 2,5-Diaminobenzene-1,4-dithioldihydrochloride; 3-formyl-4-hydroxybenzoic acid | F1;F2;F4;F7 |  |  | 120 | 48 | 未报告吸附后 PXRD/XRD 对比 | 未报告金属浸出测试 | 循环再生：第4次容量/去除率保留91.1439%；未报告独立水稳定性、吸附后 PXRD 或金属浸出证据 | E:\mzh3\所有正文和附件\mof_digitized_model_rows上_PbII_整理.xlsx | P0108 | 10.1021/acsami.2c21546 | 1 | ph | 298 | 1 | 421.5983 | 280.2645 | 360 | 480.057 | 1 | 480.057 | 97.41697 | 3 | 280.2645 | pH | Design of Zr-MOFs by Introducing Multiple Ligands for Eficient and Selective Capturing of Pb(II) from Aqueous Solutions | P0108 | Single MOF
P0034 | P0034_M1 | UiO-FHD | M1 |  | multiple-ligand Zr-MOF | UiO-FHD | Zr | FHD | 1 | 1 | 1 | 0 | 1 | 1 | 1 | 0 | 0 | 0 |  |  | 0 |  | 0 | No |  |  | 676.697 | 0.379 | 7.687 |  |  |  |  | two-step ligand synthesis then solvothermal MOF formation | DMF | ZrCl4 | 2,5-Diaminobenzene-1,4-dithioldihydrochloride; 3-formyl-4-hydroxybenzoic acid | F1;F2;F4;F7 |  |  | 120 | 48 | 未报告吸附后 PXRD/XRD 对比 | 未报告金属浸出测试 | 循环再生：第4次容量/去除率保留91.1439%；未报告独立水稳定性、吸附后 PXRD 或金属浸出证据 | E:\mzh3\所有正文和附件\mof_digitized_model_rows上_PbII_整理.xlsx | P0108 | 10.1021/acsami.2c21546 | 1 | ph | 298 | 1 | 421.5983 | 471.7323 | 360 | 480.057 | 1 | 480.057 | 97.41697 | 4 | 471.7323 | pH | Design of Zr-MOFs by Introducing Multiple Ligands for Eficient and Selective Capturing of Pb(II) from Aqueous Solutions | P0108 | Single MOF
P0034 | P0034_M1 | UiO-FHD | M1 |  | multiple-ligand Zr-MOF | UiO-FHD | Zr | FHD | 1 | 1 | 1 | 0 | 1 | 1 | 1 | 0 | 0 | 0 |  |  | 0 |  | 0 | No |  |  | 676.697 | 0.379 | 7.687 |  |  |  |  | two-step ligand synthesis then solvothermal MOF formation | DMF | ZrCl4 | 2,5-Diaminobenzene-1,4-dithioldihydrochloride; 3-formyl-4-hydroxybenzoic acid | F1;F2;F4;F7 |  |  | 120 | 48 | 未报告吸附后 PXRD/XRD 对比 | 未报告金属浸出测试 | 循环再生：第4次容量/去除率保留91.1439%；未报告独立水稳定性、吸附后 PXRD 或金属浸出证据 | E:\mzh3\所有正文和附件\mof_digitized_model_rows上_PbII_整理.xlsx | P0108 | 10.1021/acsami.2c21546 | 1 | ph | 298 | 1 | 421.5983 | 480.057 | 360 | 480.057 | 1 | 480.057 | 97.41697 | 5 | 480.057 | pH | Design of Zr-MOFs by Introducing Multiple Ligands for Eficient and Selective Capturing of Pb(II) from Aqueous Solutions | P0108 | Single MOF
P0034 | P0034_M1 | UiO-FHD | M1 |  | multiple-ligand Zr-MOF | UiO-FHD | Zr | FHD | 1 | 1 | 1 | 0 | 1 | 1 | 1 | 0 | 0 | 0 |  |  | 0 |  | 0 | No |  |  | 676.697 | 0.379 | 7.687 |  |  |  |  | two-step ligand synthesis then solvothermal MOF formation | DMF | ZrCl4 | 2,5-Diaminobenzene-1,4-dithioldihydrochloride; 3-formyl-4-hydroxybenzoic acid | F1;F2;F4;F7 |  |  | 120 | 48 | 未报告吸附后 PXRD/XRD 对比 | 未报告金属浸出测试 | 循环再生：第4次容量/去除率保留91.1439%；未报告独立水稳定性、吸附后 PXRD 或金属浸出证据 | E:\mzh3\所有正文和附件\mof_digitized_model_rows上_PbII_整理.xlsx | P0108 | 10.1021/acsami.2c21546 | 1 | ph | 298 | 1 | 421.5983 | 477.2821 | 360 | 480.057 | 1 | 480.057 | 97.41697 | 6 | 477.2821 | pH | Design of Zr-MOFs by Introducing Multiple Ligands for Eficient and Selective Capturing of Pb(II) from Aqueous Solutions | P0108 | Single MOF
P0034 | P0034_M1 | UiO-FHD | M1 |  | multiple-ligand Zr-MOF | UiO-FHD | Zr | FHD | 1 | 1 | 1 | 0 | 1 | 1 | 1 | 0 | 0 | 0 |  |  | 0 |  | 0 | No |  |  | 676.697 | 0.379 | 7.687 |  |  |  |  | two-step ligand synthesis then solvothermal MOF formation | DMF | ZrCl4 | 2,5-Diaminobenzene-1,4-dithioldihydrochloride; 3-formyl-4-hydroxybenzoic acid | F1;F2;F4;F7 |  |  | 120 | 48 | 未报告吸附后 PXRD/XRD 对比 | 未报告金属浸出测试 | 循环再生：第4次容量/去除率保留91.1439%；未报告独立水稳定性、吸附后 PXRD 或金属浸出证据 | E:\mzh3\所有正文和附件\mof_digitized_model_rows上_PbII_整理.xlsx | P0108 | 10.1021/acsami.2c21546 | 1 | isotherm | 298 | 1 | 31.07527 | 167.0118 | 360 | 480.057 | 1 | 480.057 | 97.41697 | 5 | 480.057 | 等温线 | Design of Zr-MOFs by Introducing Multiple Ligands for Eficient and Selective Capturing of Pb(II) from Aqueous Solutions | P0108 | Single MOF
P0034 | P0034_M1 | UiO-FHD | M1 |  | multiple-ligand Zr-MOF | UiO-FHD | Zr | FHD | 1 | 1 | 1 | 0 | 1 | 1 | 1 | 0 | 0 | 0 |  |  | 0 |  | 0 | No |  |  | 676.697 | 0.379 | 7.687 |  |  |  |  | two-step ligand synthesis then solvothermal MOF formation | DMF | ZrCl4 | 2,5-Diaminobenzene-1,4-dithioldihydrochloride; 3-formyl-4-hydroxybenzoic acid | F1;F2;F4;F7 |  |  | 120 | 48 | 未报告吸附后 PXRD/XRD 对比 | 未报告金属浸出测试 | 循环再生：第4次容量/去除率保留91.1439%；未报告独立水稳定性、吸附后 PXRD 或金属浸出证据 | E:\mzh3\所有正文和附件\mof_digitized_model_rows上_PbII_整理.xlsx | P0108 | 10.1021/acsami.2c21546 | 1 | isotherm | 298 | 1 | 43.65591 | 255.0296 | 360 | 480.057 | 1 | 480.057 | 97.41697 | 5 | 480.057 | 等温线 | Design of Zr-MOFs by Introducing Multiple Ligands for Eficient and Selective Capturing of Pb(II) from Aqueous Solutions | P0108 | Single MOF
P0034 | P0034_M1 | UiO-FHD | M1 |  | multiple-ligand Zr-MOF | UiO-FHD | Zr | FHD | 1 | 1 | 1 | 0 | 1 | 1 | 1 | 0 | 0 | 0 |  |  | 0 |  | 0 | No |  |  | 676.697 | 0.379 | 7.687 |  |  |  |  | two-step ligand synthesis then solvothermal MOF formation | DMF | ZrCl4 | 2,5-Diaminobenzene-1,4-dithioldihydrochloride; 3-formyl-4-hydroxybenzoic acid | F1;F2;F4;F7 |  |  | 120 | 48 | 未报告吸附后 PXRD/XRD 对比 | 未报告金属浸出测试 | 循环再生：第4次容量/去除率保留91.1439%；未报告独立水稳定性、吸附后 PXRD 或金属浸出证据 | E:\mzh3\所有正文和附件\mof_digitized_model_rows上_PbII_整理.xlsx | P0108 | 10.1021/acsami.2c21546 | 1 | isotherm | 298 | 1 | 147.0968 | 354.4379 | 360 | 480.057 | 1 | 480.057 | 97.41697 | 5 | 480.057 | 等温线 | Design of Zr-MOFs by Introducing Multiple Ligands for Eficient and Selective Capturing of Pb(II) from Aqueous Solutions | P0108 | Single MOF
P0034 | P0034_M1 | UiO-FHD | M1 |  | multiple-ligand Zr-MOF | UiO-FHD | Zr | FHD | 1 | 1 | 1 | 0 | 1 | 1 | 1 | 0 | 0 | 0 |  |  | 0 |  | 0 | No |  |  | 676.697 | 0.379 | 7.687 |  |  |  |  | two-step ligand synthesis then solvothermal MOF formation | DMF | ZrCl4 | 2,5-Diaminobenzene-1,4-dithioldihydrochloride; 3-formyl-4-hydroxybenzoic acid | F1;F2;F4;F7 |  |  | 120 | 48 | 未报告吸附后 PXRD/XRD 对比 | 未报告金属浸出测试 | 循环再生：第4次容量/去除率保留91.1439%；未报告独立水稳定性、吸附后 PXRD 或金属浸出证据 | E:\mzh3\所有正文和附件\mof_digitized_model_rows上_PbII_整理.xlsx | P0108 | 10.1021/acsami.2c21546 | 1 | isotherm | 298 | 1 | 333.0108 | 368.9349 | 360 | 480.057 | 1 | 480.057 | 97.41697 | 5 | 480.057 | 等温线 | Design of Zr-MOFs by Introducing Multiple Ligands for Eficient and Selective Capturing of Pb(II) from Aqueous Solutions | P0108 | Single MOF
P0034 | P0034_M1 | UiO-FHD | M1 |  | multiple-ligand Zr-MOF | UiO-FHD | Zr | FHD | 1 | 1 | 1 | 0 | 1 | 1 | 1 | 0 | 0 | 0 |  |  | 0 |  | 0 | No |  |  | 676.697 | 0.379 | 7.687 |  |  |  |  | two-step ligand synthesis then solvothermal MOF formation | DMF | ZrCl4 | 2,5-Diaminobenzene-1,4-dithioldihydrochloride; 3-formyl-4-hydroxybenzoic acid | F1;F2;F4;F7 |  |  | 120 | 48 | 未报告吸附后 PXRD/XRD 对比 | 未报告金属浸出测试 | 循环再生：第4次容量/去除率保留91.1439%；未报告独立水稳定性、吸附后 PXRD 或金属浸出证据 | E:\mzh3\所有正文和附件\mof_digitized_model_rows上_PbII_整理.xlsx | P0108 | 10.1021/acsami.2c21546 | 1 | isotherm | 298 | 1 | 525.914 | 371.0059 | 360 | 480.057 | 1 | 480.057 | 97.41697 | 5 | 480.057 | 等温线 | Design of Zr-MOFs by Introducing Multiple Ligands for Eficient and Selective Capturing of Pb(II) from Aqueous Solutions | P0108 | Single MOF
P0034 | P0034_M1 | UiO-FHD | M1 |  | multiple-ligand Zr-MOF | UiO-FHD | Zr | FHD | 1 | 1 | 1 | 0 | 1 | 1 | 1 | 0 | 0 | 0 |  |  | 0 |  | 0 | No |  |  | 676.697 | 0.379 | 7.687 |  |  |  |  | two-step ligand synthesis then solvothermal MOF formation | DMF | ZrCl4 | 2,5-Diaminobenzene-1,4-dithioldihydrochloride; 3-formyl-4-hydroxybenzoic acid | F1;F2;F4;F7 |  |  | 120 | 48 | 未报告吸附后 PXRD/XRD 对比 | 未报告金属浸出测试 | 循环再生：第4次容量/去除率保留91.1439%；未报告独立水稳定性、吸附后 PXRD 或金属浸出证据 | E:\mzh3\所有正文和附件\mof_digitized_model_rows上_PbII_整理.xlsx | P0108 | 10.1021/acsami.2c21546 | 1 | isotherm | 298 | 1 | 12.28814 | 184.9544 | 360 | 480.057 | 1 | 480.057 | 97.41697 | 5 | 480.057 | 等温线 | Design of Zr-MOFs by Introducing Multiple Ligands for Eficient and Selective Capturing of Pb(II) from Aqueous Solutions | P0108 | Single MOF
P0034 | P0034_M1 | UiO-FHD | M1 |  | multiple-ligand Zr-MOF | UiO-FHD | Zr | FHD | 1 | 1 | 1 | 0 | 1 | 1 | 1 | 0 | 0 | 0 |  |  | 0 |  | 0 | No |  |  | 676.697 | 0.379 | 7.687 |  |  |  |  | two-step ligand synthesis then solvothermal MOF formation | DMF | ZrCl4 | 2,5-Diaminobenzene-1,4-dithioldihydrochloride; 3-formyl-4-hydroxybenzoic acid | F1;F2;F4;F7 |  |  | 120 | 48 | 未报告吸附后 PXRD/XRD 对比 | 未报告金属浸出测试 | 循环再生：第4次容量/去除率保留91.1439%；未报告独立水稳定性、吸附后 PXRD 或金属浸出证据 | E:\mzh3\所有正文和附件\mof_digitized_model_rows上_PbII_整理.xlsx | P0108 | 10.1021/acsami.2c21546 | 1 | isotherm | 298 | 1 | 28.81356 | 272.4924 | 360 | 480.057 | 1 | 480.057 | 97.41697 | 5 | 480.057 | 等温线 | Design of Zr-MOFs by Introducing Multiple Ligands for Eficient and Selective Capturing of Pb(II) from Aqueous Solutions | P0108 | Single MOF
P0034 | P0034_M1 | UiO-FHD | M1 |  | multiple-ligand Zr-MOF | UiO-FHD | Zr | FHD | 1 | 1 | 1 | 0 | 1 | 1 | 1 | 0 | 0 | 0 |  |  | 0 |  | 0 | No |  |  | 676.697 | 0.379 | 7.687 |  |  |  |  | two-step ligand synthesis then solvothermal MOF formation | DMF | ZrCl4 | 2,5-Diaminobenzene-1,4-dithioldihydrochloride; 3-formyl-4-hydroxybenzoic acid | F1;F2;F4;F7 |  |  | 120 | 48 | 未报告吸附后 PXRD/XRD 对比 | 未报告金属浸出测试 | 循环再生：第4次容量/去除率保留91.1439%；未报告独立水稳定性、吸附后 PXRD 或金属浸出证据 | E:\mzh3\所有正文和附件\mof_digitized_model_rows上_PbII_整理.xlsx | P0108 | 10.1021/acsami.2c21546 | 1 | isotherm | 298 | 1 | 100 | 395.2888 | 360 | 480.057 | 1 | 480.057 | 97.41697 | 5 | 480.057 | 等温线 | Design of Zr-MOFs by Introducing Multiple Ligands for Eficient and Selective Capturing of Pb(II) from Aqueous Solutions | P0108 | Single MOF
P0034 | P0034_M1 | UiO-FHD | M1 |  | multiple-ligand Zr-MOF | UiO-FHD | Zr | FHD | 1 | 1 | 1 | 0 | 1 | 1 | 1 | 0 | 0 | 0 |  |  | 0 |  | 0 | No |  |  | 676.697 | 0.379 | 7.687 |  |  |  |  | two-step ligand synthesis then solvothermal MOF formation | DMF | ZrCl4 | 2,5-Diaminobenzene-1,4-dithioldihydrochloride; 3-formyl-4-hydroxybenzoic acid | F1;F2;F4;F7 |  |  | 120 | 48 | 未报告吸附后 PXRD/XRD 对比 | 未报告金属浸出测试 | 循环再生：第4次容量/去除率保留91.1439%；未报告独立水稳定性、吸附后 PXRD 或金属浸出证据 | E:\mzh3\所有正文和附件\mof_digitized_model_rows上_PbII_整理.xlsx | P0108 | 10.1021/acsami.2c21546 | 1 | isotherm | 298 | 1 | 271.6102 | 428.1155 | 360 | 480.057 | 1 | 480.057 | 97.41697 | 5 | 480.057 | 等温线 | Design of Zr-MOFs by Introducing Multiple Ligands for Eficient and Selective Capturing of Pb(II) from Aqueous Solutions | P0108 | Single MOF
P0034 | P0034_M1 | UiO-FHD | M1 |  | multiple-ligand Zr-MOF | UiO-FHD | Zr | FHD | 1 | 1 | 1 | 0 | 1 | 1 | 1 | 0 | 0 | 0 |  |  | 0 |  | 0 | No |  |  | 676.697 | 0.379 | 7.687 |  |  |  |  | two-step ligand synthesis then solvothermal MOF formation | DMF | ZrCl4 | 2,5-Diaminobenzene-1,4-dithioldihydrochloride; 3-formyl-4-hydroxybenzoic acid | F1;F2;F4;F7 |  |  | 120 | 48 | 未报告吸附后 PXRD/XRD 对比 | 未报告金属浸出测试 | 循环再生：第4次容量/去除率保留91.1439%；未报告独立水稳定性、吸附后 PXRD 或金属浸出证据 | E:\mzh3\所有正文和附件\mof_digitized_model_rows上_PbII_整理.xlsx | P0108 | 10.1021/acsami.2c21546 | 1 | isotherm | 298 | 1 | 468.6441 | 431.7629 | 360 | 480.057 | 1 | 480.057 | 97.41697 | 5 | 480.057 | 等温线 | Design of Zr-MOFs by Introducing Multiple Ligands for Eficient and Selective Capturing of Pb(II) from Aqueous Solutions | P0108 | Single MOF
P0034 | P0034_M1 | UiO-FHD | M1 |  | multiple-ligand Zr-MOF | UiO-FHD | Zr | FHD | 1 | 1 | 1 | 0 | 1 | 1 | 1 | 0 | 0 | 0 |  |  | 0 |  | 0 | No |  |  | 676.697 | 0.379 | 7.687 |  |  |  |  | two-step ligand synthesis then solvothermal MOF formation | DMF | ZrCl4 | 2,5-Diaminobenzene-1,4-dithioldihydrochloride; 3-formyl-4-hydroxybenzoic acid | F1;F2;F4;F7 |  |  | 120 | 48 | 未报告吸附后 PXRD/XRD 对比 | 未报告金属浸出测试 | 循环再生：第4次容量/去除率保留91.1439%；未报告独立水稳定性、吸附后 PXRD 或金属浸出证据 | E:\mzh3\所有正文和附件\mof_digitized_model_rows上_PbII_整理.xlsx | P0108 | 10.1021/acsami.2c21546 | 1 | isotherm | 298 | 1 | 7.019438 | 192.3077 | 360 | 480.057 | 1 | 480.057 | 97.41697 | 5 | 480.057 | 等温线 | Design of Zr-MOFs by Introducing Multiple Ligands for Eficient and Selective Capturing of Pb(II) from Aqueous Solutions | P0108 | Single MOF
P0034 | P0034_M1 | UiO-FHD | M1 |  | multiple-ligand Zr-MOF | UiO-FHD | Zr | FHD | 1 | 1 | 1 | 0 | 1 | 1 | 1 | 0 | 0 | 0 |  |  | 0 |  | 0 | No |  |  | 676.697 | 0.379 | 7.687 |  |  |  |  | two-step ligand synthesis then solvothermal MOF formation | DMF | ZrCl4 | 2,5-Diaminobenzene-1,4-dithioldihydrochloride; 3-formyl-4-hydroxybenzoic acid | F1;F2;F4;F7 |  |  | 120 | 48 | 未报告吸附后 PXRD/XRD 对比 | 未报告金属浸出测试 | 循环再生：第4次容量/去除率保留91.1439%；未报告独立水稳定性、吸附后 PXRD 或金属浸出证据 | E:\mzh3\所有正文和附件\mof_digitized_model_rows上_PbII_整理.xlsx | P0108 | 10.1021/acsami.2c21546 | 1 | isotherm | 298 | 1 | 10.58315 | 290.5983 | 360 | 480.057 | 1 | 480.057 | 97.41697 | 5 | 480.057 | 等温线 | Design of Zr-MOFs by Introducing Multiple Ligands for Eficient and Selective Capturing of Pb(II) from Aqueous Solutions | P0108 | Single MOF
P0034 | P0034_M1 | UiO-FHD | M1 |  | multiple-ligand Zr-MOF | UiO-FHD | Zr | FHD | 1 | 1 | 1 | 0 | 1 | 1 | 1 | 0 | 0 | 0 |  |  | 0 |  | 0 | No |  |  | 676.697 | 0.379 | 7.687 |  |  |  |  | two-step ligand synthesis then solvothermal MOF formation | DMF | ZrCl4 | 2,5-Diaminobenzene-1,4-dithioldihydrochloride; 3-formyl-4-hydroxybenzoic acid | F1;F2;F4;F7 |  |  | 120 | 48 | 未报告吸附后 PXRD/XRD 对比 | 未报告金属浸出测试 | 循环再生：第4次容量/去除率保留91.1439%；未报告独立水稳定性、吸附后 PXRD 或金属浸出证据 | E:\mzh3\所有正文和附件\mof_digitized_model_rows上_PbII_整理.xlsx | P0108 | 10.1021/acsami.2c21546 | 1 | isotherm | 298 | 1 | 75.91793 | 425.9259 | 360 | 480.057 | 1 | 480.057 | 97.41697 | 5 | 480.057 | 等温线 | Design of Zr-MOFs by Introducing Multiple Ligands for Eficient and Selective Capturing of Pb(II) from Aqueous Solutions | P0108 | Single MOF
P0034 | P0034_M1 | UiO-FHD | M1 |  | multiple-ligand Zr-MOF | UiO-FHD | Zr | FHD | 1 | 1 | 1 | 0 | 1 | 1 | 1 | 0 | 0 | 0 |  |  | 0 |  | 0 | No |  |  | 676.697 | 0.379 | 7.687 |  |  |  |  | two-step ligand synthesis then solvothermal MOF formation | DMF | ZrCl4 | 2,5-Diaminobenzene-1,4-dithioldihydrochloride; 3-formyl-4-hydroxybenzoic acid | F1;F2;F4;F7 |  |  | 120 | 48 | 未报告吸附后 PXRD/XRD 对比 | 未报告金属浸出测试 | 循环再生：第4次容量/去除率保留91.1439%；未报告独立水稳定性、吸附后 PXRD 或金属浸出证据 | E:\mzh3\所有正文和附件\mof_digitized_model_rows上_PbII_整理.xlsx | P0108 | 10.1021/acsami.2c21546 | 1 | isotherm | 298 | 1 | 225.594 | 475.7835 | 360 | 480.057 | 1 | 480.057 | 97.41697 | 5 | 480.057 | 等温线 | Design of Zr-MOFs by Introducing Multiple Ligands for Eficient and Selective Capturing of Pb(II) from Aqueous Solutions | P0108 | Single MOF
P0034 | P0034_M1 | UiO-FHD | M1 |  | multiple-ligand Zr-MOF | UiO-FHD | Zr | FHD | 1 | 1 | 1 | 0 | 1 | 1 | 1 | 0 | 0 | 0 |  |  | 0 |  | 0 | No |  |  | 676.697 | 0.379 | 7.687 |  |  |  |  | two-step ligand synthesis then solvothermal MOF formation | DMF | ZrCl4 | 2,5-Diaminobenzene-1,4-dithioldihydrochloride; 3-formyl-4-hydroxybenzoic acid | F1;F2;F4;F7 |  |  | 120 | 48 | 未报告吸附后 PXRD/XRD 对比 | 未报告金属浸出测试 | 循环再生：第4次容量/去除率保留91.1439%；未报告独立水稳定性、吸附后 PXRD 或金属浸出证据 | E:\mzh3\所有正文和附件\mof_digitized_model_rows上_PbII_整理.xlsx | P0108 | 10.1021/acsami.2c21546 | 1 | isotherm | 298 | 1 | 421.5983 | 480.057 | 360 | 480.057 | 1 | 480.057 | 97.41697 | 5 | 480.057 | 等温线 | Design of Zr-MOFs by Introducing Multiple Ligands for Eficient and Selective Capturing of Pb(II) from Aqueous Solutions | P0108 | Single MOF
P0035 | P0035_M1 | UiO-66-opt-Pb (2D UiO-66 nanosheets) | M1 |  | 2D nanosheet MOF | UiO-66 | Zr | terephthalic acid | 1 | 0 | 0 | 0 | 1 | 0 | 0 | 0 | 0 | 0 |  |  | 0 |  | 0 | No |  |  | 67 | 0.0673 | 3.98 | nanosheet |  |  |  | pH-controlled solvothermal optimization (CCD-RSM) | DMF | ZrCl4 | terephthalic acid | F1 |  |  |  | 24 | 未报告吸附后 PXRD/XRD 对比 | 未报告金属浸出测试 | 循环再生：第3次容量/去除率保留57.4173%；未报告独立水稳定性、吸附后 PXRD 或金属浸出证据 | E:\mzh3\所有正文和附件\mof_digitized_model_rows上_PbII_整理.xlsx | P0110 | 10.1016/j.micromeso.2015.08.041 | 1 | cm | 298 | 0.5 | 16.3 | 83.50917 | 800 | 83.50917 | 0 | 56.66667 | 67.85682 | 8 | 83.50917 | MOF加入浓度 | RESEARCH ARTICLE-CHEMICAL ENGINEERING | P0110 | Single MOF
P0035 | P0035_M1 | UiO-66-opt-Pb (2D UiO-66 nanosheets) | M1 |  | 2D nanosheet MOF | UiO-66 | Zr | terephthalic acid | 1 | 0 | 0 | 0 | 1 | 0 | 0 | 0 | 0 | 0 |  |  | 0 |  | 0 | No |  |  | 67 | 0.0673 | 3.98 | nanosheet |  |  |  | pH-controlled solvothermal optimization (CCD-RSM) | DMF | ZrCl4 | terephthalic acid | F1 |  |  |  | 24 | 未报告吸附后 PXRD/XRD 对比 | 未报告金属浸出测试 | 循环再生：第3次容量/去除率保留57.4173%；未报告独立水稳定性、吸附后 PXRD 或金属浸出证据 | E:\mzh3\所有正文和附件\mof_digitized_model_rows上_PbII_整理.xlsx | P0110 | 10.1016/j.micromeso.2015.08.041 | 1 | cm | 298 | 1 | 16.3 | 77.82643 | 800 | 83.50917 | 0 | 56.66667 | 67.85682 | 8 | 83.50917 | MOF加入浓度 | RESEARCH ARTICLE-CHEMICAL ENGINEERING | P0110 | Single MOF
P0035 | P0035_M1 | UiO-66-opt-Pb (2D UiO-66 nanosheets) | M1 |  | 2D nanosheet MOF | UiO-66 | Zr | terephthalic acid | 1 | 0 | 0 | 0 | 1 | 0 | 0 | 0 | 0 | 0 |  |  | 0 |  | 0 | No |  |  | 67 | 0.0673 | 3.98 | nanosheet |  |  |  | pH-controlled solvothermal optimization (CCD-RSM) | DMF | ZrCl4 | terephthalic acid | F1 |  |  |  | 24 | 未报告吸附后 PXRD/XRD 对比 | 未报告金属浸出测试 | 循环再生：第3次容量/去除率保留57.4173%；未报告独立水稳定性、吸附后 PXRD 或金属浸出证据 | E:\mzh3\所有正文和附件\mof_digitized_model_rows上_PbII_整理.xlsx | P0110 | 10.1016/j.micromeso.2015.08.041 | 1 | cm | 298 | 1.5 | 16.3 | 76.87931 | 800 | 83.50917 | 0 | 56.66667 | 67.85682 | 8 | 83.50917 | MOF加入浓度 | RESEARCH ARTICLE-CHEMICAL ENGINEERING | P0110 | Single MOF
P0035 | P0035_M1 | UiO-66-opt-Pb (2D UiO-66 nanosheets) | M1 |  | 2D nanosheet MOF | UiO-66 | Zr | terephthalic acid | 1 | 0 | 0 | 0 | 1 | 0 | 0 | 0 | 0 | 0 |  |  | 0 |  | 0 | No |  |  | 67 | 0.0673 | 3.98 | nanosheet |  |  |  | pH-controlled solvothermal optimization (CCD-RSM) | DMF | ZrCl4 | terephthalic acid | F1 |  |  |  | 24 | 未报告吸附后 PXRD/XRD 对比 | 未报告金属浸出测试 | 循环再生：第3次容量/去除率保留57.4173%；未报告独立水稳定性、吸附后 PXRD 或金属浸出证据 | E:\mzh3\所有正文和附件\mof_digitized_model_rows上_PbII_整理.xlsx | P0110 | 10.1016/j.micromeso.2015.08.041 | 1 | cm | 298 | 2 | 16.3 | 75.74277 | 800 | 83.50917 | 0 | 56.66667 | 67.85682 | 8 | 83.50917 | MOF加入浓度 | RESEARCH ARTICLE-CHEMICAL ENGINEERING | P0110 | Single MOF
P0035 | P0035_M1 | UiO-66-opt-Pb (2D UiO-66 nanosheets) | M1 |  | 2D nanosheet MOF | UiO-66 | Zr | terephthalic acid | 1 | 0 | 0 | 0 | 1 | 0 | 0 | 0 | 0 | 0 |  |  | 0 |  | 0 | No |  |  | 67 | 0.0673 | 3.98 | nanosheet |  |  |  | pH-controlled solvothermal optimization (CCD-RSM) | DMF | ZrCl4 | terephthalic acid | F1 |  |  |  | 24 | 未报告吸附后 PXRD/XRD 对比 | 未报告金属浸出测试 | 循环再生：第3次容量/去除率保留57.4173%；未报告独立水稳定性、吸附后 PXRD 或金属浸出证据 | E:\mzh3\所有正文和附件\mof_digitized_model_rows上_PbII_整理.xlsx | P0110 | 10.1016/j.micromeso.2015.08.041 | 1 | cm | 298 | 2.5 | 16.3 | 74.60621 | 800 | 83.50917 | 0 | 56.66667 | 67.85682 | 8 | 83.50917 | MOF加入浓度 | RESEARCH ARTICLE-CHEMICAL ENGINEERING | P0110 | Single MOF
P0035 | P0035_M1 | UiO-66-opt-Pb (2D UiO-66 nanosheets) | M1 |  | 2D nanosheet MOF | UiO-66 | Zr | terephthalic acid | 1 | 0 | 0 | 0 | 1 | 0 | 0 | 0 | 0 | 0 |  |  | 0 |  | 0 | No |  |  | 67 | 0.0673 | 3.98 | nanosheet |  |  |  | pH-controlled solvothermal optimization (CCD-RSM) | DMF | ZrCl4 | terephthalic acid | F1 |  |  |  | 24 | 未报告吸附后 PXRD/XRD 对比 | 未报告金属浸出测试 | 循环再生：第3次容量/去除率保留57.4173%；未报告独立水稳定性、吸附后 PXRD 或金属浸出证据 | E:\mzh3\所有正文和附件\mof_digitized_model_rows上_PbII_整理.xlsx | P0110 | 10.1016/j.micromeso.2015.08.041 | 1 | cm | 298 | 3 | 16.3 | 67.02924 | 800 | 83.50917 | 0 | 56.66667 | 67.85682 | 8 | 83.50917 | MOF加入浓度 | RESEARCH ARTICLE-CHEMICAL ENGINEERING | P0110 | Single MOF
P0035 | P0035_M1 | UiO-66-opt-Pb (2D UiO-66 nanosheets) | M1 |  | 2D nanosheet MOF | UiO-66 | Zr | terephthalic acid | 1 | 0 | 0 | 0 | 1 | 0 | 0 | 0 | 0 | 0 |  |  | 0 |  | 0 | No |  |  | 67 | 0.0673 | 3.98 | nanosheet |  |  |  | pH-controlled solvothermal optimization (CCD-RSM) | DMF | ZrCl4 | terephthalic acid | F1 |  |  |  | 24 | 未报告吸附后 PXRD/XRD 对比 | 未报告金属浸出测试 | 循环再生：第3次容量/去除率保留57.4173%；未报告独立水稳定性、吸附后 PXRD 或金属浸出证据 | E:\mzh3\所有正文和附件\mof_digitized_model_rows上_PbII_整理.xlsx | P0110 | 10.1016/j.micromeso.2015.08.041 | 1 | cm | 298 | 3.5 | 16.3 | 52.25412 | 800 | 83.50917 | 0 | 56.66667 | 67.85682 | 8 | 83.50917 | MOF加入浓度 | RESEARCH ARTICLE-CHEMICAL ENGINEERING | P0110 | Single MOF
P0035 | P0035_M1 | UiO-66-opt-Pb (2D UiO-66 nanosheets) | M1 |  | 2D nanosheet MOF | UiO-66 | Zr | terephthalic acid | 1 | 0 | 0 | 0 | 1 | 0 | 0 | 0 | 0 | 0 |  |  | 0 |  | 0 | No |  |  | 67 | 0.0673 | 3.98 | nanosheet |  |  |  | pH-controlled solvothermal optimization (CCD-RSM) | DMF | ZrCl4 | terephthalic acid | F1 |  |  |  | 24 | 未报告吸附后 PXRD/XRD 对比 | 未报告金属浸出测试 | 循环再生：第3次容量/去除率保留57.4173%；未报告独立水稳定性、吸附后 PXRD 或金属浸出证据 | E:\mzh3\所有正文和附件\mof_digitized_model_rows上_PbII_整理.xlsx | P0110 | 10.1016/j.micromeso.2015.08.041 | 1 | ph | 298 | 0.5 | 16.3 | 0.1273977 | 800 | 83.50917 | 0 | 56.66667 | 67.85682 | 2 | 0.1273977 | pH | RESEARCH ARTICLE-CHEMICAL ENGINEERING | P0110 | Single MOF
P0035 | P0035_M1 | UiO-66-opt-Pb (2D UiO-66 nanosheets) | M1 |  | 2D nanosheet MOF | UiO-66 | Zr | terephthalic acid | 1 | 0 | 0 | 0 | 1 | 0 | 0 | 0 | 0 | 0 |  |  | 0 |  | 0 | No |  |  | 67 | 0.0673 | 3.98 | nanosheet |  |  |  | pH-controlled solvothermal optimization (CCD-RSM) | DMF | ZrCl4 | terephthalic acid | F1 |  |  |  | 24 | 未报告吸附后 PXRD/XRD 对比 | 未报告金属浸出测试 | 循环再生：第3次容量/去除率保留57.4173%；未报告独立水稳定性、吸附后 PXRD 或金属浸出证据 | E:\mzh3\所有正文和附件\mof_digitized_model_rows上_PbII_整理.xlsx | P0110 | 10.1016/j.micromeso.2015.08.041 | 1 | ph | 298 | 0.5 | 16.3 | 9.937018 | 800 | 83.50917 | 0 | 56.66667 | 67.85682 | 3 | 9.937018 | pH | RESEARCH ARTICLE-CHEMICAL ENGINEERING | P0110 | Single MOF
P0035 | P0035_M1 | UiO-66-opt-Pb (2D UiO-66 nanosheets) | M1 |  | 2D nanosheet MOF | UiO-66 | Zr | terephthalic acid | 1 | 0 | 0 | 0 | 1 | 0 | 0 | 0 | 0 | 0 |  |  | 0 |  | 0 | No |  |  | 67 | 0.0673 | 3.98 | nanosheet |  |  |  | pH-controlled solvothermal optimization (CCD-RSM) | DMF | ZrCl4 | terephthalic acid | F1 |  |  |  | 24 | 未报告吸附后 PXRD/XRD 对比 | 未报告金属浸出测试 | 循环再生：第3次容量/去除率保留57.4173%；未报告独立水稳定性、吸附后 PXRD 或金属浸出证据 | E:\mzh3\所有正文和附件\mof_digitized_model_rows上_PbII_整理.xlsx | P0110 | 10.1016/j.micromeso.2015.08.041 | 1 | ph | 298 | 0.5 | 16.3 | 28.62201 | 800 | 83.50917 | 0 | 56.66667 | 67.85682 | 4 | 28.62201 | pH | RESEARCH ARTICLE-CHEMICAL ENGINEERING | P0110 | Single MOF
P0035 | P0035_M1 | UiO-66-opt-Pb (2D UiO-66 nanosheets) | M1 |  | 2D nanosheet MOF | UiO-66 | Zr | terephthalic acid | 1 | 0 | 0 | 0 | 1 | 0 | 0 | 0 | 0 | 0 |  |  | 0 |  | 0 | No |  |  | 67 | 0.0673 | 3.98 | nanosheet |  |  |  | pH-controlled solvothermal optimization (CCD-RSM) | DMF | ZrCl4 | terephthalic acid | F1 |  |  |  | 24 | 未报告吸附后 PXRD/XRD 对比 | 未报告金属浸出测试 | 循环再生：第3次容量/去除率保留57.4173%；未报告独立水稳定性、吸附后 PXRD 或金属浸出证据 | E:\mzh3\所有正文和附件\mof_digitized_model_rows上_PbII_整理.xlsx | P0110 | 10.1016/j.micromeso.2015.08.041 | 1 | ph | 298 | 0.5 | 16.3 | 48.24125 | 800 | 83.50917 | 0 | 56.66667 | 67.85682 | 5 | 48.24125 | pH | RESEARCH ARTICLE-CHEMICAL ENGINEERING | P0110 | Single MOF
P0035 | P0035_M1 | UiO-66-opt-Pb (2D UiO-66 nanosheets) | M1 |  | 2D nanosheet MOF | UiO-66 | Zr | terephthalic acid | 1 | 0 | 0 | 0 | 1 | 0 | 0 | 0 | 0 | 0 |  |  | 0 |  | 0 | No |  |  | 67 | 0.0673 | 3.98 | nanosheet |  |  |  | pH-controlled solvothermal optimization (CCD-RSM) | DMF | ZrCl4 | terephthalic acid | F1 |  |  |  | 24 | 未报告吸附后 PXRD/XRD 对比 | 未报告金属浸出测试 | 循环再生：第3次容量/去除率保留57.4173%；未报告独立水稳定性、吸附后 PXRD 或金属浸出证据 | E:\mzh3\所有正文和附件\mof_digitized_model_rows上_PbII_整理.xlsx | P0110 | 10.1016/j.micromeso.2015.08.041 | 1 | ph | 298 | 0.5 | 16.3 | 79.53861 | 800 | 83.50917 | 0 | 56.66667 | 67.85682 | 6 | 79.53861 | pH | RESEARCH ARTICLE-CHEMICAL ENGINEERING | P0110 | Single MOF
P0035 | P0035_M1 | UiO-66-opt-Pb (2D UiO-66 nanosheets) | M1 |  | 2D nanosheet MOF | UiO-66 | Zr | terephthalic acid | 1 | 0 | 0 | 0 | 1 | 0 | 0 | 0 | 0 | 0 |  |  | 0 |  | 0 | No |  |  | 67 | 0.0673 | 3.98 | nanosheet |  |  |  | pH-controlled solvothermal optimization (CCD-RSM) | DMF | ZrCl4 | terephthalic acid | F1 |  |  |  | 24 | 未报告吸附后 PXRD/XRD 对比 | 未报告金属浸出测试 | 循环再生：第3次容量/去除率保留57.4173%；未报告独立水稳定性、吸附后 PXRD 或金属浸出证据 | E:\mzh3\所有正文和附件\mof_digitized_model_rows上_PbII_整理.xlsx | P0110 | 10.1016/j.micromeso.2015.08.041 | 1 | ph | 298 | 0.5 | 16.3 | 74.86737 | 800 | 83.50917 | 0 | 56.66667 | 67.85682 | 7 | 74.86737 | pH | RESEARCH ARTICLE-CHEMICAL ENGINEERING | P0110 | Single MOF
P0035 | P0035_M1 | UiO-66-opt-Pb (2D UiO-66 nanosheets) | M1 |  | 2D nanosheet MOF | UiO-66 | Zr | terephthalic acid | 1 | 0 | 0 | 0 | 1 | 0 | 0 | 0 | 0 | 0 |  |  | 0 |  | 0 | No |  |  | 67 | 0.0673 | 3.98 | nanosheet |  |  |  | pH-controlled solvothermal optimization (CCD-RSM) | DMF | ZrCl4 | terephthalic acid | F1 |  |  |  | 24 | 未报告吸附后 PXRD/XRD 对比 | 未报告金属浸出测试 | 循环再生：第3次容量/去除率保留57.4173%；未报告独立水稳定性、吸附后 PXRD 或金属浸出证据 | E:\mzh3\所有正文和附件\mof_digitized_model_rows上_PbII_整理.xlsx | P0110 | 10.1016/j.micromeso.2015.08.041 | 1 | ph | 298 | 0.5 | 16.3 | 83.50917 | 800 | 83.50917 | 0 | 56.66667 | 67.85682 | 8 | 83.50917 | pH | RESEARCH ARTICLE-CHEMICAL ENGINEERING | P0110 | Single MOF
P0035 | P0035_M1 | UiO-66-opt-Pb (2D UiO-66 nanosheets) | M1 |  | 2D nanosheet MOF | UiO-66 | Zr | terephthalic acid | 1 | 0 | 0 | 0 | 1 | 0 | 0 | 0 | 0 | 0 |  |  | 0 |  | 0 | No |  |  | 67 | 0.0673 | 3.98 | nanosheet |  |  |  | pH-controlled solvothermal optimization (CCD-RSM) | DMF | ZrCl4 | terephthalic acid | F1 |  |  |  | 24 | 未报告吸附后 PXRD/XRD 对比 | 未报告金属浸出测试 | 循环再生：第3次容量/去除率保留57.4173%；未报告独立水稳定性、吸附后 PXRD 或金属浸出证据 | E:\mzh3\所有正文和附件\mof_digitized_model_rows上_PbII_整理.xlsx | P0110 | 10.1016/j.micromeso.2015.08.041 | 1 | isotherm | 298 | 0.5 | 1 | 19.17431 | 800 | 83.50917 | 0 | 56.66667 | 67.85682 | 8 | 83.50917 | 等温线 | RESEARCH ARTICLE-CHEMICAL ENGINEERING | P0110 | Single MOF
P0035 | P0035_M1 | UiO-66-opt-Pb (2D UiO-66 nanosheets) | M1 |  | 2D nanosheet MOF | UiO-66 | Zr | terephthalic acid | 1 | 0 | 0 | 0 | 1 | 0 | 0 | 0 | 0 | 0 |  |  | 0 |  | 0 | No |  |  | 67 | 0.0673 | 3.98 | nanosheet |  |  |  | pH-controlled solvothermal optimization (CCD-RSM) | DMF | ZrCl4 | terephthalic acid | F1 |  |  |  | 24 | 未报告吸附后 PXRD/XRD 对比 | 未报告金属浸出测试 | 循环再生：第3次容量/去除率保留57.4173%；未报告独立水稳定性、吸附后 PXRD 或金属浸出证据 | E:\mzh3\所有正文和附件\mof_digitized_model_rows上_PbII_整理.xlsx | P0110 | 10.1016/j.micromeso.2015.08.041 | 1 | isotherm | 298 | 0.5 | 2.6 | 37.33945 | 800 | 83.50917 | 0 | 56.66667 | 67.85682 | 8 | 83.50917 | 等温线 | RESEARCH ARTICLE-CHEMICAL ENGINEERING | P0110 | Single MOF
P0035 | P0035_M1 | UiO-66-opt-Pb (2D UiO-66 nanosheets) | M1 |  | 2D nanosheet MOF | UiO-66 | Zr | terephthalic acid | 1 | 0 | 0 | 0 | 1 | 0 | 0 | 0 | 0 | 0 |  |  | 0 |  | 0 | No |  |  | 67 | 0.0673 | 3.98 | nanosheet |  |  |  | pH-controlled solvothermal optimization (CCD-RSM) | DMF | ZrCl4 | terephthalic acid | F1 |  |  |  | 24 | 未报告吸附后 PXRD/XRD 对比 | 未报告金属浸出测试 | 循环再生：第3次容量/去除率保留57.4173%；未报告独立水稳定性、吸附后 PXRD 或金属浸出证据 | E:\mzh3\所有正文和附件\mof_digitized_model_rows上_PbII_整理.xlsx | P0110 | 10.1016/j.micromeso.2015.08.041 | 1 | isotherm | 298 | 0.5 | 4.266667 | 55.75688 | 800 | 83.50917 | 0 | 56.66667 | 67.85682 | 8 | 83.50917 | 等温线 | RESEARCH ARTICLE-CHEMICAL ENGINEERING | P0110 | Single MOF
P0035 | P0035_M1 | UiO-66-opt-Pb (2D UiO-66 nanosheets) | M1 |  | 2D nanosheet MOF | UiO-66 | Zr | terephthalic acid | 1 | 0 | 0 | 0 | 1 | 0 | 0 | 0 | 0 | 0 |  |  | 0 |  | 0 | No |  |  | 67 | 0.0673 | 3.98 | nanosheet |  |  |  | pH-controlled solvothermal optimization (CCD-RSM) | DMF | ZrCl4 | terephthalic acid | F1 |  |  |  | 24 | 未报告吸附后 PXRD/XRD 对比 | 未报告金属浸出测试 | 循环再生：第3次容量/去除率保留57.4173%；未报告独立水稳定性、吸附后 PXRD 或金属浸出证据 | E:\mzh3\所有正文和附件\mof_digitized_model_rows上_PbII_整理.xlsx | P0110 | 10.1016/j.micromeso.2015.08.041 | 1 | isotherm | 298 | 0.5 | 7.6 | 72.40826 | 800 | 83.50917 | 0 | 56.66667 | 67.85682 | 8 | 83.50917 | 等温线 | RESEARCH ARTICLE-CHEMICAL ENGINEERING | P0110 | Single MOF
P0035 | P0035_M1 | UiO-66-opt-Pb (2D UiO-66 nanosheets) | M1 |  | 2D nanosheet MOF | UiO-66 | Zr | terephthalic acid | 1 | 0 | 0 | 0 | 1 | 0 | 0 | 0 | 0 | 0 |  |  | 0 |  | 0 | No |  |  | 67 | 0.0673 | 3.98 | nanosheet |  |  |  | pH-controlled solvothermal optimization (CCD-RSM) | DMF | ZrCl4 | terephthalic acid | F1 |  |  |  | 24 | 未报告吸附后 PXRD/XRD 对比 | 未报告金属浸出测试 | 循环再生：第3次容量/去除率保留57.4173%；未报告独立水稳定性、吸附后 PXRD 或金属浸出证据 | E:\mzh3\所有正文和附件\mof_digitized_model_rows上_PbII_整理.xlsx | P0110 | 10.1016/j.micromeso.2015.08.041 | 1 | isotherm | 298 | 0.5 | 16.3 | 83.50917 | 800 | 83.50917 | 0 | 56.66667 | 67.85682 | 8 | 83.50917 | 等温线 | RESEARCH ARTICLE-CHEMICAL ENGINEERING | P0110 | Single MOF
P0036 | P0036_M1 | MOF-MA | M2 | T8 | mercaptosuccinic acid anchored Zr-MOF | MOF-MA | Zr | mercaptosuccinic acid | 1 | 0 | 1 | 0 | 1 | 0 | 1 | 0 | 0 | 0 |  |  | 0 |  | 0 | No |  |  | 296 | 0.63 | 5.7 |  | vacuum activation; thermal drying | 85 | 8 h | one-step reflux synthesis | DMF | ZrCl4 | Mercaptosuccinic acid | F1;F7 |  |  | 120 | 24 | 未报告吸附后 PXRD/XRD 对比 | 未报告金属浸出测试 | 循环再生：第4次容量/去除率保留59.0465%；未报告独立水稳定性、吸附后 PXRD 或金属浸出证据 | E:\mzh3\所有正文和附件\mof_digitized_model_rows上_PbII_整理.xlsx | P0112 | 10.1016/j.molliq.2020.113896 | 1 | ph | 298 | 0.5 | 543.9655 | 348.4323 | 1444.64 | 464.3172 | 1 | 510.0928 | 72.86064 | 1 | 348.4323 | pH | Development of mercaptosuccinic anchored MOF through one-step preparation to enhance adsorption capacity and selectivity for Hg(II) and Pb(II) | P0112 | Post-modified MOF
P0036 | P0036_M1 | MOF-MA | M2 | T8 | mercaptosuccinic acid anchored Zr-MOF | MOF-MA | Zr | mercaptosuccinic acid | 1 | 0 | 1 | 0 | 1 | 0 | 1 | 0 | 0 | 0 |  |  | 0 |  | 0 | No |  |  | 296 | 0.63 | 5.7 |  | vacuum activation; thermal drying | 85 | 8 h | one-step reflux synthesis | DMF | ZrCl4 | Mercaptosuccinic acid | F1;F7 |  |  | 120 | 24 | 未报告吸附后 PXRD/XRD 对比 | 未报告金属浸出测试 | 循环再生：第4次容量/去除率保留59.0465%；未报告独立水稳定性、吸附后 PXRD 或金属浸出证据 | E:\mzh3\所有正文和附件\mof_digitized_model_rows上_PbII_整理.xlsx | P0112 | 10.1016/j.molliq.2020.113896 | 1 | ph | 298 | 0.5 | 543.9655 | 461.8687 | 1444.64 | 464.3172 | 1 | 510.0928 | 72.86064 | 2 | 461.8687 | pH | Development of mercaptosuccinic anchored MOF through one-step preparation to enhance adsorption capacity and selectivity for Hg(II) and Pb(II) | P0112 | Post-modified MOF
P0036 | P0036_M1 | MOF-MA | M2 | T8 | mercaptosuccinic acid anchored Zr-MOF | MOF-MA | Zr | mercaptosuccinic acid | 1 | 0 | 1 | 0 | 1 | 0 | 1 | 0 | 0 | 0 |  |  | 0 |  | 0 | No |  |  | 296 | 0.63 | 5.7 |  | vacuum activation; thermal drying | 85 | 8 h | one-step reflux synthesis | DMF | ZrCl4 | Mercaptosuccinic acid | F1;F7 |  |  | 120 | 24 | 未报告吸附后 PXRD/XRD 对比 | 未报告金属浸出测试 | 循环再生：第4次容量/去除率保留59.0465%；未报告独立水稳定性、吸附后 PXRD 或金属浸出证据 | E:\mzh3\所有正文和附件\mof_digitized_model_rows上_PbII_整理.xlsx | P0112 | 10.1016/j.molliq.2020.113896 | 1 | ph | 298 | 0.5 | 543.9655 | 502.9688 | 1444.64 | 464.3172 | 1 | 510.0928 | 72.86064 | 3 | 502.9688 | pH | Development of mercaptosuccinic anchored MOF through one-step preparation to enhance adsorption capacity and selectivity for Hg(II) and Pb(II) | P0112 | Post-modified MOF
P0036 | P0036_M1 | MOF-MA | M2 | T8 | mercaptosuccinic acid anchored Zr-MOF | MOF-MA | Zr | mercaptosuccinic acid | 1 | 0 | 1 | 0 | 1 | 0 | 1 | 0 | 0 | 0 |  |  | 0 |  | 0 | No |  |  | 296 | 0.63 | 5.7 |  | vacuum activation; thermal drying | 85 | 8 h | one-step reflux synthesis | DMF | ZrCl4 | Mercaptosuccinic acid | F1;F7 |  |  | 120 | 24 | 未报告吸附后 PXRD/XRD 对比 | 未报告金属浸出测试 | 循环再生：第4次容量/去除率保留59.0465%；未报告独立水稳定性、吸附后 PXRD 或金属浸出证据 | E:\mzh3\所有正文和附件\mof_digitized_model_rows上_PbII_整理.xlsx | P0112 | 10.1016/j.molliq.2020.113896 | 1 | ph | 298 | 0.5 | 543.9655 | 510.0928 | 1444.64 | 464.3172 | 1 | 510.0928 | 72.86064 | 4 | 510.0928 | pH | Development of mercaptosuccinic anchored MOF through one-step preparation to enhance adsorption capacity and selectivity for Hg(II) and Pb(II) | P0112 | Post-modified MOF
P0036 | P0036_M1 | MOF-MA | M2 | T8 | mercaptosuccinic acid anchored Zr-MOF | MOF-MA | Zr | mercaptosuccinic acid | 1 | 0 | 1 | 0 | 1 | 0 | 1 | 0 | 0 | 0 |  |  | 0 |  | 0 | No |  |  | 296 | 0.63 | 5.7 |  | vacuum activation; thermal drying | 85 | 8 h | one-step reflux synthesis | DMF | ZrCl4 | Mercaptosuccinic acid | F1;F7 |  |  | 120 | 24 | 未报告吸附后 PXRD/XRD 对比 | 未报告金属浸出测试 | 循环再生：第4次容量/去除率保留59.0465%；未报告独立水稳定性、吸附后 PXRD 或金属浸出证据 | E:\mzh3\所有正文和附件\mof_digitized_model_rows上_PbII_整理.xlsx | P0112 | 10.1016/j.molliq.2020.113896 | 1 | ph | 298 | 0.5 | 543.9655 | 505.7088 | 1444.64 | 464.3172 | 1 | 510.0928 | 72.86064 | 5 | 505.7088 | pH | Development of mercaptosuccinic anchored MOF through one-step preparation to enhance adsorption capacity and selectivity for Hg(II) and Pb(II) | P0112 | Post-modified MOF
P0036 | P0036_M1 | MOF-MA | M2 | T8 | mercaptosuccinic acid anchored Zr-MOF | MOF-MA | Zr | mercaptosuccinic acid | 1 | 0 | 1 | 0 | 1 | 0 | 1 | 0 | 0 | 0 |  |  | 0 |  | 0 | No |  |  | 296 | 0.63 | 5.7 |  | vacuum activation; thermal drying | 85 | 8 h | one-step reflux synthesis | DMF | ZrCl4 | Mercaptosuccinic acid | F1;F7 |  |  | 120 | 24 | 未报告吸附后 PXRD/XRD 对比 | 未报告金属浸出测试 | 循环再生：第4次容量/去除率保留59.0465%；未报告独立水稳定性、吸附后 PXRD 或金属浸出证据 | E:\mzh3\所有正文和附件\mof_digitized_model_rows上_PbII_整理.xlsx | P0112 | 10.1016/j.molliq.2020.113896 | 1 | ph | 298 | 0.5 | 543.9655 | 505.7088 | 1444.64 | 464.3172 | 1 | 510.0928 | 72.86064 | 6 | 505.7088 | pH | Development of mercaptosuccinic anchored MOF through one-step preparation to enhance adsorption capacity and selectivity for Hg(II) and Pb(II) | P0112 | Post-modified MOF
P0036 | P0036_M1 | MOF-MA | M2 | T8 | mercaptosuccinic acid anchored Zr-MOF | MOF-MA | Zr | mercaptosuccinic acid | 1 | 0 | 1 | 0 | 1 | 0 | 1 | 0 | 0 | 0 |  |  | 0 |  | 0 | No |  |  | 296 | 0.63 | 5.7 |  | vacuum activation; thermal drying | 85 | 8 h | one-step reflux synthesis | DMF | ZrCl4 | Mercaptosuccinic acid | F1;F7 |  |  | 120 | 24 | 未报告吸附后 PXRD/XRD 对比 | 未报告金属浸出测试 | 循环再生：第4次容量/去除率保留59.0465%；未报告独立水稳定性、吸附后 PXRD 或金属浸出证据 | E:\mzh3\所有正文和附件\mof_digitized_model_rows上_PbII_整理.xlsx | P0112 | 10.1016/j.molliq.2020.113896 | 1 | ph | 298 | 0.5 | 543.9655 | 498.5848 | 1444.64 | 464.3172 | 1 | 510.0928 | 72.86064 | 7 | 498.5848 | pH | Development of mercaptosuccinic anchored MOF through one-step preparation to enhance adsorption capacity and selectivity for Hg(II) and Pb(II) | P0112 | Post-modified MOF
P0036 | P0036_M1 | MOF-MA | M2 | T8 | mercaptosuccinic acid anchored Zr-MOF | MOF-MA | Zr | mercaptosuccinic acid | 1 | 0 | 1 | 0 | 1 | 0 | 1 | 0 | 0 | 0 |  |  | 0 |  | 0 | No |  |  | 296 | 0.63 | 5.7 |  | vacuum activation; thermal drying | 85 | 8 h | one-step reflux synthesis | DMF | ZrCl4 | Mercaptosuccinic acid | F1;F7 |  |  | 120 | 24 | 未报告吸附后 PXRD/XRD 对比 | 未报告金属浸出测试 | 循环再生：第4次容量/去除率保留59.0465%；未报告独立水稳定性、吸附后 PXRD 或金属浸出证据 | E:\mzh3\所有正文和附件\mof_digitized_model_rows上_PbII_整理.xlsx | P0112 | 10.1016/j.molliq.2020.113896 | 1 | isotherm | 298 | 0.5 | 6.034483 | 186.1949 | 1444.64 | 464.3172 | 1 | 510.0928 | 72.86064 | 4 | 510.0928 | 等温线 | Development of mercaptosuccinic anchored MOF through one-step preparation to enhance adsorption capacity and selectivity for Hg(II) and Pb(II) | P0112 | Post-modified MOF
P0036 | P0036_M1 | MOF-MA | M2 | T8 | mercaptosuccinic acid anchored Zr-MOF | MOF-MA | Zr | mercaptosuccinic acid | 1 | 0 | 1 | 0 | 1 | 0 | 1 | 0 | 0 | 0 |  |  | 0 |  | 0 | No |  |  | 296 | 0.63 | 5.7 |  | vacuum activation; thermal drying | 85 | 8 h | one-step reflux synthesis | DMF | ZrCl4 | Mercaptosuccinic acid | F1;F7 |  |  | 120 | 24 | 未报告吸附后 PXRD/XRD 对比 | 未报告金属浸出测试 | 循环再生：第4次容量/去除率保留59.0465%；未报告独立水稳定性、吸附后 PXRD 或金属浸出证据 | E:\mzh3\所有正文和附件\mof_digitized_model_rows上_PbII_整理.xlsx | P0112 | 10.1016/j.molliq.2020.113896 | 1 | isotherm | 298 | 0.5 | 21.72414 | 355.1044 | 1444.64 | 464.3172 | 1 | 510.0928 | 72.86064 | 4 | 510.0928 | 等温线 | Development of mercaptosuccinic anchored MOF through one-step preparation to enhance adsorption capacity and selectivity for Hg(II) and Pb(II) | P0112 | Post-modified MOF
P0036 | P0036_M1 | MOF-MA | M2 | T8 | mercaptosuccinic acid anchored Zr-MOF | MOF-MA | Zr | mercaptosuccinic acid | 1 | 0 | 1 | 0 | 1 | 0 | 1 | 0 | 0 | 0 |  |  | 0 |  | 0 | No |  |  | 296 | 0.63 | 5.7 |  | vacuum activation; thermal drying | 85 | 8 h | one-step reflux synthesis | DMF | ZrCl4 | Mercaptosuccinic acid | F1;F7 |  |  | 120 | 24 | 未报告吸附后 PXRD/XRD 对比 | 未报告金属浸出测试 | 循环再生：第4次容量/去除率保留59.0465%；未报告独立水稳定性、吸附后 PXRD 或金属浸出证据 | E:\mzh3\所有正文和附件\mof_digitized_model_rows上_PbII_整理.xlsx | P0112 | 10.1016/j.molliq.2020.113896 | 1 | isotherm | 298 | 0.5 | 72.15517 | 456.2645 | 1444.64 | 464.3172 | 1 | 510.0928 | 72.86064 | 4 | 510.0928 | 等温线 | Development of mercaptosuccinic anchored MOF through one-step preparation to enhance adsorption capacity and selectivity for Hg(II) and Pb(II) | P0112 | Post-modified MOF
P0036 | P0036_M1 | MOF-MA | M2 | T8 | mercaptosuccinic acid anchored Zr-MOF | MOF-MA | Zr | mercaptosuccinic acid | 1 | 0 | 1 | 0 | 1 | 0 | 1 | 0 | 0 | 0 |  |  | 0 |  | 0 | No |  |  | 296 | 0.63 | 5.7 |  | vacuum activation; thermal drying | 85 | 8 h | one-step reflux synthesis | DMF | ZrCl4 | Mercaptosuccinic acid | F1;F7 |  |  | 120 | 24 | 未报告吸附后 PXRD/XRD 对比 | 未报告金属浸出测试 | 循环再生：第4次容量/去除率保留59.0465%；未报告独立水稳定性、吸附后 PXRD 或金属浸出证据 | E:\mzh3\所有正文和附件\mof_digitized_model_rows上_PbII_整理.xlsx | P0112 | 10.1016/j.molliq.2020.113896 | 1 | isotherm | 298 | 0.5 | 250.3448 | 500.8121 | 1444.64 | 464.3172 | 1 | 510.0928 | 72.86064 | 4 | 510.0928 | 等温线 | Development of mercaptosuccinic anchored MOF through one-step preparation to enhance adsorption capacity and selectivity for Hg(II) and Pb(II) | P0112 | Post-modified MOF
P0036 | P0036_M1 | MOF-MA | M2 | T8 | mercaptosuccinic acid anchored Zr-MOF | MOF-MA | Zr | mercaptosuccinic acid | 1 | 0 | 1 | 0 | 1 | 0 | 1 | 0 | 0 | 0 |  |  | 0 |  | 0 | No |  |  | 296 | 0.63 | 5.7 |  | vacuum activation; thermal drying | 85 | 8 h | one-step reflux synthesis | DMF | ZrCl4 | Mercaptosuccinic acid | F1;F7 |  |  | 120 | 24 | 未报告吸附后 PXRD/XRD 对比 | 未报告金属浸出测试 | 循环再生：第4次容量/去除率保留59.0465%；未报告独立水稳定性、吸附后 PXRD 或金属浸出证据 | E:\mzh3\所有正文和附件\mof_digitized_model_rows上_PbII_整理.xlsx | P0112 | 10.1016/j.molliq.2020.113896 | 1 | isotherm | 298 | 0.5 | 543.9655 | 510.0928 | 1444.64 | 464.3172 | 1 | 510.0928 | 72.86064 | 4 | 510.0928 | 等温线 | Development of mercaptosuccinic anchored MOF through one-step preparation to enhance adsorption capacity and selectivity for Hg(II) and Pb(II) | P0112 | Post-modified MOF
P0037 | P0037_M1 | ITB-MIL-125 | M2 | T8 | post-functionalized MOF | MIL-125 | Ti | terephthalic acid | 1 | 1 | 1 | 0 | 1 | 1 | 1 | 0 | 0 | 1 | ITB grafting onto coordinatively unsaturated Ti centers | 2-imino-4-thiobiuret | 0 |  | 0 | No |  |  | 996.14 | 0.28 | 4.96 | membrane | vacuum activation | 150 | 12 h | solvothermal then ITB grafting | toluene | Ti(OiPr)4 | terephthalic acid | F1 |  | 2-imino-4-thiobiuret | 90 | 24 | 未报告吸附后 PXRD/XRD 对比 | 未报告金属浸出测试 | 未报告水稳定性或循环稳定性证据 | E:\mzh3\所有正文和附件\mof_digitized_model_rows上_PbII_整理.xlsx | P0122 | 10.1039/d1ra00927c | 1 | ph | 298 | 1 | 996.904 | 24.5283 | 298.6111 | 200 |  |  |  | 1 | 24.5283 | pH | View Article Online View Journal ¦ View Issue | P0122 | Post-modified MOF
P0037 | P0037_M1 | ITB-MIL-125 | M2 | T8 | post-functionalized MOF | MIL-125 | Ti | terephthalic acid | 1 | 1 | 1 | 0 | 1 | 1 | 1 | 0 | 0 | 1 | ITB grafting onto coordinatively unsaturated Ti centers | 2-imino-4-thiobiuret | 0 |  | 0 | No |  |  | 996.14 | 0.28 | 4.96 | membrane | vacuum activation | 150 | 12 h | solvothermal then ITB grafting | toluene | Ti(OiPr)4 | terephthalic acid | F1 |  | 2-imino-4-thiobiuret | 90 | 24 | 未报告吸附后 PXRD/XRD 对比 | 未报告金属浸出测试 | 未报告水稳定性或循环稳定性证据 | E:\mzh3\所有正文和附件\mof_digitized_model_rows上_PbII_整理.xlsx | P0122 | 10.1039/d1ra00927c | 1 | ph | 298 | 1 | 996.904 | 56.60377 | 298.6111 | 200 |  |  |  | 2 | 56.60377 | pH | View Article Online View Journal ¦ View Issue | P0122 | Post-modified MOF
P0037 | P0037_M1 | ITB-MIL-125 | M2 | T8 | post-functionalized MOF | MIL-125 | Ti | terephthalic acid | 1 | 1 | 1 | 0 | 1 | 1 | 1 | 0 | 0 | 1 | ITB grafting onto coordinatively unsaturated Ti centers | 2-imino-4-thiobiuret | 0 |  | 0 | No |  |  | 996.14 | 0.28 | 4.96 | membrane | vacuum activation | 150 | 12 h | solvothermal then ITB grafting | toluene | Ti(OiPr)4 | terephthalic acid | F1 |  | 2-imino-4-thiobiuret | 90 | 24 | 未报告吸附后 PXRD/XRD 对比 | 未报告金属浸出测试 | 未报告水稳定性或循环稳定性证据 | E:\mzh3\所有正文和附件\mof_digitized_model_rows上_PbII_整理.xlsx | P0122 | 10.1039/d1ra00927c | 1 | ph | 298 | 1 | 996.904 | 183.0189 | 298.6111 | 200 |  |  |  | 3 | 183.0189 | pH | View Article Online View Journal ¦ View Issue | P0122 | Post-modified MOF
P0037 | P0037_M1 | ITB-MIL-125 | M2 | T8 | post-functionalized MOF | MIL-125 | Ti | terephthalic acid | 1 | 1 | 1 | 0 | 1 | 1 | 1 | 0 | 0 | 1 | ITB grafting onto coordinatively unsaturated Ti centers | 2-imino-4-thiobiuret | 0 |  | 0 | No |  |  | 996.14 | 0.28 | 4.96 | membrane | vacuum activation | 150 | 12 h | solvothermal then ITB grafting | toluene | Ti(OiPr)4 | terephthalic acid | F1 |  | 2-imino-4-thiobiuret | 90 | 24 | 未报告吸附后 PXRD/XRD 对比 | 未报告金属浸出测试 | 未报告水稳定性或循环稳定性证据 | E:\mzh3\所有正文和附件\mof_digitized_model_rows上_PbII_整理.xlsx | P0122 | 10.1039/d1ra00927c | 1 | ph | 298 | 1 | 996.904 | 192.4528 | 298.6111 | 200 |  |  |  | 4 | 192.4528 | pH | View Article Online View Journal ¦ View Issue | P0122 | Post-modified MOF
P0037 | P0037_M1 | ITB-MIL-125 | M2 | T8 | post-functionalized MOF | MIL-125 | Ti | terephthalic acid | 1 | 1 | 1 | 0 | 1 | 1 | 1 | 0 | 0 | 1 | ITB grafting onto coordinatively unsaturated Ti centers | 2-imino-4-thiobiuret | 0 |  | 0 | No |  |  | 996.14 | 0.28 | 4.96 | membrane | vacuum activation | 150 | 12 h | solvothermal then ITB grafting | toluene | Ti(OiPr)4 | terephthalic acid | F1 |  | 2-imino-4-thiobiuret | 90 | 24 | 未报告吸附后 PXRD/XRD 对比 | 未报告金属浸出测试 | 未报告水稳定性或循环稳定性证据 | E:\mzh3\所有正文和附件\mof_digitized_model_rows上_PbII_整理.xlsx | P0122 | 10.1039/d1ra00927c | 1 | ph | 298 | 1 | 996.904 | 192.4528 | 298.6111 | 200 |  |  |  | 5 | 192.4528 | pH | View Article Online View Journal ¦ View Issue | P0122 | Post-modified MOF
P0037 | P0037_M1 | ITB-MIL-125 | M2 | T8 | post-functionalized MOF | MIL-125 | Ti | terephthalic acid | 1 | 1 | 1 | 0 | 1 | 1 | 1 | 0 | 0 | 1 | ITB grafting onto coordinatively unsaturated Ti centers | 2-imino-4-thiobiuret | 0 |  | 0 | No |  |  | 996.14 | 0.28 | 4.96 | membrane | vacuum activation | 150 | 12 h | solvothermal then ITB grafting | toluene | Ti(OiPr)4 | terephthalic acid | F1 |  | 2-imino-4-thiobiuret | 90 | 24 | 未报告吸附后 PXRD/XRD 对比 | 未报告金属浸出测试 | 未报告水稳定性或循环稳定性证据 | E:\mzh3\所有正文和附件\mof_digitized_model_rows上_PbII_整理.xlsx | P0122 | 10.1039/d1ra00927c | 1 | ph | 298 | 1 | 996.904 | 190.566 | 298.6111 | 200 |  |  |  | 6 | 190.566 | pH | View Article Online View Journal ¦ View Issue | P0122 | Post-modified MOF
P0037 | P0037_M1 | ITB-MIL-125 | M2 | T8 | post-functionalized MOF | MIL-125 | Ti | terephthalic acid | 1 | 1 | 1 | 0 | 1 | 1 | 1 | 0 | 0 | 1 | ITB grafting onto coordinatively unsaturated Ti centers | 2-imino-4-thiobiuret | 0 |  | 0 | No |  |  | 996.14 | 0.28 | 4.96 | membrane | vacuum activation | 150 | 12 h | solvothermal then ITB grafting | toluene | Ti(OiPr)4 | terephthalic acid | F1 |  | 2-imino-4-thiobiuret | 90 | 24 | 未报告吸附后 PXRD/XRD 对比 | 未报告金属浸出测试 | 未报告水稳定性或循环稳定性证据 | E:\mzh3\所有正文和附件\mof_digitized_model_rows上_PbII_整理.xlsx | P0122 | 10.1039/d1ra00927c | 1 | isotherm | 298 | 1 | 102.1672 | 100.8696 | 298.6111 | 200 |  |  |  | 4 | 192.4528 | 等温线 | View Article Online View Journal ¦ View Issue | P0122 | Post-modified MOF
P0037 | P0037_M1 | ITB-MIL-125 | M2 | T8 | post-functionalized MOF | MIL-125 | Ti | terephthalic acid | 1 | 1 | 1 | 0 | 1 | 1 | 1 | 0 | 0 | 1 | ITB grafting onto coordinatively unsaturated Ti centers | 2-imino-4-thiobiuret | 0 |  | 0 | No |  |  | 996.14 | 0.28 | 4.96 | membrane | vacuum activation | 150 | 12 h | solvothermal then ITB grafting | toluene | Ti(OiPr)4 | terephthalic acid | F1 |  | 2-imino-4-thiobiuret | 90 | 24 | 未报告吸附后 PXRD/XRD 对比 | 未报告金属浸出测试 | 未报告水稳定性或循环稳定性证据 | E:\mzh3\所有正文和附件\mof_digitized_model_rows上_PbII_整理.xlsx | P0122 | 10.1039/d1ra00927c | 1 | isotherm | 298 | 1 | 300.3096 | 260.8696 | 298.6111 | 200 |  |  |  | 4 | 192.4528 | 等温线 | View Article Online View Journal ¦ View Issue | P0122 | Post-modified MOF
P0037 | P0037_M1 | ITB-MIL-125 | M2 | T8 | post-functionalized MOF | MIL-125 | Ti | terephthalic acid | 1 | 1 | 1 | 0 | 1 | 1 | 1 | 0 | 0 | 1 | ITB grafting onto coordinatively unsaturated Ti centers | 2-imino-4-thiobiuret | 0 |  | 0 | No |  |  | 996.14 | 0.28 | 4.96 | membrane | vacuum activation | 150 | 12 h | solvothermal then ITB grafting | toluene | Ti(OiPr)4 | terephthalic acid | F1 |  | 2-imino-4-thiobiuret | 90 | 24 | 未报告吸附后 PXRD/XRD 对比 | 未报告金属浸出测试 | 未报告水稳定性或循环稳定性证据 | E:\mzh3\所有正文和附件\mof_digitized_model_rows上_PbII_整理.xlsx | P0122 | 10.1039/d1ra00927c | 1 | isotherm | 298 | 1 | 501.548 | 320 | 298.6111 | 200 |  |  |  | 4 | 192.4528 | 等温线 | View Article Online View Journal ¦ View Issue | P0122 | Post-modified MOF
P0037 | P0037_M1 | ITB-MIL-125 | M2 | T8 | post-functionalized MOF | MIL-125 | Ti | terephthalic acid | 1 | 1 | 1 | 0 | 1 | 1 | 1 | 0 | 0 | 1 | ITB grafting onto coordinatively unsaturated Ti centers | 2-imino-4-thiobiuret | 0 |  | 0 | No |  |  | 996.14 | 0.28 | 4.96 | membrane | vacuum activation | 150 | 12 h | solvothermal then ITB grafting | toluene | Ti(OiPr)4 | terephthalic acid | F1 |  | 2-imino-4-thiobiuret | 90 | 24 | 未报告吸附后 PXRD/XRD 对比 | 未报告金属浸出测试 | 未报告水稳定性或循环稳定性证据 | E:\mzh3\所有正文和附件\mof_digitized_model_rows上_PbII_整理.xlsx | P0122 | 10.1039/d1ra00927c | 1 | isotherm | 298 | 1 | 702.7864 | 344.3478 | 298.6111 | 200 |  |  |  | 4 | 192.4528 | 等温线 | View Article Online View Journal ¦ View Issue | P0122 | Post-modified MOF
P0037 | P0037_M1 | ITB-MIL-125 | M2 | T8 | post-functionalized MOF | MIL-125 | Ti | terephthalic acid | 1 | 1 | 1 | 0 | 1 | 1 | 1 | 0 | 0 | 1 | ITB grafting onto coordinatively unsaturated Ti centers | 2-imino-4-thiobiuret | 0 |  | 0 | No |  |  | 996.14 | 0.28 | 4.96 | membrane | vacuum activation | 150 | 12 h | solvothermal then ITB grafting | toluene | Ti(OiPr)4 | terephthalic acid | F1 |  | 2-imino-4-thiobiuret | 90 | 24 | 未报告吸附后 PXRD/XRD 对比 | 未报告金属浸出测试 | 未报告水稳定性或循环稳定性证据 | E:\mzh3\所有正文和附件\mof_digitized_model_rows上_PbII_整理.xlsx | P0122 | 10.1039/d1ra00927c | 1 | isotherm | 298 | 1 | 996.904 | 347.8261 | 298.6111 | 200 |  |  |  | 4 | 192.4528 | 等温线 | View Article Online View Journal ¦ View Issue | P0122 | Post-modified MOF
P0038 | P0038_M1 | Cr-MOF/AC composite | M4 | T2 | MOF-activated carbon composite | MIL-101(Cr) | Cr | terephthalic acid | 1 | 0 | 0 | 0 | 1 | 0 | 0 | 0 | 0 | 0 |  |  | 1 | activated carbon | 0 | No |  |  | 2440 | 1.27 |  | membrane |  |  |  | in situ hydrothermal MOF growth on activated carbon | water | Cr(NO3)3.9H2O | terephthalic acid | F1 |  |  | 200 | 12 | 未报告吸附后 PXRD/XRD 对比 | 未报告金属浸出测试 | 循环再生：第4次容量/去除率保留72.8291%；未报告独立水稳定性、吸附后 PXRD 或金属浸出证据 | E:\mzh3\所有正文和附件\mof_digitized_model_rows上_PbII_整理.xlsx | P0123 | 10.1021/acs.iecr.0c06199 | 1 | isotherm | 298 |  | 2.04955 | 78.13908 | 60 | 133.6196 | 1 | 182.7172 | 84.03361 |  |  | 等温线 | *sı Supporting Information | P0123 | Carbide composite
P0038 | P0038_M1 | Cr-MOF/AC composite | M4 | T2 | MOF-activated carbon composite | MIL-101(Cr) | Cr | terephthalic acid | 1 | 0 | 0 | 0 | 1 | 0 | 0 | 0 | 0 | 0 |  |  | 1 | activated carbon | 0 | No |  |  | 2440 | 1.27 |  | membrane |  |  |  | in situ hydrothermal MOF growth on activated carbon | water | Cr(NO3)3.9H2O | terephthalic acid | F1 |  |  | 200 | 12 | 未报告吸附后 PXRD/XRD 对比 | 未报告金属浸出测试 | 循环再生：第4次容量/去除率保留72.8291%；未报告独立水稳定性、吸附后 PXRD 或金属浸出证据 | E:\mzh3\所有正文和附件\mof_digitized_model_rows上_PbII_整理.xlsx | P0123 | 10.1021/acs.iecr.0c06199 | 1 | isotherm | 298 |  | 3.153153 | 96.17117 | 60 | 133.6196 | 1 | 182.7172 | 84.03361 |  |  | 等温线 | *sı Supporting Information | P0123 | Carbide composite
P0038 | P0038_M1 | Cr-MOF/AC composite | M4 | T2 | MOF-activated carbon composite | MIL-101(Cr) | Cr | terephthalic acid | 1 | 0 | 0 | 0 | 1 | 0 | 0 | 0 | 0 | 0 |  |  | 1 | activated carbon | 0 | No |  |  | 2440 | 1.27 |  | membrane |  |  |  | in situ hydrothermal MOF growth on activated carbon | water | Cr(NO3)3.9H2O | terephthalic acid | F1 |  |  | 200 | 12 | 未报告吸附后 PXRD/XRD 对比 | 未报告金属浸出测试 | 循环再生：第4次容量/去除率保留72.8291%；未报告独立水稳定性、吸附后 PXRD 或金属浸出证据 | E:\mzh3\所有正文和附件\mof_digitized_model_rows上_PbII_整理.xlsx | P0123 | 10.1021/acs.iecr.0c06199 | 1 | isotherm | 298 |  | 6.936937 | 128.2282 | 60 | 133.6196 | 1 | 182.7172 | 84.03361 |  |  | 等温线 | *sı Supporting Information | P0123 | Carbide composite
P0038 | P0038_M1 | Cr-MOF/AC composite | M4 | T2 | MOF-activated carbon composite | MIL-101(Cr) | Cr | terephthalic acid | 1 | 0 | 0 | 0 | 1 | 0 | 0 | 0 | 0 | 0 |  |  | 1 | activated carbon | 0 | No |  |  | 2440 | 1.27 |  | membrane |  |  |  | in situ hydrothermal MOF growth on activated carbon | water | Cr(NO3)3.9H2O | terephthalic acid | F1 |  |  | 200 | 12 | 未报告吸附后 PXRD/XRD 对比 | 未报告金属浸出测试 | 循环再生：第4次容量/去除率保留72.8291%；未报告独立水稳定性、吸附后 PXRD 或金属浸出证据 | E:\mzh3\所有正文和附件\mof_digitized_model_rows上_PbII_整理.xlsx | P0123 | 10.1021/acs.iecr.0c06199 | 1 | isotherm | 298 |  | 15.29279 | 149.6567 | 60 | 133.6196 | 1 | 182.7172 | 84.03361 |  |  | 等温线 | *sı Supporting Information | P0123 | Carbide composite
P0038 | P0038_M1 | Cr-MOF/AC composite | M4 | T2 | MOF-activated carbon composite | MIL-101(Cr) | Cr | terephthalic acid | 1 | 0 | 0 | 0 | 1 | 0 | 0 | 0 | 0 | 0 |  |  | 1 | activated carbon | 0 | No |  |  | 2440 | 1.27 |  | membrane |  |  |  | in situ hydrothermal MOF growth on activated carbon | water | Cr(NO3)3.9H2O | terephthalic acid | F1 |  |  | 200 | 12 | 未报告吸附后 PXRD/XRD 对比 | 未报告金属浸出测试 | 循环再生：第4次容量/去除率保留72.8291%；未报告独立水稳定性、吸附后 PXRD 或金属浸出证据 | E:\mzh3\所有正文和附件\mof_digitized_model_rows上_PbII_整理.xlsx | P0123 | 10.1021/acs.iecr.0c06199 | 1 | isotherm | 298 |  | 28.85135 | 183.3263 | 60 | 133.6196 | 1 | 182.7172 | 84.03361 |  |  | 等温线 | *sı Supporting Information | P0123 | Carbide composite
P0039 | P0039_M1 | 50% MCM-41@MIL-101(Fe) (ML@MM) | M8 |  | MOF-mesoporous silica composite | MIL-101(Fe | Fe | terephthalic acid | 1 | 0 | 0 | 0 | 1 | 0 | 0 | 0 | 0 | 0 |  |  | 1 | silica | 0 | No |  |  | 807.76 | 0.476 | 5.82 |  | vacuum activation | 150 | 3 h | hydrothermal in situ composite formation | DMF | FeCl3.6H2O | terephthalic acid | F1 |  |  | 120 | 20 | 未报告吸附后 PXRD/XRD 对比 | 未报告金属浸出测试 | 循环再生：第5次容量/去除率保留85.3333%；未报告独立水稳定性、吸附后 PXRD 或金属浸出证据 | E:\mzh3\所有正文和附件\mof_digitized_model_rows上_PbII_整理.xlsx | P0125 |  | 1 | isotherm | 298 | 2 | 5.182342 | 15.34285 | 90.32258 | 214.4089 | 1 | 221.856 | 101.6296 | 6 | 221.856 | 等温线 | Eco-Friendly synthesis of MCM-41 @ MIL-101(Fe) from waste materials for heavy metal adsorption | P0125 | Other composite
P0039 | P0039_M1 | 50% MCM-41@MIL-101(Fe) (ML@MM) | M8 |  | MOF-mesoporous silica composite | MIL-101(Fe | Fe | terephthalic acid | 1 | 0 | 0 | 0 | 1 | 0 | 0 | 0 | 0 | 0 |  |  | 1 | silica | 0 | No |  |  | 807.76 | 0.476 | 5.82 |  | vacuum activation | 150 | 3 h | hydrothermal in situ composite formation | DMF | FeCl3.6H2O | terephthalic acid | F1 |  |  | 120 | 20 | 未报告吸附后 PXRD/XRD 对比 | 未报告金属浸出测试 | 循环再生：第5次容量/去除率保留85.3333%；未报告独立水稳定性、吸附后 PXRD 或金属浸出证据 | E:\mzh3\所有正文和附件\mof_digitized_model_rows上_PbII_整理.xlsx | P0125 |  | 1 | isotherm | 298 | 2 | 12.85988 | 37.88319 | 90.32258 | 214.4089 | 1 | 221.856 | 101.6296 | 6 | 221.856 | 等温线 | Eco-Friendly synthesis of MCM-41 @ MIL-101(Fe) from waste materials for heavy metal adsorption | P0125 | Other composite
P0039 | P0039_M1 | 50% MCM-41@MIL-101(Fe) (ML@MM) | M8 |  | MOF-mesoporous silica composite | MIL-101(Fe | Fe | terephthalic acid | 1 | 0 | 0 | 0 | 1 | 0 | 0 | 0 | 0 | 0 |  |  | 1 | silica | 0 | No |  |  | 807.76 | 0.476 | 5.82 |  | vacuum activation | 150 | 3 h | hydrothermal in situ composite formation | DMF | FeCl3.6H2O | terephthalic acid | F1 |  |  | 120 | 20 | 未报告吸附后 PXRD/XRD 对比 | 未报告金属浸出测试 | 循环再生：第5次容量/去除率保留85.3333%；未报告独立水稳定性、吸附后 PXRD 或金属浸出证据 | E:\mzh3\所有正文和附件\mof_digitized_model_rows上_PbII_整理.xlsx | P0125 |  | 1 | isotherm | 298 | 2 | 38.77159 | 112.2813 | 90.32258 | 214.4089 | 1 | 221.856 | 101.6296 | 6 | 221.856 | 等温线 | Eco-Friendly synthesis of MCM-41 @ MIL-101(Fe) from waste materials for heavy metal adsorption | P0125 | Other composite
P0039 | P0039_M1 | 50% MCM-41@MIL-101(Fe) (ML@MM) | M8 |  | MOF-mesoporous silica composite | MIL-101(Fe | Fe | terephthalic acid | 1 | 0 | 0 | 0 | 1 | 0 | 0 | 0 | 0 | 0 |  |  | 1 | silica | 0 | No |  |  | 807.76 | 0.476 | 5.82 |  | vacuum activation | 150 | 3 h | hydrothermal in situ composite formation | DMF | FeCl3.6H2O | terephthalic acid | F1 |  |  | 120 | 20 | 未报告吸附后 PXRD/XRD 对比 | 未报告金属浸出测试 | 循环再生：第5次容量/去除率保留85.3333%；未报告独立水稳定性、吸附后 PXRD 或金属浸出证据 | E:\mzh3\所有正文和附件\mof_digitized_model_rows上_PbII_整理.xlsx | P0125 |  | 1 | isotherm | 298 | 2 | 64.87524 | 185.2357 | 90.32258 | 214.4089 | 1 | 221.856 | 101.6296 | 6 | 221.856 | 等温线 | Eco-Friendly synthesis of MCM-41 @ MIL-101(Fe) from waste materials for heavy metal adsorption | P0125 | Other composite
P0039 | P0039_M1 | 50% MCM-41@MIL-101(Fe) (ML@MM) | M8 |  | MOF-mesoporous silica composite | MIL-101(Fe | Fe | terephthalic acid | 1 | 0 | 0 | 0 | 1 | 0 | 0 | 0 | 0 | 0 |  |  | 1 | silica | 0 | No |  |  | 807.76 | 0.476 | 5.82 |  | vacuum activation | 150 | 3 h | hydrothermal in situ composite formation | DMF | FeCl3.6H2O | terephthalic acid | F1 |  |  | 120 | 20 | 未报告吸附后 PXRD/XRD 对比 | 未报告金属浸出测试 | 循环再生：第5次容量/去除率保留85.3333%；未报告独立水稳定性、吸附后 PXRD 或金属浸出证据 | E:\mzh3\所有正文和附件\mof_digitized_model_rows上_PbII_整理.xlsx | P0125 |  | 1 | isotherm | 298 | 2 | 78.50288 | 221.856 | 90.32258 | 214.4089 | 1 | 221.856 | 101.6296 | 6 | 221.856 | 等温线 | Eco-Friendly synthesis of MCM-41 @ MIL-101(Fe) from waste materials for heavy metal adsorption | P0125 | Other composite
P0039 | P0039_M1 | 50% MCM-41@MIL-101(Fe) (ML@MM) | M8 |  | MOF-mesoporous silica composite | MIL-101(Fe | Fe | terephthalic acid | 1 | 0 | 0 | 0 | 1 | 0 | 0 | 0 | 0 | 0 |  |  | 1 | silica | 0 | No |  |  | 807.76 | 0.476 | 5.82 |  | vacuum activation | 150 | 3 h | hydrothermal in situ composite formation | DMF | FeCl3.6H2O | terephthalic acid | F1 |  |  | 120 | 20 | 未报告吸附后 PXRD/XRD 对比 | 未报告金属浸出测试 | 循环再生：第5次容量/去除率保留85.3333%；未报告独立水稳定性、吸附后 PXRD 或金属浸出证据 | E:\mzh3\所有正文和附件\mof_digitized_model_rows上_PbII_整理.xlsx | P0125 |  | 1 | temperature | 293 | 2 | 78.50288 | 208.7089 | 90.32258 | 214.4089 | 1 | 221.856 | 101.6296 | 6 | 221.856 | 温度 | Eco-Friendly synthesis of MCM-41 @ MIL-101(Fe) from waste materials for heavy metal adsorption | P0125 | Other composite
P0039 | P0039_M1 | 50% MCM-41@MIL-101(Fe) (ML@MM) | M8 |  | MOF-mesoporous silica composite | MIL-101(Fe | Fe | terephthalic acid | 1 | 0 | 0 | 0 | 1 | 0 | 0 | 0 | 0 | 0 |  |  | 1 | silica | 0 | No |  |  | 807.76 | 0.476 | 5.82 |  | vacuum activation | 150 | 3 h | hydrothermal in situ composite formation | DMF | FeCl3.6H2O | terephthalic acid | F1 |  |  | 120 | 20 | 未报告吸附后 PXRD/XRD 对比 | 未报告金属浸出测试 | 循环再生：第5次容量/去除率保留85.3333%；未报告独立水稳定性、吸附后 PXRD 或金属浸出证据 | E:\mzh3\所有正文和附件\mof_digitized_model_rows上_PbII_整理.xlsx | P0125 |  | 1 | temperature | 298 | 2 | 78.50288 | 221.856 | 90.32258 | 214.4089 | 1 | 221.856 | 101.6296 | 6 | 221.856 | 温度 | Eco-Friendly synthesis of MCM-41 @ MIL-101(Fe) from waste materials for heavy metal adsorption | P0125 | Other composite
P0039 | P0039_M1 | 50% MCM-41@MIL-101(Fe) (ML@MM) | M8 |  | MOF-mesoporous silica composite | MIL-101(Fe | Fe | terephthalic acid | 1 | 0 | 0 | 0 | 1 | 0 | 0 | 0 | 0 | 0 |  |  | 1 | silica | 0 | No |  |  | 807.76 | 0.476 | 5.82 |  | vacuum activation | 150 | 3 h | hydrothermal in situ composite formation | DMF | FeCl3.6H2O | terephthalic acid | F1 |  |  | 120 | 20 | 未报告吸附后 PXRD/XRD 对比 | 未报告金属浸出测试 | 循环再生：第5次容量/去除率保留85.3333%；未报告独立水稳定性、吸附后 PXRD 或金属浸出证据 | E:\mzh3\所有正文和附件\mof_digitized_model_rows上_PbII_整理.xlsx | P0125 |  | 1 | temperature | 303 | 2 | 78.50288 | 234.5921 | 90.32258 | 214.4089 | 1 | 221.856 | 101.6296 | 6 | 221.856 | 温度 | Eco-Friendly synthesis of MCM-41 @ MIL-101(Fe) from waste materials for heavy metal adsorption | P0125 | Other composite
P0039 | P0039_M1 | 50% MCM-41@MIL-101(Fe) (ML@MM) | M8 |  | MOF-mesoporous silica composite | MIL-101(Fe | Fe | terephthalic acid | 1 | 0 | 0 | 0 | 1 | 0 | 0 | 0 | 0 | 0 |  |  | 1 | silica | 0 | No |  |  | 807.76 | 0.476 | 5.82 |  | vacuum activation | 150 | 3 h | hydrothermal in situ composite formation | DMF | FeCl3.6H2O | terephthalic acid | F1 |  |  | 120 | 20 | 未报告吸附后 PXRD/XRD 对比 | 未报告金属浸出测试 | 循环再生：第5次容量/去除率保留85.3333%；未报告独立水稳定性、吸附后 PXRD 或金属浸出证据 | E:\mzh3\所有正文和附件\mof_digitized_model_rows上_PbII_整理.xlsx | P0125 |  | 1 | temperature | 308 | 2 | 78.50288 | 241.9873 | 90.32258 | 214.4089 | 1 | 221.856 | 101.6296 | 6 | 221.856 | 温度 | Eco-Friendly synthesis of MCM-41 @ MIL-101(Fe) from waste materials for heavy metal adsorption | P0125 | Other composite
P0039 | P0039_M1 | 50% MCM-41@MIL-101(Fe) (ML@MM) | M8 |  | MOF-mesoporous silica composite | MIL-101(Fe | Fe | terephthalic acid | 1 | 0 | 0 | 0 | 1 | 0 | 0 | 0 | 0 | 0 |  |  | 1 | silica | 0 | No |  |  | 807.76 | 0.476 | 5.82 |  | vacuum activation | 150 | 3 h | hydrothermal in situ composite formation | DMF | FeCl3.6H2O | terephthalic acid | F1 |  |  | 120 | 20 | 未报告吸附后 PXRD/XRD 对比 | 未报告金属浸出测试 | 循环再生：第5次容量/去除率保留85.3333%；未报告独立水稳定性、吸附后 PXRD 或金属浸出证据 | E:\mzh3\所有正文和附件\mof_digitized_model_rows上_PbII_整理.xlsx | P0125 |  | 1 | temperature | 313 | 2 | 78.50288 | 246.9175 | 90.32258 | 214.4089 | 1 | 221.856 | 101.6296 | 6 | 221.856 | 温度 | Eco-Friendly synthesis of MCM-41 @ MIL-101(Fe) from waste materials for heavy metal adsorption | P0125 | Other composite
P0039 | P0039_M1 | 50% MCM-41@MIL-101(Fe) (ML@MM) | M8 |  | MOF-mesoporous silica composite | MIL-101(Fe | Fe | terephthalic acid | 1 | 0 | 0 | 0 | 1 | 0 | 0 | 0 | 0 | 0 |  |  | 1 | silica | 0 | No |  |  | 807.76 | 0.476 | 5.82 |  | vacuum activation | 150 | 3 h | hydrothermal in situ composite formation | DMF | FeCl3.6H2O | terephthalic acid | F1 |  |  | 120 | 20 | 未报告吸附后 PXRD/XRD 对比 | 未报告金属浸出测试 | 循环再生：第5次容量/去除率保留85.3333%；未报告独立水稳定性、吸附后 PXRD 或金属浸出证据 | E:\mzh3\所有正文和附件\mof_digitized_model_rows上_PbII_整理.xlsx | P0125 |  | 1 | temperature | 318 | 2 | 78.50288 | 255.1344 | 90.32258 | 214.4089 | 1 | 221.856 | 101.6296 | 6 | 221.856 | 温度 | Eco-Friendly synthesis of MCM-41 @ MIL-101(Fe) from waste materials for heavy metal adsorption | P0125 | Other composite
P0039 | P0039_M1 | 50% MCM-41@MIL-101(Fe) (ML@MM) | M8 |  | MOF-mesoporous silica composite | MIL-101(Fe | Fe | terephthalic acid | 1 | 0 | 0 | 0 | 1 | 0 | 0 | 0 | 0 | 0 |  |  | 1 | silica | 0 | No |  |  | 807.76 | 0.476 | 5.82 |  | vacuum activation | 150 | 3 h | hydrothermal in situ composite formation | DMF | FeCl3.6H2O | terephthalic acid | F1 |  |  | 120 | 20 | 未报告吸附后 PXRD/XRD 对比 | 未报告金属浸出测试 | 循环再生：第5次容量/去除率保留85.3333%；未报告独立水稳定性、吸附后 PXRD 或金属浸出证据 | E:\mzh3\所有正文和附件\mof_digitized_model_rows上_PbII_整理.xlsx | P0125 |  | 1 | cm | 298 | 0.25 | 78.50288 | 107.834 | 90.32258 | 214.4089 | 1 | 221.856 | 101.6296 | 6 | 221.856 | MOF加入浓度 | Eco-Friendly synthesis of MCM-41 @ MIL-101(Fe) from waste materials for heavy metal adsorption | P0125 | Other composite
P0039 | P0039_M1 | 50% MCM-41@MIL-101(Fe) (ML@MM) | M8 |  | MOF-mesoporous silica composite | MIL-101(Fe | Fe | terephthalic acid | 1 | 0 | 0 | 0 | 1 | 0 | 0 | 0 | 0 | 0 |  |  | 1 | silica | 0 | No |  |  | 807.76 | 0.476 | 5.82 |  | vacuum activation | 150 | 3 h | hydrothermal in situ composite formation | DMF | FeCl3.6H2O | terephthalic acid | F1 |  |  | 120 | 20 | 未报告吸附后 PXRD/XRD 对比 | 未报告金属浸出测试 | 循环再生：第5次容量/去除率保留85.3333%；未报告独立水稳定性、吸附后 PXRD 或金属浸出证据 | E:\mzh3\所有正文和附件\mof_digitized_model_rows上_PbII_整理.xlsx | P0125 |  | 1 | cm | 298 | 0.5 | 78.50288 | 154.2874 | 90.32258 | 214.4089 | 1 | 221.856 | 101.6296 | 6 | 221.856 | MOF加入浓度 | Eco-Friendly synthesis of MCM-41 @ MIL-101(Fe) from waste materials for heavy metal adsorption | P0125 | Other composite
P0039 | P0039_M1 | 50% MCM-41@MIL-101(Fe) (ML@MM) | M8 |  | MOF-mesoporous silica composite | MIL-101(Fe | Fe | terephthalic acid | 1 | 0 | 0 | 0 | 1 | 0 | 0 | 0 | 0 | 0 |  |  | 1 | silica | 0 | No |  |  | 807.76 | 0.476 | 5.82 |  | vacuum activation | 150 | 3 h | hydrothermal in situ composite formation | DMF | FeCl3.6H2O | terephthalic acid | F1 |  |  | 120 | 20 | 未报告吸附后 PXRD/XRD 对比 | 未报告金属浸出测试 | 循环再生：第5次容量/去除率保留85.3333%；未报告独立水稳定性、吸附后 PXRD 或金属浸出证据 | E:\mzh3\所有正文和附件\mof_digitized_model_rows上_PbII_整理.xlsx | P0125 |  | 1 | cm | 298 | 0.75 | 78.50288 | 182.642 | 90.32258 | 214.4089 | 1 | 221.856 | 101.6296 | 6 | 221.856 | MOF加入浓度 | Eco-Friendly synthesis of MCM-41 @ MIL-101(Fe) from waste materials for heavy metal adsorption | P0125 | Other composite
P0039 | P0039_M1 | 50% MCM-41@MIL-101(Fe) (ML@MM) | M8 |  | MOF-mesoporous silica composite | MIL-101(Fe | Fe | terephthalic acid | 1 | 0 | 0 | 0 | 1 | 0 | 0 | 0 | 0 | 0 |  |  | 1 | silica | 0 | No |  |  | 807.76 | 0.476 | 5.82 |  | vacuum activation | 150 | 3 h | hydrothermal in situ composite formation | DMF | FeCl3.6H2O | terephthalic acid | F1 |  |  | 120 | 20 | 未报告吸附后 PXRD/XRD 对比 | 未报告金属浸出测试 | 循环再生：第5次容量/去除率保留85.3333%；未报告独立水稳定性、吸附后 PXRD 或金属浸出证据 | E:\mzh3\所有正文和附件\mof_digitized_model_rows上_PbII_整理.xlsx | P0125 |  | 1 | cm | 298 | 1 | 78.50288 | 199.5342 | 90.32258 | 214.4089 | 1 | 221.856 | 101.6296 | 6 | 221.856 | MOF加入浓度 | Eco-Friendly synthesis of MCM-41 @ MIL-101(Fe) from waste materials for heavy metal adsorption | P0125 | Other composite
P0039 | P0039_M1 | 50% MCM-41@MIL-101(Fe) (ML@MM) | M8 |  | MOF-mesoporous silica composite | MIL-101(Fe | Fe | terephthalic acid | 1 | 0 | 0 | 0 | 1 | 0 | 0 | 0 | 0 | 0 |  |  | 1 | silica | 0 | No |  |  | 807.76 | 0.476 | 5.82 |  | vacuum activation | 150 | 3 h | hydrothermal in situ composite formation | DMF | FeCl3.6H2O | terephthalic acid | F1 |  |  | 120 | 20 | 未报告吸附后 PXRD/XRD 对比 | 未报告金属浸出测试 | 循环再生：第5次容量/去除率保留85.3333%；未报告独立水稳定性、吸附后 PXRD 或金属浸出证据 | E:\mzh3\所有正文和附件\mof_digitized_model_rows上_PbII_整理.xlsx | P0125 |  | 1 | cm | 298 | 1.2 | 78.50288 | 209.7901 | 90.32258 | 214.4089 | 1 | 221.856 | 101.6296 | 6 | 221.856 | MOF加入浓度 | Eco-Friendly synthesis of MCM-41 @ MIL-101(Fe) from waste materials for heavy metal adsorption | P0125 | Other composite
P0039 | P0039_M1 | 50% MCM-41@MIL-101(Fe) (ML@MM) | M8 |  | MOF-mesoporous silica composite | MIL-101(Fe | Fe | terephthalic acid | 1 | 0 | 0 | 0 | 1 | 0 | 0 | 0 | 0 | 0 |  |  | 1 | silica | 0 | No |  |  | 807.76 | 0.476 | 5.82 |  | vacuum activation | 150 | 3 h | hydrothermal in situ composite formation | DMF | FeCl3.6H2O | terephthalic acid | F1 |  |  | 120 | 20 | 未报告吸附后 PXRD/XRD 对比 | 未报告金属浸出测试 | 循环再生：第5次容量/去除率保留85.3333%；未报告独立水稳定性、吸附后 PXRD 或金属浸出证据 | E:\mzh3\所有正文和附件\mof_digitized_model_rows上_PbII_整理.xlsx | P0125 |  | 1 | cm | 298 | 1.5 | 78.50288 | 216.4263 | 90.32258 | 214.4089 | 1 | 221.856 | 101.6296 | 6 | 221.856 | MOF加入浓度 | Eco-Friendly synthesis of MCM-41 @ MIL-101(Fe) from waste materials for heavy metal adsorption | P0125 | Other composite
P0039 | P0039_M1 | 50% MCM-41@MIL-101(Fe) (ML@MM) | M8 |  | MOF-mesoporous silica composite | MIL-101(Fe | Fe | terephthalic acid | 1 | 0 | 0 | 0 | 1 | 0 | 0 | 0 | 0 | 0 |  |  | 1 | silica | 0 | No |  |  | 807.76 | 0.476 | 5.82 |  | vacuum activation | 150 | 3 h | hydrothermal in situ composite formation | DMF | FeCl3.6H2O | terephthalic acid | F1 |  |  | 120 | 20 | 未报告吸附后 PXRD/XRD 对比 | 未报告金属浸出测试 | 循环再生：第5次容量/去除率保留85.3333%；未报告独立水稳定性、吸附后 PXRD 或金属浸出证据 | E:\mzh3\所有正文和附件\mof_digitized_model_rows上_PbII_整理.xlsx | P0125 |  | 1 | cm | 298 | 1.7 | 78.50288 | 220.0461 | 90.32258 | 214.4089 | 1 | 221.856 | 101.6296 | 6 | 221.856 | MOF加入浓度 | Eco-Friendly synthesis of MCM-41 @ MIL-101(Fe) from waste materials for heavy metal adsorption | P0125 | Other composite
P0039 | P0039_M1 | 50% MCM-41@MIL-101(Fe) (ML@MM) | M8 |  | MOF-mesoporous silica composite | MIL-101(Fe | Fe | terephthalic acid | 1 | 0 | 0 | 0 | 1 | 0 | 0 | 0 | 0 | 0 |  |  | 1 | silica | 0 | No |  |  | 807.76 | 0.476 | 5.82 |  | vacuum activation | 150 | 3 h | hydrothermal in situ composite formation | DMF | FeCl3.6H2O | terephthalic acid | F1 |  |  | 120 | 20 | 未报告吸附后 PXRD/XRD 对比 | 未报告金属浸出测试 | 循环再生：第5次容量/去除率保留85.3333%；未报告独立水稳定性、吸附后 PXRD 或金属浸出证据 | E:\mzh3\所有正文和附件\mof_digitized_model_rows上_PbII_整理.xlsx | P0125 |  | 1 | cm | 298 | 2 | 78.50288 | 221.856 | 90.32258 | 214.4089 | 1 | 221.856 | 101.6296 | 6 | 221.856 | MOF加入浓度 | Eco-Friendly synthesis of MCM-41 @ MIL-101(Fe) from waste materials for heavy metal adsorption | P0125 | Other composite
P0039 | P0039_M1 | 50% MCM-41@MIL-101(Fe) (ML@MM) | M8 |  | MOF-mesoporous silica composite | MIL-101(Fe | Fe | terephthalic acid | 1 | 0 | 0 | 0 | 1 | 0 | 0 | 0 | 0 | 0 |  |  | 1 | silica | 0 | No |  |  | 807.76 | 0.476 | 5.82 |  | vacuum activation | 150 | 3 h | hydrothermal in situ composite formation | DMF | FeCl3.6H2O | terephthalic acid | F1 |  |  | 120 | 20 | 未报告吸附后 PXRD/XRD 对比 | 未报告金属浸出测试 | 循环再生：第5次容量/去除率保留85.3333%；未报告独立水稳定性、吸附后 PXRD 或金属浸出证据 | E:\mzh3\所有正文和附件\mof_digitized_model_rows上_PbII_整理.xlsx | P0125 |  | 1 | ph | 298 | 2 | 78.50288 | 39.09356 | 90.32258 | 214.4089 | 1 | 221.856 | 101.6296 | 4 | 39.09356 | pH | Eco-Friendly synthesis of MCM-41 @ MIL-101(Fe) from waste materials for heavy metal adsorption | P0125 | Other composite
P0039 | P0039_M1 | 50% MCM-41@MIL-101(Fe) (ML@MM) | M8 |  | MOF-mesoporous silica composite | MIL-101(Fe | Fe | terephthalic acid | 1 | 0 | 0 | 0 | 1 | 0 | 0 | 0 | 0 | 0 |  |  | 1 | silica | 0 | No |  |  | 807.76 | 0.476 | 5.82 |  | vacuum activation | 150 | 3 h | hydrothermal in situ composite formation | DMF | FeCl3.6H2O | terephthalic acid | F1 |  |  | 120 | 20 | 未报告吸附后 PXRD/XRD 对比 | 未报告金属浸出测试 | 循环再生：第5次容量/去除率保留85.3333%；未报告独立水稳定性、吸附后 PXRD 或金属浸出证据 | E:\mzh3\所有正文和附件\mof_digitized_model_rows上_PbII_整理.xlsx | P0125 |  | 1 | ph | 298 | 2 | 78.50288 | 221.856 | 90.32258 | 214.4089 | 1 | 221.856 | 101.6296 | 6 | 221.856 | pH | Eco-Friendly synthesis of MCM-41 @ MIL-101(Fe) from waste materials for heavy metal adsorption | P0125 | Other composite
P0039 | P0039_M1 | 50% MCM-41@MIL-101(Fe) (ML@MM) | M8 |  | MOF-mesoporous silica composite | MIL-101(Fe | Fe | terephthalic acid | 1 | 0 | 0 | 0 | 1 | 0 | 0 | 0 | 0 | 0 |  |  | 1 | silica | 0 | No |  |  | 807.76 | 0.476 | 5.82 |  | vacuum activation | 150 | 3 h | hydrothermal in situ composite formation | DMF | FeCl3.6H2O | terephthalic acid | F1 |  |  | 120 | 20 | 未报告吸附后 PXRD/XRD 对比 | 未报告金属浸出测试 | 循环再生：第5次容量/去除率保留85.3333%；未报告独立水稳定性、吸附后 PXRD 或金属浸出证据 | E:\mzh3\所有正文和附件\mof_digitized_model_rows上_PbII_整理.xlsx | P0125 |  | 1 | ph | 298 | 2 | 78.50288 | 177.8757 | 90.32258 | 214.4089 | 1 | 221.856 | 101.6296 | 8 | 177.8757 | pH | Eco-Friendly synthesis of MCM-41 @ MIL-101(Fe) from waste materials for heavy metal adsorption | P0125 | Other composite
P0039 | P0039_M1 | 50% MCM-41@MIL-101(Fe) (ML@MM) | M8 |  | MOF-mesoporous silica composite | MIL-101(Fe | Fe | terephthalic acid | 1 | 0 | 0 | 0 | 1 | 0 | 0 | 0 | 0 | 0 |  |  | 1 | silica | 0 | No |  |  | 807.76 | 0.476 | 5.82 |  | vacuum activation | 150 | 3 h | hydrothermal in situ composite formation | DMF | FeCl3.6H2O | terephthalic acid | F1 |  |  | 120 | 20 | 未报告吸附后 PXRD/XRD 对比 | 未报告金属浸出测试 | 循环再生：第5次容量/去除率保留85.3333%；未报告独立水稳定性、吸附后 PXRD 或金属浸出证据 | E:\mzh3\所有正文和附件\mof_digitized_model_rows上_PbII_整理.xlsx | P0125 |  | 1 | ph | 298 | 2 | 78.50288 | 150.5102 | 90.32258 | 214.4089 | 1 | 221.856 | 101.6296 | 10 | 150.5102 | pH | Eco-Friendly synthesis of MCM-41 @ MIL-101(Fe) from waste materials for heavy metal adsorption | P0125 | Other composite
P0040 | P0040_M1 | MZIF-8/GO1 | M3 | T1;T2 | magnetic MOF-graphene oxide composite | ZIF-8 | Zn | 2-methylimidazole | 1 | 1 | 0 | 0 | 1 | 0 | 0 | 0 | 0 | 1 | Fe3O4 coprecipitation | Fe3O4 | 1 | Fe3O4; graphene oxide | 1 | No |  |  | 239.05 | 0.24 | 3.99 | GO sheet and ZIF-8 particles covered with small granular Fe3O4 particles |  |  |  | room-temperature ZIF-8/GO synthesis followed by Fe3O4 coprecipitation (FeCl2:FeCl3 = 1:0.5) | water | Zn(NO3)2.6H2O; FeCl3; FeCl2 | 2-methylimidazole | F6 |  |  | 25 |  | 未报告吸附后 PXRD/XRD 对比 | 未报告金属浸出测试 | 未报告水稳定性或循环稳定性证据 | E:\mzh3\所有正文和附件\mof_digitized_model_rows上_PbII_整理.xlsx | P0126 | 10.1016/i.cei | 1 | ph | 298 | 0.4 | 82.29858 | 55.23013 | 360 | 432.2141 |  |  |  | 3 | 55.23013 | pH | Efciency of magnetic zeolitic imidazolate framework‑8 (ZIF‑8) modifed graphene oxide for lead adsorption | P0126 | Post-modified MOF; Metal oxide composite; Carbide composite
P0040 | P0040_M1 | MZIF-8/GO1 | M3 | T1;T2 | magnetic MOF-graphene oxide composite | ZIF-8 | Zn | 2-methylimidazole | 1 | 1 | 0 | 0 | 1 | 0 | 0 | 0 | 0 | 1 | Fe3O4 coprecipitation | Fe3O4 | 1 | Fe3O4; graphene oxide | 1 | No |  |  | 239.05 | 0.24 | 3.99 | GO sheet and ZIF-8 particles covered with small granular Fe3O4 particles |  |  |  | room-temperature ZIF-8/GO synthesis followed by Fe3O4 coprecipitation (FeCl2:FeCl3 = 1:0.5) | water | Zn(NO3)2.6H2O; FeCl3; FeCl2 | 2-methylimidazole | F6 |  |  | 25 |  | 未报告吸附后 PXRD/XRD 对比 | 未报告金属浸出测试 | 未报告水稳定性或循环稳定性证据 | E:\mzh3\所有正文和附件\mof_digitized_model_rows上_PbII_整理.xlsx | P0126 | 10.1016/i.cei | 1 | ph | 298 | 0.4 | 82.29858 | 497.0711 | 360 | 432.2141 |  |  |  | 4 | 497.0711 | pH | Efciency of magnetic zeolitic imidazolate framework‑8 (ZIF‑8) modifed graphene oxide for lead adsorption | P0126 | Post-modified MOF; Metal oxide composite; Carbide composite
P0040 | P0040_M1 | MZIF-8/GO1 | M3 | T1;T2 | magnetic MOF-graphene oxide composite | ZIF-8 | Zn | 2-methylimidazole | 1 | 1 | 0 | 0 | 1 | 0 | 0 | 0 | 0 | 1 | Fe3O4 coprecipitation | Fe3O4 | 1 | Fe3O4; graphene oxide | 1 | No |  |  | 239.05 | 0.24 | 3.99 | GO sheet and ZIF-8 particles covered with small granular Fe3O4 particles |  |  |  | room-temperature ZIF-8/GO synthesis followed by Fe3O4 coprecipitation (FeCl2:FeCl3 = 1:0.5) | water | Zn(NO3)2.6H2O; FeCl3; FeCl2 | 2-methylimidazole | F6 |  |  | 25 |  | 未报告吸附后 PXRD/XRD 对比 | 未报告金属浸出测试 | 未报告水稳定性或循环稳定性证据 | E:\mzh3\所有正文和附件\mof_digitized_model_rows上_PbII_整理.xlsx | P0126 | 10.1016/i.cei | 1 | ph | 298 | 0.4 | 82.29858 | 502.0921 | 360 | 432.2141 |  |  |  | 5 | 502.0921 | pH | Efciency of magnetic zeolitic imidazolate framework‑8 (ZIF‑8) modifed graphene oxide for lead adsorption | P0126 | Post-modified MOF; Metal oxide composite; Carbide composite
P0040 | P0040_M1 | MZIF-8/GO1 | M3 | T1;T2 | magnetic MOF-graphene oxide composite | ZIF-8 | Zn | 2-methylimidazole | 1 | 1 | 0 | 0 | 1 | 0 | 0 | 0 | 0 | 1 | Fe3O4 coprecipitation | Fe3O4 | 1 | Fe3O4; graphene oxide | 1 | No |  |  | 239.05 | 0.24 | 3.99 | GO sheet and ZIF-8 particles covered with small granular Fe3O4 particles |  |  |  | room-temperature ZIF-8/GO synthesis followed by Fe3O4 coprecipitation (FeCl2:FeCl3 = 1:0.5) | water | Zn(NO3)2.6H2O; FeCl3; FeCl2 | 2-methylimidazole | F6 |  |  | 25 |  | 未报告吸附后 PXRD/XRD 对比 | 未报告金属浸出测试 | 未报告水稳定性或循环稳定性证据 | E:\mzh3\所有正文和附件\mof_digitized_model_rows上_PbII_整理.xlsx | P0126 | 10.1016/i.cei | 1 | ph | 298 | 0.4 | 82.29858 | 497.0711 | 360 | 432.2141 |  |  |  | 6 | 497.0711 | pH | Efciency of magnetic zeolitic imidazolate framework‑8 (ZIF‑8) modifed graphene oxide for lead adsorption | P0126 | Post-modified MOF; Metal oxide composite; Carbide composite
P0040 | P0040_M2 | MZIF-8/GO2 | M3 | T1;T2 | magnetic MOF-graphene oxide composite | ZIF-8 | Zn | 2-methylimidazole | 1 | 1 | 0 | 0 | 1 | 0 | 0 | 0 | 0 | 1 | Fe3O4 coprecipitation | Fe3O4 | 1 | Fe3O4; graphene oxide | 1 | No |  |  | 174.1 | 0.32 | 7.36 | GO sheet with abundant ZIF-8 and lightly covering granular Fe3O4 particles |  |  |  | room-temperature ZIF-8/GO synthesis followed by Fe3O4 coprecipitation (FeCl2:FeCl3 = 2:1) | water | Zn(NO3)2.6H2O; FeCl3; FeCl2 | 2-methylimidazole | F6 |  |  | 25 |  | 未报告吸附后 PXRD/XRD 对比 | 未报告金属浸出测试 | 未报告水稳定性或循环稳定性证据 | E:\mzh3\所有正文和附件\mof_digitized_model_rows上_PbII_整理.xlsx | P0126 | 10.1016/i.cei | 2 | ph | 298 | 0.4 | 88.90995 | 11.71548 | 360 | 313.4419 |  |  |  | 3 | 11.71548 | pH | Efciency of magnetic zeolitic imidazolate framework‑8 (ZIF‑8) modifed graphene oxide for lead adsorption | P0126 | Post-modified MOF; Metal oxide composite; Carbide composite
P0040 | P0040_M2 | MZIF-8/GO2 | M3 | T1;T2 | magnetic MOF-graphene oxide composite | ZIF-8 | Zn | 2-methylimidazole | 1 | 1 | 0 | 0 | 1 | 0 | 0 | 0 | 0 | 1 | Fe3O4 coprecipitation | Fe3O4 | 1 | Fe3O4; graphene oxide | 1 | No |  |  | 174.1 | 0.32 | 7.36 | GO sheet with abundant ZIF-8 and lightly covering granular Fe3O4 particles |  |  |  | room-temperature ZIF-8/GO synthesis followed by Fe3O4 coprecipitation (FeCl2:FeCl3 = 2:1) | water | Zn(NO3)2.6H2O; FeCl3; FeCl2 | 2-methylimidazole | F6 |  |  | 25 |  | 未报告吸附后 PXRD/XRD 对比 | 未报告金属浸出测试 | 未报告水稳定性或循环稳定性证据 | E:\mzh3\所有正文和附件\mof_digitized_model_rows上_PbII_整理.xlsx | P0126 | 10.1016/i.cei | 2 | ph | 298 | 0.4 | 88.90995 | 137.2385 | 360 | 313.4419 |  |  |  | 4 | 137.2385 | pH | Efciency of magnetic zeolitic imidazolate framework‑8 (ZIF‑8) modifed graphene oxide for lead adsorption | P0126 | Post-modified MOF; Metal oxide composite; Carbide composite
P0040 | P0040_M2 | MZIF-8/GO2 | M3 | T1;T2 | magnetic MOF-graphene oxide composite | ZIF-8 | Zn | 2-methylimidazole | 1 | 1 | 0 | 0 | 1 | 0 | 0 | 0 | 0 | 1 | Fe3O4 coprecipitation | Fe3O4 | 1 | Fe3O4; graphene oxide | 1 | No |  |  | 174.1 | 0.32 | 7.36 | GO sheet with abundant ZIF-8 and lightly covering granular Fe3O4 particles |  |  |  | room-temperature ZIF-8/GO synthesis followed by Fe3O4 coprecipitation (FeCl2:FeCl3 = 2:1) | water | Zn(NO3)2.6H2O; FeCl3; FeCl2 | 2-methylimidazole | F6 |  |  | 25 |  | 未报告吸附后 PXRD/XRD 对比 | 未报告金属浸出测试 | 未报告水稳定性或循环稳定性证据 | E:\mzh3\所有正文和附件\mof_digitized_model_rows上_PbII_整理.xlsx | P0126 | 10.1016/i.cei | 2 | ph | 298 | 0.4 | 88.90995 | 426.7782 | 360 | 313.4419 |  |  |  | 5 | 426.7782 | pH | Efciency of magnetic zeolitic imidazolate framework‑8 (ZIF‑8) modifed graphene oxide for lead adsorption | P0126 | Post-modified MOF; Metal oxide composite; Carbide composite
P0040 | P0040_M2 | MZIF-8/GO2 | M3 | T1;T2 | magnetic MOF-graphene oxide composite | ZIF-8 | Zn | 2-methylimidazole | 1 | 1 | 0 | 0 | 1 | 0 | 0 | 0 | 0 | 1 | Fe3O4 coprecipitation | Fe3O4 | 1 | Fe3O4; graphene oxide | 1 | No |  |  | 174.1 | 0.32 | 7.36 | GO sheet with abundant ZIF-8 and lightly covering granular Fe3O4 particles |  |  |  | room-temperature ZIF-8/GO synthesis followed by Fe3O4 coprecipitation (FeCl2:FeCl3 = 2:1) | water | Zn(NO3)2.6H2O; FeCl3; FeCl2 | 2-methylimidazole | F6 |  |  | 25 |  | 未报告吸附后 PXRD/XRD 对比 | 未报告金属浸出测试 | 未报告水稳定性或循环稳定性证据 | E:\mzh3\所有正文和附件\mof_digitized_model_rows上_PbII_整理.xlsx | P0126 | 10.1016/i.cei | 2 | ph | 298 | 0.4 | 88.90995 | 398.3264 | 360 | 313.4419 |  |  |  | 6 | 398.3264 | pH | Efciency of magnetic zeolitic imidazolate framework‑8 (ZIF‑8) modifed graphene oxide for lead adsorption | P0126 | Post-modified MOF; Metal oxide composite; Carbide composite
P0040 | P0040_M3 | MZIF-8/GO3 | M3 | T1;T2 | magnetic MOF-graphene oxide composite | ZIF-8 | Zn | 2-methylimidazole | 1 | 1 | 0 | 0 | 1 | 0 | 0 | 0 | 0 | 1 | Fe3O4 coprecipitation | Fe3O4 | 1 | Fe3O4; graphene oxide | 1 | No |  |  | 125.1 | 0.21 | 6.75 | ZIF-8/GO covered by increased granular Fe3O4 particles |  |  |  | room-temperature ZIF-8/GO synthesis followed by Fe3O4 coprecipitation (FeCl2:FeCl3 = 3:1.5) | water | Zn(NO3)2.6H2O; FeCl3; FeCl2 | 2-methylimidazole | F6 |  |  | 25 |  | 未报告吸附后 PXRD/XRD 对比 | 未报告金属浸出测试 | 未报告水稳定性或循环稳定性证据 | E:\mzh3\所有正文和附件\mof_digitized_model_rows上_PbII_整理.xlsx | P0126 | 10.1016/i.cei | 3 | ph | 298 | 0.4 | 93.38863 | 51.88285 | 359.1241 | 216.9409 |  |  |  | 3 | 51.88285 | pH | Efciency of magnetic zeolitic imidazolate framework‑8 (ZIF‑8) modifed graphene oxide for lead adsorption | P0126 | Post-modified MOF; Metal oxide composite; Carbide composite
P0040 | P0040_M3 | MZIF-8/GO3 | M3 | T1;T2 | magnetic MOF-graphene oxide composite | ZIF-8 | Zn | 2-methylimidazole | 1 | 1 | 0 | 0 | 1 | 0 | 0 | 0 | 0 | 1 | Fe3O4 coprecipitation | Fe3O4 | 1 | Fe3O4; graphene oxide | 1 | No |  |  | 125.1 | 0.21 | 6.75 | ZIF-8/GO covered by increased granular Fe3O4 particles |  |  |  | room-temperature ZIF-8/GO synthesis followed by Fe3O4 coprecipitation (FeCl2:FeCl3 = 3:1.5) | water | Zn(NO3)2.6H2O; FeCl3; FeCl2 | 2-methylimidazole | F6 |  |  | 25 |  | 未报告吸附后 PXRD/XRD 对比 | 未报告金属浸出测试 | 未报告水稳定性或循环稳定性证据 | E:\mzh3\所有正文和附件\mof_digitized_model_rows上_PbII_整理.xlsx | P0126 | 10.1016/i.cei | 3 | ph | 298 | 0.4 | 93.38863 | 110.4603 | 359.1241 | 216.9409 |  |  |  | 4 | 110.4603 | pH | Efciency of magnetic zeolitic imidazolate framework‑8 (ZIF‑8) modifed graphene oxide for lead adsorption | P0126 | Post-modified MOF; Metal oxide composite; Carbide composite
P0040 | P0040_M3 | MZIF-8/GO3 | M3 | T1;T2 | magnetic MOF-graphene oxide composite | ZIF-8 | Zn | 2-methylimidazole | 1 | 1 | 0 | 0 | 1 | 0 | 0 | 0 | 0 | 1 | Fe3O4 coprecipitation | Fe3O4 | 1 | Fe3O4; graphene oxide | 1 | No |  |  | 125.1 | 0.21 | 6.75 | ZIF-8/GO covered by increased granular Fe3O4 particles |  |  |  | room-temperature ZIF-8/GO synthesis followed by Fe3O4 coprecipitation (FeCl2:FeCl3 = 3:1.5) | water | Zn(NO3)2.6H2O; FeCl3; FeCl2 | 2-methylimidazole | F6 |  |  | 25 |  | 未报告吸附后 PXRD/XRD 对比 | 未报告金属浸出测试 | 未报告水稳定性或循环稳定性证据 | E:\mzh3\所有正文和附件\mof_digitized_model_rows上_PbII_整理.xlsx | P0126 | 10.1016/i.cei | 3 | ph | 298 | 0.4 | 93.38863 | 202.5105 | 359.1241 | 216.9409 |  |  |  | 5 | 202.5105 | pH | Efciency of magnetic zeolitic imidazolate framework‑8 (ZIF‑8) modifed graphene oxide for lead adsorption | P0126 | Post-modified MOF; Metal oxide composite; Carbide composite
P0040 | P0040_M3 | MZIF-8/GO3 | M3 | T1;T2 | magnetic MOF-graphene oxide composite | ZIF-8 | Zn | 2-methylimidazole | 1 | 1 | 0 | 0 | 1 | 0 | 0 | 0 | 0 | 1 | Fe3O4 coprecipitation | Fe3O4 | 1 | Fe3O4; graphene oxide | 1 | No |  |  | 125.1 | 0.21 | 6.75 | ZIF-8/GO covered by increased granular Fe3O4 particles |  |  |  | room-temperature ZIF-8/GO synthesis followed by Fe3O4 coprecipitation (FeCl2:FeCl3 = 3:1.5) | water | Zn(NO3)2.6H2O; FeCl3; FeCl2 | 2-methylimidazole | F6 |  |  | 25 |  | 未报告吸附后 PXRD/XRD 对比 | 未报告金属浸出测试 | 未报告水稳定性或循环稳定性证据 | E:\mzh3\所有正文和附件\mof_digitized_model_rows上_PbII_整理.xlsx | P0126 | 10.1016/i.cei | 3 | ph | 298 | 0.4 | 93.38863 | 292.887 | 359.1241 | 216.9409 |  |  |  | 6 | 292.887 | pH | Efciency of magnetic zeolitic imidazolate framework‑8 (ZIF‑8) modifed graphene oxide for lead adsorption | P0126 | Post-modified MOF; Metal oxide composite; Carbide composite
P0040 | P0040_M4 | MZIF-8/GO4 | M3 | T1;T2 | magnetic MOF-graphene oxide composite | ZIF-8 | Zn | 2-methylimidazole | 1 | 1 | 0 | 0 | 1 | 0 | 0 | 0 | 0 | 1 | Fe3O4 coprecipitation | Fe3O4 | 1 | Fe3O4; graphene oxide | 1 | No |  |  | 169.46 | 0.23 | 5.45 | ZIF-8/GO with dense granular Fe3O4 particle attachment |  |  |  | room-temperature ZIF-8/GO synthesis followed by Fe3O4 coprecipitation (FeCl2:FeCl3 = 4:2) | water | Zn(NO3)2.6H2O; FeCl3; FeCl2 | 2-methylimidazole | F6 |  |  | 25 |  | 未报告吸附后 PXRD/XRD 对比 | 未报告金属浸出测试 | 未报告水稳定性或循环稳定性证据 | E:\mzh3\所有正文和附件\mof_digitized_model_rows上_PbII_整理.xlsx | P0126 | 10.1016/i.cei | 4 | ph | 298 | 0.4 | 91.68246 | 23.43096 | 360.8759 | 208.4516 |  |  |  | 3 | 23.43096 | pH | Efciency of magnetic zeolitic imidazolate framework‑8 (ZIF‑8) modifed graphene oxide for lead adsorption | P0126 | Post-modified MOF; Metal oxide composite; Carbide composite
P0040 | P0040_M4 | MZIF-8/GO4 | M3 | T1;T2 | magnetic MOF-graphene oxide composite | ZIF-8 | Zn | 2-methylimidazole | 1 | 1 | 0 | 0 | 1 | 0 | 0 | 0 | 0 | 1 | Fe3O4 coprecipitation | Fe3O4 | 1 | Fe3O4; graphene oxide | 1 | No |  |  | 169.46 | 0.23 | 5.45 | ZIF-8/GO with dense granular Fe3O4 particle attachment |  |  |  | room-temperature ZIF-8/GO synthesis followed by Fe3O4 coprecipitation (FeCl2:FeCl3 = 4:2) | water | Zn(NO3)2.6H2O; FeCl3; FeCl2 | 2-methylimidazole | F6 |  |  | 25 |  | 未报告吸附后 PXRD/XRD 对比 | 未报告金属浸出测试 | 未报告水稳定性或循环稳定性证据 | E:\mzh3\所有正文和附件\mof_digitized_model_rows上_PbII_整理.xlsx | P0126 | 10.1016/i.cei | 4 | ph | 298 | 0.4 | 91.68246 | 115.4812 | 360.8759 | 208.4516 |  |  |  | 4 | 115.4812 | pH | Efciency of magnetic zeolitic imidazolate framework‑8 (ZIF‑8) modifed graphene oxide for lead adsorption | P0126 | Post-modified MOF; Metal oxide composite; Carbide composite
P0040 | P0040_M4 | MZIF-8/GO4 | M3 | T1;T2 | magnetic MOF-graphene oxide composite | ZIF-8 | Zn | 2-methylimidazole | 1 | 1 | 0 | 0 | 1 | 0 | 0 | 0 | 0 | 1 | Fe3O4 coprecipitation | Fe3O4 | 1 | Fe3O4; graphene oxide | 1 | No |  |  | 169.46 | 0.23 | 5.45 | ZIF-8/GO with dense granular Fe3O4 particle attachment |  |  |  | room-temperature ZIF-8/GO synthesis followed by Fe3O4 coprecipitation (FeCl2:FeCl3 = 4:2) | water | Zn(NO3)2.6H2O; FeCl3; FeCl2 | 2-methylimidazole | F6 |  |  | 25 |  | 未报告吸附后 PXRD/XRD 对比 | 未报告金属浸出测试 | 未报告水稳定性或循环稳定性证据 | E:\mzh3\所有正文和附件\mof_digitized_model_rows上_PbII_整理.xlsx | P0126 | 10.1016/i.cei | 4 | ph | 298 | 0.4 | 91.68246 | 209.205 | 360.8759 | 208.4516 |  |  |  | 5 | 209.205 | pH | Efciency of magnetic zeolitic imidazolate framework‑8 (ZIF‑8) modifed graphene oxide for lead adsorption | P0126 | Post-modified MOF; Metal oxide composite; Carbide composite
P0040 | P0040_M4 | MZIF-8/GO4 | M3 | T1;T2 | magnetic MOF-graphene oxide composite | ZIF-8 | Zn | 2-methylimidazole | 1 | 1 | 0 | 0 | 1 | 0 | 0 | 0 | 0 | 1 | Fe3O4 coprecipitation | Fe3O4 | 1 | Fe3O4; graphene oxide | 1 | No |  |  | 169.46 | 0.23 | 5.45 | ZIF-8/GO with dense granular Fe3O4 particle attachment |  |  |  | room-temperature ZIF-8/GO synthesis followed by Fe3O4 coprecipitation (FeCl2:FeCl3 = 4:2) | water | Zn(NO3)2.6H2O; FeCl3; FeCl2 | 2-methylimidazole | F6 |  |  | 25 |  | 未报告吸附后 PXRD/XRD 对比 | 未报告金属浸出测试 | 未报告水稳定性或循环稳定性证据 | E:\mzh3\所有正文和附件\mof_digitized_model_rows上_PbII_整理.xlsx | P0126 | 10.1016/i.cei | 4 | ph | 298 | 0.4 | 91.68246 | 284.5188 | 360.8759 | 208.4516 |  |  |  | 6 | 284.5188 | pH | Efciency of magnetic zeolitic imidazolate framework‑8 (ZIF‑8) modifed graphene oxide for lead adsorption | P0126 | Post-modified MOF; Metal oxide composite; Carbide composite
P0040 | P0040_M1 | MZIF-8/GO1 | M3 | T1;T2 | magnetic MOF-graphene oxide composite | ZIF-8 | Zn | 2-methylimidazole | 1 | 1 | 0 | 0 | 1 | 0 | 0 | 0 | 0 | 1 | Fe3O4 coprecipitation | Fe3O4 | 1 | Fe3O4; graphene oxide | 1 | No |  |  | 239.05 | 0.24 | 3.99 | GO sheet and ZIF-8 particles covered with small granular Fe3O4 particles |  |  |  | room-temperature ZIF-8/GO synthesis followed by Fe3O4 coprecipitation (FeCl2:FeCl3 = 1:0.5) | water | Zn(NO3)2.6H2O; FeCl3; FeCl2 | 2-methylimidazole | F6 |  |  | 25 |  | 未报告吸附后 PXRD/XRD 对比 | 未报告金属浸出测试 | 未报告水稳定性或循环稳定性证据 | E:\mzh3\所有正文和附件\mof_digitized_model_rows上_PbII_整理.xlsx | P0126 | 10.1016/i.cei | 1 | cm | 298 | 0.4 | 82.29858 | 433.68421 | 360 | 432.2141 |  |  |  | 5 | 502.0921 | MOF加入浓度 | Efciency of magnetic zeolitic imidazolate framework‑8 (ZIF‑8) modifed graphene oxide for lead adsorption | P0126 | Post-modified MOF; Metal oxide composite; Carbide composite
P0040 | P0040_M1 | MZIF-8/GO1 | M3 | T1;T2 | magnetic MOF-graphene oxide composite | ZIF-8 | Zn | 2-methylimidazole | 1 | 1 | 0 | 0 | 1 | 0 | 0 | 0 | 0 | 1 | Fe3O4 coprecipitation | Fe3O4 | 1 | Fe3O4; graphene oxide | 1 | No |  |  | 239.05 | 0.24 | 3.99 | GO sheet and ZIF-8 particles covered with small granular Fe3O4 particles |  |  |  | room-temperature ZIF-8/GO synthesis followed by Fe3O4 coprecipitation (FeCl2:FeCl3 = 1:0.5) | water | Zn(NO3)2.6H2O; FeCl3; FeCl2 | 2-methylimidazole | F6 |  |  | 25 |  | 未报告吸附后 PXRD/XRD 对比 | 未报告金属浸出测试 | 未报告水稳定性或循环稳定性证据 | E:\mzh3\所有正文和附件\mof_digitized_model_rows上_PbII_整理.xlsx | P0126 | 10.1016/i.cei | 1 | cm | 298 | 0.4 | 82.29858 | 269.8992 | 360 | 432.2141 |  |  |  | 5 | 502.0921 | MOF加入浓度 | Efciency of magnetic zeolitic imidazolate framework‑8 (ZIF‑8) modifed graphene oxide for lead adsorption | P0126 | Post-modified MOF; Metal oxide composite; Carbide composite
P0040 | P0040_M1 | MZIF-8/GO1 | M3 | T1;T2 | magnetic MOF-graphene oxide composite | ZIF-8 | Zn | 2-methylimidazole | 1 | 1 | 0 | 0 | 1 | 0 | 0 | 0 | 0 | 1 | Fe3O4 coprecipitation | Fe3O4 | 1 | Fe3O4; graphene oxide | 1 | No |  |  | 239.05 | 0.24 | 3.99 | GO sheet and ZIF-8 particles covered with small granular Fe3O4 particles |  |  |  | room-temperature ZIF-8/GO synthesis followed by Fe3O4 coprecipitation (FeCl2:FeCl3 = 1:0.5) | water | Zn(NO3)2.6H2O; FeCl3; FeCl2 | 2-methylimidazole | F6 |  |  | 25 |  | 未报告吸附后 PXRD/XRD 对比 | 未报告金属浸出测试 | 未报告水稳定性或循环稳定性证据 | E:\mzh3\所有正文和附件\mof_digitized_model_rows上_PbII_整理.xlsx | P0126 | 10.1016/i.cei | 1 | cm | 298 | 0.4 | 82.29858 | 181.0862 | 360 | 432.2141 |  |  |  | 5 | 502.0921 | MOF加入浓度 | Efciency of magnetic zeolitic imidazolate framework‑8 (ZIF‑8) modifed graphene oxide for lead adsorption | P0126 | Post-modified MOF; Metal oxide composite; Carbide composite
P0040 | P0040_M1 | MZIF-8/GO1 | M3 | T1;T2 | magnetic MOF-graphene oxide composite | ZIF-8 | Zn | 2-methylimidazole | 1 | 1 | 0 | 0 | 1 | 0 | 0 | 0 | 0 | 1 | Fe3O4 coprecipitation | Fe3O4 | 1 | Fe3O4; graphene oxide | 1 | No |  |  | 239.05 | 0.24 | 3.99 | GO sheet and ZIF-8 particles covered with small granular Fe3O4 particles |  |  |  | room-temperature ZIF-8/GO synthesis followed by Fe3O4 coprecipitation (FeCl2:FeCl3 = 1:0.5) | water | Zn(NO3)2.6H2O; FeCl3; FeCl2 | 2-methylimidazole | F6 |  |  | 25 |  | 未报告吸附后 PXRD/XRD 对比 | 未报告金属浸出测试 | 未报告水稳定性或循环稳定性证据 | E:\mzh3\所有正文和附件\mof_digitized_model_rows上_PbII_整理.xlsx | P0126 | 10.1016/i.cei | 1 | cm | 298 | 0.4 | 82.29858 | 136.103 | 360 | 432.2141 |  |  |  | 5 | 502.0921 | MOF加入浓度 | Efciency of magnetic zeolitic imidazolate framework‑8 (ZIF‑8) modifed graphene oxide for lead adsorption | P0126 | Post-modified MOF; Metal oxide composite; Carbide composite
P0040 | P0040_M1 | MZIF-8/GO1 | M3 | T1;T2 | magnetic MOF-graphene oxide composite | ZIF-8 | Zn | 2-methylimidazole | 1 | 1 | 0 | 0 | 1 | 0 | 0 | 0 | 0 | 1 | Fe3O4 coprecipitation | Fe3O4 | 1 | Fe3O4; graphene oxide | 1 | No |  |  | 239.05 | 0.24 | 3.99 | GO sheet and ZIF-8 particles covered with small granular Fe3O4 particles |  |  |  | room-temperature ZIF-8/GO synthesis followed by Fe3O4 coprecipitation (FeCl2:FeCl3 = 1:0.5) | water | Zn(NO3)2.6H2O; FeCl3; FeCl2 | 2-methylimidazole | F6 |  |  | 25 |  | 未报告吸附后 PXRD/XRD 对比 | 未报告金属浸出测试 | 未报告水稳定性或循环稳定性证据 | E:\mzh3\所有正文和附件\mof_digitized_model_rows上_PbII_整理.xlsx | P0126 | 10.1016/i.cei | 1 | cm | 298 | 0.4 | 82.29858 | 108.4210525 | 360 | 432.2141 |  |  |  | 5 | 502.0921 | MOF加入浓度 | Efciency of magnetic zeolitic imidazolate framework‑8 (ZIF‑8) modifed graphene oxide for lead adsorption | P0126 | Post-modified MOF; Metal oxide composite; Carbide composite
P0040 | P0040_M2 | MZIF-8/GO2 | M3 | T1;T2 | magnetic MOF-graphene oxide composite | ZIF-8 | Zn | 2-methylimidazole | 1 | 1 | 0 | 0 | 1 | 0 | 0 | 0 | 0 | 1 | Fe3O4 coprecipitation | Fe3O4 | 1 | Fe3O4; graphene oxide | 1 | No |  |  | 174.1 | 0.32 | 7.36 | GO sheet with abundant ZIF-8 and lightly covering granular Fe3O4 particles |  |  |  | room-temperature ZIF-8/GO synthesis followed by Fe3O4 coprecipitation (FeCl2:FeCl3 = 2:1) | water | Zn(NO3)2.6H2O; FeCl3; FeCl2 | 2-methylimidazole | F6 |  |  | 25 |  | 未报告吸附后 PXRD/XRD 对比 | 未报告金属浸出测试 | 未报告水稳定性或循环稳定性证据 | E:\mzh3\所有正文和附件\mof_digitized_model_rows上_PbII_整理.xlsx | P0126 | 10.1016/i.cei | 2 | cm | 298 | 0.4 | 88.90995 | 318.94737 | 360 | 313.4419 |  |  |  | 5 | 426.7782 | MOF加入浓度 | Efciency of magnetic zeolitic imidazolate framework‑8 (ZIF‑8) modifed graphene oxide for lead adsorption | P0126 | Post-modified MOF; Metal oxide composite; Carbide composite
P0040 | P0040_M2 | MZIF-8/GO2 | M3 | T1;T2 | magnetic MOF-graphene oxide composite | ZIF-8 | Zn | 2-methylimidazole | 1 | 1 | 0 | 0 | 1 | 0 | 0 | 0 | 0 | 1 | Fe3O4 coprecipitation | Fe3O4 | 1 | Fe3O4; graphene oxide | 1 | No |  |  | 174.1 | 0.32 | 7.36 | GO sheet with abundant ZIF-8 and lightly covering granular Fe3O4 particles |  |  |  | room-temperature ZIF-8/GO synthesis followed by Fe3O4 coprecipitation (FeCl2:FeCl3 = 2:1) | water | Zn(NO3)2.6H2O; FeCl3; FeCl2 | 2-methylimidazole | F6 |  |  | 25 |  | 未报告吸附后 PXRD/XRD 对比 | 未报告金属浸出测试 | 未报告水稳定性或循环稳定性证据 | E:\mzh3\所有正文和附件\mof_digitized_model_rows上_PbII_整理.xlsx | P0126 | 10.1016/i.cei | 2 | cm | 298 | 0.4 | 88.90995 | 169.4408 | 360 | 313.4419 |  |  |  | 5 | 426.7782 | MOF加入浓度 | Efciency of magnetic zeolitic imidazolate framework‑8 (ZIF‑8) modifed graphene oxide for lead adsorption | P0126 | Post-modified MOF; Metal oxide composite; Carbide composite
P0040 | P0040_M2 | MZIF-8/GO2 | M3 | T1;T2 | magnetic MOF-graphene oxide composite | ZIF-8 | Zn | 2-methylimidazole | 1 | 1 | 0 | 0 | 1 | 0 | 0 | 0 | 0 | 1 | Fe3O4 coprecipitation | Fe3O4 | 1 | Fe3O4; graphene oxide | 1 | No |  |  | 174.1 | 0.32 | 7.36 | GO sheet with abundant ZIF-8 and lightly covering granular Fe3O4 particles |  |  |  | room-temperature ZIF-8/GO synthesis followed by Fe3O4 coprecipitation (FeCl2:FeCl3 = 2:1) | water | Zn(NO3)2.6H2O; FeCl3; FeCl2 | 2-methylimidazole | F6 |  |  | 25 |  | 未报告吸附后 PXRD/XRD 对比 | 未报告金属浸出测试 | 未报告水稳定性或循环稳定性证据 | E:\mzh3\所有正文和附件\mof_digitized_model_rows上_PbII_整理.xlsx | P0126 | 10.1016/i.cei | 2 | cm | 298 | 0.4 | 88.90995 | 107.826 | 360 | 313.4419 |  |  |  | 5 | 426.7782 | MOF加入浓度 | Efciency of magnetic zeolitic imidazolate framework‑8 (ZIF‑8) modifed graphene oxide for lead adsorption | P0126 | Post-modified MOF; Metal oxide composite; Carbide composite
P0040 | P0040_M2 | MZIF-8/GO2 | M3 | T1;T2 | magnetic MOF-graphene oxide composite | ZIF-8 | Zn | 2-methylimidazole | 1 | 1 | 0 | 0 | 1 | 0 | 0 | 0 | 0 | 1 | Fe3O4 coprecipitation | Fe3O4 | 1 | Fe3O4; graphene oxide | 1 | No |  |  | 174.1 | 0.32 | 7.36 | GO sheet with abundant ZIF-8 and lightly covering granular Fe3O4 particles |  |  |  | room-temperature ZIF-8/GO synthesis followed by Fe3O4 coprecipitation (FeCl2:FeCl3 = 2:1) | water | Zn(NO3)2.6H2O; FeCl3; FeCl2 | 2-methylimidazole | F6 |  |  | 25 |  | 未报告吸附后 PXRD/XRD 对比 | 未报告金属浸出测试 | 未报告水稳定性或循环稳定性证据 | E:\mzh3\所有正文和附件\mof_digitized_model_rows上_PbII_整理.xlsx | P0126 | 10.1016/i.cei | 2 | cm | 298 | 0.4 | 88.90995 | 79.7368425 | 360 | 313.4419 |  |  |  | 5 | 426.7782 | MOF加入浓度 | Efciency of magnetic zeolitic imidazolate framework‑8 (ZIF‑8) modifed graphene oxide for lead adsorption | P0126 | Post-modified MOF; Metal oxide composite; Carbide composite
P0040 | P0040_M2 | MZIF-8/GO2 | M3 | T1;T2 | magnetic MOF-graphene oxide composite | ZIF-8 | Zn | 2-methylimidazole | 1 | 1 | 0 | 0 | 1 | 0 | 0 | 0 | 0 | 1 | Fe3O4 coprecipitation | Fe3O4 | 1 | Fe3O4; graphene oxide | 1 | No |  |  | 174.1 | 0.32 | 7.36 | GO sheet with abundant ZIF-8 and lightly covering granular Fe3O4 particles |  |  |  | room-temperature ZIF-8/GO synthesis followed by Fe3O4 coprecipitation (FeCl2:FeCl3 = 2:1) | water | Zn(NO3)2.6H2O; FeCl3; FeCl2 | 2-methylimidazole | F6 |  |  | 25 |  | 未报告吸附后 PXRD/XRD 对比 | 未报告金属浸出测试 | 未报告水稳定性或循环稳定性证据 | E:\mzh3\所有正文和附件\mof_digitized_model_rows上_PbII_整理.xlsx | P0126 | 10.1016/i.cei | 2 | cm | 298 | 0.4 | 88.90995 | 67.05144 | 360 | 313.4419 |  |  |  | 5 | 426.7782 | MOF加入浓度 | Efciency of magnetic zeolitic imidazolate framework‑8 (ZIF‑8) modifed graphene oxide for lead adsorption | P0126 | Post-modified MOF; Metal oxide composite; Carbide composite
P0040 | P0040_M3 | MZIF-8/GO3 | M3 | T1;T2 | magnetic MOF-graphene oxide composite | ZIF-8 | Zn | 2-methylimidazole | 1 | 1 | 0 | 0 | 1 | 0 | 0 | 0 | 0 | 1 | Fe3O4 coprecipitation | Fe3O4 | 1 | Fe3O4; graphene oxide | 1 | No |  |  | 125.1 | 0.21 | 6.75 | ZIF-8/GO covered by increased granular Fe3O4 particles |  |  |  | room-temperature ZIF-8/GO synthesis followed by Fe3O4 coprecipitation (FeCl2:FeCl3 = 3:1.5) | water | Zn(NO3)2.6H2O; FeCl3; FeCl2 | 2-methylimidazole | F6 |  |  | 25 |  | 未报告吸附后 PXRD/XRD 对比 | 未报告金属浸出测试 | 未报告水稳定性或循环稳定性证据 | E:\mzh3\所有正文和附件\mof_digitized_model_rows上_PbII_整理.xlsx | P0126 | 10.1016/i.cei | 3 | cm | 298 | 0.4 | 93.38863 | 233.40351 | 359.1241 | 216.9409 |  |  |  | 6 | 292.887 | MOF加入浓度 | Efciency of magnetic zeolitic imidazolate framework‑8 (ZIF‑8) modifed graphene oxide for lead adsorption | P0126 | Post-modified MOF; Metal oxide composite; Carbide composite
P0040 | P0040_M3 | MZIF-8/GO3 | M3 | T1;T2 | magnetic MOF-graphene oxide composite | ZIF-8 | Zn | 2-methylimidazole | 1 | 1 | 0 | 0 | 1 | 0 | 0 | 0 | 0 | 1 | Fe3O4 coprecipitation | Fe3O4 | 1 | Fe3O4; graphene oxide | 1 | No |  |  | 125.1 | 0.21 | 6.75 | ZIF-8/GO covered by increased granular Fe3O4 particles |  |  |  | room-temperature ZIF-8/GO synthesis followed by Fe3O4 coprecipitation (FeCl2:FeCl3 = 3:1.5) | water | Zn(NO3)2.6H2O; FeCl3; FeCl2 | 2-methylimidazole | F6 |  |  | 25 |  | 未报告吸附后 PXRD/XRD 对比 | 未报告金属浸出测试 | 未报告水稳定性或循环稳定性证据 | E:\mzh3\所有正文和附件\mof_digitized_model_rows上_PbII_整理.xlsx | P0126 | 10.1016/i.cei | 3 | cm | 298 | 0.4 | 93.38863 | 138.0557 | 359.1241 | 216.9409 |  |  |  | 6 | 292.887 | MOF加入浓度 | Efciency of magnetic zeolitic imidazolate framework‑8 (ZIF‑8) modifed graphene oxide for lead adsorption | P0126 | Post-modified MOF; Metal oxide composite; Carbide composite
P0040 | P0040_M3 | MZIF-8/GO3 | M3 | T1;T2 | magnetic MOF-graphene oxide composite | ZIF-8 | Zn | 2-methylimidazole | 1 | 1 | 0 | 0 | 1 | 0 | 0 | 0 | 0 | 1 | Fe3O4 coprecipitation | Fe3O4 | 1 | Fe3O4; graphene oxide | 1 | No |  |  | 125.1 | 0.21 | 6.75 | ZIF-8/GO covered by increased granular Fe3O4 particles |  |  |  | room-temperature ZIF-8/GO synthesis followed by Fe3O4 coprecipitation (FeCl2:FeCl3 = 3:1.5) | water | Zn(NO3)2.6H2O; FeCl3; FeCl2 | 2-methylimidazole | F6 |  |  | 25 |  | 未报告吸附后 PXRD/XRD 对比 | 未报告金属浸出测试 | 未报告水稳定性或循环稳定性证据 | E:\mzh3\所有正文和附件\mof_digitized_model_rows上_PbII_整理.xlsx | P0126 | 10.1016/i.cei | 3 | cm | 298 | 0.4 | 93.38863 | 107.2663 | 359.1241 | 216.9409 |  |  |  | 6 | 292.887 | MOF加入浓度 | Efciency of magnetic zeolitic imidazolate framework‑8 (ZIF‑8) modifed graphene oxide for lead adsorption | P0126 | Post-modified MOF; Metal oxide composite; Carbide composite
P0040 | P0040_M3 | MZIF-8/GO3 | M3 | T1;T2 | magnetic MOF-graphene oxide composite | ZIF-8 | Zn | 2-methylimidazole | 1 | 1 | 0 | 0 | 1 | 0 | 0 | 0 | 0 | 1 | Fe3O4 coprecipitation | Fe3O4 | 1 | Fe3O4; graphene oxide | 1 | No |  |  | 125.1 | 0.21 | 6.75 | ZIF-8/GO covered by increased granular Fe3O4 particles |  |  |  | room-temperature ZIF-8/GO synthesis followed by Fe3O4 coprecipitation (FeCl2:FeCl3 = 3:1.5) | water | Zn(NO3)2.6H2O; FeCl3; FeCl2 | 2-methylimidazole | F6 |  |  | 25 |  | 未报告吸附后 PXRD/XRD 对比 | 未报告金属浸出测试 | 未报告水稳定性或循环稳定性证据 | E:\mzh3\所有正文和附件\mof_digitized_model_rows上_PbII_整理.xlsx | P0126 | 10.1016/i.cei | 3 | cm | 298 | 0.4 | 93.38863 | 78.46331 | 359.1241 | 216.9409 |  |  |  | 6 | 292.887 | MOF加入浓度 | Efciency of magnetic zeolitic imidazolate framework‑8 (ZIF‑8) modifed graphene oxide for lead adsorption | P0126 | Post-modified MOF; Metal oxide composite; Carbide composite
P0040 | P0040_M3 | MZIF-8/GO3 | M3 | T1;T2 | magnetic MOF-graphene oxide composite | ZIF-8 | Zn | 2-methylimidazole | 1 | 1 | 0 | 0 | 1 | 0 | 0 | 0 | 0 | 1 | Fe3O4 coprecipitation | Fe3O4 | 1 | Fe3O4; graphene oxide | 1 | No |  |  | 125.1 | 0.21 | 6.75 | ZIF-8/GO covered by increased granular Fe3O4 particles |  |  |  | room-temperature ZIF-8/GO synthesis followed by Fe3O4 coprecipitation (FeCl2:FeCl3 = 3:1.5) | water | Zn(NO3)2.6H2O; FeCl3; FeCl2 | 2-methylimidazole | F6 |  |  | 25 |  | 未报告吸附后 PXRD/XRD 对比 | 未报告金属浸出测试 | 未报告水稳定性或循环稳定性证据 | E:\mzh3\所有正文和附件\mof_digitized_model_rows上_PbII_整理.xlsx | P0126 | 10.1016/i.cei | 3 | cm | 298 | 0.4 | 93.38863 | 64.55842 | 359.1241 | 216.9409 |  |  |  | 6 | 292.887 | MOF加入浓度 | Efciency of magnetic zeolitic imidazolate framework‑8 (ZIF‑8) modifed graphene oxide for lead adsorption | P0126 | Post-modified MOF; Metal oxide composite; Carbide composite
P0040 | P0040_M4 | MZIF-8/GO4 | M3 | T1;T2 | magnetic MOF-graphene oxide composite | ZIF-8 | Zn | 2-methylimidazole | 1 | 1 | 0 | 0 | 1 | 0 | 0 | 0 | 0 | 1 | Fe3O4 coprecipitation | Fe3O4 | 1 | Fe3O4; graphene oxide | 1 | No |  |  | 169.46 | 0.23 | 5.45 | ZIF-8/GO with dense granular Fe3O4 particle attachment |  |  |  | room-temperature ZIF-8/GO synthesis followed by Fe3O4 coprecipitation (FeCl2:FeCl3 = 4:2) | water | Zn(NO3)2.6H2O; FeCl3; FeCl2 | 2-methylimidazole | F6 |  |  | 25 |  | 未报告吸附后 PXRD/XRD 对比 | 未报告金属浸出测试 | 未报告水稳定性或循环稳定性证据 | E:\mzh3\所有正文和附件\mof_digitized_model_rows上_PbII_整理.xlsx | P0126 | 10.1016/i.cei | 4 | cm | 298 | 0.4 | 91.68246 | 219.7193 | 360.8759 | 208.4516 |  |  |  | 6 | 284.5188 | MOF加入浓度 | Efciency of magnetic zeolitic imidazolate framework‑8 (ZIF‑8) modifed graphene oxide for lead adsorption | P0126 | Post-modified MOF; Metal oxide composite; Carbide composite
P0040 | P0040_M4 | MZIF-8/GO4 | M3 | T1;T2 | magnetic MOF-graphene oxide composite | ZIF-8 | Zn | 2-methylimidazole | 1 | 1 | 0 | 0 | 1 | 0 | 0 | 0 | 0 | 1 | Fe3O4 coprecipitation | Fe3O4 | 1 | Fe3O4; graphene oxide | 1 | No |  |  | 169.46 | 0.23 | 5.45 | ZIF-8/GO with dense granular Fe3O4 particle attachment |  |  |  | room-temperature ZIF-8/GO synthesis followed by Fe3O4 coprecipitation (FeCl2:FeCl3 = 4:2) | water | Zn(NO3)2.6H2O; FeCl3; FeCl2 | 2-methylimidazole | F6 |  |  | 25 |  | 未报告吸附后 PXRD/XRD 对比 | 未报告金属浸出测试 | 未报告水稳定性或循环稳定性证据 | E:\mzh3\所有正文和附件\mof_digitized_model_rows上_PbII_整理.xlsx | P0126 | 10.1016/i.cei | 4 | cm | 298 | 0.4 | 91.68246 | 131.456 | 360.8759 | 208.4516 |  |  |  | 6 | 284.5188 | MOF加入浓度 | Efciency of magnetic zeolitic imidazolate framework‑8 (ZIF‑8) modifed graphene oxide for lead adsorption | P0126 | Post-modified MOF; Metal oxide composite; Carbide composite
P0040 | P0040_M4 | MZIF-8/GO4 | M3 | T1;T2 | magnetic MOF-graphene oxide composite | ZIF-8 | Zn | 2-methylimidazole | 1 | 1 | 0 | 0 | 1 | 0 | 0 | 0 | 0 | 1 | Fe3O4 coprecipitation | Fe3O4 | 1 | Fe3O4; graphene oxide | 1 | No |  |  | 169.46 | 0.23 | 5.45 | ZIF-8/GO with dense granular Fe3O4 particle attachment |  |  |  | room-temperature ZIF-8/GO synthesis followed by Fe3O4 coprecipitation (FeCl2:FeCl3 = 4:2) | water | Zn(NO3)2.6H2O; FeCl3; FeCl2 | 2-methylimidazole | F6 |  |  | 25 |  | 未报告吸附后 PXRD/XRD 对比 | 未报告金属浸出测试 | 未报告水稳定性或循环稳定性证据 | E:\mzh3\所有正文和附件\mof_digitized_model_rows上_PbII_整理.xlsx | P0126 | 10.1016/i.cei | 4 | cm | 298 | 0.4 | 91.68246 | 99.53097 | 360.8759 | 208.4516 |  |  |  | 6 | 284.5188 | MOF加入浓度 | Efciency of magnetic zeolitic imidazolate framework‑8 (ZIF‑8) modifed graphene oxide for lead adsorption | P0126 | Post-modified MOF; Metal oxide composite; Carbide composite
P0040 | P0040_M4 | MZIF-8/GO4 | M3 | T1;T2 | magnetic MOF-graphene oxide composite | ZIF-8 | Zn | 2-methylimidazole | 1 | 1 | 0 | 0 | 1 | 0 | 0 | 0 | 0 | 1 | Fe3O4 coprecipitation | Fe3O4 | 1 | Fe3O4; graphene oxide | 1 | No |  |  | 169.46 | 0.23 | 5.45 | ZIF-8/GO with dense granular Fe3O4 particle attachment |  |  |  | room-temperature ZIF-8/GO synthesis followed by Fe3O4 coprecipitation (FeCl2:FeCl3 = 4:2) | water | Zn(NO3)2.6H2O; FeCl3; FeCl2 | 2-methylimidazole | F6 |  |  | 25 |  | 未报告吸附后 PXRD/XRD 对比 | 未报告金属浸出测试 | 未报告水稳定性或循环稳定性证据 | E:\mzh3\所有正文和附件\mof_digitized_model_rows上_PbII_整理.xlsx | P0126 | 10.1016/i.cei | 4 | cm | 298 | 0.4 | 91.68246 | 68.54491 | 360.8759 | 208.4516 |  |  |  | 6 | 284.5188 | MOF加入浓度 | Efciency of magnetic zeolitic imidazolate framework‑8 (ZIF‑8) modifed graphene oxide for lead adsorption | P0126 | Post-modified MOF; Metal oxide composite; Carbide composite
P0040 | P0040_M4 | MZIF-8/GO4 | M3 | T1;T2 | magnetic MOF-graphene oxide composite | ZIF-8 | Zn | 2-methylimidazole | 1 | 1 | 0 | 0 | 1 | 0 | 0 | 0 | 0 | 1 | Fe3O4 coprecipitation | Fe3O4 | 1 | Fe3O4; graphene oxide | 1 | No |  |  | 169.46 | 0.23 | 5.45 | ZIF-8/GO with dense granular Fe3O4 particle attachment |  |  |  | room-temperature ZIF-8/GO synthesis followed by Fe3O4 coprecipitation (FeCl2:FeCl3 = 4:2) | water | Zn(NO3)2.6H2O; FeCl3; FeCl2 | 2-methylimidazole | F6 |  |  | 25 |  | 未报告吸附后 PXRD/XRD 对比 | 未报告金属浸出测试 | 未报告水稳定性或循环稳定性证据 | E:\mzh3\所有正文和附件\mof_digitized_model_rows上_PbII_整理.xlsx | P0126 | 10.1016/i.cei | 4 | cm | 298 | 0.4 | 91.68246 | 57.27725 | 360.8759 | 208.4516 |  |  |  | 6 | 284.5188 | MOF加入浓度 | Efciency of magnetic zeolitic imidazolate framework‑8 (ZIF‑8) modifed graphene oxide for lead adsorption | P0126 | Post-modified MOF; Metal oxide composite; Carbide composite
P0040 | P0040_M1 | MZIF-8/GO1 | M3 | T1;T2 | magnetic MOF-graphene oxide composite | ZIF-8 | Zn | 2-methylimidazole | 1 | 1 | 0 | 0 | 1 | 0 | 0 | 0 | 0 | 1 | Fe3O4 coprecipitation | Fe3O4 | 1 | Fe3O4; graphene oxide | 1 | No |  |  | 239.05 | 0.24 | 3.99 | GO sheet and ZIF-8 particles covered with small granular Fe3O4 particles |  |  |  | room-temperature ZIF-8/GO synthesis followed by Fe3O4 coprecipitation (FeCl2:FeCl3 = 1:0.5) | water | Zn(NO3)2.6H2O; FeCl3; FeCl2 | 2-methylimidazole | F6 |  |  | 25 |  | 未报告吸附后 PXRD/XRD 对比 | 未报告金属浸出测试 | 未报告水稳定性或循环稳定性证据 | E:\mzh3\所有正文和附件\mof_digitized_model_rows上_PbII_整理.xlsx | P0126 | 10.1016/i.cei | 1 | isotherm | 298 | 0.4 | 18.10427 | 145.26316 | 360 | 432.2141 |  |  |  | 5 | 502.0921 | 等温线 | Efciency of magnetic zeolitic imidazolate framework‑8 (ZIF‑8) modifed graphene oxide for lead adsorption | P0126 | Post-modified MOF; Metal oxide composite; Carbide composite
P0040 | P0040_M1 | MZIF-8/GO1 | M3 | T1;T2 | magnetic MOF-graphene oxide composite | ZIF-8 | Zn | 2-methylimidazole | 1 | 1 | 0 | 0 | 1 | 0 | 0 | 0 | 0 | 1 | Fe3O4 coprecipitation | Fe3O4 | 1 | Fe3O4; graphene oxide | 1 | No |  |  | 239.05 | 0.24 | 3.99 | GO sheet and ZIF-8 particles covered with small granular Fe3O4 particles |  |  |  | room-temperature ZIF-8/GO synthesis followed by Fe3O4 coprecipitation (FeCl2:FeCl3 = 1:0.5) | water | Zn(NO3)2.6H2O; FeCl3; FeCl2 | 2-methylimidazole | F6 |  |  | 25 |  | 未报告吸附后 PXRD/XRD 对比 | 未报告金属浸出测试 | 未报告水稳定性或循环稳定性证据 | E:\mzh3\所有正文和附件\mof_digitized_model_rows上_PbII_整理.xlsx | P0126 | 10.1016/i.cei | 1 | isotherm | 298 | 0.4 | 36.01896 | 194.73684 | 360 | 432.2141 |  |  |  | 5 | 502.0921 | 等温线 | Efciency of magnetic zeolitic imidazolate framework‑8 (ZIF‑8) modifed graphene oxide for lead adsorption | P0126 | Post-modified MOF; Metal oxide composite; Carbide composite
P0040 | P0040_M1 | MZIF-8/GO1 | M3 | T1;T2 | magnetic MOF-graphene oxide composite | ZIF-8 | Zn | 2-methylimidazole | 1 | 1 | 0 | 0 | 1 | 0 | 0 | 0 | 0 | 1 | Fe3O4 coprecipitation | Fe3O4 | 1 | Fe3O4; graphene oxide | 1 | No |  |  | 239.05 | 0.24 | 3.99 | GO sheet and ZIF-8 particles covered with small granular Fe3O4 particles |  |  |  | room-temperature ZIF-8/GO synthesis followed by Fe3O4 coprecipitation (FeCl2:FeCl3 = 1:0.5) | water | Zn(NO3)2.6H2O; FeCl3; FeCl2 | 2-methylimidazole | F6 |  |  | 25 |  | 未报告吸附后 PXRD/XRD 对比 | 未报告金属浸出测试 | 未报告水稳定性或循环稳定性证据 | E:\mzh3\所有正文和附件\mof_digitized_model_rows上_PbII_整理.xlsx | P0126 | 10.1016/i.cei | 1 | isotherm | 298 | 0.4 | 50.30806 | 246.31579 | 360 | 432.2141 |  |  |  | 5 | 502.0921 | 等温线 | Efciency of magnetic zeolitic imidazolate framework‑8 (ZIF‑8) modifed graphene oxide for lead adsorption | P0126 | Post-modified MOF; Metal oxide composite; Carbide composite
P0040 | P0040_M1 | MZIF-8/GO1 | M3 | T1;T2 | magnetic MOF-graphene oxide composite | ZIF-8 | Zn | 2-methylimidazole | 1 | 1 | 0 | 0 | 1 | 0 | 0 | 0 | 0 | 1 | Fe3O4 coprecipitation | Fe3O4 | 1 | Fe3O4; graphene oxide | 1 | No |  |  | 239.05 | 0.24 | 3.99 | GO sheet and ZIF-8 particles covered with small granular Fe3O4 particles |  |  |  | room-temperature ZIF-8/GO synthesis followed by Fe3O4 coprecipitation (FeCl2:FeCl3 = 1:0.5) | water | Zn(NO3)2.6H2O; FeCl3; FeCl2 | 2-methylimidazole | F6 |  |  | 25 |  | 未报告吸附后 PXRD/XRD 对比 | 未报告金属浸出测试 | 未报告水稳定性或循环稳定性证据 | E:\mzh3\所有正文和附件\mof_digitized_model_rows上_PbII_整理.xlsx | P0126 | 10.1016/i.cei | 1 | isotherm | 298 | 0.4 | 67.1564 | 292.63158 | 360 | 432.2141 |  |  |  | 5 | 502.0921 | 等温线 | Efciency of magnetic zeolitic imidazolate framework‑8 (ZIF‑8) modifed graphene oxide for lead adsorption | P0126 | Post-modified MOF; Metal oxide composite; Carbide composite
P0040 | P0040_M1 | MZIF-8/GO1 | M3 | T1;T2 | magnetic MOF-graphene oxide composite | ZIF-8 | Zn | 2-methylimidazole | 1 | 1 | 0 | 0 | 1 | 0 | 0 | 0 | 0 | 1 | Fe3O4 coprecipitation | Fe3O4 | 1 | Fe3O4; graphene oxide | 1 | No |  |  | 239.05 | 0.24 | 3.99 | GO sheet and ZIF-8 particles covered with small granular Fe3O4 particles |  |  |  | room-temperature ZIF-8/GO synthesis followed by Fe3O4 coprecipitation (FeCl2:FeCl3 = 1:0.5) | water | Zn(NO3)2.6H2O; FeCl3; FeCl2 | 2-methylimidazole | F6 |  |  | 25 |  | 未报告吸附后 PXRD/XRD 对比 | 未报告金属浸出测试 | 未报告水稳定性或循环稳定性证据 | E:\mzh3\所有正文和附件\mof_digitized_model_rows上_PbII_整理.xlsx | P0126 | 10.1016/i.cei | 1 | isotherm | 298 | 0.4 | 82.29858 | 433.68421 | 360 | 432.2141 |  |  |  | 5 | 502.0921 | 等温线 | Efciency of magnetic zeolitic imidazolate framework‑8 (ZIF‑8) modifed graphene oxide for lead adsorption | P0126 | Post-modified MOF; Metal oxide composite; Carbide composite
P0040 | P0040_M2 | MZIF-8/GO2 | M3 | T1;T2 | magnetic MOF-graphene oxide composite | ZIF-8 | Zn | 2-methylimidazole | 1 | 1 | 0 | 0 | 1 | 0 | 0 | 0 | 0 | 1 | Fe3O4 coprecipitation | Fe3O4 | 1 | Fe3O4; graphene oxide | 1 | No |  |  | 174.1 | 0.32 | 7.36 | GO sheet with abundant ZIF-8 and lightly covering granular Fe3O4 particles |  |  |  | room-temperature ZIF-8/GO synthesis followed by Fe3O4 coprecipitation (FeCl2:FeCl3 = 2:1) | water | Zn(NO3)2.6H2O; FeCl3; FeCl2 | 2-methylimidazole | F6 |  |  | 25 |  | 未报告吸附后 PXRD/XRD 对比 | 未报告金属浸出测试 | 未报告水稳定性或循环稳定性证据 | E:\mzh3\所有正文和附件\mof_digitized_model_rows上_PbII_整理.xlsx | P0126 | 10.1016/i.cei | 2 | isotherm | 298 | 0.4 | 17.891 | 140.35089 | 360 | 313.4419 |  |  |  | 5 | 426.7782 | 等温线 | Efciency of magnetic zeolitic imidazolate framework‑8 (ZIF‑8) modifed graphene oxide for lead adsorption | P0126 | Post-modified MOF; Metal oxide composite; Carbide composite
P0040 | P0040_M2 | MZIF-8/GO2 | M3 | T1;T2 | magnetic MOF-graphene oxide composite | ZIF-8 | Zn | 2-methylimidazole | 1 | 1 | 0 | 0 | 1 | 0 | 0 | 0 | 0 | 1 | Fe3O4 coprecipitation | Fe3O4 | 1 | Fe3O4; graphene oxide | 1 | No |  |  | 174.1 | 0.32 | 7.36 | GO sheet with abundant ZIF-8 and lightly covering granular Fe3O4 particles |  |  |  | room-temperature ZIF-8/GO synthesis followed by Fe3O4 coprecipitation (FeCl2:FeCl3 = 2:1) | water | Zn(NO3)2.6H2O; FeCl3; FeCl2 | 2-methylimidazole | F6 |  |  | 25 |  | 未报告吸附后 PXRD/XRD 对比 | 未报告金属浸出测试 | 未报告水稳定性或循环稳定性证据 | E:\mzh3\所有正文和附件\mof_digitized_model_rows上_PbII_整理.xlsx | P0126 | 10.1016/i.cei | 2 | isotherm | 298 | 0.4 | 31.11374 | 203.15789 | 360 | 313.4419 |  |  |  | 5 | 426.7782 | 等温线 | Efciency of magnetic zeolitic imidazolate framework‑8 (ZIF‑8) modifed graphene oxide for lead adsorption | P0126 | Post-modified MOF; Metal oxide composite; Carbide composite
P0040 | P0040_M2 | MZIF-8/GO2 | M3 | T1;T2 | magnetic MOF-graphene oxide composite | ZIF-8 | Zn | 2-methylimidazole | 1 | 1 | 0 | 0 | 1 | 0 | 0 | 0 | 0 | 1 | Fe3O4 coprecipitation | Fe3O4 | 1 | Fe3O4; graphene oxide | 1 | No |  |  | 174.1 | 0.32 | 7.36 | GO sheet with abundant ZIF-8 and lightly covering granular Fe3O4 particles |  |  |  | room-temperature ZIF-8/GO synthesis followed by Fe3O4 coprecipitation (FeCl2:FeCl3 = 2:1) | water | Zn(NO3)2.6H2O; FeCl3; FeCl2 | 2-methylimidazole | F6 |  |  | 25 |  | 未报告吸附后 PXRD/XRD 对比 | 未报告金属浸出测试 | 未报告水稳定性或循环稳定性证据 | E:\mzh3\所有正文和附件\mof_digitized_model_rows上_PbII_整理.xlsx | P0126 | 10.1016/i.cei | 2 | isotherm | 298 | 0.4 | 49.66825 | 245.26316 | 360 | 313.4419 |  |  |  | 5 | 426.7782 | 等温线 | Efciency of magnetic zeolitic imidazolate framework‑8 (ZIF‑8) modifed graphene oxide for lead adsorption | P0126 | Post-modified MOF; Metal oxide composite; Carbide composite
P0040 | P0040_M2 | MZIF-8/GO2 | M3 | T1;T2 | magnetic MOF-graphene oxide composite | ZIF-8 | Zn | 2-methylimidazole | 1 | 1 | 0 | 0 | 1 | 0 | 0 | 0 | 0 | 1 | Fe3O4 coprecipitation | Fe3O4 | 1 | Fe3O4; graphene oxide | 1 | No |  |  | 174.1 | 0.32 | 7.36 | GO sheet with abundant ZIF-8 and lightly covering granular Fe3O4 particles |  |  |  | room-temperature ZIF-8/GO synthesis followed by Fe3O4 coprecipitation (FeCl2:FeCl3 = 2:1) | water | Zn(NO3)2.6H2O; FeCl3; FeCl2 | 2-methylimidazole | F6 |  |  | 25 |  | 未报告吸附后 PXRD/XRD 对比 | 未报告金属浸出测试 | 未报告水稳定性或循环稳定性证据 | E:\mzh3\所有正文和附件\mof_digitized_model_rows上_PbII_整理.xlsx | P0126 | 10.1016/i.cei | 2 | isotherm | 298 | 0.4 | 70.56872 | 273.68421 | 360 | 313.4419 |  |  |  | 5 | 426.7782 | 等温线 | Efciency of magnetic zeolitic imidazolate framework‑8 (ZIF‑8) modifed graphene oxide for lead adsorption | P0126 | Post-modified MOF; Metal oxide composite; Carbide composite
P0040 | P0040_M2 | MZIF-8/GO2 | M3 | T1;T2 | magnetic MOF-graphene oxide composite | ZIF-8 | Zn | 2-methylimidazole | 1 | 1 | 0 | 0 | 1 | 0 | 0 | 0 | 0 | 1 | Fe3O4 coprecipitation | Fe3O4 | 1 | Fe3O4; graphene oxide | 1 | No |  |  | 174.1 | 0.32 | 7.36 | GO sheet with abundant ZIF-8 and lightly covering granular Fe3O4 particles |  |  |  | room-temperature ZIF-8/GO synthesis followed by Fe3O4 coprecipitation (FeCl2:FeCl3 = 2:1) | water | Zn(NO3)2.6H2O; FeCl3; FeCl2 | 2-methylimidazole | F6 |  |  | 25 |  | 未报告吸附后 PXRD/XRD 对比 | 未报告金属浸出测试 | 未报告水稳定性或循环稳定性证据 | E:\mzh3\所有正文和附件\mof_digitized_model_rows上_PbII_整理.xlsx | P0126 | 10.1016/i.cei | 2 | isotherm | 298 | 0.4 | 88.90995 | 318.94737 | 360 | 313.4419 |  |  |  | 5 | 426.7782 | 等温线 | Efciency of magnetic zeolitic imidazolate framework‑8 (ZIF‑8) modifed graphene oxide for lead adsorption | P0126 | Post-modified MOF; Metal oxide composite; Carbide composite
P0040 | P0040_M3 | MZIF-8/GO3 | M3 | T1;T2 | magnetic MOF-graphene oxide composite | ZIF-8 | Zn | 2-methylimidazole | 1 | 1 | 0 | 0 | 1 | 0 | 0 | 0 | 0 | 1 | Fe3O4 coprecipitation | Fe3O4 | 1 | Fe3O4; graphene oxide | 1 | No |  |  | 125.1 | 0.21 | 6.75 | ZIF-8/GO covered by increased granular Fe3O4 particles |  |  |  | room-temperature ZIF-8/GO synthesis followed by Fe3O4 coprecipitation (FeCl2:FeCl3 = 3:1.5) | water | Zn(NO3)2.6H2O; FeCl3; FeCl2 | 2-methylimidazole | F6 |  |  | 25 |  | 未报告吸附后 PXRD/XRD 对比 | 未报告金属浸出测试 | 未报告水稳定性或循环稳定性证据 | E:\mzh3\所有正文和附件\mof_digitized_model_rows上_PbII_整理.xlsx | P0126 | 10.1016/i.cei | 3 | isotherm | 298 | 0.4 | 16.61137 | 136.56141 | 359.1241 | 216.9409 |  |  |  | 6 | 292.887 | 等温线 | Efciency of magnetic zeolitic imidazolate framework‑8 (ZIF‑8) modifed graphene oxide for lead adsorption | P0126 | Post-modified MOF; Metal oxide composite; Carbide composite
P0040 | P0040_M3 | MZIF-8/GO3 | M3 | T1;T2 | magnetic MOF-graphene oxide composite | ZIF-8 | Zn | 2-methylimidazole | 1 | 1 | 0 | 0 | 1 | 0 | 0 | 0 | 0 | 1 | Fe3O4 coprecipitation | Fe3O4 | 1 | Fe3O4; graphene oxide | 1 | No |  |  | 125.1 | 0.21 | 6.75 | ZIF-8/GO covered by increased granular Fe3O4 particles |  |  |  | room-temperature ZIF-8/GO synthesis followed by Fe3O4 coprecipitation (FeCl2:FeCl3 = 3:1.5) | water | Zn(NO3)2.6H2O; FeCl3; FeCl2 | 2-methylimidazole | F6 |  |  | 25 |  | 未报告吸附后 PXRD/XRD 对比 | 未报告金属浸出测试 | 未报告水稳定性或循环稳定性证据 | E:\mzh3\所有正文和附件\mof_digitized_model_rows上_PbII_整理.xlsx | P0126 | 10.1016/i.cei | 3 | isotherm | 298 | 0.4 | 35.80569 | 161.82457 | 359.1241 | 216.9409 |  |  |  | 6 | 292.887 | 等温线 | Efciency of magnetic zeolitic imidazolate framework‑8 (ZIF‑8) modifed graphene oxide for lead adsorption | P0126 | Post-modified MOF; Metal oxide composite; Carbide composite
P0040 | P0040_M3 | MZIF-8/GO3 | M3 | T1;T2 | magnetic MOF-graphene oxide composite | ZIF-8 | Zn | 2-methylimidazole | 1 | 1 | 0 | 0 | 1 | 0 | 0 | 0 | 0 | 1 | Fe3O4 coprecipitation | Fe3O4 | 1 | Fe3O4; graphene oxide | 1 | No |  |  | 125.1 | 0.21 | 6.75 | ZIF-8/GO covered by increased granular Fe3O4 particles |  |  |  | room-temperature ZIF-8/GO synthesis followed by Fe3O4 coprecipitation (FeCl2:FeCl3 = 3:1.5) | water | Zn(NO3)2.6H2O; FeCl3; FeCl2 | 2-methylimidazole | F6 |  |  | 25 |  | 未报告吸附后 PXRD/XRD 对比 | 未报告金属浸出测试 | 未报告水稳定性或循环稳定性证据 | E:\mzh3\所有正文和附件\mof_digitized_model_rows上_PbII_整理.xlsx | P0126 | 10.1016/i.cei | 3 | isotherm | 298 | 0.4 | 55.85308 | 193.40351 | 359.1241 | 216.9409 |  |  |  | 6 | 292.887 | 等温线 | Efciency of magnetic zeolitic imidazolate framework‑8 (ZIF‑8) modifed graphene oxide for lead adsorption | P0126 | Post-modified MOF; Metal oxide composite; Carbide composite
P0040 | P0040_M3 | MZIF-8/GO3 | M3 | T1;T2 | magnetic MOF-graphene oxide composite | ZIF-8 | Zn | 2-methylimidazole | 1 | 1 | 0 | 0 | 1 | 0 | 0 | 0 | 0 | 1 | Fe3O4 coprecipitation | Fe3O4 | 1 | Fe3O4; graphene oxide | 1 | No |  |  | 125.1 | 0.21 | 6.75 | ZIF-8/GO covered by increased granular Fe3O4 particles |  |  |  | room-temperature ZIF-8/GO synthesis followed by Fe3O4 coprecipitation (FeCl2:FeCl3 = 3:1.5) | water | Zn(NO3)2.6H2O; FeCl3; FeCl2 | 2-methylimidazole | F6 |  |  | 25 |  | 未报告吸附后 PXRD/XRD 对比 | 未报告金属浸出测试 | 未报告水稳定性或循环稳定性证据 | E:\mzh3\所有正文和附件\mof_digitized_model_rows上_PbII_整理.xlsx | P0126 | 10.1016/i.cei | 3 | isotherm | 298 | 0.4 | 73.98104 | 216.56141 | 359.1241 | 216.9409 |  |  |  | 6 | 292.887 | 等温线 | Efciency of magnetic zeolitic imidazolate framework‑8 (ZIF‑8) modifed graphene oxide for lead adsorption | P0126 | Post-modified MOF; Metal oxide composite; Carbide composite
P0040 | P0040_M3 | MZIF-8/GO3 | M3 | T1;T2 | magnetic MOF-graphene oxide composite | ZIF-8 | Zn | 2-methylimidazole | 1 | 1 | 0 | 0 | 1 | 0 | 0 | 0 | 0 | 1 | Fe3O4 coprecipitation | Fe3O4 | 1 | Fe3O4; graphene oxide | 1 | No |  |  | 125.1 | 0.21 | 6.75 | ZIF-8/GO covered by increased granular Fe3O4 particles |  |  |  | room-temperature ZIF-8/GO synthesis followed by Fe3O4 coprecipitation (FeCl2:FeCl3 = 3:1.5) | water | Zn(NO3)2.6H2O; FeCl3; FeCl2 | 2-methylimidazole | F6 |  |  | 25 |  | 未报告吸附后 PXRD/XRD 对比 | 未报告金属浸出测试 | 未报告水稳定性或循环稳定性证据 | E:\mzh3\所有正文和附件\mof_digitized_model_rows上_PbII_整理.xlsx | P0126 | 10.1016/i.cei | 3 | isotherm | 298 | 0.4 | 93.38863 | 233.40351 | 359.1241 | 216.9409 |  |  |  | 6 | 292.887 | 等温线 | Efciency of magnetic zeolitic imidazolate framework‑8 (ZIF‑8) modifed graphene oxide for lead adsorption | P0126 | Post-modified MOF; Metal oxide composite; Carbide composite
P0040 | P0040_M4 | MZIF-8/GO4 | M3 | T1;T2 | magnetic MOF-graphene oxide composite | ZIF-8 | Zn | 2-methylimidazole | 1 | 1 | 0 | 0 | 1 | 0 | 0 | 0 | 0 | 1 | Fe3O4 coprecipitation | Fe3O4 | 1 | Fe3O4; graphene oxide | 1 | No |  |  | 169.46 | 0.23 | 5.45 | ZIF-8/GO with dense granular Fe3O4 particle attachment |  |  |  | room-temperature ZIF-8/GO synthesis followed by Fe3O4 coprecipitation (FeCl2:FeCl3 = 4:2) | water | Zn(NO3)2.6H2O; FeCl3; FeCl2 | 2-methylimidazole | F6 |  |  | 25 |  | 未报告吸附后 PXRD/XRD 对比 | 未报告金属浸出测试 | 未报告水稳定性或循环稳定性证据 | E:\mzh3\所有正文和附件\mof_digitized_model_rows上_PbII_整理.xlsx | P0126 | 10.1016/i.cei | 4 | isotherm | 298 | 0.4 | 15.33175 | 123.9298 | 360.8759 | 208.4516 |  |  |  | 6 | 284.5188 | 等温线 | Efciency of magnetic zeolitic imidazolate framework‑8 (ZIF‑8) modifed graphene oxide for lead adsorption | P0126 | Post-modified MOF; Metal oxide composite; Carbide composite
P0040 | P0040_M4 | MZIF-8/GO4 | M3 | T1;T2 | magnetic MOF-graphene oxide composite | ZIF-8 | Zn | 2-methylimidazole | 1 | 1 | 0 | 0 | 1 | 0 | 0 | 0 | 0 | 1 | Fe3O4 coprecipitation | Fe3O4 | 1 | Fe3O4; graphene oxide | 1 | No |  |  | 169.46 | 0.23 | 5.45 | ZIF-8/GO with dense granular Fe3O4 particle attachment |  |  |  | room-temperature ZIF-8/GO synthesis followed by Fe3O4 coprecipitation (FeCl2:FeCl3 = 4:2) | water | Zn(NO3)2.6H2O; FeCl3; FeCl2 | 2-methylimidazole | F6 |  |  | 25 |  | 未报告吸附后 PXRD/XRD 对比 | 未报告金属浸出测试 | 未报告水稳定性或循环稳定性证据 | E:\mzh3\所有正文和附件\mof_digitized_model_rows上_PbII_整理.xlsx | P0126 | 10.1016/i.cei | 4 | isotherm | 298 | 0.4 | 32.39336 | 156.5614 | 360.8759 | 208.4516 |  |  |  | 6 | 284.5188 | 等温线 | Efciency of magnetic zeolitic imidazolate framework‑8 (ZIF‑8) modifed graphene oxide for lead adsorption | P0126 | Post-modified MOF; Metal oxide composite; Carbide composite
P0040 | P0040_M4 | MZIF-8/GO4 | M3 | T1;T2 | magnetic MOF-graphene oxide composite | ZIF-8 | Zn | 2-methylimidazole | 1 | 1 | 0 | 0 | 1 | 0 | 0 | 0 | 0 | 1 | Fe3O4 coprecipitation | Fe3O4 | 1 | Fe3O4; graphene oxide | 1 | No |  |  | 169.46 | 0.23 | 5.45 | ZIF-8/GO with dense granular Fe3O4 particle attachment |  |  |  | room-temperature ZIF-8/GO synthesis followed by Fe3O4 coprecipitation (FeCl2:FeCl3 = 4:2) | water | Zn(NO3)2.6H2O; FeCl3; FeCl2 | 2-methylimidazole | F6 |  |  | 25 |  | 未报告吸附后 PXRD/XRD 对比 | 未报告金属浸出测试 | 未报告水稳定性或循环稳定性证据 | E:\mzh3\所有正文和附件\mof_digitized_model_rows上_PbII_整理.xlsx | P0126 | 10.1016/i.cei | 4 | isotherm | 298 | 0.4 | 54.57346 | 184.9825 | 360.8759 | 208.4516 |  |  |  | 6 | 284.5188 | 等温线 | Efciency of magnetic zeolitic imidazolate framework‑8 (ZIF‑8) modifed graphene oxide for lead adsorption | P0126 | Post-modified MOF; Metal oxide composite; Carbide composite
P0040 | P0040_M4 | MZIF-8/GO4 | M3 | T1;T2 | magnetic MOF-graphene oxide composite | ZIF-8 | Zn | 2-methylimidazole | 1 | 1 | 0 | 0 | 1 | 0 | 0 | 0 | 0 | 1 | Fe3O4 coprecipitation | Fe3O4 | 1 | Fe3O4; graphene oxide | 1 | No |  |  | 169.46 | 0.23 | 5.45 | ZIF-8/GO with dense granular Fe3O4 particle attachment |  |  |  | room-temperature ZIF-8/GO synthesis followed by Fe3O4 coprecipitation (FeCl2:FeCl3 = 4:2) | water | Zn(NO3)2.6H2O; FeCl3; FeCl2 | 2-methylimidazole | F6 |  |  | 25 |  | 未报告吸附后 PXRD/XRD 对比 | 未报告金属浸出测试 | 未报告水稳定性或循环稳定性证据 | E:\mzh3\所有正文和附件\mof_digitized_model_rows上_PbII_整理.xlsx | P0126 | 10.1016/i.cei | 4 | isotherm | 298 | 0.4 | 74.83412 | 206.0351 | 360.8759 | 208.4516 |  |  |  | 6 | 284.5188 | 等温线 | Efciency of magnetic zeolitic imidazolate framework‑8 (ZIF‑8) modifed graphene oxide for lead adsorption | P0126 | Post-modified MOF; Metal oxide composite; Carbide composite
P0040 | P0040_M4 | MZIF-8/GO4 | M3 | T1;T2 | magnetic MOF-graphene oxide composite | ZIF-8 | Zn | 2-methylimidazole | 1 | 1 | 0 | 0 | 1 | 0 | 0 | 0 | 0 | 1 | Fe3O4 coprecipitation | Fe3O4 | 1 | Fe3O4; graphene oxide | 1 | No |  |  | 169.46 | 0.23 | 5.45 | ZIF-8/GO with dense granular Fe3O4 particle attachment |  |  |  | room-temperature ZIF-8/GO synthesis followed by Fe3O4 coprecipitation (FeCl2:FeCl3 = 4:2) | water | Zn(NO3)2.6H2O; FeCl3; FeCl2 | 2-methylimidazole | F6 |  |  | 25 |  | 未报告吸附后 PXRD/XRD 对比 | 未报告金属浸出测试 | 未报告水稳定性或循环稳定性证据 | E:\mzh3\所有正文和附件\mof_digitized_model_rows上_PbII_整理.xlsx | P0126 | 10.1016/i.cei | 4 | isotherm | 298 | 0.4 | 91.68246 | 219.7193 | 360.8759 | 208.4516 |  |  |  | 6 | 284.5188 | 等温线 | Efciency of magnetic zeolitic imidazolate framework‑8 (ZIF‑8) modifed graphene oxide for lead adsorption | P0126 | Post-modified MOF; Metal oxide composite; Carbide composite
P0041 | P0041_M1 | UiO-66-SO3H | M1 |  | sulfonic acid functionalized MOF | UiO-66 | Zr | terephthalic acid | 1 | 0 | 1 | 0 | 1 | 0 | 0 | 1 | 0 | 0 |  |  | 0 |  | 0 | No |  |  | 1262 | 0.38 |  | membrane | solvent exchange |  | 48 h | solvothermal | DMF; acetic acid | ZrCl4 | terephthalic acid | F1 | acetic acid |  |  | 24 | 未报告吸附后 PXRD/XRD 对比 | 未报告金属浸出测试 | 未报告水稳定性或循环稳定性证据 | E:\mzh3\所有正文和附件\mof_digitized_model_rows上_PbII_整理.xlsx | P0128 | 10.1016/j.chemosphere.2022.135633 | 1 | temperature | 298 | 0.5 |  | 176.6436 | 200 | 176.5333 |  |  |  | 6 | 176.5517 | 温度 | Effective adsorption of cadmium and lead using \bf S O(3)H . -functionalized Zr-MOFs in aqueous medium | P0128 | Single MOF
P0041 | P0041_M1 | UiO-66-SO3H | M1 |  | sulfonic acid functionalized MOF | UiO-66 | Zr | terephthalic acid | 1 | 0 | 1 | 0 | 1 | 0 | 0 | 1 | 0 | 0 |  |  | 0 |  | 0 | No |  |  | 1262 | 0.38 |  | membrane | solvent exchange |  | 48 h | solvothermal | DMF; acetic acid | ZrCl4 | terephthalic acid | F1 | acetic acid |  |  | 24 | 未报告吸附后 PXRD/XRD 对比 | 未报告金属浸出测试 | 未报告水稳定性或循环稳定性证据 | E:\mzh3\所有正文和附件\mof_digitized_model_rows上_PbII_整理.xlsx | P0128 | 10.1016/j.chemosphere.2022.135633 | 1 | temperature | 308 | 0.5 |  | 171.9723 | 200 | 176.5333 |  |  |  | 6 | 176.5517 | 温度 | Effective adsorption of cadmium and lead using \bf S O(3)H . -functionalized Zr-MOFs in aqueous medium | P0128 | Single MOF
P0041 | P0041_M1 | UiO-66-SO3H | M1 |  | sulfonic acid functionalized MOF | UiO-66 | Zr | terephthalic acid | 1 | 0 | 1 | 0 | 1 | 0 | 0 | 1 | 0 | 0 |  |  | 0 |  | 0 | No |  |  | 1262 | 0.38 |  | membrane | solvent exchange |  | 48 h | solvothermal | DMF; acetic acid | ZrCl4 | terephthalic acid | F1 | acetic acid |  |  | 24 | 未报告吸附后 PXRD/XRD 对比 | 未报告金属浸出测试 | 未报告水稳定性或循环稳定性证据 | E:\mzh3\所有正文和附件\mof_digitized_model_rows上_PbII_整理.xlsx | P0128 | 10.1016/j.chemosphere.2022.135633 | 1 | temperature | 318 | 0.5 |  | 171.9723 | 200 | 176.5333 |  |  |  | 6 | 176.5517 | 温度 | Effective adsorption of cadmium and lead using \bf S O(3)H . -functionalized Zr-MOFs in aqueous medium | P0128 | Single MOF
P0041 | P0041_M1 | UiO-66-SO3H | M1 |  | sulfonic acid functionalized MOF | UiO-66 | Zr | terephthalic acid | 1 | 0 | 1 | 0 | 1 | 0 | 0 | 1 | 0 | 0 |  |  | 0 |  | 0 | No |  |  | 1262 | 0.38 |  | membrane | solvent exchange |  | 48 h | solvothermal | DMF; acetic acid | ZrCl4 | terephthalic acid | F1 | acetic acid |  |  | 24 | 未报告吸附后 PXRD/XRD 对比 | 未报告金属浸出测试 | 未报告水稳定性或循环稳定性证据 | E:\mzh3\所有正文和附件\mof_digitized_model_rows上_PbII_整理.xlsx | P0128 | 10.1016/j.chemosphere.2022.135633 | 1 | temperature | 328 | 0.5 |  | 171.8166 | 200 | 176.5333 |  |  |  | 6 | 176.5517 | 温度 | Effective adsorption of cadmium and lead using \bf S O(3)H . -functionalized Zr-MOFs in aqueous medium | P0128 | Single MOF
P0041 | P0041_M1 | UiO-66-SO3H | M1 |  | sulfonic acid functionalized MOF | UiO-66 | Zr | terephthalic acid | 1 | 0 | 1 | 0 | 1 | 0 | 0 | 1 | 0 | 0 |  |  | 0 |  | 0 | No |  |  | 1262 | 0.38 |  | membrane | solvent exchange |  | 48 h | solvothermal | DMF; acetic acid | ZrCl4 | terephthalic acid | F1 | acetic acid |  |  | 24 | 未报告吸附后 PXRD/XRD 对比 | 未报告金属浸出测试 | 未报告水稳定性或循环稳定性证据 | E:\mzh3\所有正文和附件\mof_digitized_model_rows上_PbII_整理.xlsx | P0128 | 10.1016/j.chemosphere.2022.135633 | 1 | ph | 298 | 0.5 |  | 171.3793 | 200 | 176.5333 |  |  |  | 2 | 171.3793 | pH | Effective adsorption of cadmium and lead using \bf S O(3)H . -functionalized Zr-MOFs in aqueous medium | P0128 | Single MOF
P0041 | P0041_M1 | UiO-66-SO3H | M1 |  | sulfonic acid functionalized MOF | UiO-66 | Zr | terephthalic acid | 1 | 0 | 1 | 0 | 1 | 0 | 0 | 1 | 0 | 0 |  |  | 0 |  | 0 | No |  |  | 1262 | 0.38 |  | membrane | solvent exchange |  | 48 h | solvothermal | DMF; acetic acid | ZrCl4 | terephthalic acid | F1 | acetic acid |  |  | 24 | 未报告吸附后 PXRD/XRD 对比 | 未报告金属浸出测试 | 未报告水稳定性或循环稳定性证据 | E:\mzh3\所有正文和附件\mof_digitized_model_rows上_PbII_整理.xlsx | P0128 | 10.1016/j.chemosphere.2022.135633 | 1 | ph | 298 | 0.5 |  | 171.7241 | 200 | 176.5333 |  |  |  | 4 | 171.7241 | pH | Effective adsorption of cadmium and lead using \bf S O(3)H . -functionalized Zr-MOFs in aqueous medium | P0128 | Single MOF
P0041 | P0041_M1 | UiO-66-SO3H | M1 |  | sulfonic acid functionalized MOF | UiO-66 | Zr | terephthalic acid | 1 | 0 | 1 | 0 | 1 | 0 | 0 | 1 | 0 | 0 |  |  | 0 |  | 0 | No |  |  | 1262 | 0.38 |  | membrane | solvent exchange |  | 48 h | solvothermal | DMF; acetic acid | ZrCl4 | terephthalic acid | F1 | acetic acid |  |  | 24 | 未报告吸附后 PXRD/XRD 对比 | 未报告金属浸出测试 | 未报告水稳定性或循环稳定性证据 | E:\mzh3\所有正文和附件\mof_digitized_model_rows上_PbII_整理.xlsx | P0128 | 10.1016/j.chemosphere.2022.135633 | 1 | ph | 298 | 0.5 |  | 176.5517 | 200 | 176.5333 |  |  |  | 6 | 176.5517 | pH | Effective adsorption of cadmium and lead using \bf S O(3)H . -functionalized Zr-MOFs in aqueous medium | P0128 | Single MOF
P0042 | P0042_M1 | MMMT@Zn-BDC | M3 | T1 | magnetic montmorillonite-MOF composite | Zn-BDC | Zn | terephthalic acid | 1 | 0 | 0 | 0 | 1 | 0 | 0 | 0 | 0 | 0 |  |  | 1 | Fe3O4; montmorillonite | 1 | No |  |  | 74.35 | 0.27 | 15.48 |  | solvent exchange; vacuum activation; thermal drying | 60 | 6 h | in situ room-temperature polymerization on magnetic montmorillonite | DMF | FeCl3.6H2O; FeCl2.4H2O | terephthalic acid | F1 | triethylamine |  | 25 | 2 | 未报告吸附后 PXRD/XRD 对比 | 未报告金属浸出测试 | 循环再生：第5次容量/去除率保留79.4371%；未报告独立水稳定性、吸附后 PXRD 或金属浸出证据 | E:\mzh3\所有正文和附件\mof_digitized_model_rows上_PbII_整理.xlsx | P0131 |  | 1 | isotherm | 298 | 0.5 | 1.724138 | 114.9425 | 149.1429 | 697.6662 | 1 | 698.2759 | 97.61589 | 6 | 698.2759 | 等温线 | Efficient Adsorption of Pb(II) from Aqueous Solutions by Metal Organic Framework (Zn-BDC) Coated Magnetic Montmorillonite | P0131 | Metal oxide composite
P0042 | P0042_M1 | MMMT@Zn-BDC | M3 | T1 | magnetic montmorillonite-MOF composite | Zn-BDC | Zn | terephthalic acid | 1 | 0 | 0 | 0 | 1 | 0 | 0 | 0 | 0 | 0 |  |  | 1 | Fe3O4; montmorillonite | 1 | No |  |  | 74.35 | 0.27 | 15.48 |  | solvent exchange; vacuum activation; thermal drying | 60 | 6 h | in situ room-temperature polymerization on magnetic montmorillonite | DMF | FeCl3.6H2O; FeCl2.4H2O | terephthalic acid | F1 | triethylamine |  | 25 | 2 | 未报告吸附后 PXRD/XRD 对比 | 未报告金属浸出测试 | 循环再生：第5次容量/去除率保留79.4371%；未报告独立水稳定性、吸附后 PXRD 或金属浸出证据 | E:\mzh3\所有正文和附件\mof_digitized_model_rows上_PbII_整理.xlsx | P0131 |  | 1 | isotherm | 298 | 0.5 | 18.10345 | 258.6207 | 149.1429 | 697.6662 | 1 | 698.2759 | 97.61589 | 6 | 698.2759 | 等温线 | Efficient Adsorption of Pb(II) from Aqueous Solutions by Metal Organic Framework (Zn-BDC) Coated Magnetic Montmorillonite | P0131 | Metal oxide composite
P0042 | P0042_M1 | MMMT@Zn-BDC | M3 | T1 | magnetic montmorillonite-MOF composite | Zn-BDC | Zn | terephthalic acid | 1 | 0 | 0 | 0 | 1 | 0 | 0 | 0 | 0 | 0 |  |  | 1 | Fe3O4; montmorillonite | 1 | No |  |  | 74.35 | 0.27 | 15.48 |  | solvent exchange; vacuum activation; thermal drying | 60 | 6 h | in situ room-temperature polymerization on magnetic montmorillonite | DMF | FeCl3.6H2O; FeCl2.4H2O | terephthalic acid | F1 | triethylamine |  | 25 | 2 | 未报告吸附后 PXRD/XRD 对比 | 未报告金属浸出测试 | 循环再生：第5次容量/去除率保留79.4371%；未报告独立水稳定性、吸附后 PXRD 或金属浸出证据 | E:\mzh3\所有正文和附件\mof_digitized_model_rows上_PbII_整理.xlsx | P0131 |  | 1 | isotherm | 298 | 0.5 | 58.62069 | 439.6552 | 149.1429 | 697.6662 | 1 | 698.2759 | 97.61589 | 6 | 698.2759 | 等温线 | Efficient Adsorption of Pb(II) from Aqueous Solutions by Metal Organic Framework (Zn-BDC) Coated Magnetic Montmorillonite | P0131 | Metal oxide composite
P0042 | P0042_M1 | MMMT@Zn-BDC | M3 | T1 | magnetic montmorillonite-MOF composite | Zn-BDC | Zn | terephthalic acid | 1 | 0 | 0 | 0 | 1 | 0 | 0 | 0 | 0 | 0 |  |  | 1 | Fe3O4; montmorillonite | 1 | No |  |  | 74.35 | 0.27 | 15.48 |  | solvent exchange; vacuum activation; thermal drying | 60 | 6 h | in situ room-temperature polymerization on magnetic montmorillonite | DMF | FeCl3.6H2O; FeCl2.4H2O | terephthalic acid | F1 | triethylamine |  | 25 | 2 | 未报告吸附后 PXRD/XRD 对比 | 未报告金属浸出测试 | 循环再生：第5次容量/去除率保留79.4371%；未报告独立水稳定性、吸附后 PXRD 或金属浸出证据 | E:\mzh3\所有正文和附件\mof_digitized_model_rows上_PbII_整理.xlsx | P0131 |  | 1 | isotherm | 298 | 0.5 | 183.6207 | 615.4883 | 149.1429 | 697.6662 | 1 | 698.2759 | 97.61589 | 6 | 698.2759 | 等温线 | Efficient Adsorption of Pb(II) from Aqueous Solutions by Metal Organic Framework (Zn-BDC) Coated Magnetic Montmorillonite | P0131 | Metal oxide composite
P0042 | P0042_M1 | MMMT@Zn-BDC | M3 | T1 | magnetic montmorillonite-MOF composite | Zn-BDC | Zn | terephthalic acid | 1 | 0 | 0 | 0 | 1 | 0 | 0 | 0 | 0 | 0 |  |  | 1 | Fe3O4; montmorillonite | 1 | No |  |  | 74.35 | 0.27 | 15.48 |  | solvent exchange; vacuum activation; thermal drying | 60 | 6 h | in situ room-temperature polymerization on magnetic montmorillonite | DMF | FeCl3.6H2O; FeCl2.4H2O | terephthalic acid | F1 | triethylamine |  | 25 | 2 | 未报告吸附后 PXRD/XRD 对比 | 未报告金属浸出测试 | 循环再生：第5次容量/去除率保留79.4371%；未报告独立水稳定性、吸附后 PXRD 或金属浸出证据 | E:\mzh3\所有正文和附件\mof_digitized_model_rows上_PbII_整理.xlsx | P0131 |  | 1 | isotherm | 298 | 0.5 | 302.5862 | 698.2759 | 149.1429 | 697.6662 | 1 | 698.2759 | 97.61589 | 6 | 698.2759 | 等温线 | Efficient Adsorption of Pb(II) from Aqueous Solutions by Metal Organic Framework (Zn-BDC) Coated Magnetic Montmorillonite | P0131 | Metal oxide composite
P0042 | P0042_M1 | MMMT@Zn-BDC | M3 | T1 | magnetic montmorillonite-MOF composite | Zn-BDC | Zn | terephthalic acid | 1 | 0 | 0 | 0 | 1 | 0 | 0 | 0 | 0 | 0 |  |  | 1 | Fe3O4; montmorillonite | 1 | No |  |  | 74.35 | 0.27 | 15.48 |  | solvent exchange; vacuum activation; thermal drying | 60 | 6 h | in situ room-temperature polymerization on magnetic montmorillonite | DMF | FeCl3.6H2O; FeCl2.4H2O | terephthalic acid | F1 | triethylamine |  | 25 | 2 | 未报告吸附后 PXRD/XRD 对比 | 未报告金属浸出测试 | 循环再生：第5次容量/去除率保留79.4371%；未报告独立水稳定性、吸附后 PXRD 或金属浸出证据 | E:\mzh3\所有正文和附件\mof_digitized_model_rows上_PbII_整理.xlsx | P0131 |  | 1 | cm | 298 | 0.5 | 302.5862 | 698.2759 | 149.1429 | 697.6662 | 1 | 698.2759 | 97.61589 | 6 | 698.2759 | MOF加入浓度 | Efficient Adsorption of Pb(II) from Aqueous Solutions by Metal Organic Framework (Zn-BDC) Coated Magnetic Montmorillonite | P0131 | Metal oxide composite
P0042 | P0042_M1 | MMMT@Zn-BDC | M3 | T1 | magnetic montmorillonite-MOF composite | Zn-BDC | Zn | terephthalic acid | 1 | 0 | 0 | 0 | 1 | 0 | 0 | 0 | 0 | 0 |  |  | 1 | Fe3O4; montmorillonite | 1 | No |  |  | 74.35 | 0.27 | 15.48 |  | solvent exchange; vacuum activation; thermal drying | 60 | 6 h | in situ room-temperature polymerization on magnetic montmorillonite | DMF | FeCl3.6H2O; FeCl2.4H2O | terephthalic acid | F1 | triethylamine |  | 25 | 2 | 未报告吸附后 PXRD/XRD 对比 | 未报告金属浸出测试 | 循环再生：第5次容量/去除率保留79.4371%；未报告独立水稳定性、吸附后 PXRD 或金属浸出证据 | E:\mzh3\所有正文和附件\mof_digitized_model_rows上_PbII_整理.xlsx | P0131 |  | 1 | cm | 298 | 1 | 302.5862 | 398.3091 | 149.1429 | 697.6662 | 1 | 698.2759 | 97.61589 | 6 | 698.2759 | MOF加入浓度 | Efficient Adsorption of Pb(II) from Aqueous Solutions by Metal Organic Framework (Zn-BDC) Coated Magnetic Montmorillonite | P0131 | Metal oxide composite
P0042 | P0042_M1 | MMMT@Zn-BDC | M3 | T1 | magnetic montmorillonite-MOF composite | Zn-BDC | Zn | terephthalic acid | 1 | 0 | 0 | 0 | 1 | 0 | 0 | 0 | 0 | 0 |  |  | 1 | Fe3O4; montmorillonite | 1 | No |  |  | 74.35 | 0.27 | 15.48 |  | solvent exchange; vacuum activation; thermal drying | 60 | 6 h | in situ room-temperature polymerization on magnetic montmorillonite | DMF | FeCl3.6H2O; FeCl2.4H2O | terephthalic acid | F1 | triethylamine |  | 25 | 2 | 未报告吸附后 PXRD/XRD 对比 | 未报告金属浸出测试 | 循环再生：第5次容量/去除率保留79.4371%；未报告独立水稳定性、吸附后 PXRD 或金属浸出证据 | E:\mzh3\所有正文和附件\mof_digitized_model_rows上_PbII_整理.xlsx | P0131 |  | 1 | cm | 298 | 1.5 | 302.5862 | 254.6125 | 149.1429 | 697.6662 | 1 | 698.2759 | 97.61589 | 6 | 698.2759 | MOF加入浓度 | Efficient Adsorption of Pb(II) from Aqueous Solutions by Metal Organic Framework (Zn-BDC) Coated Magnetic Montmorillonite | P0131 | Metal oxide composite
P0042 | P0042_M1 | MMMT@Zn-BDC | M3 | T1 | magnetic montmorillonite-MOF composite | Zn-BDC | Zn | terephthalic acid | 1 | 0 | 0 | 0 | 1 | 0 | 0 | 0 | 0 | 0 |  |  | 1 | Fe3O4; montmorillonite | 1 | No |  |  | 74.35 | 0.27 | 15.48 |  | solvent exchange; vacuum activation; thermal drying | 60 | 6 h | in situ room-temperature polymerization on magnetic montmorillonite | DMF | FeCl3.6H2O; FeCl2.4H2O | terephthalic acid | F1 | triethylamine |  | 25 | 2 | 未报告吸附后 PXRD/XRD 对比 | 未报告金属浸出测试 | 循环再生：第5次容量/去除率保留79.4371%；未报告独立水稳定性、吸附后 PXRD 或金属浸出证据 | E:\mzh3\所有正文和附件\mof_digitized_model_rows上_PbII_整理.xlsx | P0131 |  | 1 | cm | 298 | 2 | 302.5862 | 180.968 | 149.1429 | 697.6662 | 1 | 698.2759 | 97.61589 | 6 | 698.2759 | MOF加入浓度 | Efficient Adsorption of Pb(II) from Aqueous Solutions by Metal Organic Framework (Zn-BDC) Coated Magnetic Montmorillonite | P0131 | Metal oxide composite
P0042 | P0042_M1 | MMMT@Zn-BDC | M3 | T1 | magnetic montmorillonite-MOF composite | Zn-BDC | Zn | terephthalic acid | 1 | 0 | 0 | 0 | 1 | 0 | 0 | 0 | 0 | 0 |  |  | 1 | Fe3O4; montmorillonite | 1 | No |  |  | 74.35 | 0.27 | 15.48 |  | solvent exchange; vacuum activation; thermal drying | 60 | 6 h | in situ room-temperature polymerization on magnetic montmorillonite | DMF | FeCl3.6H2O; FeCl2.4H2O | terephthalic acid | F1 | triethylamine |  | 25 | 2 | 未报告吸附后 PXRD/XRD 对比 | 未报告金属浸出测试 | 循环再生：第5次容量/去除率保留79.4371%；未报告独立水稳定性、吸附后 PXRD 或金属浸出证据 | E:\mzh3\所有正文和附件\mof_digitized_model_rows上_PbII_整理.xlsx | P0131 |  | 1 | temperature | 293 | 0.5 | 302.5862 | 696.3218 | 149.1429 | 697.6662 | 1 | 698.2759 | 97.61589 | 6 | 698.2759 | 温度 | Efficient Adsorption of Pb(II) from Aqueous Solutions by Metal Organic Framework (Zn-BDC) Coated Magnetic Montmorillonite | P0131 | Metal oxide composite
P0042 | P0042_M1 | MMMT@Zn-BDC | M3 | T1 | magnetic montmorillonite-MOF composite | Zn-BDC | Zn | terephthalic acid | 1 | 0 | 0 | 0 | 1 | 0 | 0 | 0 | 0 | 0 |  |  | 1 | Fe3O4; montmorillonite | 1 | No |  |  | 74.35 | 0.27 | 15.48 |  | solvent exchange; vacuum activation; thermal drying | 60 | 6 h | in situ room-temperature polymerization on magnetic montmorillonite | DMF | FeCl3.6H2O; FeCl2.4H2O | terephthalic acid | F1 | triethylamine |  | 25 | 2 | 未报告吸附后 PXRD/XRD 对比 | 未报告金属浸出测试 | 循环再生：第5次容量/去除率保留79.4371%；未报告独立水稳定性、吸附后 PXRD 或金属浸出证据 | E:\mzh3\所有正文和附件\mof_digitized_model_rows上_PbII_整理.xlsx | P0131 |  | 1 | temperature | 298 | 0.5 | 302.5862 | 698.2759 | 149.1429 | 697.6662 | 1 | 698.2759 | 97.61589 | 6 | 698.2759 | 温度 | Efficient Adsorption of Pb(II) from Aqueous Solutions by Metal Organic Framework (Zn-BDC) Coated Magnetic Montmorillonite | P0131 | Metal oxide composite
P0042 | P0042_M1 | MMMT@Zn-BDC | M3 | T1 | magnetic montmorillonite-MOF composite | Zn-BDC | Zn | terephthalic acid | 1 | 0 | 0 | 0 | 1 | 0 | 0 | 0 | 0 | 0 |  |  | 1 | Fe3O4; montmorillonite | 1 | No |  |  | 74.35 | 0.27 | 15.48 |  | solvent exchange; vacuum activation; thermal drying | 60 | 6 h | in situ room-temperature polymerization on magnetic montmorillonite | DMF | FeCl3.6H2O; FeCl2.4H2O | terephthalic acid | F1 | triethylamine |  | 25 | 2 | 未报告吸附后 PXRD/XRD 对比 | 未报告金属浸出测试 | 循环再生：第5次容量/去除率保留79.4371%；未报告独立水稳定性、吸附后 PXRD 或金属浸出证据 | E:\mzh3\所有正文和附件\mof_digitized_model_rows上_PbII_整理.xlsx | P0131 |  | 1 | temperature | 303 | 0.5 | 302.5862 | 701.7241 | 149.1429 | 697.6662 | 1 | 698.2759 | 97.61589 | 6 | 698.2759 | 温度 | Efficient Adsorption of Pb(II) from Aqueous Solutions by Metal Organic Framework (Zn-BDC) Coated Magnetic Montmorillonite | P0131 | Metal oxide composite
P0042 | P0042_M1 | MMMT@Zn-BDC | M3 | T1 | magnetic montmorillonite-MOF composite | Zn-BDC | Zn | terephthalic acid | 1 | 0 | 0 | 0 | 1 | 0 | 0 | 0 | 0 | 0 |  |  | 1 | Fe3O4; montmorillonite | 1 | No |  |  | 74.35 | 0.27 | 15.48 |  | solvent exchange; vacuum activation; thermal drying | 60 | 6 h | in situ room-temperature polymerization on magnetic montmorillonite | DMF | FeCl3.6H2O; FeCl2.4H2O | terephthalic acid | F1 | triethylamine |  | 25 | 2 | 未报告吸附后 PXRD/XRD 对比 | 未报告金属浸出测试 | 循环再生：第5次容量/去除率保留79.4371%；未报告独立水稳定性、吸附后 PXRD 或金属浸出证据 | E:\mzh3\所有正文和附件\mof_digitized_model_rows上_PbII_整理.xlsx | P0131 |  | 1 | temperature | 308 | 0.5 | 302.5862 | 703.5632 | 149.1429 | 697.6662 | 1 | 698.2759 | 97.61589 | 6 | 698.2759 | 温度 | Efficient Adsorption of Pb(II) from Aqueous Solutions by Metal Organic Framework (Zn-BDC) Coated Magnetic Montmorillonite | P0131 | Metal oxide composite
P0042 | P0042_M1 | MMMT@Zn-BDC | M3 | T1 | magnetic montmorillonite-MOF composite | Zn-BDC | Zn | terephthalic acid | 1 | 0 | 0 | 0 | 1 | 0 | 0 | 0 | 0 | 0 |  |  | 1 | Fe3O4; montmorillonite | 1 | No |  |  | 74.35 | 0.27 | 15.48 |  | solvent exchange; vacuum activation; thermal drying | 60 | 6 h | in situ room-temperature polymerization on magnetic montmorillonite | DMF | FeCl3.6H2O; FeCl2.4H2O | terephthalic acid | F1 | triethylamine |  | 25 | 2 | 未报告吸附后 PXRD/XRD 对比 | 未报告金属浸出测试 | 循环再生：第5次容量/去除率保留79.4371%；未报告独立水稳定性、吸附后 PXRD 或金属浸出证据 | E:\mzh3\所有正文和附件\mof_digitized_model_rows上_PbII_整理.xlsx | P0131 |  | 1 | ph | 298 | 0.5 | 302.5862 | 387.0378 | 149.1429 | 697.6662 | 1 | 698.2759 | 97.61589 | 2 | 387.0378 | pH | Efficient Adsorption of Pb(II) from Aqueous Solutions by Metal Organic Framework (Zn-BDC) Coated Magnetic Montmorillonite | P0131 | Metal oxide composite
P0042 | P0042_M1 | MMMT@Zn-BDC | M3 | T1 | magnetic montmorillonite-MOF composite | Zn-BDC | Zn | terephthalic acid | 1 | 0 | 0 | 0 | 1 | 0 | 0 | 0 | 0 | 0 |  |  | 1 | Fe3O4; montmorillonite | 1 | No |  |  | 74.35 | 0.27 | 15.48 |  | solvent exchange; vacuum activation; thermal drying | 60 | 6 h | in situ room-temperature polymerization on magnetic montmorillonite | DMF | FeCl3.6H2O; FeCl2.4H2O | terephthalic acid | F1 | triethylamine |  | 25 | 2 | 未报告吸附后 PXRD/XRD 对比 | 未报告金属浸出测试 | 循环再生：第5次容量/去除率保留79.4371%；未报告独立水稳定性、吸附后 PXRD 或金属浸出证据 | E:\mzh3\所有正文和附件\mof_digitized_model_rows上_PbII_整理.xlsx | P0131 |  | 1 | ph | 298 | 0.5 | 302.5862 | 571.9431 | 149.1429 | 697.6662 | 1 | 698.2759 | 97.61589 | 3 | 571.9431 | pH | Efficient Adsorption of Pb(II) from Aqueous Solutions by Metal Organic Framework (Zn-BDC) Coated Magnetic Montmorillonite | P0131 | Metal oxide composite
P0042 | P0042_M1 | MMMT@Zn-BDC | M3 | T1 | magnetic montmorillonite-MOF composite | Zn-BDC | Zn | terephthalic acid | 1 | 0 | 0 | 0 | 1 | 0 | 0 | 0 | 0 | 0 |  |  | 1 | Fe3O4; montmorillonite | 1 | No |  |  | 74.35 | 0.27 | 15.48 |  | solvent exchange; vacuum activation; thermal drying | 60 | 6 h | in situ room-temperature polymerization on magnetic montmorillonite | DMF | FeCl3.6H2O; FeCl2.4H2O | terephthalic acid | F1 | triethylamine |  | 25 | 2 | 未报告吸附后 PXRD/XRD 对比 | 未报告金属浸出测试 | 循环再生：第5次容量/去除率保留79.4371%；未报告独立水稳定性、吸附后 PXRD 或金属浸出证据 | E:\mzh3\所有正文和附件\mof_digitized_model_rows上_PbII_整理.xlsx | P0131 |  | 1 | ph | 298 | 0.5 | 302.5862 | 671.8608 | 149.1429 | 697.6662 | 1 | 698.2759 | 97.61589 | 4 | 671.8608 | pH | Efficient Adsorption of Pb(II) from Aqueous Solutions by Metal Organic Framework (Zn-BDC) Coated Magnetic Montmorillonite | P0131 | Metal oxide composite
P0042 | P0042_M1 | MMMT@Zn-BDC | M3 | T1 | magnetic montmorillonite-MOF composite | Zn-BDC | Zn | terephthalic acid | 1 | 0 | 0 | 0 | 1 | 0 | 0 | 0 | 0 | 0 |  |  | 1 | Fe3O4; montmorillonite | 1 | No |  |  | 74.35 | 0.27 | 15.48 |  | solvent exchange; vacuum activation; thermal drying | 60 | 6 h | in situ room-temperature polymerization on magnetic montmorillonite | DMF | FeCl3.6H2O; FeCl2.4H2O | terephthalic acid | F1 | triethylamine |  | 25 | 2 | 未报告吸附后 PXRD/XRD 对比 | 未报告金属浸出测试 | 循环再生：第5次容量/去除率保留79.4371%；未报告独立水稳定性、吸附后 PXRD 或金属浸出证据 | E:\mzh3\所有正文和附件\mof_digitized_model_rows上_PbII_整理.xlsx | P0131 |  | 1 | ph | 298 | 0.5 | 302.5862 | 689.088 | 149.1429 | 697.6662 | 1 | 698.2759 | 97.61589 | 5 | 689.088 | pH | Efficient Adsorption of Pb(II) from Aqueous Solutions by Metal Organic Framework (Zn-BDC) Coated Magnetic Montmorillonite | P0131 | Metal oxide composite
P0042 | P0042_M1 | MMMT@Zn-BDC | M3 | T1 | magnetic montmorillonite-MOF composite | Zn-BDC | Zn | terephthalic acid | 1 | 0 | 0 | 0 | 1 | 0 | 0 | 0 | 0 | 0 |  |  | 1 | Fe3O4; montmorillonite | 1 | No |  |  | 74.35 | 0.27 | 15.48 |  | solvent exchange; vacuum activation; thermal drying | 60 | 6 h | in situ room-temperature polymerization on magnetic montmorillonite | DMF | FeCl3.6H2O; FeCl2.4H2O | terephthalic acid | F1 | triethylamine |  | 25 | 2 | 未报告吸附后 PXRD/XRD 对比 | 未报告金属浸出测试 | 循环再生：第5次容量/去除率保留79.4371%；未报告独立水稳定性、吸附后 PXRD 或金属浸出证据 | E:\mzh3\所有正文和附件\mof_digitized_model_rows上_PbII_整理.xlsx | P0131 |  | 1 | ph | 298 | 0.5 | 302.5862 | 698.2759 | 149.1429 | 697.6662 | 1 | 698.2759 | 97.61589 | 6 | 698.2759 | pH | Efficient Adsorption of Pb(II) from Aqueous Solutions by Metal Organic Framework (Zn-BDC) Coated Magnetic Montmorillonite | P0131 | Metal oxide composite
P0043 | P0043_M1 | MOF-ZTN [Zn4(TRZ)4(2,6-NDC)2] | M1 |  | Zn-triazole pillared-layer MOF | MOF-ZTN | Zn | naphthalene-1,4-dicarboxylic acid; 1,2,4-triazole | 1 | 1 | 0 | 0 | 1 | 0 | 0 | 0 | 0 | 0 |  |  | 0 |  | 0 | No |  |  | 151.3 | 0.071 | 1.6 |  |  |  |  | solvothermal | DMF | Zn(NO3)2.6H2O | naphthalene-1,4-dicarboxylic acid | F1 |  |  | 150 | 72 | 未报告吸附后 PXRD/XRD 对比 | 未报告金属浸出测试 | 未报告水稳定性或循环稳定性证据 | E:\mzh3\所有正文和附件\mof_digitized_model_rows上_PbII_整理.xlsx | P0132 | 10.1016/j.micromeso.2025.113780 | 1 | ph | 298 | 0.5 | 5 | 18.87906 | 600 | 717.2414 |  |  |  | 2 | 18.87906 | pH | Efficient adsorptive separation of Pb(II) via Zn-triazole metal-organic framework | P0132 | Single MOF
P0043 | P0043_M1 | MOF-ZTN [Zn4(TRZ)4(2,6-NDC)2] | M1 |  | Zn-triazole pillared-layer MOF | MOF-ZTN | Zn | naphthalene-1,4-dicarboxylic acid; 1,2,4-triazole | 1 | 1 | 0 | 0 | 1 | 0 | 0 | 0 | 0 | 0 |  |  | 0 |  | 0 | No |  |  | 151.3 | 0.071 | 1.6 |  |  |  |  | solvothermal | DMF | Zn(NO3)2.6H2O | naphthalene-1,4-dicarboxylic acid | F1 |  |  | 150 | 72 | 未报告吸附后 PXRD/XRD 对比 | 未报告金属浸出测试 | 未报告水稳定性或循环稳定性证据 | E:\mzh3\所有正文和附件\mof_digitized_model_rows上_PbII_整理.xlsx | P0132 | 10.1016/j.micromeso.2025.113780 | 1 | ph | 298 | 0.5 | 5 | 21.23894 | 600 | 717.2414 |  |  |  | 3 | 21.23894 | pH | Efficient adsorptive separation of Pb(II) via Zn-triazole metal-organic framework | P0132 | Single MOF
P0043 | P0043_M1 | MOF-ZTN [Zn4(TRZ)4(2,6-NDC)2] | M1 |  | Zn-triazole pillared-layer MOF | MOF-ZTN | Zn | naphthalene-1,4-dicarboxylic acid; 1,2,4-triazole | 1 | 1 | 0 | 0 | 1 | 0 | 0 | 0 | 0 | 0 |  |  | 0 |  | 0 | No |  |  | 151.3 | 0.071 | 1.6 |  |  |  |  | solvothermal | DMF | Zn(NO3)2.6H2O | naphthalene-1,4-dicarboxylic acid | F1 |  |  | 150 | 72 | 未报告吸附后 PXRD/XRD 对比 | 未报告金属浸出测试 | 未报告水稳定性或循环稳定性证据 | E:\mzh3\所有正文和附件\mof_digitized_model_rows上_PbII_整理.xlsx | P0132 | 10.1016/j.micromeso.2025.113780 | 1 | ph | 298 | 0.5 | 5 | 328.0236 | 600 | 717.2414 |  |  |  | 4 | 328.0236 | pH | Efficient adsorptive separation of Pb(II) via Zn-triazole metal-organic framework | P0132 | Single MOF
P0043 | P0043_M1 | MOF-ZTN [Zn4(TRZ)4(2,6-NDC)2] | M1 |  | Zn-triazole pillared-layer MOF | MOF-ZTN | Zn | naphthalene-1,4-dicarboxylic acid; 1,2,4-triazole | 1 | 1 | 0 | 0 | 1 | 0 | 0 | 0 | 0 | 0 |  |  | 0 |  | 0 | No |  |  | 151.3 | 0.071 | 1.6 |  |  |  |  | solvothermal | DMF | Zn(NO3)2.6H2O | naphthalene-1,4-dicarboxylic acid | F1 |  |  | 150 | 72 | 未报告吸附后 PXRD/XRD 对比 | 未报告金属浸出测试 | 未报告水稳定性或循环稳定性证据 | E:\mzh3\所有正文和附件\mof_digitized_model_rows上_PbII_整理.xlsx | P0132 | 10.1016/j.micromeso.2025.113780 | 1 | ph | 298 | 0.5 | 5 | 670.2065 | 600 | 717.2414 |  |  |  | 5 | 670.2065 | pH | Efficient adsorptive separation of Pb(II) via Zn-triazole metal-organic framework | P0132 | Single MOF
P0043 | P0043_M1 | MOF-ZTN [Zn4(TRZ)4(2,6-NDC)2] | M1 |  | Zn-triazole pillared-layer MOF | MOF-ZTN | Zn | naphthalene-1,4-dicarboxylic acid; 1,2,4-triazole | 1 | 1 | 0 | 0 | 1 | 0 | 0 | 0 | 0 | 0 |  |  | 0 |  | 0 | No |  |  | 151.3 | 0.071 | 1.6 |  |  |  |  | solvothermal | DMF | Zn(NO3)2.6H2O | naphthalene-1,4-dicarboxylic acid | F1 |  |  | 150 | 72 | 未报告吸附后 PXRD/XRD 对比 | 未报告金属浸出测试 | 未报告水稳定性或循环稳定性证据 | E:\mzh3\所有正文和附件\mof_digitized_model_rows上_PbII_整理.xlsx | P0132 | 10.1016/j.micromeso.2025.113780 | 1 | ph | 298 | 0.5 | 5 | 700.885 | 600 | 717.2414 |  |  |  | 6 | 700.885 | pH | Efficient adsorptive separation of Pb(II) via Zn-triazole metal-organic framework | P0132 | Single MOF
P0043 | P0043_M1 | MOF-ZTN [Zn4(TRZ)4(2,6-NDC)2] | M1 |  | Zn-triazole pillared-layer MOF | MOF-ZTN | Zn | naphthalene-1,4-dicarboxylic acid; 1,2,4-triazole | 1 | 1 | 0 | 0 | 1 | 0 | 0 | 0 | 0 | 0 |  |  | 0 |  | 0 | No |  |  | 151.3 | 0.071 | 1.6 |  |  |  |  | solvothermal | DMF | Zn(NO3)2.6H2O | naphthalene-1,4-dicarboxylic acid | F1 |  |  | 150 | 72 | 未报告吸附后 PXRD/XRD 对比 | 未报告金属浸出测试 | 未报告水稳定性或循环稳定性证据 | E:\mzh3\所有正文和附件\mof_digitized_model_rows上_PbII_整理.xlsx | P0132 | 10.1016/j.micromeso.2025.113780 | 1 | isotherm | 298 | 0.5 | 6.469003 | 396 | 600 | 717.2414 |  |  |  | 6 | 700.885 | 等温线 | Efficient adsorptive separation of Pb(II) via Zn-triazole metal-organic framework | P0132 | Single MOF
P0043 | P0043_M1 | MOF-ZTN [Zn4(TRZ)4(2,6-NDC)2] | M1 |  | Zn-triazole pillared-layer MOF | MOF-ZTN | Zn | naphthalene-1,4-dicarboxylic acid; 1,2,4-triazole | 1 | 1 | 0 | 0 | 1 | 0 | 0 | 0 | 0 | 0 |  |  | 0 |  | 0 | No |  |  | 151.3 | 0.071 | 1.6 |  |  |  |  | solvothermal | DMF | Zn(NO3)2.6H2O | naphthalene-1,4-dicarboxylic acid | F1 |  |  | 150 | 72 | 未报告吸附后 PXRD/XRD 对比 | 未报告金属浸出测试 | 未报告水稳定性或循环稳定性证据 | E:\mzh3\所有正文和附件\mof_digitized_model_rows上_PbII_整理.xlsx | P0132 | 10.1016/j.micromeso.2025.113780 | 1 | isotherm | 298 | 0.5 | 11.85984 | 574 | 600 | 717.2414 |  |  |  | 6 | 700.885 | 等温线 | Efficient adsorptive separation of Pb(II) via Zn-triazole metal-organic framework | P0132 | Single MOF
P0043 | P0043_M1 | MOF-ZTN [Zn4(TRZ)4(2,6-NDC)2] | M1 |  | Zn-triazole pillared-layer MOF | MOF-ZTN | Zn | naphthalene-1,4-dicarboxylic acid; 1,2,4-triazole | 1 | 1 | 0 | 0 | 1 | 0 | 0 | 0 | 0 | 0 |  |  | 0 |  | 0 | No |  |  | 151.3 | 0.071 | 1.6 |  |  |  |  | solvothermal | DMF | Zn(NO3)2.6H2O | naphthalene-1,4-dicarboxylic acid | F1 |  |  | 150 | 72 | 未报告吸附后 PXRD/XRD 对比 | 未报告金属浸出测试 | 未报告水稳定性或循环稳定性证据 | E:\mzh3\所有正文和附件\mof_digitized_model_rows上_PbII_整理.xlsx | P0132 | 10.1016/j.micromeso.2025.113780 | 1 | isotherm | 298 | 0.5 | 40.97035 | 716 | 600 | 717.2414 |  |  |  | 6 | 700.885 | 等温线 | Efficient adsorptive separation of Pb(II) via Zn-triazole metal-organic framework | P0132 | Single MOF
P0043 | P0043_M1 | MOF-ZTN [Zn4(TRZ)4(2,6-NDC)2] | M1 |  | Zn-triazole pillared-layer MOF | MOF-ZTN | Zn | naphthalene-1,4-dicarboxylic acid; 1,2,4-triazole | 1 | 1 | 0 | 0 | 1 | 0 | 0 | 0 | 0 | 0 |  |  | 0 |  | 0 | No |  |  | 151.3 | 0.071 | 1.6 |  |  |  |  | solvothermal | DMF | Zn(NO3)2.6H2O | naphthalene-1,4-dicarboxylic acid | F1 |  |  | 150 | 72 | 未报告吸附后 PXRD/XRD 对比 | 未报告金属浸出测试 | 未报告水稳定性或循环稳定性证据 | E:\mzh3\所有正文和附件\mof_digitized_model_rows上_PbII_整理.xlsx | P0132 | 10.1016/j.micromeso.2025.113780 | 1 | isotherm | 298 | 0.5 | 223.1806 | 756 | 600 | 717.2414 |  |  |  | 6 | 700.885 | 等温线 | Efficient adsorptive separation of Pb(II) via Zn-triazole metal-organic framework | P0132 | Single MOF
P0043 | P0043_M1 | MOF-ZTN [Zn4(TRZ)4(2,6-NDC)2] | M1 |  | Zn-triazole pillared-layer MOF | MOF-ZTN | Zn | naphthalene-1,4-dicarboxylic acid; 1,2,4-triazole | 1 | 1 | 0 | 0 | 1 | 0 | 0 | 0 | 0 | 0 |  |  | 0 |  | 0 | No |  |  | 151.3 | 0.071 | 1.6 |  |  |  |  | solvothermal | DMF | Zn(NO3)2.6H2O | naphthalene-1,4-dicarboxylic acid | F1 |  |  | 150 | 72 | 未报告吸附后 PXRD/XRD 对比 | 未报告金属浸出测试 | 未报告水稳定性或循环稳定性证据 | E:\mzh3\所有正文和附件\mof_digitized_model_rows上_PbII_整理.xlsx | P0132 | 10.1016/j.micromeso.2025.113780 | 1 | isotherm | 298 | 0.5 | 411.8598 | 772 | 600 | 717.2414 |  |  |  | 6 | 700.885 | 等温线 | Efficient adsorptive separation of Pb(II) via Zn-triazole metal-organic framework | P0132 | Single MOF
P0043 | P0043_M1 | MOF-ZTN [Zn4(TRZ)4(2,6-NDC)2] | M1 |  | Zn-triazole pillared-layer MOF | MOF-ZTN | Zn | naphthalene-1,4-dicarboxylic acid; 1,2,4-triazole | 1 | 1 | 0 | 0 | 1 | 0 | 0 | 0 | 0 | 0 |  |  | 0 |  | 0 | No |  |  | 151.3 | 0.071 | 1.6 |  |  |  |  | solvothermal | DMF | Zn(NO3)2.6H2O | naphthalene-1,4-dicarboxylic acid | F1 |  |  | 150 | 72 | 未报告吸附后 PXRD/XRD 对比 | 未报告金属浸出测试 | 未报告水稳定性或循环稳定性证据 | E:\mzh3\所有正文和附件\mof_digitized_model_rows上_PbII_整理.xlsx | P0132 | 10.1016/j.micromeso.2025.113780 | 1 | isotherm | 283 | 0.5 | 15.09434 | 370 | 600 | 717.2414 |  |  |  | 6 | 700.885 | 等温线 | Efficient adsorptive separation of Pb(II) via Zn-triazole metal-organic framework | P0132 | Single MOF
P0043 | P0043_M1 | MOF-ZTN [Zn4(TRZ)4(2,6-NDC)2] | M1 |  | Zn-triazole pillared-layer MOF | MOF-ZTN | Zn | naphthalene-1,4-dicarboxylic acid; 1,2,4-triazole | 1 | 1 | 0 | 0 | 1 | 0 | 0 | 0 | 0 | 0 |  |  | 0 |  | 0 | No |  |  | 151.3 | 0.071 | 1.6 |  |  |  |  | solvothermal | DMF | Zn(NO3)2.6H2O | naphthalene-1,4-dicarboxylic acid | F1 |  |  | 150 | 72 | 未报告吸附后 PXRD/XRD 对比 | 未报告金属浸出测试 | 未报告水稳定性或循环稳定性证据 | E:\mzh3\所有正文和附件\mof_digitized_model_rows上_PbII_整理.xlsx | P0132 | 10.1016/j.micromeso.2025.113780 | 1 | isotherm | 283 | 0.5 | 26.95418 | 544 | 600 | 717.2414 |  |  |  | 6 | 700.885 | 等温线 | Efficient adsorptive separation of Pb(II) via Zn-triazole metal-organic framework | P0132 | Single MOF
P0043 | P0043_M1 | MOF-ZTN [Zn4(TRZ)4(2,6-NDC)2] | M1 |  | Zn-triazole pillared-layer MOF | MOF-ZTN | Zn | naphthalene-1,4-dicarboxylic acid; 1,2,4-triazole | 1 | 1 | 0 | 0 | 1 | 0 | 0 | 0 | 0 | 0 |  |  | 0 |  | 0 | No |  |  | 151.3 | 0.071 | 1.6 |  |  |  |  | solvothermal | DMF | Zn(NO3)2.6H2O | naphthalene-1,4-dicarboxylic acid | F1 |  |  | 150 | 72 | 未报告吸附后 PXRD/XRD 对比 | 未报告金属浸出测试 | 未报告水稳定性或循环稳定性证据 | E:\mzh3\所有正文和附件\mof_digitized_model_rows上_PbII_整理.xlsx | P0132 | 10.1016/j.micromeso.2025.113780 | 1 | isotherm | 283 | 0.5 | 58.22102 | 684 | 600 | 717.2414 |  |  |  | 6 | 700.885 | 等温线 | Efficient adsorptive separation of Pb(II) via Zn-triazole metal-organic framework | P0132 | Single MOF
P0043 | P0043_M1 | MOF-ZTN [Zn4(TRZ)4(2,6-NDC)2] | M1 |  | Zn-triazole pillared-layer MOF | MOF-ZTN | Zn | naphthalene-1,4-dicarboxylic acid; 1,2,4-triazole | 1 | 1 | 0 | 0 | 1 | 0 | 0 | 0 | 0 | 0 |  |  | 0 |  | 0 | No |  |  | 151.3 | 0.071 | 1.6 |  |  |  |  | solvothermal | DMF | Zn(NO3)2.6H2O | naphthalene-1,4-dicarboxylic acid | F1 |  |  | 150 | 72 | 未报告吸附后 PXRD/XRD 对比 | 未报告金属浸出测试 | 未报告水稳定性或循环稳定性证据 | E:\mzh3\所有正文和附件\mof_digitized_model_rows上_PbII_整理.xlsx | P0132 | 10.1016/j.micromeso.2025.113780 | 1 | isotherm | 283 | 0.5 | 228.5714 | 742 | 600 | 717.2414 |  |  |  | 6 | 700.885 | 等温线 | Efficient adsorptive separation of Pb(II) via Zn-triazole metal-organic framework | P0132 | Single MOF
P0043 | P0043_M1 | MOF-ZTN [Zn4(TRZ)4(2,6-NDC)2] | M1 |  | Zn-triazole pillared-layer MOF | MOF-ZTN | Zn | naphthalene-1,4-dicarboxylic acid; 1,2,4-triazole | 1 | 1 | 0 | 0 | 1 | 0 | 0 | 0 | 0 | 0 |  |  | 0 |  | 0 | No |  |  | 151.3 | 0.071 | 1.6 |  |  |  |  | solvothermal | DMF | Zn(NO3)2.6H2O | naphthalene-1,4-dicarboxylic acid | F1 |  |  | 150 | 72 | 未报告吸附后 PXRD/XRD 对比 | 未报告金属浸出测试 | 未报告水稳定性或循环稳定性证据 | E:\mzh3\所有正文和附件\mof_digitized_model_rows上_PbII_整理.xlsx | P0132 | 10.1016/j.micromeso.2025.113780 | 1 | isotherm | 283 | 0.5 | 418.3288 | 764 | 600 | 717.2414 |  |  |  | 6 | 700.885 | 等温线 | Efficient adsorptive separation of Pb(II) via Zn-triazole metal-organic framework | P0132 | Single MOF
P0043 | P0043_M1 | MOF-ZTN [Zn4(TRZ)4(2,6-NDC)2] | M1 |  | Zn-triazole pillared-layer MOF | MOF-ZTN | Zn | naphthalene-1,4-dicarboxylic acid; 1,2,4-triazole | 1 | 1 | 0 | 0 | 1 | 0 | 0 | 0 | 0 | 0 |  |  | 0 |  | 0 | No |  |  | 151.3 | 0.071 | 1.6 |  |  |  |  | solvothermal | DMF | Zn(NO3)2.6H2O | naphthalene-1,4-dicarboxylic acid | F1 |  |  | 150 | 72 | 未报告吸附后 PXRD/XRD 对比 | 未报告金属浸出测试 | 未报告水稳定性或循环稳定性证据 | E:\mzh3\所有正文和附件\mof_digitized_model_rows上_PbII_整理.xlsx | P0132 | 10.1016/j.micromeso.2025.113780 | 1 | isotherm | 313 | 0.5 | 1.078167 | 396 | 600 | 717.2414 |  |  |  | 6 | 700.885 | 等温线 | Efficient adsorptive separation of Pb(II) via Zn-triazole metal-organic framework | P0132 | Single MOF
P0043 | P0043_M1 | MOF-ZTN [Zn4(TRZ)4(2,6-NDC)2] | M1 |  | Zn-triazole pillared-layer MOF | MOF-ZTN | Zn | naphthalene-1,4-dicarboxylic acid; 1,2,4-triazole | 1 | 1 | 0 | 0 | 1 | 0 | 0 | 0 | 0 | 0 |  |  | 0 |  | 0 | No |  |  | 151.3 | 0.071 | 1.6 |  |  |  |  | solvothermal | DMF | Zn(NO3)2.6H2O | naphthalene-1,4-dicarboxylic acid | F1 |  |  | 150 | 72 | 未报告吸附后 PXRD/XRD 对比 | 未报告金属浸出测试 | 未报告水稳定性或循环稳定性证据 | E:\mzh3\所有正文和附件\mof_digitized_model_rows上_PbII_整理.xlsx | P0132 | 10.1016/j.micromeso.2025.113780 | 1 | isotherm | 313 | 0.5 | 4.312668 | 592 | 600 | 717.2414 |  |  |  | 6 | 700.885 | 等温线 | Efficient adsorptive separation of Pb(II) via Zn-triazole metal-organic framework | P0132 | Single MOF
P0043 | P0043_M1 | MOF-ZTN [Zn4(TRZ)4(2,6-NDC)2] | M1 |  | Zn-triazole pillared-layer MOF | MOF-ZTN | Zn | naphthalene-1,4-dicarboxylic acid; 1,2,4-triazole | 1 | 1 | 0 | 0 | 1 | 0 | 0 | 0 | 0 | 0 |  |  | 0 |  | 0 | No |  |  | 151.3 | 0.071 | 1.6 |  |  |  |  | solvothermal | DMF | Zn(NO3)2.6H2O | naphthalene-1,4-dicarboxylic acid | F1 |  |  | 150 | 72 | 未报告吸附后 PXRD/XRD 对比 | 未报告金属浸出测试 | 未报告水稳定性或循环稳定性证据 | E:\mzh3\所有正文和附件\mof_digitized_model_rows上_PbII_整理.xlsx | P0132 | 10.1016/j.micromeso.2025.113780 | 1 | isotherm | 313 | 0.5 | 36.65768 | 724 | 600 | 717.2414 |  |  |  | 6 | 700.885 | 等温线 | Efficient adsorptive separation of Pb(II) via Zn-triazole metal-organic framework | P0132 | Single MOF
P0043 | P0043_M1 | MOF-ZTN [Zn4(TRZ)4(2,6-NDC)2] | M1 |  | Zn-triazole pillared-layer MOF | MOF-ZTN | Zn | naphthalene-1,4-dicarboxylic acid; 1,2,4-triazole | 1 | 1 | 0 | 0 | 1 | 0 | 0 | 0 | 0 | 0 |  |  | 0 |  | 0 | No |  |  | 151.3 | 0.071 | 1.6 |  |  |  |  | solvothermal | DMF | Zn(NO3)2.6H2O | naphthalene-1,4-dicarboxylic acid | F1 |  |  | 150 | 72 | 未报告吸附后 PXRD/XRD 对比 | 未报告金属浸出测试 | 未报告水稳定性或循环稳定性证据 | E:\mzh3\所有正文和附件\mof_digitized_model_rows上_PbII_整理.xlsx | P0132 | 10.1016/j.micromeso.2025.113780 | 1 | isotherm | 313 | 0.5 | 219.9461 | 762 | 600 | 717.2414 |  |  |  | 6 | 700.885 | 等温线 | Efficient adsorptive separation of Pb(II) via Zn-triazole metal-organic framework | P0132 | Single MOF
P0043 | P0043_M1 | MOF-ZTN [Zn4(TRZ)4(2,6-NDC)2] | M1 |  | Zn-triazole pillared-layer MOF | MOF-ZTN | Zn | naphthalene-1,4-dicarboxylic acid; 1,2,4-triazole | 1 | 1 | 0 | 0 | 1 | 0 | 0 | 0 | 0 | 0 |  |  | 0 |  | 0 | No |  |  | 151.3 | 0.071 | 1.6 |  |  |  |  | solvothermal | DMF | Zn(NO3)2.6H2O | naphthalene-1,4-dicarboxylic acid | F1 |  |  | 150 | 72 | 未报告吸附后 PXRD/XRD 对比 | 未报告金属浸出测试 | 未报告水稳定性或循环稳定性证据 | E:\mzh3\所有正文和附件\mof_digitized_model_rows上_PbII_整理.xlsx | P0132 | 10.1016/j.micromeso.2025.113780 | 1 | isotherm | 313 | 0.5 | 406.469 | 792 | 600 | 717.2414 |  |  |  | 6 | 700.885 | 等温线 | Efficient adsorptive separation of Pb(II) via Zn-triazole metal-organic framework | P0132 | Single MOF
P0043 | P0043_M1 | MOF-ZTN [Zn4(TRZ)4(2,6-NDC)2] | M1 |  | Zn-triazole pillared-layer MOF | MOF-ZTN | Zn | naphthalene-1,4-dicarboxylic acid; 1,2,4-triazole | 1 | 1 | 0 | 0 | 1 | 0 | 0 | 0 | 0 | 0 |  |  | 0 |  | 0 | No |  |  | 151.3 | 0.071 | 1.6 |  |  |  |  | solvothermal | DMF | Zn(NO3)2.6H2O | naphthalene-1,4-dicarboxylic acid | F1 |  |  | 150 | 72 | 未报告吸附后 PXRD/XRD 对比 | 未报告金属浸出测试 | 未报告水稳定性或循环稳定性证据 | E:\mzh3\所有正文和附件\mof_digitized_model_rows上_PbII_整理.xlsx | P0132 | 10.1016/j.micromeso.2025.113780 | 1 | isotherm | 298 | 0.5 | 1 | 717.4515 | 600 | 717.2414 |  |  |  | 6 | 700.885 | 等温线 | Efficient adsorptive separation of Pb(II) via Zn-triazole metal-organic framework | P0132 | Single MOF
P0043 | P0043_M1 | MOF-ZTN [Zn4(TRZ)4(2,6-NDC)2] | M1 |  | Zn-triazole pillared-layer MOF | MOF-ZTN | Zn | naphthalene-1,4-dicarboxylic acid; 1,2,4-triazole | 1 | 1 | 0 | 0 | 1 | 0 | 0 | 0 | 0 | 0 |  |  | 0 |  | 0 | No |  |  | 151.3 | 0.071 | 1.6 |  |  |  |  | solvothermal | DMF | Zn(NO3)2.6H2O | naphthalene-1,4-dicarboxylic acid | F1 |  |  | 150 | 72 | 未报告吸附后 PXRD/XRD 对比 | 未报告金属浸出测试 | 未报告水稳定性或循环稳定性证据 | E:\mzh3\所有正文和附件\mof_digitized_model_rows上_PbII_整理.xlsx | P0132 | 10.1016/j.micromeso.2025.113780 | 1 | isotherm | 298 | 0.5 | 2 | 672.8532 | 600 | 717.2414 |  |  |  | 6 | 700.885 | 等温线 | Efficient adsorptive separation of Pb(II) via Zn-triazole metal-organic framework | P0132 | Single MOF
P0043 | P0043_M1 | MOF-ZTN [Zn4(TRZ)4(2,6-NDC)2] | M1 |  | Zn-triazole pillared-layer MOF | MOF-ZTN | Zn | naphthalene-1,4-dicarboxylic acid; 1,2,4-triazole | 1 | 1 | 0 | 0 | 1 | 0 | 0 | 0 | 0 | 0 |  |  | 0 |  | 0 | No |  |  | 151.3 | 0.071 | 1.6 |  |  |  |  | solvothermal | DMF | Zn(NO3)2.6H2O | naphthalene-1,4-dicarboxylic acid | F1 |  |  | 150 | 72 | 未报告吸附后 PXRD/XRD 对比 | 未报告金属浸出测试 | 未报告水稳定性或循环稳定性证据 | E:\mzh3\所有正文和附件\mof_digitized_model_rows上_PbII_整理.xlsx | P0132 | 10.1016/j.micromeso.2025.113780 | 1 | isotherm | 298 | 0.5 | 3 | 608.8643 | 600 | 717.2414 |  |  |  | 6 | 700.885 | 等温线 | Efficient adsorptive separation of Pb(II) via Zn-triazole metal-organic framework | P0132 | Single MOF
P0043 | P0043_M1 | MOF-ZTN [Zn4(TRZ)4(2,6-NDC)2] | M1 |  | Zn-triazole pillared-layer MOF | MOF-ZTN | Zn | naphthalene-1,4-dicarboxylic acid; 1,2,4-triazole | 1 | 1 | 0 | 0 | 1 | 0 | 0 | 0 | 0 | 0 |  |  | 0 |  | 0 | No |  |  | 151.3 | 0.071 | 1.6 |  |  |  |  | solvothermal | DMF | Zn(NO3)2.6H2O | naphthalene-1,4-dicarboxylic acid | F1 |  |  | 150 | 72 | 未报告吸附后 PXRD/XRD 对比 | 未报告金属浸出测试 | 未报告水稳定性或循环稳定性证据 | E:\mzh3\所有正文和附件\mof_digitized_model_rows上_PbII_整理.xlsx | P0132 | 10.1016/j.micromeso.2025.113780 | 1 | isotherm | 298 | 0.5 | 4.010417 | 554.5706 | 600 | 717.2414 |  |  |  | 6 | 700.885 | 等温线 | Efficient adsorptive separation of Pb(II) via Zn-triazole metal-organic framework | P0132 | Single MOF
P0043 | P0043_M1 | MOF-ZTN [Zn4(TRZ)4(2,6-NDC)2] | M1 |  | Zn-triazole pillared-layer MOF | MOF-ZTN | Zn | naphthalene-1,4-dicarboxylic acid; 1,2,4-triazole | 1 | 1 | 0 | 0 | 1 | 0 | 0 | 0 | 0 | 0 |  |  | 0 |  | 0 | No |  |  | 151.3 | 0.071 | 1.6 |  |  |  |  | solvothermal | DMF | Zn(NO3)2.6H2O | naphthalene-1,4-dicarboxylic acid | F1 |  |  | 150 | 72 | 未报告吸附后 PXRD/XRD 对比 | 未报告金属浸出测试 | 未报告水稳定性或循环稳定性证据 | E:\mzh3\所有正文和附件\mof_digitized_model_rows上_PbII_整理.xlsx | P0132 | 10.1016/j.micromeso.2025.113780 | 1 | isotherm | 298 | 0.5 | 5 | 508.0332 | 600 | 717.2414 |  |  |  | 6 | 700.885 | 等温线 | Efficient adsorptive separation of Pb(II) via Zn-triazole metal-organic framework | P0132 | Single MOF
P0044 | P0044_M1 | UIO-66-TETA (UT-30) | M2 | T8 | post-functionalized MOF | UIO-66-NH2 | Zr | 2-aminoterephthalic acid | 1 | 1 | 0 | 0 | 1 | 1 | 0 | 0 | 0 | 1 | glutaraldehyde linker followed by triethylenetetramine condensation | triethylenetetramine | 0 |  | 0 | No | [6 empty] | thermal drying | 100 | 12 h | solvothermal then two-step post-functionalization | ethanol | ZrCl4 | 2-aminoterephthalic acid | F1;F4 |  | triethylenetetramine |  | 24 | 未报告吸附后 PXRD/XRD 对比 | 未报告金属浸出测试 | 循环再生：第5次容量/去除率保留75.8065%；未报告独立水稳定性、吸附后 PXRD 或金属浸出证据 | E:\mzh3\所有正文和附件\mof_digitized_model_rows上_PbII_整理.xlsx | P0134 | 10.1016/j.micromeso.2023.112632 | 1 | isotherm | 298 | 1 | 1.011338 | 15.38462 | 89.81096 | 439.6028 | 1 | 572.835 | 94.08602 |  |  | 等温线 | Efficient and selective removal of P b(2)+ from aqueous solutions by modified metal-organic frame materials | P0134 | Post-modified MOF
P0044 | P0044_M1 | UIO-66-TETA (UT-30) | M2 | T8 | post-functionalized MOF | UIO-66-NH2 | Zr | 2-aminoterephthalic acid | 1 | 1 | 0 | 0 | 1 | 1 | 0 | 0 | 0 | 1 | glutaraldehyde linker followed by triethylenetetramine condensation | triethylenetetramine | 0 |  | 0 | No | [6 empty] | thermal drying | 100 | 12 h | solvothermal then two-step post-functionalization | ethanol | ZrCl4 | 2-aminoterephthalic acid | F1;F4 |  | triethylenetetramine |  | 24 | 未报告吸附后 PXRD/XRD 对比 | 未报告金属浸出测试 | 循环再生：第5次容量/去除率保留75.8065%；未报告独立水稳定性、吸附后 PXRD 或金属浸出证据 | E:\mzh3\所有正文和附件\mof_digitized_model_rows上_PbII_整理.xlsx | P0134 | 10.1016/j.micromeso.2023.112632 | 1 | isotherm | 298 | 1 | 1.997732 | 76.92308 | 89.81096 | 439.6028 | 1 | 572.835 | 94.08602 |  |  | 等温线 | Efficient and selective removal of P b(2)+ from aqueous solutions by modified metal-organic frame materials | P0134 | Post-modified MOF
P0044 | P0044_M1 | UIO-66-TETA (UT-30) | M2 | T8 | post-functionalized MOF | UIO-66-NH2 | Zr | 2-aminoterephthalic acid | 1 | 1 | 0 | 0 | 1 | 1 | 0 | 0 | 0 | 1 | glutaraldehyde linker followed by triethylenetetramine condensation | triethylenetetramine | 0 |  | 0 | No | [6 empty] | thermal drying | 100 | 12 h | solvothermal then two-step post-functionalization | ethanol | ZrCl4 | 2-aminoterephthalic acid | F1;F4 |  | triethylenetetramine |  | 24 | 未报告吸附后 PXRD/XRD 对比 | 未报告金属浸出测试 | 循环再生：第5次容量/去除率保留75.8065%；未报告独立水稳定性、吸附后 PXRD 或金属浸出证据 | E:\mzh3\所有正文和附件\mof_digitized_model_rows上_PbII_整理.xlsx | P0134 | 10.1016/j.micromeso.2023.112632 | 1 | isotherm | 298 | 1 | 2.995465 | 378.2051 | 89.81096 | 439.6028 | 1 | 572.835 | 94.08602 |  |  | 等温线 | Efficient and selective removal of P b(2)+ from aqueous solutions by modified metal-organic frame materials | P0134 | Post-modified MOF
P0044 | P0044_M1 | UIO-66-TETA (UT-30) | M2 | T8 | post-functionalized MOF | UIO-66-NH2 | Zr | 2-aminoterephthalic acid | 1 | 1 | 0 | 0 | 1 | 1 | 0 | 0 | 0 | 1 | glutaraldehyde linker followed by triethylenetetramine condensation | triethylenetetramine | 0 |  | 0 | No | [6 empty] | thermal drying | 100 | 12 h | solvothermal then two-step post-functionalization | ethanol | ZrCl4 | 2-aminoterephthalic acid | F1;F4 |  | triethylenetetramine |  | 24 | 未报告吸附后 PXRD/XRD 对比 | 未报告金属浸出测试 | 循环再生：第5次容量/去除率保留75.8065%；未报告独立水稳定性、吸附后 PXRD 或金属浸出证据 | E:\mzh3\所有正文和附件\mof_digitized_model_rows上_PbII_整理.xlsx | P0134 | 10.1016/j.micromeso.2023.112632 | 1 | isotherm | 298 | 1 | 3.993197 | 425.641 | 89.81096 | 439.6028 | 1 | 572.835 | 94.08602 |  |  | 等温线 | Efficient and selective removal of P b(2)+ from aqueous solutions by modified metal-organic frame materials | P0134 | Post-modified MOF
P0044 | P0044_M1 | UIO-66-TETA (UT-30) | M2 | T8 | post-functionalized MOF | UIO-66-NH2 | Zr | 2-aminoterephthalic acid | 1 | 1 | 0 | 0 | 1 | 1 | 0 | 0 | 0 | 1 | glutaraldehyde linker followed by triethylenetetramine condensation | triethylenetetramine | 0 |  | 0 | No | [6 empty] | thermal drying | 100 | 12 h | solvothermal then two-step post-functionalization | ethanol | ZrCl4 | 2-aminoterephthalic acid | F1;F4 |  | triethylenetetramine |  | 24 | 未报告吸附后 PXRD/XRD 对比 | 未报告金属浸出测试 | 循环再生：第5次容量/去除率保留75.8065%；未报告独立水稳定性、吸附后 PXRD 或金属浸出证据 | E:\mzh3\所有正文和附件\mof_digitized_model_rows上_PbII_整理.xlsx | P0134 | 10.1016/j.micromeso.2023.112632 | 1 | isotherm | 298 | 1 | 5.002268 | 429.4872 | 89.81096 | 439.6028 | 1 | 572.835 | 94.08602 |  |  | 等温线 | Efficient and selective removal of P b(2)+ from aqueous solutions by modified metal-organic frame materials | P0134 | Post-modified MOF
P0044 | P0044_M1 | UIO-66-TETA (UT-30) | M2 | T8 | post-functionalized MOF | UIO-66-NH2 | Zr | 2-aminoterephthalic acid | 1 | 1 | 0 | 0 | 1 | 1 | 0 | 0 | 0 | 1 | glutaraldehyde linker followed by triethylenetetramine condensation | triethylenetetramine | 0 |  | 0 | No | [6 empty] | thermal drying | 100 | 12 h | solvothermal then two-step post-functionalization | ethanol | ZrCl4 | 2-aminoterephthalic acid | F1;F4 |  | triethylenetetramine |  | 24 | 未报告吸附后 PXRD/XRD 对比 | 未报告金属浸出测试 | 循环再生：第5次容量/去除率保留75.8065%；未报告独立水稳定性、吸附后 PXRD 或金属浸出证据 | E:\mzh3\所有正文和附件\mof_digitized_model_rows上_PbII_整理.xlsx | P0134 | 10.1016/j.micromeso.2023.112632 | 1 | isotherm | 298 | 1 | 6 | 437.1795 | 89.81096 | 439.6028 | 1 | 572.835 | 94.08602 |  |  | 等温线 | Efficient and selective removal of P b(2)+ from aqueous solutions by modified metal-organic frame materials | P0134 | Post-modified MOF
P0044 | P0044_M1 | UIO-66-TETA (UT-30) | M2 | T8 | post-functionalized MOF | UIO-66-NH2 | Zr | 2-aminoterephthalic acid | 1 | 1 | 0 | 0 | 1 | 1 | 0 | 0 | 0 | 1 | glutaraldehyde linker followed by triethylenetetramine condensation | triethylenetetramine | 0 |  | 0 | No | [6 empty] | thermal drying | 100 | 12 h | solvothermal then two-step post-functionalization | ethanol | ZrCl4 | 2-aminoterephthalic acid | F1;F4 |  | triethylenetetramine |  | 24 | 未报告吸附后 PXRD/XRD 对比 | 未报告金属浸出测试 | 循环再生：第5次容量/去除率保留75.8065%；未报告独立水稳定性、吸附后 PXRD 或金属浸出证据 | E:\mzh3\所有正文和附件\mof_digitized_model_rows上_PbII_整理.xlsx | P0134 | 10.1016/j.micromeso.2023.112632 | 1 | isotherm | 288 | 1 | 8.02139 | 99.33555 | 89.81096 | 439.6028 | 1 | 572.835 | 94.08602 |  |  | 等温线 | Efficient and selective removal of P b(2)+ from aqueous solutions by modified metal-organic frame materials | P0134 | Post-modified MOF
P0044 | P0044_M1 | UIO-66-TETA (UT-30) | M2 | T8 | post-functionalized MOF | UIO-66-NH2 | Zr | 2-aminoterephthalic acid | 1 | 1 | 0 | 0 | 1 | 1 | 0 | 0 | 0 | 1 | glutaraldehyde linker followed by triethylenetetramine condensation | triethylenetetramine | 0 |  | 0 | No | [6 empty] | thermal drying | 100 | 12 h | solvothermal then two-step post-functionalization | ethanol | ZrCl4 | 2-aminoterephthalic acid | F1;F4 |  | triethylenetetramine |  | 24 | 未报告吸附后 PXRD/XRD 对比 | 未报告金属浸出测试 | 循环再生：第5次容量/去除率保留75.8065%；未报告独立水稳定性、吸附后 PXRD 或金属浸出证据 | E:\mzh3\所有正文和附件\mof_digitized_model_rows上_PbII_整理.xlsx | P0134 | 10.1016/j.micromeso.2023.112632 | 1 | isotherm | 288 | 1 | 22.79412 | 278.5714 | 89.81096 | 439.6028 | 1 | 572.835 | 94.08602 |  |  | 等温线 | Efficient and selective removal of P b(2)+ from aqueous solutions by modified metal-organic frame materials | P0134 | Post-modified MOF
P0044 | P0044_M1 | UIO-66-TETA (UT-30) | M2 | T8 | post-functionalized MOF | UIO-66-NH2 | Zr | 2-aminoterephthalic acid | 1 | 1 | 0 | 0 | 1 | 1 | 0 | 0 | 0 | 1 | glutaraldehyde linker followed by triethylenetetramine condensation | triethylenetetramine | 0 |  | 0 | No | [6 empty] | thermal drying | 100 | 12 h | solvothermal then two-step post-functionalization | ethanol | ZrCl4 | 2-aminoterephthalic acid | F1;F4 |  | triethylenetetramine |  | 24 | 未报告吸附后 PXRD/XRD 对比 | 未报告金属浸出测试 | 循环再生：第5次容量/去除率保留75.8065%；未报告独立水稳定性、吸附后 PXRD 或金属浸出证据 | E:\mzh3\所有正文和附件\mof_digitized_model_rows上_PbII_整理.xlsx | P0134 | 10.1016/j.micromeso.2023.112632 | 1 | isotherm | 288 | 1 | 65.37433 | 438.3721 | 89.81096 | 439.6028 | 1 | 572.835 | 94.08602 |  |  | 等温线 | Efficient and selective removal of P b(2)+ from aqueous solutions by modified metal-organic frame materials | P0134 | Post-modified MOF
P0044 | P0044_M1 | UIO-66-TETA (UT-30) | M2 | T8 | post-functionalized MOF | UIO-66-NH2 | Zr | 2-aminoterephthalic acid | 1 | 1 | 0 | 0 | 1 | 1 | 0 | 0 | 0 | 1 | glutaraldehyde linker followed by triethylenetetramine condensation | triethylenetetramine | 0 |  | 0 | No | [6 empty] | thermal drying | 100 | 12 h | solvothermal then two-step post-functionalization | ethanol | ZrCl4 | 2-aminoterephthalic acid | F1;F4 |  | triethylenetetramine |  | 24 | 未报告吸附后 PXRD/XRD 对比 | 未报告金属浸出测试 | 循环再生：第5次容量/去除率保留75.8065%；未报告独立水稳定性、吸附后 PXRD 或金属浸出证据 | E:\mzh3\所有正文和附件\mof_digitized_model_rows上_PbII_整理.xlsx | P0134 | 10.1016/j.micromeso.2023.112632 | 1 | isotherm | 288 | 1 | 123.5963 | 479.402 | 89.81096 | 439.6028 | 1 | 572.835 | 94.08602 |  |  | 等温线 | Efficient and selective removal of P b(2)+ from aqueous solutions by modified metal-organic frame materials | P0134 | Post-modified MOF
P0044 | P0044_M1 | UIO-66-TETA (UT-30) | M2 | T8 | post-functionalized MOF | UIO-66-NH2 | Zr | 2-aminoterephthalic acid | 1 | 1 | 0 | 0 | 1 | 1 | 0 | 0 | 0 | 1 | glutaraldehyde linker followed by triethylenetetramine condensation | triethylenetetramine | 0 |  | 0 | No | [6 empty] | thermal drying | 100 | 12 h | solvothermal then two-step post-functionalization | ethanol | ZrCl4 | 2-aminoterephthalic acid | F1;F4 |  | triethylenetetramine |  | 24 | 未报告吸附后 PXRD/XRD 对比 | 未报告金属浸出测试 | 循环再生：第5次容量/去除率保留75.8065%；未报告独立水稳定性、吸附后 PXRD 或金属浸出证据 | E:\mzh3\所有正文和附件\mof_digitized_model_rows上_PbII_整理.xlsx | P0134 | 10.1016/j.micromeso.2023.112632 | 1 | isotherm | 288 | 1 | 264.3717 | 539.8671 | 89.81096 | 439.6028 | 1 | 572.835 | 94.08602 |  |  | 等温线 | Efficient and selective removal of P b(2)+ from aqueous solutions by modified metal-organic frame materials | P0134 | Post-modified MOF
P0044 | P0044_M1 | UIO-66-TETA (UT-30) | M2 | T8 | post-functionalized MOF | UIO-66-NH2 | Zr | 2-aminoterephthalic acid | 1 | 1 | 0 | 0 | 1 | 1 | 0 | 0 | 0 | 1 | glutaraldehyde linker followed by triethylenetetramine condensation | triethylenetetramine | 0 |  | 0 | No | [6 empty] | thermal drying | 100 | 12 h | solvothermal then two-step post-functionalization | ethanol | ZrCl4 | 2-aminoterephthalic acid | F1;F4 |  | triethylenetetramine |  | 24 | 未报告吸附后 PXRD/XRD 对比 | 未报告金属浸出测试 | 循环再生：第5次容量/去除率保留75.8065%；未报告独立水稳定性、吸附后 PXRD 或金属浸出证据 | E:\mzh3\所有正文和附件\mof_digitized_model_rows上_PbII_整理.xlsx | P0134 | 10.1016/j.micromeso.2023.112632 | 1 | isotherm | 298 | 1 | 6.283422 | 97.75193 | 89.81096 | 439.6028 | 1 | 572.835 | 94.08602 |  |  | 等温线 | Efficient and selective removal of P b(2)+ from aqueous solutions by modified metal-organic frame materials | P0134 | Post-modified MOF
P0044 | P0044_M1 | UIO-66-TETA (UT-30) | M2 | T8 | post-functionalized MOF | UIO-66-NH2 | Zr | 2-aminoterephthalic acid | 1 | 1 | 0 | 0 | 1 | 1 | 0 | 0 | 0 | 1 | glutaraldehyde linker followed by triethylenetetramine condensation | triethylenetetramine | 0 |  | 0 | No | [6 empty] | thermal drying | 100 | 12 h | solvothermal then two-step post-functionalization | ethanol | ZrCl4 | 2-aminoterephthalic acid | F1;F4 |  | triethylenetetramine |  | 24 | 未报告吸附后 PXRD/XRD 对比 | 未报告金属浸出测试 | 循环再生：第5次容量/去除率保留75.8065%；未报告独立水稳定性、吸附后 PXRD 或金属浸出证据 | E:\mzh3\所有正文和附件\mof_digitized_model_rows上_PbII_整理.xlsx | P0134 | 10.1016/j.micromeso.2023.112632 | 1 | isotherm | 298 | 1 | 19.31818 | 281.3067 | 89.81096 | 439.6028 | 1 | 572.835 | 94.08602 |  |  | 等温线 | Efficient and selective removal of P b(2)+ from aqueous solutions by modified metal-organic frame materials | P0134 | Post-modified MOF
P0044 | P0044_M1 | UIO-66-TETA (UT-30) | M2 | T8 | post-functionalized MOF | UIO-66-NH2 | Zr | 2-aminoterephthalic acid | 1 | 1 | 0 | 0 | 1 | 1 | 0 | 0 | 0 | 1 | glutaraldehyde linker followed by triethylenetetramine condensation | triethylenetetramine | 0 |  | 0 | No | [6 empty] | thermal drying | 100 | 12 h | solvothermal then two-step post-functionalization | ethanol | ZrCl4 | 2-aminoterephthalic acid | F1;F4 |  | triethylenetetramine |  | 24 | 未报告吸附后 PXRD/XRD 对比 | 未报告金属浸出测试 | 循环再生：第5次容量/去除率保留75.8065%；未报告独立水稳定性、吸附后 PXRD 或金属浸出证据 | E:\mzh3\所有正文和附件\mof_digitized_model_rows上_PbII_整理.xlsx | P0134 | 10.1016/j.micromeso.2023.112632 | 1 | isotherm | 298 | 1 | 54.94652 | 447.5858 | 89.81096 | 439.6028 | 1 | 572.835 | 94.08602 |  |  | 等温线 | Efficient and selective removal of P b(2)+ from aqueous solutions by modified metal-organic frame materials | P0134 | Post-modified MOF
P0044 | P0044_M1 | UIO-66-TETA (UT-30) | M2 | T8 | post-functionalized MOF | UIO-66-NH2 | Zr | 2-aminoterephthalic acid | 1 | 1 | 0 | 0 | 1 | 1 | 0 | 0 | 0 | 1 | glutaraldehyde linker followed by triethylenetetramine condensation | triethylenetetramine | 0 |  | 0 | No | [6 empty] | thermal drying | 100 | 12 h | solvothermal then two-step post-functionalization | ethanol | ZrCl4 | 2-aminoterephthalic acid | F1;F4 |  | triethylenetetramine |  | 24 | 未报告吸附后 PXRD/XRD 对比 | 未报告金属浸出测试 | 循环再生：第5次容量/去除率保留75.8065%；未报告独立水稳定性、吸附后 PXRD 或金属浸出证据 | E:\mzh3\所有正文和附件\mof_digitized_model_rows上_PbII_整理.xlsx | P0134 | 10.1016/j.micromeso.2023.112632 | 1 | isotherm | 298 | 1 | 91.44385 | 510.2104 | 89.81096 | 439.6028 | 1 | 572.835 | 94.08602 |  |  | 等温线 | Efficient and selective removal of P b(2)+ from aqueous solutions by modified metal-organic frame materials | P0134 | Post-modified MOF
P0044 | P0044_M1 | UIO-66-TETA (UT-30) | M2 | T8 | post-functionalized MOF | UIO-66-NH2 | Zr | 2-aminoterephthalic acid | 1 | 1 | 0 | 0 | 1 | 1 | 0 | 0 | 0 | 1 | glutaraldehyde linker followed by triethylenetetramine condensation | triethylenetetramine | 0 |  | 0 | No | [6 empty] | thermal drying | 100 | 12 h | solvothermal then two-step post-functionalization | ethanol | ZrCl4 | 2-aminoterephthalic acid | F1;F4 |  | triethylenetetramine |  | 24 | 未报告吸附后 PXRD/XRD 对比 | 未报告金属浸出测试 | 循环再生：第5次容量/去除率保留75.8065%；未报告独立水稳定性、吸附后 PXRD 或金属浸出证据 | E:\mzh3\所有正文和附件\mof_digitized_model_rows上_PbII_整理.xlsx | P0134 | 10.1016/j.micromeso.2023.112632 | 1 | isotherm | 298 | 1 | 229.6123 | 572.835 | 89.81096 | 439.6028 | 1 | 572.835 | 94.08602 |  |  | 等温线 | Efficient and selective removal of P b(2)+ from aqueous solutions by modified metal-organic frame materials | P0134 | Post-modified MOF
P0044 | P0044_M1 | UIO-66-TETA (UT-30) | M2 | T8 | post-functionalized MOF | UIO-66-NH2 | Zr | 2-aminoterephthalic acid | 1 | 1 | 0 | 0 | 1 | 1 | 0 | 0 | 0 | 1 | glutaraldehyde linker followed by triethylenetetramine condensation | triethylenetetramine | 0 |  | 0 | No | [6 empty] | thermal drying | 100 | 12 h | solvothermal then two-step post-functionalization | ethanol | ZrCl4 | 2-aminoterephthalic acid | F1;F4 |  | triethylenetetramine |  | 24 | 未报告吸附后 PXRD/XRD 对比 | 未报告金属浸出测试 | 循环再生：第5次容量/去除率保留75.8065%；未报告独立水稳定性、吸附后 PXRD 或金属浸出证据 | E:\mzh3\所有正文和附件\mof_digitized_model_rows上_PbII_整理.xlsx | P0134 | 10.1016/j.micromeso.2023.112632 | 1 | isotherm | 308 | 1 | 8.890374 | 192.7685 | 89.81096 | 439.6028 | 1 | 572.835 | 94.08602 |  |  | 等温线 | Efficient and selective removal of P b(2)+ from aqueous solutions by modified metal-organic frame materials | P0134 | Post-modified MOF
P0044 | P0044_M1 | UIO-66-TETA (UT-30) | M2 | T8 | post-functionalized MOF | UIO-66-NH2 | Zr | 2-aminoterephthalic acid | 1 | 1 | 0 | 0 | 1 | 1 | 0 | 0 | 0 | 1 | glutaraldehyde linker followed by triethylenetetramine condensation | triethylenetetramine | 0 |  | 0 | No | [6 empty] | thermal drying | 100 | 12 h | solvothermal then two-step post-functionalization | ethanol | ZrCl4 | 2-aminoterephthalic acid | F1;F4 |  | triethylenetetramine |  | 24 | 未报告吸附后 PXRD/XRD 对比 | 未报告金属浸出测试 | 循环再生：第5次容量/去除率保留75.8065%；未报告独立水稳定性、吸附后 PXRD 或金属浸出证据 | E:\mzh3\所有正文和附件\mof_digitized_model_rows上_PbII_整理.xlsx | P0134 | 10.1016/j.micromeso.2023.112632 | 1 | isotherm | 308 | 1 | 27.13904 | 376.3234 | 89.81096 | 439.6028 | 1 | 572.835 | 94.08602 |  |  | 等温线 | Efficient and selective removal of P b(2)+ from aqueous solutions by modified metal-organic frame materials | P0134 | Post-modified MOF
P0044 | P0044_M1 | UIO-66-TETA (UT-30) | M2 | T8 | post-functionalized MOF | UIO-66-NH2 | Zr | 2-aminoterephthalic acid | 1 | 1 | 0 | 0 | 1 | 1 | 0 | 0 | 0 | 1 | glutaraldehyde linker followed by triethylenetetramine condensation | triethylenetetramine | 0 |  | 0 | No | [6 empty] | thermal drying | 100 | 12 h | solvothermal then two-step post-functionalization | ethanol | ZrCl4 | 2-aminoterephthalic acid | F1;F4 |  | triethylenetetramine |  | 24 | 未报告吸附后 PXRD/XRD 对比 | 未报告金属浸出测试 | 循环再生：第5次容量/去除率保留75.8065%；未报告独立水稳定性、吸附后 PXRD 或金属浸出证据 | E:\mzh3\所有正文和附件\mof_digitized_model_rows上_PbII_整理.xlsx | P0134 | 10.1016/j.micromeso.2023.112632 | 1 | isotherm | 308 | 1 | 44.51872 | 456.2237 | 89.81096 | 439.6028 | 1 | 572.835 | 94.08602 |  |  | 等温线 | Efficient and selective removal of P b(2)+ from aqueous solutions by modified metal-organic frame materials | P0134 | Post-modified MOF
P0044 | P0044_M1 | UIO-66-TETA (UT-30) | M2 | T8 | post-functionalized MOF | UIO-66-NH2 | Zr | 2-aminoterephthalic acid | 1 | 1 | 0 | 0 | 1 | 1 | 0 | 0 | 0 | 1 | glutaraldehyde linker followed by triethylenetetramine condensation | triethylenetetramine | 0 |  | 0 | No | [6 empty] | thermal drying | 100 | 12 h | solvothermal then two-step post-functionalization | ethanol | ZrCl4 | 2-aminoterephthalic acid | F1;F4 |  | triethylenetetramine |  | 24 | 未报告吸附后 PXRD/XRD 对比 | 未报告金属浸出测试 | 循环再生：第5次容量/去除率保留75.8065%；未报告独立水稳定性、吸附后 PXRD 或金属浸出证据 | E:\mzh3\所有正文和附件\mof_digitized_model_rows上_PbII_整理.xlsx | P0134 | 10.1016/j.micromeso.2023.112632 | 1 | isotherm | 308 | 1 | 74.06417 | 527.4861 | 89.81096 | 439.6028 | 1 | 572.835 | 94.08602 |  |  | 等温线 | Efficient and selective removal of P b(2)+ from aqueous solutions by modified metal-organic frame materials | P0134 | Post-modified MOF
P0044 | P0044_M1 | UIO-66-TETA (UT-30) | M2 | T8 | post-functionalized MOF | UIO-66-NH2 | Zr | 2-aminoterephthalic acid | 1 | 1 | 0 | 0 | 1 | 1 | 0 | 0 | 0 | 1 | glutaraldehyde linker followed by triethylenetetramine condensation | triethylenetetramine | 0 |  | 0 | No | [6 empty] | thermal drying | 100 | 12 h | solvothermal then two-step post-functionalization | ethanol | ZrCl4 | 2-aminoterephthalic acid | F1;F4 |  | triethylenetetramine |  | 24 | 未报告吸附后 PXRD/XRD 对比 | 未报告金属浸出测试 | 循环再生：第5次容量/去除率保留75.8065%；未报告独立水稳定性、吸附后 PXRD 或金属浸出证据 | E:\mzh3\所有正文和附件\mof_digitized_model_rows上_PbII_整理.xlsx | P0134 | 10.1016/j.micromeso.2023.112632 | 1 | isotherm | 308 | 1 | 211.3636 | 590.1107 | 89.81096 | 439.6028 | 1 | 572.835 | 94.08602 |  |  | 等温线 | Efficient and selective removal of P b(2)+ from aqueous solutions by modified metal-organic frame materials | P0134 | Post-modified MOF
P0045 | P0045_M1 | AMO-MOF | M2 | T8 | amidoxime-functionalized Zr-MOF | L-MOF | Zr | diaminomaleic acid; 5-formyl-2-hydroxybenzoic acid | 1 | 1 | 0 | 0 | 1 | 1 | 0 | 0 | 0 | 1 | hydroxylamine hydrolysis / amidoxime functionalization | hydroxylamine | 0 |  | 0 | No |  |  | 255.251 | 0.117 | 8.069 |  | vacuum activation; thermal drying | 60 | 24 h | ligand condensation, Zr-MOF formation, then amidoxime functionalization | water; methanol; ethanol | ZrCl4 | diaminomaleic acid; 2-Hydroxy-5-formylbenzoic acid | F1;F2;F4 |  | hydroxylamine | 81 | 24 | 未报告吸附后 PXRD/XRD 对比 | 未报告金属浸出测试 | 循环再生：第5次容量/去除率保留82.1656%；未报告独立水稳定性、吸附后 PXRD 或金属浸出证据 | E:\mzh3\所有正文和附件\mof_digitized_model_rows上_PbII_整理.xlsx | P0136 | 10.1016/j.jece.2023.109335 | 1 | ph | 298 | 1 | 345.5801 | 12.21558 | 300.7335 | 400.5199 | 1 | 458.7629 | 99.36306 | 1 | 12.21558 | pH | Efficient metal-organic framework adsorbents for removal of harmful heavy metal Pb(II) from solution: Activation energy and interaction mechanism | P0136 | Post-modified MOF
P0045 | P0045_M1 | AMO-MOF | M2 | T8 | amidoxime-functionalized Zr-MOF | L-MOF | Zr | diaminomaleic acid; 5-formyl-2-hydroxybenzoic acid | 1 | 1 | 0 | 0 | 1 | 1 | 0 | 0 | 0 | 1 | hydroxylamine hydrolysis / amidoxime functionalization | hydroxylamine | 0 |  | 0 | No |  |  | 255.251 | 0.117 | 8.069 |  | vacuum activation; thermal drying | 60 | 24 h | ligand condensation, Zr-MOF formation, then amidoxime functionalization | water; methanol; ethanol | ZrCl4 | diaminomaleic acid; 2-Hydroxy-5-formylbenzoic acid | F1;F2;F4 |  | hydroxylamine | 81 | 24 | 未报告吸附后 PXRD/XRD 对比 | 未报告金属浸出测试 | 循环再生：第5次容量/去除率保留82.1656%；未报告独立水稳定性、吸附后 PXRD 或金属浸出证据 | E:\mzh3\所有正文和附件\mof_digitized_model_rows上_PbII_整理.xlsx | P0136 | 10.1016/j.jece.2023.109335 | 1 | ph | 298 | 1 | 345.5801 | 23.07387 | 300.7335 | 400.5199 | 1 | 458.7629 | 99.36306 | 2 | 23.07387 | pH | Efficient metal-organic framework adsorbents for removal of harmful heavy metal Pb(II) from solution: Activation energy and interaction mechanism | P0136 | Post-modified MOF
P0045 | P0045_M1 | AMO-MOF | M2 | T8 | amidoxime-functionalized Zr-MOF | L-MOF | Zr | diaminomaleic acid; 5-formyl-2-hydroxybenzoic acid | 1 | 1 | 0 | 0 | 1 | 1 | 0 | 0 | 0 | 1 | hydroxylamine hydrolysis / amidoxime functionalization | hydroxylamine | 0 |  | 0 | No |  |  | 255.251 | 0.117 | 8.069 |  | vacuum activation; thermal drying | 60 | 24 h | ligand condensation, Zr-MOF formation, then amidoxime functionalization | water; methanol; ethanol | ZrCl4 | diaminomaleic acid; 2-Hydroxy-5-formylbenzoic acid | F1;F2;F4 |  | hydroxylamine | 81 | 24 | 未报告吸附后 PXRD/XRD 对比 | 未报告金属浸出测试 | 循环再生：第5次容量/去除率保留82.1656%；未报告独立水稳定性、吸附后 PXRD 或金属浸出证据 | E:\mzh3\所有正文和附件\mof_digitized_model_rows上_PbII_整理.xlsx | P0136 | 10.1016/j.jece.2023.109335 | 1 | ph | 298 | 1 | 345.5801 | 58.36333 | 300.7335 | 400.5199 | 1 | 458.7629 | 99.36306 | 3 | 58.36333 | pH | Efficient metal-organic framework adsorbents for removal of harmful heavy metal Pb(II) from solution: Activation energy and interaction mechanism | P0136 | Post-modified MOF
P0045 | P0045_M1 | AMO-MOF | M2 | T8 | amidoxime-functionalized Zr-MOF | L-MOF | Zr | diaminomaleic acid; 5-formyl-2-hydroxybenzoic acid | 1 | 1 | 0 | 0 | 1 | 1 | 0 | 0 | 0 | 1 | hydroxylamine hydrolysis / amidoxime functionalization | hydroxylamine | 0 |  | 0 | No |  |  | 255.251 | 0.117 | 8.069 |  | vacuum activation; thermal drying | 60 | 24 h | ligand condensation, Zr-MOF formation, then amidoxime functionalization | water; methanol; ethanol | ZrCl4 | diaminomaleic acid; 2-Hydroxy-5-formylbenzoic acid | F1;F2;F4 |  | hydroxylamine | 81 | 24 | 未报告吸附后 PXRD/XRD 对比 | 未报告金属浸出测试 | 循环再生：第5次容量/去除率保留82.1656%；未报告独立水稳定性、吸附后 PXRD 或金属浸出证据 | E:\mzh3\所有正文和附件\mof_digitized_model_rows上_PbII_整理.xlsx | P0136 | 10.1016/j.jece.2023.109335 | 1 | ph | 298 | 1 | 345.5801 | 458.7629 | 300.7335 | 400.5199 | 1 | 458.7629 | 99.36306 | 4 | 458.7629 | pH | Efficient metal-organic framework adsorbents for removal of harmful heavy metal Pb(II) from solution: Activation energy and interaction mechanism | P0136 | Post-modified MOF
P0045 | P0045_M1 | AMO-MOF | M2 | T8 | amidoxime-functionalized Zr-MOF | L-MOF | Zr | diaminomaleic acid; 5-formyl-2-hydroxybenzoic acid | 1 | 1 | 0 | 0 | 1 | 1 | 0 | 0 | 0 | 1 | hydroxylamine hydrolysis / amidoxime functionalization | hydroxylamine | 0 |  | 0 | No |  |  | 255.251 | 0.117 | 8.069 |  | vacuum activation; thermal drying | 60 | 24 h | ligand condensation, Zr-MOF formation, then amidoxime functionalization | water; methanol; ethanol | ZrCl4 | diaminomaleic acid; 2-Hydroxy-5-formylbenzoic acid | F1;F2;F4 |  | hydroxylamine | 81 | 24 | 未报告吸附后 PXRD/XRD 对比 | 未报告金属浸出测试 | 循环再生：第5次容量/去除率保留82.1656%；未报告独立水稳定性、吸附后 PXRD 或金属浸出证据 | E:\mzh3\所有正文和附件\mof_digitized_model_rows上_PbII_整理.xlsx | P0136 | 10.1016/j.jece.2023.109335 | 1 | ph | 298 | 1 | 345.5801 | 453.3337 | 300.7335 | 400.5199 | 1 | 458.7629 | 99.36306 | 5 | 453.3337 | pH | Efficient metal-organic framework adsorbents for removal of harmful heavy metal Pb(II) from solution: Activation energy and interaction mechanism | P0136 | Post-modified MOF
P0045 | P0045_M1 | AMO-MOF | M2 | T8 | amidoxime-functionalized Zr-MOF | L-MOF | Zr | diaminomaleic acid; 5-formyl-2-hydroxybenzoic acid | 1 | 1 | 0 | 0 | 1 | 1 | 0 | 0 | 0 | 1 | hydroxylamine hydrolysis / amidoxime functionalization | hydroxylamine | 0 |  | 0 | No |  |  | 255.251 | 0.117 | 8.069 |  | vacuum activation; thermal drying | 60 | 24 h | ligand condensation, Zr-MOF formation, then amidoxime functionalization | water; methanol; ethanol | ZrCl4 | diaminomaleic acid; 2-Hydroxy-5-formylbenzoic acid | F1;F2;F4 |  | hydroxylamine | 81 | 24 | 未报告吸附后 PXRD/XRD 对比 | 未报告金属浸出测试 | 循环再生：第5次容量/去除率保留82.1656%；未报告独立水稳定性、吸附后 PXRD 或金属浸出证据 | E:\mzh3\所有正文和附件\mof_digitized_model_rows上_PbII_整理.xlsx | P0136 | 10.1016/j.jece.2023.109335 | 1 | ph | 298 | 1 | 345.5801 | 456.0483 | 300.7335 | 400.5199 | 1 | 458.7629 | 99.36306 | 6 | 456.0483 | pH | Efficient metal-organic framework adsorbents for removal of harmful heavy metal Pb(II) from solution: Activation energy and interaction mechanism | P0136 | Post-modified MOF
P0045 | P0045_M1 | AMO-MOF | M2 | T8 | amidoxime-functionalized Zr-MOF | L-MOF | Zr | diaminomaleic acid; 5-formyl-2-hydroxybenzoic acid | 1 | 1 | 0 | 0 | 1 | 1 | 0 | 0 | 0 | 1 | hydroxylamine hydrolysis / amidoxime functionalization | hydroxylamine | 0 |  | 0 | No |  |  | 255.251 | 0.117 | 8.069 |  | vacuum activation; thermal drying | 60 | 24 h | ligand condensation, Zr-MOF formation, then amidoxime functionalization | water; methanol; ethanol | ZrCl4 | diaminomaleic acid; 2-Hydroxy-5-formylbenzoic acid | F1;F2;F4 |  | hydroxylamine | 81 | 24 | 未报告吸附后 PXRD/XRD 对比 | 未报告金属浸出测试 | 循环再生：第5次容量/去除率保留82.1656%；未报告独立水稳定性、吸附后 PXRD 或金属浸出证据 | E:\mzh3\所有正文和附件\mof_digitized_model_rows上_PbII_整理.xlsx | P0136 | 10.1016/j.jece.2023.109335 | 1 | isotherm | 318 | 1 | 3.729282 | 196.5865 | 300 | 337.5454 | 1 | 458.7629 | 99.36306 | 4 | 458.7629 | 等温线 | Efficient metal-organic framework adsorbents for removal of harmful heavy metal Pb(II) from solution: Activation energy and interaction mechanism | P0136 | Post-modified MOF
P0045 | P0045_M1 | AMO-MOF | M2 | T8 | amidoxime-functionalized Zr-MOF | L-MOF | Zr | diaminomaleic acid; 5-formyl-2-hydroxybenzoic acid | 1 | 1 | 0 | 0 | 1 | 1 | 0 | 0 | 0 | 1 | hydroxylamine hydrolysis / amidoxime functionalization | hydroxylamine | 0 |  | 0 | No |  |  | 255.251 | 0.117 | 8.069 |  | vacuum activation; thermal drying | 60 | 24 h | ligand condensation, Zr-MOF formation, then amidoxime functionalization | water; methanol; ethanol | ZrCl4 | diaminomaleic acid; 2-Hydroxy-5-formylbenzoic acid | F1;F2;F4 |  | hydroxylamine | 81 | 24 | 未报告吸附后 PXRD/XRD 对比 | 未报告金属浸出测试 | 循环再生：第5次容量/去除率保留82.1656%；未报告独立水稳定性、吸附后 PXRD 或金属浸出证据 | E:\mzh3\所有正文和附件\mof_digitized_model_rows上_PbII_整理.xlsx | P0136 | 10.1016/j.jece.2023.109335 | 1 | isotherm | 318 | 1 | 27.34807 | 270.8133 | 300 | 337.5454 | 1 | 458.7629 | 99.36306 | 4 | 458.7629 | 等温线 | Efficient metal-organic framework adsorbents for removal of harmful heavy metal Pb(II) from solution: Activation energy and interaction mechanism | P0136 | Post-modified MOF
P0045 | P0045_M1 | AMO-MOF | M2 | T8 | amidoxime-functionalized Zr-MOF | L-MOF | Zr | diaminomaleic acid; 5-formyl-2-hydroxybenzoic acid | 1 | 1 | 0 | 0 | 1 | 1 | 0 | 0 | 0 | 1 | hydroxylamine hydrolysis / amidoxime functionalization | hydroxylamine | 0 |  | 0 | No |  |  | 255.251 | 0.117 | 8.069 |  | vacuum activation; thermal drying | 60 | 24 h | ligand condensation, Zr-MOF formation, then amidoxime functionalization | water; methanol; ethanol | ZrCl4 | diaminomaleic acid; 2-Hydroxy-5-formylbenzoic acid | F1;F2;F4 |  | hydroxylamine | 81 | 24 | 未报告吸附后 PXRD/XRD 对比 | 未报告金属浸出测试 | 循环再生：第5次容量/去除率保留82.1656%；未报告独立水稳定性、吸附后 PXRD 或金属浸出证据 | E:\mzh3\所有正文和附件\mof_digitized_model_rows上_PbII_整理.xlsx | P0136 | 10.1016/j.jece.2023.109335 | 1 | isotherm | 318 | 1 | 93.23204 | 305.1775 | 300 | 337.5454 | 1 | 458.7629 | 99.36306 | 4 | 458.7629 | 等温线 | Efficient metal-organic framework adsorbents for removal of harmful heavy metal Pb(II) from solution: Activation energy and interaction mechanism | P0136 | Post-modified MOF
P0045 | P0045_M1 | AMO-MOF | M2 | T8 | amidoxime-functionalized Zr-MOF | L-MOF | Zr | diaminomaleic acid; 5-formyl-2-hydroxybenzoic acid | 1 | 1 | 0 | 0 | 1 | 1 | 0 | 0 | 0 | 1 | hydroxylamine hydrolysis / amidoxime functionalization | hydroxylamine | 0 |  | 0 | No |  |  | 255.251 | 0.117 | 8.069 |  | vacuum activation; thermal drying | 60 | 24 h | ligand condensation, Zr-MOF formation, then amidoxime functionalization | water; methanol; ethanol | ZrCl4 | diaminomaleic acid; 2-Hydroxy-5-formylbenzoic acid | F1;F2;F4 |  | hydroxylamine | 81 | 24 | 未报告吸附后 PXRD/XRD 对比 | 未报告金属浸出测试 | 循环再生：第5次容量/去除率保留82.1656%；未报告独立水稳定性、吸附后 PXRD 或金属浸出证据 | E:\mzh3\所有正文和附件\mof_digitized_model_rows上_PbII_整理.xlsx | P0136 | 10.1016/j.jece.2023.109335 | 1 | isotherm | 318 | 1 | 164.0884 | 309.3013 | 300 | 337.5454 | 1 | 458.7629 | 99.36306 | 4 | 458.7629 | 等温线 | Efficient metal-organic framework adsorbents for removal of harmful heavy metal Pb(II) from solution: Activation energy and interaction mechanism | P0136 | Post-modified MOF
P0045 | P0045_M1 | AMO-MOF | M2 | T8 | amidoxime-functionalized Zr-MOF | L-MOF | Zr | diaminomaleic acid; 5-formyl-2-hydroxybenzoic acid | 1 | 1 | 0 | 0 | 1 | 1 | 0 | 0 | 0 | 1 | hydroxylamine hydrolysis / amidoxime functionalization | hydroxylamine | 0 |  | 0 | No |  |  | 255.251 | 0.117 | 8.069 |  | vacuum activation; thermal drying | 60 | 24 h | ligand condensation, Zr-MOF formation, then amidoxime functionalization | water; methanol; ethanol | ZrCl4 | diaminomaleic acid; 2-Hydroxy-5-formylbenzoic acid | F1;F2;F4 |  | hydroxylamine | 81 | 24 | 未报告吸附后 PXRD/XRD 对比 | 未报告金属浸出测试 | 循环再生：第5次容量/去除率保留82.1656%；未报告独立水稳定性、吸附后 PXRD 或金属浸出证据 | E:\mzh3\所有正文和附件\mof_digitized_model_rows上_PbII_整理.xlsx | P0136 | 10.1016/j.jece.2023.109335 | 1 | isotherm | 318 | 1 | 450 | 312.0504 | 300 | 337.5454 | 1 | 458.7629 | 99.36306 | 4 | 458.7629 | 等温线 | Efficient metal-organic framework adsorbents for removal of harmful heavy metal Pb(II) from solution: Activation energy and interaction mechanism | P0136 | Post-modified MOF
P0045 | P0045_M1 | AMO-MOF | M2 | T8 | amidoxime-functionalized Zr-MOF | L-MOF | Zr | diaminomaleic acid; 5-formyl-2-hydroxybenzoic acid | 1 | 1 | 0 | 0 | 1 | 1 | 0 | 0 | 0 | 1 | hydroxylamine hydrolysis / amidoxime functionalization | hydroxylamine | 0 |  | 0 | No |  |  | 255.251 | 0.117 | 8.069 |  | vacuum activation; thermal drying | 60 | 24 h | ligand condensation, Zr-MOF formation, then amidoxime functionalization | water; methanol; ethanol | ZrCl4 | diaminomaleic acid; 2-Hydroxy-5-formylbenzoic acid | F1;F2;F4 |  | hydroxylamine | 81 | 24 | 未报告吸附后 PXRD/XRD 对比 | 未报告金属浸出测试 | 循环再生：第5次容量/去除率保留82.1656%；未报告独立水稳定性、吸附后 PXRD 或金属浸出证据 | E:\mzh3\所有正文和附件\mof_digitized_model_rows上_PbII_整理.xlsx | P0136 | 10.1016/j.jece.2023.109335 | 1 | isotherm | 308 | 1 | 4.972376 | 199.3356 | 300 | 369.5872 | 1 | 458.7629 | 99.36306 | 4 | 458.7629 | 等温线 | Efficient metal-organic framework adsorbents for removal of harmful heavy metal Pb(II) from solution: Activation energy and interaction mechanism | P0136 | Post-modified MOF
P0045 | P0045_M1 | AMO-MOF | M2 | T8 | amidoxime-functionalized Zr-MOF | L-MOF | Zr | diaminomaleic acid; 5-formyl-2-hydroxybenzoic acid | 1 | 1 | 0 | 0 | 1 | 1 | 0 | 0 | 0 | 1 | hydroxylamine hydrolysis / amidoxime functionalization | hydroxylamine | 0 |  | 0 | No |  |  | 255.251 | 0.117 | 8.069 |  | vacuum activation; thermal drying | 60 | 24 h | ligand condensation, Zr-MOF formation, then amidoxime functionalization | water; methanol; ethanol | ZrCl4 | diaminomaleic acid; 2-Hydroxy-5-formylbenzoic acid | F1;F2;F4 |  | hydroxylamine | 81 | 24 | 未报告吸附后 PXRD/XRD 对比 | 未报告金属浸出测试 | 循环再生：第5次容量/去除率保留82.1656%；未报告独立水稳定性、吸附后 PXRD 或金属浸出证据 | E:\mzh3\所有正文和附件\mof_digitized_model_rows上_PbII_整理.xlsx | P0136 | 10.1016/j.jece.2023.109335 | 1 | isotherm | 308 | 1 | 14.91713 | 284.559 | 300 | 369.5872 | 1 | 458.7629 | 99.36306 | 4 | 458.7629 | 等温线 | Efficient metal-organic framework adsorbents for removal of harmful heavy metal Pb(II) from solution: Activation energy and interaction mechanism | P0136 | Post-modified MOF
P0045 | P0045_M1 | AMO-MOF | M2 | T8 | amidoxime-functionalized Zr-MOF | L-MOF | Zr | diaminomaleic acid; 5-formyl-2-hydroxybenzoic acid | 1 | 1 | 0 | 0 | 1 | 1 | 0 | 0 | 0 | 1 | hydroxylamine hydrolysis / amidoxime functionalization | hydroxylamine | 0 |  | 0 | No |  |  | 255.251 | 0.117 | 8.069 |  | vacuum activation; thermal drying | 60 | 24 h | ligand condensation, Zr-MOF formation, then amidoxime functionalization | water; methanol; ethanol | ZrCl4 | diaminomaleic acid; 2-Hydroxy-5-formylbenzoic acid | F1;F2;F4 |  | hydroxylamine | 81 | 24 | 未报告吸附后 PXRD/XRD 对比 | 未报告金属浸出测试 | 循环再生：第5次容量/去除率保留82.1656%；未报告独立水稳定性、吸附后 PXRD 或金属浸出证据 | E:\mzh3\所有正文和附件\mof_digitized_model_rows上_PbII_整理.xlsx | P0136 | 10.1016/j.jece.2023.109335 | 1 | isotherm | 308 | 1 | 59.66851 | 329.9198 | 300 | 369.5872 | 1 | 458.7629 | 99.36306 | 4 | 458.7629 | 等温线 | Efficient metal-organic framework adsorbents for removal of harmful heavy metal Pb(II) from solution: Activation energy and interaction mechanism | P0136 | Post-modified MOF
P0045 | P0045_M1 | AMO-MOF | M2 | T8 | amidoxime-functionalized Zr-MOF | L-MOF | Zr | diaminomaleic acid; 5-formyl-2-hydroxybenzoic acid | 1 | 1 | 0 | 0 | 1 | 1 | 0 | 0 | 0 | 1 | hydroxylamine hydrolysis / amidoxime functionalization | hydroxylamine | 0 |  | 0 | No |  |  | 255.251 | 0.117 | 8.069 |  | vacuum activation; thermal drying | 60 | 24 h | ligand condensation, Zr-MOF formation, then amidoxime functionalization | water; methanol; ethanol | ZrCl4 | diaminomaleic acid; 2-Hydroxy-5-formylbenzoic acid | F1;F2;F4 |  | hydroxylamine | 81 | 24 | 未报告吸附后 PXRD/XRD 对比 | 未报告金属浸出测试 | 循环再生：第5次容量/去除率保留82.1656%；未报告独立水稳定性、吸附后 PXRD 或金属浸出证据 | E:\mzh3\所有正文和附件\mof_digitized_model_rows上_PbII_整理.xlsx | P0136 | 10.1016/j.jece.2023.109335 | 1 | isotherm | 308 | 1 | 142.9558 | 346.4147 | 300 | 369.5872 | 1 | 458.7629 | 99.36306 | 4 | 458.7629 | 等温线 | Efficient metal-organic framework adsorbents for removal of harmful heavy metal Pb(II) from solution: Activation energy and interaction mechanism | P0136 | Post-modified MOF
P0045 | P0045_M1 | AMO-MOF | M2 | T8 | amidoxime-functionalized Zr-MOF | L-MOF | Zr | diaminomaleic acid; 5-formyl-2-hydroxybenzoic acid | 1 | 1 | 0 | 0 | 1 | 1 | 0 | 0 | 0 | 1 | hydroxylamine hydrolysis / amidoxime functionalization | hydroxylamine | 0 |  | 0 | No |  |  | 255.251 | 0.117 | 8.069 |  | vacuum activation; thermal drying | 60 | 24 h | ligand condensation, Zr-MOF formation, then amidoxime functionalization | water; methanol; ethanol | ZrCl4 | diaminomaleic acid; 2-Hydroxy-5-formylbenzoic acid | F1;F2;F4 |  | hydroxylamine | 81 | 24 | 未报告吸附后 PXRD/XRD 对比 | 未报告金属浸出测试 | 循环再生：第5次容量/去除率保留82.1656%；未报告独立水稳定性、吸附后 PXRD 或金属浸出证据 | E:\mzh3\所有正文和附件\mof_digitized_model_rows上_PbII_整理.xlsx | P0136 | 10.1016/j.jece.2023.109335 | 1 | isotherm | 308 | 1 | 435.0829 | 356.0366 | 300 | 369.5872 | 1 | 458.7629 | 99.36306 | 4 | 458.7629 | 等温线 | Efficient metal-organic framework adsorbents for removal of harmful heavy metal Pb(II) from solution: Activation energy and interaction mechanism | P0136 | Post-modified MOF
P0045 | P0045_M1 | AMO-MOF | M2 | T8 | amidoxime-functionalized Zr-MOF | L-MOF | Zr | diaminomaleic acid; 5-formyl-2-hydroxybenzoic acid | 1 | 1 | 0 | 0 | 1 | 1 | 0 | 0 | 0 | 1 | hydroxylamine hydrolysis / amidoxime functionalization | hydroxylamine | 0 |  | 0 | No |  |  | 255.251 | 0.117 | 8.069 |  | vacuum activation; thermal drying | 60 | 24 h | ligand condensation, Zr-MOF formation, then amidoxime functionalization | water; methanol; ethanol | ZrCl4 | diaminomaleic acid; 2-Hydroxy-5-formylbenzoic acid | F1;F2;F4 |  | hydroxylamine | 81 | 24 | 未报告吸附后 PXRD/XRD 对比 | 未报告金属浸出测试 | 循环再生：第5次容量/去除率保留82.1656%；未报告独立水稳定性、吸附后 PXRD 或金属浸出证据 | E:\mzh3\所有正文和附件\mof_digitized_model_rows上_PbII_整理.xlsx | P0136 | 10.1016/j.jece.2023.109335 | 1 | isotherm | 298 | 1 | 7.458564 | 291.0653 | 300.7335 | 400.5199 | 1 | 458.7629 | 99.36306 | 4 | 458.7629 | 等温线 | Efficient metal-organic framework adsorbents for removal of harmful heavy metal Pb(II) from solution: Activation energy and interaction mechanism | P0136 | Post-modified MOF
P0045 | P0045_M1 | AMO-MOF | M2 | T8 | amidoxime-functionalized Zr-MOF | L-MOF | Zr | diaminomaleic acid; 5-formyl-2-hydroxybenzoic acid | 1 | 1 | 0 | 0 | 1 | 1 | 0 | 0 | 0 | 1 | hydroxylamine hydrolysis / amidoxime functionalization | hydroxylamine | 0 |  | 0 | No |  |  | 255.251 | 0.117 | 8.069 |  | vacuum activation; thermal drying | 60 | 24 h | ligand condensation, Zr-MOF formation, then amidoxime functionalization | water; methanol; ethanol | ZrCl4 | diaminomaleic acid; 2-Hydroxy-5-formylbenzoic acid | F1;F2;F4 |  | hydroxylamine | 81 | 24 | 未报告吸附后 PXRD/XRD 对比 | 未报告金属浸出测试 | 循环再生：第5次容量/去除率保留82.1656%；未报告独立水稳定性、吸附后 PXRD 或金属浸出证据 | E:\mzh3\所有正文和附件\mof_digitized_model_rows上_PbII_整理.xlsx | P0136 | 10.1016/j.jece.2023.109335 | 1 | isotherm | 298 | 1 | 21.1326 | 384.5361 | 300.7335 | 400.5199 | 1 | 458.7629 | 99.36306 | 4 | 458.7629 | 等温线 | Efficient metal-organic framework adsorbents for removal of harmful heavy metal Pb(II) from solution: Activation energy and interaction mechanism | P0136 | Post-modified MOF
P0045 | P0045_M1 | AMO-MOF | M2 | T8 | amidoxime-functionalized Zr-MOF | L-MOF | Zr | diaminomaleic acid; 5-formyl-2-hydroxybenzoic acid | 1 | 1 | 0 | 0 | 1 | 1 | 0 | 0 | 0 | 1 | hydroxylamine hydrolysis / amidoxime functionalization | hydroxylamine | 0 |  | 0 | No |  |  | 255.251 | 0.117 | 8.069 |  | vacuum activation; thermal drying | 60 | 24 h | ligand condensation, Zr-MOF formation, then amidoxime functionalization | water; methanol; ethanol | ZrCl4 | diaminomaleic acid; 2-Hydroxy-5-formylbenzoic acid | F1;F2;F4 |  | hydroxylamine | 81 | 24 | 未报告吸附后 PXRD/XRD 对比 | 未报告金属浸出测试 | 循环再生：第5次容量/去除率保留82.1656%；未报告独立水稳定性、吸附后 PXRD 或金属浸出证据 | E:\mzh3\所有正文和附件\mof_digitized_model_rows上_PbII_整理.xlsx | P0136 | 10.1016/j.jece.2023.109335 | 1 | isotherm | 298 | 1 | 68.37017 | 431.2715 | 300.7335 | 400.5199 | 1 | 458.7629 | 99.36306 | 4 | 458.7629 | 等温线 | Efficient metal-organic framework adsorbents for removal of harmful heavy metal Pb(II) from solution: Activation energy and interaction mechanism | P0136 | Post-modified MOF
P0045 | P0045_M1 | AMO-MOF | M2 | T8 | amidoxime-functionalized Zr-MOF | L-MOF | Zr | diaminomaleic acid; 5-formyl-2-hydroxybenzoic acid | 1 | 1 | 0 | 0 | 1 | 1 | 0 | 0 | 0 | 1 | hydroxylamine hydrolysis / amidoxime functionalization | hydroxylamine | 0 |  | 0 | No |  |  | 255.251 | 0.117 | 8.069 |  | vacuum activation; thermal drying | 60 | 24 h | ligand condensation, Zr-MOF formation, then amidoxime functionalization | water; methanol; ethanol | ZrCl4 | diaminomaleic acid; 2-Hydroxy-5-formylbenzoic acid | F1;F2;F4 |  | hydroxylamine | 81 | 24 | 未报告吸附后 PXRD/XRD 对比 | 未报告金属浸出测试 | 循环再生：第5次容量/去除率保留82.1656%；未报告独立水稳定性、吸附后 PXRD 或金属浸出证据 | E:\mzh3\所有正文和附件\mof_digitized_model_rows上_PbII_整理.xlsx | P0136 | 10.1016/j.jece.2023.109335 | 1 | isotherm | 298 | 1 | 146.6851 | 453.2646 | 300.7335 | 400.5199 | 1 | 458.7629 | 99.36306 | 4 | 458.7629 | 等温线 | Efficient metal-organic framework adsorbents for removal of harmful heavy metal Pb(II) from solution: Activation energy and interaction mechanism | P0136 | Post-modified MOF
P0045 | P0045_M1 | AMO-MOF | M2 | T8 | amidoxime-functionalized Zr-MOF | L-MOF | Zr | diaminomaleic acid; 5-formyl-2-hydroxybenzoic acid | 1 | 1 | 0 | 0 | 1 | 1 | 0 | 0 | 0 | 1 | hydroxylamine hydrolysis / amidoxime functionalization | hydroxylamine | 0 |  | 0 | No |  |  | 255.251 | 0.117 | 8.069 |  | vacuum activation; thermal drying | 60 | 24 h | ligand condensation, Zr-MOF formation, then amidoxime functionalization | water; methanol; ethanol | ZrCl4 | diaminomaleic acid; 2-Hydroxy-5-formylbenzoic acid | F1;F2;F4 |  | hydroxylamine | 81 | 24 | 未报告吸附后 PXRD/XRD 对比 | 未报告金属浸出测试 | 循环再生：第5次容量/去除率保留82.1656%；未报告独立水稳定性、吸附后 PXRD 或金属浸出证据 | E:\mzh3\所有正文和附件\mof_digitized_model_rows上_PbII_整理.xlsx | P0136 | 10.1016/j.jece.2023.109335 | 1 | isotherm | 298 | 1 | 345.5801 | 458.7629 | 300.7335 | 400.5199 | 1 | 458.7629 | 99.36306 | 4 | 458.7629 | 等温线 | Efficient metal-organic framework adsorbents for removal of harmful heavy metal Pb(II) from solution: Activation energy and interaction mechanism | P0136 | Post-modified MOF
P0046 | P0046_M1 | CS-ZIF-8-1:2 composite beads | M5 | T3;T10 | MOF-biopolymer composite beads | ZIF-8 | Zn | 2-methylimidazole | 1 | 1 | 0 | 0 | 0 | 1 | 0 | 0 | 0 | 0 |  |  | 1 | chitosan | 0 | No |  |  | 712.7 |  |  | bead |  |  |  | in situ room-temperature ZIF-8 growth on chitosan beads | water; methanol; ethanol | Zn(NO3)2.6H2O | 2-methylimidazole | F6 |  |  | 25 | 24 | 未报告吸附后 PXRD/XRD 对比 | 未报告金属浸出测试 | 循环再生：第5次容量/去除率保留80.109%；未报告独立水稳定性、吸附后 PXRD 或金属浸出证据 | E:\mzh3\所有正文和附件\mof_digitized_model_rows上_PbII_整理.xlsx | P0137 | 10.1016/j.jece.2022.107911 | 1 | cm | 298 | 1 | 668.9218 | 110.2632 | 478.9357 | 110.2632 | 1 | 110.2632 | 98.41962 | 5 | 110.2632 | MOF加入浓度 | Efficient removal of Cu(II) and Pb(II) from water by in situ synthesis of CS-ZIF-8 composite beads | P0137 | Chitosan composite
P0046 | P0046_M1 | CS-ZIF-8-1:2 composite beads | M5 | T3;T10 | MOF-biopolymer composite beads | ZIF-8 | Zn | 2-methylimidazole | 1 | 1 | 0 | 0 | 0 | 1 | 0 | 0 | 0 | 0 |  |  | 1 | chitosan | 0 | No |  |  | 712.7 |  |  | bead |  |  |  | in situ room-temperature ZIF-8 growth on chitosan beads | water; methanol; ethanol | Zn(NO3)2.6H2O | 2-methylimidazole | F6 |  |  | 25 | 24 | 未报告吸附后 PXRD/XRD 对比 | 未报告金属浸出测试 | 循环再生：第5次容量/去除率保留80.109%；未报告独立水稳定性、吸附后 PXRD 或金属浸出证据 | E:\mzh3\所有正文和附件\mof_digitized_model_rows上_PbII_整理.xlsx | P0137 | 10.1016/j.jece.2022.107911 | 1 | cm | 298 | 1 | 668.9218 | 91.61571 | 478.9357 | 110.2632 | 1 | 110.2632 | 98.41962 | 5 | 110.2632 | MOF加入浓度 | Efficient removal of Cu(II) and Pb(II) from water by in situ synthesis of CS-ZIF-8 composite beads | P0137 | Chitosan composite
P0046 | P0046_M1 | CS-ZIF-8-1:2 composite beads | M5 | T3;T10 | MOF-biopolymer composite beads | ZIF-8 | Zn | 2-methylimidazole | 1 | 1 | 0 | 0 | 0 | 1 | 0 | 0 | 0 | 0 |  |  | 1 | chitosan | 0 | No |  |  | 712.7 |  |  | bead |  |  |  | in situ room-temperature ZIF-8 growth on chitosan beads | water; methanol; ethanol | Zn(NO3)2.6H2O | 2-methylimidazole | F6 |  |  | 25 | 24 | 未报告吸附后 PXRD/XRD 对比 | 未报告金属浸出测试 | 循环再生：第5次容量/去除率保留80.109%；未报告独立水稳定性、吸附后 PXRD 或金属浸出证据 | E:\mzh3\所有正文和附件\mof_digitized_model_rows上_PbII_整理.xlsx | P0137 | 10.1016/j.jece.2022.107911 | 1 | cm | 298 | 1 | 668.9218 | 66.88758 | 478.9357 | 110.2632 | 1 | 110.2632 | 98.41962 | 5 | 110.2632 | MOF加入浓度 | Efficient removal of Cu(II) and Pb(II) from water by in situ synthesis of CS-ZIF-8 composite beads | P0137 | Chitosan composite
P0046 | P0046_M1 | CS-ZIF-8-1:2 composite beads | M5 | T3;T10 | MOF-biopolymer composite beads | ZIF-8 | Zn | 2-methylimidazole | 1 | 1 | 0 | 0 | 0 | 1 | 0 | 0 | 0 | 0 |  |  | 1 | chitosan | 0 | No |  |  | 712.7 |  |  | bead |  |  |  | in situ room-temperature ZIF-8 growth on chitosan beads | water; methanol; ethanol | Zn(NO3)2.6H2O | 2-methylimidazole | F6 |  |  | 25 | 24 | 未报告吸附后 PXRD/XRD 对比 | 未报告金属浸出测试 | 循环再生：第5次容量/去除率保留80.109%；未报告独立水稳定性、吸附后 PXRD 或金属浸出证据 | E:\mzh3\所有正文和附件\mof_digitized_model_rows上_PbII_整理.xlsx | P0137 | 10.1016/j.jece.2022.107911 | 1 | cm | 298 | 1 | 668.9218 | 43.78096 | 478.9357 | 110.2632 | 1 | 110.2632 | 98.41962 | 5 | 110.2632 | MOF加入浓度 | Efficient removal of Cu(II) and Pb(II) from water by in situ synthesis of CS-ZIF-8 composite beads | P0137 | Chitosan composite
P0046 | P0046_M1 | CS-ZIF-8-1:2 composite beads | M5 | T3;T10 | MOF-biopolymer composite beads | ZIF-8 | Zn | 2-methylimidazole | 1 | 1 | 0 | 0 | 0 | 1 | 0 | 0 | 0 | 0 |  |  | 1 | chitosan | 0 | No |  |  | 712.7 |  |  | bead |  |  |  | in situ room-temperature ZIF-8 growth on chitosan beads | water; methanol; ethanol | Zn(NO3)2.6H2O | 2-methylimidazole | F6 |  |  | 25 | 24 | 未报告吸附后 PXRD/XRD 对比 | 未报告金属浸出测试 | 循环再生：第5次容量/去除率保留80.109%；未报告独立水稳定性、吸附后 PXRD 或金属浸出证据 | E:\mzh3\所有正文和附件\mof_digitized_model_rows上_PbII_整理.xlsx | P0137 | 10.1016/j.jece.2022.107911 | 1 | cm | 298 | 1 | 668.9218 | 32.02496 | 478.9357 | 110.2632 | 1 | 110.2632 | 98.41962 | 5 | 110.2632 | MOF加入浓度 | Efficient removal of Cu(II) and Pb(II) from water by in situ synthesis of CS-ZIF-8 composite beads | P0137 | Chitosan composite
P0046 | P0046_M1 | CS-ZIF-8-1:2 composite beads | M5 | T3;T10 | MOF-biopolymer composite beads | ZIF-8 | Zn | 2-methylimidazole | 1 | 1 | 0 | 0 | 0 | 1 | 0 | 0 | 0 | 0 |  |  | 1 | chitosan | 0 | No |  |  | 712.7 |  |  | bead |  |  |  | in situ room-temperature ZIF-8 growth on chitosan beads | water; methanol; ethanol | Zn(NO3)2.6H2O | 2-methylimidazole | F6 |  |  | 25 | 24 | 未报告吸附后 PXRD/XRD 对比 | 未报告金属浸出测试 | 循环再生：第5次容量/去除率保留80.109%；未报告独立水稳定性、吸附后 PXRD 或金属浸出证据 | E:\mzh3\所有正文和附件\mof_digitized_model_rows上_PbII_整理.xlsx | P0137 | 10.1016/j.jece.2022.107911 | 1 | cm | 298 | 1 | 668.9218 | 12.16138 | 478.9357 | 110.2632 | 1 | 110.2632 | 98.41962 | 5 | 110.2632 | MOF加入浓度 | Efficient removal of Cu(II) and Pb(II) from water by in situ synthesis of CS-ZIF-8 composite beads | P0137 | Chitosan composite
P0046 | P0046_M1 | CS-ZIF-8-1:2 composite beads | M5 | T3;T10 | MOF-biopolymer composite beads | ZIF-8 | Zn | 2-methylimidazole | 1 | 1 | 0 | 0 | 0 | 1 | 0 | 0 | 0 | 0 |  |  | 1 | chitosan | 0 | No |  |  | 712.7 |  |  | bead |  |  |  | in situ room-temperature ZIF-8 growth on chitosan beads | water; methanol; ethanol | Zn(NO3)2.6H2O | 2-methylimidazole | F6 |  |  | 25 | 24 | 未报告吸附后 PXRD/XRD 对比 | 未报告金属浸出测试 | 循环再生：第5次容量/去除率保留80.109%；未报告独立水稳定性、吸附后 PXRD 或金属浸出证据 | E:\mzh3\所有正文和附件\mof_digitized_model_rows上_PbII_整理.xlsx | P0137 | 10.1016/j.jece.2022.107911 | 1 | ph | 298 | 1 | 668.9218 | 1.906568 | 478.9357 | 110.2632 | 1 | 110.2632 | 98.41962 | 1 | 1.906568 | pH | Efficient removal of Cu(II) and Pb(II) from water by in situ synthesis of CS-ZIF-8 composite beads | P0137 | Chitosan composite
P0046 | P0046_M1 | CS-ZIF-8-1:2 composite beads | M5 | T3;T10 | MOF-biopolymer composite beads | ZIF-8 | Zn | 2-methylimidazole | 1 | 1 | 0 | 0 | 0 | 1 | 0 | 0 | 0 | 0 |  |  | 1 | chitosan | 0 | No |  |  | 712.7 |  |  | bead |  |  |  | in situ room-temperature ZIF-8 growth on chitosan beads | water; methanol; ethanol | Zn(NO3)2.6H2O | 2-methylimidazole | F6 |  |  | 25 | 24 | 未报告吸附后 PXRD/XRD 对比 | 未报告金属浸出测试 | 循环再生：第5次容量/去除率保留80.109%；未报告独立水稳定性、吸附后 PXRD 或金属浸出证据 | E:\mzh3\所有正文和附件\mof_digitized_model_rows上_PbII_整理.xlsx | P0137 | 10.1016/j.jece.2022.107911 | 1 | ph | 298 | 1 | 668.9218 | 9.215073 | 478.9357 | 110.2632 | 1 | 110.2632 | 98.41962 | 2 | 9.215073 | pH | Efficient removal of Cu(II) and Pb(II) from water by in situ synthesis of CS-ZIF-8 composite beads | P0137 | Chitosan composite
P0046 | P0046_M1 | CS-ZIF-8-1:2 composite beads | M5 | T3;T10 | MOF-biopolymer composite beads | ZIF-8 | Zn | 2-methylimidazole | 1 | 1 | 0 | 0 | 0 | 1 | 0 | 0 | 0 | 0 |  |  | 1 | chitosan | 0 | No |  |  | 712.7 |  |  | bead |  |  |  | in situ room-temperature ZIF-8 growth on chitosan beads | water; methanol; ethanol | Zn(NO3)2.6H2O | 2-methylimidazole | F6 |  |  | 25 | 24 | 未报告吸附后 PXRD/XRD 对比 | 未报告金属浸出测试 | 循环再生：第5次容量/去除率保留80.109%；未报告独立水稳定性、吸附后 PXRD 或金属浸出证据 | E:\mzh3\所有正文和附件\mof_digitized_model_rows上_PbII_整理.xlsx | P0137 | 10.1016/j.jece.2022.107911 | 1 | ph | 298 | 1 | 668.9218 | 42.58001 | 478.9357 | 110.2632 | 1 | 110.2632 | 98.41962 | 3 | 42.58001 | pH | Efficient removal of Cu(II) and Pb(II) from water by in situ synthesis of CS-ZIF-8 composite beads | P0137 | Chitosan composite
P0046 | P0046_M1 | CS-ZIF-8-1:2 composite beads | M5 | T3;T10 | MOF-biopolymer composite beads | ZIF-8 | Zn | 2-methylimidazole | 1 | 1 | 0 | 0 | 0 | 1 | 0 | 0 | 0 | 0 |  |  | 1 | chitosan | 0 | No |  |  | 712.7 |  |  | bead |  |  |  | in situ room-temperature ZIF-8 growth on chitosan beads | water; methanol; ethanol | Zn(NO3)2.6H2O | 2-methylimidazole | F6 |  |  | 25 | 24 | 未报告吸附后 PXRD/XRD 对比 | 未报告金属浸出测试 | 循环再生：第5次容量/去除率保留80.109%；未报告独立水稳定性、吸附后 PXRD 或金属浸出证据 | E:\mzh3\所有正文和附件\mof_digitized_model_rows上_PbII_整理.xlsx | P0137 | 10.1016/j.jece.2022.107911 | 1 | ph | 298 | 1 | 668.9218 | 95.64615 | 478.9357 | 110.2632 | 1 | 110.2632 | 98.41962 | 4 | 95.64615 | pH | Efficient removal of Cu(II) and Pb(II) from water by in situ synthesis of CS-ZIF-8 composite beads | P0137 | Chitosan composite
P0046 | P0046_M1 | CS-ZIF-8-1:2 composite beads | M5 | T3;T10 | MOF-biopolymer composite beads | ZIF-8 | Zn | 2-methylimidazole | 1 | 1 | 0 | 0 | 0 | 1 | 0 | 0 | 0 | 0 |  |  | 1 | chitosan | 0 | No |  |  | 712.7 |  |  | bead |  |  |  | in situ room-temperature ZIF-8 growth on chitosan beads | water; methanol; ethanol | Zn(NO3)2.6H2O | 2-methylimidazole | F6 |  |  | 25 | 24 | 未报告吸附后 PXRD/XRD 对比 | 未报告金属浸出测试 | 循环再生：第5次容量/去除率保留80.109%；未报告独立水稳定性、吸附后 PXRD 或金属浸出证据 | E:\mzh3\所有正文和附件\mof_digitized_model_rows上_PbII_整理.xlsx | P0137 | 10.1016/j.jece.2022.107911 | 1 | ph | 298 | 1 | 668.9218 | 110.2632 | 478.9357 | 110.2632 | 1 | 110.2632 | 98.41962 | 5 | 110.2632 | pH | Efficient removal of Cu(II) and Pb(II) from water by in situ synthesis of CS-ZIF-8 composite beads | P0137 | Chitosan composite
P0046 | P0046_M1 | CS-ZIF-8-1:2 composite beads | M5 | T3;T10 | MOF-biopolymer composite beads | ZIF-8 | Zn | 2-methylimidazole | 1 | 1 | 0 | 0 | 0 | 1 | 0 | 0 | 0 | 0 |  |  | 1 | chitosan | 0 | No |  |  | 712.7 |  |  | bead |  |  |  | in situ room-temperature ZIF-8 growth on chitosan beads | water; methanol; ethanol | Zn(NO3)2.6H2O | 2-methylimidazole | F6 |  |  | 25 | 24 | 未报告吸附后 PXRD/XRD 对比 | 未报告金属浸出测试 | 循环再生：第5次容量/去除率保留80.109%；未报告独立水稳定性、吸附后 PXRD 或金属浸出证据 | E:\mzh3\所有正文和附件\mof_digitized_model_rows上_PbII_整理.xlsx | P0137 | 10.1016/j.jece.2022.107911 | 1 | ph | 298 | 1 | 668.9218 | 108.6744 | 478.9357 | 110.2632 | 1 | 110.2632 | 98.41962 | 6 | 108.6744 | pH | Efficient removal of Cu(II) and Pb(II) from water by in situ synthesis of CS-ZIF-8 composite beads | P0137 | Chitosan composite
P0046 | P0046_M1 | CS-ZIF-8-1:2 composite beads | M5 | T3;T10 | MOF-biopolymer composite beads | ZIF-8 | Zn | 2-methylimidazole | 1 | 1 | 0 | 0 | 0 | 1 | 0 | 0 | 0 | 0 |  |  | 1 | chitosan | 0 | No |  |  | 712.7 |  |  | bead |  |  |  | in situ room-temperature ZIF-8 growth on chitosan beads | water; methanol; ethanol | Zn(NO3)2.6H2O | 2-methylimidazole | F6 |  |  | 25 | 24 | 未报告吸附后 PXRD/XRD 对比 | 未报告金属浸出测试 | 循环再生：第5次容量/去除率保留80.109%；未报告独立水稳定性、吸附后 PXRD 或金属浸出证据 | E:\mzh3\所有正文和附件\mof_digitized_model_rows上_PbII_整理.xlsx | P0137 | 10.1016/j.jece.2022.107911 | 1 | isotherm | 298 | 1 | 53.27696 | 39.47368 | 478.9357 | 110.2632 | 1 | 110.2632 | 98.41962 | 5 | 110.2632 | 等温线 | Efficient removal of Cu(II) and Pb(II) from water by in situ synthesis of CS-ZIF-8 composite beads | P0137 | Chitosan composite
P0046 | P0046_M1 | CS-ZIF-8-1:2 composite beads | M5 | T3;T10 | MOF-biopolymer composite beads | ZIF-8 | Zn | 2-methylimidazole | 1 | 1 | 0 | 0 | 0 | 1 | 0 | 0 | 0 | 0 |  |  | 1 | chitosan | 0 | No |  |  | 712.7 |  |  | bead |  |  |  | in situ room-temperature ZIF-8 growth on chitosan beads | water; methanol; ethanol | Zn(NO3)2.6H2O | 2-methylimidazole | F6 |  |  | 25 | 24 | 未报告吸附后 PXRD/XRD 对比 | 未报告金属浸出测试 | 循环再生：第5次容量/去除率保留80.109%；未报告独立水稳定性、吸附后 PXRD 或金属浸出证据 | E:\mzh3\所有正文和附件\mof_digitized_model_rows上_PbII_整理.xlsx | P0137 | 10.1016/j.jece.2022.107911 | 1 | isotherm | 298 | 1 | 202.7484 | 80 | 478.9357 | 110.2632 | 1 | 110.2632 | 98.41962 | 5 | 110.2632 | 等温线 | Efficient removal of Cu(II) and Pb(II) from water by in situ synthesis of CS-ZIF-8 composite beads | P0137 | Chitosan composite
P0046 | P0046_M1 | CS-ZIF-8-1:2 composite beads | M5 | T3;T10 | MOF-biopolymer composite beads | ZIF-8 | Zn | 2-methylimidazole | 1 | 1 | 0 | 0 | 0 | 1 | 0 | 0 | 0 | 0 |  |  | 1 | chitosan | 0 | No |  |  | 712.7 |  |  | bead |  |  |  | in situ room-temperature ZIF-8 growth on chitosan beads | water; methanol; ethanol | Zn(NO3)2.6H2O | 2-methylimidazole | F6 |  |  | 25 | 24 | 未报告吸附后 PXRD/XRD 对比 | 未报告金属浸出测试 | 循环再生：第5次容量/去除率保留80.109%；未报告独立水稳定性、吸附后 PXRD 或金属浸出证据 | E:\mzh3\所有正文和附件\mof_digitized_model_rows上_PbII_整理.xlsx | P0137 | 10.1016/j.jece.2022.107911 | 1 | isotherm | 298 | 1 | 381.8182 | 99.47368 | 478.9357 | 110.2632 | 1 | 110.2632 | 98.41962 | 5 | 110.2632 | 等温线 | Efficient removal of Cu(II) and Pb(II) from water by in situ synthesis of CS-ZIF-8 composite beads | P0137 | Chitosan composite
P0046 | P0046_M1 | CS-ZIF-8-1:2 composite beads | M5 | T3;T10 | MOF-biopolymer composite beads | ZIF-8 | Zn | 2-methylimidazole | 1 | 1 | 0 | 0 | 0 | 1 | 0 | 0 | 0 | 0 |  |  | 1 | chitosan | 0 | No |  |  | 712.7 |  |  | bead |  |  |  | in situ room-temperature ZIF-8 growth on chitosan beads | water; methanol; ethanol | Zn(NO3)2.6H2O | 2-methylimidazole | F6 |  |  | 25 | 24 | 未报告吸附后 PXRD/XRD 对比 | 未报告金属浸出测试 | 循环再生：第5次容量/去除率保留80.109%；未报告独立水稳定性、吸附后 PXRD 或金属浸出证据 | E:\mzh3\所有正文和附件\mof_digitized_model_rows上_PbII_整理.xlsx | P0137 | 10.1016/j.jece.2022.107911 | 1 | isotherm | 298 | 1 | 473.5729 | 106.3158 | 478.9357 | 110.2632 | 1 | 110.2632 | 98.41962 | 5 | 110.2632 | 等温线 | Efficient removal of Cu(II) and Pb(II) from water by in situ synthesis of CS-ZIF-8 composite beads | P0137 | Chitosan composite
P0046 | P0046_M1 | CS-ZIF-8-1:2 composite beads | M5 | T3;T10 | MOF-biopolymer composite beads | ZIF-8 | Zn | 2-methylimidazole | 1 | 1 | 0 | 0 | 0 | 1 | 0 | 0 | 0 | 0 |  |  | 1 | chitosan | 0 | No |  |  | 712.7 |  |  | bead |  |  |  | in situ room-temperature ZIF-8 growth on chitosan beads | water; methanol; ethanol | Zn(NO3)2.6H2O | 2-methylimidazole | F6 |  |  | 25 | 24 | 未报告吸附后 PXRD/XRD 对比 | 未报告金属浸出测试 | 循环再生：第5次容量/去除率保留80.109%；未报告独立水稳定性、吸附后 PXRD 或金属浸出证据 | E:\mzh3\所有正文和附件\mof_digitized_model_rows上_PbII_整理.xlsx | P0137 | 10.1016/j.jece.2022.107911 | 1 | isotherm | 298 | 1 | 668.9218 | 110.2632 | 478.9357 | 110.2632 | 1 | 110.2632 | 98.41962 | 5 | 110.2632 | 等温线 | Efficient removal of Cu(II) and Pb(II) from water by in situ synthesis of CS-ZIF-8 composite beads | P0137 | Chitosan composite
P0046 | P0046_M1 | CS-ZIF-8-1:2 composite beads | M5 | T3;T10 | MOF-biopolymer composite beads | ZIF-8 | Zn | 2-methylimidazole | 1 | 1 | 0 | 0 | 0 | 1 | 0 | 0 | 0 | 0 |  |  | 1 | chitosan | 0 | No |  |  | 712.7 |  |  | bead |  |  |  | in situ room-temperature ZIF-8 growth on chitosan beads | water; methanol; ethanol | Zn(NO3)2.6H2O | 2-methylimidazole | F6 |  |  | 25 | 24 | 未报告吸附后 PXRD/XRD 对比 | 未报告金属浸出测试 | 循环再生：第5次容量/去除率保留80.109%；未报告独立水稳定性、吸附后 PXRD 或金属浸出证据 | E:\mzh3\所有正文和附件\mof_digitized_model_rows上_PbII_整理.xlsx | P0137 | 10.1016/j.jece.2022.107911 | 1 | temperature | 298 | 1 | 668.9218 | 110.2632 | 478.9357 | 110.2632 | 1 | 110.2632 | 98.41962 | 5 | 110.2632 | 温度 | Efficient removal of Cu(II) and Pb(II) from water by in situ synthesis of CS-ZIF-8 composite beads | P0137 | Chitosan composite
P0046 | P0046_M1 | CS-ZIF-8-1:2 composite beads | M5 | T3;T10 | MOF-biopolymer composite beads | ZIF-8 | Zn | 2-methylimidazole | 1 | 1 | 0 | 0 | 0 | 1 | 0 | 0 | 0 | 0 |  |  | 1 | chitosan | 0 | No |  |  | 712.7 |  |  | bead |  |  |  | in situ room-temperature ZIF-8 growth on chitosan beads | water; methanol; ethanol | Zn(NO3)2.6H2O | 2-methylimidazole | F6 |  |  | 25 | 24 | 未报告吸附后 PXRD/XRD 对比 | 未报告金属浸出测试 | 循环再生：第5次容量/去除率保留80.109%；未报告独立水稳定性、吸附后 PXRD 或金属浸出证据 | E:\mzh3\所有正文和附件\mof_digitized_model_rows上_PbII_整理.xlsx | P0137 | 10.1016/j.jece.2022.107911 | 1 | temperature | 303 | 1 | 668.9218 | 112.1718 | 478.9357 | 110.2632 | 1 | 110.2632 | 98.41962 | 5 | 110.2632 | 温度 | Efficient removal of Cu(II) and Pb(II) from water by in situ synthesis of CS-ZIF-8 composite beads | P0137 | Chitosan composite
P0046 | P0046_M1 | CS-ZIF-8-1:2 composite beads | M5 | T3;T10 | MOF-biopolymer composite beads | ZIF-8 | Zn | 2-methylimidazole | 1 | 1 | 0 | 0 | 0 | 1 | 0 | 0 | 0 | 0 |  |  | 1 | chitosan | 0 | No |  |  | 712.7 |  |  | bead |  |  |  | in situ room-temperature ZIF-8 growth on chitosan beads | water; methanol; ethanol | Zn(NO3)2.6H2O | 2-methylimidazole | F6 |  |  | 25 | 24 | 未报告吸附后 PXRD/XRD 对比 | 未报告金属浸出测试 | 循环再生：第5次容量/去除率保留80.109%；未报告独立水稳定性、吸附后 PXRD 或金属浸出证据 | E:\mzh3\所有正文和附件\mof_digitized_model_rows上_PbII_整理.xlsx | P0137 | 10.1016/j.jece.2022.107911 | 1 | temperature | 308 | 1 | 668.9218 | 114.3308 | 478.9357 | 110.2632 | 1 | 110.2632 | 98.41962 | 5 | 110.2632 | 温度 | Efficient removal of Cu(II) and Pb(II) from water by in situ synthesis of CS-ZIF-8 composite beads | P0137 | Chitosan composite
P0046 | P0046_M1 | CS-ZIF-8-1:2 composite beads | M5 | T3;T10 | MOF-biopolymer composite beads | ZIF-8 | Zn | 2-methylimidazole | 1 | 1 | 0 | 0 | 0 | 1 | 0 | 0 | 0 | 0 |  |  | 1 | chitosan | 0 | No |  |  | 712.7 |  |  | bead |  |  |  | in situ room-temperature ZIF-8 growth on chitosan beads | water; methanol; ethanol | Zn(NO3)2.6H2O | 2-methylimidazole | F6 |  |  | 25 | 24 | 未报告吸附后 PXRD/XRD 对比 | 未报告金属浸出测试 | 循环再生：第5次容量/去除率保留80.109%；未报告独立水稳定性、吸附后 PXRD 或金属浸出证据 | E:\mzh3\所有正文和附件\mof_digitized_model_rows上_PbII_整理.xlsx | P0137 | 10.1016/j.jece.2022.107911 | 1 | temperature | 313 | 1 | 668.9218 | 115.9266 | 478.9357 | 110.2632 | 1 | 110.2632 | 98.41962 | 5 | 110.2632 | 温度 | Efficient removal of Cu(II) and Pb(II) from water by in situ synthesis of CS-ZIF-8 composite beads | P0137 | Chitosan composite
P0047 | P0047_M1 | UIO-66-BTC(Zr) | M2 | T8 | BTC-grafted Zr-MOF | UIO-66 | Zr | trimesic acid | 1 | 0 | 0 | 0 | 1 | 0 | 0 | 0 | 0 | 1 | BTC aqueous reflux grafting |  | 0 |  | 0 | No |  |  | 23.352 | 0.038 | 15.212 |  | thermal drying | 60 | 12 h | solvothermal UiO-66 preparation then BTC grafting | water | ZrCl4 | trimesic acid | F1 | acetic acid |  | 60 | 24 | 未报告吸附后 PXRD/XRD 对比 | 未报告金属浸出测试 | 循环再生：第5次容量/去除率保留62.1053%；未报告独立水稳定性、吸附后 PXRD 或金属浸出证据 | E:\mzh3\所有正文和附件\mof_digitized_model_rows上_PbII_整理.xlsx | P0139 | 10.1016/j.eti.2023.103516 | 1 | ph | 298 | 0.5 | 800 | 55.39385 | 721.52134 | 799.8871 | 1 | 799.8871 | 92.2807 | 2 | 55.39385 | pH | Efficient removal of heavy metals using 1,3,5-benzenetricarbox ylic acid-modified zirconium-based organic frameworks | P0139 | Post-modified MOF
P0047 | P0047_M1 | UIO-66-BTC(Zr) | M2 | T8 | BTC-grafted Zr-MOF | UIO-66 | Zr | trimesic acid | 1 | 0 | 0 | 0 | 1 | 0 | 0 | 0 | 0 | 1 | BTC aqueous reflux grafting |  | 0 |  | 0 | No |  |  | 23.352 | 0.038 | 15.212 |  | thermal drying | 60 | 12 h | solvothermal UiO-66 preparation then BTC grafting | water | ZrCl4 | trimesic acid | F1 | acetic acid |  | 60 | 24 | 未报告吸附后 PXRD/XRD 对比 | 未报告金属浸出测试 | 循环再生：第5次容量/去除率保留62.1053%；未报告独立水稳定性、吸附后 PXRD 或金属浸出证据 | E:\mzh3\所有正文和附件\mof_digitized_model_rows上_PbII_整理.xlsx | P0139 | 10.1016/j.eti.2023.103516 | 1 | ph | 298 | 0.5 | 800 | 507.4076 | 721.52134 | 799.8871 | 1 | 799.8871 | 92.2807 | 3 | 507.4076 | pH | Efficient removal of heavy metals using 1,3,5-benzenetricarbox ylic acid-modified zirconium-based organic frameworks | P0139 | Post-modified MOF
P0047 | P0047_M1 | UIO-66-BTC(Zr) | M2 | T8 | BTC-grafted Zr-MOF | UIO-66 | Zr | trimesic acid | 1 | 0 | 0 | 0 | 1 | 0 | 0 | 0 | 0 | 1 | BTC aqueous reflux grafting |  | 0 |  | 0 | No |  |  | 23.352 | 0.038 | 15.212 |  | thermal drying | 60 | 12 h | solvothermal UiO-66 preparation then BTC grafting | water | ZrCl4 | trimesic acid | F1 | acetic acid |  | 60 | 24 | 未报告吸附后 PXRD/XRD 对比 | 未报告金属浸出测试 | 循环再生：第5次容量/去除率保留62.1053%；未报告独立水稳定性、吸附后 PXRD 或金属浸出证据 | E:\mzh3\所有正文和附件\mof_digitized_model_rows上_PbII_整理.xlsx | P0139 | 10.1016/j.eti.2023.103516 | 1 | ph | 298 | 0.5 | 800 | 771.0823 | 721.52134 | 799.8871 | 1 | 799.8871 | 92.2807 | 4 | 771.0823 | pH | Efficient removal of heavy metals using 1,3,5-benzenetricarbox ylic acid-modified zirconium-based organic frameworks | P0139 | Post-modified MOF
P0047 | P0047_M1 | UIO-66-BTC(Zr) | M2 | T8 | BTC-grafted Zr-MOF | UIO-66 | Zr | trimesic acid | 1 | 0 | 0 | 0 | 1 | 0 | 0 | 0 | 0 | 1 | BTC aqueous reflux grafting |  | 0 |  | 0 | No |  |  | 23.352 | 0.038 | 15.212 |  | thermal drying | 60 | 12 h | solvothermal UiO-66 preparation then BTC grafting | water | ZrCl4 | trimesic acid | F1 | acetic acid |  | 60 | 24 | 未报告吸附后 PXRD/XRD 对比 | 未报告金属浸出测试 | 循环再生：第5次容量/去除率保留62.1053%；未报告独立水稳定性、吸附后 PXRD 或金属浸出证据 | E:\mzh3\所有正文和附件\mof_digitized_model_rows上_PbII_整理.xlsx | P0139 | 10.1016/j.eti.2023.103516 | 1 | ph | 298 | 0.5 | 800 | 786.5926 | 721.52134 | 799.8871 | 1 | 799.8871 | 92.2807 | 5 | 786.5926 | pH | Efficient removal of heavy metals using 1,3,5-benzenetricarbox ylic acid-modified zirconium-based organic frameworks | P0139 | Post-modified MOF
P0047 | P0047_M1 | UIO-66-BTC(Zr) | M2 | T8 | BTC-grafted Zr-MOF | UIO-66 | Zr | trimesic acid | 1 | 0 | 0 | 0 | 1 | 0 | 0 | 0 | 0 | 1 | BTC aqueous reflux grafting |  | 0 |  | 0 | No |  |  | 23.352 | 0.038 | 15.212 |  | thermal drying | 60 | 12 h | solvothermal UiO-66 preparation then BTC grafting | water | ZrCl4 | trimesic acid | F1 | acetic acid |  | 60 | 24 | 未报告吸附后 PXRD/XRD 对比 | 未报告金属浸出测试 | 循环再生：第5次容量/去除率保留62.1053%；未报告独立水稳定性、吸附后 PXRD 或金属浸出证据 | E:\mzh3\所有正文和附件\mof_digitized_model_rows上_PbII_整理.xlsx | P0139 | 10.1016/j.eti.2023.103516 | 1 | ph | 298 | 0.5 | 800 | 799.8871 | 721.52134 | 799.8871 | 1 | 799.8871 | 92.2807 | 6 | 799.8871 | pH | Efficient removal of heavy metals using 1,3,5-benzenetricarbox ylic acid-modified zirconium-based organic frameworks | P0139 | Post-modified MOF
P0047 | P0047_M1 | UIO-66-BTC(Zr) | M2 | T8 | BTC-grafted Zr-MOF | UIO-66 | Zr | trimesic acid | 1 | 0 | 0 | 0 | 1 | 0 | 0 | 0 | 0 | 1 | BTC aqueous reflux grafting |  | 0 |  | 0 | No |  |  | 23.352 | 0.038 | 15.212 |  | thermal drying | 60 | 12 h | solvothermal UiO-66 preparation then BTC grafting | water | ZrCl4 | trimesic acid | F1 | acetic acid |  | 60 | 24 | 未报告吸附后 PXRD/XRD 对比 | 未报告金属浸出测试 | 循环再生：第5次容量/去除率保留62.1053%；未报告独立水稳定性、吸附后 PXRD 或金属浸出证据 | E:\mzh3\所有正文和附件\mof_digitized_model_rows上_PbII_整理.xlsx | P0139 | 10.1016/j.eti.2023.103516 | 1 | cm | 298 | 0.1 | 604.5175 | 799.8871 | 721.52134 | 799.8871 | 1 | 799.8871 | 92.2807 | 5 | 799.8871 | MOF加入浓度 | Efficient removal of heavy metals using 1,3,5-benzenetricarbox ylic acid-modified zirconium-based organic frameworks | P0139 | Post-modified MOF
P0047 | P0047_M1 | UIO-66-BTC(Zr) | M2 | T8 | BTC-grafted Zr-MOF | UIO-66 | Zr | trimesic acid | 1 | 0 | 0 | 0 | 1 | 0 | 0 | 0 | 0 | 1 | BTC aqueous reflux grafting |  | 0 |  | 0 | No |  |  | 23.352 | 0.038 | 15.212 |  | thermal drying | 60 | 12 h | solvothermal UiO-66 preparation then BTC grafting | water | ZrCl4 | trimesic acid | F1 | acetic acid |  | 60 | 24 | 未报告吸附后 PXRD/XRD 对比 | 未报告金属浸出测试 | 循环再生：第5次容量/去除率保留62.1053%；未报告独立水稳定性、吸附后 PXRD 或金属浸出证据 | E:\mzh3\所有正文和附件\mof_digitized_model_rows上_PbII_整理.xlsx | P0139 | 10.1016/j.eti.2023.103516 | 1 | cm | 298 | 0.3 | 604.5175 | 286.916 | 721.52134 | 799.8871 | 1 | 799.8871 | 92.2807 | 5 | 799.8871 | MOF加入浓度 | Efficient removal of heavy metals using 1,3,5-benzenetricarbox ylic acid-modified zirconium-based organic frameworks | P0139 | Post-modified MOF
P0047 | P0047_M1 | UIO-66-BTC(Zr) | M2 | T8 | BTC-grafted Zr-MOF | UIO-66 | Zr | trimesic acid | 1 | 0 | 0 | 0 | 1 | 0 | 0 | 0 | 0 | 1 | BTC aqueous reflux grafting |  | 0 |  | 0 | No |  |  | 23.352 | 0.038 | 15.212 |  | thermal drying | 60 | 12 h | solvothermal UiO-66 preparation then BTC grafting | water | ZrCl4 | trimesic acid | F1 | acetic acid |  | 60 | 24 | 未报告吸附后 PXRD/XRD 对比 | 未报告金属浸出测试 | 循环再生：第5次容量/去除率保留62.1053%；未报告独立水稳定性、吸附后 PXRD 或金属浸出证据 | E:\mzh3\所有正文和附件\mof_digitized_model_rows上_PbII_整理.xlsx | P0139 | 10.1016/j.eti.2023.103516 | 1 | cm | 298 | 0.5 | 604.5175 | 186.9301 | 721.52134 | 799.8871 | 1 | 799.8871 | 92.2807 | 5 | 799.8871 | MOF加入浓度 | Efficient removal of heavy metals using 1,3,5-benzenetricarbox ylic acid-modified zirconium-based organic frameworks | P0139 | Post-modified MOF
P0047 | P0047_M1 | UIO-66-BTC(Zr) | M2 | T8 | BTC-grafted Zr-MOF | UIO-66 | Zr | trimesic acid | 1 | 0 | 0 | 0 | 1 | 0 | 0 | 0 | 0 | 1 | BTC aqueous reflux grafting |  | 0 |  | 0 | No |  |  | 23.352 | 0.038 | 15.212 |  | thermal drying | 60 | 12 h | solvothermal UiO-66 preparation then BTC grafting | water | ZrCl4 | trimesic acid | F1 | acetic acid |  | 60 | 24 | 未报告吸附后 PXRD/XRD 对比 | 未报告金属浸出测试 | 循环再生：第5次容量/去除率保留62.1053%；未报告独立水稳定性、吸附后 PXRD 或金属浸出证据 | E:\mzh3\所有正文和附件\mof_digitized_model_rows上_PbII_整理.xlsx | P0139 | 10.1016/j.eti.2023.103516 | 1 | cm | 298 | 0.7 | 604.5175 | 143.458 | 721.52134 | 799.8871 | 1 | 799.8871 | 92.2807 | 5 | 799.8871 | MOF加入浓度 | Efficient removal of heavy metals using 1,3,5-benzenetricarbox ylic acid-modified zirconium-based organic frameworks | P0139 | Post-modified MOF
P0047 | P0047_M1 | UIO-66-BTC(Zr) | M2 | T8 | BTC-grafted Zr-MOF | UIO-66 | Zr | trimesic acid | 1 | 0 | 0 | 0 | 1 | 0 | 0 | 0 | 0 | 1 | BTC aqueous reflux grafting |  | 0 |  | 0 | No |  |  | 23.352 | 0.038 | 15.212 |  | thermal drying | 60 | 12 h | solvothermal UiO-66 preparation then BTC grafting | water | ZrCl4 | trimesic acid | F1 | acetic acid |  | 60 | 24 | 未报告吸附后 PXRD/XRD 对比 | 未报告金属浸出测试 | 循环再生：第5次容量/去除率保留62.1053%；未报告独立水稳定性、吸附后 PXRD 或金属浸出证据 | E:\mzh3\所有正文和附件\mof_digitized_model_rows上_PbII_整理.xlsx | P0139 | 10.1016/j.eti.2023.103516 | 1 | cm | 298 | 0.9 | 604.5175 | 113.0275 | 721.52134 | 799.8871 | 1 | 799.8871 | 92.2807 | 5 | 799.8871 | MOF加入浓度 | Efficient removal of heavy metals using 1,3,5-benzenetricarbox ylic acid-modified zirconium-based organic frameworks | P0139 | Post-modified MOF
P0047 | P0047_M1 | UIO-66-BTC(Zr) | M2 | T8 | BTC-grafted Zr-MOF | UIO-66 | Zr | trimesic acid | 1 | 0 | 0 | 0 | 1 | 0 | 0 | 0 | 0 | 1 | BTC aqueous reflux grafting |  | 0 |  | 0 | No |  |  | 23.352 | 0.038 | 15.212 |  | thermal drying | 60 | 12 h | solvothermal UiO-66 preparation then BTC grafting | water | ZrCl4 | trimesic acid | F1 | acetic acid |  | 60 | 24 | 未报告吸附后 PXRD/XRD 对比 | 未报告金属浸出测试 | 循环再生：第5次容量/去除率保留62.1053%；未报告独立水稳定性、吸附后 PXRD 或金属浸出证据 | E:\mzh3\所有正文和附件\mof_digitized_model_rows上_PbII_整理.xlsx | P0139 | 10.1016/j.eti.2023.103516 | 1 | cm | 298 | 1.1 | 604.5175 | 89.11786 | 721.52134 | 799.8871 | 1 | 799.8871 | 92.2807 | 5 | 799.8871 | MOF加入浓度 | Efficient removal of heavy metals using 1,3,5-benzenetricarbox ylic acid-modified zirconium-based organic frameworks | P0139 | Post-modified MOF
P0047 | P0047_M1 | UIO-66-BTC(Zr) | M2 | T8 | BTC-grafted Zr-MOF | UIO-66 | Zr | trimesic acid | 1 | 0 | 0 | 0 | 1 | 0 | 0 | 0 | 0 | 1 | BTC aqueous reflux grafting |  | 0 |  | 0 | No |  |  | 23.352 | 0.038 | 15.212 |  | thermal drying | 60 | 12 h | solvothermal UiO-66 preparation then BTC grafting | water | ZrCl4 | trimesic acid | F1 | acetic acid |  | 60 | 24 | 未报告吸附后 PXRD/XRD 对比 | 未报告金属浸出测试 | 循环再生：第5次容量/去除率保留62.1053%；未报告独立水稳定性、吸附后 PXRD 或金属浸出证据 | E:\mzh3\所有正文和附件\mof_digitized_model_rows上_PbII_整理.xlsx | P0139 | 10.1016/j.eti.2023.103516 | 1 | cm | 298 | 1.3 | 604.5175 | 78.24983 | 721.52134 | 799.8871 | 1 | 799.8871 | 92.2807 | 5 | 799.8871 | MOF加入浓度 | Efficient removal of heavy metals using 1,3,5-benzenetricarbox ylic acid-modified zirconium-based organic frameworks | P0139 | Post-modified MOF
P0047 | P0047_M1 | UIO-66-BTC(Zr) | M2 | T8 | BTC-grafted Zr-MOF | UIO-66 | Zr | trimesic acid | 1 | 0 | 0 | 0 | 1 | 0 | 0 | 0 | 0 | 1 | BTC aqueous reflux grafting |  | 0 |  | 0 | No |  |  | 23.352 | 0.038 | 15.212 |  | thermal drying | 60 | 12 h | solvothermal UiO-66 preparation then BTC grafting | water | ZrCl4 | trimesic acid | F1 | acetic acid |  | 60 | 24 | 未报告吸附后 PXRD/XRD 对比 | 未报告金属浸出测试 | 循环再生：第5次容量/去除率保留62.1053%；未报告独立水稳定性、吸附后 PXRD 或金属浸出证据 | E:\mzh3\所有正文和附件\mof_digitized_model_rows上_PbII_整理.xlsx | P0139 | 10.1016/j.eti.2023.103516 | 1 | cm | 298 | 1.5 | 604.5175 | 69.5554 | 721.52134 | 799.8871 | 1 | 799.8871 | 92.2807 | 5 | 799.8871 | MOF加入浓度 | Efficient removal of heavy metals using 1,3,5-benzenetricarbox ylic acid-modified zirconium-based organic frameworks | P0139 | Post-modified MOF
P0047 | P0047_M1 | UIO-66-BTC(Zr) | M2 | T8 | BTC-grafted Zr-MOF | UIO-66 | Zr | trimesic acid | 1 | 0 | 0 | 0 | 1 | 0 | 0 | 0 | 0 | 1 | BTC aqueous reflux grafting |  | 0 |  | 0 | No |  |  | 23.352 | 0.038 | 15.212 |  | thermal drying | 60 | 12 h | solvothermal UiO-66 preparation then BTC grafting | water | ZrCl4 | trimesic acid | F1 | acetic acid |  | 60 | 24 | 未报告吸附后 PXRD/XRD 对比 | 未报告金属浸出测试 | 循环再生：第5次容量/去除率保留62.1053%；未报告独立水稳定性、吸附后 PXRD 或金属浸出证据 | E:\mzh3\所有正文和附件\mof_digitized_model_rows上_PbII_整理.xlsx | P0139 | 10.1016/j.eti.2023.103516 | 1 | isotherm | 298 | 0.5 | 16.4271 | 171.5576 | 721.52134 | 799.8871 | 1 | 799.8871 | 92.2807 | 5 | 799.8871 | 等温线 | Efficient removal of heavy metals using 1,3,5-benzenetricarbox ylic acid-modified zirconium-based organic frameworks | P0139 | Post-modified MOF
P0047 | P0047_M1 | UIO-66-BTC(Zr) | M2 | T8 | BTC-grafted Zr-MOF | UIO-66 | Zr | trimesic acid | 1 | 0 | 0 | 0 | 1 | 0 | 0 | 0 | 0 | 1 | BTC aqueous reflux grafting |  | 0 |  | 0 | No |  |  | 23.352 | 0.038 | 15.212 |  | thermal drying | 60 | 12 h | solvothermal UiO-66 preparation then BTC grafting | water | ZrCl4 | trimesic acid | F1 | acetic acid |  | 60 | 24 | 未报告吸附后 PXRD/XRD 对比 | 未报告金属浸出测试 | 循环再生：第5次容量/去除率保留62.1053%；未报告独立水稳定性、吸附后 PXRD 或金属浸出证据 | E:\mzh3\所有正文和附件\mof_digitized_model_rows上_PbII_整理.xlsx | P0139 | 10.1016/j.eti.2023.103516 | 1 | isotherm | 298 | 0.5 | 77.20739 | 450.3386 | 721.52134 | 799.8871 | 1 | 799.8871 | 92.2807 | 5 | 799.8871 | 等温线 | Efficient removal of heavy metals using 1,3,5-benzenetricarbox ylic acid-modified zirconium-based organic frameworks | P0139 | Post-modified MOF
P0047 | P0047_M1 | UIO-66-BTC(Zr) | M2 | T8 | BTC-grafted Zr-MOF | UIO-66 | Zr | trimesic acid | 1 | 0 | 0 | 0 | 1 | 0 | 0 | 0 | 0 | 1 | BTC aqueous reflux grafting |  | 0 |  | 0 | No |  |  | 23.352 | 0.038 | 15.212 |  | thermal drying | 60 | 12 h | solvothermal UiO-66 preparation then BTC grafting | water | ZrCl4 | trimesic acid | F1 | acetic acid |  | 60 | 24 | 未报告吸附后 PXRD/XRD 对比 | 未报告金属浸出测试 | 循环再生：第5次容量/去除率保留62.1053%；未报告独立水稳定性、吸附后 PXRD 或金属浸出证据 | E:\mzh3\所有正文和附件\mof_digitized_model_rows上_PbII_整理.xlsx | P0139 | 10.1016/j.eti.2023.103516 | 1 | isotherm | 298 | 0.5 | 193.8398 | 609.0293 | 721.52134 | 799.8871 | 1 | 799.8871 | 92.2807 | 5 | 799.8871 | 等温线 | Efficient removal of heavy metals using 1,3,5-benzenetricarbox ylic acid-modified zirconium-based organic frameworks | P0139 | Post-modified MOF
P0047 | P0047_M1 | UIO-66-BTC(Zr) | M2 | T8 | BTC-grafted Zr-MOF | UIO-66 | Zr | trimesic acid | 1 | 0 | 0 | 0 | 1 | 0 | 0 | 0 | 0 | 1 | BTC aqueous reflux grafting |  | 0 |  | 0 | No |  |  | 23.352 | 0.038 | 15.212 |  | thermal drying | 60 | 12 h | solvothermal UiO-66 preparation then BTC grafting | water | ZrCl4 | trimesic acid | F1 | acetic acid |  | 60 | 24 | 未报告吸附后 PXRD/XRD 对比 | 未报告金属浸出测试 | 循环再生：第5次容量/去除率保留62.1053%；未报告独立水稳定性、吸附后 PXRD 或金属浸出证据 | E:\mzh3\所有正文和附件\mof_digitized_model_rows上_PbII_整理.xlsx | P0139 | 10.1016/j.eti.2023.103516 | 1 | isotherm | 298 | 0.5 | 344.9692 | 711.9639 | 721.52134 | 799.8871 | 1 | 799.8871 | 92.2807 | 5 | 799.8871 | 等温线 | Efficient removal of heavy metals using 1,3,5-benzenetricarbox ylic acid-modified zirconium-based organic frameworks | P0139 | Post-modified MOF
P0047 | P0047_M1 | UIO-66-BTC(Zr) | M2 | T8 | BTC-grafted Zr-MOF | UIO-66 | Zr | trimesic acid | 1 | 0 | 0 | 0 | 1 | 0 | 0 | 0 | 0 | 1 | BTC aqueous reflux grafting |  | 0 |  | 0 | No |  |  | 23.352 | 0.038 | 15.212 |  | thermal drying | 60 | 12 h | solvothermal UiO-66 preparation then BTC grafting | water | ZrCl4 | trimesic acid | F1 | acetic acid |  | 60 | 24 | 未报告吸附后 PXRD/XRD 对比 | 未报告金属浸出测试 | 循环再生：第5次容量/去除率保留62.1053%；未报告独立水稳定性、吸附后 PXRD 或金属浸出证据 | E:\mzh3\所有正文和附件\mof_digitized_model_rows上_PbII_整理.xlsx | P0139 | 10.1016/j.eti.2023.103516 | 1 | isotherm | 298 | 0.5 | 604.5175 | 799.8871 | 721.52134 | 799.8871 | 1 | 799.8871 | 92.2807 | 5 | 799.8871 | 等温线 | Efficient removal of heavy metals using 1,3,5-benzenetricarbox ylic acid-modified zirconium-based organic frameworks | P0139 | Post-modified MOF
P0047 | P0047_M1 | UIO-66-BTC(Zr) | M2 | T8 | BTC-grafted Zr-MOF | UIO-66 | Zr | trimesic acid | 1 | 0 | 0 | 0 | 1 | 0 | 0 | 0 | 0 | 1 | BTC aqueous reflux grafting |  | 0 |  | 0 | No |  |  | 23.352 | 0.038 | 15.212 |  | thermal drying | 60 | 12 h | solvothermal UiO-66 preparation then BTC grafting | water | ZrCl4 | trimesic acid | F1 | acetic acid |  | 60 | 24 | 未报告吸附后 PXRD/XRD 对比 | 未报告金属浸出测试 | 循环再生：第5次容量/去除率保留62.1053%；未报告独立水稳定性、吸附后 PXRD 或金属浸出证据 | E:\mzh3\所有正文和附件\mof_digitized_model_rows上_PbII_整理.xlsx | P0139 | 10.1016/j.eti.2023.103516 | 1 | isotherm | 298 | 0.5 | 800 | 799.8871 | 721.52134 | 799.8871 | 1 | 799.8871 | 92.2807 | 5 | 799.8871 | 等温线 | Efficient removal of heavy metals using 1,3,5-benzenetricarbox ylic acid-modified zirconium-based organic frameworks | P0139 | Post-modified MOF
P0048 | P0048_M1 | UiO-66-EDTA | M2 | T8 | post-modified MOF | UiO-66 | Zr | terephthalic acid; EDTA | 1 | 1 | 0 | 0 | 1 | 1 | 0 | 0 | 0 | 1 | in-pore EDTA grafting | EDTA | 0 |  | 0 | No |  |  | 383.5 | 0.23 |  | octahedral particles (~500 nm; roughened after EDTA grafting) | solvent exchange |  |  | solvothermal UiO-66 synthesis followed by aqueous EDTA grafting | water | ZrOCl2.8H2O | terephthalic acid | F1 | acetic acid | ethylenediaminetetraacetic acid | 60 | 24 | 未报告吸附后 PXRD/XRD 对比 | 未报告金属浸出测试 | 循环再生：第6次容量/去除率保留127.439%；未报告独立水稳定性、吸附后 PXRD 或金属浸出证据 | E:\mzh3\所有正文和附件\mof_digitized_model_rows上_PbII_整理.xlsx | P0140 | 10.1016/j.jcis.2019.07.108 | 1 | isotherm | 288 | 0.5 | 4.879518 | 118.9935 | 40.09524 | 287.8247 | 1 | 287.8247 | 98.2439 |  |  | 等温线 | Efficient removal of metal contaminants by EDTA modified MOF from aqueous solutions | P0140 | Post-modified MOF
P0048 | P0048_M1 | UiO-66-EDTA | M2 | T8 | post-modified MOF | UiO-66 | Zr | terephthalic acid; EDTA | 1 | 1 | 0 | 0 | 1 | 1 | 0 | 0 | 0 | 1 | in-pore EDTA grafting | EDTA | 0 |  | 0 | No |  |  | 383.5 | 0.23 |  | octahedral particles (~500 nm; roughened after EDTA grafting) | solvent exchange |  |  | solvothermal UiO-66 synthesis followed by aqueous EDTA grafting | water | ZrOCl2.8H2O | terephthalic acid | F1 | acetic acid | ethylenediaminetetraacetic acid | 60 | 24 | 未报告吸附后 PXRD/XRD 对比 | 未报告金属浸出测试 | 循环再生：第6次容量/去除率保留127.439%；未报告独立水稳定性、吸附后 PXRD 或金属浸出证据 | E:\mzh3\所有正文和附件\mof_digitized_model_rows上_PbII_整理.xlsx | P0140 | 10.1016/j.jcis.2019.07.108 | 1 | isotherm | 288 | 0.5 | 14.81928 | 190.4221 | 40.09524 | 287.8247 | 1 | 287.8247 | 98.2439 |  |  | 等温线 | Efficient removal of metal contaminants by EDTA modified MOF from aqueous solutions | P0140 | Post-modified MOF
P0048 | P0048_M1 | UiO-66-EDTA | M2 | T8 | post-modified MOF | UiO-66 | Zr | terephthalic acid; EDTA | 1 | 1 | 0 | 0 | 1 | 1 | 0 | 0 | 0 | 1 | in-pore EDTA grafting | EDTA | 0 |  | 0 | No |  |  | 383.5 | 0.23 |  | octahedral particles (~500 nm; roughened after EDTA grafting) | solvent exchange |  |  | solvothermal UiO-66 synthesis followed by aqueous EDTA grafting | water | ZrOCl2.8H2O | terephthalic acid | F1 | acetic acid | ethylenediaminetetraacetic acid | 60 | 24 | 未报告吸附后 PXRD/XRD 对比 | 未报告金属浸出测试 | 循环再生：第6次容量/去除率保留127.439%；未报告独立水稳定性、吸附后 PXRD 或金属浸出证据 | E:\mzh3\所有正文和附件\mof_digitized_model_rows上_PbII_整理.xlsx | P0140 | 10.1016/j.jcis.2019.07.108 | 1 | isotherm | 288 | 0.5 | 33.9759 | 254.5455 | 40.09524 | 287.8247 | 1 | 287.8247 | 98.2439 |  |  | 等温线 | Efficient removal of metal contaminants by EDTA modified MOF from aqueous solutions | P0140 | Post-modified MOF
P0048 | P0048_M1 | UiO-66-EDTA | M2 | T8 | post-modified MOF | UiO-66 | Zr | terephthalic acid; EDTA | 1 | 1 | 0 | 0 | 1 | 1 | 0 | 0 | 0 | 1 | in-pore EDTA grafting | EDTA | 0 |  | 0 | No |  |  | 383.5 | 0.23 |  | octahedral particles (~500 nm; roughened after EDTA grafting) | solvent exchange |  |  | solvothermal UiO-66 synthesis followed by aqueous EDTA grafting | water | ZrOCl2.8H2O | terephthalic acid | F1 | acetic acid | ethylenediaminetetraacetic acid | 60 | 24 | 未报告吸附后 PXRD/XRD 对比 | 未报告金属浸出测试 | 循环再生：第6次容量/去除率保留127.439%；未报告独立水稳定性、吸附后 PXRD 或金属浸出证据 | E:\mzh3\所有正文和附件\mof_digitized_model_rows上_PbII_整理.xlsx | P0140 | 10.1016/j.jcis.2019.07.108 | 1 | isotherm | 288 | 0.5 | 52.59036 | 278.8961 | 40.09524 | 287.8247 | 1 | 287.8247 | 98.2439 |  |  | 等温线 | Efficient removal of metal contaminants by EDTA modified MOF from aqueous solutions | P0140 | Post-modified MOF
P0048 | P0048_M1 | UiO-66-EDTA | M2 | T8 | post-modified MOF | UiO-66 | Zr | terephthalic acid; EDTA | 1 | 1 | 0 | 0 | 1 | 1 | 0 | 0 | 0 | 1 | in-pore EDTA grafting | EDTA | 0 |  | 0 | No |  |  | 383.5 | 0.23 |  | octahedral particles (~500 nm; roughened after EDTA grafting) | solvent exchange |  |  | solvothermal UiO-66 synthesis followed by aqueous EDTA grafting | water | ZrOCl2.8H2O | terephthalic acid | F1 | acetic acid | ethylenediaminetetraacetic acid | 60 | 24 | 未报告吸附后 PXRD/XRD 对比 | 未报告金属浸出测试 | 循环再生：第6次容量/去除率保留127.439%；未报告独立水稳定性、吸附后 PXRD 或金属浸出证据 | E:\mzh3\所有正文和附件\mof_digitized_model_rows上_PbII_整理.xlsx | P0140 | 10.1016/j.jcis.2019.07.108 | 1 | isotherm | 288 | 0.5 | 69.93976 | 287.8247 | 40.09524 | 287.8247 | 1 | 287.8247 | 98.2439 |  |  | 等温线 | Efficient removal of metal contaminants by EDTA modified MOF from aqueous solutions | P0140 | Post-modified MOF
P0048 | P0048_M1 | UiO-66-EDTA | M2 | T8 | post-modified MOF | UiO-66 | Zr | terephthalic acid; EDTA | 1 | 1 | 0 | 0 | 1 | 1 | 0 | 0 | 0 | 1 | in-pore EDTA grafting | EDTA | 0 |  | 0 | No |  |  | 383.5 | 0.23 |  | octahedral particles (~500 nm; roughened after EDTA grafting) | solvent exchange |  |  | solvothermal UiO-66 synthesis followed by aqueous EDTA grafting | water | ZrOCl2.8H2O | terephthalic acid | F1 | acetic acid | ethylenediaminetetraacetic acid | 60 | 24 | 未报告吸附后 PXRD/XRD 对比 | 未报告金属浸出测试 | 循环再生：第6次容量/去除率保留127.439%；未报告独立水稳定性、吸附后 PXRD 或金属浸出证据 | E:\mzh3\所有正文和附件\mof_digitized_model_rows上_PbII_整理.xlsx | P0140 | 10.1016/j.jcis.2019.07.108 | 1 | isotherm | 303 | 0.5 | 8.313253 | 153.1385 | 40.09524 | 287.8247 | 1 | 287.8247 | 98.2439 |  |  | 等温线 | Efficient removal of metal contaminants by EDTA modified MOF from aqueous solutions | P0140 | Post-modified MOF
P0048 | P0048_M1 | UiO-66-EDTA | M2 | T8 | post-modified MOF | UiO-66 | Zr | terephthalic acid; EDTA | 1 | 1 | 0 | 0 | 1 | 1 | 0 | 0 | 0 | 1 | in-pore EDTA grafting | EDTA | 0 |  | 0 | No |  |  | 383.5 | 0.23 |  | octahedral particles (~500 nm; roughened after EDTA grafting) | solvent exchange |  |  | solvothermal UiO-66 synthesis followed by aqueous EDTA grafting | water | ZrOCl2.8H2O | terephthalic acid | F1 | acetic acid | ethylenediaminetetraacetic acid | 60 | 24 | 未报告吸附后 PXRD/XRD 对比 | 未报告金属浸出测试 | 循环再生：第6次容量/去除率保留127.439%；未报告独立水稳定性、吸附后 PXRD 或金属浸出证据 | E:\mzh3\所有正文和附件\mof_digitized_model_rows上_PbII_整理.xlsx | P0140 | 10.1016/j.jcis.2019.07.108 | 1 | isotherm | 303 | 0.5 | 22.59036 | 239.9892 | 40.09524 | 287.8247 | 1 | 287.8247 | 98.2439 |  |  | 等温线 | Efficient removal of metal contaminants by EDTA modified MOF from aqueous solutions | P0140 | Post-modified MOF
P0048 | P0048_M1 | UiO-66-EDTA | M2 | T8 | post-modified MOF | UiO-66 | Zr | terephthalic acid; EDTA | 1 | 1 | 0 | 0 | 1 | 1 | 0 | 0 | 0 | 1 | in-pore EDTA grafting | EDTA | 0 |  | 0 | No |  |  | 383.5 | 0.23 |  | octahedral particles (~500 nm; roughened after EDTA grafting) | solvent exchange |  |  | solvothermal UiO-66 synthesis followed by aqueous EDTA grafting | water | ZrOCl2.8H2O | terephthalic acid | F1 | acetic acid | ethylenediaminetetraacetic acid | 60 | 24 | 未报告吸附后 PXRD/XRD 对比 | 未报告金属浸出测试 | 循环再生：第6次容量/去除率保留127.439%；未报告独立水稳定性、吸附后 PXRD 或金属浸出证据 | E:\mzh3\所有正文和附件\mof_digitized_model_rows上_PbII_整理.xlsx | P0140 | 10.1016/j.jcis.2019.07.108 | 1 | isotherm | 303 | 0.5 | 35.24096 | 270.0217 | 40.09524 | 287.8247 | 1 | 287.8247 | 98.2439 |  |  | 等温线 | Efficient removal of metal contaminants by EDTA modified MOF from aqueous solutions | P0140 | Post-modified MOF
P0048 | P0048_M1 | UiO-66-EDTA | M2 | T8 | post-modified MOF | UiO-66 | Zr | terephthalic acid; EDTA | 1 | 1 | 0 | 0 | 1 | 1 | 0 | 0 | 0 | 1 | in-pore EDTA grafting | EDTA | 0 |  | 0 | No |  |  | 383.5 | 0.23 |  | octahedral particles (~500 nm; roughened after EDTA grafting) | solvent exchange |  |  | solvothermal UiO-66 synthesis followed by aqueous EDTA grafting | water | ZrOCl2.8H2O | terephthalic acid | F1 | acetic acid | ethylenediaminetetraacetic acid | 60 | 24 | 未报告吸附后 PXRD/XRD 对比 | 未报告金属浸出测试 | 循环再生：第6次容量/去除率保留127.439%；未报告独立水稳定性、吸附后 PXRD 或金属浸出证据 | E:\mzh3\所有正文和附件\mof_digitized_model_rows上_PbII_整理.xlsx | P0140 | 10.1016/j.jcis.2019.07.108 | 1 | isotherm | 303 | 0.5 | 53.13253 | 292.7489 | 40.09524 | 287.8247 | 1 | 287.8247 | 98.2439 |  |  | 等温线 | Efficient removal of metal contaminants by EDTA modified MOF from aqueous solutions | P0140 | Post-modified MOF
P0048 | P0048_M1 | UiO-66-EDTA | M2 | T8 | post-modified MOF | UiO-66 | Zr | terephthalic acid; EDTA | 1 | 1 | 0 | 0 | 1 | 1 | 0 | 0 | 0 | 1 | in-pore EDTA grafting | EDTA | 0 |  | 0 | No |  |  | 383.5 | 0.23 |  | octahedral particles (~500 nm; roughened after EDTA grafting) | solvent exchange |  |  | solvothermal UiO-66 synthesis followed by aqueous EDTA grafting | water | ZrOCl2.8H2O | terephthalic acid | F1 | acetic acid | ethylenediaminetetraacetic acid | 60 | 24 | 未报告吸附后 PXRD/XRD 对比 | 未报告金属浸出测试 | 循环再生：第6次容量/去除率保留127.439%；未报告独立水稳定性、吸附后 PXRD 或金属浸出证据 | E:\mzh3\所有正文和附件\mof_digitized_model_rows上_PbII_整理.xlsx | P0140 | 10.1016/j.jcis.2019.07.108 | 1 | isotherm | 303 | 0.5 | 70.84337 | 307.3593 | 40.09524 | 287.8247 | 1 | 287.8247 | 98.2439 |  |  | 等温线 | Efficient removal of metal contaminants by EDTA modified MOF from aqueous solutions | P0140 | Post-modified MOF
P0048 | P0048_M1 | UiO-66-EDTA | M2 | T8 | post-modified MOF | UiO-66 | Zr | terephthalic acid; EDTA | 1 | 1 | 0 | 0 | 1 | 1 | 0 | 0 | 0 | 1 | in-pore EDTA grafting | EDTA | 0 |  | 0 | No |  |  | 383.5 | 0.23 |  | octahedral particles (~500 nm; roughened after EDTA grafting) | solvent exchange |  |  | solvothermal UiO-66 synthesis followed by aqueous EDTA grafting | water | ZrOCl2.8H2O | terephthalic acid | F1 | acetic acid | ethylenediaminetetraacetic acid | 60 | 24 | 未报告吸附后 PXRD/XRD 对比 | 未报告金属浸出测试 | 循环再生：第6次容量/去除率保留127.439%；未报告独立水稳定性、吸附后 PXRD 或金属浸出证据 | E:\mzh3\所有正文和附件\mof_digitized_model_rows上_PbII_整理.xlsx | P0140 | 10.1016/j.jcis.2019.07.108 | 1 | isotherm | 318 | 0.5 | 4.337349 | 120.0217 | 40.09524 | 287.8247 | 1 | 287.8247 | 98.2439 |  |  | 等温线 | Efficient removal of metal contaminants by EDTA modified MOF from aqueous solutions | P0140 | Post-modified MOF
P0048 | P0048_M1 | UiO-66-EDTA | M2 | T8 | post-modified MOF | UiO-66 | Zr | terephthalic acid; EDTA | 1 | 1 | 0 | 0 | 1 | 1 | 0 | 0 | 0 | 1 | in-pore EDTA grafting | EDTA | 0 |  | 0 | No |  |  | 383.5 | 0.23 |  | octahedral particles (~500 nm; roughened after EDTA grafting) | solvent exchange |  |  | solvothermal UiO-66 synthesis followed by aqueous EDTA grafting | water | ZrOCl2.8H2O | terephthalic acid | F1 | acetic acid | ethylenediaminetetraacetic acid | 60 | 24 | 未报告吸附后 PXRD/XRD 对比 | 未报告金属浸出测试 | 循环再生：第6次容量/去除率保留127.439%；未报告独立水稳定性、吸附后 PXRD 或金属浸出证据 | E:\mzh3\所有正文和附件\mof_digitized_model_rows上_PbII_整理.xlsx | P0140 | 10.1016/j.jcis.2019.07.108 | 1 | isotherm | 318 | 0.5 | 8.313253 | 168.723 | 40.09524 | 287.8247 | 1 | 287.8247 | 98.2439 |  |  | 等温线 | Efficient removal of metal contaminants by EDTA modified MOF from aqueous solutions | P0140 | Post-modified MOF
P0048 | P0048_M1 | UiO-66-EDTA | M2 | T8 | post-modified MOF | UiO-66 | Zr | terephthalic acid; EDTA | 1 | 1 | 0 | 0 | 1 | 1 | 0 | 0 | 0 | 1 | in-pore EDTA grafting | EDTA | 0 |  | 0 | No |  |  | 383.5 | 0.23 |  | octahedral particles (~500 nm; roughened after EDTA grafting) | solvent exchange |  |  | solvothermal UiO-66 synthesis followed by aqueous EDTA grafting | water | ZrOCl2.8H2O | terephthalic acid | F1 | acetic acid | ethylenediaminetetraacetic acid | 60 | 24 | 未报告吸附后 PXRD/XRD 对比 | 未报告金属浸出测试 | 循环再生：第6次容量/去除率保留127.439%；未报告独立水稳定性、吸附后 PXRD 或金属浸出证据 | E:\mzh3\所有正文和附件\mof_digitized_model_rows上_PbII_整理.xlsx | P0140 | 10.1016/j.jcis.2019.07.108 | 1 | isotherm | 318 | 0.5 | 16.26506 | 233.658 | 40.09524 | 287.8247 | 1 | 287.8247 | 98.2439 |  |  | 等温线 | Efficient removal of metal contaminants by EDTA modified MOF from aqueous solutions | P0140 | Post-modified MOF
P0048 | P0048_M1 | UiO-66-EDTA | M2 | T8 | post-modified MOF | UiO-66 | Zr | terephthalic acid; EDTA | 1 | 1 | 0 | 0 | 1 | 1 | 0 | 0 | 0 | 1 | in-pore EDTA grafting | EDTA | 0 |  | 0 | No |  |  | 383.5 | 0.23 |  | octahedral particles (~500 nm; roughened after EDTA grafting) | solvent exchange |  |  | solvothermal UiO-66 synthesis followed by aqueous EDTA grafting | water | ZrOCl2.8H2O | terephthalic acid | F1 | acetic acid | ethylenediaminetetraacetic acid | 60 | 24 | 未报告吸附后 PXRD/XRD 对比 | 未报告金属浸出测试 | 循环再生：第6次容量/去除率保留127.439%；未报告独立水稳定性、吸附后 PXRD 或金属浸出证据 | E:\mzh3\所有正文和附件\mof_digitized_model_rows上_PbII_整理.xlsx | P0140 | 10.1016/j.jcis.2019.07.108 | 1 | isotherm | 318 | 0.5 | 40.12048 | 296.9697 | 40.09524 | 287.8247 | 1 | 287.8247 | 98.2439 |  |  | 等温线 | Efficient removal of metal contaminants by EDTA modified MOF from aqueous solutions | P0140 | Post-modified MOF
P0048 | P0048_M1 | UiO-66-EDTA | M2 | T8 | post-modified MOF | UiO-66 | Zr | terephthalic acid; EDTA | 1 | 1 | 0 | 0 | 1 | 1 | 0 | 0 | 0 | 1 | in-pore EDTA grafting | EDTA | 0 |  | 0 | No |  |  | 383.5 | 0.23 |  | octahedral particles (~500 nm; roughened after EDTA grafting) | solvent exchange |  |  | solvothermal UiO-66 synthesis followed by aqueous EDTA grafting | water | ZrOCl2.8H2O | terephthalic acid | F1 | acetic acid | ethylenediaminetetraacetic acid | 60 | 24 | 未报告吸附后 PXRD/XRD 对比 | 未报告金属浸出测试 | 循环再生：第6次容量/去除率保留127.439%；未报告独立水稳定性、吸附后 PXRD 或金属浸出证据 | E:\mzh3\所有正文和附件\mof_digitized_model_rows上_PbII_整理.xlsx | P0140 | 10.1016/j.jcis.2019.07.108 | 1 | isotherm | 318 | 0.5 | 69.03614 | 318.8853 | 40.09524 | 287.8247 | 1 | 287.8247 | 98.2439 |  |  | 等温线 | Efficient removal of metal contaminants by EDTA modified MOF from aqueous solutions | P0140 | Post-modified MOF
P0050 | P0050_M1 | UiO-66-AMP@PAN | M6 | T7;T8;T9 | post-modified MOF-polymer composite | UiO-66-NH2 | Zr | 2-aminoterephthalic acid | 1 | 1 | 0 | 1 | 1 | 1 | 0 | 0 | 1 | 1 | 5-adenylic acid (AMP) modification | adenosine monophosphate | 1 | polyacrylonitrile | 0 | No |  |  |  |  | 20 | UiO-66-AMP nanoparticles (~40 nm) embedded in porous ellipsoidal PAN beads |  |  |  | UiO-66-NH2 modification with AMP followed by PAN phase-inversion bead formation | water | ZrCl4 | 2-aminoterephthalic acid | F1;F4 | acetic acid; benzoic acid | adenosine monophosphate | 60 |  | 未报告吸附后 PXRD/XRD 对比 | 未报告金属浸出测试 | 循环再生：第10次容量/去除率保留90.1504%；未报告独立水稳定性、吸附后 PXRD 或金属浸出证据 | E:\mzh3\所有正文和附件\mof_digitized_model_rows上_PbII_整理.xlsx | P0142 | 10.1016/j.micromeso.2019.05.020 | 1 | isotherm | 298 | 1 | 21.50997 | 98.61111 | 323 | 323.4351 | 2 | 459.7222 | 98.83459 |  |  | 等温线 | Efficient Removal of Pb(II), Cr(VI), and Tetracycline Hydrochloride from Aqueous Solutions Using UiO-66-AMP@PAN: Thermodynamics, Kinetics, and Isothermal Adsorption | P0142 | Post-modified MOF; Other composite
P0050 | P0050_M1 | UiO-66-AMP@PAN | M6 | T7;T8;T9 | post-modified MOF-polymer composite | UiO-66-NH2 | Zr | 2-aminoterephthalic acid | 1 | 1 | 0 | 1 | 1 | 1 | 0 | 0 | 1 | 1 | 5-adenylic acid (AMP) modification | adenosine monophosphate | 1 | polyacrylonitrile | 0 | No |  |  |  |  | 20 | UiO-66-AMP nanoparticles (~40 nm) embedded in porous ellipsoidal PAN beads |  |  |  | UiO-66-NH2 modification with AMP followed by PAN phase-inversion bead formation | water | ZrCl4 | 2-aminoterephthalic acid | F1;F4 | acetic acid; benzoic acid | adenosine monophosphate | 60 |  | 未报告吸附后 PXRD/XRD 对比 | 未报告金属浸出测试 | 循环再生：第10次容量/去除率保留90.1504%；未报告独立水稳定性、吸附后 PXRD 或金属浸出证据 | E:\mzh3\所有正文和附件\mof_digitized_model_rows上_PbII_整理.xlsx | P0142 | 10.1016/j.micromeso.2019.05.020 | 1 | isotherm | 298 | 1 | 46.5812 | 194.4444 | 323 | 323.4351 | 2 | 459.7222 | 98.83459 |  |  | 等温线 | Efficient Removal of Pb(II), Cr(VI), and Tetracycline Hydrochloride from Aqueous Solutions Using UiO-66-AMP@PAN: Thermodynamics, Kinetics, and Isothermal Adsorption | P0142 | Post-modified MOF; Other composite
P0050 | P0050_M1 | UiO-66-AMP@PAN | M6 | T7;T8;T9 | post-modified MOF-polymer composite | UiO-66-NH2 | Zr | 2-aminoterephthalic acid | 1 | 1 | 0 | 1 | 1 | 1 | 0 | 0 | 1 | 1 | 5-adenylic acid (AMP) modification | adenosine monophosphate | 1 | polyacrylonitrile | 0 | No |  |  |  |  | 20 | UiO-66-AMP nanoparticles (~40 nm) embedded in porous ellipsoidal PAN beads |  |  |  | UiO-66-NH2 modification with AMP followed by PAN phase-inversion bead formation | water | ZrCl4 | 2-aminoterephthalic acid | F1;F4 | acetic acid; benzoic acid | adenosine monophosphate | 60 |  | 未报告吸附后 PXRD/XRD 对比 | 未报告金属浸出测试 | 循环再生：第10次容量/去除率保留90.1504%；未报告独立水稳定性、吸附后 PXRD 或金属浸出证据 | E:\mzh3\所有正文和附件\mof_digitized_model_rows上_PbII_整理.xlsx | P0142 | 10.1016/j.micromeso.2019.05.020 | 1 | isotherm | 298 | 1 | 70.47721 | 272.2222 | 323 | 323.4351 | 2 | 459.7222 | 98.83459 |  |  | 等温线 | Efficient Removal of Pb(II), Cr(VI), and Tetracycline Hydrochloride from Aqueous Solutions Using UiO-66-AMP@PAN: Thermodynamics, Kinetics, and Isothermal Adsorption | P0142 | Post-modified MOF; Other composite
P0050 | P0050_M1 | UiO-66-AMP@PAN | M6 | T7;T8;T9 | post-modified MOF-polymer composite | UiO-66-NH2 | Zr | 2-aminoterephthalic acid | 1 | 1 | 0 | 1 | 1 | 1 | 0 | 0 | 1 | 1 | 5-adenylic acid (AMP) modification | adenosine monophosphate | 1 | polyacrylonitrile | 0 | No |  |  |  |  | 20 | UiO-66-AMP nanoparticles (~40 nm) embedded in porous ellipsoidal PAN beads |  |  |  | UiO-66-NH2 modification with AMP followed by PAN phase-inversion bead formation | water | ZrCl4 | 2-aminoterephthalic acid | F1;F4 | acetic acid; benzoic acid | adenosine monophosphate | 60 |  | 未报告吸附后 PXRD/XRD 对比 | 未报告金属浸出测试 | 循环再生：第10次容量/去除率保留90.1504%；未报告独立水稳定性、吸附后 PXRD 或金属浸出证据 | E:\mzh3\所有正文和附件\mof_digitized_model_rows上_PbII_整理.xlsx | P0142 | 10.1016/j.micromeso.2019.05.020 | 1 | isotherm | 298 | 1 | 95.1567 | 381.9444 | 323 | 323.4351 | 2 | 459.7222 | 98.83459 |  |  | 等温线 | Efficient Removal of Pb(II), Cr(VI), and Tetracycline Hydrochloride from Aqueous Solutions Using UiO-66-AMP@PAN: Thermodynamics, Kinetics, and Isothermal Adsorption | P0142 | Post-modified MOF; Other composite
P0050 | P0050_M1 | UiO-66-AMP@PAN | M6 | T7;T8;T9 | post-modified MOF-polymer composite | UiO-66-NH2 | Zr | 2-aminoterephthalic acid | 1 | 1 | 0 | 1 | 1 | 1 | 0 | 0 | 1 | 1 | 5-adenylic acid (AMP) modification | adenosine monophosphate | 1 | polyacrylonitrile | 0 | No |  |  |  |  | 20 | UiO-66-AMP nanoparticles (~40 nm) embedded in porous ellipsoidal PAN beads |  |  |  | UiO-66-NH2 modification with AMP followed by PAN phase-inversion bead formation | water | ZrCl4 | 2-aminoterephthalic acid | F1;F4 | acetic acid; benzoic acid | adenosine monophosphate | 60 |  | 未报告吸附后 PXRD/XRD 对比 | 未报告金属浸出测试 | 循环再生：第10次容量/去除率保留90.1504%；未报告独立水稳定性、吸附后 PXRD 或金属浸出证据 | E:\mzh3\所有正文和附件\mof_digitized_model_rows上_PbII_整理.xlsx | P0142 | 10.1016/j.micromeso.2019.05.020 | 1 | isotherm | 298 | 1 | 121.0114 | 459.7222 | 323 | 323.4351 | 2 | 459.7222 | 98.83459 |  |  | 等温线 | Efficient Removal of Pb(II), Cr(VI), and Tetracycline Hydrochloride from Aqueous Solutions Using UiO-66-AMP@PAN: Thermodynamics, Kinetics, and Isothermal Adsorption | P0142 | Post-modified MOF; Other composite
P0050 | P0050_M1 | UiO-66-AMP@PAN | M6 | T7;T8;T9 | post-modified MOF-polymer composite | UiO-66-NH2 | Zr | 2-aminoterephthalic acid | 1 | 1 | 0 | 1 | 1 | 1 | 0 | 0 | 1 | 1 | 5-adenylic acid (AMP) modification | adenosine monophosphate | 1 | polyacrylonitrile | 0 | No |  |  |  |  | 20 | UiO-66-AMP nanoparticles (~40 nm) embedded in porous ellipsoidal PAN beads |  |  |  | UiO-66-NH2 modification with AMP followed by PAN phase-inversion bead formation | water | ZrCl4 | 2-aminoterephthalic acid | F1;F4 | acetic acid; benzoic acid | adenosine monophosphate | 60 |  | 未报告吸附后 PXRD/XRD 对比 | 未报告金属浸出测试 | 循环再生：第10次容量/去除率保留90.1504%；未报告独立水稳定性、吸附后 PXRD 或金属浸出证据 | E:\mzh3\所有正文和附件\mof_digitized_model_rows上_PbII_整理.xlsx | P0142 | 10.1016/j.micromeso.2019.05.020 | 1 | isotherm | 298 | 1 | 142.9487 | 455.5556 | 323 | 323.4351 | 2 | 459.7222 | 98.83459 |  |  | 等温线 | Efficient Removal of Pb(II), Cr(VI), and Tetracycline Hydrochloride from Aqueous Solutions Using UiO-66-AMP@PAN: Thermodynamics, Kinetics, and Isothermal Adsorption | P0142 | Post-modified MOF; Other composite
P0051 | P0051_M1 | UiO-66-ATA(Zr) | M2 | T8 | post-synthetically modified Zr(IV)-MOF adsorbent | UiO-66-NH2 | Zr | 2-aminoterephthalic acid | 1 | 1 | 1 | 0 | 1 | 1 | 1 | 0 | 0 | 1 | glutaraldehyde crosslinking in ethanol, then grafting with 6-aminothiouracil (ATA) in DMF | 6-aminothiouracil | 0 |  | 0 | No |  | UiO-66 (XRD crystallinity retained after grafting) | 574.76 | 3.21 | 1.02 | octahedral nanoscale particles | vacuum activation; thermal drying | 60 | 24 h | solvothermal UiO-66-NH2 synthesis + glutaraldehyde ethanol reflux + ATA/DMF post-grafting | DMF | ZrCl4 | 2-aminoterephthalic acid | F1;F4 | hydrochloric acid | 6-aminothiouracil | 70 | 24 | 未报告吸附后 PXRD/XRD 对比 | 未报告金属浸出测试 | 循环再生：第8次容量/去除率保留90.9751%；未报告独立水稳定性、吸附后 PXRD 或金属浸出证据 | E:\mzh3\所有正文和附件\2\Efficient Selective Removal of Pb II by Using 6 Aminothiouracil Modified Zr based Organic Frameworks From Experiments to Mechanisms Chao Xiong Shixing Wang Peng Hu Li.pdf | P0143 | 10.1021/acsami.9b19516 | 1 | ph | 298 | 1 | 514.1129 | 361.351 | 716.9903 | 385.9406 | 2 | 385.94 | 99.99985 | 1 | 361.351 | pH | Energy, Environmental, and Catalysis Applications | P0143 | Post-modified MOF
P0051 | P0051_M1 | UiO-66-ATA(Zr) | M2 | T8 | post-synthetically modified Zr(IV)-MOF adsorbent | UiO-66-NH2 | Zr | 2-aminoterephthalic acid | 1 | 1 | 1 | 0 | 1 | 1 | 1 | 0 | 0 | 1 | glutaraldehyde crosslinking in ethanol, then grafting with 6-aminothiouracil (ATA) in DMF | 6-aminothiouracil | 0 |  | 0 | No |  | UiO-66 (XRD crystallinity retained after grafting) | 574.76 | 3.21 | 1.02 | octahedral nanoscale particles | vacuum activation; thermal drying | 60 | 24 h | solvothermal UiO-66-NH2 synthesis + glutaraldehyde ethanol reflux + ATA/DMF post-grafting | DMF | ZrCl4 | 2-aminoterephthalic acid | F1;F4 | hydrochloric acid | 6-aminothiouracil | 70 | 24 | 未报告吸附后 PXRD/XRD 对比 | 未报告金属浸出测试 | 循环再生：第8次容量/去除率保留90.9751%；未报告独立水稳定性、吸附后 PXRD 或金属浸出证据 | E:\mzh3\所有正文和附件\2\Efficient Selective Removal of Pb II by Using 6 Aminothiouracil Modified Zr based Organic Frameworks From Experiments to Mechanisms Chao Xiong Shixing Wang Peng Hu Li.pdf | P0143 | 10.1021/acsami.9b19516 | 1 | ph | 298 | 1 | 514.1129 | 381.2397 | 716.9903 | 385.9406 | 2 | 385.94 | 99.99985 | 2 | 381.2397 | pH | Energy, Environmental, and Catalysis Applications | P0143 | Post-modified MOF
P0051 | P0051_M1 | UiO-66-ATA(Zr) | M2 | T8 | post-synthetically modified Zr(IV)-MOF adsorbent | UiO-66-NH2 | Zr | 2-aminoterephthalic acid | 1 | 1 | 1 | 0 | 1 | 1 | 1 | 0 | 0 | 1 | glutaraldehyde crosslinking in ethanol, then grafting with 6-aminothiouracil (ATA) in DMF | 6-aminothiouracil | 0 |  | 0 | No |  | UiO-66 (XRD crystallinity retained after grafting) | 574.76 | 3.21 | 1.02 | octahedral nanoscale particles | vacuum activation; thermal drying | 60 | 24 h | solvothermal UiO-66-NH2 synthesis + glutaraldehyde ethanol reflux + ATA/DMF post-grafting | DMF | ZrCl4 | 2-aminoterephthalic acid | F1;F4 | hydrochloric acid | 6-aminothiouracil | 70 | 24 | 未报告吸附后 PXRD/XRD 对比 | 未报告金属浸出测试 | 循环再生：第8次容量/去除率保留90.9751%；未报告独立水稳定性、吸附后 PXRD 或金属浸出证据 | E:\mzh3\所有正文和附件\2\Efficient Selective Removal of Pb II by Using 6 Aminothiouracil Modified Zr based Organic Frameworks From Experiments to Mechanisms Chao Xiong Shixing Wang Peng Hu Li.pdf | P0143 | 10.1021/acsami.9b19516 | 1 | ph | 298 | 1 | 514.1129 | 385.2174 | 716.9903 | 385.9406 | 2 | 385.94 | 99.99985 | 3 | 385.2174 | pH | Energy, Environmental, and Catalysis Applications | P0143 | Post-modified MOF
P0051 | P0051_M1 | UiO-66-ATA(Zr) | M2 | T8 | post-synthetically modified Zr(IV)-MOF adsorbent | UiO-66-NH2 | Zr | 2-aminoterephthalic acid | 1 | 1 | 1 | 0 | 1 | 1 | 1 | 0 | 0 | 1 | glutaraldehyde crosslinking in ethanol, then grafting with 6-aminothiouracil (ATA) in DMF | 6-aminothiouracil | 0 |  | 0 | No |  | UiO-66 (XRD crystallinity retained after grafting) | 574.76 | 3.21 | 1.02 | octahedral nanoscale particles | vacuum activation; thermal drying | 60 | 24 h | solvothermal UiO-66-NH2 synthesis + glutaraldehyde ethanol reflux + ATA/DMF post-grafting | DMF | ZrCl4 | 2-aminoterephthalic acid | F1;F4 | hydrochloric acid | 6-aminothiouracil | 70 | 24 | 未报告吸附后 PXRD/XRD 对比 | 未报告金属浸出测试 | 循环再生：第8次容量/去除率保留90.9751%；未报告独立水稳定性、吸附后 PXRD 或金属浸出证据 | E:\mzh3\所有正文和附件\2\Efficient Selective Removal of Pb II by Using 6 Aminothiouracil Modified Zr based Organic Frameworks From Experiments to Mechanisms Chao Xiong Shixing Wang Peng Hu Li.pdf | P0143 | 10.1021/acsami.9b19516 | 1 | ph | 298 | 1 | 514.1129 | 385.9406 | 716.9903 | 385.9406 | 2 | 385.94 | 99.99985 | 4 | 385.9406 | pH | Energy, Environmental, and Catalysis Applications | P0143 | Post-modified MOF
P0051 | P0051_M1 | UiO-66-ATA(Zr) | M2 | T8 | post-synthetically modified Zr(IV)-MOF adsorbent | UiO-66-NH2 | Zr | 2-aminoterephthalic acid | 1 | 1 | 1 | 0 | 1 | 1 | 1 | 0 | 0 | 1 | glutaraldehyde crosslinking in ethanol, then grafting with 6-aminothiouracil (ATA) in DMF | 6-aminothiouracil | 0 |  | 0 | No |  | UiO-66 (XRD crystallinity retained after grafting) | 574.76 | 3.21 | 1.02 | octahedral nanoscale particles | vacuum activation; thermal drying | 60 | 24 h | solvothermal UiO-66-NH2 synthesis + glutaraldehyde ethanol reflux + ATA/DMF post-grafting | DMF | ZrCl4 | 2-aminoterephthalic acid | F1;F4 | hydrochloric acid | 6-aminothiouracil | 70 | 24 | 未报告吸附后 PXRD/XRD 对比 | 未报告金属浸出测试 | 循环再生：第8次容量/去除率保留90.9751%；未报告独立水稳定性、吸附后 PXRD 或金属浸出证据 | E:\mzh3\所有正文和附件\2\Efficient Selective Removal of Pb II by Using 6 Aminothiouracil Modified Zr based Organic Frameworks From Experiments to Mechanisms Chao Xiong Shixing Wang Peng Hu Li.pdf | P0143 | 10.1021/acsami.9b19516 | 1 | ph | 298 | 1 | 514.1129 | 384.675 | 716.9903 | 385.9406 | 2 | 385.94 | 99.99985 | 5 | 384.675 | pH | Energy, Environmental, and Catalysis Applications | P0143 | Post-modified MOF
P0051 | P0051_M1 | UiO-66-ATA(Zr) | M2 | T8 | post-synthetically modified Zr(IV)-MOF adsorbent | UiO-66-NH2 | Zr | 2-aminoterephthalic acid | 1 | 1 | 1 | 0 | 1 | 1 | 1 | 0 | 0 | 1 | glutaraldehyde crosslinking in ethanol, then grafting with 6-aminothiouracil (ATA) in DMF | 6-aminothiouracil | 0 |  | 0 | No |  | UiO-66 (XRD crystallinity retained after grafting) | 574.76 | 3.21 | 1.02 | octahedral nanoscale particles | vacuum activation; thermal drying | 60 | 24 h | solvothermal UiO-66-NH2 synthesis + glutaraldehyde ethanol reflux + ATA/DMF post-grafting | DMF | ZrCl4 | 2-aminoterephthalic acid | F1;F4 | hydrochloric acid | 6-aminothiouracil | 70 | 24 | 未报告吸附后 PXRD/XRD 对比 | 未报告金属浸出测试 | 循环再生：第8次容量/去除率保留90.9751%；未报告独立水稳定性、吸附后 PXRD 或金属浸出证据 | E:\mzh3\所有正文和附件\2\Efficient Selective Removal of Pb II by Using 6 Aminothiouracil Modified Zr based Organic Frameworks From Experiments to Mechanisms Chao Xiong Shixing Wang Peng Hu Li.pdf | P0143 | 10.1021/acsami.9b19516 | 1 | ph | 298 | 1 | 514.1129 | 384.675 | 716.9903 | 385.9406 | 2 | 385.94 | 99.99985 | 6 | 384.675 | pH | Energy, Environmental, and Catalysis Applications | P0143 | Post-modified MOF
P0051 | P0051_M1 | UiO-66-ATA(Zr) | M2 | T8 | post-synthetically modified Zr(IV)-MOF adsorbent | UiO-66-NH2 | Zr | 2-aminoterephthalic acid | 1 | 1 | 1 | 0 | 1 | 1 | 1 | 0 | 0 | 1 | glutaraldehyde crosslinking in ethanol, then grafting with 6-aminothiouracil (ATA) in DMF | 6-aminothiouracil | 0 |  | 0 | No |  | UiO-66 (XRD crystallinity retained after grafting) | 574.76 | 3.21 | 1.02 | octahedral nanoscale particles | vacuum activation; thermal drying | 60 | 24 h | solvothermal UiO-66-NH2 synthesis + glutaraldehyde ethanol reflux + ATA/DMF post-grafting | DMF | ZrCl4 | 2-aminoterephthalic acid | F1;F4 | hydrochloric acid | 6-aminothiouracil | 70 | 24 | 未报告吸附后 PXRD/XRD 对比 | 未报告金属浸出测试 | 循环再生：第8次容量/去除率保留90.9751%；未报告独立水稳定性、吸附后 PXRD 或金属浸出证据 | E:\mzh3\所有正文和附件\2\Efficient Selective Removal of Pb II by Using 6 Aminothiouracil Modified Zr based Organic Frameworks From Experiments to Mechanisms Chao Xiong Shixing Wang Peng Hu Li.pdf | P0143 | 10.1021/acsami.9b19516 | 1 | cm | 298 | 1 | 514.1129 | 385.9406 | 716.9903 | 385.9406 | 2 | 385.94 | 99.99985 | 4 | 385.9406 | MOF加入浓度 | Energy, Environmental, and Catalysis Applications | P0143 | Post-modified MOF
P0051 | P0051_M1 | UiO-66-ATA(Zr) | M2 | T8 | post-synthetically modified Zr(IV)-MOF adsorbent | UiO-66-NH2 | Zr | 2-aminoterephthalic acid | 1 | 1 | 1 | 0 | 1 | 1 | 1 | 0 | 0 | 1 | glutaraldehyde crosslinking in ethanol, then grafting with 6-aminothiouracil (ATA) in DMF | 6-aminothiouracil | 0 |  | 0 | No |  | UiO-66 (XRD crystallinity retained after grafting) | 574.76 | 3.21 | 1.02 | octahedral nanoscale particles | vacuum activation; thermal drying | 60 | 24 h | solvothermal UiO-66-NH2 synthesis + glutaraldehyde ethanol reflux + ATA/DMF post-grafting | DMF | ZrCl4 | 2-aminoterephthalic acid | F1;F4 | hydrochloric acid | 6-aminothiouracil | 70 | 24 | 未报告吸附后 PXRD/XRD 对比 | 未报告金属浸出测试 | 循环再生：第8次容量/去除率保留90.9751%；未报告独立水稳定性、吸附后 PXRD 或金属浸出证据 | E:\mzh3\所有正文和附件\2\Efficient Selective Removal of Pb II by Using 6 Aminothiouracil Modified Zr based Organic Frameworks From Experiments to Mechanisms Chao Xiong Shixing Wang Peng Hu Li.pdf | P0143 | 10.1021/acsami.9b19516 | 1 | cm | 298 | 1 | 514.1129 | 295.2752 | 716.9903 | 385.9406 | 2 | 385.94 | 99.99985 | 4 | 385.9406 | MOF加入浓度 | Energy, Environmental, and Catalysis Applications | P0143 | Post-modified MOF
P0051 | P0051_M1 | UiO-66-ATA(Zr) | M2 | T8 | post-synthetically modified Zr(IV)-MOF adsorbent | UiO-66-NH2 | Zr | 2-aminoterephthalic acid | 1 | 1 | 1 | 0 | 1 | 1 | 1 | 0 | 0 | 1 | glutaraldehyde crosslinking in ethanol, then grafting with 6-aminothiouracil (ATA) in DMF | 6-aminothiouracil | 0 |  | 0 | No |  | UiO-66 (XRD crystallinity retained after grafting) | 574.76 | 3.21 | 1.02 | octahedral nanoscale particles | vacuum activation; thermal drying | 60 | 24 h | solvothermal UiO-66-NH2 synthesis + glutaraldehyde ethanol reflux + ATA/DMF post-grafting | DMF | ZrCl4 | 2-aminoterephthalic acid | F1;F4 | hydrochloric acid | 6-aminothiouracil | 70 | 24 | 未报告吸附后 PXRD/XRD 对比 | 未报告金属浸出测试 | 循环再生：第8次容量/去除率保留90.9751%；未报告独立水稳定性、吸附后 PXRD 或金属浸出证据 | E:\mzh3\所有正文和附件\2\Efficient Selective Removal of Pb II by Using 6 Aminothiouracil Modified Zr based Organic Frameworks From Experiments to Mechanisms Chao Xiong Shixing Wang Peng Hu Li.pdf | P0143 | 10.1021/acsami.9b19516 | 1 | cm | 298 | 1 | 514.1129 | 214.4114 | 716.9903 | 385.9406 | 2 | 385.94 | 99.99985 | 4 | 385.9406 | MOF加入浓度 | Energy, Environmental, and Catalysis Applications | P0143 | Post-modified MOF
P0051 | P0051_M1 | UiO-66-ATA(Zr) | M2 | T8 | post-synthetically modified Zr(IV)-MOF adsorbent | UiO-66-NH2 | Zr | 2-aminoterephthalic acid | 1 | 1 | 1 | 0 | 1 | 1 | 1 | 0 | 0 | 1 | glutaraldehyde crosslinking in ethanol, then grafting with 6-aminothiouracil (ATA) in DMF | 6-aminothiouracil | 0 |  | 0 | No |  | UiO-66 (XRD crystallinity retained after grafting) | 574.76 | 3.21 | 1.02 | octahedral nanoscale particles | vacuum activation; thermal drying | 60 | 24 h | solvothermal UiO-66-NH2 synthesis + glutaraldehyde ethanol reflux + ATA/DMF post-grafting | DMF | ZrCl4 | 2-aminoterephthalic acid | F1;F4 | hydrochloric acid | 6-aminothiouracil | 70 | 24 | 未报告吸附后 PXRD/XRD 对比 | 未报告金属浸出测试 | 循环再生：第8次容量/去除率保留90.9751%；未报告独立水稳定性、吸附后 PXRD 或金属浸出证据 | E:\mzh3\所有正文和附件\2\Efficient Selective Removal of Pb II by Using 6 Aminothiouracil Modified Zr based Organic Frameworks From Experiments to Mechanisms Chao Xiong Shixing Wang Peng Hu Li.pdf | P0143 | 10.1021/acsami.9b19516 | 1 | cm | 298 | 1 | 514.1129 | 172.7544 | 716.9903 | 385.9406 | 2 | 385.94 | 99.99985 | 4 | 385.9406 | MOF加入浓度 | Energy, Environmental, and Catalysis Applications | P0143 | Post-modified MOF
P0051 | P0051_M1 | UiO-66-ATA(Zr) | M2 | T8 | post-synthetically modified Zr(IV)-MOF adsorbent | UiO-66-NH2 | Zr | 2-aminoterephthalic acid | 1 | 1 | 1 | 0 | 1 | 1 | 1 | 0 | 0 | 1 | glutaraldehyde crosslinking in ethanol, then grafting with 6-aminothiouracil (ATA) in DMF | 6-aminothiouracil | 0 |  | 0 | No |  | UiO-66 (XRD crystallinity retained after grafting) | 574.76 | 3.21 | 1.02 | octahedral nanoscale particles | vacuum activation; thermal drying | 60 | 24 h | solvothermal UiO-66-NH2 synthesis + glutaraldehyde ethanol reflux + ATA/DMF post-grafting | DMF | ZrCl4 | 2-aminoterephthalic acid | F1;F4 | hydrochloric acid | 6-aminothiouracil | 70 | 24 | 未报告吸附后 PXRD/XRD 对比 | 未报告金属浸出测试 | 循环再生：第8次容量/去除率保留90.9751%；未报告独立水稳定性、吸附后 PXRD 或金属浸出证据 | E:\mzh3\所有正文和附件\2\Efficient Selective Removal of Pb II by Using 6 Aminothiouracil Modified Zr based Organic Frameworks From Experiments to Mechanisms Chao Xiong Shixing Wang Peng Hu Li.pdf | P0143 | 10.1021/acsami.9b19516 | 1 | cm | 298 | 1 | 514.1129 | 150.7006 | 716.9903 | 385.9406 | 2 | 385.94 | 99.99985 | 4 | 385.9406 | MOF加入浓度 | Energy, Environmental, and Catalysis Applications | P0143 | Post-modified MOF
P0051 | P0051_M1 | UiO-66-ATA(Zr) | M2 | T8 | post-synthetically modified Zr(IV)-MOF adsorbent | UiO-66-NH2 | Zr | 2-aminoterephthalic acid | 1 | 1 | 1 | 0 | 1 | 1 | 1 | 0 | 0 | 1 | glutaraldehyde crosslinking in ethanol, then grafting with 6-aminothiouracil (ATA) in DMF | 6-aminothiouracil | 0 |  | 0 | No |  | UiO-66 (XRD crystallinity retained after grafting) | 574.76 | 3.21 | 1.02 | octahedral nanoscale particles | vacuum activation; thermal drying | 60 | 24 h | solvothermal UiO-66-NH2 synthesis + glutaraldehyde ethanol reflux + ATA/DMF post-grafting | DMF | ZrCl4 | 2-aminoterephthalic acid | F1;F4 | hydrochloric acid | 6-aminothiouracil | 70 | 24 | 未报告吸附后 PXRD/XRD 对比 | 未报告金属浸出测试 | 循环再生：第8次容量/去除率保留90.9751%；未报告独立水稳定性、吸附后 PXRD 或金属浸出证据 | E:\mzh3\所有正文和附件\2\Efficient Selective Removal of Pb II by Using 6 Aminothiouracil Modified Zr based Organic Frameworks From Experiments to Mechanisms Chao Xiong Shixing Wang Peng Hu Li.pdf | P0143 | 10.1021/acsami.9b19516 | 1 | cm | 298 | 1 | 514.1129 | 129.8721 | 716.9903 | 385.9406 | 2 | 385.94 | 99.99985 | 4 | 385.9406 | MOF加入浓度 | Energy, Environmental, and Catalysis Applications | P0143 | Post-modified MOF
P0051 | P0051_M1 | UiO-66-ATA(Zr) | M2 | T8 | post-synthetically modified Zr(IV)-MOF adsorbent | UiO-66-NH2 | Zr | 2-aminoterephthalic acid | 1 | 1 | 1 | 0 | 1 | 1 | 1 | 0 | 0 | 1 | glutaraldehyde crosslinking in ethanol, then grafting with 6-aminothiouracil (ATA) in DMF | 6-aminothiouracil | 0 |  | 0 | No |  | UiO-66 (XRD crystallinity retained after grafting) | 574.76 | 3.21 | 1.02 | octahedral nanoscale particles | vacuum activation; thermal drying | 60 | 24 h | solvothermal UiO-66-NH2 synthesis + glutaraldehyde ethanol reflux + ATA/DMF post-grafting | DMF | ZrCl4 | 2-aminoterephthalic acid | F1;F4 | hydrochloric acid | 6-aminothiouracil | 70 | 24 | 未报告吸附后 PXRD/XRD 对比 | 未报告金属浸出测试 | 循环再生：第8次容量/去除率保留90.9751%；未报告独立水稳定性、吸附后 PXRD 或金属浸出证据 | E:\mzh3\所有正文和附件\2\Efficient Selective Removal of Pb II by Using 6 Aminothiouracil Modified Zr based Organic Frameworks From Experiments to Mechanisms Chao Xiong Shixing Wang Peng Hu Li.pdf | P0143 | 10.1021/acsami.9b19516 | 1 | cm | 298 | 1 | 514.1129 | 112.7192 | 716.9903 | 385.9406 | 2 | 385.94 | 99.99985 | 4 | 385.9406 | MOF加入浓度 | Energy, Environmental, and Catalysis Applications | P0143 | Post-modified MOF
P0051 | P0051_M1 | UiO-66-ATA(Zr) | M2 | T8 | post-synthetically modified Zr(IV)-MOF adsorbent | UiO-66-NH2 | Zr | 2-aminoterephthalic acid | 1 | 1 | 1 | 0 | 1 | 1 | 1 | 0 | 0 | 1 | glutaraldehyde crosslinking in ethanol, then grafting with 6-aminothiouracil (ATA) in DMF | 6-aminothiouracil | 0 |  | 0 | No |  | UiO-66 (XRD crystallinity retained after grafting) | 574.76 | 3.21 | 1.02 | octahedral nanoscale particles | vacuum activation; thermal drying | 60 | 24 h | solvothermal UiO-66-NH2 synthesis + glutaraldehyde ethanol reflux + ATA/DMF post-grafting | DMF | ZrCl4 | 2-aminoterephthalic acid | F1;F4 | hydrochloric acid | 6-aminothiouracil | 70 | 24 | 未报告吸附后 PXRD/XRD 对比 | 未报告金属浸出测试 | 循环再生：第8次容量/去除率保留90.9751%；未报告独立水稳定性、吸附后 PXRD 或金属浸出证据 | E:\mzh3\所有正文和附件\2\Efficient Selective Removal of Pb II by Using 6 Aminothiouracil Modified Zr based Organic Frameworks From Experiments to Mechanisms Chao Xiong Shixing Wang Peng Hu Li.pdf | P0143 | 10.1021/acsami.9b19516 | 1 | cm | 298 | 1 | 514.1129 | 96.79145 | 716.9903 | 385.9406 | 2 | 385.94 | 99.99985 | 4 | 385.9406 | MOF加入浓度 | Energy, Environmental, and Catalysis Applications | P0143 | Post-modified MOF
P0051 | P0051_M1 | UiO-66-ATA(Zr) | M2 | T8 | post-synthetically modified Zr(IV)-MOF adsorbent | UiO-66-NH2 | Zr | 2-aminoterephthalic acid | 1 | 1 | 1 | 0 | 1 | 1 | 1 | 0 | 0 | 1 | glutaraldehyde crosslinking in ethanol, then grafting with 6-aminothiouracil (ATA) in DMF | 6-aminothiouracil | 0 |  | 0 | No |  | UiO-66 (XRD crystallinity retained after grafting) | 574.76 | 3.21 | 1.02 | octahedral nanoscale particles | vacuum activation; thermal drying | 60 | 24 h | solvothermal UiO-66-NH2 synthesis + glutaraldehyde ethanol reflux + ATA/DMF post-grafting | DMF | ZrCl4 | 2-aminoterephthalic acid | F1;F4 | hydrochloric acid | 6-aminothiouracil | 70 | 24 | 未报告吸附后 PXRD/XRD 对比 | 未报告金属浸出测试 | 循环再生：第8次容量/去除率保留90.9751%；未报告独立水稳定性、吸附后 PXRD 或金属浸出证据 | E:\mzh3\所有正文和附件\2\Efficient Selective Removal of Pb II by Using 6 Aminothiouracil Modified Zr based Organic Frameworks From Experiments to Mechanisms Chao Xiong Shixing Wang Peng Hu Li.pdf | P0143 | 10.1021/acsami.9b19516 | 1 | isotherm | 298 | 1 | 41.12903 | 258.4158 | 716.9903 | 385.9406 | 2 | 385.94 | 99.99985 | 4 | 385.9406 | 等温线 | Energy, Environmental, and Catalysis Applications | P0143 | Post-modified MOF
P0051 | P0051_M1 | UiO-66-ATA(Zr) | M2 | T8 | post-synthetically modified Zr(IV)-MOF adsorbent | UiO-66-NH2 | Zr | 2-aminoterephthalic acid | 1 | 1 | 1 | 0 | 1 | 1 | 1 | 0 | 0 | 1 | glutaraldehyde crosslinking in ethanol, then grafting with 6-aminothiouracil (ATA) in DMF | 6-aminothiouracil | 0 |  | 0 | No |  | UiO-66 (XRD crystallinity retained after grafting) | 574.76 | 3.21 | 1.02 | octahedral nanoscale particles | vacuum activation; thermal drying | 60 | 24 h | solvothermal UiO-66-NH2 synthesis + glutaraldehyde ethanol reflux + ATA/DMF post-grafting | DMF | ZrCl4 | 2-aminoterephthalic acid | F1;F4 | hydrochloric acid | 6-aminothiouracil | 70 | 24 | 未报告吸附后 PXRD/XRD 对比 | 未报告金属浸出测试 | 循环再生：第8次容量/去除率保留90.9751%；未报告独立水稳定性、吸附后 PXRD 或金属浸出证据 | E:\mzh3\所有正文和附件\2\Efficient Selective Removal of Pb II by Using 6 Aminothiouracil Modified Zr based Organic Frameworks From Experiments to Mechanisms Chao Xiong Shixing Wang Peng Hu Li.pdf | P0143 | 10.1021/acsami.9b19516 | 1 | isotherm | 298 | 1 | 85.8871 | 313.8614 | 716.9903 | 385.9406 | 2 | 385.94 | 99.99985 | 4 | 385.9406 | 等温线 | Energy, Environmental, and Catalysis Applications | P0143 | Post-modified MOF
P0051 | P0051_M1 | UiO-66-ATA(Zr) | M2 | T8 | post-synthetically modified Zr(IV)-MOF adsorbent | UiO-66-NH2 | Zr | 2-aminoterephthalic acid | 1 | 1 | 1 | 0 | 1 | 1 | 1 | 0 | 0 | 1 | glutaraldehyde crosslinking in ethanol, then grafting with 6-aminothiouracil (ATA) in DMF | 6-aminothiouracil | 0 |  | 0 | No |  | UiO-66 (XRD crystallinity retained after grafting) | 574.76 | 3.21 | 1.02 | octahedral nanoscale particles | vacuum activation; thermal drying | 60 | 24 h | solvothermal UiO-66-NH2 synthesis + glutaraldehyde ethanol reflux + ATA/DMF post-grafting | DMF | ZrCl4 | 2-aminoterephthalic acid | F1;F4 | hydrochloric acid | 6-aminothiouracil | 70 | 24 | 未报告吸附后 PXRD/XRD 对比 | 未报告金属浸出测试 | 循环再生：第8次容量/去除率保留90.9751%；未报告独立水稳定性、吸附后 PXRD 或金属浸出证据 | E:\mzh3\所有正文和附件\2\Efficient Selective Removal of Pb II by Using 6 Aminothiouracil Modified Zr based Organic Frameworks From Experiments to Mechanisms Chao Xiong Shixing Wang Peng Hu Li.pdf | P0143 | 10.1021/acsami.9b19516 | 1 | isotherm | 298 | 1 | 147.5806 | 351.8812 | 716.9903 | 385.9406 | 2 | 385.94 | 99.99985 | 4 | 385.9406 | 等温线 | Energy, Environmental, and Catalysis Applications | P0143 | Post-modified MOF
P0051 | P0051_M1 | UiO-66-ATA(Zr) | M2 | T8 | post-synthetically modified Zr(IV)-MOF adsorbent | UiO-66-NH2 | Zr | 2-aminoterephthalic acid | 1 | 1 | 1 | 0 | 1 | 1 | 1 | 0 | 0 | 1 | glutaraldehyde crosslinking in ethanol, then grafting with 6-aminothiouracil (ATA) in DMF | 6-aminothiouracil | 0 |  | 0 | No |  | UiO-66 (XRD crystallinity retained after grafting) | 574.76 | 3.21 | 1.02 | octahedral nanoscale particles | vacuum activation; thermal drying | 60 | 24 h | solvothermal UiO-66-NH2 synthesis + glutaraldehyde ethanol reflux + ATA/DMF post-grafting | DMF | ZrCl4 | 2-aminoterephthalic acid | F1;F4 | hydrochloric acid | 6-aminothiouracil | 70 | 24 | 未报告吸附后 PXRD/XRD 对比 | 未报告金属浸出测试 | 循环再生：第8次容量/去除率保留90.9751%；未报告独立水稳定性、吸附后 PXRD 或金属浸出证据 | E:\mzh3\所有正文和附件\2\Efficient Selective Removal of Pb II by Using 6 Aminothiouracil Modified Zr based Organic Frameworks From Experiments to Mechanisms Chao Xiong Shixing Wang Peng Hu Li.pdf | P0143 | 10.1021/acsami.9b19516 | 1 | isotherm | 298 | 1 | 315.7258 | 383.5644 | 716.9903 | 385.9406 | 2 | 385.94 | 99.99985 | 4 | 385.9406 | 等温线 | Energy, Environmental, and Catalysis Applications | P0143 | Post-modified MOF
P0051 | P0051_M1 | UiO-66-ATA(Zr) | M2 | T8 | post-synthetically modified Zr(IV)-MOF adsorbent | UiO-66-NH2 | Zr | 2-aminoterephthalic acid | 1 | 1 | 1 | 0 | 1 | 1 | 1 | 0 | 0 | 1 | glutaraldehyde crosslinking in ethanol, then grafting with 6-aminothiouracil (ATA) in DMF | 6-aminothiouracil | 0 |  | 0 | No |  | UiO-66 (XRD crystallinity retained after grafting) | 574.76 | 3.21 | 1.02 | octahedral nanoscale particles | vacuum activation; thermal drying | 60 | 24 h | solvothermal UiO-66-NH2 synthesis + glutaraldehyde ethanol reflux + ATA/DMF post-grafting | DMF | ZrCl4 | 2-aminoterephthalic acid | F1;F4 | hydrochloric acid | 6-aminothiouracil | 70 | 24 | 未报告吸附后 PXRD/XRD 对比 | 未报告金属浸出测试 | 循环再生：第8次容量/去除率保留90.9751%；未报告独立水稳定性、吸附后 PXRD 或金属浸出证据 | E:\mzh3\所有正文和附件\2\Efficient Selective Removal of Pb II by Using 6 Aminothiouracil Modified Zr based Organic Frameworks From Experiments to Mechanisms Chao Xiong Shixing Wang Peng Hu Li.pdf | P0143 | 10.1021/acsami.9b19516 | 1 | isotherm | 298 | 1 | 514.1129 | 385.9406 | 716.9903 | 385.9406 | 2 | 385.94 | 99.99985 | 4 | 385.9406 | 等温线 | Energy, Environmental, and Catalysis Applications | P0143 | Post-modified MOF
P0052 | P0052_M1 | Zr-DMSA | M1 |  | amorphous Zr(IV)-MOF with flexible thiol-bearing DMSA linkers (fcu-like topology, limited long-range order) | MOF-801 | Zr | mercaptosuccinic acid | 1 | 0 | 1 | 0 | 1 | 0 | 1 | 0 | 0 | 0 |  |  | 0 |  | 0 | No |  | Zr6O4(OH)4 clusters bridged by DMSA; fcu-like net; amorphous (limited long-range order) | 201 |  |  | amorphous (limited long-range order; SEM in Fig S3) | vacuum activation | 150 |  | aqueous solvothermal | water | ZrCl4 | Mercaptosuccinic acid | F1;F7 | formic acid | Dimercaptosuccinic acid | 95 | 12 | partial pore collapse after 1 M HCl treatment (BET drops 201->81 m2/g after 1st cycle); PDF of regenerated material matches pristine; Pb-S peak disappears | no significant Zr leaching (ICP-OES during cycling) | stable in 1 M HCl; 4.41% linker loss first cycle, 1.27% cumulative over next 9 cycles; 63% capacity retained after 10 cycles (87% after 5) | E:\mzh3\所有正文和附件\1\Efficient, Reversible Lead Adsorption in a Thiol\u2010Decorated Zirconium\u2010Metal-Organic Framework.pdf | P0145 | 10.1021/acsami.4c08928 | 1 | isotherm | 298 | 0.1 | 0 | 105.4054 | 239.3822 | 466.2162 | 1 | 462.9786 | 78.14208 |  |  | 等温线 | Efficient, Reversible Lead Adsorption in a Thiol-Decorated Zirconium-Metal–Organic Framework | P0145 | Single MOF
P0052 | P0052_M1 | Zr-DMSA | M1 |  | amorphous Zr(IV)-MOF with flexible thiol-bearing DMSA linkers (fcu-like topology, limited long-range order) | MOF-801 | Zr | mercaptosuccinic acid | 1 | 0 | 1 | 0 | 1 | 0 | 1 | 0 | 0 | 0 |  |  | 0 |  | 0 | No |  | Zr6O4(OH)4 clusters bridged by DMSA; fcu-like net; amorphous (limited long-range order) | 201 |  |  | amorphous (limited long-range order; SEM in Fig S3) | vacuum activation | 150 |  | aqueous solvothermal | water | ZrCl4 | Mercaptosuccinic acid | F1;F7 | formic acid | Dimercaptosuccinic acid | 95 | 12 | partial pore collapse after 1 M HCl treatment (BET drops 201->81 m2/g after 1st cycle); PDF of regenerated material matches pristine; Pb-S peak disappears | no significant Zr leaching (ICP-OES during cycling) | stable in 1 M HCl; 4.41% linker loss first cycle, 1.27% cumulative over next 9 cycles; 63% capacity retained after 10 cycles (87% after 5) | E:\mzh3\所有正文和附件\1\Efficient, Reversible Lead Adsorption in a Thiol\u2010Decorated Zirconium\u2010Metal-Organic Framework.pdf | P0145 | 10.1021/acsami.4c08928 | 1 | isotherm | 298 | 0.1 | 4.461538 | 291.8919 | 239.3822 | 466.2162 | 1 | 462.9786 | 78.14208 |  |  | 等温线 | Efficient, Reversible Lead Adsorption in a Thiol-Decorated Zirconium-Metal–Organic Framework | P0145 | Single MOF
P0052 | P0052_M1 | Zr-DMSA | M1 |  | amorphous Zr(IV)-MOF with flexible thiol-bearing DMSA linkers (fcu-like topology, limited long-range order) | MOF-801 | Zr | mercaptosuccinic acid | 1 | 0 | 1 | 0 | 1 | 0 | 1 | 0 | 0 | 0 |  |  | 0 |  | 0 | No |  | Zr6O4(OH)4 clusters bridged by DMSA; fcu-like net; amorphous (limited long-range order) | 201 |  |  | amorphous (limited long-range order; SEM in Fig S3) | vacuum activation | 150 |  | aqueous solvothermal | water | ZrCl4 | Mercaptosuccinic acid | F1;F7 | formic acid | Dimercaptosuccinic acid | 95 | 12 | partial pore collapse after 1 M HCl treatment (BET drops 201->81 m2/g after 1st cycle); PDF of regenerated material matches pristine; Pb-S peak disappears | no significant Zr leaching (ICP-OES during cycling) | stable in 1 M HCl; 4.41% linker loss first cycle, 1.27% cumulative over next 9 cycles; 63% capacity retained after 10 cycles (87% after 5) | E:\mzh3\所有正文和附件\1\Efficient, Reversible Lead Adsorption in a Thiol\u2010Decorated Zirconium\u2010Metal-Organic Framework.pdf | P0145 | 10.1021/acsami.4c08928 | 1 | isotherm | 298 | 0.1 | 12.61538 | 364.8649 | 239.3822 | 466.2162 | 1 | 462.9786 | 78.14208 |  |  | 等温线 | Efficient, Reversible Lead Adsorption in a Thiol-Decorated Zirconium-Metal–Organic Framework | P0145 | Single MOF
P0052 | P0052_M1 | Zr-DMSA | M1 |  | amorphous Zr(IV)-MOF with flexible thiol-bearing DMSA linkers (fcu-like topology, limited long-range order) | MOF-801 | Zr | mercaptosuccinic acid | 1 | 0 | 1 | 0 | 1 | 0 | 1 | 0 | 0 | 0 |  |  | 0 |  | 0 | No |  | Zr6O4(OH)4 clusters bridged by DMSA; fcu-like net; amorphous (limited long-range order) | 201 |  |  | amorphous (limited long-range order; SEM in Fig S3) | vacuum activation | 150 |  | aqueous solvothermal | water | ZrCl4 | Mercaptosuccinic acid | F1;F7 | formic acid | Dimercaptosuccinic acid | 95 | 12 | partial pore collapse after 1 M HCl treatment (BET drops 201->81 m2/g after 1st cycle); PDF of regenerated material matches pristine; Pb-S peak disappears | no significant Zr leaching (ICP-OES during cycling) | stable in 1 M HCl; 4.41% linker loss first cycle, 1.27% cumulative over next 9 cycles; 63% capacity retained after 10 cycles (87% after 5) | E:\mzh3\所有正文和附件\1\Efficient, Reversible Lead Adsorption in a Thiol\u2010Decorated Zirconium\u2010Metal-Organic Framework.pdf | P0145 | 10.1021/acsami.4c08928 | 1 | isotherm | 298 | 0.1 | 30.30769 | 409.4595 | 239.3822 | 466.2162 | 1 | 462.9786 | 78.14208 |  |  | 等温线 | Efficient, Reversible Lead Adsorption in a Thiol-Decorated Zirconium-Metal–Organic Framework | P0145 | Single MOF
P0052 | P0052_M1 | Zr-DMSA | M1 |  | amorphous Zr(IV)-MOF with flexible thiol-bearing DMSA linkers (fcu-like topology, limited long-range order) | MOF-801 | Zr | mercaptosuccinic acid | 1 | 0 | 1 | 0 | 1 | 0 | 1 | 0 | 0 | 0 |  |  | 0 |  | 0 | No |  | Zr6O4(OH)4 clusters bridged by DMSA; fcu-like net; amorphous (limited long-range order) | 201 |  |  | amorphous (limited long-range order; SEM in Fig S3) | vacuum activation | 150 |  | aqueous solvothermal | water | ZrCl4 | Mercaptosuccinic acid | F1;F7 | formic acid | Dimercaptosuccinic acid | 95 | 12 | partial pore collapse after 1 M HCl treatment (BET drops 201->81 m2/g after 1st cycle); PDF of regenerated material matches pristine; Pb-S peak disappears | no significant Zr leaching (ICP-OES during cycling) | stable in 1 M HCl; 4.41% linker loss first cycle, 1.27% cumulative over next 9 cycles; 63% capacity retained after 10 cycles (87% after 5) | E:\mzh3\所有正文和附件\1\Efficient, Reversible Lead Adsorption in a Thiol\u2010Decorated Zirconium\u2010Metal-Organic Framework.pdf | P0145 | 10.1021/acsami.4c08928 | 1 | isotherm | 298 | 0.1 | 57.23077 | 466.2162 | 239.3822 | 466.2162 | 1 | 462.9786 | 78.14208 |  |  | 等温线 | Efficient, Reversible Lead Adsorption in a Thiol-Decorated Zirconium-Metal–Organic Framework | P0145 | Single MOF
P0053 | P0053_M1 | MOF 1 ({[Cd1.5(btc)(bibp)·2H2O]·H2O}n) | M1 |  | Cd(II)-based 3D porous MOF with mixed carboxylate (btc) + imidazole N-donor (bibp) linkers | Cd-MOF | Cd | trimesic acid; 4,4'-bipyridine | 1 | 1 | 0 | 0 | 1 | 0 | 0 | 0 | 0 | 0 |  |  | 0 |  | 0 | No |  | Cd-BTC-bibp MOF, monoclinic P21/n, single-phase (PXRD matches simulated) | 48.04 | 0.055343 | 4.54363 | cuboid crystals, few microns (FE-SEM) | thermal drying |  |  | solvothermal (acetonitrile/H2O) | acetonitrile | Cd(OAc)2.2H2O | trimesic acid; 4,4'-bipyridine | F1;F5 |  |  | 160 | 2 | retained (XRD no significant change after Pb(II)/Cr(VI) adsorption; water-stable) | 未报告金属浸出测试 | water-stable (XRD unchanged after 12 h water soaking and after Pb/Cr adsorption); crystal purity deteriorates after multiple ethanol-acetic acid elution cycles; capacity slightly decreases per cycle | E:\mzh3\所有正文和附件\1\Efficient, selective, and reusable metal-organic framework-based adsorbent for the removal of Pb(II) and Cr(VI) heavy-metal pollutants from wastewater.pdf | P0146 | 10.5517/ccdc.csd | 1 | isotherm | 298 | 1 | 51.45119 | 196.0045 | 179.5665 | 517.7215 | 1 | 561.6504 | 56.50165 | 7 | 535.9223 | 等温线 | Efficient, selective, and reusable metal–organic framework-based adsorbent for the removal of Pb(II) and Cr(VI) heavy-metal pollutants from wastewater | P0146 | Single MOF
P0053 | P0053_M1 | MOF 1 ({[Cd1.5(btc)(bibp)·2H2O]·H2O}n) | M1 |  | Cd(II)-based 3D porous MOF with mixed carboxylate (btc) + imidazole N-donor (bibp) linkers | Cd-MOF | Cd | trimesic acid; 4,4'-bipyridine | 1 | 1 | 0 | 0 | 1 | 0 | 0 | 0 | 0 | 0 |  |  | 0 |  | 0 | No |  | Cd-BTC-bibp MOF, monoclinic P21/n, single-phase (PXRD matches simulated) | 48.04 | 0.055343 | 4.54363 | cuboid crystals, few microns (FE-SEM) | thermal drying |  |  | solvothermal (acetonitrile/H2O) | acetonitrile | Cd(OAc)2.2H2O | trimesic acid; 4,4'-bipyridine | F1;F5 |  |  | 160 | 2 | retained (XRD no significant change after Pb(II)/Cr(VI) adsorption; water-stable) | 未报告金属浸出测试 | water-stable (XRD unchanged after 12 h water soaking and after Pb/Cr adsorption); crystal purity deteriorates after multiple ethanol-acetic acid elution cycles; capacity slightly decreases per cycle | E:\mzh3\所有正文和附件\1\Efficient, selective, and reusable metal-organic framework-based adsorbent for the removal of Pb(II) and Cr(VI) heavy-metal pollutants from wastewater.pdf | P0146 | 10.5517/ccdc.csd | 1 | isotherm | 298 | 1 | 139.84169 | 351.803 | 179.5665 | 517.7215 | 1 | 561.6504 | 56.50165 | 7 | 535.9223 | 等温线 | Efficient, selective, and reusable metal–organic framework-based adsorbent for the removal of Pb(II) and Cr(VI) heavy-metal pollutants from wastewater | P0146 | Single MOF
P0053 | P0053_M1 | MOF 1 ({[Cd1.5(btc)(bibp)·2H2O]·H2O}n) | M1 |  | Cd(II)-based 3D porous MOF with mixed carboxylate (btc) + imidazole N-donor (bibp) linkers | Cd-MOF | Cd | trimesic acid; 4,4'-bipyridine | 1 | 1 | 0 | 0 | 1 | 0 | 0 | 0 | 0 | 0 |  |  | 0 |  | 0 | No |  | Cd-BTC-bibp MOF, monoclinic P21/n, single-phase (PXRD matches simulated) | 48.04 | 0.055343 | 4.54363 | cuboid crystals, few microns (FE-SEM) | thermal drying |  |  | solvothermal (acetonitrile/H2O) | acetonitrile | Cd(OAc)2.2H2O | trimesic acid; 4,4'-bipyridine | F1;F5 |  |  | 160 | 2 | retained (XRD no significant change after Pb(II)/Cr(VI) adsorption; water-stable) | 未报告金属浸出测试 | water-stable (XRD unchanged after 12 h water soaking and after Pb/Cr adsorption); crystal purity deteriorates after multiple ethanol-acetic acid elution cycles; capacity slightly decreases per cycle | E:\mzh3\所有正文和附件\1\Efficient, selective, and reusable metal-organic framework-based adsorbent for the removal of Pb(II) and Cr(VI) heavy-metal pollutants from wastewater.pdf | P0146 | 10.5517/ccdc.csd | 1 | isotherm | 298 | 1 | 251.97889 | 466.6276 | 179.5665 | 517.7215 | 1 | 561.6504 | 56.50165 | 7 | 535.9223 | 等温线 | Efficient, selective, and reusable metal–organic framework-based adsorbent for the removal of Pb(II) and Cr(VI) heavy-metal pollutants from wastewater | P0146 | Single MOF
P0053 | P0053_M1 | MOF 1 ({[Cd1.5(btc)(bibp)·2H2O]·H2O}n) | M1 |  | Cd(II)-based 3D porous MOF with mixed carboxylate (btc) + imidazole N-donor (bibp) linkers | Cd-MOF | Cd | trimesic acid; 4,4'-bipyridine | 1 | 1 | 0 | 0 | 1 | 0 | 0 | 0 | 0 | 0 |  |  | 0 |  | 0 | No |  | Cd-BTC-bibp MOF, monoclinic P21/n, single-phase (PXRD matches simulated) | 48.04 | 0.055343 | 4.54363 | cuboid crystals, few microns (FE-SEM) | thermal drying |  |  | solvothermal (acetonitrile/H2O) | acetonitrile | Cd(OAc)2.2H2O | trimesic acid; 4,4'-bipyridine | F1;F5 |  |  | 160 | 2 | retained (XRD no significant change after Pb(II)/Cr(VI) adsorption; water-stable) | 未报告金属浸出测试 | water-stable (XRD unchanged after 12 h water soaking and after Pb/Cr adsorption); crystal purity deteriorates after multiple ethanol-acetic acid elution cycles; capacity slightly decreases per cycle | E:\mzh3\所有正文和附件\1\Efficient, selective, and reusable metal-organic framework-based adsorbent for the removal of Pb(II) and Cr(VI) heavy-metal pollutants from wastewater.pdf | P0146 | 10.5517/ccdc.csd | 1 | isotherm | 298 | 1 | 320.58047 | 506.8466 | 179.5665 | 517.7215 | 1 | 561.6504 | 56.50165 | 7 | 535.9223 | 等温线 | Efficient, selective, and reusable metal–organic framework-based adsorbent for the removal of Pb(II) and Cr(VI) heavy-metal pollutants from wastewater | P0146 | Single MOF
P0053 | P0053_M1 | MOF 1 ({[Cd1.5(btc)(bibp)·2H2O]·H2O}n) | M1 |  | Cd(II)-based 3D porous MOF with mixed carboxylate (btc) + imidazole N-donor (bibp) linkers | Cd-MOF | Cd | trimesic acid; 4,4'-bipyridine | 1 | 1 | 0 | 0 | 1 | 0 | 0 | 0 | 0 | 0 |  |  | 0 |  | 0 | No |  | Cd-BTC-bibp MOF, monoclinic P21/n, single-phase (PXRD matches simulated) | 48.04 | 0.055343 | 4.54363 | cuboid crystals, few microns (FE-SEM) | thermal drying |  |  | solvothermal (acetonitrile/H2O) | acetonitrile | Cd(OAc)2.2H2O | trimesic acid; 4,4'-bipyridine | F1;F5 |  |  | 160 | 2 | retained (XRD no significant change after Pb(II)/Cr(VI) adsorption; water-stable) | 未报告金属浸出测试 | water-stable (XRD unchanged after 12 h water soaking and after Pb/Cr adsorption); crystal purity deteriorates after multiple ethanol-acetic acid elution cycles; capacity slightly decreases per cycle | E:\mzh3\所有正文和附件\1\Efficient, selective, and reusable metal-organic framework-based adsorbent for the removal of Pb(II) and Cr(VI) heavy-metal pollutants from wastewater.pdf | P0146 | 10.5517/ccdc.csd | 1 | isotherm | 298 | 1 | 480.21108 | 561.6504 | 179.5665 | 517.7215 | 1 | 561.6504 | 56.50165 | 7 | 535.9223 | 等温线 | Efficient, selective, and reusable metal–organic framework-based adsorbent for the removal of Pb(II) and Cr(VI) heavy-metal pollutants from wastewater | P0146 | Single MOF
P0053 | P0053_M1 | MOF 1 ({[Cd1.5(btc)(bibp)·2H2O]·H2O}n) | M1 |  | Cd(II)-based 3D porous MOF with mixed carboxylate (btc) + imidazole N-donor (bibp) linkers | Cd-MOF | Cd | trimesic acid; 4,4'-bipyridine | 1 | 1 | 0 | 0 | 1 | 0 | 0 | 0 | 0 | 0 |  |  | 0 |  | 0 | No |  | Cd-BTC-bibp MOF, monoclinic P21/n, single-phase (PXRD matches simulated) | 48.04 | 0.055343 | 4.54363 | cuboid crystals, few microns (FE-SEM) | thermal drying |  |  | solvothermal (acetonitrile/H2O) | acetonitrile | Cd(OAc)2.2H2O | trimesic acid; 4,4'-bipyridine | F1;F5 |  |  | 160 | 2 | retained (XRD no significant change after Pb(II)/Cr(VI) adsorption; water-stable) | 未报告金属浸出测试 | water-stable (XRD unchanged after 12 h water soaking and after Pb/Cr adsorption); crystal purity deteriorates after multiple ethanol-acetic acid elution cycles; capacity slightly decreases per cycle | E:\mzh3\所有正文和附件\1\Efficient, selective, and reusable metal-organic framework-based adsorbent for the removal of Pb(II) and Cr(VI) heavy-metal pollutants from wastewater.pdf | P0146 | 10.5517/ccdc.csd | 1 | ph | 298 | 1 | 480.21108 | 100.9709 | 179.5665 | 517.7215 | 1 | 561.6504 | 56.50165 | 1 | 100.9709 | pH | Efficient, selective, and reusable metal–organic framework-based adsorbent for the removal of Pb(II) and Cr(VI) heavy-metal pollutants from wastewater | P0146 | Single MOF
P0053 | P0053_M1 | MOF 1 ({[Cd1.5(btc)(bibp)·2H2O]·H2O}n) | M1 |  | Cd(II)-based 3D porous MOF with mixed carboxylate (btc) + imidazole N-donor (bibp) linkers | Cd-MOF | Cd | trimesic acid; 4,4'-bipyridine | 1 | 1 | 0 | 0 | 1 | 0 | 0 | 0 | 0 | 0 |  |  | 0 |  | 0 | No |  | Cd-BTC-bibp MOF, monoclinic P21/n, single-phase (PXRD matches simulated) | 48.04 | 0.055343 | 4.54363 | cuboid crystals, few microns (FE-SEM) | thermal drying |  |  | solvothermal (acetonitrile/H2O) | acetonitrile | Cd(OAc)2.2H2O | trimesic acid; 4,4'-bipyridine | F1;F5 |  |  | 160 | 2 | retained (XRD no significant change after Pb(II)/Cr(VI) adsorption; water-stable) | 未报告金属浸出测试 | water-stable (XRD unchanged after 12 h water soaking and after Pb/Cr adsorption); crystal purity deteriorates after multiple ethanol-acetic acid elution cycles; capacity slightly decreases per cycle | E:\mzh3\所有正文和附件\1\Efficient, selective, and reusable metal-organic framework-based adsorbent for the removal of Pb(II) and Cr(VI) heavy-metal pollutants from wastewater.pdf | P0146 | 10.5517/ccdc.csd | 1 | ph | 298 | 1 | 480.21108 | 192.233 | 179.5665 | 517.7215 | 1 | 561.6504 | 56.50165 | 2 | 192.233 | pH | Efficient, selective, and reusable metal–organic framework-based adsorbent for the removal of Pb(II) and Cr(VI) heavy-metal pollutants from wastewater | P0146 | Single MOF
P0053 | P0053_M1 | MOF 1 ({[Cd1.5(btc)(bibp)·2H2O]·H2O}n) | M1 |  | Cd(II)-based 3D porous MOF with mixed carboxylate (btc) + imidazole N-donor (bibp) linkers | Cd-MOF | Cd | trimesic acid; 4,4'-bipyridine | 1 | 1 | 0 | 0 | 1 | 0 | 0 | 0 | 0 | 0 |  |  | 0 |  | 0 | No |  | Cd-BTC-bibp MOF, monoclinic P21/n, single-phase (PXRD matches simulated) | 48.04 | 0.055343 | 4.54363 | cuboid crystals, few microns (FE-SEM) | thermal drying |  |  | solvothermal (acetonitrile/H2O) | acetonitrile | Cd(OAc)2.2H2O | trimesic acid; 4,4'-bipyridine | F1;F5 |  |  | 160 | 2 | retained (XRD no significant change after Pb(II)/Cr(VI) adsorption; water-stable) | 未报告金属浸出测试 | water-stable (XRD unchanged after 12 h water soaking and after Pb/Cr adsorption); crystal purity deteriorates after multiple ethanol-acetic acid elution cycles; capacity slightly decreases per cycle | E:\mzh3\所有正文和附件\1\Efficient, selective, and reusable metal-organic framework-based adsorbent for the removal of Pb(II) and Cr(VI) heavy-metal pollutants from wastewater.pdf | P0146 | 10.5517/ccdc.csd | 1 | ph | 298 | 1 | 480.21108 | 213.5922 | 179.5665 | 517.7215 | 1 | 561.6504 | 56.50165 | 3 | 213.5922 | pH | Efficient, selective, and reusable metal–organic framework-based adsorbent for the removal of Pb(II) and Cr(VI) heavy-metal pollutants from wastewater | P0146 | Single MOF
P0053 | P0053_M1 | MOF 1 ({[Cd1.5(btc)(bibp)·2H2O]·H2O}n) | M1 |  | Cd(II)-based 3D porous MOF with mixed carboxylate (btc) + imidazole N-donor (bibp) linkers | Cd-MOF | Cd | trimesic acid; 4,4'-bipyridine | 1 | 1 | 0 | 0 | 1 | 0 | 0 | 0 | 0 | 0 |  |  | 0 |  | 0 | No |  | Cd-BTC-bibp MOF, monoclinic P21/n, single-phase (PXRD matches simulated) | 48.04 | 0.055343 | 4.54363 | cuboid crystals, few microns (FE-SEM) | thermal drying |  |  | solvothermal (acetonitrile/H2O) | acetonitrile | Cd(OAc)2.2H2O | trimesic acid; 4,4'-bipyridine | F1;F5 |  |  | 160 | 2 | retained (XRD no significant change after Pb(II)/Cr(VI) adsorption; water-stable) | 未报告金属浸出测试 | water-stable (XRD unchanged after 12 h water soaking and after Pb/Cr adsorption); crystal purity deteriorates after multiple ethanol-acetic acid elution cycles; capacity slightly decreases per cycle | E:\mzh3\所有正文和附件\1\Efficient, selective, and reusable metal-organic framework-based adsorbent for the removal of Pb(II) and Cr(VI) heavy-metal pollutants from wastewater.pdf | P0146 | 10.5517/ccdc.csd | 1 | ph | 298 | 1 | 480.21108 | 297.0874 | 179.5665 | 517.7215 | 1 | 561.6504 | 56.50165 | 4 | 297.0874 | pH | Efficient, selective, and reusable metal–organic framework-based adsorbent for the removal of Pb(II) and Cr(VI) heavy-metal pollutants from wastewater | P0146 | Single MOF
P0053 | P0053_M1 | MOF 1 ({[Cd1.5(btc)(bibp)·2H2O]·H2O}n) | M1 |  | Cd(II)-based 3D porous MOF with mixed carboxylate (btc) + imidazole N-donor (bibp) linkers | Cd-MOF | Cd | trimesic acid; 4,4'-bipyridine | 1 | 1 | 0 | 0 | 1 | 0 | 0 | 0 | 0 | 0 |  |  | 0 |  | 0 | No |  | Cd-BTC-bibp MOF, monoclinic P21/n, single-phase (PXRD matches simulated) | 48.04 | 0.055343 | 4.54363 | cuboid crystals, few microns (FE-SEM) | thermal drying |  |  | solvothermal (acetonitrile/H2O) | acetonitrile | Cd(OAc)2.2H2O | trimesic acid; 4,4'-bipyridine | F1;F5 |  |  | 160 | 2 | retained (XRD no significant change after Pb(II)/Cr(VI) adsorption; water-stable) | 未报告金属浸出测试 | water-stable (XRD unchanged after 12 h water soaking and after Pb/Cr adsorption); crystal purity deteriorates after multiple ethanol-acetic acid elution cycles; capacity slightly decreases per cycle | E:\mzh3\所有正文和附件\1\Efficient, selective, and reusable metal-organic framework-based adsorbent for the removal of Pb(II) and Cr(VI) heavy-metal pollutants from wastewater.pdf | P0146 | 10.5517/ccdc.csd | 1 | ph | 298 | 1 | 480.21108 | 316.5049 | 179.5665 | 517.7215 | 1 | 561.6504 | 56.50165 | 5 | 316.5049 | pH | Efficient, selective, and reusable metal–organic framework-based adsorbent for the removal of Pb(II) and Cr(VI) heavy-metal pollutants from wastewater | P0146 | Single MOF
P0053 | P0053_M1 | MOF 1 ({[Cd1.5(btc)(bibp)·2H2O]·H2O}n) | M1 |  | Cd(II)-based 3D porous MOF with mixed carboxylate (btc) + imidazole N-donor (bibp) linkers | Cd-MOF | Cd | trimesic acid; 4,4'-bipyridine | 1 | 1 | 0 | 0 | 1 | 0 | 0 | 0 | 0 | 0 |  |  | 0 |  | 0 | No |  | Cd-BTC-bibp MOF, monoclinic P21/n, single-phase (PXRD matches simulated) | 48.04 | 0.055343 | 4.54363 | cuboid crystals, few microns (FE-SEM) | thermal drying |  |  | solvothermal (acetonitrile/H2O) | acetonitrile | Cd(OAc)2.2H2O | trimesic acid; 4,4'-bipyridine | F1;F5 |  |  | 160 | 2 | retained (XRD no significant change after Pb(II)/Cr(VI) adsorption; water-stable) | 未报告金属浸出测试 | water-stable (XRD unchanged after 12 h water soaking and after Pb/Cr adsorption); crystal purity deteriorates after multiple ethanol-acetic acid elution cycles; capacity slightly decreases per cycle | E:\mzh3\所有正文和附件\1\Efficient, selective, and reusable metal-organic framework-based adsorbent for the removal of Pb(II) and Cr(VI) heavy-metal pollutants from wastewater.pdf | P0146 | 10.5517/ccdc.csd | 1 | ph | 298 | 1 | 480.21108 | 436.8932 | 179.5665 | 517.7215 | 1 | 561.6504 | 56.50165 | 6 | 436.8932 | pH | Efficient, selective, and reusable metal–organic framework-based adsorbent for the removal of Pb(II) and Cr(VI) heavy-metal pollutants from wastewater | P0146 | Single MOF
P0053 | P0053_M1 | MOF 1 ({[Cd1.5(btc)(bibp)·2H2O]·H2O}n) | M1 |  | Cd(II)-based 3D porous MOF with mixed carboxylate (btc) + imidazole N-donor (bibp) linkers | Cd-MOF | Cd | trimesic acid; 4,4'-bipyridine | 1 | 1 | 0 | 0 | 1 | 0 | 0 | 0 | 0 | 0 |  |  | 0 |  | 0 | No |  | Cd-BTC-bibp MOF, monoclinic P21/n, single-phase (PXRD matches simulated) | 48.04 | 0.055343 | 4.54363 | cuboid crystals, few microns (FE-SEM) | thermal drying |  |  | solvothermal (acetonitrile/H2O) | acetonitrile | Cd(OAc)2.2H2O | trimesic acid; 4,4'-bipyridine | F1;F5 |  |  | 160 | 2 | retained (XRD no significant change after Pb(II)/Cr(VI) adsorption; water-stable) | 未报告金属浸出测试 | water-stable (XRD unchanged after 12 h water soaking and after Pb/Cr adsorption); crystal purity deteriorates after multiple ethanol-acetic acid elution cycles; capacity slightly decreases per cycle | E:\mzh3\所有正文和附件\1\Efficient, selective, and reusable metal-organic framework-based adsorbent for the removal of Pb(II) and Cr(VI) heavy-metal pollutants from wastewater.pdf | P0146 | 10.5517/ccdc.csd | 1 | ph | 298 | 1 | 480.21108 | 535.9223 | 179.5665 | 517.7215 | 1 | 561.6504 | 56.50165 | 7 | 535.9223 | pH | Efficient, selective, and reusable metal–organic framework-based adsorbent for the removal of Pb(II) and Cr(VI) heavy-metal pollutants from wastewater | P0146 | Single MOF
P0054 | P0054_M1 | UiO-66@AC | M4 | T2 | Zr-based UiO-66/activated carbon solvothermal nanocomposite | UiO-66 | Zr | terephthalic acid | 1 | 0 | 0 | 0 | 1 | 0 | 0 | 0 | 0 | 0 |  |  | 1 | activated carbon | 0 | No |  | UiO-66 crystalline phase preserved; AC well-dispersed in UiO-66 matrix (no separate carbon XRD peaks) | 720 | 0.4 | 2.28 | octahedral nanoparticles, 100-200 nm; crystallite size 39 nm (Scherrer) | vacuum activation; thermal drying | 120 | 24 h | solvothermal | DMF | ZrCl4 | terephthalic acid | F1 |  |  | 120 | 24 | structure intact after adsorption (FE-SEM morphology unchanged; XRD/Zr 3d spectra preserved) | 未报告金属浸出测试 | thermally stable up to 480 C; water-stable; structure intact after adsorption; Pb(II) removal declined ~16.2% after 5 cycles in synthetic water; meets drinking-water Pb limit for up to 4 cycles | E:\mzh3\所有正文和附件\1\Efficient Adsorption of Multi-Heavy Metal Ions at Trace-Levels from Groundwater Using UiO-66 and Activated Carbon Nanocomposites for Safe Drinking.pdf | P0147 |  | 1 | isotherm | 298 | 0.1 | 0.7478632 | 25.17483 | 300.4878 | 520.2797 | 1 | 520.2797 | 98.94118 |  |  | 等温线 | Eficient Adsorption of Multi-Heavy Metal Ions at Trace-Levels from Groundwater Using UiO-66 and Activated Carbon Nanocomposites for Safe Drinking | P0147 | Carbide composite
P0054 | P0054_M1 | UiO-66@AC | M4 | T2 | Zr-based UiO-66/activated carbon solvothermal nanocomposite | UiO-66 | Zr | terephthalic acid | 1 | 0 | 0 | 0 | 1 | 0 | 0 | 0 | 0 | 0 |  |  | 1 | activated carbon | 0 | No |  | UiO-66 crystalline phase preserved; AC well-dispersed in UiO-66 matrix (no separate carbon XRD peaks) | 720 | 0.4 | 2.28 | octahedral nanoparticles, 100-200 nm; crystallite size 39 nm (Scherrer) | vacuum activation; thermal drying | 120 | 24 h | solvothermal | DMF | ZrCl4 | terephthalic acid | F1 |  |  | 120 | 24 | structure intact after adsorption (FE-SEM morphology unchanged; XRD/Zr 3d spectra preserved) | 未报告金属浸出测试 | thermally stable up to 480 C; water-stable; structure intact after adsorption; Pb(II) removal declined ~16.2% after 5 cycles in synthetic water; meets drinking-water Pb limit for up to 4 cycles | E:\mzh3\所有正文和附件\1\Efficient Adsorption of Multi-Heavy Metal Ions at Trace-Levels from Groundwater Using UiO-66 and Activated Carbon Nanocomposites for Safe Drinking.pdf | P0147 |  | 1 | isotherm | 298 | 0.1 | 0.7478632 | 50.34965 | 300.4878 | 520.2797 | 1 | 520.2797 | 98.94118 |  |  | 等温线 | Eficient Adsorption of Multi-Heavy Metal Ions at Trace-Levels from Groundwater Using UiO-66 and Activated Carbon Nanocomposites for Safe Drinking | P0147 | Carbide composite
P0054 | P0054_M1 | UiO-66@AC | M4 | T2 | Zr-based UiO-66/activated carbon solvothermal nanocomposite | UiO-66 | Zr | terephthalic acid | 1 | 0 | 0 | 0 | 1 | 0 | 0 | 0 | 0 | 0 |  |  | 1 | activated carbon | 0 | No |  | UiO-66 crystalline phase preserved; AC well-dispersed in UiO-66 matrix (no separate carbon XRD peaks) | 720 | 0.4 | 2.28 | octahedral nanoparticles, 100-200 nm; crystallite size 39 nm (Scherrer) | vacuum activation; thermal drying | 120 | 24 h | solvothermal | DMF | ZrCl4 | terephthalic acid | F1 |  |  | 120 | 24 | structure intact after adsorption (FE-SEM morphology unchanged; XRD/Zr 3d spectra preserved) | 未报告金属浸出测试 | thermally stable up to 480 C; water-stable; structure intact after adsorption; Pb(II) removal declined ~16.2% after 5 cycles in synthetic water; meets drinking-water Pb limit for up to 4 cycles | E:\mzh3\所有正文和附件\1\Efficient Adsorption of Multi-Heavy Metal Ions at Trace-Levels from Groundwater Using UiO-66 and Activated Carbon Nanocomposites for Safe Drinking.pdf | P0147 |  | 1 | isotherm | 298 | 0.1 | 0.7478632 | 236.3636 | 300.4878 | 520.2797 | 1 | 520.2797 | 98.94118 |  |  | 等温线 | Eficient Adsorption of Multi-Heavy Metal Ions at Trace-Levels from Groundwater Using UiO-66 and Activated Carbon Nanocomposites for Safe Drinking | P0147 | Carbide composite
P0054 | P0054_M1 | UiO-66@AC | M4 | T2 | Zr-based UiO-66/activated carbon solvothermal nanocomposite | UiO-66 | Zr | terephthalic acid | 1 | 0 | 0 | 0 | 1 | 0 | 0 | 0 | 0 | 0 |  |  | 1 | activated carbon | 0 | No |  | UiO-66 crystalline phase preserved; AC well-dispersed in UiO-66 matrix (no separate carbon XRD peaks) | 720 | 0.4 | 2.28 | octahedral nanoparticles, 100-200 nm; crystallite size 39 nm (Scherrer) | vacuum activation; thermal drying | 120 | 24 h | solvothermal | DMF | ZrCl4 | terephthalic acid | F1 |  |  | 120 | 24 | structure intact after adsorption (FE-SEM morphology unchanged; XRD/Zr 3d spectra preserved) | 未报告金属浸出测试 | thermally stable up to 480 C; water-stable; structure intact after adsorption; Pb(II) removal declined ~16.2% after 5 cycles in synthetic water; meets drinking-water Pb limit for up to 4 cycles | E:\mzh3\所有正文和附件\1\Efficient Adsorption of Multi-Heavy Metal Ions at Trace-Levels from Groundwater Using UiO-66 and Activated Carbon Nanocomposites for Safe Drinking.pdf | P0147 |  | 1 | isotherm | 298 | 0.1 | 13.46154 | 469.9301 | 300.4878 | 520.2797 | 1 | 520.2797 | 98.94118 |  |  | 等温线 | Eficient Adsorption of Multi-Heavy Metal Ions at Trace-Levels from Groundwater Using UiO-66 and Activated Carbon Nanocomposites for Safe Drinking | P0147 | Carbide composite
P0054 | P0054_M1 | UiO-66@AC | M4 | T2 | Zr-based UiO-66/activated carbon solvothermal nanocomposite | UiO-66 | Zr | terephthalic acid | 1 | 0 | 0 | 0 | 1 | 0 | 0 | 0 | 0 | 0 |  |  | 1 | activated carbon | 0 | No |  | UiO-66 crystalline phase preserved; AC well-dispersed in UiO-66 matrix (no separate carbon XRD peaks) | 720 | 0.4 | 2.28 | octahedral nanoparticles, 100-200 nm; crystallite size 39 nm (Scherrer) | vacuum activation; thermal drying | 120 | 24 h | solvothermal | DMF | ZrCl4 | terephthalic acid | F1 |  |  | 120 | 24 | structure intact after adsorption (FE-SEM morphology unchanged; XRD/Zr 3d spectra preserved) | 未报告金属浸出测试 | thermally stable up to 480 C; water-stable; structure intact after adsorption; Pb(II) removal declined ~16.2% after 5 cycles in synthetic water; meets drinking-water Pb limit for up to 4 cycles | E:\mzh3\所有正文和附件\1\Efficient Adsorption of Multi-Heavy Metal Ions at Trace-Levels from Groundwater Using UiO-66 and Activated Carbon Nanocomposites for Safe Drinking.pdf | P0147 |  | 1 | isotherm | 298 | 0.1 | 230.3419 | 520.2797 | 300.4878 | 520.2797 | 1 | 520.2797 | 98.94118 |  |  | 等温线 | Eficient Adsorption of Multi-Heavy Metal Ions at Trace-Levels from Groundwater Using UiO-66 and Activated Carbon Nanocomposites for Safe Drinking | P0147 | Carbide composite
P0054 | P0054_M1 | UiO-66@AC | M4 | T2 | Zr-based UiO-66/activated carbon solvothermal nanocomposite | UiO-66 | Zr | terephthalic acid | 1 | 0 | 0 | 0 | 1 | 0 | 0 | 0 | 0 | 0 |  |  | 1 | activated carbon | 0 | No |  | UiO-66 crystalline phase preserved; AC well-dispersed in UiO-66 matrix (no separate carbon XRD peaks) | 720 | 0.4 | 2.28 | octahedral nanoparticles, 100-200 nm; crystallite size 39 nm (Scherrer) | vacuum activation; thermal drying | 120 | 24 h | solvothermal | DMF | ZrCl4 | terephthalic acid | F1 |  |  | 120 | 24 | structure intact after adsorption (FE-SEM morphology unchanged; XRD/Zr 3d spectra preserved) | 未报告金属浸出测试 | thermally stable up to 480 C; water-stable; structure intact after adsorption; Pb(II) removal declined ~16.2% after 5 cycles in synthetic water; meets drinking-water Pb limit for up to 4 cycles | E:\mzh3\所有正文和附件\1\Efficient Adsorption of Multi-Heavy Metal Ions at Trace-Levels from Groundwater Using UiO-66 and Activated Carbon Nanocomposites for Safe Drinking.pdf | P0147 |  | 1 | cm | 298 | 0.1 | 230.3419 | 520.2797 | 300.4878 | 520.2797 | 1 | 520.2797 | 98.94118 |  |  | MOF加入浓度 | Eficient Adsorption of Multi-Heavy Metal Ions at Trace-Levels from Groundwater Using UiO-66 and Activated Carbon Nanocomposites for Safe Drinking | P0147 | Carbide composite
P0054 | P0054_M1 | UiO-66@AC | M4 | T2 | Zr-based UiO-66/activated carbon solvothermal nanocomposite | UiO-66 | Zr | terephthalic acid | 1 | 0 | 0 | 0 | 1 | 0 | 0 | 0 | 0 | 0 |  |  | 1 | activated carbon | 0 | No |  | UiO-66 crystalline phase preserved; AC well-dispersed in UiO-66 matrix (no separate carbon XRD peaks) | 720 | 0.4 | 2.28 | octahedral nanoparticles, 100-200 nm; crystallite size 39 nm (Scherrer) | vacuum activation; thermal drying | 120 | 24 h | solvothermal | DMF | ZrCl4 | terephthalic acid | F1 |  |  | 120 | 24 | structure intact after adsorption (FE-SEM morphology unchanged; XRD/Zr 3d spectra preserved) | 未报告金属浸出测试 | thermally stable up to 480 C; water-stable; structure intact after adsorption; Pb(II) removal declined ~16.2% after 5 cycles in synthetic water; meets drinking-water Pb limit for up to 4 cycles | E:\mzh3\所有正文和附件\1\Efficient Adsorption of Multi-Heavy Metal Ions at Trace-Levels from Groundwater Using UiO-66 and Activated Carbon Nanocomposites for Safe Drinking.pdf | P0147 |  | 1 | cm | 298 | 0.3 | 230.3419 | 179.3596 | 300.4878 | 520.2797 | 1 | 520.2797 | 98.94118 |  |  | MOF加入浓度 | Eficient Adsorption of Multi-Heavy Metal Ions at Trace-Levels from Groundwater Using UiO-66 and Activated Carbon Nanocomposites for Safe Drinking | P0147 | Carbide composite
P0054 | P0054_M1 | UiO-66@AC | M4 | T2 | Zr-based UiO-66/activated carbon solvothermal nanocomposite | UiO-66 | Zr | terephthalic acid | 1 | 0 | 0 | 0 | 1 | 0 | 0 | 0 | 0 | 0 |  |  | 1 | activated carbon | 0 | No |  | UiO-66 crystalline phase preserved; AC well-dispersed in UiO-66 matrix (no separate carbon XRD peaks) | 720 | 0.4 | 2.28 | octahedral nanoparticles, 100-200 nm; crystallite size 39 nm (Scherrer) | vacuum activation; thermal drying | 120 | 24 h | solvothermal | DMF | ZrCl4 | terephthalic acid | F1 |  |  | 120 | 24 | structure intact after adsorption (FE-SEM morphology unchanged; XRD/Zr 3d spectra preserved) | 未报告金属浸出测试 | thermally stable up to 480 C; water-stable; structure intact after adsorption; Pb(II) removal declined ~16.2% after 5 cycles in synthetic water; meets drinking-water Pb limit for up to 4 cycles | E:\mzh3\所有正文和附件\1\Efficient Adsorption of Multi-Heavy Metal Ions at Trace-Levels from Groundwater Using UiO-66 and Activated Carbon Nanocomposites for Safe Drinking.pdf | P0147 |  | 1 | cm | 298 | 0.5 | 230.3419 | 109.5326 | 300.4878 | 520.2797 | 1 | 520.2797 | 98.94118 |  |  | MOF加入浓度 | Eficient Adsorption of Multi-Heavy Metal Ions at Trace-Levels from Groundwater Using UiO-66 and Activated Carbon Nanocomposites for Safe Drinking | P0147 | Carbide composite
P0054 | P0054_M1 | UiO-66@AC | M4 | T2 | Zr-based UiO-66/activated carbon solvothermal nanocomposite | UiO-66 | Zr | terephthalic acid | 1 | 0 | 0 | 0 | 1 | 0 | 0 | 0 | 0 | 0 |  |  | 1 | activated carbon | 0 | No |  | UiO-66 crystalline phase preserved; AC well-dispersed in UiO-66 matrix (no separate carbon XRD peaks) | 720 | 0.4 | 2.28 | octahedral nanoparticles, 100-200 nm; crystallite size 39 nm (Scherrer) | vacuum activation; thermal drying | 120 | 24 h | solvothermal | DMF | ZrCl4 | terephthalic acid | F1 |  |  | 120 | 24 | structure intact after adsorption (FE-SEM morphology unchanged; XRD/Zr 3d spectra preserved) | 未报告金属浸出测试 | thermally stable up to 480 C; water-stable; structure intact after adsorption; Pb(II) removal declined ~16.2% after 5 cycles in synthetic water; meets drinking-water Pb limit for up to 4 cycles | E:\mzh3\所有正文和附件\1\Efficient Adsorption of Multi-Heavy Metal Ions at Trace-Levels from Groundwater Using UiO-66 and Activated Carbon Nanocomposites for Safe Drinking.pdf | P0147 |  | 1 | cm | 298 | 0.7 | 230.3419 | 78.04196 | 300.4878 | 520.2797 | 1 | 520.2797 | 98.94118 |  |  | MOF加入浓度 | Eficient Adsorption of Multi-Heavy Metal Ions at Trace-Levels from Groundwater Using UiO-66 and Activated Carbon Nanocomposites for Safe Drinking | P0147 | Carbide composite
P0054 | P0054_M1 | UiO-66@AC | M4 | T2 | Zr-based UiO-66/activated carbon solvothermal nanocomposite | UiO-66 | Zr | terephthalic acid | 1 | 0 | 0 | 0 | 1 | 0 | 0 | 0 | 0 | 0 |  |  | 1 | activated carbon | 0 | No |  | UiO-66 crystalline phase preserved; AC well-dispersed in UiO-66 matrix (no separate carbon XRD peaks) | 720 | 0.4 | 2.28 | octahedral nanoparticles, 100-200 nm; crystallite size 39 nm (Scherrer) | vacuum activation; thermal drying | 120 | 24 h | solvothermal | DMF | ZrCl4 | terephthalic acid | F1 |  |  | 120 | 24 | structure intact after adsorption (FE-SEM morphology unchanged; XRD/Zr 3d spectra preserved) | 未报告金属浸出测试 | thermally stable up to 480 C; water-stable; structure intact after adsorption; Pb(II) removal declined ~16.2% after 5 cycles in synthetic water; meets drinking-water Pb limit for up to 4 cycles | E:\mzh3\所有正文和附件\1\Efficient Adsorption of Multi-Heavy Metal Ions at Trace-Levels from Groundwater Using UiO-66 and Activated Carbon Nanocomposites for Safe Drinking.pdf | P0147 |  | 1 | cm | 298 | 1 | 230.3419 | 54.76629 | 300.4878 | 520.2797 | 1 | 520.2797 | 98.94118 |  |  | MOF加入浓度 | Eficient Adsorption of Multi-Heavy Metal Ions at Trace-Levels from Groundwater Using UiO-66 and Activated Carbon Nanocomposites for Safe Drinking | P0147 | Carbide composite
P0055 | P0055_M1 | PAN + CALF-20 (60 wt%) electrospun mat | M6 | T7;T9;T11 | Zn-based CALF-20 MOF embedded in electrospun PAN nanofiber composite | CALF-20 | Zn | 1,2,4-triazole; oxalic acid | 1 | 1 | 0 | 0 | 1 | 0 | 0 | 0 | 0 | 0 |  |  | 1 | polyacrylonitrile | 0 | No |  | CALF-20 crystalline phase preserved in as-spun mat; partial structural change after Pb(II) removal (peak shift 14.0->13.9 deg + new peaks); Zn leaching observed | 161 |  |  | electrospun nanofibers 265-390 nm (60 wt%); CALF-20 particles 1-5 um embedded; hexagonal plate/needle-like Pb precipitates formed on fibers after removal | vacuum activation | 120 | 12 h | reflux (CALF-20 powder) + electrospinning (composite mat) | ethanol | ZnCO3 | 1H-1,2,4-triazole; oxalic acid | F1;F6 |  |  | 85 |  | partial structural change (CALF-20 peak shifted 14.0->13.9 deg 2theta; new peaks at 7.5, 19.5, 23.3, 25.4, 27.0, 27.3 deg; partial ion exchange of Zn by Pb) | Zn leaching observed (highest at pH 3; ion exchange mechanism; ~24% ion-exchange contribution at pH 3, ~2% at pH 6.5) | CALF-20 degrades ~350 C; damaged under low pH; partially degraded during Pb(II) removal; 70 wt% mats mechanically broke after use; 60 wt% chosen for mechanical integrity; no regeneration study | E:\mzh3\所有正文和附件\第一波markdown\Electrospun PAN + CALF-20 fibers characterization and removal of Pb( II ) and Cu( II ) ions from aqueous solution.md | P0150 | 10.1039/d5ra09555g | 1 | isotherm | 298 | 1.5 | 5.128205 | 33.86243 | 360 | 408.4656 |  |  |  | 5 | 408.4656 | 等温线 | View Journal ¦ View Issue | P0150 | Other composite
P0055 | P0055_M1 | PAN + CALF-20 (60 wt%) electrospun mat | M6 | T7;T9;T11 | Zn-based CALF-20 MOF embedded in electrospun PAN nanofiber composite | CALF-20 | Zn | 1,2,4-triazole; oxalic acid | 1 | 1 | 0 | 0 | 1 | 0 | 0 | 0 | 0 | 0 |  |  | 1 | polyacrylonitrile | 0 | No |  | CALF-20 crystalline phase preserved in as-spun mat; partial structural change after Pb(II) removal (peak shift 14.0->13.9 deg + new peaks); Zn leaching observed | 161 |  |  | electrospun nanofibers 265-390 nm (60 wt%); CALF-20 particles 1-5 um embedded; hexagonal plate/needle-like Pb precipitates formed on fibers after removal | vacuum activation | 120 | 12 h | reflux (CALF-20 powder) + electrospinning (composite mat) | ethanol | ZnCO3 | 1H-1,2,4-triazole; oxalic acid | F1;F6 |  |  | 85 |  | partial structural change (CALF-20 peak shifted 14.0->13.9 deg 2theta; new peaks at 7.5, 19.5, 23.3, 25.4, 27.0, 27.3 deg; partial ion exchange of Zn by Pb) | Zn leaching observed (highest at pH 3; ion exchange mechanism; ~24% ion-exchange contribution at pH 3, ~2% at pH 6.5) | CALF-20 degrades ~350 C; damaged under low pH; partially degraded during Pb(II) removal; 70 wt% mats mechanically broke after use; 60 wt% chosen for mechanical integrity; no regeneration study | E:\mzh3\所有正文和附件\第一波markdown\Electrospun PAN + CALF-20 fibers characterization and removal of Pb( II ) and Cu( II ) ions from aqueous solution.md | P0150 | 10.1039/d5ra09555g | 1 | isotherm | 298 | 1.5 | 12.62327 | 78.30688 | 360 | 408.4656 |  |  |  | 5 | 408.4656 | 等温线 | View Journal ¦ View Issue | P0150 | Other composite
P0055 | P0055_M1 | PAN + CALF-20 (60 wt%) electrospun mat | M6 | T7;T9;T11 | Zn-based CALF-20 MOF embedded in electrospun PAN nanofiber composite | CALF-20 | Zn | 1,2,4-triazole; oxalic acid | 1 | 1 | 0 | 0 | 1 | 0 | 0 | 0 | 0 | 0 |  |  | 1 | polyacrylonitrile | 0 | No |  | CALF-20 crystalline phase preserved in as-spun mat; partial structural change after Pb(II) removal (peak shift 14.0->13.9 deg + new peaks); Zn leaching observed | 161 |  |  | electrospun nanofibers 265-390 nm (60 wt%); CALF-20 particles 1-5 um embedded; hexagonal plate/needle-like Pb precipitates formed on fibers after removal | vacuum activation | 120 | 12 h | reflux (CALF-20 powder) + electrospinning (composite mat) | ethanol | ZnCO3 | 1H-1,2,4-triazole; oxalic acid | F1;F6 |  |  | 85 |  | partial structural change (CALF-20 peak shifted 14.0->13.9 deg 2theta; new peaks at 7.5, 19.5, 23.3, 25.4, 27.0, 27.3 deg; partial ion exchange of Zn by Pb) | Zn leaching observed (highest at pH 3; ion exchange mechanism; ~24% ion-exchange contribution at pH 3, ~2% at pH 6.5) | CALF-20 degrades ~350 C; damaged under low pH; partially degraded during Pb(II) removal; 70 wt% mats mechanically broke after use; 60 wt% chosen for mechanical integrity; no regeneration study | E:\mzh3\所有正文和附件\第一波markdown\Electrospun PAN + CALF-20 fibers characterization and removal of Pb( II ) and Cu( II ) ions from aqueous solution.md | P0150 | 10.1039/d5ra09555g | 1 | isotherm | 298 | 1.5 | 26.82446 | 161.9048 | 360 | 408.4656 |  |  |  | 5 | 408.4656 | 等温线 | View Journal ¦ View Issue | P0150 | Other composite
P0055 | P0055_M1 | PAN + CALF-20 (60 wt%) electrospun mat | M6 | T7;T9;T11 | Zn-based CALF-20 MOF embedded in electrospun PAN nanofiber composite | CALF-20 | Zn | 1,2,4-triazole; oxalic acid | 1 | 1 | 0 | 0 | 1 | 0 | 0 | 0 | 0 | 0 |  |  | 1 | polyacrylonitrile | 0 | No |  | CALF-20 crystalline phase preserved in as-spun mat; partial structural change after Pb(II) removal (peak shift 14.0->13.9 deg + new peaks); Zn leaching observed | 161 |  |  | electrospun nanofibers 265-390 nm (60 wt%); CALF-20 particles 1-5 um embedded; hexagonal plate/needle-like Pb precipitates formed on fibers after removal | vacuum activation | 120 | 12 h | reflux (CALF-20 powder) + electrospinning (composite mat) | ethanol | ZnCO3 | 1H-1,2,4-triazole; oxalic acid | F1;F6 |  |  | 85 |  | partial structural change (CALF-20 peak shifted 14.0->13.9 deg 2theta; new peaks at 7.5, 19.5, 23.3, 25.4, 27.0, 27.3 deg; partial ion exchange of Zn by Pb) | Zn leaching observed (highest at pH 3; ion exchange mechanism; ~24% ion-exchange contribution at pH 3, ~2% at pH 6.5) | CALF-20 degrades ~350 C; damaged under low pH; partially degraded during Pb(II) removal; 70 wt% mats mechanically broke after use; 60 wt% chosen for mechanical integrity; no regeneration study | E:\mzh3\所有正文和附件\第一波markdown\Electrospun PAN + CALF-20 fibers characterization and removal of Pb( II ) and Cu( II ) ions from aqueous solution.md | P0150 | 10.1039/d5ra09555g | 1 | isotherm | 298 | 1.5 | 89.54635 | 296.2963 | 360 | 408.4656 |  |  |  | 5 | 408.4656 | 等温线 | View Journal ¦ View Issue | P0150 | Other composite
P0055 | P0055_M1 | PAN + CALF-20 (60 wt%) electrospun mat | M6 | T7;T9;T11 | Zn-based CALF-20 MOF embedded in electrospun PAN nanofiber composite | CALF-20 | Zn | 1,2,4-triazole; oxalic acid | 1 | 1 | 0 | 0 | 1 | 0 | 0 | 0 | 0 | 0 |  |  | 1 | polyacrylonitrile | 0 | No |  | CALF-20 crystalline phase preserved in as-spun mat; partial structural change after Pb(II) removal (peak shift 14.0->13.9 deg + new peaks); Zn leaching observed | 161 |  |  | electrospun nanofibers 265-390 nm (60 wt%); CALF-20 particles 1-5 um embedded; hexagonal plate/needle-like Pb precipitates formed on fibers after removal | vacuum activation | 120 | 12 h | reflux (CALF-20 powder) + electrospinning (composite mat) | ethanol | ZnCO3 | 1H-1,2,4-triazole; oxalic acid | F1;F6 |  |  | 85 |  | partial structural change (CALF-20 peak shifted 14.0->13.9 deg 2theta; new peaks at 7.5, 19.5, 23.3, 25.4, 27.0, 27.3 deg; partial ion exchange of Zn by Pb) | Zn leaching observed (highest at pH 3; ion exchange mechanism; ~24% ion-exchange contribution at pH 3, ~2% at pH 6.5) | CALF-20 degrades ~350 C; damaged under low pH; partially degraded during Pb(II) removal; 70 wt% mats mechanically broke after use; 60 wt% chosen for mechanical integrity; no regeneration study | E:\mzh3\所有正文和附件\第一波markdown\Electrospun PAN + CALF-20 fibers characterization and removal of Pb( II ) and Cu( II ) ions from aqueous solution.md | P0150 | 10.1039/d5ra09555g | 1 | isotherm | 298 | 1.5 | 200.3945 | 408.4656 | 360 | 408.4656 |  |  |  | 5 | 408.4656 | 等温线 | View Journal ¦ View Issue | P0150 | Other composite
P0055 | P0055_M1 | PAN + CALF-20 (60 wt%) electrospun mat | M6 | T7;T9;T11 | Zn-based CALF-20 MOF embedded in electrospun PAN nanofiber composite | CALF-20 | Zn | 1,2,4-triazole; oxalic acid | 1 | 1 | 0 | 0 | 1 | 0 | 0 | 0 | 0 | 0 |  |  | 1 | polyacrylonitrile | 0 | No |  | CALF-20 crystalline phase preserved in as-spun mat; partial structural change after Pb(II) removal (peak shift 14.0->13.9 deg + new peaks); Zn leaching observed | 161 |  |  | electrospun nanofibers 265-390 nm (60 wt%); CALF-20 particles 1-5 um embedded; hexagonal plate/needle-like Pb precipitates formed on fibers after removal | vacuum activation | 120 | 12 h | reflux (CALF-20 powder) + electrospinning (composite mat) | ethanol | ZnCO3 | 1H-1,2,4-triazole; oxalic acid | F1;F6 |  |  | 85 |  | partial structural change (CALF-20 peak shifted 14.0->13.9 deg 2theta; new peaks at 7.5, 19.5, 23.3, 25.4, 27.0, 27.3 deg; partial ion exchange of Zn by Pb) | Zn leaching observed (highest at pH 3; ion exchange mechanism; ~24% ion-exchange contribution at pH 3, ~2% at pH 6.5) | CALF-20 degrades ~350 C; damaged under low pH; partially degraded during Pb(II) removal; 70 wt% mats mechanically broke after use; 60 wt% chosen for mechanical integrity; no regeneration study | E:\mzh3\所有正文和附件\第一波markdown\Electrospun PAN + CALF-20 fibers characterization and removal of Pb( II ) and Cu( II ) ions from aqueous solution.md | P0150 | 10.1039/d5ra09555g | 1 | ph | 298 | 1.5 | 200.3945 | 217.2598 | 360 | 408.4656 |  |  |  | 3 | 217.2598 | pH | View Journal ¦ View Issue | P0150 | Other composite
P0055 | P0055_M1 | PAN + CALF-20 (60 wt%) electrospun mat | M6 | T7;T9;T11 | Zn-based CALF-20 MOF embedded in electrospun PAN nanofiber composite | CALF-20 | Zn | 1,2,4-triazole; oxalic acid | 1 | 1 | 0 | 0 | 1 | 0 | 0 | 0 | 0 | 0 |  |  | 1 | polyacrylonitrile | 0 | No |  | CALF-20 crystalline phase preserved in as-spun mat; partial structural change after Pb(II) removal (peak shift 14.0->13.9 deg + new peaks); Zn leaching observed | 161 |  |  | electrospun nanofibers 265-390 nm (60 wt%); CALF-20 particles 1-5 um embedded; hexagonal plate/needle-like Pb precipitates formed on fibers after removal | vacuum activation | 120 | 12 h | reflux (CALF-20 powder) + electrospinning (composite mat) | ethanol | ZnCO3 | 1H-1,2,4-triazole; oxalic acid | F1;F6 |  |  | 85 |  | partial structural change (CALF-20 peak shifted 14.0->13.9 deg 2theta; new peaks at 7.5, 19.5, 23.3, 25.4, 27.0, 27.3 deg; partial ion exchange of Zn by Pb) | Zn leaching observed (highest at pH 3; ion exchange mechanism; ~24% ion-exchange contribution at pH 3, ~2% at pH 6.5) | CALF-20 degrades ~350 C; damaged under low pH; partially degraded during Pb(II) removal; 70 wt% mats mechanically broke after use; 60 wt% chosen for mechanical integrity; no regeneration study | E:\mzh3\所有正文和附件\第一波markdown\Electrospun PAN + CALF-20 fibers characterization and removal of Pb( II ) and Cu( II ) ions from aqueous solution.md | P0150 | 10.1039/d5ra09555g | 1 | ph | 298 | 1.5 | 200.3945 | 321.9062 | 360 | 408.4656 |  |  |  | 3 | 321.9062 | pH | View Journal ¦ View Issue | P0150 | Other composite
P0055 | P0055_M1 | PAN + CALF-20 (60 wt%) electrospun mat | M6 | T7;T9;T11 | Zn-based CALF-20 MOF embedded in electrospun PAN nanofiber composite | CALF-20 | Zn | 1,2,4-triazole; oxalic acid | 1 | 1 | 0 | 0 | 1 | 0 | 0 | 0 | 0 | 0 |  |  | 1 | polyacrylonitrile | 0 | No |  | CALF-20 crystalline phase preserved in as-spun mat; partial structural change after Pb(II) removal (peak shift 14.0->13.9 deg + new peaks); Zn leaching observed | 161 |  |  | electrospun nanofibers 265-390 nm (60 wt%); CALF-20 particles 1-5 um embedded; hexagonal plate/needle-like Pb precipitates formed on fibers after removal | vacuum activation | 120 | 12 h | reflux (CALF-20 powder) + electrospinning (composite mat) | ethanol | ZnCO3 | 1H-1,2,4-triazole; oxalic acid | F1;F6 |  |  | 85 |  | partial structural change (CALF-20 peak shifted 14.0->13.9 deg 2theta; new peaks at 7.5, 19.5, 23.3, 25.4, 27.0, 27.3 deg; partial ion exchange of Zn by Pb) | Zn leaching observed (highest at pH 3; ion exchange mechanism; ~24% ion-exchange contribution at pH 3, ~2% at pH 6.5) | CALF-20 degrades ~350 C; damaged under low pH; partially degraded during Pb(II) removal; 70 wt% mats mechanically broke after use; 60 wt% chosen for mechanical integrity; no regeneration study | E:\mzh3\所有正文和附件\第一波markdown\Electrospun PAN + CALF-20 fibers characterization and removal of Pb( II ) and Cu( II ) ions from aqueous solution.md | P0150 | 10.1039/d5ra09555g | 1 | ph | 298 | 1.5 | 200.3945 | 360.0182 | 360 | 408.4656 |  |  |  | 4 | 360.0182 | pH | View Journal ¦ View Issue | P0150 | Other composite
P0055 | P0055_M1 | PAN + CALF-20 (60 wt%) electrospun mat | M6 | T7;T9;T11 | Zn-based CALF-20 MOF embedded in electrospun PAN nanofiber composite | CALF-20 | Zn | 1,2,4-triazole; oxalic acid | 1 | 1 | 0 | 0 | 1 | 0 | 0 | 0 | 0 | 0 |  |  | 1 | polyacrylonitrile | 0 | No |  | CALF-20 crystalline phase preserved in as-spun mat; partial structural change after Pb(II) removal (peak shift 14.0->13.9 deg + new peaks); Zn leaching observed | 161 |  |  | electrospun nanofibers 265-390 nm (60 wt%); CALF-20 particles 1-5 um embedded; hexagonal plate/needle-like Pb precipitates formed on fibers after removal | vacuum activation | 120 | 12 h | reflux (CALF-20 powder) + electrospinning (composite mat) | ethanol | ZnCO3 | 1H-1,2,4-triazole; oxalic acid | F1;F6 |  |  | 85 |  | partial structural change (CALF-20 peak shifted 14.0->13.9 deg 2theta; new peaks at 7.5, 19.5, 23.3, 25.4, 27.0, 27.3 deg; partial ion exchange of Zn by Pb) | Zn leaching observed (highest at pH 3; ion exchange mechanism; ~24% ion-exchange contribution at pH 3, ~2% at pH 6.5) | CALF-20 degrades ~350 C; damaged under low pH; partially degraded during Pb(II) removal; 70 wt% mats mechanically broke after use; 60 wt% chosen for mechanical integrity; no regeneration study | E:\mzh3\所有正文和附件\第一波markdown\Electrospun PAN + CALF-20 fibers characterization and removal of Pb( II ) and Cu( II ) ions from aqueous solution.md | P0150 | 10.1039/d5ra09555g | 1 | ph | 298 | 1.5 | 200.3945 | 408.4656 | 360 | 408.4656 |  |  |  | 5 | 408.4656 | pH | View Journal ¦ View Issue | P0150 | Other composite
P0055 | P0055_M1 | PAN + CALF-20 (60 wt%) electrospun mat | M6 | T7;T9;T11 | Zn-based CALF-20 MOF embedded in electrospun PAN nanofiber composite | CALF-20 | Zn | 1,2,4-triazole; oxalic acid | 1 | 1 | 0 | 0 | 1 | 0 | 0 | 0 | 0 | 0 |  |  | 1 | polyacrylonitrile | 0 | No |  | CALF-20 crystalline phase preserved in as-spun mat; partial structural change after Pb(II) removal (peak shift 14.0->13.9 deg + new peaks); Zn leaching observed | 161 |  |  | electrospun nanofibers 265-390 nm (60 wt%); CALF-20 particles 1-5 um embedded; hexagonal plate/needle-like Pb precipitates formed on fibers after removal | vacuum activation | 120 | 12 h | reflux (CALF-20 powder) + electrospinning (composite mat) | ethanol | ZnCO3 | 1H-1,2,4-triazole; oxalic acid | F1;F6 |  |  | 85 |  | partial structural change (CALF-20 peak shifted 14.0->13.9 deg 2theta; new peaks at 7.5, 19.5, 23.3, 25.4, 27.0, 27.3 deg; partial ion exchange of Zn by Pb) | Zn leaching observed (highest at pH 3; ion exchange mechanism; ~24% ion-exchange contribution at pH 3, ~2% at pH 6.5) | CALF-20 degrades ~350 C; damaged under low pH; partially degraded during Pb(II) removal; 70 wt% mats mechanically broke after use; 60 wt% chosen for mechanical integrity; no regeneration study | E:\mzh3\所有正文和附件\第一波markdown\Electrospun PAN + CALF-20 fibers characterization and removal of Pb( II ) and Cu( II ) ions from aqueous solution.md | P0150 | 10.1039/d5ra09555g | 1 | ph | 298 | 1.5 | 200.3945 | 231.471 | 360 | 408.4656 |  |  |  | 6 | 231.471 | pH | View Journal ¦ View Issue | P0150 | Other composite
P0055 | P0055_M1 | PAN + CALF-20 (60 wt%) electrospun mat | M6 | T7;T9;T11 | Zn-based CALF-20 MOF embedded in electrospun PAN nanofiber composite | CALF-20 | Zn | 1,2,4-triazole; oxalic acid | 1 | 1 | 0 | 0 | 1 | 0 | 0 | 0 | 0 | 0 |  |  | 1 | polyacrylonitrile | 0 | No |  | CALF-20 crystalline phase preserved in as-spun mat; partial structural change after Pb(II) removal (peak shift 14.0->13.9 deg + new peaks); Zn leaching observed | 161 |  |  | electrospun nanofibers 265-390 nm (60 wt%); CALF-20 particles 1-5 um embedded; hexagonal plate/needle-like Pb precipitates formed on fibers after removal | vacuum activation | 120 | 12 h | reflux (CALF-20 powder) + electrospinning (composite mat) | ethanol | ZnCO3 | 1H-1,2,4-triazole; oxalic acid | F1;F6 |  |  | 85 |  | partial structural change (CALF-20 peak shifted 14.0->13.9 deg 2theta; new peaks at 7.5, 19.5, 23.3, 25.4, 27.0, 27.3 deg; partial ion exchange of Zn by Pb) | Zn leaching observed (highest at pH 3; ion exchange mechanism; ~24% ion-exchange contribution at pH 3, ~2% at pH 6.5) | CALF-20 degrades ~350 C; damaged under low pH; partially degraded during Pb(II) removal; 70 wt% mats mechanically broke after use; 60 wt% chosen for mechanical integrity; no regeneration study | E:\mzh3\所有正文和附件\第一波markdown\Electrospun PAN + CALF-20 fibers characterization and removal of Pb( II ) and Cu( II ) ions from aqueous solution.md | P0150 | 10.1039/d5ra09555g | 1 | cm | 298 | 0.5 | 200.3945 | 401.8561 | 360 | 408.4656 |  |  |  | 5 | 408.4656 | MOF加入浓度 | View Journal ¦ View Issue | P0150 | Other composite
P0055 | P0055_M1 | PAN + CALF-20 (60 wt%) electrospun mat | M6 | T7;T9;T11 | Zn-based CALF-20 MOF embedded in electrospun PAN nanofiber composite | CALF-20 | Zn | 1,2,4-triazole; oxalic acid | 1 | 1 | 0 | 0 | 1 | 0 | 0 | 0 | 0 | 0 |  |  | 1 | polyacrylonitrile | 0 | No |  | CALF-20 crystalline phase preserved in as-spun mat; partial structural change after Pb(II) removal (peak shift 14.0->13.9 deg + new peaks); Zn leaching observed | 161 |  |  | electrospun nanofibers 265-390 nm (60 wt%); CALF-20 particles 1-5 um embedded; hexagonal plate/needle-like Pb precipitates formed on fibers after removal | vacuum activation | 120 | 12 h | reflux (CALF-20 powder) + electrospinning (composite mat) | ethanol | ZnCO3 | 1H-1,2,4-triazole; oxalic acid | F1;F6 |  |  | 85 |  | partial structural change (CALF-20 peak shifted 14.0->13.9 deg 2theta; new peaks at 7.5, 19.5, 23.3, 25.4, 27.0, 27.3 deg; partial ion exchange of Zn by Pb) | Zn leaching observed (highest at pH 3; ion exchange mechanism; ~24% ion-exchange contribution at pH 3, ~2% at pH 6.5) | CALF-20 degrades ~350 C; damaged under low pH; partially degraded during Pb(II) removal; 70 wt% mats mechanically broke after use; 60 wt% chosen for mechanical integrity; no regeneration study | E:\mzh3\所有正文和附件\第一波markdown\Electrospun PAN + CALF-20 fibers characterization and removal of Pb( II ) and Cu( II ) ions from aqueous solution.md | P0150 | 10.1039/d5ra09555g | 1 | cm | 298 | 1 | 200.3945 | 407.1437 | 360 | 408.4656 |  |  |  | 5 | 408.4656 | MOF加入浓度 | View Journal ¦ View Issue | P0150 | Other composite
P0055 | P0055_M1 | PAN + CALF-20 (60 wt%) electrospun mat | M6 | T7;T9;T11 | Zn-based CALF-20 MOF embedded in electrospun PAN nanofiber composite | CALF-20 | Zn | 1,2,4-triazole; oxalic acid | 1 | 1 | 0 | 0 | 1 | 0 | 0 | 0 | 0 | 0 |  |  | 1 | polyacrylonitrile | 0 | No |  | CALF-20 crystalline phase preserved in as-spun mat; partial structural change after Pb(II) removal (peak shift 14.0->13.9 deg + new peaks); Zn leaching observed | 161 |  |  | electrospun nanofibers 265-390 nm (60 wt%); CALF-20 particles 1-5 um embedded; hexagonal plate/needle-like Pb precipitates formed on fibers after removal | vacuum activation | 120 | 12 h | reflux (CALF-20 powder) + electrospinning (composite mat) | ethanol | ZnCO3 | 1H-1,2,4-triazole; oxalic acid | F1;F6 |  |  | 85 |  | partial structural change (CALF-20 peak shifted 14.0->13.9 deg 2theta; new peaks at 7.5, 19.5, 23.3, 25.4, 27.0, 27.3 deg; partial ion exchange of Zn by Pb) | Zn leaching observed (highest at pH 3; ion exchange mechanism; ~24% ion-exchange contribution at pH 3, ~2% at pH 6.5) | CALF-20 degrades ~350 C; damaged under low pH; partially degraded during Pb(II) removal; 70 wt% mats mechanically broke after use; 60 wt% chosen for mechanical integrity; no regeneration study | E:\mzh3\所有正文和附件\第一波markdown\Electrospun PAN + CALF-20 fibers characterization and removal of Pb( II ) and Cu( II ) ions from aqueous solution.md | P0150 | 10.1039/d5ra09555g | 1 | cm | 298 | 1.5 | 200.3945 | 408.4656 | 360 | 408.4656 |  |  |  | 5 | 408.4656 | MOF加入浓度 | View Journal ¦ View Issue | P0150 | Other composite
P0056 | P0056_M1 | MIL-100(Fe)-DE | M8 |  | MIL-100(Fe) MOF decorated on natural diatom biosilica (DE) hybrid | MIL-100(Fe | Fe | trimesic acid | 1 | 0 | 0 | 0 | 1 | 0 | 0 | 0 | 0 | 0 |  |  | 1 | diatomaceous earth; silica | 0 | No |  | MIL-100(Fe) crystalline phase (octahedral) decorated on amorphous DE biosilica; MIL-100(Fe) XRD peaks (11.02, 14.16, 20.24, 27.40 deg) preserved in hybrid | 364.02 | 0.191 |  | octahedral MIL-100(Fe) units (bare ~octahedral) decorated on DE frustule (perforated cylindrical/tubular, pores 300-500 nm) | vacuum activation | 120 | 6 h | room-temperature aqueous green synthesis (dropwise stirring, no organic solvent) | water | FeCl2.4H2O | trimesic acid | F1 |  |  | 25 | 24 | 未报告吸附后 PXRD/XRD 对比 | mass loss of MIL-100(Fe)-DE during HCl acid treatment mentioned (recycling decrease) | reused at least 5 times; 90±1.32% removal efficiency after 3 cycles; decrease due to mass loss during acid treatment | E:\mzh3\所有正文和附件\第一波markdown\Engineering MIL-100(Fe) on 3D porous natural diatoms as a versatile high performing platform for controlled isoniazid drug release, Fenton’s catalysis.md | P0151 | 10.1016/j.apsusc.2020.146974 | 1 | ph | 298 | 0.3125 | 50 | 96.23656 | 179.2829 | 155 | 1 | 156.1047 | 95.67901 | 3 | 96.23656 | pH | Engineering MIL-100(Fe) on 3D porous natural diatoms as a versatile high performing platform for controlled isoniazid drug release, Fenton’s catalysis for malachite green dye degradation and environmental adsorbents for P b(2)+ removal and dyes | P0151 | Other composite
P0056 | P0056_M1 | MIL-100(Fe)-DE | M8 |  | MIL-100(Fe) MOF decorated on natural diatom biosilica (DE) hybrid | MIL-100(Fe | Fe | trimesic acid | 1 | 0 | 0 | 0 | 1 | 0 | 0 | 0 | 0 | 0 |  |  | 1 | diatomaceous earth; silica | 0 | No |  | MIL-100(Fe) crystalline phase (octahedral) decorated on amorphous DE biosilica; MIL-100(Fe) XRD peaks (11.02, 14.16, 20.24, 27.40 deg) preserved in hybrid | 364.02 | 0.191 |  | octahedral MIL-100(Fe) units (bare ~octahedral) decorated on DE frustule (perforated cylindrical/tubular, pores 300-500 nm) | vacuum activation | 120 | 6 h | room-temperature aqueous green synthesis (dropwise stirring, no organic solvent) | water | FeCl2.4H2O | trimesic acid | F1 |  |  | 25 | 24 | 未报告吸附后 PXRD/XRD 对比 | mass loss of MIL-100(Fe)-DE during HCl acid treatment mentioned (recycling decrease) | reused at least 5 times; 90±1.32% removal efficiency after 3 cycles; decrease due to mass loss during acid treatment | E:\mzh3\所有正文和附件\第一波markdown\Engineering MIL-100(Fe) on 3D porous natural diatoms as a versatile high performing platform for controlled isoniazid drug release, Fenton’s catalysis.md | P0151 | 10.1016/j.apsusc.2020.146974 | 1 | ph | 298 | 0.3125 | 50 | 153.3071 | 179.2829 | 155 | 1 | 156.1047 | 95.67901 | 4 | 153.3071 | pH | Engineering MIL-100(Fe) on 3D porous natural diatoms as a versatile high performing platform for controlled isoniazid drug release, Fenton’s catalysis for malachite green dye degradation and environmental adsorbents for P b(2)+ removal and dyes | P0151 | Other composite
P0056 | P0056_M1 | MIL-100(Fe)-DE | M8 |  | MIL-100(Fe) MOF decorated on natural diatom biosilica (DE) hybrid | MIL-100(Fe | Fe | trimesic acid | 1 | 0 | 0 | 0 | 1 | 0 | 0 | 0 | 0 | 0 |  |  | 1 | diatomaceous earth; silica | 0 | No |  | MIL-100(Fe) crystalline phase (octahedral) decorated on amorphous DE biosilica; MIL-100(Fe) XRD peaks (11.02, 14.16, 20.24, 27.40 deg) preserved in hybrid | 364.02 | 0.191 |  | octahedral MIL-100(Fe) units (bare ~octahedral) decorated on DE frustule (perforated cylindrical/tubular, pores 300-500 nm) | vacuum activation | 120 | 6 h | room-temperature aqueous green synthesis (dropwise stirring, no organic solvent) | water | FeCl2.4H2O | trimesic acid | F1 |  |  | 25 | 24 | 未报告吸附后 PXRD/XRD 对比 | mass loss of MIL-100(Fe)-DE during HCl acid treatment mentioned (recycling decrease) | reused at least 5 times; 90±1.32% removal efficiency after 3 cycles; decrease due to mass loss during acid treatment | E:\mzh3\所有正文和附件\第一波markdown\Engineering MIL-100(Fe) on 3D porous natural diatoms as a versatile high performing platform for controlled isoniazid drug release, Fenton’s catalysis.md | P0151 | 10.1016/j.apsusc.2020.146974 | 1 | ph | 298 | 0.3125 | 50 | 151.6285 | 179.2829 | 155 | 1 | 156.1047 | 95.67901 | 5 | 151.6285 | pH | Engineering MIL-100(Fe) on 3D porous natural diatoms as a versatile high performing platform for controlled isoniazid drug release, Fenton’s catalysis for malachite green dye degradation and environmental adsorbents for P b(2)+ removal and dyes | P0151 | Other composite
P0056 | P0056_M1 | MIL-100(Fe)-DE | M8 |  | MIL-100(Fe) MOF decorated on natural diatom biosilica (DE) hybrid | MIL-100(Fe | Fe | trimesic acid | 1 | 0 | 0 | 0 | 1 | 0 | 0 | 0 | 0 | 0 |  |  | 1 | diatomaceous earth; silica | 0 | No |  | MIL-100(Fe) crystalline phase (octahedral) decorated on amorphous DE biosilica; MIL-100(Fe) XRD peaks (11.02, 14.16, 20.24, 27.40 deg) preserved in hybrid | 364.02 | 0.191 |  | octahedral MIL-100(Fe) units (bare ~octahedral) decorated on DE frustule (perforated cylindrical/tubular, pores 300-500 nm) | vacuum activation | 120 | 6 h | room-temperature aqueous green synthesis (dropwise stirring, no organic solvent) | water | FeCl2.4H2O | trimesic acid | F1 |  |  | 25 | 24 | 未报告吸附后 PXRD/XRD 对比 | mass loss of MIL-100(Fe)-DE during HCl acid treatment mentioned (recycling decrease) | reused at least 5 times; 90±1.32% removal efficiency after 3 cycles; decrease due to mass loss during acid treatment | E:\mzh3\所有正文和附件\第一波markdown\Engineering MIL-100(Fe) on 3D porous natural diatoms as a versatile high performing platform for controlled isoniazid drug release, Fenton’s catalysis.md | P0151 | 10.1016/j.apsusc.2020.146974 | 1 | ph | 298 | 0.3125 | 50 | 156.1047 | 179.2829 | 155 | 1 | 156.1047 | 95.67901 | 6 | 156.1047 | pH | Engineering MIL-100(Fe) on 3D porous natural diatoms as a versatile high performing platform for controlled isoniazid drug release, Fenton’s catalysis for malachite green dye degradation and environmental adsorbents for P b(2)+ removal and dyes | P0151 | Other composite
P0056 | P0056_M1 | MIL-100(Fe)-DE | M8 |  | MIL-100(Fe) MOF decorated on natural diatom biosilica (DE) hybrid | MIL-100(Fe | Fe | trimesic acid | 1 | 0 | 0 | 0 | 1 | 0 | 0 | 0 | 0 | 0 |  |  | 1 | diatomaceous earth; silica | 0 | No |  | MIL-100(Fe) crystalline phase (octahedral) decorated on amorphous DE biosilica; MIL-100(Fe) XRD peaks (11.02, 14.16, 20.24, 27.40 deg) preserved in hybrid | 364.02 | 0.191 |  | octahedral MIL-100(Fe) units (bare ~octahedral) decorated on DE frustule (perforated cylindrical/tubular, pores 300-500 nm) | vacuum activation | 120 | 6 h | room-temperature aqueous green synthesis (dropwise stirring, no organic solvent) | water | FeCl2.4H2O | trimesic acid | F1 |  |  | 25 | 24 | 未报告吸附后 PXRD/XRD 对比 | mass loss of MIL-100(Fe)-DE during HCl acid treatment mentioned (recycling decrease) | reused at least 5 times; 90±1.32% removal efficiency after 3 cycles; decrease due to mass loss during acid treatment | E:\mzh3\所有正文和附件\第一波markdown\Engineering MIL-100(Fe) on 3D porous natural diatoms as a versatile high performing platform for controlled isoniazid drug release, Fenton’s catalysis.md | P0151 | 10.1016/j.apsusc.2020.146974 | 1 | ph | 298 | 0.3125 | 50 | 141.5573 | 179.2829 | 155 | 1 | 156.1047 | 95.67901 | 7 | 141.5573 | pH | Engineering MIL-100(Fe) on 3D porous natural diatoms as a versatile high performing platform for controlled isoniazid drug release, Fenton’s catalysis for malachite green dye degradation and environmental adsorbents for P b(2)+ removal and dyes | P0151 | Other composite
P0056 | P0056_M1 | MIL-100(Fe)-DE | M8 |  | MIL-100(Fe) MOF decorated on natural diatom biosilica (DE) hybrid | MIL-100(Fe | Fe | trimesic acid | 1 | 0 | 0 | 0 | 1 | 0 | 0 | 0 | 0 | 0 |  |  | 1 | diatomaceous earth; silica | 0 | No |  | MIL-100(Fe) crystalline phase (octahedral) decorated on amorphous DE biosilica; MIL-100(Fe) XRD peaks (11.02, 14.16, 20.24, 27.40 deg) preserved in hybrid | 364.02 | 0.191 |  | octahedral MIL-100(Fe) units (bare ~octahedral) decorated on DE frustule (perforated cylindrical/tubular, pores 300-500 nm) | vacuum activation | 120 | 6 h | room-temperature aqueous green synthesis (dropwise stirring, no organic solvent) | water | FeCl2.4H2O | trimesic acid | F1 |  |  | 25 | 24 | 未报告吸附后 PXRD/XRD 对比 | mass loss of MIL-100(Fe)-DE during HCl acid treatment mentioned (recycling decrease) | reused at least 5 times; 90±1.32% removal efficiency after 3 cycles; decrease due to mass loss during acid treatment | E:\mzh3\所有正文和附件\第一波markdown\Engineering MIL-100(Fe) on 3D porous natural diatoms as a versatile high performing platform for controlled isoniazid drug release, Fenton’s catalysis.md | P0151 | 10.1016/j.apsusc.2020.146974 | 1 | isotherm | 298 | 0.3125 | 10.16949 | 145.6395 | 179.2829 | 155 | 1 | 156.1047 | 95.67901 | 6 | 156.1047 | 等温线 | Engineering MIL-100(Fe) on 3D porous natural diatoms as a versatile high performing platform for controlled isoniazid drug release, Fenton’s catalysis for malachite green dye degradation and environmental adsorbents for P b(2)+ removal and dyes | P0151 | Other composite
P0056 | P0056_M1 | MIL-100(Fe)-DE | M8 |  | MIL-100(Fe) MOF decorated on natural diatom biosilica (DE) hybrid | MIL-100(Fe | Fe | trimesic acid | 1 | 0 | 0 | 0 | 1 | 0 | 0 | 0 | 0 | 0 |  |  | 1 | diatomaceous earth; silica | 0 | No |  | MIL-100(Fe) crystalline phase (octahedral) decorated on amorphous DE biosilica; MIL-100(Fe) XRD peaks (11.02, 14.16, 20.24, 27.40 deg) preserved in hybrid | 364.02 | 0.191 |  | octahedral MIL-100(Fe) units (bare ~octahedral) decorated on DE frustule (perforated cylindrical/tubular, pores 300-500 nm) | vacuum activation | 120 | 6 h | room-temperature aqueous green synthesis (dropwise stirring, no organic solvent) | water | FeCl2.4H2O | trimesic acid | F1 |  |  | 25 | 24 | 未报告吸附后 PXRD/XRD 对比 | mass loss of MIL-100(Fe)-DE during HCl acid treatment mentioned (recycling decrease) | reused at least 5 times; 90±1.32% removal efficiency after 3 cycles; decrease due to mass loss during acid treatment | E:\mzh3\所有正文和附件\第一波markdown\Engineering MIL-100(Fe) on 3D porous natural diatoms as a versatile high performing platform for controlled isoniazid drug release, Fenton’s catalysis.md | P0151 | 10.1016/j.apsusc.2020.146974 | 1 | isotherm | 298 | 0.3125 | 20.33898 | 150 | 179.2829 | 155 | 1 | 156.1047 | 95.67901 | 6 | 156.1047 | 等温线 | Engineering MIL-100(Fe) on 3D porous natural diatoms as a versatile high performing platform for controlled isoniazid drug release, Fenton’s catalysis for malachite green dye degradation and environmental adsorbents for P b(2)+ removal and dyes | P0151 | Other composite
P0056 | P0056_M1 | MIL-100(Fe)-DE | M8 |  | MIL-100(Fe) MOF decorated on natural diatom biosilica (DE) hybrid | MIL-100(Fe | Fe | trimesic acid | 1 | 0 | 0 | 0 | 1 | 0 | 0 | 0 | 0 | 0 |  |  | 1 | diatomaceous earth; silica | 0 | No |  | MIL-100(Fe) crystalline phase (octahedral) decorated on amorphous DE biosilica; MIL-100(Fe) XRD peaks (11.02, 14.16, 20.24, 27.40 deg) preserved in hybrid | 364.02 | 0.191 |  | octahedral MIL-100(Fe) units (bare ~octahedral) decorated on DE frustule (perforated cylindrical/tubular, pores 300-500 nm) | vacuum activation | 120 | 6 h | room-temperature aqueous green synthesis (dropwise stirring, no organic solvent) | water | FeCl2.4H2O | trimesic acid | F1 |  |  | 25 | 24 | 未报告吸附后 PXRD/XRD 对比 | mass loss of MIL-100(Fe)-DE during HCl acid treatment mentioned (recycling decrease) | reused at least 5 times; 90±1.32% removal efficiency after 3 cycles; decrease due to mass loss during acid treatment | E:\mzh3\所有正文和附件\第一波markdown\Engineering MIL-100(Fe) on 3D porous natural diatoms as a versatile high performing platform for controlled isoniazid drug release, Fenton’s catalysis.md | P0151 | 10.1016/j.apsusc.2020.146974 | 1 | isotherm | 298 | 0.3125 | 30.29661 | 150 | 179.2829 | 155 | 1 | 156.1047 | 95.67901 | 6 | 156.1047 | 等温线 | Engineering MIL-100(Fe) on 3D porous natural diatoms as a versatile high performing platform for controlled isoniazid drug release, Fenton’s catalysis for malachite green dye degradation and environmental adsorbents for P b(2)+ removal and dyes | P0151 | Other composite
P0056 | P0056_M1 | MIL-100(Fe)-DE | M8 |  | MIL-100(Fe) MOF decorated on natural diatom biosilica (DE) hybrid | MIL-100(Fe | Fe | trimesic acid | 1 | 0 | 0 | 0 | 1 | 0 | 0 | 0 | 0 | 0 |  |  | 1 | diatomaceous earth; silica | 0 | No |  | MIL-100(Fe) crystalline phase (octahedral) decorated on amorphous DE biosilica; MIL-100(Fe) XRD peaks (11.02, 14.16, 20.24, 27.40 deg) preserved in hybrid | 364.02 | 0.191 |  | octahedral MIL-100(Fe) units (bare ~octahedral) decorated on DE frustule (perforated cylindrical/tubular, pores 300-500 nm) | vacuum activation | 120 | 6 h | room-temperature aqueous green synthesis (dropwise stirring, no organic solvent) | water | FeCl2.4H2O | trimesic acid | F1 |  |  | 25 | 24 | 未报告吸附后 PXRD/XRD 对比 | mass loss of MIL-100(Fe)-DE during HCl acid treatment mentioned (recycling decrease) | reused at least 5 times; 90±1.32% removal efficiency after 3 cycles; decrease due to mass loss during acid treatment | E:\mzh3\所有正文和附件\第一波markdown\Engineering MIL-100(Fe) on 3D porous natural diatoms as a versatile high performing platform for controlled isoniazid drug release, Fenton’s catalysis.md | P0151 | 10.1016/j.apsusc.2020.146974 | 1 | isotherm | 298 | 0.3125 | 40.25424 | 150 | 179.2829 | 155 | 1 | 156.1047 | 95.67901 | 6 | 156.1047 | 等温线 | Engineering MIL-100(Fe) on 3D porous natural diatoms as a versatile high performing platform for controlled isoniazid drug release, Fenton’s catalysis for malachite green dye degradation and environmental adsorbents for P b(2)+ removal and dyes | P0151 | Other composite
P0056 | P0056_M1 | MIL-100(Fe)-DE | M8 |  | MIL-100(Fe) MOF decorated on natural diatom biosilica (DE) hybrid | MIL-100(Fe | Fe | trimesic acid | 1 | 0 | 0 | 0 | 1 | 0 | 0 | 0 | 0 | 0 |  |  | 1 | diatomaceous earth; silica | 0 | No |  | MIL-100(Fe) crystalline phase (octahedral) decorated on amorphous DE biosilica; MIL-100(Fe) XRD peaks (11.02, 14.16, 20.24, 27.40 deg) preserved in hybrid | 364.02 | 0.191 |  | octahedral MIL-100(Fe) units (bare ~octahedral) decorated on DE frustule (perforated cylindrical/tubular, pores 300-500 nm) | vacuum activation | 120 | 6 h | room-temperature aqueous green synthesis (dropwise stirring, no organic solvent) | water | FeCl2.4H2O | trimesic acid | F1 |  |  | 25 | 24 | 未报告吸附后 PXRD/XRD 对比 | mass loss of MIL-100(Fe)-DE during HCl acid treatment mentioned (recycling decrease) | reused at least 5 times; 90±1.32% removal efficiency after 3 cycles; decrease due to mass loss during acid treatment | E:\mzh3\所有正文和附件\第一波markdown\Engineering MIL-100(Fe) on 3D porous natural diatoms as a versatile high performing platform for controlled isoniazid drug release, Fenton’s catalysis.md | P0151 | 10.1016/j.apsusc.2020.146974 | 1 | isotherm | 298 | 0.3125 | 50 | 156.1047 | 179.2829 | 155 | 1 | 156.1047 | 95.67901 | 6 | 156.1047 | 等温线 | Engineering MIL-100(Fe) on 3D porous natural diatoms as a versatile high performing platform for controlled isoniazid drug release, Fenton’s catalysis for malachite green dye degradation and environmental adsorbents for P b(2)+ removal and dyes | P0151 | Other composite
P0057 | P0057_M1 | HCMUE-2 | M1 |  | hydroxyl-functionalized Zr-based MOF (bcu topology) | HCMUE-2 | Zr | H2NDC(OH) | 1 | 0 | 0 | 0 | 1 | 0 | 0 | 0 | 0 | 0 |  |  | 0 |  | 0 | No |  | HCMUE-2 crystalline phase matched to simulated Zr-bcu-NDC; activated sample poor structural order (recovers after soaking in water) |  |  |  | prism-like particles with high agglomeration, average size 15-20 nm | vacuum activation | 120 | 24 h | solvothermal | DMF | ZrOCl2.8H2O | 2,6-Naphthalenedicarboxylic acid | F1 | formic acid |  | 120 | 72 | PXRD before/after Pb elimination show high agreement (good architectural stability); FT-IR signals remain after regeneration | 未报告金属浸出测试 | thermally stable up to 300 C (TGA: framework decomposition 300-600 C, ZrO2 residue); retains ~93% adsorption after 7 consecutive cycles | E:\mzh3\所有正文和附件\第一波markdown\Engineering of eficient functionalization in a zirconium-hydroxyl-based metal–organic framework for an ultra-high adsorption of Pb ^ { 2 + } ions from.md | P0153 | 10.1039/d4ma00369a | 1 | ph | 298 | 0.15 | 834.1333 | 19.60784 | 60 | 1115.655 | 1 | 1115.655 | 98.07074 | 1 | 19.60784 | pH | View Article Online View Journal ¦ View Issue | P0153 | Single MOF
P0057 | P0057_M1 | HCMUE-2 | M1 |  | hydroxyl-functionalized Zr-based MOF (bcu topology) | HCMUE-2 | Zr | H2NDC(OH) | 1 | 0 | 0 | 0 | 1 | 0 | 0 | 0 | 0 | 0 |  |  | 0 |  | 0 | No |  | HCMUE-2 crystalline phase matched to simulated Zr-bcu-NDC; activated sample poor structural order (recovers after soaking in water) |  |  |  | prism-like particles with high agglomeration, average size 15-20 nm | vacuum activation | 120 | 24 h | solvothermal | DMF | ZrOCl2.8H2O | 2,6-Naphthalenedicarboxylic acid | F1 | formic acid |  | 120 | 72 | PXRD before/after Pb elimination show high agreement (good architectural stability); FT-IR signals remain after regeneration | 未报告金属浸出测试 | thermally stable up to 300 C (TGA: framework decomposition 300-600 C, ZrO2 residue); retains ~93% adsorption after 7 consecutive cycles | E:\mzh3\所有正文和附件\第一波markdown\Engineering of eficient functionalization in a zirconium-hydroxyl-based metal–organic framework for an ultra-high adsorption of Pb ^ { 2 + } ions from.md | P0153 | 10.1039/d4ma00369a | 1 | ph | 298 | 0.15 | 834.1333 | 35.94771 | 60 | 1115.655 | 1 | 1115.655 | 98.07074 | 2 | 35.94771 | pH | View Article Online View Journal ¦ View Issue | P0153 | Single MOF
P0057 | P0057_M1 | HCMUE-2 | M1 |  | hydroxyl-functionalized Zr-based MOF (bcu topology) | HCMUE-2 | Zr | H2NDC(OH) | 1 | 0 | 0 | 0 | 1 | 0 | 0 | 0 | 0 | 0 |  |  | 0 |  | 0 | No |  | HCMUE-2 crystalline phase matched to simulated Zr-bcu-NDC; activated sample poor structural order (recovers after soaking in water) |  |  |  | prism-like particles with high agglomeration, average size 15-20 nm | vacuum activation | 120 | 24 h | solvothermal | DMF | ZrOCl2.8H2O | 2,6-Naphthalenedicarboxylic acid | F1 | formic acid |  | 120 | 72 | PXRD before/after Pb elimination show high agreement (good architectural stability); FT-IR signals remain after regeneration | 未报告金属浸出测试 | thermally stable up to 300 C (TGA: framework decomposition 300-600 C, ZrO2 residue); retains ~93% adsorption after 7 consecutive cycles | E:\mzh3\所有正文和附件\第一波markdown\Engineering of eficient functionalization in a zirconium-hydroxyl-based metal–organic framework for an ultra-high adsorption of Pb ^ { 2 + } ions from.md | P0153 | 10.1039/d4ma00369a | 1 | ph | 298 | 0.15 | 834.1333 | 65.35948 | 60 | 1115.655 | 1 | 1115.655 | 98.07074 | 3 | 65.35948 | pH | View Article Online View Journal ¦ View Issue | P0153 | Single MOF
P0057 | P0057_M1 | HCMUE-2 | M1 |  | hydroxyl-functionalized Zr-based MOF (bcu topology) | HCMUE-2 | Zr | H2NDC(OH) | 1 | 0 | 0 | 0 | 1 | 0 | 0 | 0 | 0 | 0 |  |  | 0 |  | 0 | No |  | HCMUE-2 crystalline phase matched to simulated Zr-bcu-NDC; activated sample poor structural order (recovers after soaking in water) |  |  |  | prism-like particles with high agglomeration, average size 15-20 nm | vacuum activation | 120 | 24 h | solvothermal | DMF | ZrOCl2.8H2O | 2,6-Naphthalenedicarboxylic acid | F1 | formic acid |  | 120 | 72 | PXRD before/after Pb elimination show high agreement (good architectural stability); FT-IR signals remain after regeneration | 未报告金属浸出测试 | thermally stable up to 300 C (TGA: framework decomposition 300-600 C, ZrO2 residue); retains ~93% adsorption after 7 consecutive cycles | E:\mzh3\所有正文和附件\第一波markdown\Engineering of eficient functionalization in a zirconium-hydroxyl-based metal–organic framework for an ultra-high adsorption of Pb ^ { 2 + } ions from.md | P0153 | 10.1039/d4ma00369a | 1 | ph | 298 | 0.15 | 834.1333 | 133.9869 | 60 | 1115.655 | 1 | 1115.655 | 98.07074 | 4 | 133.9869 | pH | View Article Online View Journal ¦ View Issue | P0153 | Single MOF
P0057 | P0057_M1 | HCMUE-2 | M1 |  | hydroxyl-functionalized Zr-based MOF (bcu topology) | HCMUE-2 | Zr | H2NDC(OH) | 1 | 0 | 0 | 0 | 1 | 0 | 0 | 0 | 0 | 0 |  |  | 0 |  | 0 | No |  | HCMUE-2 crystalline phase matched to simulated Zr-bcu-NDC; activated sample poor structural order (recovers after soaking in water) |  |  |  | prism-like particles with high agglomeration, average size 15-20 nm | vacuum activation | 120 | 24 h | solvothermal | DMF | ZrOCl2.8H2O | 2,6-Naphthalenedicarboxylic acid | F1 | formic acid |  | 120 | 72 | PXRD before/after Pb elimination show high agreement (good architectural stability); FT-IR signals remain after regeneration | 未报告金属浸出测试 | thermally stable up to 300 C (TGA: framework decomposition 300-600 C, ZrO2 residue); retains ~93% adsorption after 7 consecutive cycles | E:\mzh3\所有正文和附件\第一波markdown\Engineering of eficient functionalization in a zirconium-hydroxyl-based metal–organic framework for an ultra-high adsorption of Pb ^ { 2 + } ions from.md | P0153 | 10.1039/d4ma00369a | 1 | ph | 298 | 0.15 | 834.1333 | 294.1176 | 60 | 1115.655 | 1 | 1115.655 | 98.07074 | 5 | 294.1176 | pH | View Article Online View Journal ¦ View Issue | P0153 | Single MOF
P0057 | P0057_M1 | HCMUE-2 | M1 |  | hydroxyl-functionalized Zr-based MOF (bcu topology) | HCMUE-2 | Zr | H2NDC(OH) | 1 | 0 | 0 | 0 | 1 | 0 | 0 | 0 | 0 | 0 |  |  | 0 |  | 0 | No |  | HCMUE-2 crystalline phase matched to simulated Zr-bcu-NDC; activated sample poor structural order (recovers after soaking in water) |  |  |  | prism-like particles with high agglomeration, average size 15-20 nm | vacuum activation | 120 | 24 h | solvothermal | DMF | ZrOCl2.8H2O | 2,6-Naphthalenedicarboxylic acid | F1 | formic acid |  | 120 | 72 | PXRD before/after Pb elimination show high agreement (good architectural stability); FT-IR signals remain after regeneration | 未报告金属浸出测试 | thermally stable up to 300 C (TGA: framework decomposition 300-600 C, ZrO2 residue); retains ~93% adsorption after 7 consecutive cycles | E:\mzh3\所有正文和附件\第一波markdown\Engineering of eficient functionalization in a zirconium-hydroxyl-based metal–organic framework for an ultra-high adsorption of Pb ^ { 2 + } ions from.md | P0153 | 10.1039/d4ma00369a | 1 | ph | 298 | 0.15 | 834.1333 | 869.281 | 60 | 1115.655 | 1 | 1115.655 | 98.07074 | 5 | 869.281 | pH | View Article Online View Journal ¦ View Issue | P0153 | Single MOF
P0057 | P0057_M1 | HCMUE-2 | M1 |  | hydroxyl-functionalized Zr-based MOF (bcu topology) | HCMUE-2 | Zr | H2NDC(OH) | 1 | 0 | 0 | 0 | 1 | 0 | 0 | 0 | 0 | 0 |  |  | 0 |  | 0 | No |  | HCMUE-2 crystalline phase matched to simulated Zr-bcu-NDC; activated sample poor structural order (recovers after soaking in water) |  |  |  | prism-like particles with high agglomeration, average size 15-20 nm | vacuum activation | 120 | 24 h | solvothermal | DMF | ZrOCl2.8H2O | 2,6-Naphthalenedicarboxylic acid | F1 | formic acid |  | 120 | 72 | PXRD before/after Pb elimination show high agreement (good architectural stability); FT-IR signals remain after regeneration | 未报告金属浸出测试 | thermally stable up to 300 C (TGA: framework decomposition 300-600 C, ZrO2 residue); retains ~93% adsorption after 7 consecutive cycles | E:\mzh3\所有正文和附件\第一波markdown\Engineering of eficient functionalization in a zirconium-hydroxyl-based metal–organic framework for an ultra-high adsorption of Pb ^ { 2 + } ions from.md | P0153 | 10.1039/d4ma00369a | 1 | cm | 298 | 0.15 | 834.1333 | 482.332 | 60 | 1115.655 | 1 | 1115.655 | 98.07074 | 5 | 869.281 | MOF加入浓度 | View Article Online View Journal ¦ View Issue | P0153 | Single MOF
P0057 | P0057_M1 | HCMUE-2 | M1 |  | hydroxyl-functionalized Zr-based MOF (bcu topology) | HCMUE-2 | Zr | H2NDC(OH) | 1 | 0 | 0 | 0 | 1 | 0 | 0 | 0 | 0 | 0 |  |  | 0 |  | 0 | No |  | HCMUE-2 crystalline phase matched to simulated Zr-bcu-NDC; activated sample poor structural order (recovers after soaking in water) |  |  |  | prism-like particles with high agglomeration, average size 15-20 nm | vacuum activation | 120 | 24 h | solvothermal | DMF | ZrOCl2.8H2O | 2,6-Naphthalenedicarboxylic acid | F1 | formic acid |  | 120 | 72 | PXRD before/after Pb elimination show high agreement (good architectural stability); FT-IR signals remain after regeneration | 未报告金属浸出测试 | thermally stable up to 300 C (TGA: framework decomposition 300-600 C, ZrO2 residue); retains ~93% adsorption after 7 consecutive cycles | E:\mzh3\所有正文和附件\第一波markdown\Engineering of eficient functionalization in a zirconium-hydroxyl-based metal–organic framework for an ultra-high adsorption of Pb ^ { 2 + } ions from.md | P0153 | 10.1039/d4ma00369a | 1 | cm | 298 | 0.15 | 834.1333 | 847.2267 | 60 | 1115.655 | 1 | 1115.655 | 98.07074 | 5 | 869.281 | MOF加入浓度 | View Article Online View Journal ¦ View Issue | P0153 | Single MOF
P0057 | P0057_M1 | HCMUE-2 | M1 |  | hydroxyl-functionalized Zr-based MOF (bcu topology) | HCMUE-2 | Zr | H2NDC(OH) | 1 | 0 | 0 | 0 | 1 | 0 | 0 | 0 | 0 | 0 |  |  | 0 |  | 0 | No |  | HCMUE-2 crystalline phase matched to simulated Zr-bcu-NDC; activated sample poor structural order (recovers after soaking in water) |  |  |  | prism-like particles with high agglomeration, average size 15-20 nm | vacuum activation | 120 | 24 h | solvothermal | DMF | ZrOCl2.8H2O | 2,6-Naphthalenedicarboxylic acid | F1 | formic acid |  | 120 | 72 | PXRD before/after Pb elimination show high agreement (good architectural stability); FT-IR signals remain after regeneration | 未报告金属浸出测试 | thermally stable up to 300 C (TGA: framework decomposition 300-600 C, ZrO2 residue); retains ~93% adsorption after 7 consecutive cycles | E:\mzh3\所有正文和附件\第一波markdown\Engineering of eficient functionalization in a zirconium-hydroxyl-based metal–organic framework for an ultra-high adsorption of Pb ^ { 2 + } ions from.md | P0153 | 10.1039/d4ma00369a | 1 | cm | 298 | 0.15 | 834.1333 | 1006.606 | 60 | 1115.655 | 1 | 1115.655 | 98.07074 | 5 | 869.281 | MOF加入浓度 | View Article Online View Journal ¦ View Issue | P0153 | Single MOF
P0057 | P0057_M1 | HCMUE-2 | M1 |  | hydroxyl-functionalized Zr-based MOF (bcu topology) | HCMUE-2 | Zr | H2NDC(OH) | 1 | 0 | 0 | 0 | 1 | 0 | 0 | 0 | 0 | 0 |  |  | 0 |  | 0 | No |  | HCMUE-2 crystalline phase matched to simulated Zr-bcu-NDC; activated sample poor structural order (recovers after soaking in water) |  |  |  | prism-like particles with high agglomeration, average size 15-20 nm | vacuum activation | 120 | 24 h | solvothermal | DMF | ZrOCl2.8H2O | 2,6-Naphthalenedicarboxylic acid | F1 | formic acid |  | 120 | 72 | PXRD before/after Pb elimination show high agreement (good architectural stability); FT-IR signals remain after regeneration | 未报告金属浸出测试 | thermally stable up to 300 C (TGA: framework decomposition 300-600 C, ZrO2 residue); retains ~93% adsorption after 7 consecutive cycles | E:\mzh3\所有正文和附件\第一波markdown\Engineering of eficient functionalization in a zirconium-hydroxyl-based metal–organic framework for an ultra-high adsorption of Pb ^ { 2 + } ions from.md | P0153 | 10.1039/d4ma00369a | 1 | cm | 298 | 0.15 | 834.1333 | 1094.684 | 60 | 1115.655 | 1 | 1115.655 | 98.07074 | 5 | 869.281 | MOF加入浓度 | View Article Online View Journal ¦ View Issue | P0153 | Single MOF
P0057 | P0057_M1 | HCMUE-2 | M1 |  | hydroxyl-functionalized Zr-based MOF (bcu topology) | HCMUE-2 | Zr | H2NDC(OH) | 1 | 0 | 0 | 0 | 1 | 0 | 0 | 0 | 0 | 0 |  |  | 0 |  | 0 | No |  | HCMUE-2 crystalline phase matched to simulated Zr-bcu-NDC; activated sample poor structural order (recovers after soaking in water) |  |  |  | prism-like particles with high agglomeration, average size 15-20 nm | vacuum activation | 120 | 24 h | solvothermal | DMF | ZrOCl2.8H2O | 2,6-Naphthalenedicarboxylic acid | F1 | formic acid |  | 120 | 72 | PXRD before/after Pb elimination show high agreement (good architectural stability); FT-IR signals remain after regeneration | 未报告金属浸出测试 | thermally stable up to 300 C (TGA: framework decomposition 300-600 C, ZrO2 residue); retains ~93% adsorption after 7 consecutive cycles | E:\mzh3\所有正文和附件\第一波markdown\Engineering of eficient functionalization in a zirconium-hydroxyl-based metal–organic framework for an ultra-high adsorption of Pb ^ { 2 + } ions from.md | P0153 | 10.1039/d4ma00369a | 1 | cm | 298 | 0.15 | 834.1333 | 1115.655 | 60 | 1115.655 | 1 | 1115.655 | 98.07074 | 5 | 869.281 | MOF加入浓度 | View Article Online View Journal ¦ View Issue | P0153 | Single MOF
P0057 | P0057_M1 | HCMUE-2 | M1 |  | hydroxyl-functionalized Zr-based MOF (bcu topology) | HCMUE-2 | Zr | H2NDC(OH) | 1 | 0 | 0 | 0 | 1 | 0 | 0 | 0 | 0 | 0 |  |  | 0 |  | 0 | No |  | HCMUE-2 crystalline phase matched to simulated Zr-bcu-NDC; activated sample poor structural order (recovers after soaking in water) |  |  |  | prism-like particles with high agglomeration, average size 15-20 nm | vacuum activation | 120 | 24 h | solvothermal | DMF | ZrOCl2.8H2O | 2,6-Naphthalenedicarboxylic acid | F1 | formic acid |  | 120 | 72 | PXRD before/after Pb elimination show high agreement (good architectural stability); FT-IR signals remain after regeneration | 未报告金属浸出测试 | thermally stable up to 300 C (TGA: framework decomposition 300-600 C, ZrO2 residue); retains ~93% adsorption after 7 consecutive cycles | E:\mzh3\所有正文和附件\第一波markdown\Engineering of eficient functionalization in a zirconium-hydroxyl-based metal–organic framework for an ultra-high adsorption of Pb ^ { 2 + } ions from.md | P0153 | 10.1039/d4ma00369a | 1 | isotherm | 298 | 0.15 | 32 | 218.5304 | 60 | 1115.655 | 1 | 1115.655 | 98.07074 | 5 | 869.281 | 等温线 | View Article Online View Journal ¦ View Issue | P0153 | Single MOF
P0057 | P0057_M1 | HCMUE-2 | M1 |  | hydroxyl-functionalized Zr-based MOF (bcu topology) | HCMUE-2 | Zr | H2NDC(OH) | 1 | 0 | 0 | 0 | 1 | 0 | 0 | 0 | 0 | 0 |  |  | 0 |  | 0 | No |  | HCMUE-2 crystalline phase matched to simulated Zr-bcu-NDC; activated sample poor structural order (recovers after soaking in water) |  |  |  | prism-like particles with high agglomeration, average size 15-20 nm | vacuum activation | 120 | 24 h | solvothermal | DMF | ZrOCl2.8H2O | 2,6-Naphthalenedicarboxylic acid | F1 | formic acid |  | 120 | 72 | PXRD before/after Pb elimination show high agreement (good architectural stability); FT-IR signals remain after regeneration | 未报告金属浸出测试 | thermally stable up to 300 C (TGA: framework decomposition 300-600 C, ZrO2 residue); retains ~93% adsorption after 7 consecutive cycles | E:\mzh3\所有正文和附件\第一波markdown\Engineering of eficient functionalization in a zirconium-hydroxyl-based metal–organic framework for an ultra-high adsorption of Pb ^ { 2 + } ions from.md | P0153 | 10.1039/d4ma00369a | 1 | isotherm | 298 | 0.15 | 209.0667 | 624.9201 | 60 | 1115.655 | 1 | 1115.655 | 98.07074 | 5 | 869.281 | 等温线 | View Article Online View Journal ¦ View Issue | P0153 | Single MOF
P0057 | P0057_M1 | HCMUE-2 | M1 |  | hydroxyl-functionalized Zr-based MOF (bcu topology) | HCMUE-2 | Zr | H2NDC(OH) | 1 | 0 | 0 | 0 | 1 | 0 | 0 | 0 | 0 | 0 |  |  | 0 |  | 0 | No |  | HCMUE-2 crystalline phase matched to simulated Zr-bcu-NDC; activated sample poor structural order (recovers after soaking in water) |  |  |  | prism-like particles with high agglomeration, average size 15-20 nm | vacuum activation | 120 | 24 h | solvothermal | DMF | ZrOCl2.8H2O | 2,6-Naphthalenedicarboxylic acid | F1 | formic acid |  | 120 | 72 | PXRD before/after Pb elimination show high agreement (good architectural stability); FT-IR signals remain after regeneration | 未报告金属浸出测试 | thermally stable up to 300 C (TGA: framework decomposition 300-600 C, ZrO2 residue); retains ~93% adsorption after 7 consecutive cycles | E:\mzh3\所有正文和附件\第一波markdown\Engineering of eficient functionalization in a zirconium-hydroxyl-based metal–organic framework for an ultra-high adsorption of Pb ^ { 2 + } ions from.md | P0153 | 10.1039/d4ma00369a | 1 | isotherm | 298 | 0.15 | 379.7333 | 912.4601 | 60 | 1115.655 | 1 | 1115.655 | 98.07074 | 5 | 869.281 | 等温线 | View Article Online View Journal ¦ View Issue | P0153 | Single MOF
P0057 | P0057_M1 | HCMUE-2 | M1 |  | hydroxyl-functionalized Zr-based MOF (bcu topology) | HCMUE-2 | Zr | H2NDC(OH) | 1 | 0 | 0 | 0 | 1 | 0 | 0 | 0 | 0 | 0 |  |  | 0 |  | 0 | No |  | HCMUE-2 crystalline phase matched to simulated Zr-bcu-NDC; activated sample poor structural order (recovers after soaking in water) |  |  |  | prism-like particles with high agglomeration, average size 15-20 nm | vacuum activation | 120 | 24 h | solvothermal | DMF | ZrOCl2.8H2O | 2,6-Naphthalenedicarboxylic acid | F1 | formic acid |  | 120 | 72 | PXRD before/after Pb elimination show high agreement (good architectural stability); FT-IR signals remain after regeneration | 未报告金属浸出测试 | thermally stable up to 300 C (TGA: framework decomposition 300-600 C, ZrO2 residue); retains ~93% adsorption after 7 consecutive cycles | E:\mzh3\所有正文和附件\第一波markdown\Engineering of eficient functionalization in a zirconium-hydroxyl-based metal–organic framework for an ultra-high adsorption of Pb ^ { 2 + } ions from.md | P0153 | 10.1039/d4ma00369a | 1 | isotherm | 298 | 0.15 | 637.8667 | 1069.649 | 60 | 1115.655 | 1 | 1115.655 | 98.07074 | 5 | 869.281 | 等温线 | View Article Online View Journal ¦ View Issue | P0153 | Single MOF
P0057 | P0057_M1 | HCMUE-2 | M1 |  | hydroxyl-functionalized Zr-based MOF (bcu topology) | HCMUE-2 | Zr | H2NDC(OH) | 1 | 0 | 0 | 0 | 1 | 0 | 0 | 0 | 0 | 0 |  |  | 0 |  | 0 | No |  | HCMUE-2 crystalline phase matched to simulated Zr-bcu-NDC; activated sample poor structural order (recovers after soaking in water) |  |  |  | prism-like particles with high agglomeration, average size 15-20 nm | vacuum activation | 120 | 24 h | solvothermal | DMF | ZrOCl2.8H2O | 2,6-Naphthalenedicarboxylic acid | F1 | formic acid |  | 120 | 72 | PXRD before/after Pb elimination show high agreement (good architectural stability); FT-IR signals remain after regeneration | 未报告金属浸出测试 | thermally stable up to 300 C (TGA: framework decomposition 300-600 C, ZrO2 residue); retains ~93% adsorption after 7 consecutive cycles | E:\mzh3\所有正文和附件\第一波markdown\Engineering of eficient functionalization in a zirconium-hydroxyl-based metal–organic framework for an ultra-high adsorption of Pb ^ { 2 + } ions from.md | P0153 | 10.1039/d4ma00369a | 1 | isotherm | 298 | 0.15 | 834.1333 | 1115.655 | 60 | 1115.655 | 1 | 1115.655 | 98.07074 | 5 | 869.281 | 等温线 | View Article Online View Journal ¦ View Issue | P0153 | Single MOF
P0058 | P0058_M1 | g-C3N4/Fe3O4/UiO-66-COOH | M3 | T1;T2 | mesoporous magnetic g-C3N4/Fe3O4/UiO-66-COOH nanocomposite (UiO-66-COOH MOF on magnetic graphitic carbon nitride) | UiO-66-COOH | Zr | trimesic acid; 1,2,4-benzenetricarboxylic acid | 1 | 1 | 0 | 0 | 1 | 0 | 0 | 0 | 0 | 0 |  |  | 1 | Fe3O4 | 1 | No |  | UiO-66-COOH crystalline phase preserved in nanocomposite (XRD peaks 7.4/8.5/25.7 deg); g-C3N4 (002) and Fe3O4 peaks present | 89.82 |  | 5.8 | UiO-66-COOH irregular polyhedral 500 nm-2 um on g-C3N4 sheets; Fe3O4 nanospheres 30-55 nm | thermal drying | 55 | 12 h | solvothermal (UiO-66-COOH) + reflux composite step; g-C3N4 via urea pyrolysis 450 C/4.5 h; Fe3O4 via coprecipitation | toluene | ZrCl4 | trimesic acid; 1,2,4-benzenetricarboxylic acid | F1 | acetic acid |  | 85 | 24 | XRD of reused material no new/disappeared peaks (no structural change); SEM integrity intact after reuse | 未报告金属浸出测试 | good recyclability up to 5 runs (removal efficiency retained 91.2% of original after 5 cycles); TGA: MOF decomposition 350-600 C; superparamagnetic (Ms 20.7 emu/g) | E:\mzh3\所有正文和附件\第一波markdown\Enhancement of Pb(II) adsorptive removal by incorporation of UiO-66-COOH into the magnetic graphitic carbon nitride nanosheets†.md | P0155 | 10.1039/d4ra00364k | 1 | cm | 298 | 0.25 | 290.3035 | 274.0385 | 180 | 192.1739 | 1 | 192.2078 | 70.13898 | 6 | 274.0385 | MOF加入浓度 | View Article Online View Journal ¦ View Issue | P0155 | Metal oxide composite
P0058 | P0058_M1 | g-C3N4/Fe3O4/UiO-66-COOH | M3 | T1;T2 | mesoporous magnetic g-C3N4/Fe3O4/UiO-66-COOH nanocomposite (UiO-66-COOH MOF on magnetic graphitic carbon nitride) | UiO-66-COOH | Zr | trimesic acid; 1,2,4-benzenetricarboxylic acid | 1 | 1 | 0 | 0 | 1 | 0 | 0 | 0 | 0 | 0 |  |  | 1 | Fe3O4 | 1 | No |  | UiO-66-COOH crystalline phase preserved in nanocomposite (XRD peaks 7.4/8.5/25.7 deg); g-C3N4 (002) and Fe3O4 peaks present | 89.82 |  | 5.8 | UiO-66-COOH irregular polyhedral 500 nm-2 um on g-C3N4 sheets; Fe3O4 nanospheres 30-55 nm | thermal drying | 55 | 12 h | solvothermal (UiO-66-COOH) + reflux composite step; g-C3N4 via urea pyrolysis 450 C/4.5 h; Fe3O4 via coprecipitation | toluene | ZrCl4 | trimesic acid; 1,2,4-benzenetricarboxylic acid | F1 | acetic acid |  | 85 | 24 | XRD of reused material no new/disappeared peaks (no structural change); SEM integrity intact after reuse | 未报告金属浸出测试 | good recyclability up to 5 runs (removal efficiency retained 91.2% of original after 5 cycles); TGA: MOF decomposition 350-600 C; superparamagnetic (Ms 20.7 emu/g) | E:\mzh3\所有正文和附件\第一波markdown\Enhancement of Pb(II) adsorptive removal by incorporation of UiO-66-COOH into the magnetic graphitic carbon nitride nanosheets†.md | P0155 | 10.1039/d4ra00364k | 1 | cm | 298 | 0.5 | 290.3035 | 187.4494 | 180 | 192.1739 | 1 | 192.2078 | 70.13898 | 6 | 274.0385 | MOF加入浓度 | View Article Online View Journal ¦ View Issue | P0155 | Metal oxide composite
P0058 | P0058_M1 | g-C3N4/Fe3O4/UiO-66-COOH | M3 | T1;T2 | mesoporous magnetic g-C3N4/Fe3O4/UiO-66-COOH nanocomposite (UiO-66-COOH MOF on magnetic graphitic carbon nitride) | UiO-66-COOH | Zr | trimesic acid; 1,2,4-benzenetricarboxylic acid | 1 | 1 | 0 | 0 | 1 | 0 | 0 | 0 | 0 | 0 |  |  | 1 | Fe3O4 | 1 | No |  | UiO-66-COOH crystalline phase preserved in nanocomposite (XRD peaks 7.4/8.5/25.7 deg); g-C3N4 (002) and Fe3O4 peaks present | 89.82 |  | 5.8 | UiO-66-COOH irregular polyhedral 500 nm-2 um on g-C3N4 sheets; Fe3O4 nanospheres 30-55 nm | thermal drying | 55 | 12 h | solvothermal (UiO-66-COOH) + reflux composite step; g-C3N4 via urea pyrolysis 450 C/4.5 h; Fe3O4 via coprecipitation | toluene | ZrCl4 | trimesic acid; 1,2,4-benzenetricarboxylic acid | F1 | acetic acid |  | 85 | 24 | XRD of reused material no new/disappeared peaks (no structural change); SEM integrity intact after reuse | 未报告金属浸出测试 | good recyclability up to 5 runs (removal efficiency retained 91.2% of original after 5 cycles); TGA: MOF decomposition 350-600 C; superparamagnetic (Ms 20.7 emu/g) | E:\mzh3\所有正文和附件\第一波markdown\Enhancement of Pb(II) adsorptive removal by incorporation of UiO-66-COOH into the magnetic graphitic carbon nitride nanosheets†.md | P0155 | 10.1039/d4ra00364k | 1 | cm | 298 | 0.75 | 290.3035 | 139.3443 | 180 | 192.1739 | 1 | 192.2078 | 70.13898 | 6 | 274.0385 | MOF加入浓度 | View Article Online View Journal ¦ View Issue | P0155 | Metal oxide composite
P0058 | P0058_M1 | g-C3N4/Fe3O4/UiO-66-COOH | M3 | T1;T2 | mesoporous magnetic g-C3N4/Fe3O4/UiO-66-COOH nanocomposite (UiO-66-COOH MOF on magnetic graphitic carbon nitride) | UiO-66-COOH | Zr | trimesic acid; 1,2,4-benzenetricarboxylic acid | 1 | 1 | 0 | 0 | 1 | 0 | 0 | 0 | 0 | 0 |  |  | 1 | Fe3O4 | 1 | No |  | UiO-66-COOH crystalline phase preserved in nanocomposite (XRD peaks 7.4/8.5/25.7 deg); g-C3N4 (002) and Fe3O4 peaks present | 89.82 |  | 5.8 | UiO-66-COOH irregular polyhedral 500 nm-2 um on g-C3N4 sheets; Fe3O4 nanospheres 30-55 nm | thermal drying | 55 | 12 h | solvothermal (UiO-66-COOH) + reflux composite step; g-C3N4 via urea pyrolysis 450 C/4.5 h; Fe3O4 via coprecipitation | toluene | ZrCl4 | trimesic acid; 1,2,4-benzenetricarboxylic acid | F1 | acetic acid |  | 85 | 24 | XRD of reused material no new/disappeared peaks (no structural change); SEM integrity intact after reuse | 未报告金属浸出测试 | good recyclability up to 5 runs (removal efficiency retained 91.2% of original after 5 cycles); TGA: MOF decomposition 350-600 C; superparamagnetic (Ms 20.7 emu/g) | E:\mzh3\所有正文和附件\第一波markdown\Enhancement of Pb(II) adsorptive removal by incorporation of UiO-66-COOH into the magnetic graphitic carbon nitride nanosheets†.md | P0155 | 10.1039/d4ra00364k | 1 | cm | 298 | 1 | 290.3035 | 95.72906 | 180 | 192.1739 | 1 | 192.2078 | 70.13898 | 6 | 274.0385 | MOF加入浓度 | View Article Online View Journal ¦ View Issue | P0155 | Metal oxide composite
P0058 | P0058_M1 | g-C3N4/Fe3O4/UiO-66-COOH | M3 | T1;T2 | mesoporous magnetic g-C3N4/Fe3O4/UiO-66-COOH nanocomposite (UiO-66-COOH MOF on magnetic graphitic carbon nitride) | UiO-66-COOH | Zr | trimesic acid; 1,2,4-benzenetricarboxylic acid | 1 | 1 | 0 | 0 | 1 | 0 | 0 | 0 | 0 | 0 |  |  | 1 | Fe3O4 | 1 | No |  | UiO-66-COOH crystalline phase preserved in nanocomposite (XRD peaks 7.4/8.5/25.7 deg); g-C3N4 (002) and Fe3O4 peaks present | 89.82 |  | 5.8 | UiO-66-COOH irregular polyhedral 500 nm-2 um on g-C3N4 sheets; Fe3O4 nanospheres 30-55 nm | thermal drying | 55 | 12 h | solvothermal (UiO-66-COOH) + reflux composite step; g-C3N4 via urea pyrolysis 450 C/4.5 h; Fe3O4 via coprecipitation | toluene | ZrCl4 | trimesic acid; 1,2,4-benzenetricarboxylic acid | F1 | acetic acid |  | 85 | 24 | XRD of reused material no new/disappeared peaks (no structural change); SEM integrity intact after reuse | 未报告金属浸出测试 | good recyclability up to 5 runs (removal efficiency retained 91.2% of original after 5 cycles); TGA: MOF decomposition 350-600 C; superparamagnetic (Ms 20.7 emu/g) | E:\mzh3\所有正文和附件\第一波markdown\Enhancement of Pb(II) adsorptive removal by incorporation of UiO-66-COOH into the magnetic graphitic carbon nitride nanosheets†.md | P0155 | 10.1039/d4ra00364k | 1 | ph | 298 | 0.25 | 290.3035 | 6.707235 | 180 | 192.1739 | 1 | 192.2078 | 70.13898 | 2 | 6.707235 | pH | View Article Online View Journal ¦ View Issue | P0155 | Metal oxide composite
P0058 | P0058_M1 | g-C3N4/Fe3O4/UiO-66-COOH | M3 | T1;T2 | mesoporous magnetic g-C3N4/Fe3O4/UiO-66-COOH nanocomposite (UiO-66-COOH MOF on magnetic graphitic carbon nitride) | UiO-66-COOH | Zr | trimesic acid; 1,2,4-benzenetricarboxylic acid | 1 | 1 | 0 | 0 | 1 | 0 | 0 | 0 | 0 | 0 |  |  | 1 | Fe3O4 | 1 | No |  | UiO-66-COOH crystalline phase preserved in nanocomposite (XRD peaks 7.4/8.5/25.7 deg); g-C3N4 (002) and Fe3O4 peaks present | 89.82 |  | 5.8 | UiO-66-COOH irregular polyhedral 500 nm-2 um on g-C3N4 sheets; Fe3O4 nanospheres 30-55 nm | thermal drying | 55 | 12 h | solvothermal (UiO-66-COOH) + reflux composite step; g-C3N4 via urea pyrolysis 450 C/4.5 h; Fe3O4 via coprecipitation | toluene | ZrCl4 | trimesic acid; 1,2,4-benzenetricarboxylic acid | F1 | acetic acid |  | 85 | 24 | XRD of reused material no new/disappeared peaks (no structural change); SEM integrity intact after reuse | 未报告金属浸出测试 | good recyclability up to 5 runs (removal efficiency retained 91.2% of original after 5 cycles); TGA: MOF decomposition 350-600 C; superparamagnetic (Ms 20.7 emu/g) | E:\mzh3\所有正文和附件\第一波markdown\Enhancement of Pb(II) adsorptive removal by incorporation of UiO-66-COOH into the magnetic graphitic carbon nitride nanosheets†.md | P0155 | 10.1039/d4ra00364k | 1 | ph | 298 | 0.25 | 290.3035 | 26.82894 | 180 | 192.1739 | 1 | 192.2078 | 70.13898 | 3 | 26.82894 | pH | View Article Online View Journal ¦ View Issue | P0155 | Metal oxide composite
P0058 | P0058_M1 | g-C3N4/Fe3O4/UiO-66-COOH | M3 | T1;T2 | mesoporous magnetic g-C3N4/Fe3O4/UiO-66-COOH nanocomposite (UiO-66-COOH MOF on magnetic graphitic carbon nitride) | UiO-66-COOH | Zr | trimesic acid; 1,2,4-benzenetricarboxylic acid | 1 | 1 | 0 | 0 | 1 | 0 | 0 | 0 | 0 | 0 |  |  | 1 | Fe3O4 | 1 | No |  | UiO-66-COOH crystalline phase preserved in nanocomposite (XRD peaks 7.4/8.5/25.7 deg); g-C3N4 (002) and Fe3O4 peaks present | 89.82 |  | 5.8 | UiO-66-COOH irregular polyhedral 500 nm-2 um on g-C3N4 sheets; Fe3O4 nanospheres 30-55 nm | thermal drying | 55 | 12 h | solvothermal (UiO-66-COOH) + reflux composite step; g-C3N4 via urea pyrolysis 450 C/4.5 h; Fe3O4 via coprecipitation | toluene | ZrCl4 | trimesic acid; 1,2,4-benzenetricarboxylic acid | F1 | acetic acid |  | 85 | 24 | XRD of reused material no new/disappeared peaks (no structural change); SEM integrity intact after reuse | 未报告金属浸出测试 | good recyclability up to 5 runs (removal efficiency retained 91.2% of original after 5 cycles); TGA: MOF decomposition 350-600 C; superparamagnetic (Ms 20.7 emu/g) | E:\mzh3\所有正文和附件\第一波markdown\Enhancement of Pb(II) adsorptive removal by incorporation of UiO-66-COOH into the magnetic graphitic carbon nitride nanosheets†.md | P0155 | 10.1039/d4ra00364k | 1 | ph | 298 | 0.25 | 290.3035 | 218.4642 | 180 | 192.1739 | 1 | 192.2078 | 70.13898 | 4 | 218.4642 | pH | View Article Online View Journal ¦ View Issue | P0155 | Metal oxide composite
P0058 | P0058_M1 | g-C3N4/Fe3O4/UiO-66-COOH | M3 | T1;T2 | mesoporous magnetic g-C3N4/Fe3O4/UiO-66-COOH nanocomposite (UiO-66-COOH MOF on magnetic graphitic carbon nitride) | UiO-66-COOH | Zr | trimesic acid; 1,2,4-benzenetricarboxylic acid | 1 | 1 | 0 | 0 | 1 | 0 | 0 | 0 | 0 | 0 |  |  | 1 | Fe3O4 | 1 | No |  | UiO-66-COOH crystalline phase preserved in nanocomposite (XRD peaks 7.4/8.5/25.7 deg); g-C3N4 (002) and Fe3O4 peaks present | 89.82 |  | 5.8 | UiO-66-COOH irregular polyhedral 500 nm-2 um on g-C3N4 sheets; Fe3O4 nanospheres 30-55 nm | thermal drying | 55 | 12 h | solvothermal (UiO-66-COOH) + reflux composite step; g-C3N4 via urea pyrolysis 450 C/4.5 h; Fe3O4 via coprecipitation | toluene | ZrCl4 | trimesic acid; 1,2,4-benzenetricarboxylic acid | F1 | acetic acid |  | 85 | 24 | XRD of reused material no new/disappeared peaks (no structural change); SEM integrity intact after reuse | 未报告金属浸出测试 | good recyclability up to 5 runs (removal efficiency retained 91.2% of original after 5 cycles); TGA: MOF decomposition 350-600 C; superparamagnetic (Ms 20.7 emu/g) | E:\mzh3\所有正文和附件\第一波markdown\Enhancement of Pb(II) adsorptive removal by incorporation of UiO-66-COOH into the magnetic graphitic carbon nitride nanosheets†.md | P0155 | 10.1039/d4ra00364k | 1 | ph | 298 | 0.25 | 290.3035 | 257.7495 | 180 | 192.1739 | 1 | 192.2078 | 70.13898 | 5 | 257.7495 | pH | View Article Online View Journal ¦ View Issue | P0155 | Metal oxide composite
P0058 | P0058_M1 | g-C3N4/Fe3O4/UiO-66-COOH | M3 | T1;T2 | mesoporous magnetic g-C3N4/Fe3O4/UiO-66-COOH nanocomposite (UiO-66-COOH MOF on magnetic graphitic carbon nitride) | UiO-66-COOH | Zr | trimesic acid; 1,2,4-benzenetricarboxylic acid | 1 | 1 | 0 | 0 | 1 | 0 | 0 | 0 | 0 | 0 |  |  | 1 | Fe3O4 | 1 | No |  | UiO-66-COOH crystalline phase preserved in nanocomposite (XRD peaks 7.4/8.5/25.7 deg); g-C3N4 (002) and Fe3O4 peaks present | 89.82 |  | 5.8 | UiO-66-COOH irregular polyhedral 500 nm-2 um on g-C3N4 sheets; Fe3O4 nanospheres 30-55 nm | thermal drying | 55 | 12 h | solvothermal (UiO-66-COOH) + reflux composite step; g-C3N4 via urea pyrolysis 450 C/4.5 h; Fe3O4 via coprecipitation | toluene | ZrCl4 | trimesic acid; 1,2,4-benzenetricarboxylic acid | F1 | acetic acid |  | 85 | 24 | XRD of reused material no new/disappeared peaks (no structural change); SEM integrity intact after reuse | 未报告金属浸出测试 | good recyclability up to 5 runs (removal efficiency retained 91.2% of original after 5 cycles); TGA: MOF decomposition 350-600 C; superparamagnetic (Ms 20.7 emu/g) | E:\mzh3\所有正文和附件\第一波markdown\Enhancement of Pb(II) adsorptive removal by incorporation of UiO-66-COOH into the magnetic graphitic carbon nitride nanosheets†.md | P0155 | 10.1039/d4ra00364k | 1 | ph | 298 | 0.25 | 290.3035 | 274.0385 | 180 | 192.1739 | 1 | 192.2078 | 70.13898 | 6 | 274.0385 | pH | View Article Online View Journal ¦ View Issue | P0155 | Metal oxide composite
P0058 | P0058_M1 | g-C3N4/Fe3O4/UiO-66-COOH | M3 | T1;T2 | mesoporous magnetic g-C3N4/Fe3O4/UiO-66-COOH nanocomposite (UiO-66-COOH MOF on magnetic graphitic carbon nitride) | UiO-66-COOH | Zr | trimesic acid; 1,2,4-benzenetricarboxylic acid | 1 | 1 | 0 | 0 | 1 | 0 | 0 | 0 | 0 | 0 |  |  | 1 | Fe3O4 | 1 | No |  | UiO-66-COOH crystalline phase preserved in nanocomposite (XRD peaks 7.4/8.5/25.7 deg); g-C3N4 (002) and Fe3O4 peaks present | 89.82 |  | 5.8 | UiO-66-COOH irregular polyhedral 500 nm-2 um on g-C3N4 sheets; Fe3O4 nanospheres 30-55 nm | thermal drying | 55 | 12 h | solvothermal (UiO-66-COOH) + reflux composite step; g-C3N4 via urea pyrolysis 450 C/4.5 h; Fe3O4 via coprecipitation | toluene | ZrCl4 | trimesic acid; 1,2,4-benzenetricarboxylic acid | F1 | acetic acid |  | 85 | 24 | XRD of reused material no new/disappeared peaks (no structural change); SEM integrity intact after reuse | 未报告金属浸出测试 | good recyclability up to 5 runs (removal efficiency retained 91.2% of original after 5 cycles); TGA: MOF decomposition 350-600 C; superparamagnetic (Ms 20.7 emu/g) | E:\mzh3\所有正文和附件\第一波markdown\Enhancement of Pb(II) adsorptive removal by incorporation of UiO-66-COOH into the magnetic graphitic carbon nitride nanosheets†.md | P0155 | 10.1039/d4ra00364k | 1 | ph | 298 | 0.25 | 290.3035 | 274.0385 | 180 | 192.1739 | 1 | 192.2078 | 70.13898 | 7 | 274.0385 | pH | View Article Online View Journal ¦ View Issue | P0155 | Metal oxide composite
P0058 | P0058_M1 | g-C3N4/Fe3O4/UiO-66-COOH | M3 | T1;T2 | mesoporous magnetic g-C3N4/Fe3O4/UiO-66-COOH nanocomposite (UiO-66-COOH MOF on magnetic graphitic carbon nitride) | UiO-66-COOH | Zr | trimesic acid; 1,2,4-benzenetricarboxylic acid | 1 | 1 | 0 | 0 | 1 | 0 | 0 | 0 | 0 | 0 |  |  | 1 | Fe3O4 | 1 | No |  | UiO-66-COOH crystalline phase preserved in nanocomposite (XRD peaks 7.4/8.5/25.7 deg); g-C3N4 (002) and Fe3O4 peaks present | 89.82 |  | 5.8 | UiO-66-COOH irregular polyhedral 500 nm-2 um on g-C3N4 sheets; Fe3O4 nanospheres 30-55 nm | thermal drying | 55 | 12 h | solvothermal (UiO-66-COOH) + reflux composite step; g-C3N4 via urea pyrolysis 450 C/4.5 h; Fe3O4 via coprecipitation | toluene | ZrCl4 | trimesic acid; 1,2,4-benzenetricarboxylic acid | F1 | acetic acid |  | 85 | 24 | XRD of reused material no new/disappeared peaks (no structural change); SEM integrity intact after reuse | 未报告金属浸出测试 | good recyclability up to 5 runs (removal efficiency retained 91.2% of original after 5 cycles); TGA: MOF decomposition 350-600 C; superparamagnetic (Ms 20.7 emu/g) | E:\mzh3\所有正文和附件\第一波markdown\Enhancement of Pb(II) adsorptive removal by incorporation of UiO-66-COOH into the magnetic graphitic carbon nitride nanosheets†.md | P0155 | 10.1039/d4ra00364k | 1 | isotherm | 298 | 0.25 | 50 | 98.07692 | 180 | 192.1739 | 1 | 192.2078 | 70.13898 | 6 | 274.0385 | 等温线 | View Article Online View Journal ¦ View Issue | P0155 | Metal oxide composite
P0058 | P0058_M1 | g-C3N4/Fe3O4/UiO-66-COOH | M3 | T1;T2 | mesoporous magnetic g-C3N4/Fe3O4/UiO-66-COOH nanocomposite (UiO-66-COOH MOF on magnetic graphitic carbon nitride) | UiO-66-COOH | Zr | trimesic acid; 1,2,4-benzenetricarboxylic acid | 1 | 1 | 0 | 0 | 1 | 0 | 0 | 0 | 0 | 0 |  |  | 1 | Fe3O4 | 1 | No |  | UiO-66-COOH crystalline phase preserved in nanocomposite (XRD peaks 7.4/8.5/25.7 deg); g-C3N4 (002) and Fe3O4 peaks present | 89.82 |  | 5.8 | UiO-66-COOH irregular polyhedral 500 nm-2 um on g-C3N4 sheets; Fe3O4 nanospheres 30-55 nm | thermal drying | 55 | 12 h | solvothermal (UiO-66-COOH) + reflux composite step; g-C3N4 via urea pyrolysis 450 C/4.5 h; Fe3O4 via coprecipitation | toluene | ZrCl4 | trimesic acid; 1,2,4-benzenetricarboxylic acid | F1 | acetic acid |  | 85 | 24 | XRD of reused material no new/disappeared peaks (no structural change); SEM integrity intact after reuse | 未报告金属浸出测试 | good recyclability up to 5 runs (removal efficiency retained 91.2% of original after 5 cycles); TGA: MOF decomposition 350-600 C; superparamagnetic (Ms 20.7 emu/g) | E:\mzh3\所有正文和附件\第一波markdown\Enhancement of Pb(II) adsorptive removal by incorporation of UiO-66-COOH into the magnetic graphitic carbon nitride nanosheets†.md | P0155 | 10.1039/d4ra00364k | 1 | isotherm | 298 | 0.25 | 89.62901 | 179.8077 | 180 | 192.1739 | 1 | 192.2078 | 70.13898 | 6 | 274.0385 | 等温线 | View Article Online View Journal ¦ View Issue | P0155 | Metal oxide composite
P0058 | P0058_M1 | g-C3N4/Fe3O4/UiO-66-COOH | M3 | T1;T2 | mesoporous magnetic g-C3N4/Fe3O4/UiO-66-COOH nanocomposite (UiO-66-COOH MOF on magnetic graphitic carbon nitride) | UiO-66-COOH | Zr | trimesic acid; 1,2,4-benzenetricarboxylic acid | 1 | 1 | 0 | 0 | 1 | 0 | 0 | 0 | 0 | 0 |  |  | 1 | Fe3O4 | 1 | No |  | UiO-66-COOH crystalline phase preserved in nanocomposite (XRD peaks 7.4/8.5/25.7 deg); g-C3N4 (002) and Fe3O4 peaks present | 89.82 |  | 5.8 | UiO-66-COOH irregular polyhedral 500 nm-2 um on g-C3N4 sheets; Fe3O4 nanospheres 30-55 nm | thermal drying | 55 | 12 h | solvothermal (UiO-66-COOH) + reflux composite step; g-C3N4 via urea pyrolysis 450 C/4.5 h; Fe3O4 via coprecipitation | toluene | ZrCl4 | trimesic acid; 1,2,4-benzenetricarboxylic acid | F1 | acetic acid |  | 85 | 24 | XRD of reused material no new/disappeared peaks (no structural change); SEM integrity intact after reuse | 未报告金属浸出测试 | good recyclability up to 5 runs (removal efficiency retained 91.2% of original after 5 cycles); TGA: MOF decomposition 350-600 C; superparamagnetic (Ms 20.7 emu/g) | E:\mzh3\所有正文和附件\第一波markdown\Enhancement of Pb(II) adsorptive removal by incorporation of UiO-66-COOH into the magnetic graphitic carbon nitride nanosheets†.md | P0155 | 10.1039/d4ra00364k | 1 | isotherm | 298 | 0.25 | 140.2192 | 238.4615 | 180 | 192.1739 | 1 | 192.2078 | 70.13898 | 6 | 274.0385 | 等温线 | View Article Online View Journal ¦ View Issue | P0155 | Metal oxide composite
P0058 | P0058_M1 | g-C3N4/Fe3O4/UiO-66-COOH | M3 | T1;T2 | mesoporous magnetic g-C3N4/Fe3O4/UiO-66-COOH nanocomposite (UiO-66-COOH MOF on magnetic graphitic carbon nitride) | UiO-66-COOH | Zr | trimesic acid; 1,2,4-benzenetricarboxylic acid | 1 | 1 | 0 | 0 | 1 | 0 | 0 | 0 | 0 | 0 |  |  | 1 | Fe3O4 | 1 | No |  | UiO-66-COOH crystalline phase preserved in nanocomposite (XRD peaks 7.4/8.5/25.7 deg); g-C3N4 (002) and Fe3O4 peaks present | 89.82 |  | 5.8 | UiO-66-COOH irregular polyhedral 500 nm-2 um on g-C3N4 sheets; Fe3O4 nanospheres 30-55 nm | thermal drying | 55 | 12 h | solvothermal (UiO-66-COOH) + reflux composite step; g-C3N4 via urea pyrolysis 450 C/4.5 h; Fe3O4 via coprecipitation | toluene | ZrCl4 | trimesic acid; 1,2,4-benzenetricarboxylic acid | F1 | acetic acid |  | 85 | 24 | XRD of reused material no new/disappeared peaks (no structural change); SEM integrity intact after reuse | 未报告金属浸出测试 | good recyclability up to 5 runs (removal efficiency retained 91.2% of original after 5 cycles); TGA: MOF decomposition 350-600 C; superparamagnetic (Ms 20.7 emu/g) | E:\mzh3\所有正文和附件\第一波markdown\Enhancement of Pb(II) adsorptive removal by incorporation of UiO-66-COOH into the magnetic graphitic carbon nitride nanosheets†.md | P0155 | 10.1039/d4ra00364k | 1 | isotherm | 298 | 0.25 | 189.9663 | 249.0385 | 180 | 192.1739 | 1 | 192.2078 | 70.13898 | 6 | 274.0385 | 等温线 | View Article Online View Journal ¦ View Issue | P0155 | Metal oxide composite
P0058 | P0058_M1 | g-C3N4/Fe3O4/UiO-66-COOH | M3 | T1;T2 | mesoporous magnetic g-C3N4/Fe3O4/UiO-66-COOH nanocomposite (UiO-66-COOH MOF on magnetic graphitic carbon nitride) | UiO-66-COOH | Zr | trimesic acid; 1,2,4-benzenetricarboxylic acid | 1 | 1 | 0 | 0 | 1 | 0 | 0 | 0 | 0 | 0 |  |  | 1 | Fe3O4 | 1 | No |  | UiO-66-COOH crystalline phase preserved in nanocomposite (XRD peaks 7.4/8.5/25.7 deg); g-C3N4 (002) and Fe3O4 peaks present | 89.82 |  | 5.8 | UiO-66-COOH irregular polyhedral 500 nm-2 um on g-C3N4 sheets; Fe3O4 nanospheres 30-55 nm | thermal drying | 55 | 12 h | solvothermal (UiO-66-COOH) + reflux composite step; g-C3N4 via urea pyrolysis 450 C/4.5 h; Fe3O4 via coprecipitation | toluene | ZrCl4 | trimesic acid; 1,2,4-benzenetricarboxylic acid | F1 | acetic acid |  | 85 | 24 | XRD of reused material no new/disappeared peaks (no structural change); SEM integrity intact after reuse | 未报告金属浸出测试 | good recyclability up to 5 runs (removal efficiency retained 91.2% of original after 5 cycles); TGA: MOF decomposition 350-600 C; superparamagnetic (Ms 20.7 emu/g) | E:\mzh3\所有正文和附件\第一波markdown\Enhancement of Pb(II) adsorptive removal by incorporation of UiO-66-COOH into the magnetic graphitic carbon nitride nanosheets†.md | P0155 | 10.1039/d4ra00364k | 1 | isotherm | 298 | 0.25 | 290.3035 | 274.0385 | 180 | 192.1739 | 1 | 192.2078 | 70.13898 | 6 | 274.0385 | 等温线 | View Article Online View Journal ¦ View Issue | P0155 | Metal oxide composite
P0059 | P0059_M1 | Cys-2D-UiO-66 | M2 | T8 | L-cysteine-functionalized 2D UiO-66 nanosheet (thiol-incorporated) | UiO-66 | Zr | terephthalic acid | 1 | 1 | 1 | 0 | 1 | 1 | 1 | 0 | 0 | 1 | L-cysteine grafting (one-pot): 1 g 2D-UiO-66 + 0.5 g L-cysteine in 100 mL DMF, 70 C oil bath 24 h | L-cysteine; thiol | 0 |  | 0 | No |  | 2D-UiO-66 crystalline structure preserved after L-cysteine attachment (XRD peaks matched, intensity reduced); contains Na-terephthalate secondary phase from pH~8 synthesis | 97.7 | 0.099 | 4.065 | 2D sheet-like nanosheets (high aspect surface-to-thickness) with semi-spherical L-cysteine aggregates on surface | thermal drying | 60 | 12 h | solvothermal (2D via pH~8 alkaline medium) + one-pot post-grafting | DMF | ZrCl4 | terephthalic acid | F1 | sodium hydroxide | L-cysteine; thiolation | 70 | 24 | FTIR: S-H (~2600 cm-1) and N-H (3400 cm-1) peaks disappeared after adsorption (active participation); reappeared after HCl washing (2549/2981 cm-1) | 未报告金属浸出测试 | TGA: L-cysteine decomposition >180 C, MOF framework collapse >500 C; reusability: Pb removal 95.52% -> 92.81% after 5 cycles (<4% loss); XRD structure preserved after modification | E:\mzh3\所有正文和附件\第一波markdown\Enhancing heavy metals removal from water by thiol-incorporation of UiO-66 based metal organic framework nanosheets with L-cysteine.md | P0157 | 10.1016/j.inoche.2024.113351 | 1 | cm | 298 | 0.5 | 1.740952 | 93.36316 | 800 | 98.13187 | 1 | 95.52154 | 97.33998 | 7 | 98.13187 | MOF加入浓度 | Enhancing heavy metals removal from water by thiol-incorporation of UiO-66 based metal organic framework nanosheets with L-cysteine | P0157 | Post-modified MOF
P0059 | P0059_M1 | Cys-2D-UiO-66 | M2 | T8 | L-cysteine-functionalized 2D UiO-66 nanosheet (thiol-incorporated) | UiO-66 | Zr | terephthalic acid | 1 | 1 | 1 | 0 | 1 | 1 | 1 | 0 | 0 | 1 | L-cysteine grafting (one-pot): 1 g 2D-UiO-66 + 0.5 g L-cysteine in 100 mL DMF, 70 C oil bath 24 h | L-cysteine; thiol | 0 |  | 0 | No |  | 2D-UiO-66 crystalline structure preserved after L-cysteine attachment (XRD peaks matched, intensity reduced); contains Na-terephthalate secondary phase from pH~8 synthesis | 97.7 | 0.099 | 4.065 | 2D sheet-like nanosheets (high aspect surface-to-thickness) with semi-spherical L-cysteine aggregates on surface | thermal drying | 60 | 12 h | solvothermal (2D via pH~8 alkaline medium) + one-pot post-grafting | DMF | ZrCl4 | terephthalic acid | F1 | sodium hydroxide | L-cysteine; thiolation | 70 | 24 | FTIR: S-H (~2600 cm-1) and N-H (3400 cm-1) peaks disappeared after adsorption (active participation); reappeared after HCl washing (2549/2981 cm-1) | 未报告金属浸出测试 | TGA: L-cysteine decomposition >180 C, MOF framework collapse >500 C; reusability: Pb removal 95.52% -> 92.81% after 5 cycles (<4% loss); XRD structure preserved after modification | E:\mzh3\所有正文和附件\第一波markdown\Enhancing heavy metals removal from water by thiol-incorporation of UiO-66 based metal organic framework nanosheets with L-cysteine.md | P0157 | 10.1016/j.inoche.2024.113351 | 1 | cm | 298 | 1 | 1.740952 | 95.71879 | 800 | 98.13187 | 1 | 95.52154 | 97.33998 | 7 | 98.13187 | MOF加入浓度 | Enhancing heavy metals removal from water by thiol-incorporation of UiO-66 based metal organic framework nanosheets with L-cysteine | P0157 | Post-modified MOF
P0059 | P0059_M1 | Cys-2D-UiO-66 | M2 | T8 | L-cysteine-functionalized 2D UiO-66 nanosheet (thiol-incorporated) | UiO-66 | Zr | terephthalic acid | 1 | 1 | 1 | 0 | 1 | 1 | 1 | 0 | 0 | 1 | L-cysteine grafting (one-pot): 1 g 2D-UiO-66 + 0.5 g L-cysteine in 100 mL DMF, 70 C oil bath 24 h | L-cysteine; thiol | 0 |  | 0 | No |  | 2D-UiO-66 crystalline structure preserved after L-cysteine attachment (XRD peaks matched, intensity reduced); contains Na-terephthalate secondary phase from pH~8 synthesis | 97.7 | 0.099 | 4.065 | 2D sheet-like nanosheets (high aspect surface-to-thickness) with semi-spherical L-cysteine aggregates on surface | thermal drying | 60 | 12 h | solvothermal (2D via pH~8 alkaline medium) + one-pot post-grafting | DMF | ZrCl4 | terephthalic acid | F1 | sodium hydroxide | L-cysteine; thiolation | 70 | 24 | FTIR: S-H (~2600 cm-1) and N-H (3400 cm-1) peaks disappeared after adsorption (active participation); reappeared after HCl washing (2549/2981 cm-1) | 未报告金属浸出测试 | TGA: L-cysteine decomposition >180 C, MOF framework collapse >500 C; reusability: Pb removal 95.52% -> 92.81% after 5 cycles (<4% loss); XRD structure preserved after modification | E:\mzh3\所有正文和附件\第一波markdown\Enhancing heavy metals removal from water by thiol-incorporation of UiO-66 based metal organic framework nanosheets with L-cysteine.md | P0157 | 10.1016/j.inoche.2024.113351 | 1 | cm | 298 | 2 | 1.740952 | 96.06351 | 800 | 98.13187 | 1 | 95.52154 | 97.33998 | 7 | 98.13187 | MOF加入浓度 | Enhancing heavy metals removal from water by thiol-incorporation of UiO-66 based metal organic framework nanosheets with L-cysteine | P0157 | Post-modified MOF
P0059 | P0059_M1 | Cys-2D-UiO-66 | M2 | T8 | L-cysteine-functionalized 2D UiO-66 nanosheet (thiol-incorporated) | UiO-66 | Zr | terephthalic acid | 1 | 1 | 1 | 0 | 1 | 1 | 1 | 0 | 0 | 1 | L-cysteine grafting (one-pot): 1 g 2D-UiO-66 + 0.5 g L-cysteine in 100 mL DMF, 70 C oil bath 24 h | L-cysteine; thiol | 0 |  | 0 | No |  | 2D-UiO-66 crystalline structure preserved after L-cysteine attachment (XRD peaks matched, intensity reduced); contains Na-terephthalate secondary phase from pH~8 synthesis | 97.7 | 0.099 | 4.065 | 2D sheet-like nanosheets (high aspect surface-to-thickness) with semi-spherical L-cysteine aggregates on surface | thermal drying | 60 | 12 h | solvothermal (2D via pH~8 alkaline medium) + one-pot post-grafting | DMF | ZrCl4 | terephthalic acid | F1 | sodium hydroxide | L-cysteine; thiolation | 70 | 24 | FTIR: S-H (~2600 cm-1) and N-H (3400 cm-1) peaks disappeared after adsorption (active participation); reappeared after HCl washing (2549/2981 cm-1) | 未报告金属浸出测试 | TGA: L-cysteine decomposition >180 C, MOF framework collapse >500 C; reusability: Pb removal 95.52% -> 92.81% after 5 cycles (<4% loss); XRD structure preserved after modification | E:\mzh3\所有正文和附件\第一波markdown\Enhancing heavy metals removal from water by thiol-incorporation of UiO-66 based metal organic framework nanosheets with L-cysteine.md | P0157 | 10.1016/j.inoche.2024.113351 | 1 | cm | 298 | 3 | 1.740952 | 97.72969 | 800 | 98.13187 | 1 | 95.52154 | 97.33998 | 7 | 98.13187 | MOF加入浓度 | Enhancing heavy metals removal from water by thiol-incorporation of UiO-66 based metal organic framework nanosheets with L-cysteine | P0157 | Post-modified MOF
P0059 | P0059_M1 | Cys-2D-UiO-66 | M2 | T8 | L-cysteine-functionalized 2D UiO-66 nanosheet (thiol-incorporated) | UiO-66 | Zr | terephthalic acid | 1 | 1 | 1 | 0 | 1 | 1 | 1 | 0 | 0 | 1 | L-cysteine grafting (one-pot): 1 g 2D-UiO-66 + 0.5 g L-cysteine in 100 mL DMF, 70 C oil bath 24 h | L-cysteine; thiol | 0 |  | 0 | No |  | 2D-UiO-66 crystalline structure preserved after L-cysteine attachment (XRD peaks matched, intensity reduced); contains Na-terephthalate secondary phase from pH~8 synthesis | 97.7 | 0.099 | 4.065 | 2D sheet-like nanosheets (high aspect surface-to-thickness) with semi-spherical L-cysteine aggregates on surface | thermal drying | 60 | 12 h | solvothermal (2D via pH~8 alkaline medium) + one-pot post-grafting | DMF | ZrCl4 | terephthalic acid | F1 | sodium hydroxide | L-cysteine; thiolation | 70 | 24 | FTIR: S-H (~2600 cm-1) and N-H (3400 cm-1) peaks disappeared after adsorption (active participation); reappeared after HCl washing (2549/2981 cm-1) | 未报告金属浸出测试 | TGA: L-cysteine decomposition >180 C, MOF framework collapse >500 C; reusability: Pb removal 95.52% -> 92.81% after 5 cycles (<4% loss); XRD structure preserved after modification | E:\mzh3\所有正文和附件\第一波markdown\Enhancing heavy metals removal from water by thiol-incorporation of UiO-66 based metal organic framework nanosheets with L-cysteine.md | P0157 | 10.1016/j.inoche.2024.113351 | 1 | cm | 298 | 3.5 | 1.740952 | 98.13187 | 800 | 98.13187 | 1 | 95.52154 | 97.33998 | 7 | 98.13187 | MOF加入浓度 | Enhancing heavy metals removal from water by thiol-incorporation of UiO-66 based metal organic framework nanosheets with L-cysteine | P0157 | Post-modified MOF
P0059 | P0059_M1 | Cys-2D-UiO-66 | M2 | T8 | L-cysteine-functionalized 2D UiO-66 nanosheet (thiol-incorporated) | UiO-66 | Zr | terephthalic acid | 1 | 1 | 1 | 0 | 1 | 1 | 1 | 0 | 0 | 1 | L-cysteine grafting (one-pot): 1 g 2D-UiO-66 + 0.5 g L-cysteine in 100 mL DMF, 70 C oil bath 24 h | L-cysteine; thiol | 0 |  | 0 | No |  | 2D-UiO-66 crystalline structure preserved after L-cysteine attachment (XRD peaks matched, intensity reduced); contains Na-terephthalate secondary phase from pH~8 synthesis | 97.7 | 0.099 | 4.065 | 2D sheet-like nanosheets (high aspect surface-to-thickness) with semi-spherical L-cysteine aggregates on surface | thermal drying | 60 | 12 h | solvothermal (2D via pH~8 alkaline medium) + one-pot post-grafting | DMF | ZrCl4 | terephthalic acid | F1 | sodium hydroxide | L-cysteine; thiolation | 70 | 24 | FTIR: S-H (~2600 cm-1) and N-H (3400 cm-1) peaks disappeared after adsorption (active participation); reappeared after HCl washing (2549/2981 cm-1) | 未报告金属浸出测试 | TGA: L-cysteine decomposition >180 C, MOF framework collapse >500 C; reusability: Pb removal 95.52% -> 92.81% after 5 cycles (<4% loss); XRD structure preserved after modification | E:\mzh3\所有正文和附件\第一波markdown\Enhancing heavy metals removal from water by thiol-incorporation of UiO-66 based metal organic framework nanosheets with L-cysteine.md | P0157 | 10.1016/j.inoche.2024.113351 | 1 | ph | 298 | 3.5 | 1.740952 | 1.715592 | 800 | 98.13187 | 1 | 95.52154 | 97.33998 | 2 | 1.715592 | pH | Enhancing heavy metals removal from water by thiol-incorporation of UiO-66 based metal organic framework nanosheets with L-cysteine | P0157 | Post-modified MOF
P0059 | P0059_M1 | Cys-2D-UiO-66 | M2 | T8 | L-cysteine-functionalized 2D UiO-66 nanosheet (thiol-incorporated) | UiO-66 | Zr | terephthalic acid | 1 | 1 | 1 | 0 | 1 | 1 | 1 | 0 | 0 | 1 | L-cysteine grafting (one-pot): 1 g 2D-UiO-66 + 0.5 g L-cysteine in 100 mL DMF, 70 C oil bath 24 h | L-cysteine; thiol | 0 |  | 0 | No |  | 2D-UiO-66 crystalline structure preserved after L-cysteine attachment (XRD peaks matched, intensity reduced); contains Na-terephthalate secondary phase from pH~8 synthesis | 97.7 | 0.099 | 4.065 | 2D sheet-like nanosheets (high aspect surface-to-thickness) with semi-spherical L-cysteine aggregates on surface | thermal drying | 60 | 12 h | solvothermal (2D via pH~8 alkaline medium) + one-pot post-grafting | DMF | ZrCl4 | terephthalic acid | F1 | sodium hydroxide | L-cysteine; thiolation | 70 | 24 | FTIR: S-H (~2600 cm-1) and N-H (3400 cm-1) peaks disappeared after adsorption (active participation); reappeared after HCl washing (2549/2981 cm-1) | 未报告金属浸出测试 | TGA: L-cysteine decomposition >180 C, MOF framework collapse >500 C; reusability: Pb removal 95.52% -> 92.81% after 5 cycles (<4% loss); XRD structure preserved after modification | E:\mzh3\所有正文和附件\第一波markdown\Enhancing heavy metals removal from water by thiol-incorporation of UiO-66 based metal organic framework nanosheets with L-cysteine.md | P0157 | 10.1016/j.inoche.2024.113351 | 1 | ph | 298 | 3.5 | 1.740952 | 24.36141 | 800 | 98.13187 | 1 | 95.52154 | 97.33998 | 4 | 24.36141 | pH | Enhancing heavy metals removal from water by thiol-incorporation of UiO-66 based metal organic framework nanosheets with L-cysteine | P0157 | Post-modified MOF
P0059 | P0059_M1 | Cys-2D-UiO-66 | M2 | T8 | L-cysteine-functionalized 2D UiO-66 nanosheet (thiol-incorporated) | UiO-66 | Zr | terephthalic acid | 1 | 1 | 1 | 0 | 1 | 1 | 1 | 0 | 0 | 1 | L-cysteine grafting (one-pot): 1 g 2D-UiO-66 + 0.5 g L-cysteine in 100 mL DMF, 70 C oil bath 24 h | L-cysteine; thiol | 0 |  | 0 | No |  | 2D-UiO-66 crystalline structure preserved after L-cysteine attachment (XRD peaks matched, intensity reduced); contains Na-terephthalate secondary phase from pH~8 synthesis | 97.7 | 0.099 | 4.065 | 2D sheet-like nanosheets (high aspect surface-to-thickness) with semi-spherical L-cysteine aggregates on surface | thermal drying | 60 | 12 h | solvothermal (2D via pH~8 alkaline medium) + one-pot post-grafting | DMF | ZrCl4 | terephthalic acid | F1 | sodium hydroxide | L-cysteine; thiolation | 70 | 24 | FTIR: S-H (~2600 cm-1) and N-H (3400 cm-1) peaks disappeared after adsorption (active participation); reappeared after HCl washing (2549/2981 cm-1) | 未报告金属浸出测试 | TGA: L-cysteine decomposition >180 C, MOF framework collapse >500 C; reusability: Pb removal 95.52% -> 92.81% after 5 cycles (<4% loss); XRD structure preserved after modification | E:\mzh3\所有正文和附件\第一波markdown\Enhancing heavy metals removal from water by thiol-incorporation of UiO-66 based metal organic framework nanosheets with L-cysteine.md | P0157 | 10.1016/j.inoche.2024.113351 | 1 | ph | 298 | 3.5 | 1.740952 | 94.01445 | 800 | 98.13187 | 1 | 95.52154 | 97.33998 | 5 | 94.01445 | pH | Enhancing heavy metals removal from water by thiol-incorporation of UiO-66 based metal organic framework nanosheets with L-cysteine | P0157 | Post-modified MOF
P0059 | P0059_M1 | Cys-2D-UiO-66 | M2 | T8 | L-cysteine-functionalized 2D UiO-66 nanosheet (thiol-incorporated) | UiO-66 | Zr | terephthalic acid | 1 | 1 | 1 | 0 | 1 | 1 | 1 | 0 | 0 | 1 | L-cysteine grafting (one-pot): 1 g 2D-UiO-66 + 0.5 g L-cysteine in 100 mL DMF, 70 C oil bath 24 h | L-cysteine; thiol | 0 |  | 0 | No |  | 2D-UiO-66 crystalline structure preserved after L-cysteine attachment (XRD peaks matched, intensity reduced); contains Na-terephthalate secondary phase from pH~8 synthesis | 97.7 | 0.099 | 4.065 | 2D sheet-like nanosheets (high aspect surface-to-thickness) with semi-spherical L-cysteine aggregates on surface | thermal drying | 60 | 12 h | solvothermal (2D via pH~8 alkaline medium) + one-pot post-grafting | DMF | ZrCl4 | terephthalic acid | F1 | sodium hydroxide | L-cysteine; thiolation | 70 | 24 | FTIR: S-H (~2600 cm-1) and N-H (3400 cm-1) peaks disappeared after adsorption (active participation); reappeared after HCl washing (2549/2981 cm-1) | 未报告金属浸出测试 | TGA: L-cysteine decomposition >180 C, MOF framework collapse >500 C; reusability: Pb removal 95.52% -> 92.81% after 5 cycles (<4% loss); XRD structure preserved after modification | E:\mzh3\所有正文和附件\第一波markdown\Enhancing heavy metals removal from water by thiol-incorporation of UiO-66 based metal organic framework nanosheets with L-cysteine.md | P0157 | 10.1016/j.inoche.2024.113351 | 1 | ph | 298 | 3.5 | 1.740952 | 96.41628 | 800 | 98.13187 | 1 | 95.52154 | 97.33998 | 6 | 96.41628 | pH | Enhancing heavy metals removal from water by thiol-incorporation of UiO-66 based metal organic framework nanosheets with L-cysteine | P0157 | Post-modified MOF
P0059 | P0059_M1 | Cys-2D-UiO-66 | M2 | T8 | L-cysteine-functionalized 2D UiO-66 nanosheet (thiol-incorporated) | UiO-66 | Zr | terephthalic acid | 1 | 1 | 1 | 0 | 1 | 1 | 1 | 0 | 0 | 1 | L-cysteine grafting (one-pot): 1 g 2D-UiO-66 + 0.5 g L-cysteine in 100 mL DMF, 70 C oil bath 24 h | L-cysteine; thiol | 0 |  | 0 | No |  | 2D-UiO-66 crystalline structure preserved after L-cysteine attachment (XRD peaks matched, intensity reduced); contains Na-terephthalate secondary phase from pH~8 synthesis | 97.7 | 0.099 | 4.065 | 2D sheet-like nanosheets (high aspect surface-to-thickness) with semi-spherical L-cysteine aggregates on surface | thermal drying | 60 | 12 h | solvothermal (2D via pH~8 alkaline medium) + one-pot post-grafting | DMF | ZrCl4 | terephthalic acid | F1 | sodium hydroxide | L-cysteine; thiolation | 70 | 24 | FTIR: S-H (~2600 cm-1) and N-H (3400 cm-1) peaks disappeared after adsorption (active participation); reappeared after HCl washing (2549/2981 cm-1) | 未报告金属浸出测试 | TGA: L-cysteine decomposition >180 C, MOF framework collapse >500 C; reusability: Pb removal 95.52% -> 92.81% after 5 cycles (<4% loss); XRD structure preserved after modification | E:\mzh3\所有正文和附件\第一波markdown\Enhancing heavy metals removal from water by thiol-incorporation of UiO-66 based metal organic framework nanosheets with L-cysteine.md | P0157 | 10.1016/j.inoche.2024.113351 | 1 | ph | 298 | 3.5 | 1.740952 | 98.13187 | 800 | 98.13187 | 1 | 95.52154 | 97.33998 | 7 | 98.13187 | pH | Enhancing heavy metals removal from water by thiol-incorporation of UiO-66 based metal organic framework nanosheets with L-cysteine | P0157 | Post-modified MOF
P0059 | P0059_M1 | Cys-2D-UiO-66 | M2 | T8 | L-cysteine-functionalized 2D UiO-66 nanosheet (thiol-incorporated) | UiO-66 | Zr | terephthalic acid | 1 | 1 | 1 | 0 | 1 | 1 | 1 | 0 | 0 | 1 | L-cysteine grafting (one-pot): 1 g 2D-UiO-66 + 0.5 g L-cysteine in 100 mL DMF, 70 C oil bath 24 h | L-cysteine; thiol | 0 |  | 0 | No |  | 2D-UiO-66 crystalline structure preserved after L-cysteine attachment (XRD peaks matched, intensity reduced); contains Na-terephthalate secondary phase from pH~8 synthesis | 97.7 | 0.099 | 4.065 | 2D sheet-like nanosheets (high aspect surface-to-thickness) with semi-spherical L-cysteine aggregates on surface | thermal drying | 60 | 12 h | solvothermal (2D via pH~8 alkaline medium) + one-pot post-grafting | DMF | ZrCl4 | terephthalic acid | F1 | sodium hydroxide | L-cysteine; thiolation | 70 | 24 | FTIR: S-H (~2600 cm-1) and N-H (3400 cm-1) peaks disappeared after adsorption (active participation); reappeared after HCl washing (2549/2981 cm-1) | 未报告金属浸出测试 | TGA: L-cysteine decomposition >180 C, MOF framework collapse >500 C; reusability: Pb removal 95.52% -> 92.81% after 5 cycles (<4% loss); XRD structure preserved after modification | E:\mzh3\所有正文和附件\第一波markdown\Enhancing heavy metals removal from water by thiol-incorporation of UiO-66 based metal organic framework nanosheets with L-cysteine.md | P0157 | 10.1016/j.inoche.2024.113351 | 1 | ph | 298 | 3.5 | 1.740952 | 98.13187 | 800 | 98.13187 | 1 | 95.52154 | 97.33998 | 8 | 98.13187 | pH | Enhancing heavy metals removal from water by thiol-incorporation of UiO-66 based metal organic framework nanosheets with L-cysteine | P0157 | Post-modified MOF
P0059 | P0059_M1 | Cys-2D-UiO-66 | M2 | T8 | L-cysteine-functionalized 2D UiO-66 nanosheet (thiol-incorporated) | UiO-66 | Zr | terephthalic acid | 1 | 1 | 1 | 0 | 1 | 1 | 1 | 0 | 0 | 1 | L-cysteine grafting (one-pot): 1 g 2D-UiO-66 + 0.5 g L-cysteine in 100 mL DMF, 70 C oil bath 24 h | L-cysteine; thiol | 0 |  | 0 | No |  | 2D-UiO-66 crystalline structure preserved after L-cysteine attachment (XRD peaks matched, intensity reduced); contains Na-terephthalate secondary phase from pH~8 synthesis | 97.7 | 0.099 | 4.065 | 2D sheet-like nanosheets (high aspect surface-to-thickness) with semi-spherical L-cysteine aggregates on surface | thermal drying | 60 | 12 h | solvothermal (2D via pH~8 alkaline medium) + one-pot post-grafting | DMF | ZrCl4 | terephthalic acid | F1 | sodium hydroxide | L-cysteine; thiolation | 70 | 24 | FTIR: S-H (~2600 cm-1) and N-H (3400 cm-1) peaks disappeared after adsorption (active participation); reappeared after HCl washing (2549/2981 cm-1) | 未报告金属浸出测试 | TGA: L-cysteine decomposition >180 C, MOF framework collapse >500 C; reusability: Pb removal 95.52% -> 92.81% after 5 cycles (<4% loss); XRD structure preserved after modification | E:\mzh3\所有正文和附件\第一波markdown\Enhancing heavy metals removal from water by thiol-incorporation of UiO-66 based metal organic framework nanosheets with L-cysteine.md | P0157 | 10.1016/j.inoche.2024.113351 | 1 | isotherm | 298 | 3.5 | 0.1142857 | 20 | 800 | 98.13187 | 1 | 95.52154 | 97.33998 | 7 | 98.13187 | 等温线 | Enhancing heavy metals removal from water by thiol-incorporation of UiO-66 based metal organic framework nanosheets with L-cysteine | P0157 | Post-modified MOF
P0059 | P0059_M1 | Cys-2D-UiO-66 | M2 | T8 | L-cysteine-functionalized 2D UiO-66 nanosheet (thiol-incorporated) | UiO-66 | Zr | terephthalic acid | 1 | 1 | 1 | 0 | 1 | 1 | 1 | 0 | 0 | 1 | L-cysteine grafting (one-pot): 1 g 2D-UiO-66 + 0.5 g L-cysteine in 100 mL DMF, 70 C oil bath 24 h | L-cysteine; thiol | 0 |  | 0 | No |  | 2D-UiO-66 crystalline structure preserved after L-cysteine attachment (XRD peaks matched, intensity reduced); contains Na-terephthalate secondary phase from pH~8 synthesis | 97.7 | 0.099 | 4.065 | 2D sheet-like nanosheets (high aspect surface-to-thickness) with semi-spherical L-cysteine aggregates on surface | thermal drying | 60 | 12 h | solvothermal (2D via pH~8 alkaline medium) + one-pot post-grafting | DMF | ZrCl4 | terephthalic acid | F1 | sodium hydroxide | L-cysteine; thiolation | 70 | 24 | FTIR: S-H (~2600 cm-1) and N-H (3400 cm-1) peaks disappeared after adsorption (active participation); reappeared after HCl washing (2549/2981 cm-1) | 未报告金属浸出测试 | TGA: L-cysteine decomposition >180 C, MOF framework collapse >500 C; reusability: Pb removal 95.52% -> 92.81% after 5 cycles (<4% loss); XRD structure preserved after modification | E:\mzh3\所有正文和附件\第一波markdown\Enhancing heavy metals removal from water by thiol-incorporation of UiO-66 based metal organic framework nanosheets with L-cysteine.md | P0157 | 10.1016/j.inoche.2024.113351 | 1 | isotherm | 298 | 3.5 | 0.1828571 | 40.10989 | 800 | 98.13187 | 1 | 95.52154 | 97.33998 | 7 | 98.13187 | 等温线 | Enhancing heavy metals removal from water by thiol-incorporation of UiO-66 based metal organic framework nanosheets with L-cysteine | P0157 | Post-modified MOF
P0059 | P0059_M1 | Cys-2D-UiO-66 | M2 | T8 | L-cysteine-functionalized 2D UiO-66 nanosheet (thiol-incorporated) | UiO-66 | Zr | terephthalic acid | 1 | 1 | 1 | 0 | 1 | 1 | 1 | 0 | 0 | 1 | L-cysteine grafting (one-pot): 1 g 2D-UiO-66 + 0.5 g L-cysteine in 100 mL DMF, 70 C oil bath 24 h | L-cysteine; thiol | 0 |  | 0 | No |  | 2D-UiO-66 crystalline structure preserved after L-cysteine attachment (XRD peaks matched, intensity reduced); contains Na-terephthalate secondary phase from pH~8 synthesis | 97.7 | 0.099 | 4.065 | 2D sheet-like nanosheets (high aspect surface-to-thickness) with semi-spherical L-cysteine aggregates on surface | thermal drying | 60 | 12 h | solvothermal (2D via pH~8 alkaline medium) + one-pot post-grafting | DMF | ZrCl4 | terephthalic acid | F1 | sodium hydroxide | L-cysteine; thiolation | 70 | 24 | FTIR: S-H (~2600 cm-1) and N-H (3400 cm-1) peaks disappeared after adsorption (active participation); reappeared after HCl washing (2549/2981 cm-1) | 未报告金属浸出测试 | TGA: L-cysteine decomposition >180 C, MOF framework collapse >500 C; reusability: Pb removal 95.52% -> 92.81% after 5 cycles (<4% loss); XRD structure preserved after modification | E:\mzh3\所有正文和附件\第一波markdown\Enhancing heavy metals removal from water by thiol-incorporation of UiO-66 based metal organic framework nanosheets with L-cysteine.md | P0157 | 10.1016/j.inoche.2024.113351 | 1 | isotherm | 298 | 3.5 | 0.3542857 | 59.89011 | 800 | 98.13187 | 1 | 95.52154 | 97.33998 | 7 | 98.13187 | 等温线 | Enhancing heavy metals removal from water by thiol-incorporation of UiO-66 based metal organic framework nanosheets with L-cysteine | P0157 | Post-modified MOF
P0059 | P0059_M1 | Cys-2D-UiO-66 | M2 | T8 | L-cysteine-functionalized 2D UiO-66 nanosheet (thiol-incorporated) | UiO-66 | Zr | terephthalic acid | 1 | 1 | 1 | 0 | 1 | 1 | 1 | 0 | 0 | 1 | L-cysteine grafting (one-pot): 1 g 2D-UiO-66 + 0.5 g L-cysteine in 100 mL DMF, 70 C oil bath 24 h | L-cysteine; thiol | 0 |  | 0 | No |  | 2D-UiO-66 crystalline structure preserved after L-cysteine attachment (XRD peaks matched, intensity reduced); contains Na-terephthalate secondary phase from pH~8 synthesis | 97.7 | 0.099 | 4.065 | 2D sheet-like nanosheets (high aspect surface-to-thickness) with semi-spherical L-cysteine aggregates on surface | thermal drying | 60 | 12 h | solvothermal (2D via pH~8 alkaline medium) + one-pot post-grafting | DMF | ZrCl4 | terephthalic acid | F1 | sodium hydroxide | L-cysteine; thiolation | 70 | 24 | FTIR: S-H (~2600 cm-1) and N-H (3400 cm-1) peaks disappeared after adsorption (active participation); reappeared after HCl washing (2549/2981 cm-1) | 未报告金属浸出测试 | TGA: L-cysteine decomposition >180 C, MOF framework collapse >500 C; reusability: Pb removal 95.52% -> 92.81% after 5 cycles (<4% loss); XRD structure preserved after modification | E:\mzh3\所有正文和附件\第一波markdown\Enhancing heavy metals removal from water by thiol-incorporation of UiO-66 based metal organic framework nanosheets with L-cysteine.md | P0157 | 10.1016/j.inoche.2024.113351 | 1 | isotherm | 298 | 3.5 | 0.7314286 | 79.67033 | 800 | 98.13187 | 1 | 95.52154 | 97.33998 | 7 | 98.13187 | 等温线 | Enhancing heavy metals removal from water by thiol-incorporation of UiO-66 based metal organic framework nanosheets with L-cysteine | P0157 | Post-modified MOF
P0059 | P0059_M1 | Cys-2D-UiO-66 | M2 | T8 | L-cysteine-functionalized 2D UiO-66 nanosheet (thiol-incorporated) | UiO-66 | Zr | terephthalic acid | 1 | 1 | 1 | 0 | 1 | 1 | 1 | 0 | 0 | 1 | L-cysteine grafting (one-pot): 1 g 2D-UiO-66 + 0.5 g L-cysteine in 100 mL DMF, 70 C oil bath 24 h | L-cysteine; thiol | 0 |  | 0 | No |  | 2D-UiO-66 crystalline structure preserved after L-cysteine attachment (XRD peaks matched, intensity reduced); contains Na-terephthalate secondary phase from pH~8 synthesis | 97.7 | 0.099 | 4.065 | 2D sheet-like nanosheets (high aspect surface-to-thickness) with semi-spherical L-cysteine aggregates on surface | thermal drying | 60 | 12 h | solvothermal (2D via pH~8 alkaline medium) + one-pot post-grafting | DMF | ZrCl4 | terephthalic acid | F1 | sodium hydroxide | L-cysteine; thiolation | 70 | 24 | FTIR: S-H (~2600 cm-1) and N-H (3400 cm-1) peaks disappeared after adsorption (active participation); reappeared after HCl washing (2549/2981 cm-1) | 未报告金属浸出测试 | TGA: L-cysteine decomposition >180 C, MOF framework collapse >500 C; reusability: Pb removal 95.52% -> 92.81% after 5 cycles (<4% loss); XRD structure preserved after modification | E:\mzh3\所有正文和附件\第一波markdown\Enhancing heavy metals removal from water by thiol-incorporation of UiO-66 based metal organic framework nanosheets with L-cysteine.md | P0157 | 10.1016/j.inoche.2024.113351 | 1 | isotherm | 298 | 3.5 | 1.740952 | 98.13187 | 800 | 98.13187 | 1 | 95.52154 | 97.33998 | 7 | 98.13187 | 等温线 | Enhancing heavy metals removal from water by thiol-incorporation of UiO-66 based metal organic framework nanosheets with L-cysteine | P0157 | Post-modified MOF
P0059 | P0059_M1 | Cys-2D-UiO-66 | M2 | T8 | L-cysteine-functionalized 2D UiO-66 nanosheet (thiol-incorporated) | UiO-66 | Zr | terephthalic acid | 1 | 1 | 1 | 0 | 1 | 1 | 1 | 0 | 0 | 1 | L-cysteine grafting (one-pot): 1 g 2D-UiO-66 + 0.5 g L-cysteine in 100 mL DMF, 70 C oil bath 24 h | L-cysteine; thiol | 0 |  | 0 | No |  | 2D-UiO-66 crystalline structure preserved after L-cysteine attachment (XRD peaks matched, intensity reduced); contains Na-terephthalate secondary phase from pH~8 synthesis | 97.7 | 0.099 | 4.065 | 2D sheet-like nanosheets (high aspect surface-to-thickness) with semi-spherical L-cysteine aggregates on surface | thermal drying | 60 | 12 h | solvothermal (2D via pH~8 alkaline medium) + one-pot post-grafting | DMF | ZrCl4 | terephthalic acid | F1 | sodium hydroxide | L-cysteine; thiolation | 70 | 24 | FTIR: S-H (~2600 cm-1) and N-H (3400 cm-1) peaks disappeared after adsorption (active participation); reappeared after HCl washing (2549/2981 cm-1) | 未报告金属浸出测试 | TGA: L-cysteine decomposition >180 C, MOF framework collapse >500 C; reusability: Pb removal 95.52% -> 92.81% after 5 cycles (<4% loss); XRD structure preserved after modification | E:\mzh3\所有正文和附件\第一波markdown\Enhancing heavy metals removal from water by thiol-incorporation of UiO-66 based metal organic framework nanosheets with L-cysteine.md | P0157 | 10.1016/j.inoche.2024.113351 | 1 | temperature | 298 | 3.5 | 1.740952 | 98.13187 | 800 | 98.13187 | 1 | 95.52154 | 97.33998 | 7 | 98.13187 | 温度 | Enhancing heavy metals removal from water by thiol-incorporation of UiO-66 based metal organic framework nanosheets with L-cysteine | P0157 | Post-modified MOF
P0059 | P0059_M1 | Cys-2D-UiO-66 | M2 | T8 | L-cysteine-functionalized 2D UiO-66 nanosheet (thiol-incorporated) | UiO-66 | Zr | terephthalic acid | 1 | 1 | 1 | 0 | 1 | 1 | 1 | 0 | 0 | 1 | L-cysteine grafting (one-pot): 1 g 2D-UiO-66 + 0.5 g L-cysteine in 100 mL DMF, 70 C oil bath 24 h | L-cysteine; thiol | 0 |  | 0 | No |  | 2D-UiO-66 crystalline structure preserved after L-cysteine attachment (XRD peaks matched, intensity reduced); contains Na-terephthalate secondary phase from pH~8 synthesis | 97.7 | 0.099 | 4.065 | 2D sheet-like nanosheets (high aspect surface-to-thickness) with semi-spherical L-cysteine aggregates on surface | thermal drying | 60 | 12 h | solvothermal (2D via pH~8 alkaline medium) + one-pot post-grafting | DMF | ZrCl4 | terephthalic acid | F1 | sodium hydroxide | L-cysteine; thiolation | 70 | 24 | FTIR: S-H (~2600 cm-1) and N-H (3400 cm-1) peaks disappeared after adsorption (active participation); reappeared after HCl washing (2549/2981 cm-1) | 未报告金属浸出测试 | TGA: L-cysteine decomposition >180 C, MOF framework collapse >500 C; reusability: Pb removal 95.52% -> 92.81% after 5 cycles (<4% loss); XRD structure preserved after modification | E:\mzh3\所有正文和附件\第一波markdown\Enhancing heavy metals removal from water by thiol-incorporation of UiO-66 based metal organic framework nanosheets with L-cysteine.md | P0157 | 10.1016/j.inoche.2024.113351 | 1 | temperature | 308 | 3.5 | 1.740952 | 99.40189 | 800 | 98.13187 | 1 | 95.52154 | 97.33998 | 7 | 98.13187 | 温度 | Enhancing heavy metals removal from water by thiol-incorporation of UiO-66 based metal organic framework nanosheets with L-cysteine | P0157 | Post-modified MOF
P0059 | P0059_M1 | Cys-2D-UiO-66 | M2 | T8 | L-cysteine-functionalized 2D UiO-66 nanosheet (thiol-incorporated) | UiO-66 | Zr | terephthalic acid | 1 | 1 | 1 | 0 | 1 | 1 | 1 | 0 | 0 | 1 | L-cysteine grafting (one-pot): 1 g 2D-UiO-66 + 0.5 g L-cysteine in 100 mL DMF, 70 C oil bath 24 h | L-cysteine; thiol | 0 |  | 0 | No |  | 2D-UiO-66 crystalline structure preserved after L-cysteine attachment (XRD peaks matched, intensity reduced); contains Na-terephthalate secondary phase from pH~8 synthesis | 97.7 | 0.099 | 4.065 | 2D sheet-like nanosheets (high aspect surface-to-thickness) with semi-spherical L-cysteine aggregates on surface | thermal drying | 60 | 12 h | solvothermal (2D via pH~8 alkaline medium) + one-pot post-grafting | DMF | ZrCl4 | terephthalic acid | F1 | sodium hydroxide | L-cysteine; thiolation | 70 | 24 | FTIR: S-H (~2600 cm-1) and N-H (3400 cm-1) peaks disappeared after adsorption (active participation); reappeared after HCl washing (2549/2981 cm-1) | 未报告金属浸出测试 | TGA: L-cysteine decomposition >180 C, MOF framework collapse >500 C; reusability: Pb removal 95.52% -> 92.81% after 5 cycles (<4% loss); XRD structure preserved after modification | E:\mzh3\所有正文和附件\第一波markdown\Enhancing heavy metals removal from water by thiol-incorporation of UiO-66 based metal organic framework nanosheets with L-cysteine.md | P0157 | 10.1016/j.inoche.2024.113351 | 1 | temperature | 318 | 3.5 | 1.740952 | 99.74851 | 800 | 98.13187 | 1 | 95.52154 | 97.33998 | 7 | 98.13187 | 温度 | Enhancing heavy metals removal from water by thiol-incorporation of UiO-66 based metal organic framework nanosheets with L-cysteine | P0157 | Post-modified MOF
P0059 | P0059_M1 | Cys-2D-UiO-66 | M2 | T8 | L-cysteine-functionalized 2D UiO-66 nanosheet (thiol-incorporated) | UiO-66 | Zr | terephthalic acid | 1 | 1 | 1 | 0 | 1 | 1 | 1 | 0 | 0 | 1 | L-cysteine grafting (one-pot): 1 g 2D-UiO-66 + 0.5 g L-cysteine in 100 mL DMF, 70 C oil bath 24 h | L-cysteine; thiol | 0 |  | 0 | No |  | 2D-UiO-66 crystalline structure preserved after L-cysteine attachment (XRD peaks matched, intensity reduced); contains Na-terephthalate secondary phase from pH~8 synthesis | 97.7 | 0.099 | 4.065 | 2D sheet-like nanosheets (high aspect surface-to-thickness) with semi-spherical L-cysteine aggregates on surface | thermal drying | 60 | 12 h | solvothermal (2D via pH~8 alkaline medium) + one-pot post-grafting | DMF | ZrCl4 | terephthalic acid | F1 | sodium hydroxide | L-cysteine; thiolation | 70 | 24 | FTIR: S-H (~2600 cm-1) and N-H (3400 cm-1) peaks disappeared after adsorption (active participation); reappeared after HCl washing (2549/2981 cm-1) | 未报告金属浸出测试 | TGA: L-cysteine decomposition >180 C, MOF framework collapse >500 C; reusability: Pb removal 95.52% -> 92.81% after 5 cycles (<4% loss); XRD structure preserved after modification | E:\mzh3\所有正文和附件\第一波markdown\Enhancing heavy metals removal from water by thiol-incorporation of UiO-66 based metal organic framework nanosheets with L-cysteine.md | P0157 | 10.1016/j.inoche.2024.113351 | 1 | temperature | 328 | 3.5 | 1.740952 | 99.86013 | 800 | 98.13187 | 1 | 95.52154 | 97.33998 | 7 | 98.13187 | 温度 | Enhancing heavy metals removal from water by thiol-incorporation of UiO-66 based metal organic framework nanosheets with L-cysteine | P0157 | Post-modified MOF
P0060 | P0060_M1 | Ce-MOF-808-APTES | M2 | T8 | APTES-grafted Ce(IV)-based MOF-808 (post-synthetically amine-functionalized) | Ce-MOF-808 | Zr | trimesic acid | 1 | 1 | 0 | 0 | 1 | 1 | 0 | 0 | 0 | 1 | APTES grafting (hydrothermal): 4 mL APTES + 0.5 g Ce-MOF-808 in Teflon autoclave, 150 C 1 day | APTES | 0 |  | 0 | No |  | Ce-MOF-808 framework preserved after APTES grafting (XRD 8.46 deg (222) facet, minor broadening + ~0.25 deg shift); crystal structure well-maintained after Pb adsorption (8.27 deg) |  |  |  | octahedral morphology (FESEM/TEM); smoother surface after APTES layer | vacuum activation; thermal drying | 70 | 12 h | ambient-temperature aqueous synthesis (Ce-MOF-808) + hydrothermal APTES post-grafting | APTES | Ce(NH4)2(NO3)6 | trimesic acid | F1 | formic acid | 3-aminopropyltriethoxysilane | 150 | 24 | XRD after adsorption: 8.27 deg peak matching Ce-MOF-808-APTES (8.21 deg) - structure well-maintained; PbO/Pb-N evidenced by XPS Pb4f 138/142.8 eV and FTIR | 未报告金属浸出测试 | thermally stable up to 632 C (Ce-MOF-808-APTES); stable in Brahmaputra river water; adsorption 99.84% -> 82.12% and desorption 98.14% -> 67.14% after 6 regeneration cycles (usable up to 6 cycles; slight surface roughening/compaction, residual Pb from incomplete desorption) | E:\mzh3\所有正文和附件\第一波markdown\Enhancing Pb ^ { 2 + } removal using a novel cerium-based metal organic framework Post-synthetic modification and response surface methodology optimiz.md | P0158 | 10.1016/j.jenvman.2026.129665 | 1 | isotherm | 298 | 0.333 | 0.1511335 | 34.3125 | 715.8192 | 174.375 | 1 | 174.375 | 99.61538 | 5 | 174.375 | 等温线 | Enhancing P b(2)+ removal using a novel cerium-based metal organic framework: Post-synthetic modification and response surface methodology optimization | P0158 | Post-modified MOF
P0060 | P0060_M1 | Ce-MOF-808-APTES | M2 | T8 | APTES-grafted Ce(IV)-based MOF-808 (post-synthetically amine-functionalized) | Ce-MOF-808 | Zr | trimesic acid | 1 | 1 | 0 | 0 | 1 | 1 | 0 | 0 | 0 | 1 | APTES grafting (hydrothermal): 4 mL APTES + 0.5 g Ce-MOF-808 in Teflon autoclave, 150 C 1 day | APTES | 0 |  | 0 | No |  | Ce-MOF-808 framework preserved after APTES grafting (XRD 8.46 deg (222) facet, minor broadening + ~0.25 deg shift); crystal structure well-maintained after Pb adsorption (8.27 deg) |  |  |  | octahedral morphology (FESEM/TEM); smoother surface after APTES layer | vacuum activation; thermal drying | 70 | 12 h | ambient-temperature aqueous synthesis (Ce-MOF-808) + hydrothermal APTES post-grafting | APTES | Ce(NH4)2(NO3)6 | trimesic acid | F1 | formic acid | 3-aminopropyltriethoxysilane | 150 | 24 | XRD after adsorption: 8.27 deg peak matching Ce-MOF-808-APTES (8.21 deg) - structure well-maintained; PbO/Pb-N evidenced by XPS Pb4f 138/142.8 eV and FTIR | 未报告金属浸出测试 | thermally stable up to 632 C (Ce-MOF-808-APTES); stable in Brahmaputra river water; adsorption 99.84% -> 82.12% and desorption 98.14% -> 67.14% after 6 regeneration cycles (usable up to 6 cycles; slight surface roughening/compaction, residual Pb from incomplete desorption) | E:\mzh3\所有正文和附件\第一波markdown\Enhancing Pb ^ { 2 + } removal using a novel cerium-based metal organic framework Post-synthetic modification and response surface methodology optimiz.md | P0158 | 10.1016/j.jenvman.2026.129665 | 1 | isotherm | 298 | 0.333 | 1.209068 | 55.6875 | 715.8192 | 174.375 | 1 | 174.375 | 99.61538 | 5 | 174.375 | 等温线 | Enhancing P b(2)+ removal using a novel cerium-based metal organic framework: Post-synthetic modification and response surface methodology optimization | P0158 | Post-modified MOF
P0060 | P0060_M1 | Ce-MOF-808-APTES | M2 | T8 | APTES-grafted Ce(IV)-based MOF-808 (post-synthetically amine-functionalized) | Ce-MOF-808 | Zr | trimesic acid | 1 | 1 | 0 | 0 | 1 | 1 | 0 | 0 | 0 | 1 | APTES grafting (hydrothermal): 4 mL APTES + 0.5 g Ce-MOF-808 in Teflon autoclave, 150 C 1 day | APTES | 0 |  | 0 | No |  | Ce-MOF-808 framework preserved after APTES grafting (XRD 8.46 deg (222) facet, minor broadening + ~0.25 deg shift); crystal structure well-maintained after Pb adsorption (8.27 deg) |  |  |  | octahedral morphology (FESEM/TEM); smoother surface after APTES layer | vacuum activation; thermal drying | 70 | 12 h | ambient-temperature aqueous synthesis (Ce-MOF-808) + hydrothermal APTES post-grafting | APTES | Ce(NH4)2(NO3)6 | trimesic acid | F1 | formic acid | 3-aminopropyltriethoxysilane | 150 | 24 | XRD after adsorption: 8.27 deg peak matching Ce-MOF-808-APTES (8.21 deg) - structure well-maintained; PbO/Pb-N evidenced by XPS Pb4f 138/142.8 eV and FTIR | 未报告金属浸出测试 | thermally stable up to 632 C (Ce-MOF-808-APTES); stable in Brahmaputra river water; adsorption 99.84% -> 82.12% and desorption 98.14% -> 67.14% after 6 regeneration cycles (usable up to 6 cycles; slight surface roughening/compaction, residual Pb from incomplete desorption) | E:\mzh3\所有正文和附件\第一波markdown\Enhancing Pb ^ { 2 + } removal using a novel cerium-based metal organic framework Post-synthetic modification and response surface methodology optimiz.md | P0158 | 10.1016/j.jenvman.2026.129665 | 1 | isotherm | 298 | 0.333 | 13.14861 | 135 | 715.8192 | 174.375 | 1 | 174.375 | 99.61538 | 5 | 174.375 | 等温线 | Enhancing P b(2)+ removal using a novel cerium-based metal organic framework: Post-synthetic modification and response surface methodology optimization | P0158 | Post-modified MOF
P0060 | P0060_M1 | Ce-MOF-808-APTES | M2 | T8 | APTES-grafted Ce(IV)-based MOF-808 (post-synthetically amine-functionalized) | Ce-MOF-808 | Zr | trimesic acid | 1 | 1 | 0 | 0 | 1 | 1 | 0 | 0 | 0 | 1 | APTES grafting (hydrothermal): 4 mL APTES + 0.5 g Ce-MOF-808 in Teflon autoclave, 150 C 1 day | APTES | 0 |  | 0 | No |  | Ce-MOF-808 framework preserved after APTES grafting (XRD 8.46 deg (222) facet, minor broadening + ~0.25 deg shift); crystal structure well-maintained after Pb adsorption (8.27 deg) |  |  |  | octahedral morphology (FESEM/TEM); smoother surface after APTES layer | vacuum activation; thermal drying | 70 | 12 h | ambient-temperature aqueous synthesis (Ce-MOF-808) + hydrothermal APTES post-grafting | APTES | Ce(NH4)2(NO3)6 | trimesic acid | F1 | formic acid | 3-aminopropyltriethoxysilane | 150 | 24 | XRD after adsorption: 8.27 deg peak matching Ce-MOF-808-APTES (8.21 deg) - structure well-maintained; PbO/Pb-N evidenced by XPS Pb4f 138/142.8 eV and FTIR | 未报告金属浸出测试 | thermally stable up to 632 C (Ce-MOF-808-APTES); stable in Brahmaputra river water; adsorption 99.84% -> 82.12% and desorption 98.14% -> 67.14% after 6 regeneration cycles (usable up to 6 cycles; slight surface roughening/compaction, residual Pb from incomplete desorption) | E:\mzh3\所有正文和附件\第一波markdown\Enhancing Pb ^ { 2 + } removal using a novel cerium-based metal organic framework Post-synthetic modification and response surface methodology optimiz.md | P0158 | 10.1016/j.jenvman.2026.129665 | 1 | isotherm | 298 | 0.333 | 24.18136 | 162.5625 | 715.8192 | 174.375 | 1 | 174.375 | 99.61538 | 5 | 174.375 | 等温线 | Enhancing P b(2)+ removal using a novel cerium-based metal organic framework: Post-synthetic modification and response surface methodology optimization | P0158 | Post-modified MOF
P0060 | P0060_M1 | Ce-MOF-808-APTES | M2 | T8 | APTES-grafted Ce(IV)-based MOF-808 (post-synthetically amine-functionalized) | Ce-MOF-808 | Zr | trimesic acid | 1 | 1 | 0 | 0 | 1 | 1 | 0 | 0 | 0 | 1 | APTES grafting (hydrothermal): 4 mL APTES + 0.5 g Ce-MOF-808 in Teflon autoclave, 150 C 1 day | APTES | 0 |  | 0 | No |  | Ce-MOF-808 framework preserved after APTES grafting (XRD 8.46 deg (222) facet, minor broadening + ~0.25 deg shift); crystal structure well-maintained after Pb adsorption (8.27 deg) |  |  |  | octahedral morphology (FESEM/TEM); smoother surface after APTES layer | vacuum activation; thermal drying | 70 | 12 h | ambient-temperature aqueous synthesis (Ce-MOF-808) + hydrothermal APTES post-grafting | APTES | Ce(NH4)2(NO3)6 | trimesic acid | F1 | formic acid | 3-aminopropyltriethoxysilane | 150 | 24 | XRD after adsorption: 8.27 deg peak matching Ce-MOF-808-APTES (8.21 deg) - structure well-maintained; PbO/Pb-N evidenced by XPS Pb4f 138/142.8 eV and FTIR | 未报告金属浸出测试 | thermally stable up to 632 C (Ce-MOF-808-APTES); stable in Brahmaputra river water; adsorption 99.84% -> 82.12% and desorption 98.14% -> 67.14% after 6 regeneration cycles (usable up to 6 cycles; slight surface roughening/compaction, residual Pb from incomplete desorption) | E:\mzh3\所有正文和附件\第一波markdown\Enhancing Pb ^ { 2 + } removal using a novel cerium-based metal organic framework Post-synthetic modification and response surface methodology optimiz.md | P0158 | 10.1016/j.jenvman.2026.129665 | 1 | isotherm | 298 | 0.333 | 57.43073 | 174.375 | 715.8192 | 174.375 | 1 | 174.375 | 99.61538 | 5 | 174.375 | 等温线 | Enhancing P b(2)+ removal using a novel cerium-based metal organic framework: Post-synthetic modification and response surface methodology optimization | P0158 | Post-modified MOF
P0060 | P0060_M1 | Ce-MOF-808-APTES | M2 | T8 | APTES-grafted Ce(IV)-based MOF-808 (post-synthetically amine-functionalized) | Ce-MOF-808 | Zr | trimesic acid | 1 | 1 | 0 | 0 | 1 | 1 | 0 | 0 | 0 | 1 | APTES grafting (hydrothermal): 4 mL APTES + 0.5 g Ce-MOF-808 in Teflon autoclave, 150 C 1 day | APTES | 0 |  | 0 | No |  | Ce-MOF-808 framework preserved after APTES grafting (XRD 8.46 deg (222) facet, minor broadening + ~0.25 deg shift); crystal structure well-maintained after Pb adsorption (8.27 deg) |  |  |  | octahedral morphology (FESEM/TEM); smoother surface after APTES layer | vacuum activation; thermal drying | 70 | 12 h | ambient-temperature aqueous synthesis (Ce-MOF-808) + hydrothermal APTES post-grafting | APTES | Ce(NH4)2(NO3)6 | trimesic acid | F1 | formic acid | 3-aminopropyltriethoxysilane | 150 | 24 | XRD after adsorption: 8.27 deg peak matching Ce-MOF-808-APTES (8.21 deg) - structure well-maintained; PbO/Pb-N evidenced by XPS Pb4f 138/142.8 eV and FTIR | 未报告金属浸出测试 | thermally stable up to 632 C (Ce-MOF-808-APTES); stable in Brahmaputra river water; adsorption 99.84% -> 82.12% and desorption 98.14% -> 67.14% after 6 regeneration cycles (usable up to 6 cycles; slight surface roughening/compaction, residual Pb from incomplete desorption) | E:\mzh3\所有正文和附件\第一波markdown\Enhancing Pb ^ { 2 + } removal using a novel cerium-based metal organic framework Post-synthetic modification and response surface methodology optimiz.md | P0158 | 10.1016/j.jenvman.2026.129665 | 1 | temperature | 298 | 0.333 | 57.43073 | 174.375 | 715.8192 | 174.375 | 1 | 174.375 | 99.61538 | 5 | 174.375 | 温度 | Enhancing P b(2)+ removal using a novel cerium-based metal organic framework: Post-synthetic modification and response surface methodology optimization | P0158 | Post-modified MOF
P0060 | P0060_M1 | Ce-MOF-808-APTES | M2 | T8 | APTES-grafted Ce(IV)-based MOF-808 (post-synthetically amine-functionalized) | Ce-MOF-808 | Zr | trimesic acid | 1 | 1 | 0 | 0 | 1 | 1 | 0 | 0 | 0 | 1 | APTES grafting (hydrothermal): 4 mL APTES + 0.5 g Ce-MOF-808 in Teflon autoclave, 150 C 1 day | APTES | 0 |  | 0 | No |  | Ce-MOF-808 framework preserved after APTES grafting (XRD 8.46 deg (222) facet, minor broadening + ~0.25 deg shift); crystal structure well-maintained after Pb adsorption (8.27 deg) |  |  |  | octahedral morphology (FESEM/TEM); smoother surface after APTES layer | vacuum activation; thermal drying | 70 | 12 h | ambient-temperature aqueous synthesis (Ce-MOF-808) + hydrothermal APTES post-grafting | APTES | Ce(NH4)2(NO3)6 | trimesic acid | F1 | formic acid | 3-aminopropyltriethoxysilane | 150 | 24 | XRD after adsorption: 8.27 deg peak matching Ce-MOF-808-APTES (8.21 deg) - structure well-maintained; PbO/Pb-N evidenced by XPS Pb4f 138/142.8 eV and FTIR | 未报告金属浸出测试 | thermally stable up to 632 C (Ce-MOF-808-APTES); stable in Brahmaputra river water; adsorption 99.84% -> 82.12% and desorption 98.14% -> 67.14% after 6 regeneration cycles (usable up to 6 cycles; slight surface roughening/compaction, residual Pb from incomplete desorption) | E:\mzh3\所有正文和附件\第一波markdown\Enhancing Pb ^ { 2 + } removal using a novel cerium-based metal organic framework Post-synthetic modification and response surface methodology optimiz.md | P0158 | 10.1016/j.jenvman.2026.129665 | 1 | temperature | 308 | 0.333 | 57.43073 | 171.0087 | 715.8192 | 174.375 | 1 | 174.375 | 99.61538 | 5 | 174.375 | 温度 | Enhancing P b(2)+ removal using a novel cerium-based metal organic framework: Post-synthetic modification and response surface methodology optimization | P0158 | Post-modified MOF
P0060 | P0060_M1 | Ce-MOF-808-APTES | M2 | T8 | APTES-grafted Ce(IV)-based MOF-808 (post-synthetically amine-functionalized) | Ce-MOF-808 | Zr | trimesic acid | 1 | 1 | 0 | 0 | 1 | 1 | 0 | 0 | 0 | 1 | APTES grafting (hydrothermal): 4 mL APTES + 0.5 g Ce-MOF-808 in Teflon autoclave, 150 C 1 day | APTES | 0 |  | 0 | No |  | Ce-MOF-808 framework preserved after APTES grafting (XRD 8.46 deg (222) facet, minor broadening + ~0.25 deg shift); crystal structure well-maintained after Pb adsorption (8.27 deg) |  |  |  | octahedral morphology (FESEM/TEM); smoother surface after APTES layer | vacuum activation; thermal drying | 70 | 12 h | ambient-temperature aqueous synthesis (Ce-MOF-808) + hydrothermal APTES post-grafting | APTES | Ce(NH4)2(NO3)6 | trimesic acid | F1 | formic acid | 3-aminopropyltriethoxysilane | 150 | 24 | XRD after adsorption: 8.27 deg peak matching Ce-MOF-808-APTES (8.21 deg) - structure well-maintained; PbO/Pb-N evidenced by XPS Pb4f 138/142.8 eV and FTIR | 未报告金属浸出测试 | thermally stable up to 632 C (Ce-MOF-808-APTES); stable in Brahmaputra river water; adsorption 99.84% -> 82.12% and desorption 98.14% -> 67.14% after 6 regeneration cycles (usable up to 6 cycles; slight surface roughening/compaction, residual Pb from incomplete desorption) | E:\mzh3\所有正文和附件\第一波markdown\Enhancing Pb ^ { 2 + } removal using a novel cerium-based metal organic framework Post-synthetic modification and response surface methodology optimiz.md | P0158 | 10.1016/j.jenvman.2026.129665 | 1 | temperature | 323 | 0.333 | 57.43073 | 166.2958 | 715.8192 | 174.375 | 1 | 174.375 | 99.61538 | 5 | 174.375 | 温度 | Enhancing P b(2)+ removal using a novel cerium-based metal organic framework: Post-synthetic modification and response surface methodology optimization | P0158 | Post-modified MOF
P0060 | P0060_M1 | Ce-MOF-808-APTES | M2 | T8 | APTES-grafted Ce(IV)-based MOF-808 (post-synthetically amine-functionalized) | Ce-MOF-808 | Zr | trimesic acid | 1 | 1 | 0 | 0 | 1 | 1 | 0 | 0 | 0 | 1 | APTES grafting (hydrothermal): 4 mL APTES + 0.5 g Ce-MOF-808 in Teflon autoclave, 150 C 1 day | APTES | 0 |  | 0 | No |  | Ce-MOF-808 framework preserved after APTES grafting (XRD 8.46 deg (222) facet, minor broadening + ~0.25 deg shift); crystal structure well-maintained after Pb adsorption (8.27 deg) |  |  |  | octahedral morphology (FESEM/TEM); smoother surface after APTES layer | vacuum activation; thermal drying | 70 | 12 h | ambient-temperature aqueous synthesis (Ce-MOF-808) + hydrothermal APTES post-grafting | APTES | Ce(NH4)2(NO3)6 | trimesic acid | F1 | formic acid | 3-aminopropyltriethoxysilane | 150 | 24 | XRD after adsorption: 8.27 deg peak matching Ce-MOF-808-APTES (8.21 deg) - structure well-maintained; PbO/Pb-N evidenced by XPS Pb4f 138/142.8 eV and FTIR | 未报告金属浸出测试 | thermally stable up to 632 C (Ce-MOF-808-APTES); stable in Brahmaputra river water; adsorption 99.84% -> 82.12% and desorption 98.14% -> 67.14% after 6 regeneration cycles (usable up to 6 cycles; slight surface roughening/compaction, residual Pb from incomplete desorption) | E:\mzh3\所有正文和附件\第一波markdown\Enhancing Pb ^ { 2 + } removal using a novel cerium-based metal organic framework Post-synthetic modification and response surface methodology optimiz.md | P0158 | 10.1016/j.jenvman.2026.129665 | 1 | temperature | 333 | 0.333 | 57.43073 | 162.2563 | 715.8192 | 174.375 | 1 | 174.375 | 99.61538 | 5 | 174.375 | 温度 | Enhancing P b(2)+ removal using a novel cerium-based metal organic framework: Post-synthetic modification and response surface methodology optimization | P0158 | Post-modified MOF
P0060 | P0060_M1 | Ce-MOF-808-APTES | M2 | T8 | APTES-grafted Ce(IV)-based MOF-808 (post-synthetically amine-functionalized) | Ce-MOF-808 | Zr | trimesic acid | 1 | 1 | 0 | 0 | 1 | 1 | 0 | 0 | 0 | 1 | APTES grafting (hydrothermal): 4 mL APTES + 0.5 g Ce-MOF-808 in Teflon autoclave, 150 C 1 day | APTES | 0 |  | 0 | No |  | Ce-MOF-808 framework preserved after APTES grafting (XRD 8.46 deg (222) facet, minor broadening + ~0.25 deg shift); crystal structure well-maintained after Pb adsorption (8.27 deg) |  |  |  | octahedral morphology (FESEM/TEM); smoother surface after APTES layer | vacuum activation; thermal drying | 70 | 12 h | ambient-temperature aqueous synthesis (Ce-MOF-808) + hydrothermal APTES post-grafting | APTES | Ce(NH4)2(NO3)6 | trimesic acid | F1 | formic acid | 3-aminopropyltriethoxysilane | 150 | 24 | XRD after adsorption: 8.27 deg peak matching Ce-MOF-808-APTES (8.21 deg) - structure well-maintained; PbO/Pb-N evidenced by XPS Pb4f 138/142.8 eV and FTIR | 未报告金属浸出测试 | thermally stable up to 632 C (Ce-MOF-808-APTES); stable in Brahmaputra river water; adsorption 99.84% -> 82.12% and desorption 98.14% -> 67.14% after 6 regeneration cycles (usable up to 6 cycles; slight surface roughening/compaction, residual Pb from incomplete desorption) | E:\mzh3\所有正文和附件\第一波markdown\Enhancing Pb ^ { 2 + } removal using a novel cerium-based metal organic framework Post-synthetic modification and response surface methodology optimiz.md | P0158 | 10.1016/j.jenvman.2026.129665 | 1 | cm | 298 | 0.333 | 57.43073 | 174.375 | 715.8192 | 174.375 | 1 | 174.375 | 99.61538 | 5 | 174.375 | MOF加入浓度 | Enhancing P b(2)+ removal using a novel cerium-based metal organic framework: Post-synthetic modification and response surface methodology optimization | P0158 | Post-modified MOF
P0060 | P0060_M1 | Ce-MOF-808-APTES | M2 | T8 | APTES-grafted Ce(IV)-based MOF-808 (post-synthetically amine-functionalized) | Ce-MOF-808 | Zr | trimesic acid | 1 | 1 | 0 | 0 | 1 | 1 | 0 | 0 | 0 | 1 | APTES grafting (hydrothermal): 4 mL APTES + 0.5 g Ce-MOF-808 in Teflon autoclave, 150 C 1 day | APTES | 0 |  | 0 | No |  | Ce-MOF-808 framework preserved after APTES grafting (XRD 8.46 deg (222) facet, minor broadening + ~0.25 deg shift); crystal structure well-maintained after Pb adsorption (8.27 deg) |  |  |  | octahedral morphology (FESEM/TEM); smoother surface after APTES layer | vacuum activation; thermal drying | 70 | 12 h | ambient-temperature aqueous synthesis (Ce-MOF-808) + hydrothermal APTES post-grafting | APTES | Ce(NH4)2(NO3)6 | trimesic acid | F1 | formic acid | 3-aminopropyltriethoxysilane | 150 | 24 | XRD after adsorption: 8.27 deg peak matching Ce-MOF-808-APTES (8.21 deg) - structure well-maintained; PbO/Pb-N evidenced by XPS Pb4f 138/142.8 eV and FTIR | 未报告金属浸出测试 | thermally stable up to 632 C (Ce-MOF-808-APTES); stable in Brahmaputra river water; adsorption 99.84% -> 82.12% and desorption 98.14% -> 67.14% after 6 regeneration cycles (usable up to 6 cycles; slight surface roughening/compaction, residual Pb from incomplete desorption) | E:\mzh3\所有正文和附件\第一波markdown\Enhancing Pb ^ { 2 + } removal using a novel cerium-based metal organic framework Post-synthetic modification and response surface methodology optimiz.md | P0158 | 10.1016/j.jenvman.2026.129665 | 1 | cm | 298 | 0.333 | 57.43073 | 88.79218 | 715.8192 | 174.375 | 1 | 174.375 | 99.61538 | 5 | 174.375 | MOF加入浓度 | Enhancing P b(2)+ removal using a novel cerium-based metal organic framework: Post-synthetic modification and response surface methodology optimization | P0158 | Post-modified MOF
P0060 | P0060_M1 | Ce-MOF-808-APTES | M2 | T8 | APTES-grafted Ce(IV)-based MOF-808 (post-synthetically amine-functionalized) | Ce-MOF-808 | Zr | trimesic acid | 1 | 1 | 0 | 0 | 1 | 1 | 0 | 0 | 0 | 1 | APTES grafting (hydrothermal): 4 mL APTES + 0.5 g Ce-MOF-808 in Teflon autoclave, 150 C 1 day | APTES | 0 |  | 0 | No |  | Ce-MOF-808 framework preserved after APTES grafting (XRD 8.46 deg (222) facet, minor broadening + ~0.25 deg shift); crystal structure well-maintained after Pb adsorption (8.27 deg) |  |  |  | octahedral morphology (FESEM/TEM); smoother surface after APTES layer | vacuum activation; thermal drying | 70 | 12 h | ambient-temperature aqueous synthesis (Ce-MOF-808) + hydrothermal APTES post-grafting | APTES | Ce(NH4)2(NO3)6 | trimesic acid | F1 | formic acid | 3-aminopropyltriethoxysilane | 150 | 24 | XRD after adsorption: 8.27 deg peak matching Ce-MOF-808-APTES (8.21 deg) - structure well-maintained; PbO/Pb-N evidenced by XPS Pb4f 138/142.8 eV and FTIR | 未报告金属浸出测试 | thermally stable up to 632 C (Ce-MOF-808-APTES); stable in Brahmaputra river water; adsorption 99.84% -> 82.12% and desorption 98.14% -> 67.14% after 6 regeneration cycles (usable up to 6 cycles; slight surface roughening/compaction, residual Pb from incomplete desorption) | E:\mzh3\所有正文和附件\第一波markdown\Enhancing Pb ^ { 2 + } removal using a novel cerium-based metal organic framework Post-synthetic modification and response surface methodology optimiz.md | P0158 | 10.1016/j.jenvman.2026.129665 | 1 | cm | 298 | 0.333 | 57.43073 | 61.51265 | 715.8192 | 174.375 | 1 | 174.375 | 99.61538 | 5 | 174.375 | MOF加入浓度 | Enhancing P b(2)+ removal using a novel cerium-based metal organic framework: Post-synthetic modification and response surface methodology optimization | P0158 | Post-modified MOF
P0060 | P0060_M1 | Ce-MOF-808-APTES | M2 | T8 | APTES-grafted Ce(IV)-based MOF-808 (post-synthetically amine-functionalized) | Ce-MOF-808 | Zr | trimesic acid | 1 | 1 | 0 | 0 | 1 | 1 | 0 | 0 | 0 | 1 | APTES grafting (hydrothermal): 4 mL APTES + 0.5 g Ce-MOF-808 in Teflon autoclave, 150 C 1 day | APTES | 0 |  | 0 | No |  | Ce-MOF-808 framework preserved after APTES grafting (XRD 8.46 deg (222) facet, minor broadening + ~0.25 deg shift); crystal structure well-maintained after Pb adsorption (8.27 deg) |  |  |  | octahedral morphology (FESEM/TEM); smoother surface after APTES layer | vacuum activation; thermal drying | 70 | 12 h | ambient-temperature aqueous synthesis (Ce-MOF-808) + hydrothermal APTES post-grafting | APTES | Ce(NH4)2(NO3)6 | trimesic acid | F1 | formic acid | 3-aminopropyltriethoxysilane | 150 | 24 | XRD after adsorption: 8.27 deg peak matching Ce-MOF-808-APTES (8.21 deg) - structure well-maintained; PbO/Pb-N evidenced by XPS Pb4f 138/142.8 eV and FTIR | 未报告金属浸出测试 | thermally stable up to 632 C (Ce-MOF-808-APTES); stable in Brahmaputra river water; adsorption 99.84% -> 82.12% and desorption 98.14% -> 67.14% after 6 regeneration cycles (usable up to 6 cycles; slight surface roughening/compaction, residual Pb from incomplete desorption) | E:\mzh3\所有正文和附件\第一波markdown\Enhancing Pb ^ { 2 + } removal using a novel cerium-based metal organic framework Post-synthetic modification and response surface methodology optimiz.md | P0158 | 10.1016/j.jenvman.2026.129665 | 1 | cm | 298 | 0.333 | 57.43073 | 48.14034 | 715.8192 | 174.375 | 1 | 174.375 | 99.61538 | 5 | 174.375 | MOF加入浓度 | Enhancing P b(2)+ removal using a novel cerium-based metal organic framework: Post-synthetic modification and response surface methodology optimization | P0158 | Post-modified MOF
P0060 | P0060_M1 | Ce-MOF-808-APTES | M2 | T8 | APTES-grafted Ce(IV)-based MOF-808 (post-synthetically amine-functionalized) | Ce-MOF-808 | Zr | trimesic acid | 1 | 1 | 0 | 0 | 1 | 1 | 0 | 0 | 0 | 1 | APTES grafting (hydrothermal): 4 mL APTES + 0.5 g Ce-MOF-808 in Teflon autoclave, 150 C 1 day | APTES | 0 |  | 0 | No |  | Ce-MOF-808 framework preserved after APTES grafting (XRD 8.46 deg (222) facet, minor broadening + ~0.25 deg shift); crystal structure well-maintained after Pb adsorption (8.27 deg) |  |  |  | octahedral morphology (FESEM/TEM); smoother surface after APTES layer | vacuum activation; thermal drying | 70 | 12 h | ambient-temperature aqueous synthesis (Ce-MOF-808) + hydrothermal APTES post-grafting | APTES | Ce(NH4)2(NO3)6 | trimesic acid | F1 | formic acid | 3-aminopropyltriethoxysilane | 150 | 24 | XRD after adsorption: 8.27 deg peak matching Ce-MOF-808-APTES (8.21 deg) - structure well-maintained; PbO/Pb-N evidenced by XPS Pb4f 138/142.8 eV and FTIR | 未报告金属浸出测试 | thermally stable up to 632 C (Ce-MOF-808-APTES); stable in Brahmaputra river water; adsorption 99.84% -> 82.12% and desorption 98.14% -> 67.14% after 6 regeneration cycles (usable up to 6 cycles; slight surface roughening/compaction, residual Pb from incomplete desorption) | E:\mzh3\所有正文和附件\第一波markdown\Enhancing Pb ^ { 2 + } removal using a novel cerium-based metal organic framework Post-synthetic modification and response surface methodology optimiz.md | P0158 | 10.1016/j.jenvman.2026.129665 | 1 | cm | 298 | 0.333 | 57.43073 | 43.8612 | 715.8192 | 174.375 | 1 | 174.375 | 99.61538 | 5 | 174.375 | MOF加入浓度 | Enhancing P b(2)+ removal using a novel cerium-based metal organic framework: Post-synthetic modification and response surface methodology optimization | P0158 | Post-modified MOF
P0060 | P0060_M1 | Ce-MOF-808-APTES | M2 | T8 | APTES-grafted Ce(IV)-based MOF-808 (post-synthetically amine-functionalized) | Ce-MOF-808 | Zr | trimesic acid | 1 | 1 | 0 | 0 | 1 | 1 | 0 | 0 | 0 | 1 | APTES grafting (hydrothermal): 4 mL APTES + 0.5 g Ce-MOF-808 in Teflon autoclave, 150 C 1 day | APTES | 0 |  | 0 | No |  | Ce-MOF-808 framework preserved after APTES grafting (XRD 8.46 deg (222) facet, minor broadening + ~0.25 deg shift); crystal structure well-maintained after Pb adsorption (8.27 deg) |  |  |  | octahedral morphology (FESEM/TEM); smoother surface after APTES layer | vacuum activation; thermal drying | 70 | 12 h | ambient-temperature aqueous synthesis (Ce-MOF-808) + hydrothermal APTES post-grafting | APTES | Ce(NH4)2(NO3)6 | trimesic acid | F1 | formic acid | 3-aminopropyltriethoxysilane | 150 | 24 | XRD after adsorption: 8.27 deg peak matching Ce-MOF-808-APTES (8.21 deg) - structure well-maintained; PbO/Pb-N evidenced by XPS Pb4f 138/142.8 eV and FTIR | 未报告金属浸出测试 | thermally stable up to 632 C (Ce-MOF-808-APTES); stable in Brahmaputra river water; adsorption 99.84% -> 82.12% and desorption 98.14% -> 67.14% after 6 regeneration cycles (usable up to 6 cycles; slight surface roughening/compaction, residual Pb from incomplete desorption) | E:\mzh3\所有正文和附件\第一波markdown\Enhancing Pb ^ { 2 + } removal using a novel cerium-based metal organic framework Post-synthetic modification and response surface methodology optimiz.md | P0158 | 10.1016/j.jenvman.2026.129665 | 1 | ph | 298 | 0.333 | 57.43073 | 151.3059 | 715.8192 | 174.375 | 1 | 174.375 | 99.61538 | 4 | 151.3059 | pH | Enhancing P b(2)+ removal using a novel cerium-based metal organic framework: Post-synthetic modification and response surface methodology optimization | P0158 | Post-modified MOF
P0060 | P0060_M1 | Ce-MOF-808-APTES | M2 | T8 | APTES-grafted Ce(IV)-based MOF-808 (post-synthetically amine-functionalized) | Ce-MOF-808 | Zr | trimesic acid | 1 | 1 | 0 | 0 | 1 | 1 | 0 | 0 | 0 | 1 | APTES grafting (hydrothermal): 4 mL APTES + 0.5 g Ce-MOF-808 in Teflon autoclave, 150 C 1 day | APTES | 0 |  | 0 | No |  | Ce-MOF-808 framework preserved after APTES grafting (XRD 8.46 deg (222) facet, minor broadening + ~0.25 deg shift); crystal structure well-maintained after Pb adsorption (8.27 deg) |  |  |  | octahedral morphology (FESEM/TEM); smoother surface after APTES layer | vacuum activation; thermal drying | 70 | 12 h | ambient-temperature aqueous synthesis (Ce-MOF-808) + hydrothermal APTES post-grafting | APTES | Ce(NH4)2(NO3)6 | trimesic acid | F1 | formic acid | 3-aminopropyltriethoxysilane | 150 | 24 | XRD after adsorption: 8.27 deg peak matching Ce-MOF-808-APTES (8.21 deg) - structure well-maintained; PbO/Pb-N evidenced by XPS Pb4f 138/142.8 eV and FTIR | 未报告金属浸出测试 | thermally stable up to 632 C (Ce-MOF-808-APTES); stable in Brahmaputra river water; adsorption 99.84% -> 82.12% and desorption 98.14% -> 67.14% after 6 regeneration cycles (usable up to 6 cycles; slight surface roughening/compaction, residual Pb from incomplete desorption) | E:\mzh3\所有正文和附件\第一波markdown\Enhancing Pb ^ { 2 + } removal using a novel cerium-based metal organic framework Post-synthetic modification and response surface methodology optimiz.md | P0158 | 10.1016/j.jenvman.2026.129665 | 1 | ph | 298 | 0.333 | 57.43073 | 174.375 | 715.8192 | 174.375 | 1 | 174.375 | 99.61538 | 5 | 174.375 | pH | Enhancing P b(2)+ removal using a novel cerium-based metal organic framework: Post-synthetic modification and response surface methodology optimization | P0158 | Post-modified MOF
P0060 | P0060_M1 | Ce-MOF-808-APTES | M2 | T8 | APTES-grafted Ce(IV)-based MOF-808 (post-synthetically amine-functionalized) | Ce-MOF-808 | Zr | trimesic acid | 1 | 1 | 0 | 0 | 1 | 1 | 0 | 0 | 0 | 1 | APTES grafting (hydrothermal): 4 mL APTES + 0.5 g Ce-MOF-808 in Teflon autoclave, 150 C 1 day | APTES | 0 |  | 0 | No |  | Ce-MOF-808 framework preserved after APTES grafting (XRD 8.46 deg (222) facet, minor broadening + ~0.25 deg shift); crystal structure well-maintained after Pb adsorption (8.27 deg) |  |  |  | octahedral morphology (FESEM/TEM); smoother surface after APTES layer | vacuum activation; thermal drying | 70 | 12 h | ambient-temperature aqueous synthesis (Ce-MOF-808) + hydrothermal APTES post-grafting | APTES | Ce(NH4)2(NO3)6 | trimesic acid | F1 | formic acid | 3-aminopropyltriethoxysilane | 150 | 24 | XRD after adsorption: 8.27 deg peak matching Ce-MOF-808-APTES (8.21 deg) - structure well-maintained; PbO/Pb-N evidenced by XPS Pb4f 138/142.8 eV and FTIR | 未报告金属浸出测试 | thermally stable up to 632 C (Ce-MOF-808-APTES); stable in Brahmaputra river water; adsorption 99.84% -> 82.12% and desorption 98.14% -> 67.14% after 6 regeneration cycles (usable up to 6 cycles; slight surface roughening/compaction, residual Pb from incomplete desorption) | E:\mzh3\所有正文和附件\第一波markdown\Enhancing Pb ^ { 2 + } removal using a novel cerium-based metal organic framework Post-synthetic modification and response surface methodology optimiz.md | P0158 | 10.1016/j.jenvman.2026.129665 | 1 | ph | 298 | 0.333 | 57.43073 | 163.519 | 715.8192 | 174.375 | 1 | 174.375 | 99.61538 | 6 | 163.519 | pH | Enhancing P b(2)+ removal using a novel cerium-based metal organic framework: Post-synthetic modification and response surface methodology optimization | P0158 | Post-modified MOF
P0060 | P0060_M1 | Ce-MOF-808-APTES | M2 | T8 | APTES-grafted Ce(IV)-based MOF-808 (post-synthetically amine-functionalized) | Ce-MOF-808 | Zr | trimesic acid | 1 | 1 | 0 | 0 | 1 | 1 | 0 | 0 | 0 | 1 | APTES grafting (hydrothermal): 4 mL APTES + 0.5 g Ce-MOF-808 in Teflon autoclave, 150 C 1 day | APTES | 0 |  | 0 | No |  | Ce-MOF-808 framework preserved after APTES grafting (XRD 8.46 deg (222) facet, minor broadening + ~0.25 deg shift); crystal structure well-maintained after Pb adsorption (8.27 deg) |  |  |  | octahedral morphology (FESEM/TEM); smoother surface after APTES layer | vacuum activation; thermal drying | 70 | 12 h | ambient-temperature aqueous synthesis (Ce-MOF-808) + hydrothermal APTES post-grafting | APTES | Ce(NH4)2(NO3)6 | trimesic acid | F1 | formic acid | 3-aminopropyltriethoxysilane | 150 | 24 | XRD after adsorption: 8.27 deg peak matching Ce-MOF-808-APTES (8.21 deg) - structure well-maintained; PbO/Pb-N evidenced by XPS Pb4f 138/142.8 eV and FTIR | 未报告金属浸出测试 | thermally stable up to 632 C (Ce-MOF-808-APTES); stable in Brahmaputra river water; adsorption 99.84% -> 82.12% and desorption 98.14% -> 67.14% after 6 regeneration cycles (usable up to 6 cycles; slight surface roughening/compaction, residual Pb from incomplete desorption) | E:\mzh3\所有正文和附件\第一波markdown\Enhancing Pb ^ { 2 + } removal using a novel cerium-based metal organic framework Post-synthetic modification and response surface methodology optimiz.md | P0158 | 10.1016/j.jenvman.2026.129665 | 1 | ph | 298 | 0.333 | 57.43073 | 168.947 | 715.8192 | 174.375 | 1 | 174.375 | 99.61538 | 7 | 168.947 | pH | Enhancing P b(2)+ removal using a novel cerium-based metal organic framework: Post-synthetic modification and response surface methodology optimization | P0158 | Post-modified MOF
P0060 | P0060_M1 | Ce-MOF-808-APTES | M2 | T8 | APTES-grafted Ce(IV)-based MOF-808 (post-synthetically amine-functionalized) | Ce-MOF-808 | Zr | trimesic acid | 1 | 1 | 0 | 0 | 1 | 1 | 0 | 0 | 0 | 1 | APTES grafting (hydrothermal): 4 mL APTES + 0.5 g Ce-MOF-808 in Teflon autoclave, 150 C 1 day | APTES | 0 |  | 0 | No |  | Ce-MOF-808 framework preserved after APTES grafting (XRD 8.46 deg (222) facet, minor broadening + ~0.25 deg shift); crystal structure well-maintained after Pb adsorption (8.27 deg) |  |  |  | octahedral morphology (FESEM/TEM); smoother surface after APTES layer | vacuum activation; thermal drying | 70 | 12 h | ambient-temperature aqueous synthesis (Ce-MOF-808) + hydrothermal APTES post-grafting | APTES | Ce(NH4)2(NO3)6 | trimesic acid | F1 | formic acid | 3-aminopropyltriethoxysilane | 150 | 24 | XRD after adsorption: 8.27 deg peak matching Ce-MOF-808-APTES (8.21 deg) - structure well-maintained; PbO/Pb-N evidenced by XPS Pb4f 138/142.8 eV and FTIR | 未报告金属浸出测试 | thermally stable up to 632 C (Ce-MOF-808-APTES); stable in Brahmaputra river water; adsorption 99.84% -> 82.12% and desorption 98.14% -> 67.14% after 6 regeneration cycles (usable up to 6 cycles; slight surface roughening/compaction, residual Pb from incomplete desorption) | E:\mzh3\所有正文和附件\第一波markdown\Enhancing Pb ^ { 2 + } removal using a novel cerium-based metal organic framework Post-synthetic modification and response surface methodology optimiz.md | P0158 | 10.1016/j.jenvman.2026.129665 | 1 | ph | 298 | 0.333 | 57.43073 | 168.2685 | 715.8192 | 174.375 | 1 | 174.375 | 99.61538 | 8 | 168.2685 | pH | Enhancing P b(2)+ removal using a novel cerium-based metal organic framework: Post-synthetic modification and response surface methodology optimization | P0158 | Post-modified MOF
P0060 | P0060_M1 | Ce-MOF-808-APTES | M2 | T8 | APTES-grafted Ce(IV)-based MOF-808 (post-synthetically amine-functionalized) | Ce-MOF-808 | Zr | trimesic acid | 1 | 1 | 0 | 0 | 1 | 1 | 0 | 0 | 0 | 1 | APTES grafting (hydrothermal): 4 mL APTES + 0.5 g Ce-MOF-808 in Teflon autoclave, 150 C 1 day | APTES | 0 |  | 0 | No |  | Ce-MOF-808 framework preserved after APTES grafting (XRD 8.46 deg (222) facet, minor broadening + ~0.25 deg shift); crystal structure well-maintained after Pb adsorption (8.27 deg) |  |  |  | octahedral morphology (FESEM/TEM); smoother surface after APTES layer | vacuum activation; thermal drying | 70 | 12 h | ambient-temperature aqueous synthesis (Ce-MOF-808) + hydrothermal APTES post-grafting | APTES | Ce(NH4)2(NO3)6 | trimesic acid | F1 | formic acid | 3-aminopropyltriethoxysilane | 150 | 24 | XRD after adsorption: 8.27 deg peak matching Ce-MOF-808-APTES (8.21 deg) - structure well-maintained; PbO/Pb-N evidenced by XPS Pb4f 138/142.8 eV and FTIR | 未报告金属浸出测试 | thermally stable up to 632 C (Ce-MOF-808-APTES); stable in Brahmaputra river water; adsorption 99.84% -> 82.12% and desorption 98.14% -> 67.14% after 6 regeneration cycles (usable up to 6 cycles; slight surface roughening/compaction, residual Pb from incomplete desorption) | E:\mzh3\所有正文和附件\第一波markdown\Enhancing Pb ^ { 2 + } removal using a novel cerium-based metal organic framework Post-synthetic modification and response surface methodology optimiz.md | P0158 | 10.1016/j.jenvman.2026.129665 | 1 | ph | 298 | 0.333 | 57.43073 | 172.3395 | 715.8192 | 174.375 | 1 | 174.375 | 99.61538 | 9 | 172.3395 | pH | Enhancing P b(2)+ removal using a novel cerium-based metal organic framework: Post-synthetic modification and response surface methodology optimization | P0158 | Post-modified MOF
P0061 | P0061_M1 | H+⊂VNU-23 | M2 | T8 | sulfonic-functionalized Zr-based MOF (acidified VNU-23; 8-connected bcu topology) | VNU-23 | Zr | H4SNDC | 1 | 0 | 0 | 0 | 1 | 0 | 0 | 1 | 0 | 1 | acidification: DMA⊂VNU-23 soaked in 0.3 M H2SO4 to exchange DMA+ for H+ (protonate SO3- groups), washed to pH 5 |  | 0 |  | 0 | No |  |  | 590 |  |  | prism-like particles, average diameter 100-500 nm (H+⊂VNU-17/23); Zr-bcu-NDC large block 1-3 um | vacuum activation |  |  | solvothermal (DMF, formic acid modulator) | DMF | ZrOCl2.8H2O | 4,8-disulfo-2,6-naphthalenedicarboxylic acid | F1;F8 | formic acid |  |  |  | PXRD after desorption highly consistent with activated H+⊂VNU-23; FTIR almost unchanged; morphology/nanometer-scale size unchanged (TEM) | 未报告金属浸出测试 | thermally stable >=450 C (TGA-DSC); structure maintained after 8 weeks immersed in water; activated form recovers crystallinity upon water immersion; 7 cycles retaining ~90% uptake | E:\mzh3\所有正文和附件\第一波markdown\Enhancing the remarkable adsorption of Pb ^ { 2 + } in a series of sulfonic-functionalized Zr-based MOFs a combined theoretical and experimental study.md | P0159 | 10.1039/d2dt01009g | 1 | ph | 298 | 0.3 | 899.2629 | 69.97954 | 25.05144 | 614.9718 | 1 | 614.9718 | 97.51861 | 1 | 69.97954 | pH | View Article Online View Journal | P0159 | Post-modified MOF
P0061 | P0061_M1 | H+⊂VNU-23 | M2 | T8 | sulfonic-functionalized Zr-based MOF (acidified VNU-23; 8-connected bcu topology) | VNU-23 | Zr | H4SNDC | 1 | 0 | 0 | 0 | 1 | 0 | 0 | 1 | 0 | 1 | acidification: DMA⊂VNU-23 soaked in 0.3 M H2SO4 to exchange DMA+ for H+ (protonate SO3- groups), washed to pH 5 |  | 0 |  | 0 | No |  |  | 590 |  |  | prism-like particles, average diameter 100-500 nm (H+⊂VNU-17/23); Zr-bcu-NDC large block 1-3 um | vacuum activation |  |  | solvothermal (DMF, formic acid modulator) | DMF | ZrOCl2.8H2O | 4,8-disulfo-2,6-naphthalenedicarboxylic acid | F1;F8 | formic acid |  |  |  | PXRD after desorption highly consistent with activated H+⊂VNU-23; FTIR almost unchanged; morphology/nanometer-scale size unchanged (TEM) | 未报告金属浸出测试 | thermally stable >=450 C (TGA-DSC); structure maintained after 8 weeks immersed in water; activated form recovers crystallinity upon water immersion; 7 cycles retaining ~90% uptake | E:\mzh3\所有正文和附件\第一波markdown\Enhancing the remarkable adsorption of Pb ^ { 2 + } in a series of sulfonic-functionalized Zr-based MOFs a combined theoretical and experimental study.md | P0159 | 10.1039/d2dt01009g | 1 | ph | 298 | 0.3 | 899.2629 | 209.9386 | 25.05144 | 614.9718 | 1 | 614.9718 | 97.51861 | 2 | 209.9386 | pH | View Article Online View Journal | P0159 | Post-modified MOF
P0061 | P0061_M1 | H+⊂VNU-23 | M2 | T8 | sulfonic-functionalized Zr-based MOF (acidified VNU-23; 8-connected bcu topology) | VNU-23 | Zr | H4SNDC | 1 | 0 | 0 | 0 | 1 | 0 | 0 | 1 | 0 | 1 | acidification: DMA⊂VNU-23 soaked in 0.3 M H2SO4 to exchange DMA+ for H+ (protonate SO3- groups), washed to pH 5 |  | 0 |  | 0 | No |  |  | 590 |  |  | prism-like particles, average diameter 100-500 nm (H+⊂VNU-17/23); Zr-bcu-NDC large block 1-3 um | vacuum activation |  |  | solvothermal (DMF, formic acid modulator) | DMF | ZrOCl2.8H2O | 4,8-disulfo-2,6-naphthalenedicarboxylic acid | F1;F8 | formic acid |  |  |  | PXRD after desorption highly consistent with activated H+⊂VNU-23; FTIR almost unchanged; morphology/nanometer-scale size unchanged (TEM) | 未报告金属浸出测试 | thermally stable >=450 C (TGA-DSC); structure maintained after 8 weeks immersed in water; activated form recovers crystallinity upon water immersion; 7 cycles retaining ~90% uptake | E:\mzh3\所有正文和附件\第一波markdown\Enhancing the remarkable adsorption of Pb ^ { 2 + } in a series of sulfonic-functionalized Zr-based MOFs a combined theoretical and experimental study.md | P0159 | 10.1039/d2dt01009g | 1 | ph | 298 | 0.3 | 899.2629 | 235.3857 | 25.05144 | 614.9718 | 1 | 614.9718 | 97.51861 | 3 | 235.3857 | pH | View Article Online View Journal | P0159 | Post-modified MOF
P0061 | P0061_M1 | H+⊂VNU-23 | M2 | T8 | sulfonic-functionalized Zr-based MOF (acidified VNU-23; 8-connected bcu topology) | VNU-23 | Zr | H4SNDC | 1 | 0 | 0 | 0 | 1 | 0 | 0 | 1 | 0 | 1 | acidification: DMA⊂VNU-23 soaked in 0.3 M H2SO4 to exchange DMA+ for H+ (protonate SO3- groups), washed to pH 5 |  | 0 |  | 0 | No |  |  | 590 |  |  | prism-like particles, average diameter 100-500 nm (H+⊂VNU-17/23); Zr-bcu-NDC large block 1-3 um | vacuum activation |  |  | solvothermal (DMF, formic acid modulator) | DMF | ZrOCl2.8H2O | 4,8-disulfo-2,6-naphthalenedicarboxylic acid | F1;F8 | formic acid |  |  |  | PXRD after desorption highly consistent with activated H+⊂VNU-23; FTIR almost unchanged; morphology/nanometer-scale size unchanged (TEM) | 未报告金属浸出测试 | thermally stable >=450 C (TGA-DSC); structure maintained after 8 weeks immersed in water; activated form recovers crystallinity upon water immersion; 7 cycles retaining ~90% uptake | E:\mzh3\所有正文和附件\第一波markdown\Enhancing the remarkable adsorption of Pb ^ { 2 + } in a series of sulfonic-functionalized Zr-based MOFs a combined theoretical and experimental study.md | P0159 | 10.1039/d2dt01009g | 1 | ph | 298 | 0.3 | 899.2629 | 260.8328 | 25.05144 | 614.9718 | 1 | 614.9718 | 97.51861 | 4 | 260.8328 | pH | View Article Online View Journal | P0159 | Post-modified MOF
P0061 | P0061_M1 | H+⊂VNU-23 | M2 | T8 | sulfonic-functionalized Zr-based MOF (acidified VNU-23; 8-connected bcu topology) | VNU-23 | Zr | H4SNDC | 1 | 0 | 0 | 0 | 1 | 0 | 0 | 1 | 0 | 1 | acidification: DMA⊂VNU-23 soaked in 0.3 M H2SO4 to exchange DMA+ for H+ (protonate SO3- groups), washed to pH 5 |  | 0 |  | 0 | No |  |  | 590 |  |  | prism-like particles, average diameter 100-500 nm (H+⊂VNU-17/23); Zr-bcu-NDC large block 1-3 um | vacuum activation |  |  | solvothermal (DMF, formic acid modulator) | DMF | ZrOCl2.8H2O | 4,8-disulfo-2,6-naphthalenedicarboxylic acid | F1;F8 | formic acid |  |  |  | PXRD after desorption highly consistent with activated H+⊂VNU-23; FTIR almost unchanged; morphology/nanometer-scale size unchanged (TEM) | 未报告金属浸出测试 | thermally stable >=450 C (TGA-DSC); structure maintained after 8 weeks immersed in water; activated form recovers crystallinity upon water immersion; 7 cycles retaining ~90% uptake | E:\mzh3\所有正文和附件\第一波markdown\Enhancing the remarkable adsorption of Pb ^ { 2 + } in a series of sulfonic-functionalized Zr-based MOFs a combined theoretical and experimental study.md | P0159 | 10.1039/d2dt01009g | 1 | ph | 298 | 0.3 | 899.2629 | 489.8568 | 25.05144 | 614.9718 | 1 | 614.9718 | 97.51861 | 5 | 489.8568 | pH | View Article Online View Journal | P0159 | Post-modified MOF
P0061 | P0061_M1 | H+⊂VNU-23 | M2 | T8 | sulfonic-functionalized Zr-based MOF (acidified VNU-23; 8-connected bcu topology) | VNU-23 | Zr | H4SNDC | 1 | 0 | 0 | 0 | 1 | 0 | 0 | 1 | 0 | 1 | acidification: DMA⊂VNU-23 soaked in 0.3 M H2SO4 to exchange DMA+ for H+ (protonate SO3- groups), washed to pH 5 |  | 0 |  | 0 | No |  |  | 590 |  |  | prism-like particles, average diameter 100-500 nm (H+⊂VNU-17/23); Zr-bcu-NDC large block 1-3 um | vacuum activation |  |  | solvothermal (DMF, formic acid modulator) | DMF | ZrOCl2.8H2O | 4,8-disulfo-2,6-naphthalenedicarboxylic acid | F1;F8 | formic acid |  |  |  | PXRD after desorption highly consistent with activated H+⊂VNU-23; FTIR almost unchanged; morphology/nanometer-scale size unchanged (TEM) | 未报告金属浸出测试 | thermally stable >=450 C (TGA-DSC); structure maintained after 8 weeks immersed in water; activated form recovers crystallinity upon water immersion; 7 cycles retaining ~90% uptake | E:\mzh3\所有正文和附件\第一波markdown\Enhancing the remarkable adsorption of Pb ^ { 2 + } in a series of sulfonic-functionalized Zr-based MOFs a combined theoretical and experimental study.md | P0159 | 10.1039/d2dt01009g | 1 | ph | 298 | 0.3 | 899.2629 | 614.9718 | 25.05144 | 614.9718 | 1 | 614.9718 | 97.51861 | 6 | 614.9718 | pH | View Article Online View Journal | P0159 | Post-modified MOF
P0061 | P0061_M1 | H+⊂VNU-23 | M2 | T8 | sulfonic-functionalized Zr-based MOF (acidified VNU-23; 8-connected bcu topology) | VNU-23 | Zr | H4SNDC | 1 | 0 | 0 | 0 | 1 | 0 | 0 | 1 | 0 | 1 | acidification: DMA⊂VNU-23 soaked in 0.3 M H2SO4 to exchange DMA+ for H+ (protonate SO3- groups), washed to pH 5 |  | 0 |  | 0 | No |  |  | 590 |  |  | prism-like particles, average diameter 100-500 nm (H+⊂VNU-17/23); Zr-bcu-NDC large block 1-3 um | vacuum activation |  |  | solvothermal (DMF, formic acid modulator) | DMF | ZrOCl2.8H2O | 4,8-disulfo-2,6-naphthalenedicarboxylic acid | F1;F8 | formic acid |  |  |  | PXRD after desorption highly consistent with activated H+⊂VNU-23; FTIR almost unchanged; morphology/nanometer-scale size unchanged (TEM) | 未报告金属浸出测试 | thermally stable >=450 C (TGA-DSC); structure maintained after 8 weeks immersed in water; activated form recovers crystallinity upon water immersion; 7 cycles retaining ~90% uptake | E:\mzh3\所有正文和附件\第一波markdown\Enhancing the remarkable adsorption of Pb ^ { 2 + } in a series of sulfonic-functionalized Zr-based MOFs a combined theoretical and experimental study.md | P0159 | 10.1039/d2dt01009g | 1 | cm | 298 | 0.3 | 899.2629 | 614.9718 | 25.05144 | 614.9718 | 1 | 614.9718 | 97.51861 | 6 | 614.9718 | MOF加入浓度 | View Article Online View Journal | P0159 | Post-modified MOF
P0061 | P0061_M1 | H+⊂VNU-23 | M2 | T8 | sulfonic-functionalized Zr-based MOF (acidified VNU-23; 8-connected bcu topology) | VNU-23 | Zr | H4SNDC | 1 | 0 | 0 | 0 | 1 | 0 | 0 | 1 | 0 | 1 | acidification: DMA⊂VNU-23 soaked in 0.3 M H2SO4 to exchange DMA+ for H+ (protonate SO3- groups), washed to pH 5 |  | 0 |  | 0 | No |  |  | 590 |  |  | prism-like particles, average diameter 100-500 nm (H+⊂VNU-17/23); Zr-bcu-NDC large block 1-3 um | vacuum activation |  |  | solvothermal (DMF, formic acid modulator) | DMF | ZrOCl2.8H2O | 4,8-disulfo-2,6-naphthalenedicarboxylic acid | F1;F8 | formic acid |  |  |  | PXRD after desorption highly consistent with activated H+⊂VNU-23; FTIR almost unchanged; morphology/nanometer-scale size unchanged (TEM) | 未报告金属浸出测试 | thermally stable >=450 C (TGA-DSC); structure maintained after 8 weeks immersed in water; activated form recovers crystallinity upon water immersion; 7 cycles retaining ~90% uptake | E:\mzh3\所有正文和附件\第一波markdown\Enhancing the remarkable adsorption of Pb ^ { 2 + } in a series of sulfonic-functionalized Zr-based MOFs a combined theoretical and experimental study.md | P0159 | 10.1039/d2dt01009g | 1 | cm | 298 | 0.3 | 899.2629 | 449.6981 | 25.05144 | 614.9718 | 1 | 614.9718 | 97.51861 | 6 | 614.9718 | MOF加入浓度 | View Article Online View Journal | P0159 | Post-modified MOF
P0061 | P0061_M1 | H+⊂VNU-23 | M2 | T8 | sulfonic-functionalized Zr-based MOF (acidified VNU-23; 8-connected bcu topology) | VNU-23 | Zr | H4SNDC | 1 | 0 | 0 | 0 | 1 | 0 | 0 | 1 | 0 | 1 | acidification: DMA⊂VNU-23 soaked in 0.3 M H2SO4 to exchange DMA+ for H+ (protonate SO3- groups), washed to pH 5 |  | 0 |  | 0 | No |  |  | 590 |  |  | prism-like particles, average diameter 100-500 nm (H+⊂VNU-17/23); Zr-bcu-NDC large block 1-3 um | vacuum activation |  |  | solvothermal (DMF, formic acid modulator) | DMF | ZrOCl2.8H2O | 4,8-disulfo-2,6-naphthalenedicarboxylic acid | F1;F8 | formic acid |  |  |  | PXRD after desorption highly consistent with activated H+⊂VNU-23; FTIR almost unchanged; morphology/nanometer-scale size unchanged (TEM) | 未报告金属浸出测试 | thermally stable >=450 C (TGA-DSC); structure maintained after 8 weeks immersed in water; activated form recovers crystallinity upon water immersion; 7 cycles retaining ~90% uptake | E:\mzh3\所有正文和附件\第一波markdown\Enhancing the remarkable adsorption of Pb ^ { 2 + } in a series of sulfonic-functionalized Zr-based MOFs a combined theoretical and experimental study.md | P0159 | 10.1039/d2dt01009g | 1 | cm | 298 | 0.3 | 899.2629 | 353.6088 | 25.05144 | 614.9718 | 1 | 614.9718 | 97.51861 | 6 | 614.9718 | MOF加入浓度 | View Article Online View Journal | P0159 | Post-modified MOF
P0061 | P0061_M1 | H+⊂VNU-23 | M2 | T8 | sulfonic-functionalized Zr-based MOF (acidified VNU-23; 8-connected bcu topology) | VNU-23 | Zr | H4SNDC | 1 | 0 | 0 | 0 | 1 | 0 | 0 | 1 | 0 | 1 | acidification: DMA⊂VNU-23 soaked in 0.3 M H2SO4 to exchange DMA+ for H+ (protonate SO3- groups), washed to pH 5 |  | 0 |  | 0 | No |  |  | 590 |  |  | prism-like particles, average diameter 100-500 nm (H+⊂VNU-17/23); Zr-bcu-NDC large block 1-3 um | vacuum activation |  |  | solvothermal (DMF, formic acid modulator) | DMF | ZrOCl2.8H2O | 4,8-disulfo-2,6-naphthalenedicarboxylic acid | F1;F8 | formic acid |  |  |  | PXRD after desorption highly consistent with activated H+⊂VNU-23; FTIR almost unchanged; morphology/nanometer-scale size unchanged (TEM) | 未报告金属浸出测试 | thermally stable >=450 C (TGA-DSC); structure maintained after 8 weeks immersed in water; activated form recovers crystallinity upon water immersion; 7 cycles retaining ~90% uptake | E:\mzh3\所有正文和附件\第一波markdown\Enhancing the remarkable adsorption of Pb ^ { 2 + } in a series of sulfonic-functionalized Zr-based MOFs a combined theoretical and experimental study.md | P0159 | 10.1039/d2dt01009g | 1 | cm | 298 | 0.3 | 899.2629 | 292.1116 | 25.05144 | 614.9718 | 1 | 614.9718 | 97.51861 | 6 | 614.9718 | MOF加入浓度 | View Article Online View Journal | P0159 | Post-modified MOF
P0061 | P0061_M1 | H+⊂VNU-23 | M2 | T8 | sulfonic-functionalized Zr-based MOF (acidified VNU-23; 8-connected bcu topology) | VNU-23 | Zr | H4SNDC | 1 | 0 | 0 | 0 | 1 | 0 | 0 | 1 | 0 | 1 | acidification: DMA⊂VNU-23 soaked in 0.3 M H2SO4 to exchange DMA+ for H+ (protonate SO3- groups), washed to pH 5 |  | 0 |  | 0 | No |  |  | 590 |  |  | prism-like particles, average diameter 100-500 nm (H+⊂VNU-17/23); Zr-bcu-NDC large block 1-3 um | vacuum activation |  |  | solvothermal (DMF, formic acid modulator) | DMF | ZrOCl2.8H2O | 4,8-disulfo-2,6-naphthalenedicarboxylic acid | F1;F8 | formic acid |  |  |  | PXRD after desorption highly consistent with activated H+⊂VNU-23; FTIR almost unchanged; morphology/nanometer-scale size unchanged (TEM) | 未报告金属浸出测试 | thermally stable >=450 C (TGA-DSC); structure maintained after 8 weeks immersed in water; activated form recovers crystallinity upon water immersion; 7 cycles retaining ~90% uptake | E:\mzh3\所有正文和附件\第一波markdown\Enhancing the remarkable adsorption of Pb ^ { 2 + } in a series of sulfonic-functionalized Zr-based MOFs a combined theoretical and experimental study.md | P0159 | 10.1039/d2dt01009g | 1 | cm | 298 | 0.3 | 899.2629 | 259.4412 | 25.05144 | 614.9718 | 1 | 614.9718 | 97.51861 | 6 | 614.9718 | MOF加入浓度 | View Article Online View Journal | P0159 | Post-modified MOF
P0061 | P0061_M1 | H+⊂VNU-23 | M2 | T8 | sulfonic-functionalized Zr-based MOF (acidified VNU-23; 8-connected bcu topology) | VNU-23 | Zr | H4SNDC | 1 | 0 | 0 | 0 | 1 | 0 | 0 | 1 | 0 | 1 | acidification: DMA⊂VNU-23 soaked in 0.3 M H2SO4 to exchange DMA+ for H+ (protonate SO3- groups), washed to pH 5 |  | 0 |  | 0 | No |  |  | 590 |  |  | prism-like particles, average diameter 100-500 nm (H+⊂VNU-17/23); Zr-bcu-NDC large block 1-3 um | vacuum activation |  |  | solvothermal (DMF, formic acid modulator) | DMF | ZrOCl2.8H2O | 4,8-disulfo-2,6-naphthalenedicarboxylic acid | F1;F8 | formic acid |  |  |  | PXRD after desorption highly consistent with activated H+⊂VNU-23; FTIR almost unchanged; morphology/nanometer-scale size unchanged (TEM) | 未报告金属浸出测试 | thermally stable >=450 C (TGA-DSC); structure maintained after 8 weeks immersed in water; activated form recovers crystallinity upon water immersion; 7 cycles retaining ~90% uptake | E:\mzh3\所有正文和附件\第一波markdown\Enhancing the remarkable adsorption of Pb ^ { 2 + } in a series of sulfonic-functionalized Zr-based MOFs a combined theoretical and experimental study.md | P0159 | 10.1039/d2dt01009g | 1 | isotherm | 298 | 0.3 | 100.7371 | 261.0169 | 25.05144 | 614.9718 | 1 | 614.9718 | 97.51861 | 6 | 614.9718 | 等温线 | View Article Online View Journal | P0159 | Post-modified MOF
P0061 | P0061_M1 | H+⊂VNU-23 | M2 | T8 | sulfonic-functionalized Zr-based MOF (acidified VNU-23; 8-connected bcu topology) | VNU-23 | Zr | H4SNDC | 1 | 0 | 0 | 0 | 1 | 0 | 0 | 1 | 0 | 1 | acidification: DMA⊂VNU-23 soaked in 0.3 M H2SO4 to exchange DMA+ for H+ (protonate SO3- groups), washed to pH 5 |  | 0 |  | 0 | No |  |  | 590 |  |  | prism-like particles, average diameter 100-500 nm (H+⊂VNU-17/23); Zr-bcu-NDC large block 1-3 um | vacuum activation |  |  | solvothermal (DMF, formic acid modulator) | DMF | ZrOCl2.8H2O | 4,8-disulfo-2,6-naphthalenedicarboxylic acid | F1;F8 | formic acid |  |  |  | PXRD after desorption highly consistent with activated H+⊂VNU-23; FTIR almost unchanged; morphology/nanometer-scale size unchanged (TEM) | 未报告金属浸出测试 | thermally stable >=450 C (TGA-DSC); structure maintained after 8 weeks immersed in water; activated form recovers crystallinity upon water immersion; 7 cycles retaining ~90% uptake | E:\mzh3\所有正文和附件\第一波markdown\Enhancing the remarkable adsorption of Pb ^ { 2 + } in a series of sulfonic-functionalized Zr-based MOFs a combined theoretical and experimental study.md | P0159 | 10.1039/d2dt01009g | 1 | isotherm | 298 | 0.3 | 196.5602 | 391.5254 | 25.05144 | 614.9718 | 1 | 614.9718 | 97.51861 | 6 | 614.9718 | 等温线 | View Article Online View Journal | P0159 | Post-modified MOF
P0061 | P0061_M1 | H+⊂VNU-23 | M2 | T8 | sulfonic-functionalized Zr-based MOF (acidified VNU-23; 8-connected bcu topology) | VNU-23 | Zr | H4SNDC | 1 | 0 | 0 | 0 | 1 | 0 | 0 | 1 | 0 | 1 | acidification: DMA⊂VNU-23 soaked in 0.3 M H2SO4 to exchange DMA+ for H+ (protonate SO3- groups), washed to pH 5 |  | 0 |  | 0 | No |  |  | 590 |  |  | prism-like particles, average diameter 100-500 nm (H+⊂VNU-17/23); Zr-bcu-NDC large block 1-3 um | vacuum activation |  |  | solvothermal (DMF, formic acid modulator) | DMF | ZrOCl2.8H2O | 4,8-disulfo-2,6-naphthalenedicarboxylic acid | F1;F8 | formic acid |  |  |  | PXRD after desorption highly consistent with activated H+⊂VNU-23; FTIR almost unchanged; morphology/nanometer-scale size unchanged (TEM) | 未报告金属浸出测试 | thermally stable >=450 C (TGA-DSC); structure maintained after 8 weeks immersed in water; activated form recovers crystallinity upon water immersion; 7 cycles retaining ~90% uptake | E:\mzh3\所有正文和附件\第一波markdown\Enhancing the remarkable adsorption of Pb ^ { 2 + } in a series of sulfonic-functionalized Zr-based MOFs a combined theoretical and experimental study.md | P0159 | 10.1039/d2dt01009g | 1 | isotherm | 298 | 0.3 | 400.4914 | 520.0565 | 25.05144 | 614.9718 | 1 | 614.9718 | 97.51861 | 6 | 614.9718 | 等温线 | View Article Online View Journal | P0159 | Post-modified MOF
P0061 | P0061_M1 | H+⊂VNU-23 | M2 | T8 | sulfonic-functionalized Zr-based MOF (acidified VNU-23; 8-connected bcu topology) | VNU-23 | Zr | H4SNDC | 1 | 0 | 0 | 0 | 1 | 0 | 0 | 1 | 0 | 1 | acidification: DMA⊂VNU-23 soaked in 0.3 M H2SO4 to exchange DMA+ for H+ (protonate SO3- groups), washed to pH 5 |  | 0 |  | 0 | No |  |  | 590 |  |  | prism-like particles, average diameter 100-500 nm (H+⊂VNU-17/23); Zr-bcu-NDC large block 1-3 um | vacuum activation |  |  | solvothermal (DMF, formic acid modulator) | DMF | ZrOCl2.8H2O | 4,8-disulfo-2,6-naphthalenedicarboxylic acid | F1;F8 | formic acid |  |  |  | PXRD after desorption highly consistent with activated H+⊂VNU-23; FTIR almost unchanged; morphology/nanometer-scale size unchanged (TEM) | 未报告金属浸出测试 | thermally stable >=450 C (TGA-DSC); structure maintained after 8 weeks immersed in water; activated form recovers crystallinity upon water immersion; 7 cycles retaining ~90% uptake | E:\mzh3\所有正文和附件\第一波markdown\Enhancing the remarkable adsorption of Pb ^ { 2 + } in a series of sulfonic-functionalized Zr-based MOFs a combined theoretical and experimental study.md | P0159 | 10.1039/d2dt01009g | 1 | isotherm | 298 | 0.3 | 597.0516 | 579.3785 | 25.05144 | 614.9718 | 1 | 614.9718 | 97.51861 | 6 | 614.9718 | 等温线 | View Article Online View Journal | P0159 | Post-modified MOF
P0061 | P0061_M1 | H+⊂VNU-23 | M2 | T8 | sulfonic-functionalized Zr-based MOF (acidified VNU-23; 8-connected bcu topology) | VNU-23 | Zr | H4SNDC | 1 | 0 | 0 | 0 | 1 | 0 | 0 | 1 | 0 | 1 | acidification: DMA⊂VNU-23 soaked in 0.3 M H2SO4 to exchange DMA+ for H+ (protonate SO3- groups), washed to pH 5 |  | 0 |  | 0 | No |  |  | 590 |  |  | prism-like particles, average diameter 100-500 nm (H+⊂VNU-17/23); Zr-bcu-NDC large block 1-3 um | vacuum activation |  |  | solvothermal (DMF, formic acid modulator) | DMF | ZrOCl2.8H2O | 4,8-disulfo-2,6-naphthalenedicarboxylic acid | F1;F8 | formic acid |  |  |  | PXRD after desorption highly consistent with activated H+⊂VNU-23; FTIR almost unchanged; morphology/nanometer-scale size unchanged (TEM) | 未报告金属浸出测试 | thermally stable >=450 C (TGA-DSC); structure maintained after 8 weeks immersed in water; activated form recovers crystallinity upon water immersion; 7 cycles retaining ~90% uptake | E:\mzh3\所有正文和附件\第一波markdown\Enhancing the remarkable adsorption of Pb ^ { 2 + } in a series of sulfonic-functionalized Zr-based MOFs a combined theoretical and experimental study.md | P0159 | 10.1039/d2dt01009g | 1 | isotherm | 298 | 0.3 | 899.2629 | 614.9718 | 25.05144 | 614.9718 | 1 | 614.9718 | 97.51861 | 6 | 614.9718 | 等温线 | View Article Online View Journal | P0159 | Post-modified MOF
P0062 | P0062_M1 | Cu-Im | M1 |  | Cu-imidazolate (Cu-Im) MOF nanosheets, non-functionalized molecular sieve | Cu-Im | Cu | 2-methylimidazole | 0 | 1 | 0 | 0 | 0 | 0 | 0 | 0 | 0 | 0 |  |  | 0 |  | 0 | No |  |  | 18 |  |  | nanosheet structure; average lateral dimension 378±128 nm (SEM); thickness 14±4 nm (AFM) | vacuum activation; thermal drying | 110 | 12 h | rapid single-step aqueous synthesis at ambient temperature and pressure (30 min), no post-modification/functionalization | water | Cu(NO3)2.3H2O | 2-methylimidazole | F6 |  |  | 25 | 30 | XRD: structure and crystallinity retained after adsorption; XPS: Pb 4f 137.6/142.5 eV (divalent Pb), protonated N peak 400.1 eV; SEM-EDX mapping shows Pb distribution | 未报告金属浸出测试 | hydrolytically stable: water up to 48 h, acidic (pH 3) and basic (pH 9), up to 42 C; XRD structure largely retained (morphology -> nanospindle at 24-48 h); Cu release ~0.2% (2 h)/4% (24 h) in ultrapure water, 5.6% acidic, 5% basic (vs ~18% HKUST-1); thermally stable to ~240 C, degradation ~250 C (2-MI removal) and ~390 C (linker); non-toxic to ZF4 cells up to 48 h; 7 of 12 green chemistry principles; ML benchmark: high kinetic stability cluster | E:\mzh3\所有正文和附件\第一波markdown\Environmental Science Nano.md | P0161 | 10.1039/d3en00754e | 1 | cm | 298 | 0.2 | 634.3612 | 491.9355 | 2880.952 | 491.9355 | 1 | 491.9355 | 100.9091 | 6 | 491.9355 | MOF加入浓度 | Environmental Science Nano | P0161 | Single MOF
P0062 | P0062_M1 | Cu-Im | M1 |  | Cu-imidazolate (Cu-Im) MOF nanosheets, non-functionalized molecular sieve | Cu-Im | Cu | 2-methylimidazole | 0 | 1 | 0 | 0 | 0 | 0 | 0 | 0 | 0 | 0 |  |  | 0 |  | 0 | No |  |  | 18 |  |  | nanosheet structure; average lateral dimension 378±128 nm (SEM); thickness 14±4 nm (AFM) | vacuum activation; thermal drying | 110 | 12 h | rapid single-step aqueous synthesis at ambient temperature and pressure (30 min), no post-modification/functionalization | water | Cu(NO3)2.3H2O | 2-methylimidazole | F6 |  |  | 25 | 30 | XRD: structure and crystallinity retained after adsorption; XPS: Pb 4f 137.6/142.5 eV (divalent Pb), protonated N peak 400.1 eV; SEM-EDX mapping shows Pb distribution | 未报告金属浸出测试 | hydrolytically stable: water up to 48 h, acidic (pH 3) and basic (pH 9), up to 42 C; XRD structure largely retained (morphology -> nanospindle at 24-48 h); Cu release ~0.2% (2 h)/4% (24 h) in ultrapure water, 5.6% acidic, 5% basic (vs ~18% HKUST-1); thermally stable to ~240 C, degradation ~250 C (2-MI removal) and ~390 C (linker); non-toxic to ZF4 cells up to 48 h; 7 of 12 green chemistry principles; ML benchmark: high kinetic stability cluster | E:\mzh3\所有正文和附件\第一波markdown\Environmental Science Nano.md | P0161 | 10.1039/d3en00754e | 1 | cm | 298 | 0.4 | 634.3612 | 433.9344 | 2880.952 | 491.9355 | 1 | 491.9355 | 100.9091 | 6 | 491.9355 | MOF加入浓度 | Environmental Science Nano | P0161 | Single MOF
P0062 | P0062_M1 | Cu-Im | M1 |  | Cu-imidazolate (Cu-Im) MOF nanosheets, non-functionalized molecular sieve | Cu-Im | Cu | 2-methylimidazole | 0 | 1 | 0 | 0 | 0 | 0 | 0 | 0 | 0 | 0 |  |  | 0 |  | 0 | No |  |  | 18 |  |  | nanosheet structure; average lateral dimension 378±128 nm (SEM); thickness 14±4 nm (AFM) | vacuum activation; thermal drying | 110 | 12 h | rapid single-step aqueous synthesis at ambient temperature and pressure (30 min), no post-modification/functionalization | water | Cu(NO3)2.3H2O | 2-methylimidazole | F6 |  |  | 25 | 30 | XRD: structure and crystallinity retained after adsorption; XPS: Pb 4f 137.6/142.5 eV (divalent Pb), protonated N peak 400.1 eV; SEM-EDX mapping shows Pb distribution | 未报告金属浸出测试 | hydrolytically stable: water up to 48 h, acidic (pH 3) and basic (pH 9), up to 42 C; XRD structure largely retained (morphology -> nanospindle at 24-48 h); Cu release ~0.2% (2 h)/4% (24 h) in ultrapure water, 5.6% acidic, 5% basic (vs ~18% HKUST-1); thermally stable to ~240 C, degradation ~250 C (2-MI removal) and ~390 C (linker); non-toxic to ZF4 cells up to 48 h; 7 of 12 green chemistry principles; ML benchmark: high kinetic stability cluster | E:\mzh3\所有正文和附件\第一波markdown\Environmental Science Nano.md | P0161 | 10.1039/d3en00754e | 1 | cm | 298 | 0.6 | 634.3612 | 371.6369 | 2880.952 | 491.9355 | 1 | 491.9355 | 100.9091 | 6 | 491.9355 | MOF加入浓度 | Environmental Science Nano | P0161 | Single MOF
P0062 | P0062_M1 | Cu-Im | M1 |  | Cu-imidazolate (Cu-Im) MOF nanosheets, non-functionalized molecular sieve | Cu-Im | Cu | 2-methylimidazole | 0 | 1 | 0 | 0 | 0 | 0 | 0 | 0 | 0 | 0 |  |  | 0 |  | 0 | No |  |  | 18 |  |  | nanosheet structure; average lateral dimension 378±128 nm (SEM); thickness 14±4 nm (AFM) | vacuum activation; thermal drying | 110 | 12 h | rapid single-step aqueous synthesis at ambient temperature and pressure (30 min), no post-modification/functionalization | water | Cu(NO3)2.3H2O | 2-methylimidazole | F6 |  |  | 25 | 30 | XRD: structure and crystallinity retained after adsorption; XPS: Pb 4f 137.6/142.5 eV (divalent Pb), protonated N peak 400.1 eV; SEM-EDX mapping shows Pb distribution | 未报告金属浸出测试 | hydrolytically stable: water up to 48 h, acidic (pH 3) and basic (pH 9), up to 42 C; XRD structure largely retained (morphology -> nanospindle at 24-48 h); Cu release ~0.2% (2 h)/4% (24 h) in ultrapure water, 5.6% acidic, 5% basic (vs ~18% HKUST-1); thermally stable to ~240 C, degradation ~250 C (2-MI removal) and ~390 C (linker); non-toxic to ZF4 cells up to 48 h; 7 of 12 green chemistry principles; ML benchmark: high kinetic stability cluster | E:\mzh3\所有正文和附件\第一波markdown\Environmental Science Nano.md | P0161 | 10.1039/d3en00754e | 1 | cm | 298 | 0.8 | 634.3612 | 350.155 | 2880.952 | 491.9355 | 1 | 491.9355 | 100.9091 | 6 | 491.9355 | MOF加入浓度 | Environmental Science Nano | P0161 | Single MOF
P0062 | P0062_M1 | Cu-Im | M1 |  | Cu-imidazolate (Cu-Im) MOF nanosheets, non-functionalized molecular sieve | Cu-Im | Cu | 2-methylimidazole | 0 | 1 | 0 | 0 | 0 | 0 | 0 | 0 | 0 | 0 |  |  | 0 |  | 0 | No |  |  | 18 |  |  | nanosheet structure; average lateral dimension 378±128 nm (SEM); thickness 14±4 nm (AFM) | vacuum activation; thermal drying | 110 | 12 h | rapid single-step aqueous synthesis at ambient temperature and pressure (30 min), no post-modification/functionalization | water | Cu(NO3)2.3H2O | 2-methylimidazole | F6 |  |  | 25 | 30 | XRD: structure and crystallinity retained after adsorption; XPS: Pb 4f 137.6/142.5 eV (divalent Pb), protonated N peak 400.1 eV; SEM-EDX mapping shows Pb distribution | 未报告金属浸出测试 | hydrolytically stable: water up to 48 h, acidic (pH 3) and basic (pH 9), up to 42 C; XRD structure largely retained (morphology -> nanospindle at 24-48 h); Cu release ~0.2% (2 h)/4% (24 h) in ultrapure water, 5.6% acidic, 5% basic (vs ~18% HKUST-1); thermally stable to ~240 C, degradation ~250 C (2-MI removal) and ~390 C (linker); non-toxic to ZF4 cells up to 48 h; 7 of 12 green chemistry principles; ML benchmark: high kinetic stability cluster | E:\mzh3\所有正文和附件\第一波markdown\Environmental Science Nano.md | P0161 | 10.1039/d3en00754e | 1 | cm | 298 | 1 | 634.3612 | 350.155 | 2880.952 | 491.9355 | 1 | 491.9355 | 100.9091 | 6 | 491.9355 | MOF加入浓度 | Environmental Science Nano | P0161 | Single MOF
P0062 | P0062_M1 | Cu-Im | M1 |  | Cu-imidazolate (Cu-Im) MOF nanosheets, non-functionalized molecular sieve | Cu-Im | Cu | 2-methylimidazole | 0 | 1 | 0 | 0 | 0 | 0 | 0 | 0 | 0 | 0 |  |  | 0 |  | 0 | No |  |  | 18 |  |  | nanosheet structure; average lateral dimension 378±128 nm (SEM); thickness 14±4 nm (AFM) | vacuum activation; thermal drying | 110 | 12 h | rapid single-step aqueous synthesis at ambient temperature and pressure (30 min), no post-modification/functionalization | water | Cu(NO3)2.3H2O | 2-methylimidazole | F6 |  |  | 25 | 30 | XRD: structure and crystallinity retained after adsorption; XPS: Pb 4f 137.6/142.5 eV (divalent Pb), protonated N peak 400.1 eV; SEM-EDX mapping shows Pb distribution | 未报告金属浸出测试 | hydrolytically stable: water up to 48 h, acidic (pH 3) and basic (pH 9), up to 42 C; XRD structure largely retained (morphology -> nanospindle at 24-48 h); Cu release ~0.2% (2 h)/4% (24 h) in ultrapure water, 5.6% acidic, 5% basic (vs ~18% HKUST-1); thermally stable to ~240 C, degradation ~250 C (2-MI removal) and ~390 C (linker); non-toxic to ZF4 cells up to 48 h; 7 of 12 green chemistry principles; ML benchmark: high kinetic stability cluster | E:\mzh3\所有正文和附件\第一波markdown\Environmental Science Nano.md | P0161 | 10.1039/d3en00754e | 1 | ph | 298 | 0.2 | 634.3612 | 487.6763 | 2880.952 | 491.9355 | 1 | 491.9355 | 100.9091 | 3 | 487.6763 | pH | Environmental Science Nano | P0161 | Single MOF
P0062 | P0062_M1 | Cu-Im | M1 |  | Cu-imidazolate (Cu-Im) MOF nanosheets, non-functionalized molecular sieve | Cu-Im | Cu | 2-methylimidazole | 0 | 1 | 0 | 0 | 0 | 0 | 0 | 0 | 0 | 0 |  |  | 0 |  | 0 | No |  |  | 18 |  |  | nanosheet structure; average lateral dimension 378±128 nm (SEM); thickness 14±4 nm (AFM) | vacuum activation; thermal drying | 110 | 12 h | rapid single-step aqueous synthesis at ambient temperature and pressure (30 min), no post-modification/functionalization | water | Cu(NO3)2.3H2O | 2-methylimidazole | F6 |  |  | 25 | 30 | XRD: structure and crystallinity retained after adsorption; XPS: Pb 4f 137.6/142.5 eV (divalent Pb), protonated N peak 400.1 eV; SEM-EDX mapping shows Pb distribution | 未报告金属浸出测试 | hydrolytically stable: water up to 48 h, acidic (pH 3) and basic (pH 9), up to 42 C; XRD structure largely retained (morphology -> nanospindle at 24-48 h); Cu release ~0.2% (2 h)/4% (24 h) in ultrapure water, 5.6% acidic, 5% basic (vs ~18% HKUST-1); thermally stable to ~240 C, degradation ~250 C (2-MI removal) and ~390 C (linker); non-toxic to ZF4 cells up to 48 h; 7 of 12 green chemistry principles; ML benchmark: high kinetic stability cluster | E:\mzh3\所有正文和附件\第一波markdown\Environmental Science Nano.md | P0161 | 10.1039/d3en00754e | 1 | ph | 298 | 0.2 | 634.3612 | 487.6763 | 2880.952 | 491.9355 | 1 | 491.9355 | 100.9091 | 4 | 487.6763 | pH | Environmental Science Nano | P0161 | Single MOF
P0062 | P0062_M1 | Cu-Im | M1 |  | Cu-imidazolate (Cu-Im) MOF nanosheets, non-functionalized molecular sieve | Cu-Im | Cu | 2-methylimidazole | 0 | 1 | 0 | 0 | 0 | 0 | 0 | 0 | 0 | 0 |  |  | 0 |  | 0 | No |  |  | 18 |  |  | nanosheet structure; average lateral dimension 378±128 nm (SEM); thickness 14±4 nm (AFM) | vacuum activation; thermal drying | 110 | 12 h | rapid single-step aqueous synthesis at ambient temperature and pressure (30 min), no post-modification/functionalization | water | Cu(NO3)2.3H2O | 2-methylimidazole | F6 |  |  | 25 | 30 | XRD: structure and crystallinity retained after adsorption; XPS: Pb 4f 137.6/142.5 eV (divalent Pb), protonated N peak 400.1 eV; SEM-EDX mapping shows Pb distribution | 未报告金属浸出测试 | hydrolytically stable: water up to 48 h, acidic (pH 3) and basic (pH 9), up to 42 C; XRD structure largely retained (morphology -> nanospindle at 24-48 h); Cu release ~0.2% (2 h)/4% (24 h) in ultrapure water, 5.6% acidic, 5% basic (vs ~18% HKUST-1); thermally stable to ~240 C, degradation ~250 C (2-MI removal) and ~390 C (linker); non-toxic to ZF4 cells up to 48 h; 7 of 12 green chemistry principles; ML benchmark: high kinetic stability cluster | E:\mzh3\所有正文和附件\第一波markdown\Environmental Science Nano.md | P0161 | 10.1039/d3en00754e | 1 | ph | 298 | 0.2 | 634.3612 | 485.5467 | 2880.952 | 491.9355 | 1 | 491.9355 | 100.9091 | 5 | 485.5467 | pH | Environmental Science Nano | P0161 | Single MOF
P0062 | P0062_M1 | Cu-Im | M1 |  | Cu-imidazolate (Cu-Im) MOF nanosheets, non-functionalized molecular sieve | Cu-Im | Cu | 2-methylimidazole | 0 | 1 | 0 | 0 | 0 | 0 | 0 | 0 | 0 | 0 |  |  | 0 |  | 0 | No |  |  | 18 |  |  | nanosheet structure; average lateral dimension 378±128 nm (SEM); thickness 14±4 nm (AFM) | vacuum activation; thermal drying | 110 | 12 h | rapid single-step aqueous synthesis at ambient temperature and pressure (30 min), no post-modification/functionalization | water | Cu(NO3)2.3H2O | 2-methylimidazole | F6 |  |  | 25 | 30 | XRD: structure and crystallinity retained after adsorption; XPS: Pb 4f 137.6/142.5 eV (divalent Pb), protonated N peak 400.1 eV; SEM-EDX mapping shows Pb distribution | 未报告金属浸出测试 | hydrolytically stable: water up to 48 h, acidic (pH 3) and basic (pH 9), up to 42 C; XRD structure largely retained (morphology -> nanospindle at 24-48 h); Cu release ~0.2% (2 h)/4% (24 h) in ultrapure water, 5.6% acidic, 5% basic (vs ~18% HKUST-1); thermally stable to ~240 C, degradation ~250 C (2-MI removal) and ~390 C (linker); non-toxic to ZF4 cells up to 48 h; 7 of 12 green chemistry principles; ML benchmark: high kinetic stability cluster | E:\mzh3\所有正文和附件\第一波markdown\Environmental Science Nano.md | P0161 | 10.1039/d3en00754e | 1 | ph | 298 | 0.2 | 634.3612 | 491.9355 | 2880.952 | 491.9355 | 1 | 491.9355 | 100.9091 | 6 | 491.9355 | pH | Environmental Science Nano | P0161 | Single MOF
P0062 | P0062_M1 | Cu-Im | M1 |  | Cu-imidazolate (Cu-Im) MOF nanosheets, non-functionalized molecular sieve | Cu-Im | Cu | 2-methylimidazole | 0 | 1 | 0 | 0 | 0 | 0 | 0 | 0 | 0 | 0 |  |  | 0 |  | 0 | No |  |  | 18 |  |  | nanosheet structure; average lateral dimension 378±128 nm (SEM); thickness 14±4 nm (AFM) | vacuum activation; thermal drying | 110 | 12 h | rapid single-step aqueous synthesis at ambient temperature and pressure (30 min), no post-modification/functionalization | water | Cu(NO3)2.3H2O | 2-methylimidazole | F6 |  |  | 25 | 30 | XRD: structure and crystallinity retained after adsorption; XPS: Pb 4f 137.6/142.5 eV (divalent Pb), protonated N peak 400.1 eV; SEM-EDX mapping shows Pb distribution | 未报告金属浸出测试 | hydrolytically stable: water up to 48 h, acidic (pH 3) and basic (pH 9), up to 42 C; XRD structure largely retained (morphology -> nanospindle at 24-48 h); Cu release ~0.2% (2 h)/4% (24 h) in ultrapure water, 5.6% acidic, 5% basic (vs ~18% HKUST-1); thermally stable to ~240 C, degradation ~250 C (2-MI removal) and ~390 C (linker); non-toxic to ZF4 cells up to 48 h; 7 of 12 green chemistry principles; ML benchmark: high kinetic stability cluster | E:\mzh3\所有正文和附件\第一波markdown\Environmental Science Nano.md | P0161 | 10.1039/d3en00754e | 1 | ph | 298 | 0.2 | 634.3612 | 489.8059 | 2880.952 | 491.9355 | 1 | 491.9355 | 100.9091 | 7 | 489.8059 | pH | Environmental Science Nano | P0161 | Single MOF
P0062 | P0062_M1 | Cu-Im | M1 |  | Cu-imidazolate (Cu-Im) MOF nanosheets, non-functionalized molecular sieve | Cu-Im | Cu | 2-methylimidazole | 0 | 1 | 0 | 0 | 0 | 0 | 0 | 0 | 0 | 0 |  |  | 0 |  | 0 | No |  |  | 18 |  |  | nanosheet structure; average lateral dimension 378±128 nm (SEM); thickness 14±4 nm (AFM) | vacuum activation; thermal drying | 110 | 12 h | rapid single-step aqueous synthesis at ambient temperature and pressure (30 min), no post-modification/functionalization | water | Cu(NO3)2.3H2O | 2-methylimidazole | F6 |  |  | 25 | 30 | XRD: structure and crystallinity retained after adsorption; XPS: Pb 4f 137.6/142.5 eV (divalent Pb), protonated N peak 400.1 eV; SEM-EDX mapping shows Pb distribution | 未报告金属浸出测试 | hydrolytically stable: water up to 48 h, acidic (pH 3) and basic (pH 9), up to 42 C; XRD structure largely retained (morphology -> nanospindle at 24-48 h); Cu release ~0.2% (2 h)/4% (24 h) in ultrapure water, 5.6% acidic, 5% basic (vs ~18% HKUST-1); thermally stable to ~240 C, degradation ~250 C (2-MI removal) and ~390 C (linker); non-toxic to ZF4 cells up to 48 h; 7 of 12 green chemistry principles; ML benchmark: high kinetic stability cluster | E:\mzh3\所有正文和附件\第一波markdown\Environmental Science Nano.md | P0161 | 10.1039/d3en00754e | 1 | isotherm | 298 | 0.2 | 0 | 62.5 | 2880.952 | 491.9355 | 1 | 491.9355 | 100.9091 | 6 | 491.9355 | 等温线 | Environmental Science Nano | P0161 | Single MOF
P0062 | P0062_M1 | Cu-Im | M1 |  | Cu-imidazolate (Cu-Im) MOF nanosheets, non-functionalized molecular sieve | Cu-Im | Cu | 2-methylimidazole | 0 | 1 | 0 | 0 | 0 | 0 | 0 | 0 | 0 | 0 |  |  | 0 |  | 0 | No |  |  | 18 |  |  | nanosheet structure; average lateral dimension 378±128 nm (SEM); thickness 14±4 nm (AFM) | vacuum activation; thermal drying | 110 | 12 h | rapid single-step aqueous synthesis at ambient temperature and pressure (30 min), no post-modification/functionalization | water | Cu(NO3)2.3H2O | 2-methylimidazole | F6 |  |  | 25 | 30 | XRD: structure and crystallinity retained after adsorption; XPS: Pb 4f 137.6/142.5 eV (divalent Pb), protonated N peak 400.1 eV; SEM-EDX mapping shows Pb distribution | 未报告金属浸出测试 | hydrolytically stable: water up to 48 h, acidic (pH 3) and basic (pH 9), up to 42 C; XRD structure largely retained (morphology -> nanospindle at 24-48 h); Cu release ~0.2% (2 h)/4% (24 h) in ultrapure water, 5.6% acidic, 5% basic (vs ~18% HKUST-1); thermally stable to ~240 C, degradation ~250 C (2-MI removal) and ~390 C (linker); non-toxic to ZF4 cells up to 48 h; 7 of 12 green chemistry principles; ML benchmark: high kinetic stability cluster | E:\mzh3\所有正文和附件\第一波markdown\Environmental Science Nano.md | P0161 | 10.1039/d3en00754e | 1 | isotherm | 298 | 0.2 | 0 | 122.9839 | 2880.952 | 491.9355 | 1 | 491.9355 | 100.9091 | 6 | 491.9355 | 等温线 | Environmental Science Nano | P0161 | Single MOF
P0062 | P0062_M1 | Cu-Im | M1 |  | Cu-imidazolate (Cu-Im) MOF nanosheets, non-functionalized molecular sieve | Cu-Im | Cu | 2-methylimidazole | 0 | 1 | 0 | 0 | 0 | 0 | 0 | 0 | 0 | 0 |  |  | 0 |  | 0 | No |  |  | 18 |  |  | nanosheet structure; average lateral dimension 378±128 nm (SEM); thickness 14±4 nm (AFM) | vacuum activation; thermal drying | 110 | 12 h | rapid single-step aqueous synthesis at ambient temperature and pressure (30 min), no post-modification/functionalization | water | Cu(NO3)2.3H2O | 2-methylimidazole | F6 |  |  | 25 | 30 | XRD: structure and crystallinity retained after adsorption; XPS: Pb 4f 137.6/142.5 eV (divalent Pb), protonated N peak 400.1 eV; SEM-EDX mapping shows Pb distribution | 未报告金属浸出测试 | hydrolytically stable: water up to 48 h, acidic (pH 3) and basic (pH 9), up to 42 C; XRD structure largely retained (morphology -> nanospindle at 24-48 h); Cu release ~0.2% (2 h)/4% (24 h) in ultrapure water, 5.6% acidic, 5% basic (vs ~18% HKUST-1); thermally stable to ~240 C, degradation ~250 C (2-MI removal) and ~390 C (linker); non-toxic to ZF4 cells up to 48 h; 7 of 12 green chemistry principles; ML benchmark: high kinetic stability cluster | E:\mzh3\所有正文和附件\第一波markdown\Environmental Science Nano.md | P0161 | 10.1039/d3en00754e | 1 | isotherm | 298 | 0.2 | 2.643172 | 290.3226 | 2880.952 | 491.9355 | 1 | 491.9355 | 100.9091 | 6 | 491.9355 | 等温线 | Environmental Science Nano | P0161 | Single MOF
P0062 | P0062_M1 | Cu-Im | M1 |  | Cu-imidazolate (Cu-Im) MOF nanosheets, non-functionalized molecular sieve | Cu-Im | Cu | 2-methylimidazole | 0 | 1 | 0 | 0 | 0 | 0 | 0 | 0 | 0 | 0 |  |  | 0 |  | 0 | No |  |  | 18 |  |  | nanosheet structure; average lateral dimension 378±128 nm (SEM); thickness 14±4 nm (AFM) | vacuum activation; thermal drying | 110 | 12 h | rapid single-step aqueous synthesis at ambient temperature and pressure (30 min), no post-modification/functionalization | water | Cu(NO3)2.3H2O | 2-methylimidazole | F6 |  |  | 25 | 30 | XRD: structure and crystallinity retained after adsorption; XPS: Pb 4f 137.6/142.5 eV (divalent Pb), protonated N peak 400.1 eV; SEM-EDX mapping shows Pb distribution | 未报告金属浸出测试 | hydrolytically stable: water up to 48 h, acidic (pH 3) and basic (pH 9), up to 42 C; XRD structure largely retained (morphology -> nanospindle at 24-48 h); Cu release ~0.2% (2 h)/4% (24 h) in ultrapure water, 5.6% acidic, 5% basic (vs ~18% HKUST-1); thermally stable to ~240 C, degradation ~250 C (2-MI removal) and ~390 C (linker); non-toxic to ZF4 cells up to 48 h; 7 of 12 green chemistry principles; ML benchmark: high kinetic stability cluster | E:\mzh3\所有正文和附件\第一波markdown\Environmental Science Nano.md | P0161 | 10.1039/d3en00754e | 1 | isotherm | 298 | 0.2 | 26.43172 | 477.8226 | 2880.952 | 491.9355 | 1 | 491.9355 | 100.9091 | 6 | 491.9355 | 等温线 | Environmental Science Nano | P0161 | Single MOF
P0062 | P0062_M1 | Cu-Im | M1 |  | Cu-imidazolate (Cu-Im) MOF nanosheets, non-functionalized molecular sieve | Cu-Im | Cu | 2-methylimidazole | 0 | 1 | 0 | 0 | 0 | 0 | 0 | 0 | 0 | 0 |  |  | 0 |  | 0 | No |  |  | 18 |  |  | nanosheet structure; average lateral dimension 378±128 nm (SEM); thickness 14±4 nm (AFM) | vacuum activation; thermal drying | 110 | 12 h | rapid single-step aqueous synthesis at ambient temperature and pressure (30 min), no post-modification/functionalization | water | Cu(NO3)2.3H2O | 2-methylimidazole | F6 |  |  | 25 | 30 | XRD: structure and crystallinity retained after adsorption; XPS: Pb 4f 137.6/142.5 eV (divalent Pb), protonated N peak 400.1 eV; SEM-EDX mapping shows Pb distribution | 未报告金属浸出测试 | hydrolytically stable: water up to 48 h, acidic (pH 3) and basic (pH 9), up to 42 C; XRD structure largely retained (morphology -> nanospindle at 24-48 h); Cu release ~0.2% (2 h)/4% (24 h) in ultrapure water, 5.6% acidic, 5% basic (vs ~18% HKUST-1); thermally stable to ~240 C, degradation ~250 C (2-MI removal) and ~390 C (linker); non-toxic to ZF4 cells up to 48 h; 7 of 12 green chemistry principles; ML benchmark: high kinetic stability cluster | E:\mzh3\所有正文和附件\第一波markdown\Environmental Science Nano.md | P0161 | 10.1039/d3en00754e | 1 | isotherm | 298 | 0.2 | 634.3612 | 491.9355 | 2880.952 | 491.9355 | 1 | 491.9355 | 100.9091 | 6 | 491.9355 | 等温线 | Environmental Science Nano | P0161 | Single MOF
P0063 | P0063_M1 | UiO-66-EDA | M2 | T8 | ethylenediamine-functionalized Zr-based MOF (post-synthetically modified UiO-66) | UiO-66-NH2 | Zr | 2-aminoterephthalic acid | 1 | 1 | 0 | 0 | 1 | 1 | 0 | 0 | 0 | 1 | post-synthetic modification: UiO-66-NH2 + GMA (glycidyl methacrylate), then EDA via green aza-Michael addition (60 mg UiO-66-GMA in 3 g PEG, 3 mmol EDA, 60 C, 24 h); chloroform wash, vacuum dried 50 C 24 h | ethylenediamine | 0 |  | 0 | No |  |  | 612 | 0.31 |  |  | vacuum activation; thermal drying | 50 | 24 h | solvothermal (UiO-66-NH2) + post-synthetic GMA functionalization + EDA aza-Michael addition | PEG-400 | ZrCl4 | 2-aminoterephthalic acid | F1;F4 |  | ethylenediamine | 60 | 24 | XRD crystalline structure maintained intact after 4 cycles; insignificant change in HCl (pH~1) 24 h; partially collapsed in NaOH (pH~12) | 未报告金属浸出测试 | stable in acidic solution (HCl pH~1, 24 h, insignificant XRD changes); partially collapsed in basic (NaOH pH~12); crystalline structure intact after 4 cycles; adsorption spontaneous and endothermic (Pb dH 236.39 kJ/mol, dG -24.76 kJ/mol at 25 C) | E:\mzh3\所有正文和附件\第一波markdown\Ethylenediamine-functionalized Zr-based MOF for ef fi cient removal of heavy metal ions from water.md | P0162 | 10.1016/j.chemosphere.2020.128466 | 1 | ph | 298 | 0.1 | 130.2719 | 137.1283 | 358.2742 | 240.6857 | 1 | 240.6857 | 95.14563 | 2 | 137.1283 | pH | Ethylenediamine-functionalized Zr-based MOF for ef fi cient removal of heavy metal ions from water | P0162 | Post-modified MOF
P0063 | P0063_M1 | UiO-66-EDA | M2 | T8 | ethylenediamine-functionalized Zr-based MOF (post-synthetically modified UiO-66) | UiO-66-NH2 | Zr | 2-aminoterephthalic acid | 1 | 1 | 0 | 0 | 1 | 1 | 0 | 0 | 0 | 1 | post-synthetic modification: UiO-66-NH2 + GMA (glycidyl methacrylate), then EDA via green aza-Michael addition (60 mg UiO-66-GMA in 3 g PEG, 3 mmol EDA, 60 C, 24 h); chloroform wash, vacuum dried 50 C 24 h | ethylenediamine | 0 |  | 0 | No |  |  | 612 | 0.31 |  |  | vacuum activation; thermal drying | 50 | 24 h | solvothermal (UiO-66-NH2) + post-synthetic GMA functionalization + EDA aza-Michael addition | PEG-400 | ZrCl4 | 2-aminoterephthalic acid | F1;F4 |  | ethylenediamine | 60 | 24 | XRD crystalline structure maintained intact after 4 cycles; insignificant change in HCl (pH~1) 24 h; partially collapsed in NaOH (pH~12) | 未报告金属浸出测试 | stable in acidic solution (HCl pH~1, 24 h, insignificant XRD changes); partially collapsed in basic (NaOH pH~12); crystalline structure intact after 4 cycles; adsorption spontaneous and endothermic (Pb dH 236.39 kJ/mol, dG -24.76 kJ/mol at 25 C) | E:\mzh3\所有正文和附件\第一波markdown\Ethylenediamine-functionalized Zr-based MOF for ef fi cient removal of heavy metal ions from water.md | P0162 | 10.1016/j.chemosphere.2020.128466 | 1 | ph | 298 | 0.1 | 130.2719 | 180.372 | 358.2742 | 240.6857 | 1 | 240.6857 | 95.14563 | 3 | 180.372 | pH | Ethylenediamine-functionalized Zr-based MOF for ef fi cient removal of heavy metal ions from water | P0162 | Post-modified MOF
P0063 | P0063_M1 | UiO-66-EDA | M2 | T8 | ethylenediamine-functionalized Zr-based MOF (post-synthetically modified UiO-66) | UiO-66-NH2 | Zr | 2-aminoterephthalic acid | 1 | 1 | 0 | 0 | 1 | 1 | 0 | 0 | 0 | 1 | post-synthetic modification: UiO-66-NH2 + GMA (glycidyl methacrylate), then EDA via green aza-Michael addition (60 mg UiO-66-GMA in 3 g PEG, 3 mmol EDA, 60 C, 24 h); chloroform wash, vacuum dried 50 C 24 h | ethylenediamine | 0 |  | 0 | No |  |  | 612 | 0.31 |  |  | vacuum activation; thermal drying | 50 | 24 h | solvothermal (UiO-66-NH2) + post-synthetic GMA functionalization + EDA aza-Michael addition | PEG-400 | ZrCl4 | 2-aminoterephthalic acid | F1;F4 |  | ethylenediamine | 60 | 24 | XRD crystalline structure maintained intact after 4 cycles; insignificant change in HCl (pH~1) 24 h; partially collapsed in NaOH (pH~12) | 未报告金属浸出测试 | stable in acidic solution (HCl pH~1, 24 h, insignificant XRD changes); partially collapsed in basic (NaOH pH~12); crystalline structure intact after 4 cycles; adsorption spontaneous and endothermic (Pb dH 236.39 kJ/mol, dG -24.76 kJ/mol at 25 C) | E:\mzh3\所有正文和附件\第一波markdown\Ethylenediamine-functionalized Zr-based MOF for ef fi cient removal of heavy metal ions from water.md | P0162 | 10.1016/j.chemosphere.2020.128466 | 1 | ph | 298 | 0.1 | 130.2719 | 219.0638 | 358.2742 | 240.6857 | 1 | 240.6857 | 95.14563 | 4 | 219.0638 | pH | Ethylenediamine-functionalized Zr-based MOF for ef fi cient removal of heavy metal ions from water | P0162 | Post-modified MOF
P0063 | P0063_M1 | UiO-66-EDA | M2 | T8 | ethylenediamine-functionalized Zr-based MOF (post-synthetically modified UiO-66) | UiO-66-NH2 | Zr | 2-aminoterephthalic acid | 1 | 1 | 0 | 0 | 1 | 1 | 0 | 0 | 0 | 1 | post-synthetic modification: UiO-66-NH2 + GMA (glycidyl methacrylate), then EDA via green aza-Michael addition (60 mg UiO-66-GMA in 3 g PEG, 3 mmol EDA, 60 C, 24 h); chloroform wash, vacuum dried 50 C 24 h | ethylenediamine | 0 |  | 0 | No |  |  | 612 | 0.31 |  |  | vacuum activation; thermal drying | 50 | 24 h | solvothermal (UiO-66-NH2) + post-synthetic GMA functionalization + EDA aza-Michael addition | PEG-400 | ZrCl4 | 2-aminoterephthalic acid | F1;F4 |  | ethylenediamine | 60 | 24 | XRD crystalline structure maintained intact after 4 cycles; insignificant change in HCl (pH~1) 24 h; partially collapsed in NaOH (pH~12) | 未报告金属浸出测试 | stable in acidic solution (HCl pH~1, 24 h, insignificant XRD changes); partially collapsed in basic (NaOH pH~12); crystalline structure intact after 4 cycles; adsorption spontaneous and endothermic (Pb dH 236.39 kJ/mol, dG -24.76 kJ/mol at 25 C) | E:\mzh3\所有正文和附件\第一波markdown\Ethylenediamine-functionalized Zr-based MOF for ef fi cient removal of heavy metal ions from water.md | P0162 | 10.1016/j.chemosphere.2020.128466 | 1 | ph | 298 | 0.1 | 130.2719 | 233.2888 | 358.2742 | 240.6857 | 1 | 240.6857 | 95.14563 | 5 | 233.2888 | pH | Ethylenediamine-functionalized Zr-based MOF for ef fi cient removal of heavy metal ions from water | P0162 | Post-modified MOF
P0063 | P0063_M1 | UiO-66-EDA | M2 | T8 | ethylenediamine-functionalized Zr-based MOF (post-synthetically modified UiO-66) | UiO-66-NH2 | Zr | 2-aminoterephthalic acid | 1 | 1 | 0 | 0 | 1 | 1 | 0 | 0 | 0 | 1 | post-synthetic modification: UiO-66-NH2 + GMA (glycidyl methacrylate), then EDA via green aza-Michael addition (60 mg UiO-66-GMA in 3 g PEG, 3 mmol EDA, 60 C, 24 h); chloroform wash, vacuum dried 50 C 24 h | ethylenediamine | 0 |  | 0 | No |  |  | 612 | 0.31 |  |  | vacuum activation; thermal drying | 50 | 24 h | solvothermal (UiO-66-NH2) + post-synthetic GMA functionalization + EDA aza-Michael addition | PEG-400 | ZrCl4 | 2-aminoterephthalic acid | F1;F4 |  | ethylenediamine | 60 | 24 | XRD crystalline structure maintained intact after 4 cycles; insignificant change in HCl (pH~1) 24 h; partially collapsed in NaOH (pH~12) | 未报告金属浸出测试 | stable in acidic solution (HCl pH~1, 24 h, insignificant XRD changes); partially collapsed in basic (NaOH pH~12); crystalline structure intact after 4 cycles; adsorption spontaneous and endothermic (Pb dH 236.39 kJ/mol, dG -24.76 kJ/mol at 25 C) | E:\mzh3\所有正文和附件\第一波markdown\Ethylenediamine-functionalized Zr-based MOF for ef fi cient removal of heavy metal ions from water.md | P0162 | 10.1016/j.chemosphere.2020.128466 | 1 | ph | 298 | 0.1 | 130.2719 | 240.6857 | 358.2742 | 240.6857 | 1 | 240.6857 | 95.14563 | 7 | 240.6857 | pH | Ethylenediamine-functionalized Zr-based MOF for ef fi cient removal of heavy metal ions from water | P0162 | Post-modified MOF
P0063 | P0063_M1 | UiO-66-EDA | M2 | T8 | ethylenediamine-functionalized Zr-based MOF (post-synthetically modified UiO-66) | UiO-66-NH2 | Zr | 2-aminoterephthalic acid | 1 | 1 | 0 | 0 | 1 | 1 | 0 | 0 | 0 | 1 | post-synthetic modification: UiO-66-NH2 + GMA (glycidyl methacrylate), then EDA via green aza-Michael addition (60 mg UiO-66-GMA in 3 g PEG, 3 mmol EDA, 60 C, 24 h); chloroform wash, vacuum dried 50 C 24 h | ethylenediamine | 0 |  | 0 | No |  |  | 612 | 0.31 |  |  | vacuum activation; thermal drying | 50 | 24 h | solvothermal (UiO-66-NH2) + post-synthetic GMA functionalization + EDA aza-Michael addition | PEG-400 | ZrCl4 | 2-aminoterephthalic acid | F1;F4 |  | ethylenediamine | 60 | 24 | XRD crystalline structure maintained intact after 4 cycles; insignificant change in HCl (pH~1) 24 h; partially collapsed in NaOH (pH~12) | 未报告金属浸出测试 | stable in acidic solution (HCl pH~1, 24 h, insignificant XRD changes); partially collapsed in basic (NaOH pH~12); crystalline structure intact after 4 cycles; adsorption spontaneous and endothermic (Pb dH 236.39 kJ/mol, dG -24.76 kJ/mol at 25 C) | E:\mzh3\所有正文和附件\第一波markdown\Ethylenediamine-functionalized Zr-based MOF for ef fi cient removal of heavy metal ions from water.md | P0162 | 10.1016/j.chemosphere.2020.128466 | 1 | cm | 298 | 0.1 | 130.2719 | 240.6857 | 358.2742 | 240.6857 | 1 | 240.6857 | 95.14563 | 7 | 240.6857 | MOF加入浓度 | Ethylenediamine-functionalized Zr-based MOF for ef fi cient removal of heavy metal ions from water | P0162 | Post-modified MOF
P0063 | P0063_M1 | UiO-66-EDA | M2 | T8 | ethylenediamine-functionalized Zr-based MOF (post-synthetically modified UiO-66) | UiO-66-NH2 | Zr | 2-aminoterephthalic acid | 1 | 1 | 0 | 0 | 1 | 1 | 0 | 0 | 0 | 1 | post-synthetic modification: UiO-66-NH2 + GMA (glycidyl methacrylate), then EDA via green aza-Michael addition (60 mg UiO-66-GMA in 3 g PEG, 3 mmol EDA, 60 C, 24 h); chloroform wash, vacuum dried 50 C 24 h | ethylenediamine | 0 |  | 0 | No |  |  | 612 | 0.31 |  |  | vacuum activation; thermal drying | 50 | 24 h | solvothermal (UiO-66-NH2) + post-synthetic GMA functionalization + EDA aza-Michael addition | PEG-400 | ZrCl4 | 2-aminoterephthalic acid | F1;F4 |  | ethylenediamine | 60 | 24 | XRD crystalline structure maintained intact after 4 cycles; insignificant change in HCl (pH~1) 24 h; partially collapsed in NaOH (pH~12) | 未报告金属浸出测试 | stable in acidic solution (HCl pH~1, 24 h, insignificant XRD changes); partially collapsed in basic (NaOH pH~12); crystalline structure intact after 4 cycles; adsorption spontaneous and endothermic (Pb dH 236.39 kJ/mol, dG -24.76 kJ/mol at 25 C) | E:\mzh3\所有正文和附件\第一波markdown\Ethylenediamine-functionalized Zr-based MOF for ef fi cient removal of heavy metal ions from water.md | P0162 | 10.1016/j.chemosphere.2020.128466 | 1 | cm | 298 | 0.6 | 130.2719 | 237.3498 | 358.2742 | 240.6857 | 1 | 240.6857 | 95.14563 | 7 | 240.6857 | MOF加入浓度 | Ethylenediamine-functionalized Zr-based MOF for ef fi cient removal of heavy metal ions from water | P0162 | Post-modified MOF
P0063 | P0063_M1 | UiO-66-EDA | M2 | T8 | ethylenediamine-functionalized Zr-based MOF (post-synthetically modified UiO-66) | UiO-66-NH2 | Zr | 2-aminoterephthalic acid | 1 | 1 | 0 | 0 | 1 | 1 | 0 | 0 | 0 | 1 | post-synthetic modification: UiO-66-NH2 + GMA (glycidyl methacrylate), then EDA via green aza-Michael addition (60 mg UiO-66-GMA in 3 g PEG, 3 mmol EDA, 60 C, 24 h); chloroform wash, vacuum dried 50 C 24 h | ethylenediamine | 0 |  | 0 | No |  |  | 612 | 0.31 |  |  | vacuum activation; thermal drying | 50 | 24 h | solvothermal (UiO-66-NH2) + post-synthetic GMA functionalization + EDA aza-Michael addition | PEG-400 | ZrCl4 | 2-aminoterephthalic acid | F1;F4 |  | ethylenediamine | 60 | 24 | XRD crystalline structure maintained intact after 4 cycles; insignificant change in HCl (pH~1) 24 h; partially collapsed in NaOH (pH~12) | 未报告金属浸出测试 | stable in acidic solution (HCl pH~1, 24 h, insignificant XRD changes); partially collapsed in basic (NaOH pH~12); crystalline structure intact after 4 cycles; adsorption spontaneous and endothermic (Pb dH 236.39 kJ/mol, dG -24.76 kJ/mol at 25 C) | E:\mzh3\所有正文和附件\第一波markdown\Ethylenediamine-functionalized Zr-based MOF for ef fi cient removal of heavy metal ions from water.md | P0162 | 10.1016/j.chemosphere.2020.128466 | 1 | cm | 298 | 0.8 | 130.2719 | 230.3444 | 358.2742 | 240.6857 | 1 | 240.6857 | 95.14563 | 7 | 240.6857 | MOF加入浓度 | Ethylenediamine-functionalized Zr-based MOF for ef fi cient removal of heavy metal ions from water | P0162 | Post-modified MOF
P0063 | P0063_M1 | UiO-66-EDA | M2 | T8 | ethylenediamine-functionalized Zr-based MOF (post-synthetically modified UiO-66) | UiO-66-NH2 | Zr | 2-aminoterephthalic acid | 1 | 1 | 0 | 0 | 1 | 1 | 0 | 0 | 0 | 1 | post-synthetic modification: UiO-66-NH2 + GMA (glycidyl methacrylate), then EDA via green aza-Michael addition (60 mg UiO-66-GMA in 3 g PEG, 3 mmol EDA, 60 C, 24 h); chloroform wash, vacuum dried 50 C 24 h | ethylenediamine | 0 |  | 0 | No |  |  | 612 | 0.31 |  |  | vacuum activation; thermal drying | 50 | 24 h | solvothermal (UiO-66-NH2) + post-synthetic GMA functionalization + EDA aza-Michael addition | PEG-400 | ZrCl4 | 2-aminoterephthalic acid | F1;F4 |  | ethylenediamine | 60 | 24 | XRD crystalline structure maintained intact after 4 cycles; insignificant change in HCl (pH~1) 24 h; partially collapsed in NaOH (pH~12) | 未报告金属浸出测试 | stable in acidic solution (HCl pH~1, 24 h, insignificant XRD changes); partially collapsed in basic (NaOH pH~12); crystalline structure intact after 4 cycles; adsorption spontaneous and endothermic (Pb dH 236.39 kJ/mol, dG -24.76 kJ/mol at 25 C) | E:\mzh3\所有正文和附件\第一波markdown\Ethylenediamine-functionalized Zr-based MOF for ef fi cient removal of heavy metal ions from water.md | P0162 | 10.1016/j.chemosphere.2020.128466 | 1 | cm | 298 | 1.5 | 130.2719 | 216.1668 | 358.2742 | 240.6857 | 1 | 240.6857 | 95.14563 | 7 | 240.6857 | MOF加入浓度 | Ethylenediamine-functionalized Zr-based MOF for ef fi cient removal of heavy metal ions from water | P0162 | Post-modified MOF
P0063 | P0063_M1 | UiO-66-EDA | M2 | T8 | ethylenediamine-functionalized Zr-based MOF (post-synthetically modified UiO-66) | UiO-66-NH2 | Zr | 2-aminoterephthalic acid | 1 | 1 | 0 | 0 | 1 | 1 | 0 | 0 | 0 | 1 | post-synthetic modification: UiO-66-NH2 + GMA (glycidyl methacrylate), then EDA via green aza-Michael addition (60 mg UiO-66-GMA in 3 g PEG, 3 mmol EDA, 60 C, 24 h); chloroform wash, vacuum dried 50 C 24 h | ethylenediamine | 0 |  | 0 | No |  |  | 612 | 0.31 |  |  | vacuum activation; thermal drying | 50 | 24 h | solvothermal (UiO-66-NH2) + post-synthetic GMA functionalization + EDA aza-Michael addition | PEG-400 | ZrCl4 | 2-aminoterephthalic acid | F1;F4 |  | ethylenediamine | 60 | 24 | XRD crystalline structure maintained intact after 4 cycles; insignificant change in HCl (pH~1) 24 h; partially collapsed in NaOH (pH~12) | 未报告金属浸出测试 | stable in acidic solution (HCl pH~1, 24 h, insignificant XRD changes); partially collapsed in basic (NaOH pH~12); crystalline structure intact after 4 cycles; adsorption spontaneous and endothermic (Pb dH 236.39 kJ/mol, dG -24.76 kJ/mol at 25 C) | E:\mzh3\所有正文和附件\第一波markdown\Ethylenediamine-functionalized Zr-based MOF for ef fi cient removal of heavy metal ions from water.md | P0162 | 10.1016/j.chemosphere.2020.128466 | 1 | cm | 298 | 3 | 130.2719 | 194.817 | 358.2742 | 240.6857 | 1 | 240.6857 | 95.14563 | 7 | 240.6857 | MOF加入浓度 | Ethylenediamine-functionalized Zr-based MOF for ef fi cient removal of heavy metal ions from water | P0162 | Post-modified MOF
P0063 | P0063_M1 | UiO-66-EDA | M2 | T8 | ethylenediamine-functionalized Zr-based MOF (post-synthetically modified UiO-66) | UiO-66-NH2 | Zr | 2-aminoterephthalic acid | 1 | 1 | 0 | 0 | 1 | 1 | 0 | 0 | 0 | 1 | post-synthetic modification: UiO-66-NH2 + GMA (glycidyl methacrylate), then EDA via green aza-Michael addition (60 mg UiO-66-GMA in 3 g PEG, 3 mmol EDA, 60 C, 24 h); chloroform wash, vacuum dried 50 C 24 h | ethylenediamine | 0 |  | 0 | No |  |  | 612 | 0.31 |  |  | vacuum activation; thermal drying | 50 | 24 h | solvothermal (UiO-66-NH2) + post-synthetic GMA functionalization + EDA aza-Michael addition | PEG-400 | ZrCl4 | 2-aminoterephthalic acid | F1;F4 |  | ethylenediamine | 60 | 24 | XRD crystalline structure maintained intact after 4 cycles; insignificant change in HCl (pH~1) 24 h; partially collapsed in NaOH (pH~12) | 未报告金属浸出测试 | stable in acidic solution (HCl pH~1, 24 h, insignificant XRD changes); partially collapsed in basic (NaOH pH~12); crystalline structure intact after 4 cycles; adsorption spontaneous and endothermic (Pb dH 236.39 kJ/mol, dG -24.76 kJ/mol at 25 C) | E:\mzh3\所有正文和附件\第一波markdown\Ethylenediamine-functionalized Zr-based MOF for ef fi cient removal of heavy metal ions from water.md | P0162 | 10.1016/j.chemosphere.2020.128466 | 1 | isotherm | 298 | 0.1 | 1.691843 | 85.71429 | 358.2742 | 240.6857 | 1 | 240.6857 | 95.14563 | 7 | 240.6857 | 等温线 | Ethylenediamine-functionalized Zr-based MOF for ef fi cient removal of heavy metal ions from water | P0162 | Post-modified MOF
P0063 | P0063_M1 | UiO-66-EDA | M2 | T8 | ethylenediamine-functionalized Zr-based MOF (post-synthetically modified UiO-66) | UiO-66-NH2 | Zr | 2-aminoterephthalic acid | 1 | 1 | 0 | 0 | 1 | 1 | 0 | 0 | 0 | 1 | post-synthetic modification: UiO-66-NH2 + GMA (glycidyl methacrylate), then EDA via green aza-Michael addition (60 mg UiO-66-GMA in 3 g PEG, 3 mmol EDA, 60 C, 24 h); chloroform wash, vacuum dried 50 C 24 h | ethylenediamine | 0 |  | 0 | No |  |  | 612 | 0.31 |  |  | vacuum activation; thermal drying | 50 | 24 h | solvothermal (UiO-66-NH2) + post-synthetic GMA functionalization + EDA aza-Michael addition | PEG-400 | ZrCl4 | 2-aminoterephthalic acid | F1;F4 |  | ethylenediamine | 60 | 24 | XRD crystalline structure maintained intact after 4 cycles; insignificant change in HCl (pH~1) 24 h; partially collapsed in NaOH (pH~12) | 未报告金属浸出测试 | stable in acidic solution (HCl pH~1, 24 h, insignificant XRD changes); partially collapsed in basic (NaOH pH~12); crystalline structure intact after 4 cycles; adsorption spontaneous and endothermic (Pb dH 236.39 kJ/mol, dG -24.76 kJ/mol at 25 C) | E:\mzh3\所有正文和附件\第一波markdown\Ethylenediamine-functionalized Zr-based MOF for ef fi cient removal of heavy metal ions from water.md | P0162 | 10.1016/j.chemosphere.2020.128466 | 1 | isotherm | 298 | 0.1 | 5.075529 | 157.0286 | 358.2742 | 240.6857 | 1 | 240.6857 | 95.14563 | 7 | 240.6857 | 等温线 | Ethylenediamine-functionalized Zr-based MOF for ef fi cient removal of heavy metal ions from water | P0162 | Post-modified MOF
P0063 | P0063_M1 | UiO-66-EDA | M2 | T8 | ethylenediamine-functionalized Zr-based MOF (post-synthetically modified UiO-66) | UiO-66-NH2 | Zr | 2-aminoterephthalic acid | 1 | 1 | 0 | 0 | 1 | 1 | 0 | 0 | 0 | 1 | post-synthetic modification: UiO-66-NH2 + GMA (glycidyl methacrylate), then EDA via green aza-Michael addition (60 mg UiO-66-GMA in 3 g PEG, 3 mmol EDA, 60 C, 24 h); chloroform wash, vacuum dried 50 C 24 h | ethylenediamine | 0 |  | 0 | No |  |  | 612 | 0.31 |  |  | vacuum activation; thermal drying | 50 | 24 h | solvothermal (UiO-66-NH2) + post-synthetic GMA functionalization + EDA aza-Michael addition | PEG-400 | ZrCl4 | 2-aminoterephthalic acid | F1;F4 |  | ethylenediamine | 60 | 24 | XRD crystalline structure maintained intact after 4 cycles; insignificant change in HCl (pH~1) 24 h; partially collapsed in NaOH (pH~12) | 未报告金属浸出测试 | stable in acidic solution (HCl pH~1, 24 h, insignificant XRD changes); partially collapsed in basic (NaOH pH~12); crystalline structure intact after 4 cycles; adsorption spontaneous and endothermic (Pb dH 236.39 kJ/mol, dG -24.76 kJ/mol at 25 C) | E:\mzh3\所有正文和附件\第一波markdown\Ethylenediamine-functionalized Zr-based MOF for ef fi cient removal of heavy metal ions from water.md | P0162 | 10.1016/j.chemosphere.2020.128466 | 1 | isotherm | 298 | 0.1 | 30.03021 | 213.9429 | 358.2742 | 240.6857 | 1 | 240.6857 | 95.14563 | 7 | 240.6857 | 等温线 | Ethylenediamine-functionalized Zr-based MOF for ef fi cient removal of heavy metal ions from water | P0162 | Post-modified MOF
P0063 | P0063_M1 | UiO-66-EDA | M2 | T8 | ethylenediamine-functionalized Zr-based MOF (post-synthetically modified UiO-66) | UiO-66-NH2 | Zr | 2-aminoterephthalic acid | 1 | 1 | 0 | 0 | 1 | 1 | 0 | 0 | 0 | 1 | post-synthetic modification: UiO-66-NH2 + GMA (glycidyl methacrylate), then EDA via green aza-Michael addition (60 mg UiO-66-GMA in 3 g PEG, 3 mmol EDA, 60 C, 24 h); chloroform wash, vacuum dried 50 C 24 h | ethylenediamine | 0 |  | 0 | No |  |  | 612 | 0.31 |  |  | vacuum activation; thermal drying | 50 | 24 h | solvothermal (UiO-66-NH2) + post-synthetic GMA functionalization + EDA aza-Michael addition | PEG-400 | ZrCl4 | 2-aminoterephthalic acid | F1;F4 |  | ethylenediamine | 60 | 24 | XRD crystalline structure maintained intact after 4 cycles; insignificant change in HCl (pH~1) 24 h; partially collapsed in NaOH (pH~12) | 未报告金属浸出测试 | stable in acidic solution (HCl pH~1, 24 h, insignificant XRD changes); partially collapsed in basic (NaOH pH~12); crystalline structure intact after 4 cycles; adsorption spontaneous and endothermic (Pb dH 236.39 kJ/mol, dG -24.76 kJ/mol at 25 C) | E:\mzh3\所有正文和附件\第一波markdown\Ethylenediamine-functionalized Zr-based MOF for ef fi cient removal of heavy metal ions from water.md | P0162 | 10.1016/j.chemosphere.2020.128466 | 1 | isotherm | 298 | 0.1 | 64.71299 | 231.0857 | 358.2742 | 240.6857 | 1 | 240.6857 | 95.14563 | 7 | 240.6857 | 等温线 | Ethylenediamine-functionalized Zr-based MOF for ef fi cient removal of heavy metal ions from water | P0162 | Post-modified MOF
P0063 | P0063_M1 | UiO-66-EDA | M2 | T8 | ethylenediamine-functionalized Zr-based MOF (post-synthetically modified UiO-66) | UiO-66-NH2 | Zr | 2-aminoterephthalic acid | 1 | 1 | 0 | 0 | 1 | 1 | 0 | 0 | 0 | 1 | post-synthetic modification: UiO-66-NH2 + GMA (glycidyl methacrylate), then EDA via green aza-Michael addition (60 mg UiO-66-GMA in 3 g PEG, 3 mmol EDA, 60 C, 24 h); chloroform wash, vacuum dried 50 C 24 h | ethylenediamine | 0 |  | 0 | No |  |  | 612 | 0.31 |  |  | vacuum activation; thermal drying | 50 | 24 h | solvothermal (UiO-66-NH2) + post-synthetic GMA functionalization + EDA aza-Michael addition | PEG-400 | ZrCl4 | 2-aminoterephthalic acid | F1;F4 |  | ethylenediamine | 60 | 24 | XRD crystalline structure maintained intact after 4 cycles; insignificant change in HCl (pH~1) 24 h; partially collapsed in NaOH (pH~12) | 未报告金属浸出测试 | stable in acidic solution (HCl pH~1, 24 h, insignificant XRD changes); partially collapsed in basic (NaOH pH~12); crystalline structure intact after 4 cycles; adsorption spontaneous and endothermic (Pb dH 236.39 kJ/mol, dG -24.76 kJ/mol at 25 C) | E:\mzh3\所有正文和附件\第一波markdown\Ethylenediamine-functionalized Zr-based MOF for ef fi cient removal of heavy metal ions from water.md | P0162 | 10.1016/j.chemosphere.2020.128466 | 1 | isotherm | 298 | 0.1 | 130.2719 | 240.6857 | 358.2742 | 240.6857 | 1 | 240.6857 | 95.14563 | 7 | 240.6857 | 等温线 | Ethylenediamine-functionalized Zr-based MOF for ef fi cient removal of heavy metal ions from water | P0162 | Post-modified MOF
P0064 | P0064_M1 | MOFs-DHAQ | M2 | T8 | DHAQ-functionalized UiO-66-NH2 (UiO-66-NH2 grafted with 1,8-dihydroxyanthraquinone) | UiO-66-NH2 | Zr | 2-aminoterephthalic acid | 1 | 1 | 0 | 0 | 1 | 0 | 0 | 0 | 0 | 1 | UiO-66-NH2 grafted with 1,8-dihydroxyanthraquinone (DHAQ): 1.2 g DHAQ + 50 mL DMF + 1 g UiO-66-NH2, stirred 333 K for 24 h; washed 5x with DMF and distilled water until neutral | 1,8-dihydroxyanthraquinone | 0 |  | 0 | No |  |  | 160.64 | 0.0097 |  | polygonal nanoparticles; no significant size difference after modification |  |  |  | solvothermal (ZrCl4 + 2-ATA in DMF, autoclave 413 K 24 h) + post-grafting DHAQ (333 K 24 h) | DMF | ZrCl4 | 2-aminoterephthalic acid | F1;F4 |  | 1,8-dihydroxyanthraquinone | 333 | 24 | structure unchanged after regeneration (SEM/TEM/FT-IR comparison); XRD pattern of MOFs-DHAQ identical to UiO-66-NH2 (crystal structure preserved after grafting) | 未报告金属浸出测试 | stable in acidic solution: quality basically unchanged after soaking in water of pH 1-6 for 24 h; structure of MOFs-DHAQ unchanged after 4 regeneration cycles (SEM/TEM/FT-IR) | E:\mzh3\所有正文和附件\第一波markdown\Experimental and DFT study of selective adsorption mechanisms of Pb(II) by UiO-66-NH 2 modi fi ed with 1,8-dihydroxyanthraquinone.md | P0164 | 10.1016/j.jiec.2019.11.019 | 1 | ph | 298 | 0.667 | 358.2944 | 23.6467 | 540.9091 | 248.8921 | 1 | 213.5831 | 86.00592 | 1 | 23.6467 | pH | Experimental and DFT study of selective adsorption mechanisms of Pb(II) by UiO-66-NH 2 modi fi ed with 1,8-dihydroxyanthraquinone | P0164 | Post-modified MOF
P0064 | P0064_M1 | MOFs-DHAQ | M2 | T8 | DHAQ-functionalized UiO-66-NH2 (UiO-66-NH2 grafted with 1,8-dihydroxyanthraquinone) | UiO-66-NH2 | Zr | 2-aminoterephthalic acid | 1 | 1 | 0 | 0 | 1 | 0 | 0 | 0 | 0 | 1 | UiO-66-NH2 grafted with 1,8-dihydroxyanthraquinone (DHAQ): 1.2 g DHAQ + 50 mL DMF + 1 g UiO-66-NH2, stirred 333 K for 24 h; washed 5x with DMF and distilled water until neutral | 1,8-dihydroxyanthraquinone | 0 |  | 0 | No |  |  | 160.64 | 0.0097 |  | polygonal nanoparticles; no significant size difference after modification |  |  |  | solvothermal (ZrCl4 + 2-ATA in DMF, autoclave 413 K 24 h) + post-grafting DHAQ (333 K 24 h) | DMF | ZrCl4 | 2-aminoterephthalic acid | F1;F4 |  | 1,8-dihydroxyanthraquinone | 333 | 24 | structure unchanged after regeneration (SEM/TEM/FT-IR comparison); XRD pattern of MOFs-DHAQ identical to UiO-66-NH2 (crystal structure preserved after grafting) | 未报告金属浸出测试 | stable in acidic solution: quality basically unchanged after soaking in water of pH 1-6 for 24 h; structure of MOFs-DHAQ unchanged after 4 regeneration cycles (SEM/TEM/FT-IR) | E:\mzh3\所有正文和附件\第一波markdown\Experimental and DFT study of selective adsorption mechanisms of Pb(II) by UiO-66-NH 2 modi fi ed with 1,8-dihydroxyanthraquinone.md | P0164 | 10.1016/j.jiec.2019.11.019 | 1 | ph | 298 | 0.667 | 358.2944 | 45.005 | 540.9091 | 248.8921 | 1 | 213.5831 | 86.00592 | 2 | 45.005 | pH | Experimental and DFT study of selective adsorption mechanisms of Pb(II) by UiO-66-NH 2 modi fi ed with 1,8-dihydroxyanthraquinone | P0164 | Post-modified MOF
P0064 | P0064_M1 | MOFs-DHAQ | M2 | T8 | DHAQ-functionalized UiO-66-NH2 (UiO-66-NH2 grafted with 1,8-dihydroxyanthraquinone) | UiO-66-NH2 | Zr | 2-aminoterephthalic acid | 1 | 1 | 0 | 0 | 1 | 0 | 0 | 0 | 0 | 1 | UiO-66-NH2 grafted with 1,8-dihydroxyanthraquinone (DHAQ): 1.2 g DHAQ + 50 mL DMF + 1 g UiO-66-NH2, stirred 333 K for 24 h; washed 5x with DMF and distilled water until neutral | 1,8-dihydroxyanthraquinone | 0 |  | 0 | No |  |  | 160.64 | 0.0097 |  | polygonal nanoparticles; no significant size difference after modification |  |  |  | solvothermal (ZrCl4 + 2-ATA in DMF, autoclave 413 K 24 h) + post-grafting DHAQ (333 K 24 h) | DMF | ZrCl4 | 2-aminoterephthalic acid | F1;F4 |  | 1,8-dihydroxyanthraquinone | 333 | 24 | structure unchanged after regeneration (SEM/TEM/FT-IR comparison); XRD pattern of MOFs-DHAQ identical to UiO-66-NH2 (crystal structure preserved after grafting) | 未报告金属浸出测试 | stable in acidic solution: quality basically unchanged after soaking in water of pH 1-6 for 24 h; structure of MOFs-DHAQ unchanged after 4 regeneration cycles (SEM/TEM/FT-IR) | E:\mzh3\所有正文和附件\第一波markdown\Experimental and DFT study of selective adsorption mechanisms of Pb(II) by UiO-66-NH 2 modi fi ed with 1,8-dihydroxyanthraquinone.md | P0164 | 10.1016/j.jiec.2019.11.019 | 1 | ph | 298 | 0.667 | 358.2944 | 154.8477 | 540.9091 | 248.8921 | 1 | 213.5831 | 86.00592 | 3 | 154.8477 | pH | Experimental and DFT study of selective adsorption mechanisms of Pb(II) by UiO-66-NH 2 modi fi ed with 1,8-dihydroxyanthraquinone | P0164 | Post-modified MOF
P0064 | P0064_M1 | MOFs-DHAQ | M2 | T8 | DHAQ-functionalized UiO-66-NH2 (UiO-66-NH2 grafted with 1,8-dihydroxyanthraquinone) | UiO-66-NH2 | Zr | 2-aminoterephthalic acid | 1 | 1 | 0 | 0 | 1 | 0 | 0 | 0 | 0 | 1 | UiO-66-NH2 grafted with 1,8-dihydroxyanthraquinone (DHAQ): 1.2 g DHAQ + 50 mL DMF + 1 g UiO-66-NH2, stirred 333 K for 24 h; washed 5x with DMF and distilled water until neutral | 1,8-dihydroxyanthraquinone | 0 |  | 0 | No |  |  | 160.64 | 0.0097 |  | polygonal nanoparticles; no significant size difference after modification |  |  |  | solvothermal (ZrCl4 + 2-ATA in DMF, autoclave 413 K 24 h) + post-grafting DHAQ (333 K 24 h) | DMF | ZrCl4 | 2-aminoterephthalic acid | F1;F4 |  | 1,8-dihydroxyanthraquinone | 333 | 24 | structure unchanged after regeneration (SEM/TEM/FT-IR comparison); XRD pattern of MOFs-DHAQ identical to UiO-66-NH2 (crystal structure preserved after grafting) | 未报告金属浸出测试 | stable in acidic solution: quality basically unchanged after soaking in water of pH 1-6 for 24 h; structure of MOFs-DHAQ unchanged after 4 regeneration cycles (SEM/TEM/FT-IR) | E:\mzh3\所有正文和附件\第一波markdown\Experimental and DFT study of selective adsorption mechanisms of Pb(II) by UiO-66-NH 2 modi fi ed with 1,8-dihydroxyanthraquinone.md | P0164 | 10.1016/j.jiec.2019.11.019 | 1 | ph | 298 | 0.667 | 358.2944 | 209.0063 | 540.9091 | 248.8921 | 1 | 213.5831 | 86.00592 | 4 | 209.0063 | pH | Experimental and DFT study of selective adsorption mechanisms of Pb(II) by UiO-66-NH 2 modi fi ed with 1,8-dihydroxyanthraquinone | P0164 | Post-modified MOF
P0064 | P0064_M1 | MOFs-DHAQ | M2 | T8 | DHAQ-functionalized UiO-66-NH2 (UiO-66-NH2 grafted with 1,8-dihydroxyanthraquinone) | UiO-66-NH2 | Zr | 2-aminoterephthalic acid | 1 | 1 | 0 | 0 | 1 | 0 | 0 | 0 | 0 | 1 | UiO-66-NH2 grafted with 1,8-dihydroxyanthraquinone (DHAQ): 1.2 g DHAQ + 50 mL DMF + 1 g UiO-66-NH2, stirred 333 K for 24 h; washed 5x with DMF and distilled water until neutral | 1,8-dihydroxyanthraquinone | 0 |  | 0 | No |  |  | 160.64 | 0.0097 |  | polygonal nanoparticles; no significant size difference after modification |  |  |  | solvothermal (ZrCl4 + 2-ATA in DMF, autoclave 413 K 24 h) + post-grafting DHAQ (333 K 24 h) | DMF | ZrCl4 | 2-aminoterephthalic acid | F1;F4 |  | 1,8-dihydroxyanthraquinone | 333 | 24 | structure unchanged after regeneration (SEM/TEM/FT-IR comparison); XRD pattern of MOFs-DHAQ identical to UiO-66-NH2 (crystal structure preserved after grafting) | 未报告金属浸出测试 | stable in acidic solution: quality basically unchanged after soaking in water of pH 1-6 for 24 h; structure of MOFs-DHAQ unchanged after 4 regeneration cycles (SEM/TEM/FT-IR) | E:\mzh3\所有正文和附件\第一波markdown\Experimental and DFT study of selective adsorption mechanisms of Pb(II) by UiO-66-NH 2 modi fi ed with 1,8-dihydroxyanthraquinone.md | P0164 | 10.1016/j.jiec.2019.11.019 | 1 | ph | 298 | 0.667 | 358.2944 | 213.5831 | 540.9091 | 248.8921 | 1 | 213.5831 | 86.00592 | 5 | 213.5831 | pH | Experimental and DFT study of selective adsorption mechanisms of Pb(II) by UiO-66-NH 2 modi fi ed with 1,8-dihydroxyanthraquinone | P0164 | Post-modified MOF
P0064 | P0064_M1 | MOFs-DHAQ | M2 | T8 | DHAQ-functionalized UiO-66-NH2 (UiO-66-NH2 grafted with 1,8-dihydroxyanthraquinone) | UiO-66-NH2 | Zr | 2-aminoterephthalic acid | 1 | 1 | 0 | 0 | 1 | 0 | 0 | 0 | 0 | 1 | UiO-66-NH2 grafted with 1,8-dihydroxyanthraquinone (DHAQ): 1.2 g DHAQ + 50 mL DMF + 1 g UiO-66-NH2, stirred 333 K for 24 h; washed 5x with DMF and distilled water until neutral | 1,8-dihydroxyanthraquinone | 0 |  | 0 | No |  |  | 160.64 | 0.0097 |  | polygonal nanoparticles; no significant size difference after modification |  |  |  | solvothermal (ZrCl4 + 2-ATA in DMF, autoclave 413 K 24 h) + post-grafting DHAQ (333 K 24 h) | DMF | ZrCl4 | 2-aminoterephthalic acid | F1;F4 |  | 1,8-dihydroxyanthraquinone | 333 | 24 | structure unchanged after regeneration (SEM/TEM/FT-IR comparison); XRD pattern of MOFs-DHAQ identical to UiO-66-NH2 (crystal structure preserved after grafting) | 未报告金属浸出测试 | stable in acidic solution: quality basically unchanged after soaking in water of pH 1-6 for 24 h; structure of MOFs-DHAQ unchanged after 4 regeneration cycles (SEM/TEM/FT-IR) | E:\mzh3\所有正文和附件\第一波markdown\Experimental and DFT study of selective adsorption mechanisms of Pb(II) by UiO-66-NH 2 modi fi ed with 1,8-dihydroxyanthraquinone.md | P0164 | 10.1016/j.jiec.2019.11.019 | 1 | ph | 298 | 0.667 | 358.2944 | 205.9551 | 540.9091 | 248.8921 | 1 | 213.5831 | 86.00592 | 6 | 205.9551 | pH | Experimental and DFT study of selective adsorption mechanisms of Pb(II) by UiO-66-NH 2 modi fi ed with 1,8-dihydroxyanthraquinone | P0164 | Post-modified MOF
P0064 | P0064_M1 | MOFs-DHAQ | M2 | T8 | DHAQ-functionalized UiO-66-NH2 (UiO-66-NH2 grafted with 1,8-dihydroxyanthraquinone) | UiO-66-NH2 | Zr | 2-aminoterephthalic acid | 1 | 1 | 0 | 0 | 1 | 0 | 0 | 0 | 0 | 1 | UiO-66-NH2 grafted with 1,8-dihydroxyanthraquinone (DHAQ): 1.2 g DHAQ + 50 mL DMF + 1 g UiO-66-NH2, stirred 333 K for 24 h; washed 5x with DMF and distilled water until neutral | 1,8-dihydroxyanthraquinone | 0 |  | 0 | No |  |  | 160.64 | 0.0097 |  | polygonal nanoparticles; no significant size difference after modification |  |  |  | solvothermal (ZrCl4 + 2-ATA in DMF, autoclave 413 K 24 h) + post-grafting DHAQ (333 K 24 h) | DMF | ZrCl4 | 2-aminoterephthalic acid | F1;F4 |  | 1,8-dihydroxyanthraquinone | 333 | 24 | structure unchanged after regeneration (SEM/TEM/FT-IR comparison); XRD pattern of MOFs-DHAQ identical to UiO-66-NH2 (crystal structure preserved after grafting) | 未报告金属浸出测试 | stable in acidic solution: quality basically unchanged after soaking in water of pH 1-6 for 24 h; structure of MOFs-DHAQ unchanged after 4 regeneration cycles (SEM/TEM/FT-IR) | E:\mzh3\所有正文和附件\第一波markdown\Experimental and DFT study of selective adsorption mechanisms of Pb(II) by UiO-66-NH 2 modi fi ed with 1,8-dihydroxyanthraquinone.md | P0164 | 10.1016/j.jiec.2019.11.019 | 1 | isotherm | 298 | 0.667 | 16.70561 | 122.899 | 540.9091 | 248.8921 | 1 | 213.5831 | 86.00592 | 5 | 213.5831 | 等温线 | Experimental and DFT study of selective adsorption mechanisms of Pb(II) by UiO-66-NH 2 modi fi ed with 1,8-dihydroxyanthraquinone | P0164 | Post-modified MOF
P0064 | P0064_M1 | MOFs-DHAQ | M2 | T8 | DHAQ-functionalized UiO-66-NH2 (UiO-66-NH2 grafted with 1,8-dihydroxyanthraquinone) | UiO-66-NH2 | Zr | 2-aminoterephthalic acid | 1 | 1 | 0 | 0 | 1 | 0 | 0 | 0 | 0 | 1 | UiO-66-NH2 grafted with 1,8-dihydroxyanthraquinone (DHAQ): 1.2 g DHAQ + 50 mL DMF + 1 g UiO-66-NH2, stirred 333 K for 24 h; washed 5x with DMF and distilled water until neutral | 1,8-dihydroxyanthraquinone | 0 |  | 0 | No |  |  | 160.64 | 0.0097 |  | polygonal nanoparticles; no significant size difference after modification |  |  |  | solvothermal (ZrCl4 + 2-ATA in DMF, autoclave 413 K 24 h) + post-grafting DHAQ (333 K 24 h) | DMF | ZrCl4 | 2-aminoterephthalic acid | F1;F4 |  | 1,8-dihydroxyanthraquinone | 333 | 24 | structure unchanged after regeneration (SEM/TEM/FT-IR comparison); XRD pattern of MOFs-DHAQ identical to UiO-66-NH2 (crystal structure preserved after grafting) | 未报告金属浸出测试 | stable in acidic solution: quality basically unchanged after soaking in water of pH 1-6 for 24 h; structure of MOFs-DHAQ unchanged after 4 regeneration cycles (SEM/TEM/FT-IR) | E:\mzh3\所有正文和附件\第一波markdown\Experimental and DFT study of selective adsorption mechanisms of Pb(II) by UiO-66-NH 2 modi fi ed with 1,8-dihydroxyanthraquinone.md | P0164 | 10.1016/j.jiec.2019.11.019 | 1 | isotherm | 298 | 0.667 | 92.1729 | 162.7687 | 540.9091 | 248.8921 | 1 | 213.5831 | 86.00592 | 5 | 213.5831 | 等温线 | Experimental and DFT study of selective adsorption mechanisms of Pb(II) by UiO-66-NH 2 modi fi ed with 1,8-dihydroxyanthraquinone | P0164 | Post-modified MOF
P0064 | P0064_M1 | MOFs-DHAQ | M2 | T8 | DHAQ-functionalized UiO-66-NH2 (UiO-66-NH2 grafted with 1,8-dihydroxyanthraquinone) | UiO-66-NH2 | Zr | 2-aminoterephthalic acid | 1 | 1 | 0 | 0 | 1 | 0 | 0 | 0 | 0 | 1 | UiO-66-NH2 grafted with 1,8-dihydroxyanthraquinone (DHAQ): 1.2 g DHAQ + 50 mL DMF + 1 g UiO-66-NH2, stirred 333 K for 24 h; washed 5x with DMF and distilled water until neutral | 1,8-dihydroxyanthraquinone | 0 |  | 0 | No |  |  | 160.64 | 0.0097 |  | polygonal nanoparticles; no significant size difference after modification |  |  |  | solvothermal (ZrCl4 + 2-ATA in DMF, autoclave 413 K 24 h) + post-grafting DHAQ (333 K 24 h) | DMF | ZrCl4 | 2-aminoterephthalic acid | F1;F4 |  | 1,8-dihydroxyanthraquinone | 333 | 24 | structure unchanged after regeneration (SEM/TEM/FT-IR comparison); XRD pattern of MOFs-DHAQ identical to UiO-66-NH2 (crystal structure preserved after grafting) | 未报告金属浸出测试 | stable in acidic solution: quality basically unchanged after soaking in water of pH 1-6 for 24 h; structure of MOFs-DHAQ unchanged after 4 regeneration cycles (SEM/TEM/FT-IR) | E:\mzh3\所有正文和附件\第一波markdown\Experimental and DFT study of selective adsorption mechanisms of Pb(II) by UiO-66-NH 2 modi fi ed with 1,8-dihydroxyanthraquinone.md | P0164 | 10.1016/j.jiec.2019.11.019 | 1 | isotherm | 298 | 0.667 | 174.5911 | 190.1303 | 540.9091 | 248.8921 | 1 | 213.5831 | 86.00592 | 5 | 213.5831 | 等温线 | Experimental and DFT study of selective adsorption mechanisms of Pb(II) by UiO-66-NH 2 modi fi ed with 1,8-dihydroxyanthraquinone | P0164 | Post-modified MOF
P0064 | P0064_M1 | MOFs-DHAQ | M2 | T8 | DHAQ-functionalized UiO-66-NH2 (UiO-66-NH2 grafted with 1,8-dihydroxyanthraquinone) | UiO-66-NH2 | Zr | 2-aminoterephthalic acid | 1 | 1 | 0 | 0 | 1 | 0 | 0 | 0 | 0 | 1 | UiO-66-NH2 grafted with 1,8-dihydroxyanthraquinone (DHAQ): 1.2 g DHAQ + 50 mL DMF + 1 g UiO-66-NH2, stirred 333 K for 24 h; washed 5x with DMF and distilled water until neutral | 1,8-dihydroxyanthraquinone | 0 |  | 0 | No |  |  | 160.64 | 0.0097 |  | polygonal nanoparticles; no significant size difference after modification |  |  |  | solvothermal (ZrCl4 + 2-ATA in DMF, autoclave 413 K 24 h) + post-grafting DHAQ (333 K 24 h) | DMF | ZrCl4 | 2-aminoterephthalic acid | F1;F4 |  | 1,8-dihydroxyanthraquinone | 333 | 24 | structure unchanged after regeneration (SEM/TEM/FT-IR comparison); XRD pattern of MOFs-DHAQ identical to UiO-66-NH2 (crystal structure preserved after grafting) | 未报告金属浸出测试 | stable in acidic solution: quality basically unchanged after soaking in water of pH 1-6 for 24 h; structure of MOFs-DHAQ unchanged after 4 regeneration cycles (SEM/TEM/FT-IR) | E:\mzh3\所有正文和附件\第一波markdown\Experimental and DFT study of selective adsorption mechanisms of Pb(II) by UiO-66-NH 2 modi fi ed with 1,8-dihydroxyanthraquinone.md | P0164 | 10.1016/j.jiec.2019.11.019 | 1 | isotherm | 298 | 0.667 | 266.9393 | 204.5928 | 540.9091 | 248.8921 | 1 | 213.5831 | 86.00592 | 5 | 213.5831 | 等温线 | Experimental and DFT study of selective adsorption mechanisms of Pb(II) by UiO-66-NH 2 modi fi ed with 1,8-dihydroxyanthraquinone | P0164 | Post-modified MOF
P0064 | P0064_M1 | MOFs-DHAQ | M2 | T8 | DHAQ-functionalized UiO-66-NH2 (UiO-66-NH2 grafted with 1,8-dihydroxyanthraquinone) | UiO-66-NH2 | Zr | 2-aminoterephthalic acid | 1 | 1 | 0 | 0 | 1 | 0 | 0 | 0 | 0 | 1 | UiO-66-NH2 grafted with 1,8-dihydroxyanthraquinone (DHAQ): 1.2 g DHAQ + 50 mL DMF + 1 g UiO-66-NH2, stirred 333 K for 24 h; washed 5x with DMF and distilled water until neutral | 1,8-dihydroxyanthraquinone | 0 |  | 0 | No |  |  | 160.64 | 0.0097 |  | polygonal nanoparticles; no significant size difference after modification |  |  |  | solvothermal (ZrCl4 + 2-ATA in DMF, autoclave 413 K 24 h) + post-grafting DHAQ (333 K 24 h) | DMF | ZrCl4 | 2-aminoterephthalic acid | F1;F4 |  | 1,8-dihydroxyanthraquinone | 333 | 24 | structure unchanged after regeneration (SEM/TEM/FT-IR comparison); XRD pattern of MOFs-DHAQ identical to UiO-66-NH2 (crystal structure preserved after grafting) | 未报告金属浸出测试 | stable in acidic solution: quality basically unchanged after soaking in water of pH 1-6 for 24 h; structure of MOFs-DHAQ unchanged after 4 regeneration cycles (SEM/TEM/FT-IR) | E:\mzh3\所有正文和附件\第一波markdown\Experimental and DFT study of selective adsorption mechanisms of Pb(II) by UiO-66-NH 2 modi fi ed with 1,8-dihydroxyanthraquinone.md | P0164 | 10.1016/j.jiec.2019.11.019 | 1 | isotherm | 298 | 0.667 | 358.2944 | 213.5831 | 540.9091 | 248.8921 | 1 | 213.5831 | 86.00592 | 5 | 213.5831 | 等温线 | Experimental and DFT study of selective adsorption mechanisms of Pb(II) by UiO-66-NH 2 modi fi ed with 1,8-dihydroxyanthraquinone | P0164 | Post-modified MOF
P0065 | P0065_M1 | MIL-101-(COOH)2 | M1 |  | carboxyl-functionalized MIL-101(Fe) derivative (exposed carboxyl groups in framework pores) | MIL-101(Fe | Fe | 1,2,4,5-benzenetetracarboxylic acid | 1 | 0 | 0 | 0 | 1 | 0 | 0 | 0 | 0 | 0 |  |  | 0 |  | 0 | No |  |  | 184 | 1.33 |  | collapsed structure with rough surface (MIL-101 parent: uniform octahedral ~1 um) | vacuum activation; thermal drying | 60 |  | one-step microwave heating (0.374 g FeCl3.6H2O + 0.527 g H4BTEC + 30 mL DMF, 400 W, 160 C 10 min) | DMF | FeCl3.6H2O | 1,2,4,5-benzenetetracarboxylic acid | F1 |  |  | 160 | 10 | 未报告吸附后 PXRD/XRD 对比 | 未报告金属浸出测试 | stable and reusable: adsorption efficiency maintained >94% after 5 cycles (Pb); poor adsorption at pH<3; structure collapse morphology after ligand substitution but framework retained (PXRD peaks unchanged) | E:\mzh3\所有正文和附件\第一波markdown\Exposed carboxyl functionalized MIL-101 derivatives for rapid and efficient extraction of heavy metals from aqueous solution.md | P0168 | 10.1016/j.colsurfa.2022.129517 | 1 | ph | 298 | 0.1 | 43.86161 | 2.532491 | 240 | 490.0662 | 1 | 560.9467 | 99.01316 | 2 | 2.532491 | pH | Exposed carboxyl functionalized MIL-101 derivatives for rapid and efficient extraction of heavy metals from aqueous solution | P0168 | Single MOF
P0065 | P0065_M1 | MIL-101-(COOH)2 | M1 |  | carboxyl-functionalized MIL-101(Fe) derivative (exposed carboxyl groups in framework pores) | MIL-101(Fe | Fe | 1,2,4,5-benzenetetracarboxylic acid | 1 | 0 | 0 | 0 | 1 | 0 | 0 | 0 | 0 | 0 |  |  | 0 |  | 0 | No |  |  | 184 | 1.33 |  | collapsed structure with rough surface (MIL-101 parent: uniform octahedral ~1 um) | vacuum activation; thermal drying | 60 |  | one-step microwave heating (0.374 g FeCl3.6H2O + 0.527 g H4BTEC + 30 mL DMF, 400 W, 160 C 10 min) | DMF | FeCl3.6H2O | 1,2,4,5-benzenetetracarboxylic acid | F1 |  |  | 160 | 10 | 未报告吸附后 PXRD/XRD 对比 | 未报告金属浸出测试 | stable and reusable: adsorption efficiency maintained >94% after 5 cycles (Pb); poor adsorption at pH<3; structure collapse morphology after ligand substitution but framework retained (PXRD peaks unchanged) | E:\mzh3\所有正文和附件\第一波markdown\Exposed carboxyl functionalized MIL-101 derivatives for rapid and efficient extraction of heavy metals from aqueous solution.md | P0168 | 10.1016/j.colsurfa.2022.129517 | 1 | ph | 298 | 0.1 | 43.86161 | 84.20532 | 240 | 490.0662 | 1 | 560.9467 | 99.01316 | 3 | 84.20532 | pH | Exposed carboxyl functionalized MIL-101 derivatives for rapid and efficient extraction of heavy metals from aqueous solution | P0168 | Single MOF
P0065 | P0065_M1 | MIL-101-(COOH)2 | M1 |  | carboxyl-functionalized MIL-101(Fe) derivative (exposed carboxyl groups in framework pores) | MIL-101(Fe | Fe | 1,2,4,5-benzenetetracarboxylic acid | 1 | 0 | 0 | 0 | 1 | 0 | 0 | 0 | 0 | 0 |  |  | 0 |  | 0 | No |  |  | 184 | 1.33 |  | collapsed structure with rough surface (MIL-101 parent: uniform octahedral ~1 um) | vacuum activation; thermal drying | 60 |  | one-step microwave heating (0.374 g FeCl3.6H2O + 0.527 g H4BTEC + 30 mL DMF, 400 W, 160 C 10 min) | DMF | FeCl3.6H2O | 1,2,4,5-benzenetetracarboxylic acid | F1 |  |  | 160 | 10 | 未报告吸附后 PXRD/XRD 对比 | 未报告金属浸出测试 | stable and reusable: adsorption efficiency maintained >94% after 5 cycles (Pb); poor adsorption at pH<3; structure collapse morphology after ligand substitution but framework retained (PXRD peaks unchanged) | E:\mzh3\所有正文和附件\第一波markdown\Exposed carboxyl functionalized MIL-101 derivatives for rapid and efficient extraction of heavy metals from aqueous solution.md | P0168 | 10.1016/j.colsurfa.2022.129517 | 1 | ph | 298 | 0.1 | 43.86161 | 414.6954 | 240 | 490.0662 | 1 | 560.9467 | 99.01316 | 4 | 414.6954 | pH | Exposed carboxyl functionalized MIL-101 derivatives for rapid and efficient extraction of heavy metals from aqueous solution | P0168 | Single MOF
P0065 | P0065_M1 | MIL-101-(COOH)2 | M1 |  | carboxyl-functionalized MIL-101(Fe) derivative (exposed carboxyl groups in framework pores) | MIL-101(Fe | Fe | 1,2,4,5-benzenetetracarboxylic acid | 1 | 0 | 0 | 0 | 1 | 0 | 0 | 0 | 0 | 0 |  |  | 0 |  | 0 | No |  |  | 184 | 1.33 |  | collapsed structure with rough surface (MIL-101 parent: uniform octahedral ~1 um) | vacuum activation; thermal drying | 60 |  | one-step microwave heating (0.374 g FeCl3.6H2O + 0.527 g H4BTEC + 30 mL DMF, 400 W, 160 C 10 min) | DMF | FeCl3.6H2O | 1,2,4,5-benzenetetracarboxylic acid | F1 |  |  | 160 | 10 | 未报告吸附后 PXRD/XRD 对比 | 未报告金属浸出测试 | stable and reusable: adsorption efficiency maintained >94% after 5 cycles (Pb); poor adsorption at pH<3; structure collapse morphology after ligand substitution but framework retained (PXRD peaks unchanged) | E:\mzh3\所有正文和附件\第一波markdown\Exposed carboxyl functionalized MIL-101 derivatives for rapid and efficient extraction of heavy metals from aqueous solution.md | P0168 | 10.1016/j.colsurfa.2022.129517 | 1 | ph | 298 | 0.1 | 43.86161 | 559.0474 | 240 | 490.0662 | 1 | 560.9467 | 99.01316 | 6 | 559.0474 | pH | Exposed carboxyl functionalized MIL-101 derivatives for rapid and efficient extraction of heavy metals from aqueous solution | P0168 | Single MOF
P0065 | P0065_M1 | MIL-101-(COOH)2 | M1 |  | carboxyl-functionalized MIL-101(Fe) derivative (exposed carboxyl groups in framework pores) | MIL-101(Fe | Fe | 1,2,4,5-benzenetetracarboxylic acid | 1 | 0 | 0 | 0 | 1 | 0 | 0 | 0 | 0 | 0 |  |  | 0 |  | 0 | No |  |  | 184 | 1.33 |  | collapsed structure with rough surface (MIL-101 parent: uniform octahedral ~1 um) | vacuum activation; thermal drying | 60 |  | one-step microwave heating (0.374 g FeCl3.6H2O + 0.527 g H4BTEC + 30 mL DMF, 400 W, 160 C 10 min) | DMF | FeCl3.6H2O | 1,2,4,5-benzenetetracarboxylic acid | F1 |  |  | 160 | 10 | 未报告吸附后 PXRD/XRD 对比 | 未报告金属浸出测试 | stable and reusable: adsorption efficiency maintained >94% after 5 cycles (Pb); poor adsorption at pH<3; structure collapse morphology after ligand substitution but framework retained (PXRD peaks unchanged) | E:\mzh3\所有正文和附件\第一波markdown\Exposed carboxyl functionalized MIL-101 derivatives for rapid and efficient extraction of heavy metals from aqueous solution.md | P0168 | 10.1016/j.colsurfa.2022.129517 | 1 | ph | 298 | 0.1 | 43.86161 | 560.9467 | 240 | 490.0662 | 1 | 560.9467 | 99.01316 | 8 | 560.9467 | pH | Exposed carboxyl functionalized MIL-101 derivatives for rapid and efficient extraction of heavy metals from aqueous solution | P0168 | Single MOF
P0065 | P0065_M1 | MIL-101-(COOH)2 | M1 |  | carboxyl-functionalized MIL-101(Fe) derivative (exposed carboxyl groups in framework pores) | MIL-101(Fe | Fe | 1,2,4,5-benzenetetracarboxylic acid | 1 | 0 | 0 | 0 | 1 | 0 | 0 | 0 | 0 | 0 |  |  | 0 |  | 0 | No |  |  | 184 | 1.33 |  | collapsed structure with rough surface (MIL-101 parent: uniform octahedral ~1 um) | vacuum activation; thermal drying | 60 |  | one-step microwave heating (0.374 g FeCl3.6H2O + 0.527 g H4BTEC + 30 mL DMF, 400 W, 160 C 10 min) | DMF | FeCl3.6H2O | 1,2,4,5-benzenetetracarboxylic acid | F1 |  |  | 160 | 10 | 未报告吸附后 PXRD/XRD 对比 | 未报告金属浸出测试 | stable and reusable: adsorption efficiency maintained >94% after 5 cycles (Pb); poor adsorption at pH<3; structure collapse morphology after ligand substitution but framework retained (PXRD peaks unchanged) | E:\mzh3\所有正文和附件\第一波markdown\Exposed carboxyl functionalized MIL-101 derivatives for rapid and efficient extraction of heavy metals from aqueous solution.md | P0168 | 10.1016/j.colsurfa.2022.129517 | 1 | ph | 298 | 0.1 | 43.86161 | 559.0474 | 240 | 490.0662 | 1 | 560.9467 | 99.01316 | 10 | 559.0474 | pH | Exposed carboxyl functionalized MIL-101 derivatives for rapid and efficient extraction of heavy metals from aqueous solution | P0168 | Single MOF
P0065 | P0065_M1 | MIL-101-(COOH)2 | M1 |  | carboxyl-functionalized MIL-101(Fe) derivative (exposed carboxyl groups in framework pores) | MIL-101(Fe | Fe | 1,2,4,5-benzenetetracarboxylic acid | 1 | 0 | 0 | 0 | 1 | 0 | 0 | 0 | 0 | 0 |  |  | 0 |  | 0 | No |  |  | 184 | 1.33 |  | collapsed structure with rough surface (MIL-101 parent: uniform octahedral ~1 um) | vacuum activation; thermal drying | 60 |  | one-step microwave heating (0.374 g FeCl3.6H2O + 0.527 g H4BTEC + 30 mL DMF, 400 W, 160 C 10 min) | DMF | FeCl3.6H2O | 1,2,4,5-benzenetetracarboxylic acid | F1 |  |  | 160 | 10 | 未报告吸附后 PXRD/XRD 对比 | 未报告金属浸出测试 | stable and reusable: adsorption efficiency maintained >94% after 5 cycles (Pb); poor adsorption at pH<3; structure collapse morphology after ligand substitution but framework retained (PXRD peaks unchanged) | E:\mzh3\所有正文和附件\第一波markdown\Exposed carboxyl functionalized MIL-101 derivatives for rapid and efficient extraction of heavy metals from aqueous solution.md | P0168 | 10.1016/j.colsurfa.2022.129517 | 1 | isotherm | 298 | 0.1 | 0.5245536 | 193.4911 | 240 | 490.0662 | 1 | 560.9467 | 99.01316 | 8 | 560.9467 | 等温线 | Exposed carboxyl functionalized MIL-101 derivatives for rapid and efficient extraction of heavy metals from aqueous solution | P0168 | Single MOF
P0065 | P0065_M1 | MIL-101-(COOH)2 | M1 |  | carboxyl-functionalized MIL-101(Fe) derivative (exposed carboxyl groups in framework pores) | MIL-101(Fe | Fe | 1,2,4,5-benzenetetracarboxylic acid | 1 | 0 | 0 | 0 | 1 | 0 | 0 | 0 | 0 | 0 |  |  | 0 |  | 0 | No |  |  | 184 | 1.33 |  | collapsed structure with rough surface (MIL-101 parent: uniform octahedral ~1 um) | vacuum activation; thermal drying | 60 |  | one-step microwave heating (0.374 g FeCl3.6H2O + 0.527 g H4BTEC + 30 mL DMF, 400 W, 160 C 10 min) | DMF | FeCl3.6H2O | 1,2,4,5-benzenetetracarboxylic acid | F1 |  |  | 160 | 10 | 未报告吸附后 PXRD/XRD 对比 | 未报告金属浸出测试 | stable and reusable: adsorption efficiency maintained >94% after 5 cycles (Pb); poor adsorption at pH<3; structure collapse morphology after ligand substitution but framework retained (PXRD peaks unchanged) | E:\mzh3\所有正文和附件\第一波markdown\Exposed carboxyl functionalized MIL-101 derivatives for rapid and efficient extraction of heavy metals from aqueous solution.md | P0168 | 10.1016/j.colsurfa.2022.129517 | 1 | isotherm | 298 | 0.1 | 1.506696 | 381.6568 | 240 | 490.0662 | 1 | 560.9467 | 99.01316 | 8 | 560.9467 | 等温线 | Exposed carboxyl functionalized MIL-101 derivatives for rapid and efficient extraction of heavy metals from aqueous solution | P0168 | Single MOF
P0065 | P0065_M1 | MIL-101-(COOH)2 | M1 |  | carboxyl-functionalized MIL-101(Fe) derivative (exposed carboxyl groups in framework pores) | MIL-101(Fe | Fe | 1,2,4,5-benzenetetracarboxylic acid | 1 | 0 | 0 | 0 | 1 | 0 | 0 | 0 | 0 | 0 |  |  | 0 |  | 0 | No |  |  | 184 | 1.33 |  | collapsed structure with rough surface (MIL-101 parent: uniform octahedral ~1 um) | vacuum activation; thermal drying | 60 |  | one-step microwave heating (0.374 g FeCl3.6H2O + 0.527 g H4BTEC + 30 mL DMF, 400 W, 160 C 10 min) | DMF | FeCl3.6H2O | 1,2,4,5-benzenetetracarboxylic acid | F1 |  |  | 160 | 10 | 未报告吸附后 PXRD/XRD 对比 | 未报告金属浸出测试 | stable and reusable: adsorption efficiency maintained >94% after 5 cycles (Pb); poor adsorption at pH<3; structure collapse morphology after ligand substitution but framework retained (PXRD peaks unchanged) | E:\mzh3\所有正文和附件\第一波markdown\Exposed carboxyl functionalized MIL-101 derivatives for rapid and efficient extraction of heavy metals from aqueous solution.md | P0168 | 10.1016/j.colsurfa.2022.129517 | 1 | isotherm | 298 | 0.1 | 11.328125 | 486.3905 | 240 | 490.0662 | 1 | 560.9467 | 99.01316 | 8 | 560.9467 | 等温线 | Exposed carboxyl functionalized MIL-101 derivatives for rapid and efficient extraction of heavy metals from aqueous solution | P0168 | Single MOF
P0065 | P0065_M1 | MIL-101-(COOH)2 | M1 |  | carboxyl-functionalized MIL-101(Fe) derivative (exposed carboxyl groups in framework pores) | MIL-101(Fe | Fe | 1,2,4,5-benzenetetracarboxylic acid | 1 | 0 | 0 | 0 | 1 | 0 | 0 | 0 | 0 | 0 |  |  | 0 |  | 0 | No |  |  | 184 | 1.33 |  | collapsed structure with rough surface (MIL-101 parent: uniform octahedral ~1 um) | vacuum activation; thermal drying | 60 |  | one-step microwave heating (0.374 g FeCl3.6H2O + 0.527 g H4BTEC + 30 mL DMF, 400 W, 160 C 10 min) | DMF | FeCl3.6H2O | 1,2,4,5-benzenetetracarboxylic acid | F1 |  |  | 160 | 10 | 未报告吸附后 PXRD/XRD 对比 | 未报告金属浸出测试 | stable and reusable: adsorption efficiency maintained >94% after 5 cycles (Pb); poor adsorption at pH<3; structure collapse morphology after ligand substitution but framework retained (PXRD peaks unchanged) | E:\mzh3\所有正文和附件\第一波markdown\Exposed carboxyl functionalized MIL-101 derivatives for rapid and efficient extraction of heavy metals from aqueous solution.md | P0168 | 10.1016/j.colsurfa.2022.129517 | 1 | isotherm | 298 | 0.1 | 27.77902 | 521.8935 | 240 | 490.0662 | 1 | 560.9467 | 99.01316 | 8 | 560.9467 | 等温线 | Exposed carboxyl functionalized MIL-101 derivatives for rapid and efficient extraction of heavy metals from aqueous solution | P0168 | Single MOF
P0065 | P0065_M1 | MIL-101-(COOH)2 | M1 |  | carboxyl-functionalized MIL-101(Fe) derivative (exposed carboxyl groups in framework pores) | MIL-101(Fe | Fe | 1,2,4,5-benzenetetracarboxylic acid | 1 | 0 | 0 | 0 | 1 | 0 | 0 | 0 | 0 | 0 |  |  | 0 |  | 0 | No |  |  | 184 | 1.33 |  | collapsed structure with rough surface (MIL-101 parent: uniform octahedral ~1 um) | vacuum activation; thermal drying | 60 |  | one-step microwave heating (0.374 g FeCl3.6H2O + 0.527 g H4BTEC + 30 mL DMF, 400 W, 160 C 10 min) | DMF | FeCl3.6H2O | 1,2,4,5-benzenetetracarboxylic acid | F1 |  |  | 160 | 10 | 未报告吸附后 PXRD/XRD 对比 | 未报告金属浸出测试 | stable and reusable: adsorption efficiency maintained >94% after 5 cycles (Pb); poor adsorption at pH<3; structure collapse morphology after ligand substitution but framework retained (PXRD peaks unchanged) | E:\mzh3\所有正文和附件\第一波markdown\Exposed carboxyl functionalized MIL-101 derivatives for rapid and efficient extraction of heavy metals from aqueous solution.md | P0168 | 10.1016/j.colsurfa.2022.129517 | 1 | isotherm | 298 | 0.1 | 43.86161 | 560.9467 | 240 | 490.0662 | 1 | 560.9467 | 99.01316 | 8 | 560.9467 | 等温线 | Exposed carboxyl functionalized MIL-101 derivatives for rapid and efficient extraction of heavy metals from aqueous solution | P0168 | Single MOF
P0066 | P0066_M1 | SLS/DTPA@ZIF-8 | M5 | T7;T10 | MOF-hydrogel composite (ZIF-8 grown in situ on sodium lignosulphonate/diethylenetriaminepentaacetic acid hydrogel) | ZIF-8 | Zn | 2-methylimidazole | 1 | 1 | 1 | 0 | 1 | 0 | 0 | 1 | 0 | 0 |  |  | 1 | polyacrylic acid | 0 | No | [5 empty] | ZIF-8 particles dispersed on surface and interior of porous hydrogel network; rough surface with prominent particles | vacuum activation; thermal drying | 65 |  | free radical polymerization (SLS/DTPA hydrogel, NMBA crosslinker, KPS initiator, AA, 70 C 2 h) + Zn2+ loading (20 mg/mL Zn(NO3)2, 2 h) + in situ ZIF-8 growth (2-mIM in methanol 125.9 mmol/L, 24 h) | methanol; ethanol | Zn(NO3)2 | 2-methylimidazole | F6 |  |  |  | 24 | XRD of SLS/DTPA@ZIF-8 before/after Pb adsorption shown in SI Fig S3 (structure stability) | leaching test of Pb/MB/CV in 0.1 M HCl (SI Fig S9), good desorption performance | regeneration: >80% removal after 2 cycles; after 5 cycles Pb/MB/CV removal 78.27%/84.43%/82.73%; adsorbent mass halved after 5 cycles due to elution loss | E:\mzh3\所有正文和附件\第一波markdown\Fabrication of in situ metal-organic framework grown on sodium lignosulphonate hydrogel for removal of Pb ^ { 2 + } , methylene blue and crystal viole.md | P0173 |  | 1 | ph | 298 | 0.1 | 499.0741 | 104.7135 | 718.1818 | 821.8421 |  |  |  | 2 | 104.7135 | pH | Fabrication of in situ metal-organic framework grown on sodium lignosulphonate hydrogel for removal of P b(2)+ , methylene blue and crystal violet from aqueous solution | P0173 | Other composite
P0066 | P0066_M1 | SLS/DTPA@ZIF-8 | M5 | T7;T10 | MOF-hydrogel composite (ZIF-8 grown in situ on sodium lignosulphonate/diethylenetriaminepentaacetic acid hydrogel) | ZIF-8 | Zn | 2-methylimidazole | 1 | 1 | 1 | 0 | 1 | 0 | 0 | 1 | 0 | 0 |  |  | 1 | polyacrylic acid | 0 | No | [5 empty] | ZIF-8 particles dispersed on surface and interior of porous hydrogel network; rough surface with prominent particles | vacuum activation; thermal drying | 65 |  | free radical polymerization (SLS/DTPA hydrogel, NMBA crosslinker, KPS initiator, AA, 70 C 2 h) + Zn2+ loading (20 mg/mL Zn(NO3)2, 2 h) + in situ ZIF-8 growth (2-mIM in methanol 125.9 mmol/L, 24 h) | methanol; ethanol | Zn(NO3)2 | 2-methylimidazole | F6 |  |  |  | 24 | XRD of SLS/DTPA@ZIF-8 before/after Pb adsorption shown in SI Fig S3 (structure stability) | leaching test of Pb/MB/CV in 0.1 M HCl (SI Fig S9), good desorption performance | regeneration: >80% removal after 2 cycles; after 5 cycles Pb/MB/CV removal 78.27%/84.43%/82.73%; adsorbent mass halved after 5 cycles due to elution loss | E:\mzh3\所有正文和附件\第一波markdown\Fabrication of in situ metal-organic framework grown on sodium lignosulphonate hydrogel for removal of Pb ^ { 2 + } , methylene blue and crystal viole.md | P0173 |  | 1 | ph | 298 | 0.1 | 499.0741 | 422.027 | 718.1818 | 821.8421 |  |  |  | 3 | 422.027 | pH | Fabrication of in situ metal-organic framework grown on sodium lignosulphonate hydrogel for removal of P b(2)+ , methylene blue and crystal violet from aqueous solution | P0173 | Other composite
P0066 | P0066_M1 | SLS/DTPA@ZIF-8 | M5 | T7;T10 | MOF-hydrogel composite (ZIF-8 grown in situ on sodium lignosulphonate/diethylenetriaminepentaacetic acid hydrogel) | ZIF-8 | Zn | 2-methylimidazole | 1 | 1 | 1 | 0 | 1 | 0 | 0 | 1 | 0 | 0 |  |  | 1 | polyacrylic acid | 0 | No | [5 empty] | ZIF-8 particles dispersed on surface and interior of porous hydrogel network; rough surface with prominent particles | vacuum activation; thermal drying | 65 |  | free radical polymerization (SLS/DTPA hydrogel, NMBA crosslinker, KPS initiator, AA, 70 C 2 h) + Zn2+ loading (20 mg/mL Zn(NO3)2, 2 h) + in situ ZIF-8 growth (2-mIM in methanol 125.9 mmol/L, 24 h) | methanol; ethanol | Zn(NO3)2 | 2-methylimidazole | F6 |  |  |  | 24 | XRD of SLS/DTPA@ZIF-8 before/after Pb adsorption shown in SI Fig S3 (structure stability) | leaching test of Pb/MB/CV in 0.1 M HCl (SI Fig S9), good desorption performance | regeneration: >80% removal after 2 cycles; after 5 cycles Pb/MB/CV removal 78.27%/84.43%/82.73%; adsorbent mass halved after 5 cycles due to elution loss | E:\mzh3\所有正文和附件\第一波markdown\Fabrication of in situ metal-organic framework grown on sodium lignosulphonate hydrogel for removal of Pb ^ { 2 + } , methylene blue and crystal viole.md | P0173 |  | 1 | ph | 298 | 0.1 | 499.0741 | 755.2063 | 718.1818 | 821.8421 |  |  |  | 4 | 755.2063 | pH | Fabrication of in situ metal-organic framework grown on sodium lignosulphonate hydrogel for removal of P b(2)+ , methylene blue and crystal violet from aqueous solution | P0173 | Other composite
P0066 | P0066_M1 | SLS/DTPA@ZIF-8 | M5 | T7;T10 | MOF-hydrogel composite (ZIF-8 grown in situ on sodium lignosulphonate/diethylenetriaminepentaacetic acid hydrogel) | ZIF-8 | Zn | 2-methylimidazole | 1 | 1 | 1 | 0 | 1 | 0 | 0 | 1 | 0 | 0 |  |  | 1 | polyacrylic acid | 0 | No | [5 empty] | ZIF-8 particles dispersed on surface and interior of porous hydrogel network; rough surface with prominent particles | vacuum activation; thermal drying | 65 |  | free radical polymerization (SLS/DTPA hydrogel, NMBA crosslinker, KPS initiator, AA, 70 C 2 h) + Zn2+ loading (20 mg/mL Zn(NO3)2, 2 h) + in situ ZIF-8 growth (2-mIM in methanol 125.9 mmol/L, 24 h) | methanol; ethanol | Zn(NO3)2 | 2-methylimidazole | F6 |  |  |  | 24 | XRD of SLS/DTPA@ZIF-8 before/after Pb adsorption shown in SI Fig S3 (structure stability) | leaching test of Pb/MB/CV in 0.1 M HCl (SI Fig S9), good desorption performance | regeneration: >80% removal after 2 cycles; after 5 cycles Pb/MB/CV removal 78.27%/84.43%/82.73%; adsorbent mass halved after 5 cycles due to elution loss | E:\mzh3\所有正文和附件\第一波markdown\Fabrication of in situ metal-organic framework grown on sodium lignosulphonate hydrogel for removal of Pb ^ { 2 + } , methylene blue and crystal viole.md | P0173 |  | 1 | ph | 298 | 0.1 | 499.0741 | 796.457 | 718.1818 | 821.8421 |  |  |  | 5 | 796.457 | pH | Fabrication of in situ metal-organic framework grown on sodium lignosulphonate hydrogel for removal of P b(2)+ , methylene blue and crystal violet from aqueous solution | P0173 | Other composite
P0066 | P0066_M1 | SLS/DTPA@ZIF-8 | M5 | T7;T10 | MOF-hydrogel composite (ZIF-8 grown in situ on sodium lignosulphonate/diethylenetriaminepentaacetic acid hydrogel) | ZIF-8 | Zn | 2-methylimidazole | 1 | 1 | 1 | 0 | 1 | 0 | 0 | 1 | 0 | 0 |  |  | 1 | polyacrylic acid | 0 | No | [5 empty] | ZIF-8 particles dispersed on surface and interior of porous hydrogel network; rough surface with prominent particles | vacuum activation; thermal drying | 65 |  | free radical polymerization (SLS/DTPA hydrogel, NMBA crosslinker, KPS initiator, AA, 70 C 2 h) + Zn2+ loading (20 mg/mL Zn(NO3)2, 2 h) + in situ ZIF-8 growth (2-mIM in methanol 125.9 mmol/L, 24 h) | methanol; ethanol | Zn(NO3)2 | 2-methylimidazole | F6 |  |  |  | 24 | XRD of SLS/DTPA@ZIF-8 before/after Pb adsorption shown in SI Fig S3 (structure stability) | leaching test of Pb/MB/CV in 0.1 M HCl (SI Fig S9), good desorption performance | regeneration: >80% removal after 2 cycles; after 5 cycles Pb/MB/CV removal 78.27%/84.43%/82.73%; adsorbent mass halved after 5 cycles due to elution loss | E:\mzh3\所有正文和附件\第一波markdown\Fabrication of in situ metal-organic framework grown on sodium lignosulphonate hydrogel for removal of Pb ^ { 2 + } , methylene blue and crystal viole.md | P0173 |  | 1 | ph | 298 | 0.1 | 499.0741 | 821.8421 | 718.1818 | 821.8421 |  |  |  | 6 | 821.8421 | pH | Fabrication of in situ metal-organic framework grown on sodium lignosulphonate hydrogel for removal of P b(2)+ , methylene blue and crystal violet from aqueous solution | P0173 | Other composite
P0066 | P0066_M1 | SLS/DTPA@ZIF-8 | M5 | T7;T10 | MOF-hydrogel composite (ZIF-8 grown in situ on sodium lignosulphonate/diethylenetriaminepentaacetic acid hydrogel) | ZIF-8 | Zn | 2-methylimidazole | 1 | 1 | 1 | 0 | 1 | 0 | 0 | 1 | 0 | 0 |  |  | 1 | polyacrylic acid | 0 | No | [5 empty] | ZIF-8 particles dispersed on surface and interior of porous hydrogel network; rough surface with prominent particles | vacuum activation; thermal drying | 65 |  | free radical polymerization (SLS/DTPA hydrogel, NMBA crosslinker, KPS initiator, AA, 70 C 2 h) + Zn2+ loading (20 mg/mL Zn(NO3)2, 2 h) + in situ ZIF-8 growth (2-mIM in methanol 125.9 mmol/L, 24 h) | methanol; ethanol | Zn(NO3)2 | 2-methylimidazole | F6 |  |  |  | 24 | XRD of SLS/DTPA@ZIF-8 before/after Pb adsorption shown in SI Fig S3 (structure stability) | leaching test of Pb/MB/CV in 0.1 M HCl (SI Fig S9), good desorption performance | regeneration: >80% removal after 2 cycles; after 5 cycles Pb/MB/CV removal 78.27%/84.43%/82.73%; adsorbent mass halved after 5 cycles due to elution loss | E:\mzh3\所有正文和附件\第一波markdown\Fabrication of in situ metal-organic framework grown on sodium lignosulphonate hydrogel for removal of Pb ^ { 2 + } , methylene blue and crystal viole.md | P0173 |  | 1 | ph | 298 | 0.1 | 499.0741 | 818.669 | 718.1818 | 821.8421 |  |  |  | 7 | 818.669 | pH | Fabrication of in situ metal-organic framework grown on sodium lignosulphonate hydrogel for removal of P b(2)+ , methylene blue and crystal violet from aqueous solution | P0173 | Other composite
P0066 | P0066_M1 | SLS/DTPA@ZIF-8 | M5 | T7;T10 | MOF-hydrogel composite (ZIF-8 grown in situ on sodium lignosulphonate/diethylenetriaminepentaacetic acid hydrogel) | ZIF-8 | Zn | 2-methylimidazole | 1 | 1 | 1 | 0 | 1 | 0 | 0 | 1 | 0 | 0 |  |  | 1 | polyacrylic acid | 0 | No | [5 empty] | ZIF-8 particles dispersed on surface and interior of porous hydrogel network; rough surface with prominent particles | vacuum activation; thermal drying | 65 |  | free radical polymerization (SLS/DTPA hydrogel, NMBA crosslinker, KPS initiator, AA, 70 C 2 h) + Zn2+ loading (20 mg/mL Zn(NO3)2, 2 h) + in situ ZIF-8 growth (2-mIM in methanol 125.9 mmol/L, 24 h) | methanol; ethanol | Zn(NO3)2 | 2-methylimidazole | F6 |  |  |  | 24 | XRD of SLS/DTPA@ZIF-8 before/after Pb adsorption shown in SI Fig S3 (structure stability) | leaching test of Pb/MB/CV in 0.1 M HCl (SI Fig S9), good desorption performance | regeneration: >80% removal after 2 cycles; after 5 cycles Pb/MB/CV removal 78.27%/84.43%/82.73%; adsorbent mass halved after 5 cycles due to elution loss | E:\mzh3\所有正文和附件\第一波markdown\Fabrication of in situ metal-organic framework grown on sodium lignosulphonate hydrogel for removal of Pb ^ { 2 + } , methylene blue and crystal viole.md | P0173 |  | 1 | cm | 298 | 0.1 | 499.0741 | 821.8421 | 718.1818 | 821.8421 |  |  |  | 6 | 821.8421 | MOF加入浓度 | Fabrication of in situ metal-organic framework grown on sodium lignosulphonate hydrogel for removal of P b(2)+ , methylene blue and crystal violet from aqueous solution | P0173 | Other composite
P0066 | P0066_M1 | SLS/DTPA@ZIF-8 | M5 | T7;T10 | MOF-hydrogel composite (ZIF-8 grown in situ on sodium lignosulphonate/diethylenetriaminepentaacetic acid hydrogel) | ZIF-8 | Zn | 2-methylimidazole | 1 | 1 | 1 | 0 | 1 | 0 | 0 | 1 | 0 | 0 |  |  | 1 | polyacrylic acid | 0 | No | [5 empty] | ZIF-8 particles dispersed on surface and interior of porous hydrogel network; rough surface with prominent particles | vacuum activation; thermal drying | 65 |  | free radical polymerization (SLS/DTPA hydrogel, NMBA crosslinker, KPS initiator, AA, 70 C 2 h) + Zn2+ loading (20 mg/mL Zn(NO3)2, 2 h) + in situ ZIF-8 growth (2-mIM in methanol 125.9 mmol/L, 24 h) | methanol; ethanol | Zn(NO3)2 | 2-methylimidazole | F6 |  |  |  | 24 | XRD of SLS/DTPA@ZIF-8 before/after Pb adsorption shown in SI Fig S3 (structure stability) | leaching test of Pb/MB/CV in 0.1 M HCl (SI Fig S9), good desorption performance | regeneration: >80% removal after 2 cycles; after 5 cycles Pb/MB/CV removal 78.27%/84.43%/82.73%; adsorbent mass halved after 5 cycles due to elution loss | E:\mzh3\所有正文和附件\第一波markdown\Fabrication of in situ metal-organic framework grown on sodium lignosulphonate hydrogel for removal of Pb ^ { 2 + } , methylene blue and crystal viole.md | P0173 |  | 1 | cm | 298 | 0.2 | 499.0741 | 549.0175 | 718.1818 | 821.8421 |  |  |  | 6 | 821.8421 | MOF加入浓度 | Fabrication of in situ metal-organic framework grown on sodium lignosulphonate hydrogel for removal of P b(2)+ , methylene blue and crystal violet from aqueous solution | P0173 | Other composite
P0066 | P0066_M1 | SLS/DTPA@ZIF-8 | M5 | T7;T10 | MOF-hydrogel composite (ZIF-8 grown in situ on sodium lignosulphonate/diethylenetriaminepentaacetic acid hydrogel) | ZIF-8 | Zn | 2-methylimidazole | 1 | 1 | 1 | 0 | 1 | 0 | 0 | 1 | 0 | 0 |  |  | 1 | polyacrylic acid | 0 | No | [5 empty] | ZIF-8 particles dispersed on surface and interior of porous hydrogel network; rough surface with prominent particles | vacuum activation; thermal drying | 65 |  | free radical polymerization (SLS/DTPA hydrogel, NMBA crosslinker, KPS initiator, AA, 70 C 2 h) + Zn2+ loading (20 mg/mL Zn(NO3)2, 2 h) + in situ ZIF-8 growth (2-mIM in methanol 125.9 mmol/L, 24 h) | methanol; ethanol | Zn(NO3)2 | 2-methylimidazole | F6 |  |  |  | 24 | XRD of SLS/DTPA@ZIF-8 before/after Pb adsorption shown in SI Fig S3 (structure stability) | leaching test of Pb/MB/CV in 0.1 M HCl (SI Fig S9), good desorption performance | regeneration: >80% removal after 2 cycles; after 5 cycles Pb/MB/CV removal 78.27%/84.43%/82.73%; adsorbent mass halved after 5 cycles due to elution loss | E:\mzh3\所有正文和附件\第一波markdown\Fabrication of in situ metal-organic framework grown on sodium lignosulphonate hydrogel for removal of Pb ^ { 2 + } , methylene blue and crystal viole.md | P0173 |  | 1 | cm | 298 | 0.4 | 499.0741 | 390.7118 | 718.1818 | 821.8421 |  |  |  | 6 | 821.8421 | MOF加入浓度 | Fabrication of in situ metal-organic framework grown on sodium lignosulphonate hydrogel for removal of P b(2)+ , methylene blue and crystal violet from aqueous solution | P0173 | Other composite
P0066 | P0066_M1 | SLS/DTPA@ZIF-8 | M5 | T7;T10 | MOF-hydrogel composite (ZIF-8 grown in situ on sodium lignosulphonate/diethylenetriaminepentaacetic acid hydrogel) | ZIF-8 | Zn | 2-methylimidazole | 1 | 1 | 1 | 0 | 1 | 0 | 0 | 1 | 0 | 0 |  |  | 1 | polyacrylic acid | 0 | No | [5 empty] | ZIF-8 particles dispersed on surface and interior of porous hydrogel network; rough surface with prominent particles | vacuum activation; thermal drying | 65 |  | free radical polymerization (SLS/DTPA hydrogel, NMBA crosslinker, KPS initiator, AA, 70 C 2 h) + Zn2+ loading (20 mg/mL Zn(NO3)2, 2 h) + in situ ZIF-8 growth (2-mIM in methanol 125.9 mmol/L, 24 h) | methanol; ethanol | Zn(NO3)2 | 2-methylimidazole | F6 |  |  |  | 24 | XRD of SLS/DTPA@ZIF-8 before/after Pb adsorption shown in SI Fig S3 (structure stability) | leaching test of Pb/MB/CV in 0.1 M HCl (SI Fig S9), good desorption performance | regeneration: >80% removal after 2 cycles; after 5 cycles Pb/MB/CV removal 78.27%/84.43%/82.73%; adsorbent mass halved after 5 cycles due to elution loss | E:\mzh3\所有正文和附件\第一波markdown\Fabrication of in situ metal-organic framework grown on sodium lignosulphonate hydrogel for removal of Pb ^ { 2 + } , methylene blue and crystal viole.md | P0173 |  | 1 | cm | 298 | 0.6 | 499.0741 | 279.561 | 718.1818 | 821.8421 |  |  |  | 6 | 821.8421 | MOF加入浓度 | Fabrication of in situ metal-organic framework grown on sodium lignosulphonate hydrogel for removal of P b(2)+ , methylene blue and crystal violet from aqueous solution | P0173 | Other composite
P0066 | P0066_M1 | SLS/DTPA@ZIF-8 | M5 | T7;T10 | MOF-hydrogel composite (ZIF-8 grown in situ on sodium lignosulphonate/diethylenetriaminepentaacetic acid hydrogel) | ZIF-8 | Zn | 2-methylimidazole | 1 | 1 | 1 | 0 | 1 | 0 | 0 | 1 | 0 | 0 |  |  | 1 | polyacrylic acid | 0 | No | [5 empty] | ZIF-8 particles dispersed on surface and interior of porous hydrogel network; rough surface with prominent particles | vacuum activation; thermal drying | 65 |  | free radical polymerization (SLS/DTPA hydrogel, NMBA crosslinker, KPS initiator, AA, 70 C 2 h) + Zn2+ loading (20 mg/mL Zn(NO3)2, 2 h) + in situ ZIF-8 growth (2-mIM in methanol 125.9 mmol/L, 24 h) | methanol; ethanol | Zn(NO3)2 | 2-methylimidazole | F6 |  |  |  | 24 | XRD of SLS/DTPA@ZIF-8 before/after Pb adsorption shown in SI Fig S3 (structure stability) | leaching test of Pb/MB/CV in 0.1 M HCl (SI Fig S9), good desorption performance | regeneration: >80% removal after 2 cycles; after 5 cycles Pb/MB/CV removal 78.27%/84.43%/82.73%; adsorbent mass halved after 5 cycles due to elution loss | E:\mzh3\所有正文和附件\第一波markdown\Fabrication of in situ metal-organic framework grown on sodium lignosulphonate hydrogel for removal of Pb ^ { 2 + } , methylene blue and crystal viole.md | P0173 |  | 1 | cm | 298 | 0.8 | 499.0741 | 222.3016 | 718.1818 | 821.8421 |  |  |  | 6 | 821.8421 | MOF加入浓度 | Fabrication of in situ metal-organic framework grown on sodium lignosulphonate hydrogel for removal of P b(2)+ , methylene blue and crystal violet from aqueous solution | P0173 | Other composite
P0066 | P0066_M1 | SLS/DTPA@ZIF-8 | M5 | T7;T10 | MOF-hydrogel composite (ZIF-8 grown in situ on sodium lignosulphonate/diethylenetriaminepentaacetic acid hydrogel) | ZIF-8 | Zn | 2-methylimidazole | 1 | 1 | 1 | 0 | 1 | 0 | 0 | 1 | 0 | 0 |  |  | 1 | polyacrylic acid | 0 | No | [5 empty] | ZIF-8 particles dispersed on surface and interior of porous hydrogel network; rough surface with prominent particles | vacuum activation; thermal drying | 65 |  | free radical polymerization (SLS/DTPA hydrogel, NMBA crosslinker, KPS initiator, AA, 70 C 2 h) + Zn2+ loading (20 mg/mL Zn(NO3)2, 2 h) + in situ ZIF-8 growth (2-mIM in methanol 125.9 mmol/L, 24 h) | methanol; ethanol | Zn(NO3)2 | 2-methylimidazole | F6 |  |  |  | 24 | XRD of SLS/DTPA@ZIF-8 before/after Pb adsorption shown in SI Fig S3 (structure stability) | leaching test of Pb/MB/CV in 0.1 M HCl (SI Fig S9), good desorption performance | regeneration: >80% removal after 2 cycles; after 5 cycles Pb/MB/CV removal 78.27%/84.43%/82.73%; adsorbent mass halved after 5 cycles due to elution loss | E:\mzh3\所有正文和附件\第一波markdown\Fabrication of in situ metal-organic framework grown on sodium lignosulphonate hydrogel for removal of Pb ^ { 2 + } , methylene blue and crystal viole.md | P0173 |  | 1 | cm | 298 | 1 | 499.0741 | 181.8831 | 718.1818 | 821.8421 |  |  |  | 6 | 821.8421 | MOF加入浓度 | Fabrication of in situ metal-organic framework grown on sodium lignosulphonate hydrogel for removal of P b(2)+ , methylene blue and crystal violet from aqueous solution | P0173 | Other composite
P0066 | P0066_M1 | SLS/DTPA@ZIF-8 | M5 | T7;T10 | MOF-hydrogel composite (ZIF-8 grown in situ on sodium lignosulphonate/diethylenetriaminepentaacetic acid hydrogel) | ZIF-8 | Zn | 2-methylimidazole | 1 | 1 | 1 | 0 | 1 | 0 | 0 | 1 | 0 | 0 |  |  | 1 | polyacrylic acid | 0 | No | [5 empty] | ZIF-8 particles dispersed on surface and interior of porous hydrogel network; rough surface with prominent particles | vacuum activation; thermal drying | 65 |  | free radical polymerization (SLS/DTPA hydrogel, NMBA crosslinker, KPS initiator, AA, 70 C 2 h) + Zn2+ loading (20 mg/mL Zn(NO3)2, 2 h) + in situ ZIF-8 growth (2-mIM in methanol 125.9 mmol/L, 24 h) | methanol; ethanol | Zn(NO3)2 | 2-methylimidazole | F6 |  |  |  | 24 | XRD of SLS/DTPA@ZIF-8 before/after Pb adsorption shown in SI Fig S3 (structure stability) | leaching test of Pb/MB/CV in 0.1 M HCl (SI Fig S9), good desorption performance | regeneration: >80% removal after 2 cycles; after 5 cycles Pb/MB/CV removal 78.27%/84.43%/82.73%; adsorbent mass halved after 5 cycles due to elution loss | E:\mzh3\所有正文和附件\第一波markdown\Fabrication of in situ metal-organic framework grown on sodium lignosulphonate hydrogel for removal of Pb ^ { 2 + } , methylene blue and crystal viole.md | P0173 |  | 1 | cm | 298 | 1.2 | 499.0741 | 154.9374 | 718.1818 | 821.8421 |  |  |  | 6 | 821.8421 | MOF加入浓度 | Fabrication of in situ metal-organic framework grown on sodium lignosulphonate hydrogel for removal of P b(2)+ , methylene blue and crystal violet from aqueous solution | P0173 | Other composite
P0066 | P0066_M1 | SLS/DTPA@ZIF-8 | M5 | T7;T10 | MOF-hydrogel composite (ZIF-8 grown in situ on sodium lignosulphonate/diethylenetriaminepentaacetic acid hydrogel) | ZIF-8 | Zn | 2-methylimidazole | 1 | 1 | 1 | 0 | 1 | 0 | 0 | 1 | 0 | 0 |  |  | 1 | polyacrylic acid | 0 | No | [5 empty] | ZIF-8 particles dispersed on surface and interior of porous hydrogel network; rough surface with prominent particles | vacuum activation; thermal drying | 65 |  | free radical polymerization (SLS/DTPA hydrogel, NMBA crosslinker, KPS initiator, AA, 70 C 2 h) + Zn2+ loading (20 mg/mL Zn(NO3)2, 2 h) + in situ ZIF-8 growth (2-mIM in methanol 125.9 mmol/L, 24 h) | methanol; ethanol | Zn(NO3)2 | 2-methylimidazole | F6 |  |  |  | 24 | XRD of SLS/DTPA@ZIF-8 before/after Pb adsorption shown in SI Fig S3 (structure stability) | leaching test of Pb/MB/CV in 0.1 M HCl (SI Fig S9), good desorption performance | regeneration: >80% removal after 2 cycles; after 5 cycles Pb/MB/CV removal 78.27%/84.43%/82.73%; adsorbent mass halved after 5 cycles due to elution loss | E:\mzh3\所有正文和附件\第一波markdown\Fabrication of in situ metal-organic framework grown on sodium lignosulphonate hydrogel for removal of Pb ^ { 2 + } , methylene blue and crystal viole.md | P0173 |  | 1 | isotherm | 298 | 0.1 | 49.4709 | 255.7895 | 718.1818 | 821.8421 |  |  |  | 6 | 821.8421 | 等温线 | Fabrication of in situ metal-organic framework grown on sodium lignosulphonate hydrogel for removal of P b(2)+ , methylene blue and crystal violet from aqueous solution | P0173 | Other composite
P0066 | P0066_M1 | SLS/DTPA@ZIF-8 | M5 | T7;T10 | MOF-hydrogel composite (ZIF-8 grown in situ on sodium lignosulphonate/diethylenetriaminepentaacetic acid hydrogel) | ZIF-8 | Zn | 2-methylimidazole | 1 | 1 | 1 | 0 | 1 | 0 | 0 | 1 | 0 | 0 |  |  | 1 | polyacrylic acid | 0 | No | [5 empty] | ZIF-8 particles dispersed on surface and interior of porous hydrogel network; rough surface with prominent particles | vacuum activation; thermal drying | 65 |  | free radical polymerization (SLS/DTPA hydrogel, NMBA crosslinker, KPS initiator, AA, 70 C 2 h) + Zn2+ loading (20 mg/mL Zn(NO3)2, 2 h) + in situ ZIF-8 growth (2-mIM in methanol 125.9 mmol/L, 24 h) | methanol; ethanol | Zn(NO3)2 | 2-methylimidazole | F6 |  |  |  | 24 | XRD of SLS/DTPA@ZIF-8 before/after Pb adsorption shown in SI Fig S3 (structure stability) | leaching test of Pb/MB/CV in 0.1 M HCl (SI Fig S9), good desorption performance | regeneration: >80% removal after 2 cycles; after 5 cycles Pb/MB/CV removal 78.27%/84.43%/82.73%; adsorbent mass halved after 5 cycles due to elution loss | E:\mzh3\所有正文和附件\第一波markdown\Fabrication of in situ metal-organic framework grown on sodium lignosulphonate hydrogel for removal of Pb ^ { 2 + } , methylene blue and crystal viole.md | P0173 |  | 1 | isotherm | 298 | 0.1 | 149.8677 | 509.2105 | 718.1818 | 821.8421 |  |  |  | 6 | 821.8421 | 等温线 | Fabrication of in situ metal-organic framework grown on sodium lignosulphonate hydrogel for removal of P b(2)+ , methylene blue and crystal violet from aqueous solution | P0173 | Other composite
P0066 | P0066_M1 | SLS/DTPA@ZIF-8 | M5 | T7;T10 | MOF-hydrogel composite (ZIF-8 grown in situ on sodium lignosulphonate/diethylenetriaminepentaacetic acid hydrogel) | ZIF-8 | Zn | 2-methylimidazole | 1 | 1 | 1 | 0 | 1 | 0 | 0 | 1 | 0 | 0 |  |  | 1 | polyacrylic acid | 0 | No | [5 empty] | ZIF-8 particles dispersed on surface and interior of porous hydrogel network; rough surface with prominent particles | vacuum activation; thermal drying | 65 |  | free radical polymerization (SLS/DTPA hydrogel, NMBA crosslinker, KPS initiator, AA, 70 C 2 h) + Zn2+ loading (20 mg/mL Zn(NO3)2, 2 h) + in situ ZIF-8 growth (2-mIM in methanol 125.9 mmol/L, 24 h) | methanol; ethanol | Zn(NO3)2 | 2-methylimidazole | F6 |  |  |  | 24 | XRD of SLS/DTPA@ZIF-8 before/after Pb adsorption shown in SI Fig S3 (structure stability) | leaching test of Pb/MB/CV in 0.1 M HCl (SI Fig S9), good desorption performance | regeneration: >80% removal after 2 cycles; after 5 cycles Pb/MB/CV removal 78.27%/84.43%/82.73%; adsorbent mass halved after 5 cycles due to elution loss | E:\mzh3\所有正文和附件\第一波markdown\Fabrication of in situ metal-organic framework grown on sodium lignosulphonate hydrogel for removal of Pb ^ { 2 + } , methylene blue and crystal viole.md | P0173 |  | 1 | isotherm | 298 | 0.1 | 248.8095 | 691.5789 | 718.1818 | 821.8421 |  |  |  | 6 | 821.8421 | 等温线 | Fabrication of in situ metal-organic framework grown on sodium lignosulphonate hydrogel for removal of P b(2)+ , methylene blue and crystal violet from aqueous solution | P0173 | Other composite
P0066 | P0066_M1 | SLS/DTPA@ZIF-8 | M5 | T7;T10 | MOF-hydrogel composite (ZIF-8 grown in situ on sodium lignosulphonate/diethylenetriaminepentaacetic acid hydrogel) | ZIF-8 | Zn | 2-methylimidazole | 1 | 1 | 1 | 0 | 1 | 0 | 0 | 1 | 0 | 0 |  |  | 1 | polyacrylic acid | 0 | No | [5 empty] | ZIF-8 particles dispersed on surface and interior of porous hydrogel network; rough surface with prominent particles | vacuum activation; thermal drying | 65 |  | free radical polymerization (SLS/DTPA hydrogel, NMBA crosslinker, KPS initiator, AA, 70 C 2 h) + Zn2+ loading (20 mg/mL Zn(NO3)2, 2 h) + in situ ZIF-8 growth (2-mIM in methanol 125.9 mmol/L, 24 h) | methanol; ethanol | Zn(NO3)2 | 2-methylimidazole | F6 |  |  |  | 24 | XRD of SLS/DTPA@ZIF-8 before/after Pb adsorption shown in SI Fig S3 (structure stability) | leaching test of Pb/MB/CV in 0.1 M HCl (SI Fig S9), good desorption performance | regeneration: >80% removal after 2 cycles; after 5 cycles Pb/MB/CV removal 78.27%/84.43%/82.73%; adsorbent mass halved after 5 cycles due to elution loss | E:\mzh3\所有正文和附件\第一波markdown\Fabrication of in situ metal-organic framework grown on sodium lignosulphonate hydrogel for removal of Pb ^ { 2 + } , methylene blue and crystal viole.md | P0173 |  | 1 | isotherm | 298 | 0.1 | 398.6772 | 802.8947 | 718.1818 | 821.8421 |  |  |  | 6 | 821.8421 | 等温线 | Fabrication of in situ metal-organic framework grown on sodium lignosulphonate hydrogel for removal of P b(2)+ , methylene blue and crystal violet from aqueous solution | P0173 | Other composite
P0066 | P0066_M1 | SLS/DTPA@ZIF-8 | M5 | T7;T10 | MOF-hydrogel composite (ZIF-8 grown in situ on sodium lignosulphonate/diethylenetriaminepentaacetic acid hydrogel) | ZIF-8 | Zn | 2-methylimidazole | 1 | 1 | 1 | 0 | 1 | 0 | 0 | 1 | 0 | 0 |  |  | 1 | polyacrylic acid | 0 | No | [5 empty] | ZIF-8 particles dispersed on surface and interior of porous hydrogel network; rough surface with prominent particles | vacuum activation; thermal drying | 65 |  | free radical polymerization (SLS/DTPA hydrogel, NMBA crosslinker, KPS initiator, AA, 70 C 2 h) + Zn2+ loading (20 mg/mL Zn(NO3)2, 2 h) + in situ ZIF-8 growth (2-mIM in methanol 125.9 mmol/L, 24 h) | methanol; ethanol | Zn(NO3)2 | 2-methylimidazole | F6 |  |  |  | 24 | XRD of SLS/DTPA@ZIF-8 before/after Pb adsorption shown in SI Fig S3 (structure stability) | leaching test of Pb/MB/CV in 0.1 M HCl (SI Fig S9), good desorption performance | regeneration: >80% removal after 2 cycles; after 5 cycles Pb/MB/CV removal 78.27%/84.43%/82.73%; adsorbent mass halved after 5 cycles due to elution loss | E:\mzh3\所有正文和附件\第一波markdown\Fabrication of in situ metal-organic framework grown on sodium lignosulphonate hydrogel for removal of Pb ^ { 2 + } , methylene blue and crystal viole.md | P0173 |  | 1 | isotherm | 298 | 0.1 | 499.0741 | 821.8421 | 718.1818 | 821.8421 |  |  |  | 6 | 821.8421 | 等温线 | Fabrication of in situ metal-organic framework grown on sodium lignosulphonate hydrogel for removal of P b(2)+ , methylene blue and crystal violet from aqueous solution | P0173 | Other composite
P0067 | P0067_M1 | UiO-66-p-(OPO3)2 | M2 | T8 | phosphate-ester-functionalized Zr-MOF (UiO-66 with bis-phosphate ester groups at para position of linker) | UiO-66 | Zr | 2,5-dihydroxyterephthalic acid | 1 | 0 | 0 | 1 | 1 | 0 | 0 | 0 | 1 | 1 | phosphorylation with P2O5 (1.0 g UiO-66-p-(OH)2 + 0.5 g P2O5 in 40 mL DMF, N2 atmosphere, 130 C 6 h) grafting phosphate ester (-OPO3H) groups | phosphate ester | 0 |  | 0 | No |  |  | 83.35 |  |  | irregular disc-shaped particles; particle size increased and dispersion decreased (agglomeration) after phosphorylation | vacuum activation; thermal drying | 80 | 12 h | solvothermal (ZrCl4 0.45 g + H2BDC-p-(OH)2 0.47 g in DMF 50 mL + conc. HCl 5.0 mL, 130 C 24 h, washed DMF/methanol) then phosphorylation (1.0 g MOF + 0.5 g P2O5 in DMF 40 mL, N2, 130 C 6 h, washed water/methanol) | DMF | ZrCl4 | 2,5-dihydroxyterephthalic acid | F1;F2 | hydrochloric acid | phosphate ester | 130 | 6 | 未报告吸附后 PXRD/XRD 对比 | 未报告金属浸出测试 | TGA: excellent stability up to 200 C (25-200 C free water loss, 200-350 C Zr-OH dehydroxylation, 350-800 C ligand decomposition to amorphous ZrO2); regeneration 5 cycles removal >87% (p- retention 98.4-90.2%) | E:\mzh3\所有正文和附件\第一波markdown\Fabrication of phosphorylated UiO-66 for efficient selective removal of Pb ^ { 2 + } from acidic wastewater.md | P0176 | 10.1016/j.molliq.2024.124737 | 1 | ph | 298 | 1 | 332.3964 | 97.08738 | 59.92114 | 360.15625 | 1 | 462.3188 | 98.4252 | 1 | 97.08738 | pH | Fabrication of phosphorylated UiO-66 for efficient selective removal of P b(2)+ from acidic wastewater | P0176 | Post-modified MOF; Other composite
P0067 | P0067_M1 | UiO-66-p-(OPO3)2 | M2 | T8 | phosphate-ester-functionalized Zr-MOF (UiO-66 with bis-phosphate ester groups at para position of linker) | UiO-66 | Zr | 2,5-dihydroxyterephthalic acid | 1 | 0 | 0 | 1 | 1 | 0 | 0 | 0 | 1 | 1 | phosphorylation with P2O5 (1.0 g UiO-66-p-(OH)2 + 0.5 g P2O5 in 40 mL DMF, N2 atmosphere, 130 C 6 h) grafting phosphate ester (-OPO3H) groups | phosphate ester | 0 |  | 0 | No |  |  | 83.35 |  |  | irregular disc-shaped particles; particle size increased and dispersion decreased (agglomeration) after phosphorylation | vacuum activation; thermal drying | 80 | 12 h | solvothermal (ZrCl4 0.45 g + H2BDC-p-(OH)2 0.47 g in DMF 50 mL + conc. HCl 5.0 mL, 130 C 24 h, washed DMF/methanol) then phosphorylation (1.0 g MOF + 0.5 g P2O5 in DMF 40 mL, N2, 130 C 6 h, washed water/methanol) | DMF | ZrCl4 | 2,5-dihydroxyterephthalic acid | F1;F2 | hydrochloric acid | phosphate ester | 130 | 6 | 未报告吸附后 PXRD/XRD 对比 | 未报告金属浸出测试 | TGA: excellent stability up to 200 C (25-200 C free water loss, 200-350 C Zr-OH dehydroxylation, 350-800 C ligand decomposition to amorphous ZrO2); regeneration 5 cycles removal >87% (p- retention 98.4-90.2%) | E:\mzh3\所有正文和附件\第一波markdown\Fabrication of phosphorylated UiO-66 for efficient selective removal of Pb ^ { 2 + } from acidic wastewater.md | P0176 | 10.1016/j.molliq.2024.124737 | 1 | ph | 298 | 1 | 332.3964 | 258.8997 | 59.92114 | 360.15625 | 1 | 462.3188 | 98.4252 | 2 | 258.8997 | pH | Fabrication of phosphorylated UiO-66 for efficient selective removal of P b(2)+ from acidic wastewater | P0176 | Post-modified MOF; Other composite
P0067 | P0067_M1 | UiO-66-p-(OPO3)2 | M2 | T8 | phosphate-ester-functionalized Zr-MOF (UiO-66 with bis-phosphate ester groups at para position of linker) | UiO-66 | Zr | 2,5-dihydroxyterephthalic acid | 1 | 0 | 0 | 1 | 1 | 0 | 0 | 0 | 1 | 1 | phosphorylation with P2O5 (1.0 g UiO-66-p-(OH)2 + 0.5 g P2O5 in 40 mL DMF, N2 atmosphere, 130 C 6 h) grafting phosphate ester (-OPO3H) groups | phosphate ester | 0 |  | 0 | No |  |  | 83.35 |  |  | irregular disc-shaped particles; particle size increased and dispersion decreased (agglomeration) after phosphorylation | vacuum activation; thermal drying | 80 | 12 h | solvothermal (ZrCl4 0.45 g + H2BDC-p-(OH)2 0.47 g in DMF 50 mL + conc. HCl 5.0 mL, 130 C 24 h, washed DMF/methanol) then phosphorylation (1.0 g MOF + 0.5 g P2O5 in DMF 40 mL, N2, 130 C 6 h, washed water/methanol) | DMF | ZrCl4 | 2,5-dihydroxyterephthalic acid | F1;F2 | hydrochloric acid | phosphate ester | 130 | 6 | 未报告吸附后 PXRD/XRD 对比 | 未报告金属浸出测试 | TGA: excellent stability up to 200 C (25-200 C free water loss, 200-350 C Zr-OH dehydroxylation, 350-800 C ligand decomposition to amorphous ZrO2); regeneration 5 cycles removal >87% (p- retention 98.4-90.2%) | E:\mzh3\所有正文和附件\第一波markdown\Fabrication of phosphorylated UiO-66 for efficient selective removal of Pb ^ { 2 + } from acidic wastewater.md | P0176 | 10.1016/j.molliq.2024.124737 | 1 | ph | 298 | 1 | 332.3964 | 344.3366 | 59.92114 | 360.15625 | 1 | 462.3188 | 98.4252 | 3 | 344.3366 | pH | Fabrication of phosphorylated UiO-66 for efficient selective removal of P b(2)+ from acidic wastewater | P0176 | Post-modified MOF; Other composite
P0067 | P0067_M1 | UiO-66-p-(OPO3)2 | M2 | T8 | phosphate-ester-functionalized Zr-MOF (UiO-66 with bis-phosphate ester groups at para position of linker) | UiO-66 | Zr | 2,5-dihydroxyterephthalic acid | 1 | 0 | 0 | 1 | 1 | 0 | 0 | 0 | 1 | 1 | phosphorylation with P2O5 (1.0 g UiO-66-p-(OH)2 + 0.5 g P2O5 in 40 mL DMF, N2 atmosphere, 130 C 6 h) grafting phosphate ester (-OPO3H) groups | phosphate ester | 0 |  | 0 | No |  |  | 83.35 |  |  | irregular disc-shaped particles; particle size increased and dispersion decreased (agglomeration) after phosphorylation | vacuum activation; thermal drying | 80 | 12 h | solvothermal (ZrCl4 0.45 g + H2BDC-p-(OH)2 0.47 g in DMF 50 mL + conc. HCl 5.0 mL, 130 C 24 h, washed DMF/methanol) then phosphorylation (1.0 g MOF + 0.5 g P2O5 in DMF 40 mL, N2, 130 C 6 h, washed water/methanol) | DMF | ZrCl4 | 2,5-dihydroxyterephthalic acid | F1;F2 | hydrochloric acid | phosphate ester | 130 | 6 | 未报告吸附后 PXRD/XRD 对比 | 未报告金属浸出测试 | TGA: excellent stability up to 200 C (25-200 C free water loss, 200-350 C Zr-OH dehydroxylation, 350-800 C ligand decomposition to amorphous ZrO2); regeneration 5 cycles removal >87% (p- retention 98.4-90.2%) | E:\mzh3\所有正文和附件\第一波markdown\Fabrication of phosphorylated UiO-66 for efficient selective removal of Pb ^ { 2 + } from acidic wastewater.md | P0176 | 10.1016/j.molliq.2024.124737 | 1 | ph | 298 | 1 | 332.3964 | 354.6926 | 59.92114 | 360.15625 | 1 | 462.3188 | 98.4252 | 4 | 354.6926 | pH | Fabrication of phosphorylated UiO-66 for efficient selective removal of P b(2)+ from acidic wastewater | P0176 | Post-modified MOF; Other composite
P0067 | P0067_M1 | UiO-66-p-(OPO3)2 | M2 | T8 | phosphate-ester-functionalized Zr-MOF (UiO-66 with bis-phosphate ester groups at para position of linker) | UiO-66 | Zr | 2,5-dihydroxyterephthalic acid | 1 | 0 | 0 | 1 | 1 | 0 | 0 | 0 | 1 | 1 | phosphorylation with P2O5 (1.0 g UiO-66-p-(OH)2 + 0.5 g P2O5 in 40 mL DMF, N2 atmosphere, 130 C 6 h) grafting phosphate ester (-OPO3H) groups | phosphate ester | 0 |  | 0 | No |  |  | 83.35 |  |  | irregular disc-shaped particles; particle size increased and dispersion decreased (agglomeration) after phosphorylation | vacuum activation; thermal drying | 80 | 12 h | solvothermal (ZrCl4 0.45 g + H2BDC-p-(OH)2 0.47 g in DMF 50 mL + conc. HCl 5.0 mL, 130 C 24 h, washed DMF/methanol) then phosphorylation (1.0 g MOF + 0.5 g P2O5 in DMF 40 mL, N2, 130 C 6 h, washed water/methanol) | DMF | ZrCl4 | 2,5-dihydroxyterephthalic acid | F1;F2 | hydrochloric acid | phosphate ester | 130 | 6 | 未报告吸附后 PXRD/XRD 对比 | 未报告金属浸出测试 | TGA: excellent stability up to 200 C (25-200 C free water loss, 200-350 C Zr-OH dehydroxylation, 350-800 C ligand decomposition to amorphous ZrO2); regeneration 5 cycles removal >87% (p- retention 98.4-90.2%) | E:\mzh3\所有正文和附件\第一波markdown\Fabrication of phosphorylated UiO-66 for efficient selective removal of Pb ^ { 2 + } from acidic wastewater.md | P0176 | 10.1016/j.molliq.2024.124737 | 1 | ph | 298 | 1 | 332.3964 | 358.5761 | 59.92114 | 360.15625 | 1 | 462.3188 | 98.4252 | 5 | 358.5761 | pH | Fabrication of phosphorylated UiO-66 for efficient selective removal of P b(2)+ from acidic wastewater | P0176 | Post-modified MOF; Other composite
P0067 | P0067_M1 | UiO-66-p-(OPO3)2 | M2 | T8 | phosphate-ester-functionalized Zr-MOF (UiO-66 with bis-phosphate ester groups at para position of linker) | UiO-66 | Zr | 2,5-dihydroxyterephthalic acid | 1 | 0 | 0 | 1 | 1 | 0 | 0 | 0 | 1 | 1 | phosphorylation with P2O5 (1.0 g UiO-66-p-(OH)2 + 0.5 g P2O5 in 40 mL DMF, N2 atmosphere, 130 C 6 h) grafting phosphate ester (-OPO3H) groups | phosphate ester | 0 |  | 0 | No |  |  | 83.35 |  |  | irregular disc-shaped particles; particle size increased and dispersion decreased (agglomeration) after phosphorylation | vacuum activation; thermal drying | 80 | 12 h | solvothermal (ZrCl4 0.45 g + H2BDC-p-(OH)2 0.47 g in DMF 50 mL + conc. HCl 5.0 mL, 130 C 24 h, washed DMF/methanol) then phosphorylation (1.0 g MOF + 0.5 g P2O5 in DMF 40 mL, N2, 130 C 6 h, washed water/methanol) | DMF | ZrCl4 | 2,5-dihydroxyterephthalic acid | F1;F2 | hydrochloric acid | phosphate ester | 130 | 6 | 未报告吸附后 PXRD/XRD 对比 | 未报告金属浸出测试 | TGA: excellent stability up to 200 C (25-200 C free water loss, 200-350 C Zr-OH dehydroxylation, 350-800 C ligand decomposition to amorphous ZrO2); regeneration 5 cycles removal >87% (p- retention 98.4-90.2%) | E:\mzh3\所有正文和附件\第一波markdown\Fabrication of phosphorylated UiO-66 for efficient selective removal of Pb ^ { 2 + } from acidic wastewater.md | P0176 | 10.1016/j.molliq.2024.124737 | 1 | ph | 298 | 1 | 332.3964 | 359.8706 | 59.92114 | 360.15625 | 1 | 462.3188 | 98.4252 | 6 | 359.8706 | pH | Fabrication of phosphorylated UiO-66 for efficient selective removal of P b(2)+ from acidic wastewater | P0176 | Post-modified MOF; Other composite
P0067 | P0067_M1 | UiO-66-p-(OPO3)2 | M2 | T8 | phosphate-ester-functionalized Zr-MOF (UiO-66 with bis-phosphate ester groups at para position of linker) | UiO-66 | Zr | 2,5-dihydroxyterephthalic acid | 1 | 0 | 0 | 1 | 1 | 0 | 0 | 0 | 1 | 1 | phosphorylation with P2O5 (1.0 g UiO-66-p-(OH)2 + 0.5 g P2O5 in 40 mL DMF, N2 atmosphere, 130 C 6 h) grafting phosphate ester (-OPO3H) groups | phosphate ester | 0 |  | 0 | No |  |  | 83.35 |  |  | irregular disc-shaped particles; particle size increased and dispersion decreased (agglomeration) after phosphorylation | vacuum activation; thermal drying | 80 | 12 h | solvothermal (ZrCl4 0.45 g + H2BDC-p-(OH)2 0.47 g in DMF 50 mL + conc. HCl 5.0 mL, 130 C 24 h, washed DMF/methanol) then phosphorylation (1.0 g MOF + 0.5 g P2O5 in DMF 40 mL, N2, 130 C 6 h, washed water/methanol) | DMF | ZrCl4 | 2,5-dihydroxyterephthalic acid | F1;F2 | hydrochloric acid | phosphate ester | 130 | 6 | 未报告吸附后 PXRD/XRD 对比 | 未报告金属浸出测试 | TGA: excellent stability up to 200 C (25-200 C free water loss, 200-350 C Zr-OH dehydroxylation, 350-800 C ligand decomposition to amorphous ZrO2); regeneration 5 cycles removal >87% (p- retention 98.4-90.2%) | E:\mzh3\所有正文和附件\第一波markdown\Fabrication of phosphorylated UiO-66 for efficient selective removal of Pb ^ { 2 + } from acidic wastewater.md | P0176 | 10.1016/j.molliq.2024.124737 | 1 | isotherm | 298 | 1 | 8.136095 | 195.2899 | 59.92114 | 360.15625 | 1 | 462.3188 | 98.4252 | 6 | 359.8706 | 等温线 | Fabrication of phosphorylated UiO-66 for efficient selective removal of P b(2)+ from acidic wastewater | P0176 | Post-modified MOF; Other composite
P0067 | P0067_M1 | UiO-66-p-(OPO3)2 | M2 | T8 | phosphate-ester-functionalized Zr-MOF (UiO-66 with bis-phosphate ester groups at para position of linker) | UiO-66 | Zr | 2,5-dihydroxyterephthalic acid | 1 | 0 | 0 | 1 | 1 | 0 | 0 | 0 | 1 | 1 | phosphorylation with P2O5 (1.0 g UiO-66-p-(OH)2 + 0.5 g P2O5 in 40 mL DMF, N2 atmosphere, 130 C 6 h) grafting phosphate ester (-OPO3H) groups | phosphate ester | 0 |  | 0 | No |  |  | 83.35 |  |  | irregular disc-shaped particles; particle size increased and dispersion decreased (agglomeration) after phosphorylation | vacuum activation; thermal drying | 80 | 12 h | solvothermal (ZrCl4 0.45 g + H2BDC-p-(OH)2 0.47 g in DMF 50 mL + conc. HCl 5.0 mL, 130 C 24 h, washed DMF/methanol) then phosphorylation (1.0 g MOF + 0.5 g P2O5 in DMF 40 mL, N2, 130 C 6 h, washed water/methanol) | DMF | ZrCl4 | 2,5-dihydroxyterephthalic acid | F1;F2 | hydrochloric acid | phosphate ester | 130 | 6 | 未报告吸附后 PXRD/XRD 对比 | 未报告金属浸出测试 | TGA: excellent stability up to 200 C (25-200 C free water loss, 200-350 C Zr-OH dehydroxylation, 350-800 C ligand decomposition to amorphous ZrO2); regeneration 5 cycles removal >87% (p- retention 98.4-90.2%) | E:\mzh3\所有正文和附件\第一波markdown\Fabrication of phosphorylated UiO-66 for efficient selective removal of Pb ^ { 2 + } from acidic wastewater.md | P0176 | 10.1016/j.molliq.2024.124737 | 1 | isotherm | 298 | 1 | 41.27219 | 362.6812 | 59.92114 | 360.15625 | 1 | 462.3188 | 98.4252 | 6 | 359.8706 | 等温线 | Fabrication of phosphorylated UiO-66 for efficient selective removal of P b(2)+ from acidic wastewater | P0176 | Post-modified MOF; Other composite
P0067 | P0067_M1 | UiO-66-p-(OPO3)2 | M2 | T8 | phosphate-ester-functionalized Zr-MOF (UiO-66 with bis-phosphate ester groups at para position of linker) | UiO-66 | Zr | 2,5-dihydroxyterephthalic acid | 1 | 0 | 0 | 1 | 1 | 0 | 0 | 0 | 1 | 1 | phosphorylation with P2O5 (1.0 g UiO-66-p-(OH)2 + 0.5 g P2O5 in 40 mL DMF, N2 atmosphere, 130 C 6 h) grafting phosphate ester (-OPO3H) groups | phosphate ester | 0 |  | 0 | No |  |  | 83.35 |  |  | irregular disc-shaped particles; particle size increased and dispersion decreased (agglomeration) after phosphorylation | vacuum activation; thermal drying | 80 | 12 h | solvothermal (ZrCl4 0.45 g + H2BDC-p-(OH)2 0.47 g in DMF 50 mL + conc. HCl 5.0 mL, 130 C 24 h, washed DMF/methanol) then phosphorylation (1.0 g MOF + 0.5 g P2O5 in DMF 40 mL, N2, 130 C 6 h, washed water/methanol) | DMF | ZrCl4 | 2,5-dihydroxyterephthalic acid | F1;F2 | hydrochloric acid | phosphate ester | 130 | 6 | 未报告吸附后 PXRD/XRD 对比 | 未报告金属浸出测试 | TGA: excellent stability up to 200 C (25-200 C free water loss, 200-350 C Zr-OH dehydroxylation, 350-800 C ligand decomposition to amorphous ZrO2); regeneration 5 cycles removal >87% (p- retention 98.4-90.2%) | E:\mzh3\所有正文和附件\第一波markdown\Fabrication of phosphorylated UiO-66 for efficient selective removal of Pb ^ { 2 + } from acidic wastewater.md | P0176 | 10.1016/j.molliq.2024.124737 | 1 | isotherm | 298 | 1 | 95.71006 | 398.5507 | 59.92114 | 360.15625 | 1 | 462.3188 | 98.4252 | 6 | 359.8706 | 等温线 | Fabrication of phosphorylated UiO-66 for efficient selective removal of P b(2)+ from acidic wastewater | P0176 | Post-modified MOF; Other composite
P0067 | P0067_M1 | UiO-66-p-(OPO3)2 | M2 | T8 | phosphate-ester-functionalized Zr-MOF (UiO-66 with bis-phosphate ester groups at para position of linker) | UiO-66 | Zr | 2,5-dihydroxyterephthalic acid | 1 | 0 | 0 | 1 | 1 | 0 | 0 | 0 | 1 | 1 | phosphorylation with P2O5 (1.0 g UiO-66-p-(OH)2 + 0.5 g P2O5 in 40 mL DMF, N2 atmosphere, 130 C 6 h) grafting phosphate ester (-OPO3H) groups | phosphate ester | 0 |  | 0 | No |  |  | 83.35 |  |  | irregular disc-shaped particles; particle size increased and dispersion decreased (agglomeration) after phosphorylation | vacuum activation; thermal drying | 80 | 12 h | solvothermal (ZrCl4 0.45 g + H2BDC-p-(OH)2 0.47 g in DMF 50 mL + conc. HCl 5.0 mL, 130 C 24 h, washed DMF/methanol) then phosphorylation (1.0 g MOF + 0.5 g P2O5 in DMF 40 mL, N2, 130 C 6 h, washed water/methanol) | DMF | ZrCl4 | 2,5-dihydroxyterephthalic acid | F1;F2 | hydrochloric acid | phosphate ester | 130 | 6 | 未报告吸附后 PXRD/XRD 对比 | 未报告金属浸出测试 | TGA: excellent stability up to 200 C (25-200 C free water loss, 200-350 C Zr-OH dehydroxylation, 350-800 C ligand decomposition to amorphous ZrO2); regeneration 5 cycles removal >87% (p- retention 98.4-90.2%) | E:\mzh3\所有正文和附件\第一波markdown\Fabrication of phosphorylated UiO-66 for efficient selective removal of Pb ^ { 2 + } from acidic wastewater.md | P0176 | 10.1016/j.molliq.2024.124737 | 1 | isotherm | 298 | 1 | 157.2485 | 434.4203 | 59.92114 | 360.15625 | 1 | 462.3188 | 98.4252 | 6 | 359.8706 | 等温线 | Fabrication of phosphorylated UiO-66 for efficient selective removal of P b(2)+ from acidic wastewater | P0176 | Post-modified MOF; Other composite
P0067 | P0067_M1 | UiO-66-p-(OPO3)2 | M2 | T8 | phosphate-ester-functionalized Zr-MOF (UiO-66 with bis-phosphate ester groups at para position of linker) | UiO-66 | Zr | 2,5-dihydroxyterephthalic acid | 1 | 0 | 0 | 1 | 1 | 0 | 0 | 0 | 1 | 1 | phosphorylation with P2O5 (1.0 g UiO-66-p-(OH)2 + 0.5 g P2O5 in 40 mL DMF, N2 atmosphere, 130 C 6 h) grafting phosphate ester (-OPO3H) groups | phosphate ester | 0 |  | 0 | No |  |  | 83.35 |  |  | irregular disc-shaped particles; particle size increased and dispersion decreased (agglomeration) after phosphorylation | vacuum activation; thermal drying | 80 | 12 h | solvothermal (ZrCl4 0.45 g + H2BDC-p-(OH)2 0.47 g in DMF 50 mL + conc. HCl 5.0 mL, 130 C 24 h, washed DMF/methanol) then phosphorylation (1.0 g MOF + 0.5 g P2O5 in DMF 40 mL, N2, 130 C 6 h, washed water/methanol) | DMF | ZrCl4 | 2,5-dihydroxyterephthalic acid | F1;F2 | hydrochloric acid | phosphate ester | 130 | 6 | 未报告吸附后 PXRD/XRD 对比 | 未报告金属浸出测试 | TGA: excellent stability up to 200 C (25-200 C free water loss, 200-350 C Zr-OH dehydroxylation, 350-800 C ligand decomposition to amorphous ZrO2); regeneration 5 cycles removal >87% (p- retention 98.4-90.2%) | E:\mzh3\所有正文和附件\第一波markdown\Fabrication of phosphorylated UiO-66 for efficient selective removal of Pb ^ { 2 + } from acidic wastewater.md | P0176 | 10.1016/j.molliq.2024.124737 | 1 | isotherm | 298 | 1 | 332.3964 | 462.3188 | 59.92114 | 360.15625 | 1 | 462.3188 | 98.4252 | 6 | 359.8706 | 等温线 | Fabrication of phosphorylated UiO-66 for efficient selective removal of P b(2)+ from acidic wastewater | P0176 | Post-modified MOF; Other composite
P0067 | P0067_M1 | UiO-66-p-(OPO3)2 | M2 | T8 | phosphate-ester-functionalized Zr-MOF (UiO-66 with bis-phosphate ester groups at para position of linker) | UiO-66 | Zr | 2,5-dihydroxyterephthalic acid | 1 | 0 | 0 | 1 | 1 | 0 | 0 | 0 | 1 | 1 | phosphorylation with P2O5 (1.0 g UiO-66-p-(OH)2 + 0.5 g P2O5 in 40 mL DMF, N2 atmosphere, 130 C 6 h) grafting phosphate ester (-OPO3H) groups | phosphate ester | 0 |  | 0 | No |  |  | 83.35 |  |  | irregular disc-shaped particles; particle size increased and dispersion decreased (agglomeration) after phosphorylation | vacuum activation; thermal drying | 80 | 12 h | solvothermal (ZrCl4 0.45 g + H2BDC-p-(OH)2 0.47 g in DMF 50 mL + conc. HCl 5.0 mL, 130 C 24 h, washed DMF/methanol) then phosphorylation (1.0 g MOF + 0.5 g P2O5 in DMF 40 mL, N2, 130 C 6 h, washed water/methanol) | DMF | ZrCl4 | 2,5-dihydroxyterephthalic acid | F1;F2 | hydrochloric acid | phosphate ester | 130 | 6 | 未报告吸附后 PXRD/XRD 对比 | 未报告金属浸出测试 | TGA: excellent stability up to 200 C (25-200 C free water loss, 200-350 C Zr-OH dehydroxylation, 350-800 C ligand decomposition to amorphous ZrO2); regeneration 5 cycles removal >87% (p- retention 98.4-90.2%) | E:\mzh3\所有正文和附件\第一波markdown\Fabrication of phosphorylated UiO-66 for efficient selective removal of Pb ^ { 2 + } from acidic wastewater.md | P0176 | 10.1016/j.molliq.2024.124737 | 1 | isotherm | 288 | 1 | 8.136095 | 199.2754 | 59.92114 | 360.15625 | 1 | 462.3188 | 98.4252 | 6 | 359.8706 | 等温线 | Fabrication of phosphorylated UiO-66 for efficient selective removal of P b(2)+ from acidic wastewater | P0176 | Post-modified MOF; Other composite
P0067 | P0067_M1 | UiO-66-p-(OPO3)2 | M2 | T8 | phosphate-ester-functionalized Zr-MOF (UiO-66 with bis-phosphate ester groups at para position of linker) | UiO-66 | Zr | 2,5-dihydroxyterephthalic acid | 1 | 0 | 0 | 1 | 1 | 0 | 0 | 0 | 1 | 1 | phosphorylation with P2O5 (1.0 g UiO-66-p-(OH)2 + 0.5 g P2O5 in 40 mL DMF, N2 atmosphere, 130 C 6 h) grafting phosphate ester (-OPO3H) groups | phosphate ester | 0 |  | 0 | No |  |  | 83.35 |  |  | irregular disc-shaped particles; particle size increased and dispersion decreased (agglomeration) after phosphorylation | vacuum activation; thermal drying | 80 | 12 h | solvothermal (ZrCl4 0.45 g + H2BDC-p-(OH)2 0.47 g in DMF 50 mL + conc. HCl 5.0 mL, 130 C 24 h, washed DMF/methanol) then phosphorylation (1.0 g MOF + 0.5 g P2O5 in DMF 40 mL, N2, 130 C 6 h, washed water/methanol) | DMF | ZrCl4 | 2,5-dihydroxyterephthalic acid | F1;F2 | hydrochloric acid | phosphate ester | 130 | 6 | 未报告吸附后 PXRD/XRD 对比 | 未报告金属浸出测试 | TGA: excellent stability up to 200 C (25-200 C free water loss, 200-350 C Zr-OH dehydroxylation, 350-800 C ligand decomposition to amorphous ZrO2); regeneration 5 cycles removal >87% (p- retention 98.4-90.2%) | E:\mzh3\所有正文和附件\第一波markdown\Fabrication of phosphorylated UiO-66 for efficient selective removal of Pb ^ { 2 + } from acidic wastewater.md | P0176 | 10.1016/j.molliq.2024.124737 | 1 | isotherm | 288 | 1 | 29.43787 | 271.0145 | 59.92114 | 360.15625 | 1 | 462.3188 | 98.4252 | 6 | 359.8706 | 等温线 | Fabrication of phosphorylated UiO-66 for efficient selective removal of P b(2)+ from acidic wastewater | P0176 | Post-modified MOF; Other composite
P0067 | P0067_M1 | UiO-66-p-(OPO3)2 | M2 | T8 | phosphate-ester-functionalized Zr-MOF (UiO-66 with bis-phosphate ester groups at para position of linker) | UiO-66 | Zr | 2,5-dihydroxyterephthalic acid | 1 | 0 | 0 | 1 | 1 | 0 | 0 | 0 | 1 | 1 | phosphorylation with P2O5 (1.0 g UiO-66-p-(OH)2 + 0.5 g P2O5 in 40 mL DMF, N2 atmosphere, 130 C 6 h) grafting phosphate ester (-OPO3H) groups | phosphate ester | 0 |  | 0 | No |  |  | 83.35 |  |  | irregular disc-shaped particles; particle size increased and dispersion decreased (agglomeration) after phosphorylation | vacuum activation; thermal drying | 80 | 12 h | solvothermal (ZrCl4 0.45 g + H2BDC-p-(OH)2 0.47 g in DMF 50 mL + conc. HCl 5.0 mL, 130 C 24 h, washed DMF/methanol) then phosphorylation (1.0 g MOF + 0.5 g P2O5 in DMF 40 mL, N2, 130 C 6 h, washed water/methanol) | DMF | ZrCl4 | 2,5-dihydroxyterephthalic acid | F1;F2 | hydrochloric acid | phosphate ester | 130 | 6 | 未报告吸附后 PXRD/XRD 对比 | 未报告金属浸出测试 | TGA: excellent stability up to 200 C (25-200 C free water loss, 200-350 C Zr-OH dehydroxylation, 350-800 C ligand decomposition to amorphous ZrO2); regeneration 5 cycles removal >87% (p- retention 98.4-90.2%) | E:\mzh3\所有正文和附件\第一波markdown\Fabrication of phosphorylated UiO-66 for efficient selective removal of Pb ^ { 2 + } from acidic wastewater.md | P0176 | 10.1016/j.molliq.2024.124737 | 1 | isotherm | 288 | 1 | 126.4793 | 374.6377 | 59.92114 | 360.15625 | 1 | 462.3188 | 98.4252 | 6 | 359.8706 | 等温线 | Fabrication of phosphorylated UiO-66 for efficient selective removal of P b(2)+ from acidic wastewater | P0176 | Post-modified MOF; Other composite
P0067 | P0067_M1 | UiO-66-p-(OPO3)2 | M2 | T8 | phosphate-ester-functionalized Zr-MOF (UiO-66 with bis-phosphate ester groups at para position of linker) | UiO-66 | Zr | 2,5-dihydroxyterephthalic acid | 1 | 0 | 0 | 1 | 1 | 0 | 0 | 0 | 1 | 1 | phosphorylation with P2O5 (1.0 g UiO-66-p-(OH)2 + 0.5 g P2O5 in 40 mL DMF, N2 atmosphere, 130 C 6 h) grafting phosphate ester (-OPO3H) groups | phosphate ester | 0 |  | 0 | No |  |  | 83.35 |  |  | irregular disc-shaped particles; particle size increased and dispersion decreased (agglomeration) after phosphorylation | vacuum activation; thermal drying | 80 | 12 h | solvothermal (ZrCl4 0.45 g + H2BDC-p-(OH)2 0.47 g in DMF 50 mL + conc. HCl 5.0 mL, 130 C 24 h, washed DMF/methanol) then phosphorylation (1.0 g MOF + 0.5 g P2O5 in DMF 40 mL, N2, 130 C 6 h, washed water/methanol) | DMF | ZrCl4 | 2,5-dihydroxyterephthalic acid | F1;F2 | hydrochloric acid | phosphate ester | 130 | 6 | 未报告吸附后 PXRD/XRD 对比 | 未报告金属浸出测试 | TGA: excellent stability up to 200 C (25-200 C free water loss, 200-350 C Zr-OH dehydroxylation, 350-800 C ligand decomposition to amorphous ZrO2); regeneration 5 cycles removal >87% (p- retention 98.4-90.2%) | E:\mzh3\所有正文和附件\第一波markdown\Fabrication of phosphorylated UiO-66 for efficient selective removal of Pb ^ { 2 + } from acidic wastewater.md | P0176 | 10.1016/j.molliq.2024.124737 | 1 | isotherm | 288 | 1 | 195.1183 | 410.5072 | 59.92114 | 360.15625 | 1 | 462.3188 | 98.4252 | 6 | 359.8706 | 等温线 | Fabrication of phosphorylated UiO-66 for efficient selective removal of P b(2)+ from acidic wastewater | P0176 | Post-modified MOF; Other composite
P0067 | P0067_M1 | UiO-66-p-(OPO3)2 | M2 | T8 | phosphate-ester-functionalized Zr-MOF (UiO-66 with bis-phosphate ester groups at para position of linker) | UiO-66 | Zr | 2,5-dihydroxyterephthalic acid | 1 | 0 | 0 | 1 | 1 | 0 | 0 | 0 | 1 | 1 | phosphorylation with P2O5 (1.0 g UiO-66-p-(OH)2 + 0.5 g P2O5 in 40 mL DMF, N2 atmosphere, 130 C 6 h) grafting phosphate ester (-OPO3H) groups | phosphate ester | 0 |  | 0 | No |  |  | 83.35 |  |  | irregular disc-shaped particles; particle size increased and dispersion decreased (agglomeration) after phosphorylation | vacuum activation; thermal drying | 80 | 12 h | solvothermal (ZrCl4 0.45 g + H2BDC-p-(OH)2 0.47 g in DMF 50 mL + conc. HCl 5.0 mL, 130 C 24 h, washed DMF/methanol) then phosphorylation (1.0 g MOF + 0.5 g P2O5 in DMF 40 mL, N2, 130 C 6 h, washed water/methanol) | DMF | ZrCl4 | 2,5-dihydroxyterephthalic acid | F1;F2 | hydrochloric acid | phosphate ester | 130 | 6 | 未报告吸附后 PXRD/XRD 对比 | 未报告金属浸出测试 | TGA: excellent stability up to 200 C (25-200 C free water loss, 200-350 C Zr-OH dehydroxylation, 350-800 C ligand decomposition to amorphous ZrO2); regeneration 5 cycles removal >87% (p- retention 98.4-90.2%) | E:\mzh3\所有正文和附件\第一波markdown\Fabrication of phosphorylated UiO-66 for efficient selective removal of Pb ^ { 2 + } from acidic wastewater.md | P0176 | 10.1016/j.molliq.2024.124737 | 1 | isotherm | 288 | 1 | 360.7988 | 434.4203 | 59.92114 | 360.15625 | 1 | 462.3188 | 98.4252 | 6 | 359.8706 | 等温线 | Fabrication of phosphorylated UiO-66 for efficient selective removal of P b(2)+ from acidic wastewater | P0176 | Post-modified MOF; Other composite
P0067 | P0067_M1 | UiO-66-p-(OPO3)2 | M2 | T8 | phosphate-ester-functionalized Zr-MOF (UiO-66 with bis-phosphate ester groups at para position of linker) | UiO-66 | Zr | 2,5-dihydroxyterephthalic acid | 1 | 0 | 0 | 1 | 1 | 0 | 0 | 0 | 1 | 1 | phosphorylation with P2O5 (1.0 g UiO-66-p-(OH)2 + 0.5 g P2O5 in 40 mL DMF, N2 atmosphere, 130 C 6 h) grafting phosphate ester (-OPO3H) groups | phosphate ester | 0 |  | 0 | No |  |  | 83.35 |  |  | irregular disc-shaped particles; particle size increased and dispersion decreased (agglomeration) after phosphorylation | vacuum activation; thermal drying | 80 | 12 h | solvothermal (ZrCl4 0.45 g + H2BDC-p-(OH)2 0.47 g in DMF 50 mL + conc. HCl 5.0 mL, 130 C 24 h, washed DMF/methanol) then phosphorylation (1.0 g MOF + 0.5 g P2O5 in DMF 40 mL, N2, 130 C 6 h, washed water/methanol) | DMF | ZrCl4 | 2,5-dihydroxyterephthalic acid | F1;F2 | hydrochloric acid | phosphate ester | 130 | 6 | 未报告吸附后 PXRD/XRD 对比 | 未报告金属浸出测试 | TGA: excellent stability up to 200 C (25-200 C free water loss, 200-350 C Zr-OH dehydroxylation, 350-800 C ligand decomposition to amorphous ZrO2); regeneration 5 cycles removal >87% (p- retention 98.4-90.2%) | E:\mzh3\所有正文和附件\第一波markdown\Fabrication of phosphorylated UiO-66 for efficient selective removal of Pb ^ { 2 + } from acidic wastewater.md | P0176 | 10.1016/j.molliq.2024.124737 | 1 | isotherm | 308 | 1 | 3.402367 | 203.2609 | 59.92114 | 360.15625 | 1 | 462.3188 | 98.4252 | 6 | 359.8706 | 等温线 | Fabrication of phosphorylated UiO-66 for efficient selective removal of P b(2)+ from acidic wastewater | P0176 | Post-modified MOF; Other composite
P0067 | P0067_M1 | UiO-66-p-(OPO3)2 | M2 | T8 | phosphate-ester-functionalized Zr-MOF (UiO-66 with bis-phosphate ester groups at para position of linker) | UiO-66 | Zr | 2,5-dihydroxyterephthalic acid | 1 | 0 | 0 | 1 | 1 | 0 | 0 | 0 | 1 | 1 | phosphorylation with P2O5 (1.0 g UiO-66-p-(OH)2 + 0.5 g P2O5 in 40 mL DMF, N2 atmosphere, 130 C 6 h) grafting phosphate ester (-OPO3H) groups | phosphate ester | 0 |  | 0 | No |  |  | 83.35 |  |  | irregular disc-shaped particles; particle size increased and dispersion decreased (agglomeration) after phosphorylation | vacuum activation; thermal drying | 80 | 12 h | solvothermal (ZrCl4 0.45 g + H2BDC-p-(OH)2 0.47 g in DMF 50 mL + conc. HCl 5.0 mL, 130 C 24 h, washed DMF/methanol) then phosphorylation (1.0 g MOF + 0.5 g P2O5 in DMF 40 mL, N2, 130 C 6 h, washed water/methanol) | DMF | ZrCl4 | 2,5-dihydroxyterephthalic acid | F1;F2 | hydrochloric acid | phosphate ester | 130 | 6 | 未报告吸附后 PXRD/XRD 对比 | 未报告金属浸出测试 | TGA: excellent stability up to 200 C (25-200 C free water loss, 200-350 C Zr-OH dehydroxylation, 350-800 C ligand decomposition to amorphous ZrO2); regeneration 5 cycles removal >87% (p- retention 98.4-90.2%) | E:\mzh3\所有正文和附件\第一波markdown\Fabrication of phosphorylated UiO-66 for efficient selective removal of Pb ^ { 2 + } from acidic wastewater.md | P0176 | 10.1016/j.molliq.2024.124737 | 1 | isotherm | 308 | 1 | 34.1716 | 370.6522 | 59.92114 | 360.15625 | 1 | 462.3188 | 98.4252 | 6 | 359.8706 | 等温线 | Fabrication of phosphorylated UiO-66 for efficient selective removal of P b(2)+ from acidic wastewater | P0176 | Post-modified MOF; Other composite
P0067 | P0067_M1 | UiO-66-p-(OPO3)2 | M2 | T8 | phosphate-ester-functionalized Zr-MOF (UiO-66 with bis-phosphate ester groups at para position of linker) | UiO-66 | Zr | 2,5-dihydroxyterephthalic acid | 1 | 0 | 0 | 1 | 1 | 0 | 0 | 0 | 1 | 1 | phosphorylation with P2O5 (1.0 g UiO-66-p-(OH)2 + 0.5 g P2O5 in 40 mL DMF, N2 atmosphere, 130 C 6 h) grafting phosphate ester (-OPO3H) groups | phosphate ester | 0 |  | 0 | No |  |  | 83.35 |  |  | irregular disc-shaped particles; particle size increased and dispersion decreased (agglomeration) after phosphorylation | vacuum activation; thermal drying | 80 | 12 h | solvothermal (ZrCl4 0.45 g + H2BDC-p-(OH)2 0.47 g in DMF 50 mL + conc. HCl 5.0 mL, 130 C 24 h, washed DMF/methanol) then phosphorylation (1.0 g MOF + 0.5 g P2O5 in DMF 40 mL, N2, 130 C 6 h, washed water/methanol) | DMF | ZrCl4 | 2,5-dihydroxyterephthalic acid | F1;F2 | hydrochloric acid | phosphate ester | 130 | 6 | 未报告吸附后 PXRD/XRD 对比 | 未报告金属浸出测试 | TGA: excellent stability up to 200 C (25-200 C free water loss, 200-350 C Zr-OH dehydroxylation, 350-800 C ligand decomposition to amorphous ZrO2); regeneration 5 cycles removal >87% (p- retention 98.4-90.2%) | E:\mzh3\所有正文和附件\第一波markdown\Fabrication of phosphorylated UiO-66 for efficient selective removal of Pb ^ { 2 + } from acidic wastewater.md | P0176 | 10.1016/j.molliq.2024.124737 | 1 | isotherm | 308 | 1 | 72.04142 | 426.4493 | 59.92114 | 360.15625 | 1 | 462.3188 | 98.4252 | 6 | 359.8706 | 等温线 | Fabrication of phosphorylated UiO-66 for efficient selective removal of P b(2)+ from acidic wastewater | P0176 | Post-modified MOF; Other composite
P0067 | P0067_M1 | UiO-66-p-(OPO3)2 | M2 | T8 | phosphate-ester-functionalized Zr-MOF (UiO-66 with bis-phosphate ester groups at para position of linker) | UiO-66 | Zr | 2,5-dihydroxyterephthalic acid | 1 | 0 | 0 | 1 | 1 | 0 | 0 | 0 | 1 | 1 | phosphorylation with P2O5 (1.0 g UiO-66-p-(OH)2 + 0.5 g P2O5 in 40 mL DMF, N2 atmosphere, 130 C 6 h) grafting phosphate ester (-OPO3H) groups | phosphate ester | 0 |  | 0 | No |  |  | 83.35 |  |  | irregular disc-shaped particles; particle size increased and dispersion decreased (agglomeration) after phosphorylation | vacuum activation; thermal drying | 80 | 12 h | solvothermal (ZrCl4 0.45 g + H2BDC-p-(OH)2 0.47 g in DMF 50 mL + conc. HCl 5.0 mL, 130 C 24 h, washed DMF/methanol) then phosphorylation (1.0 g MOF + 0.5 g P2O5 in DMF 40 mL, N2, 130 C 6 h, washed water/methanol) | DMF | ZrCl4 | 2,5-dihydroxyterephthalic acid | F1;F2 | hydrochloric acid | phosphate ester | 130 | 6 | 未报告吸附后 PXRD/XRD 对比 | 未报告金属浸出测试 | TGA: excellent stability up to 200 C (25-200 C free water loss, 200-350 C Zr-OH dehydroxylation, 350-800 C ligand decomposition to amorphous ZrO2); regeneration 5 cycles removal >87% (p- retention 98.4-90.2%) | E:\mzh3\所有正文和附件\第一波markdown\Fabrication of phosphorylated UiO-66 for efficient selective removal of Pb ^ { 2 + } from acidic wastewater.md | P0176 | 10.1016/j.molliq.2024.124737 | 1 | isotherm | 308 | 1 | 126.4793 | 474.2754 | 59.92114 | 360.15625 | 1 | 462.3188 | 98.4252 | 6 | 359.8706 | 等温线 | Fabrication of phosphorylated UiO-66 for efficient selective removal of P b(2)+ from acidic wastewater | P0176 | Post-modified MOF; Other composite
P0067 | P0067_M1 | UiO-66-p-(OPO3)2 | M2 | T8 | phosphate-ester-functionalized Zr-MOF (UiO-66 with bis-phosphate ester groups at para position of linker) | UiO-66 | Zr | 2,5-dihydroxyterephthalic acid | 1 | 0 | 0 | 1 | 1 | 0 | 0 | 0 | 1 | 1 | phosphorylation with P2O5 (1.0 g UiO-66-p-(OH)2 + 0.5 g P2O5 in 40 mL DMF, N2 atmosphere, 130 C 6 h) grafting phosphate ester (-OPO3H) groups | phosphate ester | 0 |  | 0 | No |  |  | 83.35 |  |  | irregular disc-shaped particles; particle size increased and dispersion decreased (agglomeration) after phosphorylation | vacuum activation; thermal drying | 80 | 12 h | solvothermal (ZrCl4 0.45 g + H2BDC-p-(OH)2 0.47 g in DMF 50 mL + conc. HCl 5.0 mL, 130 C 24 h, washed DMF/methanol) then phosphorylation (1.0 g MOF + 0.5 g P2O5 in DMF 40 mL, N2, 130 C 6 h, washed water/methanol) | DMF | ZrCl4 | 2,5-dihydroxyterephthalic acid | F1;F2 | hydrochloric acid | phosphate ester | 130 | 6 | 未报告吸附后 PXRD/XRD 对比 | 未报告金属浸出测试 | TGA: excellent stability up to 200 C (25-200 C free water loss, 200-350 C Zr-OH dehydroxylation, 350-800 C ligand decomposition to amorphous ZrO2); regeneration 5 cycles removal >87% (p- retention 98.4-90.2%) | E:\mzh3\所有正文和附件\第一波markdown\Fabrication of phosphorylated UiO-66 for efficient selective removal of Pb ^ { 2 + } from acidic wastewater.md | P0176 | 10.1016/j.molliq.2024.124737 | 1 | isotherm | 308 | 1 | 296.8935 | 502.1739 | 59.92114 | 360.15625 | 1 | 462.3188 | 98.4252 | 6 | 359.8706 | 等温线 | Fabrication of phosphorylated UiO-66 for efficient selective removal of P b(2)+ from acidic wastewater | P0176 | Post-modified MOF; Other composite
P0068 | P0068_M1 | (0.6:1) Fe-Mg MOF | M1 |  | bimetallic Fe-Mg MOF (terephthalic acid linker, MIL-101-type framework) | Fe-Mg MOF | Fe; Mg | terephthalic acid | 1 | 0 | 0 | 0 | 1 | 0 | 0 | 0 | 0 | 0 |  |  | 0 |  | 0 | No |  |  | 1320 |  |  | Fe-MOF nanocrystals (TEM diameter 8.0-9.6 nm) dispersed first in pores then on external surface of Mg-MOF (column-like, TEM 11.0-22.3 nm); (0.6:1) bimetallic crystallite size 3.1-3.9 nm (TEM), 4.5 nm (XRD (111) peak) | vacuum activation; thermal drying | 120 |  | solvothermal (1 mmol Mg(NO3)2·6H2O + 0.6 mmol Fe(NO3)3·9H2O + 1 mmol terephthalic acid in 10 mL DMF, 120 C 8 h in Teflon-lined autoclave, washed with DMF, dried at 120 C under vacuum) | DMF | Fe(NO3)3.9H2O; Mg(NO3)2.6H2O | terephthalic acid | F1 |  |  | 120 | 8 | 未报告吸附后 PXRD/XRD 对比 | no Fe/Mg leaching detected in catalyst recycling filtrate by AAS (Sec 3.3.2, catalytic reusability test) | catalyst reusable for 4 runs with nearly initial activity (xanthene synthesis, Sec 3.3.2); no Fe/Mg leaching; adsorption regeneration data in CSV: 4 cycles, retention 93.2-82.8% (source figure P0179_F013) | E:\mzh3\所有正文和附件\第一波markdown\Facile fabrication of bimetallic Fe–Mg MOF for the synthesis of xanthenes and removal of heavy metal ions†.md | P0179 | 10.1039/c9ra10300g | 1 | ph | 298 | 0.3 | 108.6614 | 108.4103 | 240.0691 | 140.3738 | 1 | 274.8118 | 93.22034 | 3 | 108.4103 | pH | View Article Online View Journal ¦ View Issue | P0179 | Metal composite
P0068 | P0068_M1 | (0.6:1) Fe-Mg MOF | M1 |  | bimetallic Fe-Mg MOF (terephthalic acid linker, MIL-101-type framework) | Fe-Mg MOF | Fe; Mg | terephthalic acid | 1 | 0 | 0 | 0 | 1 | 0 | 0 | 0 | 0 | 0 |  |  | 0 |  | 0 | No |  |  | 1320 |  |  | Fe-MOF nanocrystals (TEM diameter 8.0-9.6 nm) dispersed first in pores then on external surface of Mg-MOF (column-like, TEM 11.0-22.3 nm); (0.6:1) bimetallic crystallite size 3.1-3.9 nm (TEM), 4.5 nm (XRD (111) peak) | vacuum activation; thermal drying | 120 |  | solvothermal (1 mmol Mg(NO3)2·6H2O + 0.6 mmol Fe(NO3)3·9H2O + 1 mmol terephthalic acid in 10 mL DMF, 120 C 8 h in Teflon-lined autoclave, washed with DMF, dried at 120 C under vacuum) | DMF | Fe(NO3)3.9H2O; Mg(NO3)2.6H2O | terephthalic acid | F1 |  |  | 120 | 8 | 未报告吸附后 PXRD/XRD 对比 | no Fe/Mg leaching detected in catalyst recycling filtrate by AAS (Sec 3.3.2, catalytic reusability test) | catalyst reusable for 4 runs with nearly initial activity (xanthene synthesis, Sec 3.3.2); no Fe/Mg leaching; adsorption regeneration data in CSV: 4 cycles, retention 93.2-82.8% (source figure P0179_F013) | E:\mzh3\所有正文和附件\第一波markdown\Facile fabrication of bimetallic Fe–Mg MOF for the synthesis of xanthenes and removal of heavy metal ions†.md | P0179 | 10.1039/c9ra10300g | 1 | ph | 298 | 0.3 | 108.6614 | 126.359 | 240.0691 | 140.3738 | 1 | 274.8118 | 93.22034 | 4 | 126.359 | pH | View Article Online View Journal ¦ View Issue | P0179 | Metal composite
P0068 | P0068_M1 | (0.6:1) Fe-Mg MOF | M1 |  | bimetallic Fe-Mg MOF (terephthalic acid linker, MIL-101-type framework) | Fe-Mg MOF | Fe; Mg | terephthalic acid | 1 | 0 | 0 | 0 | 1 | 0 | 0 | 0 | 0 | 0 |  |  | 0 |  | 0 | No |  |  | 1320 |  |  | Fe-MOF nanocrystals (TEM diameter 8.0-9.6 nm) dispersed first in pores then on external surface of Mg-MOF (column-like, TEM 11.0-22.3 nm); (0.6:1) bimetallic crystallite size 3.1-3.9 nm (TEM), 4.5 nm (XRD (111) peak) | vacuum activation; thermal drying | 120 |  | solvothermal (1 mmol Mg(NO3)2·6H2O + 0.6 mmol Fe(NO3)3·9H2O + 1 mmol terephthalic acid in 10 mL DMF, 120 C 8 h in Teflon-lined autoclave, washed with DMF, dried at 120 C under vacuum) | DMF | Fe(NO3)3.9H2O; Mg(NO3)2.6H2O | terephthalic acid | F1 |  |  | 120 | 8 | 未报告吸附后 PXRD/XRD 对比 | no Fe/Mg leaching detected in catalyst recycling filtrate by AAS (Sec 3.3.2, catalytic reusability test) | catalyst reusable for 4 runs with nearly initial activity (xanthene synthesis, Sec 3.3.2); no Fe/Mg leaching; adsorption regeneration data in CSV: 4 cycles, retention 93.2-82.8% (source figure P0179_F013) | E:\mzh3\所有正文和附件\第一波markdown\Facile fabrication of bimetallic Fe–Mg MOF for the synthesis of xanthenes and removal of heavy metal ions†.md | P0179 | 10.1039/c9ra10300g | 1 | ph | 298 | 0.3 | 108.6614 | 140 | 240.0691 | 140.3738 | 1 | 274.8118 | 93.22034 | 5 | 140 | pH | View Article Online View Journal ¦ View Issue | P0179 | Metal composite
P0068 | P0068_M1 | (0.6:1) Fe-Mg MOF | M1 |  | bimetallic Fe-Mg MOF (terephthalic acid linker, MIL-101-type framework) | Fe-Mg MOF | Fe; Mg | terephthalic acid | 1 | 0 | 0 | 0 | 1 | 0 | 0 | 0 | 0 | 0 |  |  | 0 |  | 0 | No |  |  | 1320 |  |  | Fe-MOF nanocrystals (TEM diameter 8.0-9.6 nm) dispersed first in pores then on external surface of Mg-MOF (column-like, TEM 11.0-22.3 nm); (0.6:1) bimetallic crystallite size 3.1-3.9 nm (TEM), 4.5 nm (XRD (111) peak) | vacuum activation; thermal drying | 120 |  | solvothermal (1 mmol Mg(NO3)2·6H2O + 0.6 mmol Fe(NO3)3·9H2O + 1 mmol terephthalic acid in 10 mL DMF, 120 C 8 h in Teflon-lined autoclave, washed with DMF, dried at 120 C under vacuum) | DMF | Fe(NO3)3.9H2O; Mg(NO3)2.6H2O | terephthalic acid | F1 |  |  | 120 | 8 | 未报告吸附后 PXRD/XRD 对比 | no Fe/Mg leaching detected in catalyst recycling filtrate by AAS (Sec 3.3.2, catalytic reusability test) | catalyst reusable for 4 runs with nearly initial activity (xanthene synthesis, Sec 3.3.2); no Fe/Mg leaching; adsorption regeneration data in CSV: 4 cycles, retention 93.2-82.8% (source figure P0179_F013) | E:\mzh3\所有正文和附件\第一波markdown\Facile fabrication of bimetallic Fe–Mg MOF for the synthesis of xanthenes and removal of heavy metal ions†.md | P0179 | 10.1039/c9ra10300g | 1 | isotherm | 298 | 0.3 | 6.299213 | 274.8118 | 240.0691 | 140.3738 | 1 | 274.8118 | 93.22034 | 5 | 140 | 等温线 | View Article Online View Journal ¦ View Issue | P0179 | Metal composite
P0068 | P0068_M1 | (0.6:1) Fe-Mg MOF | M1 |  | bimetallic Fe-Mg MOF (terephthalic acid linker, MIL-101-type framework) | Fe-Mg MOF | Fe; Mg | terephthalic acid | 1 | 0 | 0 | 0 | 1 | 0 | 0 | 0 | 0 | 0 |  |  | 0 |  | 0 | No |  |  | 1320 |  |  | Fe-MOF nanocrystals (TEM diameter 8.0-9.6 nm) dispersed first in pores then on external surface of Mg-MOF (column-like, TEM 11.0-22.3 nm); (0.6:1) bimetallic crystallite size 3.1-3.9 nm (TEM), 4.5 nm (XRD (111) peak) | vacuum activation; thermal drying | 120 |  | solvothermal (1 mmol Mg(NO3)2·6H2O + 0.6 mmol Fe(NO3)3·9H2O + 1 mmol terephthalic acid in 10 mL DMF, 120 C 8 h in Teflon-lined autoclave, washed with DMF, dried at 120 C under vacuum) | DMF | Fe(NO3)3.9H2O; Mg(NO3)2.6H2O | terephthalic acid | F1 |  |  | 120 | 8 | 未报告吸附后 PXRD/XRD 对比 | no Fe/Mg leaching detected in catalyst recycling filtrate by AAS (Sec 3.3.2, catalytic reusability test) | catalyst reusable for 4 runs with nearly initial activity (xanthene synthesis, Sec 3.3.2); no Fe/Mg leaching; adsorption regeneration data in CSV: 4 cycles, retention 93.2-82.8% (source figure P0179_F013) | E:\mzh3\所有正文和附件\第一波markdown\Facile fabrication of bimetallic Fe–Mg MOF for the synthesis of xanthenes and removal of heavy metal ions†.md | P0179 | 10.1039/c9ra10300g | 1 | isotherm | 298 | 0.3 | 22.83465 | 187.6885 | 240.0691 | 140.3738 | 1 | 274.8118 | 93.22034 | 5 | 140 | 等温线 | View Article Online View Journal ¦ View Issue | P0179 | Metal composite
P0068 | P0068_M1 | (0.6:1) Fe-Mg MOF | M1 |  | bimetallic Fe-Mg MOF (terephthalic acid linker, MIL-101-type framework) | Fe-Mg MOF | Fe; Mg | terephthalic acid | 1 | 0 | 0 | 0 | 1 | 0 | 0 | 0 | 0 | 0 |  |  | 0 |  | 0 | No |  |  | 1320 |  |  | Fe-MOF nanocrystals (TEM diameter 8.0-9.6 nm) dispersed first in pores then on external surface of Mg-MOF (column-like, TEM 11.0-22.3 nm); (0.6:1) bimetallic crystallite size 3.1-3.9 nm (TEM), 4.5 nm (XRD (111) peak) | vacuum activation; thermal drying | 120 |  | solvothermal (1 mmol Mg(NO3)2·6H2O + 0.6 mmol Fe(NO3)3·9H2O + 1 mmol terephthalic acid in 10 mL DMF, 120 C 8 h in Teflon-lined autoclave, washed with DMF, dried at 120 C under vacuum) | DMF | Fe(NO3)3.9H2O; Mg(NO3)2.6H2O | terephthalic acid | F1 |  |  | 120 | 8 | 未报告吸附后 PXRD/XRD 对比 | no Fe/Mg leaching detected in catalyst recycling filtrate by AAS (Sec 3.3.2, catalytic reusability test) | catalyst reusable for 4 runs with nearly initial activity (xanthene synthesis, Sec 3.3.2); no Fe/Mg leaching; adsorption regeneration data in CSV: 4 cycles, retention 93.2-82.8% (source figure P0179_F013) | E:\mzh3\所有正文和附件\第一波markdown\Facile fabrication of bimetallic Fe–Mg MOF for the synthesis of xanthenes and removal of heavy metal ions†.md | P0179 | 10.1039/c9ra10300g | 1 | isotherm | 298 | 0.3 | 51.9685 | 177.5516 | 240.0691 | 140.3738 | 1 | 274.8118 | 93.22034 | 5 | 140 | 等温线 | View Article Online View Journal ¦ View Issue | P0179 | Metal composite
P0068 | P0068_M1 | (0.6:1) Fe-Mg MOF | M1 |  | bimetallic Fe-Mg MOF (terephthalic acid linker, MIL-101-type framework) | Fe-Mg MOF | Fe; Mg | terephthalic acid | 1 | 0 | 0 | 0 | 1 | 0 | 0 | 0 | 0 | 0 |  |  | 0 |  | 0 | No |  |  | 1320 |  |  | Fe-MOF nanocrystals (TEM diameter 8.0-9.6 nm) dispersed first in pores then on external surface of Mg-MOF (column-like, TEM 11.0-22.3 nm); (0.6:1) bimetallic crystallite size 3.1-3.9 nm (TEM), 4.5 nm (XRD (111) peak) | vacuum activation; thermal drying | 120 |  | solvothermal (1 mmol Mg(NO3)2·6H2O + 0.6 mmol Fe(NO3)3·9H2O + 1 mmol terephthalic acid in 10 mL DMF, 120 C 8 h in Teflon-lined autoclave, washed with DMF, dried at 120 C under vacuum) | DMF | Fe(NO3)3.9H2O; Mg(NO3)2.6H2O | terephthalic acid | F1 |  |  | 120 | 8 | 未报告吸附后 PXRD/XRD 对比 | no Fe/Mg leaching detected in catalyst recycling filtrate by AAS (Sec 3.3.2, catalytic reusability test) | catalyst reusable for 4 runs with nearly initial activity (xanthene synthesis, Sec 3.3.2); no Fe/Mg leaching; adsorption regeneration data in CSV: 4 cycles, retention 93.2-82.8% (source figure P0179_F013) | E:\mzh3\所有正文和附件\第一波markdown\Facile fabrication of bimetallic Fe–Mg MOF for the synthesis of xanthenes and removal of heavy metal ions†.md | P0179 | 10.1039/c9ra10300g | 1 | isotherm | 298 | 0.3 | 63.97638 | 172.7797 | 240.0691 | 140.3738 | 1 | 274.8118 | 93.22034 | 5 | 140 | 等温线 | View Article Online View Journal ¦ View Issue | P0179 | Metal composite
P0068 | P0068_M1 | (0.6:1) Fe-Mg MOF | M1 |  | bimetallic Fe-Mg MOF (terephthalic acid linker, MIL-101-type framework) | Fe-Mg MOF | Fe; Mg | terephthalic acid | 1 | 0 | 0 | 0 | 1 | 0 | 0 | 0 | 0 | 0 |  |  | 0 |  | 0 | No |  |  | 1320 |  |  | Fe-MOF nanocrystals (TEM diameter 8.0-9.6 nm) dispersed first in pores then on external surface of Mg-MOF (column-like, TEM 11.0-22.3 nm); (0.6:1) bimetallic crystallite size 3.1-3.9 nm (TEM), 4.5 nm (XRD (111) peak) | vacuum activation; thermal drying | 120 |  | solvothermal (1 mmol Mg(NO3)2·6H2O + 0.6 mmol Fe(NO3)3·9H2O + 1 mmol terephthalic acid in 10 mL DMF, 120 C 8 h in Teflon-lined autoclave, washed with DMF, dried at 120 C under vacuum) | DMF | Fe(NO3)3.9H2O; Mg(NO3)2.6H2O | terephthalic acid | F1 |  |  | 120 | 8 | 未报告吸附后 PXRD/XRD 对比 | no Fe/Mg leaching detected in catalyst recycling filtrate by AAS (Sec 3.3.2, catalytic reusability test) | catalyst reusable for 4 runs with nearly initial activity (xanthene synthesis, Sec 3.3.2); no Fe/Mg leaching; adsorption regeneration data in CSV: 4 cycles, retention 93.2-82.8% (source figure P0179_F013) | E:\mzh3\所有正文和附件\第一波markdown\Facile fabrication of bimetallic Fe–Mg MOF for the synthesis of xanthenes and removal of heavy metal ions†.md | P0179 | 10.1039/c9ra10300g | 1 | isotherm | 298 | 0.3 | 108.6614 | 165.2186 | 240.0691 | 140.3738 | 1 | 274.8118 | 93.22034 | 5 | 140 | 等温线 | View Article Online View Journal ¦ View Issue | P0179 | Metal composite
P0069 | P0069_M1 | CMC-MOF/Cloth (Zn/Co-ZIF) | M5 | T5;T11 | MOF membrane composite (Zn/Co-ZIF crystals grown in situ on carboxymethylcellulose (CMC)-coated cloth substrate) | Zn/Co-ZIF | Zn; Co | 2-methylimidazole | 1 | 1 | 0 | 0 | 1 | 0 | 0 | 0 | 0 | 0 |  |  | 1 | cellulose | 0 | No | [5 empty] | Zn/Co-ZIF rhombic dodecahedral nanoparticles 500-600 nm, compact and uniform layer on cloth fibers (CMC macromolecule bridge promotes attachment) | thermal drying | 60 |  | in situ directed molecular assembly at room temperature: cloth (4 cm x 4 cm) pretreated (HCl 50%, ethanol, distilled water, ultrasonic 30 min x3) then dip-coated with 3 g/L CMC solution twice (60 C drying); Zn/Co-ZIF: Co(NO3)2·6H2O 1.746 g (3.6 mmol) + Zn(NO3)2·6H2O 0.579 g (4 mmol) in 20 mL methanol, 2-methylimidazole 5.0 g (14.4 mmol) in 20 mL methanol, CMC-cloth immersed in solution A then solution B added, ambient temperature | methanol; ethanol | Zn(NO3)2.6H2O; Co(NO3)2.6H2O | 2-methylimidazole | F6 |  |  | 25 |  | 未报告吸附后 PXRD/XRD 对比 | 未报告金属浸出测试 | water stability: CMC-MOF/Cloth immersed in distilled water 12 h, no obvious distinction (XRD unchanged); structure preserved after Pb(II) adsorption (XRD CMC-MOF/Cloth-Pb no obvious changes); regeneration: stable removal efficiency over multiple cycles (Fig. 6b); thermodynamic (SI Table S3): DeltaG -5158.46 (298K) / -6785.13 (308K) / -7518.36 (318K) J/mol, DeltaH 30.15 kJ/mol (endothermic), DeltaS 118.96 J/mol·K | E:\mzh3\所有正文和附件\第一波markdown\Facile Fabrication of Robust MOF Membranes on Cloth via a CMC Macromolecule Bridge for Highly Efficient Pb(II) Removal.md | P0181 | 10.1016/j.cej.2018.01.126 | 1 | ph | 298 |  | 168.69565 | 12.08054 | 299.4289 | 351.7483 | 1 | 321.60279 | 87.4269 | 1 | 12.08054 | pH | Facile Fabrication of Robust MOF Membranes on Cloth via a CMC Macromolecule Bridge for Highly Efficient Pb(II) Removal | P0181 | Metal composite; Cellulose composite
P0069 | P0069_M1 | CMC-MOF/Cloth (Zn/Co-ZIF) | M5 | T5;T11 | MOF membrane composite (Zn/Co-ZIF crystals grown in situ on carboxymethylcellulose (CMC)-coated cloth substrate) | Zn/Co-ZIF | Zn; Co | 2-methylimidazole | 1 | 1 | 0 | 0 | 1 | 0 | 0 | 0 | 0 | 0 |  |  | 1 | cellulose | 0 | No | [5 empty] | Zn/Co-ZIF rhombic dodecahedral nanoparticles 500-600 nm, compact and uniform layer on cloth fibers (CMC macromolecule bridge promotes attachment) | thermal drying | 60 |  | in situ directed molecular assembly at room temperature: cloth (4 cm x 4 cm) pretreated (HCl 50%, ethanol, distilled water, ultrasonic 30 min x3) then dip-coated with 3 g/L CMC solution twice (60 C drying); Zn/Co-ZIF: Co(NO3)2·6H2O 1.746 g (3.6 mmol) + Zn(NO3)2·6H2O 0.579 g (4 mmol) in 20 mL methanol, 2-methylimidazole 5.0 g (14.4 mmol) in 20 mL methanol, CMC-cloth immersed in solution A then solution B added, ambient temperature | methanol; ethanol | Zn(NO3)2.6H2O; Co(NO3)2.6H2O | 2-methylimidazole | F6 |  |  | 25 |  | 未报告吸附后 PXRD/XRD 对比 | 未报告金属浸出测试 | water stability: CMC-MOF/Cloth immersed in distilled water 12 h, no obvious distinction (XRD unchanged); structure preserved after Pb(II) adsorption (XRD CMC-MOF/Cloth-Pb no obvious changes); regeneration: stable removal efficiency over multiple cycles (Fig. 6b); thermodynamic (SI Table S3): DeltaG -5158.46 (298K) / -6785.13 (308K) / -7518.36 (318K) J/mol, DeltaH 30.15 kJ/mol (endothermic), DeltaS 118.96 J/mol·K | E:\mzh3\所有正文和附件\第一波markdown\Facile Fabrication of Robust MOF Membranes on Cloth via a CMC Macromolecule Bridge for Highly Efficient Pb(II) Removal.md | P0181 | 10.1016/j.cej.2018.01.126 | 1 | ph | 298 |  | 168.69565 | 51.34228 | 299.4289 | 351.7483 | 1 | 321.60279 | 87.4269 | 2 | 51.34228 | pH | Facile Fabrication of Robust MOF Membranes on Cloth via a CMC Macromolecule Bridge for Highly Efficient Pb(II) Removal | P0181 | Metal composite; Cellulose composite
P0069 | P0069_M1 | CMC-MOF/Cloth (Zn/Co-ZIF) | M5 | T5;T11 | MOF membrane composite (Zn/Co-ZIF crystals grown in situ on carboxymethylcellulose (CMC)-coated cloth substrate) | Zn/Co-ZIF | Zn; Co | 2-methylimidazole | 1 | 1 | 0 | 0 | 1 | 0 | 0 | 0 | 0 | 0 |  |  | 1 | cellulose | 0 | No | [5 empty] | Zn/Co-ZIF rhombic dodecahedral nanoparticles 500-600 nm, compact and uniform layer on cloth fibers (CMC macromolecule bridge promotes attachment) | thermal drying | 60 |  | in situ directed molecular assembly at room temperature: cloth (4 cm x 4 cm) pretreated (HCl 50%, ethanol, distilled water, ultrasonic 30 min x3) then dip-coated with 3 g/L CMC solution twice (60 C drying); Zn/Co-ZIF: Co(NO3)2·6H2O 1.746 g (3.6 mmol) + Zn(NO3)2·6H2O 0.579 g (4 mmol) in 20 mL methanol, 2-methylimidazole 5.0 g (14.4 mmol) in 20 mL methanol, CMC-cloth immersed in solution A then solution B added, ambient temperature | methanol; ethanol | Zn(NO3)2.6H2O; Co(NO3)2.6H2O | 2-methylimidazole | F6 |  |  | 25 |  | 未报告吸附后 PXRD/XRD 对比 | 未报告金属浸出测试 | water stability: CMC-MOF/Cloth immersed in distilled water 12 h, no obvious distinction (XRD unchanged); structure preserved after Pb(II) adsorption (XRD CMC-MOF/Cloth-Pb no obvious changes); regeneration: stable removal efficiency over multiple cycles (Fig. 6b); thermodynamic (SI Table S3): DeltaG -5158.46 (298K) / -6785.13 (308K) / -7518.36 (318K) J/mol, DeltaH 30.15 kJ/mol (endothermic), DeltaS 118.96 J/mol·K | E:\mzh3\所有正文和附件\第一波markdown\Facile Fabrication of Robust MOF Membranes on Cloth via a CMC Macromolecule Bridge for Highly Efficient Pb(II) Removal.md | P0181 | 10.1016/j.cej.2018.01.126 | 1 | ph | 298 |  | 168.69565 | 165.1007 | 299.4289 | 351.7483 | 1 | 321.60279 | 87.4269 | 3 | 165.1007 | pH | Facile Fabrication of Robust MOF Membranes on Cloth via a CMC Macromolecule Bridge for Highly Efficient Pb(II) Removal | P0181 | Metal composite; Cellulose composite
P0069 | P0069_M1 | CMC-MOF/Cloth (Zn/Co-ZIF) | M5 | T5;T11 | MOF membrane composite (Zn/Co-ZIF crystals grown in situ on carboxymethylcellulose (CMC)-coated cloth substrate) | Zn/Co-ZIF | Zn; Co | 2-methylimidazole | 1 | 1 | 0 | 0 | 1 | 0 | 0 | 0 | 0 | 0 |  |  | 1 | cellulose | 0 | No | [5 empty] | Zn/Co-ZIF rhombic dodecahedral nanoparticles 500-600 nm, compact and uniform layer on cloth fibers (CMC macromolecule bridge promotes attachment) | thermal drying | 60 |  | in situ directed molecular assembly at room temperature: cloth (4 cm x 4 cm) pretreated (HCl 50%, ethanol, distilled water, ultrasonic 30 min x3) then dip-coated with 3 g/L CMC solution twice (60 C drying); Zn/Co-ZIF: Co(NO3)2·6H2O 1.746 g (3.6 mmol) + Zn(NO3)2·6H2O 0.579 g (4 mmol) in 20 mL methanol, 2-methylimidazole 5.0 g (14.4 mmol) in 20 mL methanol, CMC-cloth immersed in solution A then solution B added, ambient temperature | methanol; ethanol | Zn(NO3)2.6H2O; Co(NO3)2.6H2O | 2-methylimidazole | F6 |  |  | 25 |  | 未报告吸附后 PXRD/XRD 对比 | 未报告金属浸出测试 | water stability: CMC-MOF/Cloth immersed in distilled water 12 h, no obvious distinction (XRD unchanged); structure preserved after Pb(II) adsorption (XRD CMC-MOF/Cloth-Pb no obvious changes); regeneration: stable removal efficiency over multiple cycles (Fig. 6b); thermodynamic (SI Table S3): DeltaG -5158.46 (298K) / -6785.13 (308K) / -7518.36 (318K) J/mol, DeltaH 30.15 kJ/mol (endothermic), DeltaS 118.96 J/mol·K | E:\mzh3\所有正文和附件\第一波markdown\Facile Fabrication of Robust MOF Membranes on Cloth via a CMC Macromolecule Bridge for Highly Efficient Pb(II) Removal.md | P0181 | 10.1016/j.cej.2018.01.126 | 1 | ph | 298 |  | 168.69565 | 249.6644 | 299.4289 | 351.7483 | 1 | 321.60279 | 87.4269 | 4 | 249.6644 | pH | Facile Fabrication of Robust MOF Membranes on Cloth via a CMC Macromolecule Bridge for Highly Efficient Pb(II) Removal | P0181 | Metal composite; Cellulose composite
P0069 | P0069_M1 | CMC-MOF/Cloth (Zn/Co-ZIF) | M5 | T5;T11 | MOF membrane composite (Zn/Co-ZIF crystals grown in situ on carboxymethylcellulose (CMC)-coated cloth substrate) | Zn/Co-ZIF | Zn; Co | 2-methylimidazole | 1 | 1 | 0 | 0 | 1 | 0 | 0 | 0 | 0 | 0 |  |  | 1 | cellulose | 0 | No | [5 empty] | Zn/Co-ZIF rhombic dodecahedral nanoparticles 500-600 nm, compact and uniform layer on cloth fibers (CMC macromolecule bridge promotes attachment) | thermal drying | 60 |  | in situ directed molecular assembly at room temperature: cloth (4 cm x 4 cm) pretreated (HCl 50%, ethanol, distilled water, ultrasonic 30 min x3) then dip-coated with 3 g/L CMC solution twice (60 C drying); Zn/Co-ZIF: Co(NO3)2·6H2O 1.746 g (3.6 mmol) + Zn(NO3)2·6H2O 0.579 g (4 mmol) in 20 mL methanol, 2-methylimidazole 5.0 g (14.4 mmol) in 20 mL methanol, CMC-cloth immersed in solution A then solution B added, ambient temperature | methanol; ethanol | Zn(NO3)2.6H2O; Co(NO3)2.6H2O | 2-methylimidazole | F6 |  |  | 25 |  | 未报告吸附后 PXRD/XRD 对比 | 未报告金属浸出测试 | water stability: CMC-MOF/Cloth immersed in distilled water 12 h, no obvious distinction (XRD unchanged); structure preserved after Pb(II) adsorption (XRD CMC-MOF/Cloth-Pb no obvious changes); regeneration: stable removal efficiency over multiple cycles (Fig. 6b); thermodynamic (SI Table S3): DeltaG -5158.46 (298K) / -6785.13 (308K) / -7518.36 (318K) J/mol, DeltaH 30.15 kJ/mol (endothermic), DeltaS 118.96 J/mol·K | E:\mzh3\所有正文和附件\第一波markdown\Facile Fabrication of Robust MOF Membranes on Cloth via a CMC Macromolecule Bridge for Highly Efficient Pb(II) Removal.md | P0181 | 10.1016/j.cej.2018.01.126 | 1 | ph | 298 |  | 168.69565 | 290.9396 | 299.4289 | 351.7483 | 1 | 321.60279 | 87.4269 | 5 | 290.9396 | pH | Facile Fabrication of Robust MOF Membranes on Cloth via a CMC Macromolecule Bridge for Highly Efficient Pb(II) Removal | P0181 | Metal composite; Cellulose composite
P0069 | P0069_M1 | CMC-MOF/Cloth (Zn/Co-ZIF) | M5 | T5;T11 | MOF membrane composite (Zn/Co-ZIF crystals grown in situ on carboxymethylcellulose (CMC)-coated cloth substrate) | Zn/Co-ZIF | Zn; Co | 2-methylimidazole | 1 | 1 | 0 | 0 | 1 | 0 | 0 | 0 | 0 | 0 |  |  | 1 | cellulose | 0 | No | [5 empty] | Zn/Co-ZIF rhombic dodecahedral nanoparticles 500-600 nm, compact and uniform layer on cloth fibers (CMC macromolecule bridge promotes attachment) | thermal drying | 60 |  | in situ directed molecular assembly at room temperature: cloth (4 cm x 4 cm) pretreated (HCl 50%, ethanol, distilled water, ultrasonic 30 min x3) then dip-coated with 3 g/L CMC solution twice (60 C drying); Zn/Co-ZIF: Co(NO3)2·6H2O 1.746 g (3.6 mmol) + Zn(NO3)2·6H2O 0.579 g (4 mmol) in 20 mL methanol, 2-methylimidazole 5.0 g (14.4 mmol) in 20 mL methanol, CMC-cloth immersed in solution A then solution B added, ambient temperature | methanol; ethanol | Zn(NO3)2.6H2O; Co(NO3)2.6H2O | 2-methylimidazole | F6 |  |  | 25 |  | 未报告吸附后 PXRD/XRD 对比 | 未报告金属浸出测试 | water stability: CMC-MOF/Cloth immersed in distilled water 12 h, no obvious distinction (XRD unchanged); structure preserved after Pb(II) adsorption (XRD CMC-MOF/Cloth-Pb no obvious changes); regeneration: stable removal efficiency over multiple cycles (Fig. 6b); thermodynamic (SI Table S3): DeltaG -5158.46 (298K) / -6785.13 (308K) / -7518.36 (318K) J/mol, DeltaH 30.15 kJ/mol (endothermic), DeltaS 118.96 J/mol·K | E:\mzh3\所有正文和附件\第一波markdown\Facile Fabrication of Robust MOF Membranes on Cloth via a CMC Macromolecule Bridge for Highly Efficient Pb(II) Removal.md | P0181 | 10.1016/j.cej.2018.01.126 | 1 | ph | 298 |  | 168.69565 | 268.7919 | 299.4289 | 351.7483 | 1 | 321.60279 | 87.4269 | 6 | 268.7919 | pH | Facile Fabrication of Robust MOF Membranes on Cloth via a CMC Macromolecule Bridge for Highly Efficient Pb(II) Removal | P0181 | Metal composite; Cellulose composite
P0069 | P0069_M1 | CMC-MOF/Cloth (Zn/Co-ZIF) | M5 | T5;T11 | MOF membrane composite (Zn/Co-ZIF crystals grown in situ on carboxymethylcellulose (CMC)-coated cloth substrate) | Zn/Co-ZIF | Zn; Co | 2-methylimidazole | 1 | 1 | 0 | 0 | 1 | 0 | 0 | 0 | 0 | 0 |  |  | 1 | cellulose | 0 | No | [5 empty] | Zn/Co-ZIF rhombic dodecahedral nanoparticles 500-600 nm, compact and uniform layer on cloth fibers (CMC macromolecule bridge promotes attachment) | thermal drying | 60 |  | in situ directed molecular assembly at room temperature: cloth (4 cm x 4 cm) pretreated (HCl 50%, ethanol, distilled water, ultrasonic 30 min x3) then dip-coated with 3 g/L CMC solution twice (60 C drying); Zn/Co-ZIF: Co(NO3)2·6H2O 1.746 g (3.6 mmol) + Zn(NO3)2·6H2O 0.579 g (4 mmol) in 20 mL methanol, 2-methylimidazole 5.0 g (14.4 mmol) in 20 mL methanol, CMC-cloth immersed in solution A then solution B added, ambient temperature | methanol; ethanol | Zn(NO3)2.6H2O; Co(NO3)2.6H2O | 2-methylimidazole | F6 |  |  | 25 |  | 未报告吸附后 PXRD/XRD 对比 | 未报告金属浸出测试 | water stability: CMC-MOF/Cloth immersed in distilled water 12 h, no obvious distinction (XRD unchanged); structure preserved after Pb(II) adsorption (XRD CMC-MOF/Cloth-Pb no obvious changes); regeneration: stable removal efficiency over multiple cycles (Fig. 6b); thermodynamic (SI Table S3): DeltaG -5158.46 (298K) / -6785.13 (308K) / -7518.36 (318K) J/mol, DeltaH 30.15 kJ/mol (endothermic), DeltaS 118.96 J/mol·K | E:\mzh3\所有正文和附件\第一波markdown\Facile Fabrication of Robust MOF Membranes on Cloth via a CMC Macromolecule Bridge for Highly Efficient Pb(II) Removal.md | P0181 | 10.1016/j.cej.2018.01.126 | 1 | isotherm | 298 |  | 5.21739 | 43.03136 | 299.4289 | 351.7483 | 1 | 321.60279 | 87.4269 | 5 | 290.9396 | 等温线 | Facile Fabrication of Robust MOF Membranes on Cloth via a CMC Macromolecule Bridge for Highly Efficient Pb(II) Removal | P0181 | Metal composite; Cellulose composite
P0069 | P0069_M1 | CMC-MOF/Cloth (Zn/Co-ZIF) | M5 | T5;T11 | MOF membrane composite (Zn/Co-ZIF crystals grown in situ on carboxymethylcellulose (CMC)-coated cloth substrate) | Zn/Co-ZIF | Zn; Co | 2-methylimidazole | 1 | 1 | 0 | 0 | 1 | 0 | 0 | 0 | 0 | 0 |  |  | 1 | cellulose | 0 | No | [5 empty] | Zn/Co-ZIF rhombic dodecahedral nanoparticles 500-600 nm, compact and uniform layer on cloth fibers (CMC macromolecule bridge promotes attachment) | thermal drying | 60 |  | in situ directed molecular assembly at room temperature: cloth (4 cm x 4 cm) pretreated (HCl 50%, ethanol, distilled water, ultrasonic 30 min x3) then dip-coated with 3 g/L CMC solution twice (60 C drying); Zn/Co-ZIF: Co(NO3)2·6H2O 1.746 g (3.6 mmol) + Zn(NO3)2·6H2O 0.579 g (4 mmol) in 20 mL methanol, 2-methylimidazole 5.0 g (14.4 mmol) in 20 mL methanol, CMC-cloth immersed in solution A then solution B added, ambient temperature | methanol; ethanol | Zn(NO3)2.6H2O; Co(NO3)2.6H2O | 2-methylimidazole | F6 |  |  | 25 |  | 未报告吸附后 PXRD/XRD 对比 | 未报告金属浸出测试 | water stability: CMC-MOF/Cloth immersed in distilled water 12 h, no obvious distinction (XRD unchanged); structure preserved after Pb(II) adsorption (XRD CMC-MOF/Cloth-Pb no obvious changes); regeneration: stable removal efficiency over multiple cycles (Fig. 6b); thermodynamic (SI Table S3): DeltaG -5158.46 (298K) / -6785.13 (308K) / -7518.36 (318K) J/mol, DeltaH 30.15 kJ/mol (endothermic), DeltaS 118.96 J/mol·K | E:\mzh3\所有正文和附件\第一波markdown\Facile Fabrication of Robust MOF Membranes on Cloth via a CMC Macromolecule Bridge for Highly Efficient Pb(II) Removal.md | P0181 | 10.1016/j.cej.2018.01.126 | 1 | isotherm | 298 |  | 22.17391 | 174.39024 | 299.4289 | 351.7483 | 1 | 321.60279 | 87.4269 | 5 | 290.9396 | 等温线 | Facile Fabrication of Robust MOF Membranes on Cloth via a CMC Macromolecule Bridge for Highly Efficient Pb(II) Removal | P0181 | Metal composite; Cellulose composite
P0069 | P0069_M1 | CMC-MOF/Cloth (Zn/Co-ZIF) | M5 | T5;T11 | MOF membrane composite (Zn/Co-ZIF crystals grown in situ on carboxymethylcellulose (CMC)-coated cloth substrate) | Zn/Co-ZIF | Zn; Co | 2-methylimidazole | 1 | 1 | 0 | 0 | 1 | 0 | 0 | 0 | 0 | 0 |  |  | 1 | cellulose | 0 | No | [5 empty] | Zn/Co-ZIF rhombic dodecahedral nanoparticles 500-600 nm, compact and uniform layer on cloth fibers (CMC macromolecule bridge promotes attachment) | thermal drying | 60 |  | in situ directed molecular assembly at room temperature: cloth (4 cm x 4 cm) pretreated (HCl 50%, ethanol, distilled water, ultrasonic 30 min x3) then dip-coated with 3 g/L CMC solution twice (60 C drying); Zn/Co-ZIF: Co(NO3)2·6H2O 1.746 g (3.6 mmol) + Zn(NO3)2·6H2O 0.579 g (4 mmol) in 20 mL methanol, 2-methylimidazole 5.0 g (14.4 mmol) in 20 mL methanol, CMC-cloth immersed in solution A then solution B added, ambient temperature | methanol; ethanol | Zn(NO3)2.6H2O; Co(NO3)2.6H2O | 2-methylimidazole | F6 |  |  | 25 |  | 未报告吸附后 PXRD/XRD 对比 | 未报告金属浸出测试 | water stability: CMC-MOF/Cloth immersed in distilled water 12 h, no obvious distinction (XRD unchanged); structure preserved after Pb(II) adsorption (XRD CMC-MOF/Cloth-Pb no obvious changes); regeneration: stable removal efficiency over multiple cycles (Fig. 6b); thermodynamic (SI Table S3): DeltaG -5158.46 (298K) / -6785.13 (308K) / -7518.36 (318K) J/mol, DeltaH 30.15 kJ/mol (endothermic), DeltaS 118.96 J/mol·K | E:\mzh3\所有正文和附件\第一波markdown\Facile Fabrication of Robust MOF Membranes on Cloth via a CMC Macromolecule Bridge for Highly Efficient Pb(II) Removal.md | P0181 | 10.1016/j.cej.2018.01.126 | 1 | isotherm | 298 |  | 78.26087 | 314.80836 | 299.4289 | 351.7483 | 1 | 321.60279 | 87.4269 | 5 | 290.9396 | 等温线 | Facile Fabrication of Robust MOF Membranes on Cloth via a CMC Macromolecule Bridge for Highly Efficient Pb(II) Removal | P0181 | Metal composite; Cellulose composite
P0069 | P0069_M1 | CMC-MOF/Cloth (Zn/Co-ZIF) | M5 | T5;T11 | MOF membrane composite (Zn/Co-ZIF crystals grown in situ on carboxymethylcellulose (CMC)-coated cloth substrate) | Zn/Co-ZIF | Zn; Co | 2-methylimidazole | 1 | 1 | 0 | 0 | 1 | 0 | 0 | 0 | 0 | 0 |  |  | 1 | cellulose | 0 | No | [5 empty] | Zn/Co-ZIF rhombic dodecahedral nanoparticles 500-600 nm, compact and uniform layer on cloth fibers (CMC macromolecule bridge promotes attachment) | thermal drying | 60 |  | in situ directed molecular assembly at room temperature: cloth (4 cm x 4 cm) pretreated (HCl 50%, ethanol, distilled water, ultrasonic 30 min x3) then dip-coated with 3 g/L CMC solution twice (60 C drying); Zn/Co-ZIF: Co(NO3)2·6H2O 1.746 g (3.6 mmol) + Zn(NO3)2·6H2O 0.579 g (4 mmol) in 20 mL methanol, 2-methylimidazole 5.0 g (14.4 mmol) in 20 mL methanol, CMC-cloth immersed in solution A then solution B added, ambient temperature | methanol; ethanol | Zn(NO3)2.6H2O; Co(NO3)2.6H2O | 2-methylimidazole | F6 |  |  | 25 |  | 未报告吸附后 PXRD/XRD 对比 | 未报告金属浸出测试 | water stability: CMC-MOF/Cloth immersed in distilled water 12 h, no obvious distinction (XRD unchanged); structure preserved after Pb(II) adsorption (XRD CMC-MOF/Cloth-Pb no obvious changes); regeneration: stable removal efficiency over multiple cycles (Fig. 6b); thermodynamic (SI Table S3): DeltaG -5158.46 (298K) / -6785.13 (308K) / -7518.36 (318K) J/mol, DeltaH 30.15 kJ/mol (endothermic), DeltaS 118.96 J/mol·K | E:\mzh3\所有正文和附件\第一波markdown\Facile Fabrication of Robust MOF Membranes on Cloth via a CMC Macromolecule Bridge for Highly Efficient Pb(II) Removal.md | P0181 | 10.1016/j.cej.2018.01.126 | 1 | isotherm | 298 |  | 126.95652 | 321.60279 | 299.4289 | 351.7483 | 1 | 321.60279 | 87.4269 | 5 | 290.9396 | 等温线 | Facile Fabrication of Robust MOF Membranes on Cloth via a CMC Macromolecule Bridge for Highly Efficient Pb(II) Removal | P0181 | Metal composite; Cellulose composite
P0069 | P0069_M1 | CMC-MOF/Cloth (Zn/Co-ZIF) | M5 | T5;T11 | MOF membrane composite (Zn/Co-ZIF crystals grown in situ on carboxymethylcellulose (CMC)-coated cloth substrate) | Zn/Co-ZIF | Zn; Co | 2-methylimidazole | 1 | 1 | 0 | 0 | 1 | 0 | 0 | 0 | 0 | 0 |  |  | 1 | cellulose | 0 | No | [5 empty] | Zn/Co-ZIF rhombic dodecahedral nanoparticles 500-600 nm, compact and uniform layer on cloth fibers (CMC macromolecule bridge promotes attachment) | thermal drying | 60 |  | in situ directed molecular assembly at room temperature: cloth (4 cm x 4 cm) pretreated (HCl 50%, ethanol, distilled water, ultrasonic 30 min x3) then dip-coated with 3 g/L CMC solution twice (60 C drying); Zn/Co-ZIF: Co(NO3)2·6H2O 1.746 g (3.6 mmol) + Zn(NO3)2·6H2O 0.579 g (4 mmol) in 20 mL methanol, 2-methylimidazole 5.0 g (14.4 mmol) in 20 mL methanol, CMC-cloth immersed in solution A then solution B added, ambient temperature | methanol; ethanol | Zn(NO3)2.6H2O; Co(NO3)2.6H2O | 2-methylimidazole | F6 |  |  | 25 |  | 未报告吸附后 PXRD/XRD 对比 | 未报告金属浸出测试 | water stability: CMC-MOF/Cloth immersed in distilled water 12 h, no obvious distinction (XRD unchanged); structure preserved after Pb(II) adsorption (XRD CMC-MOF/Cloth-Pb no obvious changes); regeneration: stable removal efficiency over multiple cycles (Fig. 6b); thermodynamic (SI Table S3): DeltaG -5158.46 (298K) / -6785.13 (308K) / -7518.36 (318K) J/mol, DeltaH 30.15 kJ/mol (endothermic), DeltaS 118.96 J/mol·K | E:\mzh3\所有正文和附件\第一波markdown\Facile Fabrication of Robust MOF Membranes on Cloth via a CMC Macromolecule Bridge for Highly Efficient Pb(II) Removal.md | P0181 | 10.1016/j.cej.2018.01.126 | 1 | isotherm | 298 |  | 168.69565 | 317.07317 | 299.4289 | 351.7483 | 1 | 321.60279 | 87.4269 | 5 | 290.9396 | 等温线 | Facile Fabrication of Robust MOF Membranes on Cloth via a CMC Macromolecule Bridge for Highly Efficient Pb(II) Removal | P0181 | Metal composite; Cellulose composite
P0069 | P0069_M1 | CMC-MOF/Cloth (Zn/Co-ZIF) | M5 | T5;T11 | MOF membrane composite (Zn/Co-ZIF crystals grown in situ on carboxymethylcellulose (CMC)-coated cloth substrate) | Zn/Co-ZIF | Zn; Co | 2-methylimidazole | 1 | 1 | 0 | 0 | 1 | 0 | 0 | 0 | 0 | 0 |  |  | 1 | cellulose | 0 | No | [5 empty] | Zn/Co-ZIF rhombic dodecahedral nanoparticles 500-600 nm, compact and uniform layer on cloth fibers (CMC macromolecule bridge promotes attachment) | thermal drying | 60 |  | in situ directed molecular assembly at room temperature: cloth (4 cm x 4 cm) pretreated (HCl 50%, ethanol, distilled water, ultrasonic 30 min x3) then dip-coated with 3 g/L CMC solution twice (60 C drying); Zn/Co-ZIF: Co(NO3)2·6H2O 1.746 g (3.6 mmol) + Zn(NO3)2·6H2O 0.579 g (4 mmol) in 20 mL methanol, 2-methylimidazole 5.0 g (14.4 mmol) in 20 mL methanol, CMC-cloth immersed in solution A then solution B added, ambient temperature | methanol; ethanol | Zn(NO3)2.6H2O; Co(NO3)2.6H2O | 2-methylimidazole | F6 |  |  | 25 |  | 未报告吸附后 PXRD/XRD 对比 | 未报告金属浸出测试 | water stability: CMC-MOF/Cloth immersed in distilled water 12 h, no obvious distinction (XRD unchanged); structure preserved after Pb(II) adsorption (XRD CMC-MOF/Cloth-Pb no obvious changes); regeneration: stable removal efficiency over multiple cycles (Fig. 6b); thermodynamic (SI Table S3): DeltaG -5158.46 (298K) / -6785.13 (308K) / -7518.36 (318K) J/mol, DeltaH 30.15 kJ/mol (endothermic), DeltaS 118.96 J/mol·K | E:\mzh3\所有正文和附件\第一波markdown\Facile Fabrication of Robust MOF Membranes on Cloth via a CMC Macromolecule Bridge for Highly Efficient Pb(II) Removal.md | P0181 | 10.1016/j.cej.2018.01.126 | 1 | isotherm | 308 |  | 10.86957 | 158.53659 | 299.4289 | 351.7483 | 1 | 321.60279 | 87.4269 | 5 | 290.9396 | 等温线 | Facile Fabrication of Robust MOF Membranes on Cloth via a CMC Macromolecule Bridge for Highly Efficient Pb(II) Removal | P0181 | Metal composite; Cellulose composite
P0069 | P0069_M1 | CMC-MOF/Cloth (Zn/Co-ZIF) | M5 | T5;T11 | MOF membrane composite (Zn/Co-ZIF crystals grown in situ on carboxymethylcellulose (CMC)-coated cloth substrate) | Zn/Co-ZIF | Zn; Co | 2-methylimidazole | 1 | 1 | 0 | 0 | 1 | 0 | 0 | 0 | 0 | 0 |  |  | 1 | cellulose | 0 | No | [5 empty] | Zn/Co-ZIF rhombic dodecahedral nanoparticles 500-600 nm, compact and uniform layer on cloth fibers (CMC macromolecule bridge promotes attachment) | thermal drying | 60 |  | in situ directed molecular assembly at room temperature: cloth (4 cm x 4 cm) pretreated (HCl 50%, ethanol, distilled water, ultrasonic 30 min x3) then dip-coated with 3 g/L CMC solution twice (60 C drying); Zn/Co-ZIF: Co(NO3)2·6H2O 1.746 g (3.6 mmol) + Zn(NO3)2·6H2O 0.579 g (4 mmol) in 20 mL methanol, 2-methylimidazole 5.0 g (14.4 mmol) in 20 mL methanol, CMC-cloth immersed in solution A then solution B added, ambient temperature | methanol; ethanol | Zn(NO3)2.6H2O; Co(NO3)2.6H2O | 2-methylimidazole | F6 |  |  | 25 |  | 未报告吸附后 PXRD/XRD 对比 | 未报告金属浸出测试 | water stability: CMC-MOF/Cloth immersed in distilled water 12 h, no obvious distinction (XRD unchanged); structure preserved after Pb(II) adsorption (XRD CMC-MOF/Cloth-Pb no obvious changes); regeneration: stable removal efficiency over multiple cycles (Fig. 6b); thermodynamic (SI Table S3): DeltaG -5158.46 (298K) / -6785.13 (308K) / -7518.36 (318K) J/mol, DeltaH 30.15 kJ/mol (endothermic), DeltaS 118.96 J/mol·K | E:\mzh3\所有正文和附件\第一波markdown\Facile Fabrication of Robust MOF Membranes on Cloth via a CMC Macromolecule Bridge for Highly Efficient Pb(II) Removal.md | P0181 | 10.1016/j.cej.2018.01.126 | 1 | isotherm | 308 |  | 42.6087 | 310.27875 | 299.4289 | 351.7483 | 1 | 321.60279 | 87.4269 | 5 | 290.9396 | 等温线 | Facile Fabrication of Robust MOF Membranes on Cloth via a CMC Macromolecule Bridge for Highly Efficient Pb(II) Removal | P0181 | Metal composite; Cellulose composite
P0069 | P0069_M1 | CMC-MOF/Cloth (Zn/Co-ZIF) | M5 | T5;T11 | MOF membrane composite (Zn/Co-ZIF crystals grown in situ on carboxymethylcellulose (CMC)-coated cloth substrate) | Zn/Co-ZIF | Zn; Co | 2-methylimidazole | 1 | 1 | 0 | 0 | 1 | 0 | 0 | 0 | 0 | 0 |  |  | 1 | cellulose | 0 | No | [5 empty] | Zn/Co-ZIF rhombic dodecahedral nanoparticles 500-600 nm, compact and uniform layer on cloth fibers (CMC macromolecule bridge promotes attachment) | thermal drying | 60 |  | in situ directed molecular assembly at room temperature: cloth (4 cm x 4 cm) pretreated (HCl 50%, ethanol, distilled water, ultrasonic 30 min x3) then dip-coated with 3 g/L CMC solution twice (60 C drying); Zn/Co-ZIF: Co(NO3)2·6H2O 1.746 g (3.6 mmol) + Zn(NO3)2·6H2O 0.579 g (4 mmol) in 20 mL methanol, 2-methylimidazole 5.0 g (14.4 mmol) in 20 mL methanol, CMC-cloth immersed in solution A then solution B added, ambient temperature | methanol; ethanol | Zn(NO3)2.6H2O; Co(NO3)2.6H2O | 2-methylimidazole | F6 |  |  | 25 |  | 未报告吸附后 PXRD/XRD 对比 | 未报告金属浸出测试 | water stability: CMC-MOF/Cloth immersed in distilled water 12 h, no obvious distinction (XRD unchanged); structure preserved after Pb(II) adsorption (XRD CMC-MOF/Cloth-Pb no obvious changes); regeneration: stable removal efficiency over multiple cycles (Fig. 6b); thermodynamic (SI Table S3): DeltaG -5158.46 (298K) / -6785.13 (308K) / -7518.36 (318K) J/mol, DeltaH 30.15 kJ/mol (endothermic), DeltaS 118.96 J/mol·K | E:\mzh3\所有正文和附件\第一波markdown\Facile Fabrication of Robust MOF Membranes on Cloth via a CMC Macromolecule Bridge for Highly Efficient Pb(II) Removal.md | P0181 | 10.1016/j.cej.2018.01.126 | 1 | isotherm | 308 |  | 80 | 391.81185 | 299.4289 | 351.7483 | 1 | 321.60279 | 87.4269 | 5 | 290.9396 | 等温线 | Facile Fabrication of Robust MOF Membranes on Cloth via a CMC Macromolecule Bridge for Highly Efficient Pb(II) Removal | P0181 | Metal composite; Cellulose composite
P0069 | P0069_M1 | CMC-MOF/Cloth (Zn/Co-ZIF) | M5 | T5;T11 | MOF membrane composite (Zn/Co-ZIF crystals grown in situ on carboxymethylcellulose (CMC)-coated cloth substrate) | Zn/Co-ZIF | Zn; Co | 2-methylimidazole | 1 | 1 | 0 | 0 | 1 | 0 | 0 | 0 | 0 | 0 |  |  | 1 | cellulose | 0 | No | [5 empty] | Zn/Co-ZIF rhombic dodecahedral nanoparticles 500-600 nm, compact and uniform layer on cloth fibers (CMC macromolecule bridge promotes attachment) | thermal drying | 60 |  | in situ directed molecular assembly at room temperature: cloth (4 cm x 4 cm) pretreated (HCl 50%, ethanol, distilled water, ultrasonic 30 min x3) then dip-coated with 3 g/L CMC solution twice (60 C drying); Zn/Co-ZIF: Co(NO3)2·6H2O 1.746 g (3.6 mmol) + Zn(NO3)2·6H2O 0.579 g (4 mmol) in 20 mL methanol, 2-methylimidazole 5.0 g (14.4 mmol) in 20 mL methanol, CMC-cloth immersed in solution A then solution B added, ambient temperature | methanol; ethanol | Zn(NO3)2.6H2O; Co(NO3)2.6H2O | 2-methylimidazole | F6 |  |  | 25 |  | 未报告吸附后 PXRD/XRD 对比 | 未报告金属浸出测试 | water stability: CMC-MOF/Cloth immersed in distilled water 12 h, no obvious distinction (XRD unchanged); structure preserved after Pb(II) adsorption (XRD CMC-MOF/Cloth-Pb no obvious changes); regeneration: stable removal efficiency over multiple cycles (Fig. 6b); thermodynamic (SI Table S3): DeltaG -5158.46 (298K) / -6785.13 (308K) / -7518.36 (318K) J/mol, DeltaH 30.15 kJ/mol (endothermic), DeltaS 118.96 J/mol·K | E:\mzh3\所有正文和附件\第一波markdown\Facile Fabrication of Robust MOF Membranes on Cloth via a CMC Macromolecule Bridge for Highly Efficient Pb(II) Removal.md | P0181 | 10.1016/j.cej.2018.01.126 | 1 | isotherm | 308 |  | 124.34783 | 387.28223 | 299.4289 | 351.7483 | 1 | 321.60279 | 87.4269 | 5 | 290.9396 | 等温线 | Facile Fabrication of Robust MOF Membranes on Cloth via a CMC Macromolecule Bridge for Highly Efficient Pb(II) Removal | P0181 | Metal composite; Cellulose composite
P0069 | P0069_M1 | CMC-MOF/Cloth (Zn/Co-ZIF) | M5 | T5;T11 | MOF membrane composite (Zn/Co-ZIF crystals grown in situ on carboxymethylcellulose (CMC)-coated cloth substrate) | Zn/Co-ZIF | Zn; Co | 2-methylimidazole | 1 | 1 | 0 | 0 | 1 | 0 | 0 | 0 | 0 | 0 |  |  | 1 | cellulose | 0 | No | [5 empty] | Zn/Co-ZIF rhombic dodecahedral nanoparticles 500-600 nm, compact and uniform layer on cloth fibers (CMC macromolecule bridge promotes attachment) | thermal drying | 60 |  | in situ directed molecular assembly at room temperature: cloth (4 cm x 4 cm) pretreated (HCl 50%, ethanol, distilled water, ultrasonic 30 min x3) then dip-coated with 3 g/L CMC solution twice (60 C drying); Zn/Co-ZIF: Co(NO3)2·6H2O 1.746 g (3.6 mmol) + Zn(NO3)2·6H2O 0.579 g (4 mmol) in 20 mL methanol, 2-methylimidazole 5.0 g (14.4 mmol) in 20 mL methanol, CMC-cloth immersed in solution A then solution B added, ambient temperature | methanol; ethanol | Zn(NO3)2.6H2O; Co(NO3)2.6H2O | 2-methylimidazole | F6 |  |  | 25 |  | 未报告吸附后 PXRD/XRD 对比 | 未报告金属浸出测试 | water stability: CMC-MOF/Cloth immersed in distilled water 12 h, no obvious distinction (XRD unchanged); structure preserved after Pb(II) adsorption (XRD CMC-MOF/Cloth-Pb no obvious changes); regeneration: stable removal efficiency over multiple cycles (Fig. 6b); thermodynamic (SI Table S3): DeltaG -5158.46 (298K) / -6785.13 (308K) / -7518.36 (318K) J/mol, DeltaH 30.15 kJ/mol (endothermic), DeltaS 118.96 J/mol·K | E:\mzh3\所有正文和附件\第一波markdown\Facile Fabrication of Robust MOF Membranes on Cloth via a CMC Macromolecule Bridge for Highly Efficient Pb(II) Removal.md | P0181 | 10.1016/j.cej.2018.01.126 | 1 | isotherm | 308 |  | 178.26087 | 391.81185 | 299.4289 | 351.7483 | 1 | 321.60279 | 87.4269 | 5 | 290.9396 | 等温线 | Facile Fabrication of Robust MOF Membranes on Cloth via a CMC Macromolecule Bridge for Highly Efficient Pb(II) Removal | P0181 | Metal composite; Cellulose composite
P0069 | P0069_M1 | CMC-MOF/Cloth (Zn/Co-ZIF) | M5 | T5;T11 | MOF membrane composite (Zn/Co-ZIF crystals grown in situ on carboxymethylcellulose (CMC)-coated cloth substrate) | Zn/Co-ZIF | Zn; Co | 2-methylimidazole | 1 | 1 | 0 | 0 | 1 | 0 | 0 | 0 | 0 | 0 |  |  | 1 | cellulose | 0 | No | [5 empty] | Zn/Co-ZIF rhombic dodecahedral nanoparticles 500-600 nm, compact and uniform layer on cloth fibers (CMC macromolecule bridge promotes attachment) | thermal drying | 60 |  | in situ directed molecular assembly at room temperature: cloth (4 cm x 4 cm) pretreated (HCl 50%, ethanol, distilled water, ultrasonic 30 min x3) then dip-coated with 3 g/L CMC solution twice (60 C drying); Zn/Co-ZIF: Co(NO3)2·6H2O 1.746 g (3.6 mmol) + Zn(NO3)2·6H2O 0.579 g (4 mmol) in 20 mL methanol, 2-methylimidazole 5.0 g (14.4 mmol) in 20 mL methanol, CMC-cloth immersed in solution A then solution B added, ambient temperature | methanol; ethanol | Zn(NO3)2.6H2O; Co(NO3)2.6H2O | 2-methylimidazole | F6 |  |  | 25 |  | 未报告吸附后 PXRD/XRD 对比 | 未报告金属浸出测试 | water stability: CMC-MOF/Cloth immersed in distilled water 12 h, no obvious distinction (XRD unchanged); structure preserved after Pb(II) adsorption (XRD CMC-MOF/Cloth-Pb no obvious changes); regeneration: stable removal efficiency over multiple cycles (Fig. 6b); thermodynamic (SI Table S3): DeltaG -5158.46 (298K) / -6785.13 (308K) / -7518.36 (318K) J/mol, DeltaH 30.15 kJ/mol (endothermic), DeltaS 118.96 J/mol·K | E:\mzh3\所有正文和附件\第一波markdown\Facile Fabrication of Robust MOF Membranes on Cloth via a CMC Macromolecule Bridge for Highly Efficient Pb(II) Removal.md | P0181 | 10.1016/j.cej.2018.01.126 | 1 | isotherm | 318 |  | 6.956522 | 133.6237 | 299.4289 | 351.7483 | 1 | 321.60279 | 87.4269 | 5 | 290.9396 | 等温线 | Facile Fabrication of Robust MOF Membranes on Cloth via a CMC Macromolecule Bridge for Highly Efficient Pb(II) Removal | P0181 | Metal composite; Cellulose composite
P0069 | P0069_M1 | CMC-MOF/Cloth (Zn/Co-ZIF) | M5 | T5;T11 | MOF membrane composite (Zn/Co-ZIF crystals grown in situ on carboxymethylcellulose (CMC)-coated cloth substrate) | Zn/Co-ZIF | Zn; Co | 2-methylimidazole | 1 | 1 | 0 | 0 | 1 | 0 | 0 | 0 | 0 | 0 |  |  | 1 | cellulose | 0 | No | [5 empty] | Zn/Co-ZIF rhombic dodecahedral nanoparticles 500-600 nm, compact and uniform layer on cloth fibers (CMC macromolecule bridge promotes attachment) | thermal drying | 60 |  | in situ directed molecular assembly at room temperature: cloth (4 cm x 4 cm) pretreated (HCl 50%, ethanol, distilled water, ultrasonic 30 min x3) then dip-coated with 3 g/L CMC solution twice (60 C drying); Zn/Co-ZIF: Co(NO3)2·6H2O 1.746 g (3.6 mmol) + Zn(NO3)2·6H2O 0.579 g (4 mmol) in 20 mL methanol, 2-methylimidazole 5.0 g (14.4 mmol) in 20 mL methanol, CMC-cloth immersed in solution A then solution B added, ambient temperature | methanol; ethanol | Zn(NO3)2.6H2O; Co(NO3)2.6H2O | 2-methylimidazole | F6 |  |  | 25 |  | 未报告吸附后 PXRD/XRD 对比 | 未报告金属浸出测试 | water stability: CMC-MOF/Cloth immersed in distilled water 12 h, no obvious distinction (XRD unchanged); structure preserved after Pb(II) adsorption (XRD CMC-MOF/Cloth-Pb no obvious changes); regeneration: stable removal efficiency over multiple cycles (Fig. 6b); thermodynamic (SI Table S3): DeltaG -5158.46 (298K) / -6785.13 (308K) / -7518.36 (318K) J/mol, DeltaH 30.15 kJ/mol (endothermic), DeltaS 118.96 J/mol·K | E:\mzh3\所有正文和附件\第一波markdown\Facile Fabrication of Robust MOF Membranes on Cloth via a CMC Macromolecule Bridge for Highly Efficient Pb(II) Removal.md | P0181 | 10.1016/j.cej.2018.01.126 | 1 | isotherm | 318 |  | 20.86957 | 366.899 | 299.4289 | 351.7483 | 1 | 321.60279 | 87.4269 | 5 | 290.9396 | 等温线 | Facile Fabrication of Robust MOF Membranes on Cloth via a CMC Macromolecule Bridge for Highly Efficient Pb(II) Removal | P0181 | Metal composite; Cellulose composite
P0069 | P0069_M1 | CMC-MOF/Cloth (Zn/Co-ZIF) | M5 | T5;T11 | MOF membrane composite (Zn/Co-ZIF crystals grown in situ on carboxymethylcellulose (CMC)-coated cloth substrate) | Zn/Co-ZIF | Zn; Co | 2-methylimidazole | 1 | 1 | 0 | 0 | 1 | 0 | 0 | 0 | 0 | 0 |  |  | 1 | cellulose | 0 | No | [5 empty] | Zn/Co-ZIF rhombic dodecahedral nanoparticles 500-600 nm, compact and uniform layer on cloth fibers (CMC macromolecule bridge promotes attachment) | thermal drying | 60 |  | in situ directed molecular assembly at room temperature: cloth (4 cm x 4 cm) pretreated (HCl 50%, ethanol, distilled water, ultrasonic 30 min x3) then dip-coated with 3 g/L CMC solution twice (60 C drying); Zn/Co-ZIF: Co(NO3)2·6H2O 1.746 g (3.6 mmol) + Zn(NO3)2·6H2O 0.579 g (4 mmol) in 20 mL methanol, 2-methylimidazole 5.0 g (14.4 mmol) in 20 mL methanol, CMC-cloth immersed in solution A then solution B added, ambient temperature | methanol; ethanol | Zn(NO3)2.6H2O; Co(NO3)2.6H2O | 2-methylimidazole | F6 |  |  | 25 |  | 未报告吸附后 PXRD/XRD 对比 | 未报告金属浸出测试 | water stability: CMC-MOF/Cloth immersed in distilled water 12 h, no obvious distinction (XRD unchanged); structure preserved after Pb(II) adsorption (XRD CMC-MOF/Cloth-Pb no obvious changes); regeneration: stable removal efficiency over multiple cycles (Fig. 6b); thermodynamic (SI Table S3): DeltaG -5158.46 (298K) / -6785.13 (308K) / -7518.36 (318K) J/mol, DeltaH 30.15 kJ/mol (endothermic), DeltaS 118.96 J/mol·K | E:\mzh3\所有正文和附件\第一波markdown\Facile Fabrication of Robust MOF Membranes on Cloth via a CMC Macromolecule Bridge for Highly Efficient Pb(II) Removal.md | P0181 | 10.1016/j.cej.2018.01.126 | 1 | isotherm | 318 |  | 66.08696 | 523.1707 | 299.4289 | 351.7483 | 1 | 321.60279 | 87.4269 | 5 | 290.9396 | 等温线 | Facile Fabrication of Robust MOF Membranes on Cloth via a CMC Macromolecule Bridge for Highly Efficient Pb(II) Removal | P0181 | Metal composite; Cellulose composite
P0069 | P0069_M1 | CMC-MOF/Cloth (Zn/Co-ZIF) | M5 | T5;T11 | MOF membrane composite (Zn/Co-ZIF crystals grown in situ on carboxymethylcellulose (CMC)-coated cloth substrate) | Zn/Co-ZIF | Zn; Co | 2-methylimidazole | 1 | 1 | 0 | 0 | 1 | 0 | 0 | 0 | 0 | 0 |  |  | 1 | cellulose | 0 | No | [5 empty] | Zn/Co-ZIF rhombic dodecahedral nanoparticles 500-600 nm, compact and uniform layer on cloth fibers (CMC macromolecule bridge promotes attachment) | thermal drying | 60 |  | in situ directed molecular assembly at room temperature: cloth (4 cm x 4 cm) pretreated (HCl 50%, ethanol, distilled water, ultrasonic 30 min x3) then dip-coated with 3 g/L CMC solution twice (60 C drying); Zn/Co-ZIF: Co(NO3)2·6H2O 1.746 g (3.6 mmol) + Zn(NO3)2·6H2O 0.579 g (4 mmol) in 20 mL methanol, 2-methylimidazole 5.0 g (14.4 mmol) in 20 mL methanol, CMC-cloth immersed in solution A then solution B added, ambient temperature | methanol; ethanol | Zn(NO3)2.6H2O; Co(NO3)2.6H2O | 2-methylimidazole | F6 |  |  | 25 |  | 未报告吸附后 PXRD/XRD 对比 | 未报告金属浸出测试 | water stability: CMC-MOF/Cloth immersed in distilled water 12 h, no obvious distinction (XRD unchanged); structure preserved after Pb(II) adsorption (XRD CMC-MOF/Cloth-Pb no obvious changes); regeneration: stable removal efficiency over multiple cycles (Fig. 6b); thermodynamic (SI Table S3): DeltaG -5158.46 (298K) / -6785.13 (308K) / -7518.36 (318K) J/mol, DeltaH 30.15 kJ/mol (endothermic), DeltaS 118.96 J/mol·K | E:\mzh3\所有正文和附件\第一波markdown\Facile Fabrication of Robust MOF Membranes on Cloth via a CMC Macromolecule Bridge for Highly Efficient Pb(II) Removal.md | P0181 | 10.1016/j.cej.2018.01.126 | 1 | isotherm | 318 |  | 135.2174 | 539.0244 | 299.4289 | 351.7483 | 1 | 321.60279 | 87.4269 | 5 | 290.9396 | 等温线 | Facile Fabrication of Robust MOF Membranes on Cloth via a CMC Macromolecule Bridge for Highly Efficient Pb(II) Removal | P0181 | Metal composite; Cellulose composite
P0069 | P0069_M1 | CMC-MOF/Cloth (Zn/Co-ZIF) | M5 | T5;T11 | MOF membrane composite (Zn/Co-ZIF crystals grown in situ on carboxymethylcellulose (CMC)-coated cloth substrate) | Zn/Co-ZIF | Zn; Co | 2-methylimidazole | 1 | 1 | 0 | 0 | 1 | 0 | 0 | 0 | 0 | 0 |  |  | 1 | cellulose | 0 | No | [5 empty] | Zn/Co-ZIF rhombic dodecahedral nanoparticles 500-600 nm, compact and uniform layer on cloth fibers (CMC macromolecule bridge promotes attachment) | thermal drying | 60 |  | in situ directed molecular assembly at room temperature: cloth (4 cm x 4 cm) pretreated (HCl 50%, ethanol, distilled water, ultrasonic 30 min x3) then dip-coated with 3 g/L CMC solution twice (60 C drying); Zn/Co-ZIF: Co(NO3)2·6H2O 1.746 g (3.6 mmol) + Zn(NO3)2·6H2O 0.579 g (4 mmol) in 20 mL methanol, 2-methylimidazole 5.0 g (14.4 mmol) in 20 mL methanol, CMC-cloth immersed in solution A then solution B added, ambient temperature | methanol; ethanol | Zn(NO3)2.6H2O; Co(NO3)2.6H2O | 2-methylimidazole | F6 |  |  | 25 |  | 未报告吸附后 PXRD/XRD 对比 | 未报告金属浸出测试 | water stability: CMC-MOF/Cloth immersed in distilled water 12 h, no obvious distinction (XRD unchanged); structure preserved after Pb(II) adsorption (XRD CMC-MOF/Cloth-Pb no obvious changes); regeneration: stable removal efficiency over multiple cycles (Fig. 6b); thermodynamic (SI Table S3): DeltaG -5158.46 (298K) / -6785.13 (308K) / -7518.36 (318K) J/mol, DeltaH 30.15 kJ/mol (endothermic), DeltaS 118.96 J/mol·K | E:\mzh3\所有正文和附件\第一波markdown\Facile Fabrication of Robust MOF Membranes on Cloth via a CMC Macromolecule Bridge for Highly Efficient Pb(II) Removal.md | P0181 | 10.1016/j.cej.2018.01.126 | 1 | isotherm | 318 |  | 183.913 | 536.7596 | 299.4289 | 351.7483 | 1 | 321.60279 | 87.4269 | 5 | 290.9396 | 等温线 | Facile Fabrication of Robust MOF Membranes on Cloth via a CMC Macromolecule Bridge for Highly Efficient Pb(II) Removal | P0181 | Metal composite; Cellulose composite
P0070 | P0070_M1 | Fe-LAA1 (iron L-aspartate MOF) | M1 |  | amine-functionalized amorphous iron aspartate MOF (aMOF, MIL-88A-type framework) | Fe-LAA1 | Fe | L-aspartic acid | 1 | 1 | 0 | 0 | 1 | 1 | 0 | 0 | 0 | 0 |  |  | 0 |  | 0 | No |  |  | 267.3 | 0.24 | 1.768 | spindle-shaped elongated crystals ~2 um with surface agglomeration (partially amorphous/imperfect crystals from co-precipitation; agglomerated particles) | thermal drying | 65 |  | one-step green co-precipitation (water as sole solvent): solution A = 10 mmol FeCl3·6H2O in 100 mL DI water; solution B = 10 mmol L-aspartic acid in 100 mL DI water; solution C = 0.5 M NaOH in 70 mL DI water; A and C added dropwise to B at 70 C (brown precipitate instant), stirred 5 h at 70 C, cooled; centrifuged, washed DI water until neutral pH; dried overnight at 65 C | water | FeCl3.6H2O | L-aspartic acid | F1;F4 | sodium hydroxide |  | 70 | 5 | XRD peak intensity decreased after Pb adsorption but amorphous framework retained (Sec 4.2) | Fe leaching in filtrate 0.5 mg/L (feed 10 and 25 mg/L Pb), below discharge limit 3 mg/L (Sec 4.3.7) | reusable over 5 cycles: R ~76% (fresh) -> 62% (5th cycle) (Fig. 9); adsorption exothermic (DeltaH -3.53 kJ/mol), DeltaS 0.05 kJ/mol·K, DeltaG -19.55 to -20.88 kJ/mol (SI Table S2); activation energy ~37-38.89 kJ/mol (chemisorption) | E:\mzh3\所有正文和附件\第一波markdown\Facile green synthesis of novel iron asparate (Fe-LAA) MOF for adsorptive mitigation of lead (Pb) from water.md | P0182 | 10.1038/s41598-019-51594-y | 1 | cm | 298 | 0.05 | 830.9339 | 481.9588 |  |  | 1 | 481.9588 | 75.67568 | 7 | 481.9588 | MOF加入浓度 | Facile green synthesis of novel iron asparate (Fe-LAA) MOF for adsorptive mitigation of lead (Pb) from water | P0182 | Single MOF
P0070 | P0070_M1 | Fe-LAA1 (iron L-aspartate MOF) | M1 |  | amine-functionalized amorphous iron aspartate MOF (aMOF, MIL-88A-type framework) | Fe-LAA1 | Fe | L-aspartic acid | 1 | 1 | 0 | 0 | 1 | 1 | 0 | 0 | 0 | 0 |  |  | 0 |  | 0 | No |  |  | 267.3 | 0.24 | 1.768 | spindle-shaped elongated crystals ~2 um with surface agglomeration (partially amorphous/imperfect crystals from co-precipitation; agglomerated particles) | thermal drying | 65 |  | one-step green co-precipitation (water as sole solvent): solution A = 10 mmol FeCl3·6H2O in 100 mL DI water; solution B = 10 mmol L-aspartic acid in 100 mL DI water; solution C = 0.5 M NaOH in 70 mL DI water; A and C added dropwise to B at 70 C (brown precipitate instant), stirred 5 h at 70 C, cooled; centrifuged, washed DI water until neutral pH; dried overnight at 65 C | water | FeCl3.6H2O | L-aspartic acid | F1;F4 | sodium hydroxide |  | 70 | 5 | XRD peak intensity decreased after Pb adsorption but amorphous framework retained (Sec 4.2) | Fe leaching in filtrate 0.5 mg/L (feed 10 and 25 mg/L Pb), below discharge limit 3 mg/L (Sec 4.3.7) | reusable over 5 cycles: R ~76% (fresh) -> 62% (5th cycle) (Fig. 9); adsorption exothermic (DeltaH -3.53 kJ/mol), DeltaS 0.05 kJ/mol·K, DeltaG -19.55 to -20.88 kJ/mol (SI Table S2); activation energy ~37-38.89 kJ/mol (chemisorption) | E:\mzh3\所有正文和附件\第一波markdown\Facile green synthesis of novel iron asparate (Fe-LAA) MOF for adsorptive mitigation of lead (Pb) from water.md | P0182 | 10.1038/s41598-019-51594-y | 1 | cm | 298 | 0.1 | 830.9339 | 343.3956 |  |  | 1 | 481.9588 | 75.67568 | 7 | 481.9588 | MOF加入浓度 | Facile green synthesis of novel iron asparate (Fe-LAA) MOF for adsorptive mitigation of lead (Pb) from water | P0182 | Single MOF
P0070 | P0070_M1 | Fe-LAA1 (iron L-aspartate MOF) | M1 |  | amine-functionalized amorphous iron aspartate MOF (aMOF, MIL-88A-type framework) | Fe-LAA1 | Fe | L-aspartic acid | 1 | 1 | 0 | 0 | 1 | 1 | 0 | 0 | 0 | 0 |  |  | 0 |  | 0 | No |  |  | 267.3 | 0.24 | 1.768 | spindle-shaped elongated crystals ~2 um with surface agglomeration (partially amorphous/imperfect crystals from co-precipitation; agglomerated particles) | thermal drying | 65 |  | one-step green co-precipitation (water as sole solvent): solution A = 10 mmol FeCl3·6H2O in 100 mL DI water; solution B = 10 mmol L-aspartic acid in 100 mL DI water; solution C = 0.5 M NaOH in 70 mL DI water; A and C added dropwise to B at 70 C (brown precipitate instant), stirred 5 h at 70 C, cooled; centrifuged, washed DI water until neutral pH; dried overnight at 65 C | water | FeCl3.6H2O | L-aspartic acid | F1;F4 | sodium hydroxide |  | 70 | 5 | XRD peak intensity decreased after Pb adsorption but amorphous framework retained (Sec 4.2) | Fe leaching in filtrate 0.5 mg/L (feed 10 and 25 mg/L Pb), below discharge limit 3 mg/L (Sec 4.3.7) | reusable over 5 cycles: R ~76% (fresh) -> 62% (5th cycle) (Fig. 9); adsorption exothermic (DeltaH -3.53 kJ/mol), DeltaS 0.05 kJ/mol·K, DeltaG -19.55 to -20.88 kJ/mol (SI Table S2); activation energy ~37-38.89 kJ/mol (chemisorption) | E:\mzh3\所有正文和附件\第一波markdown\Facile green synthesis of novel iron asparate (Fe-LAA) MOF for adsorptive mitigation of lead (Pb) from water.md | P0182 | 10.1038/s41598-019-51594-y | 1 | cm | 298 | 0.2 | 830.9339 | 188.7672 |  |  | 1 | 481.9588 | 75.67568 | 7 | 481.9588 | MOF加入浓度 | Facile green synthesis of novel iron asparate (Fe-LAA) MOF for adsorptive mitigation of lead (Pb) from water | P0182 | Single MOF
P0070 | P0070_M1 | Fe-LAA1 (iron L-aspartate MOF) | M1 |  | amine-functionalized amorphous iron aspartate MOF (aMOF, MIL-88A-type framework) | Fe-LAA1 | Fe | L-aspartic acid | 1 | 1 | 0 | 0 | 1 | 1 | 0 | 0 | 0 | 0 |  |  | 0 |  | 0 | No |  |  | 267.3 | 0.24 | 1.768 | spindle-shaped elongated crystals ~2 um with surface agglomeration (partially amorphous/imperfect crystals from co-precipitation; agglomerated particles) | thermal drying | 65 |  | one-step green co-precipitation (water as sole solvent): solution A = 10 mmol FeCl3·6H2O in 100 mL DI water; solution B = 10 mmol L-aspartic acid in 100 mL DI water; solution C = 0.5 M NaOH in 70 mL DI water; A and C added dropwise to B at 70 C (brown precipitate instant), stirred 5 h at 70 C, cooled; centrifuged, washed DI water until neutral pH; dried overnight at 65 C | water | FeCl3.6H2O | L-aspartic acid | F1;F4 | sodium hydroxide |  | 70 | 5 | XRD peak intensity decreased after Pb adsorption but amorphous framework retained (Sec 4.2) | Fe leaching in filtrate 0.5 mg/L (feed 10 and 25 mg/L Pb), below discharge limit 3 mg/L (Sec 4.3.7) | reusable over 5 cycles: R ~76% (fresh) -> 62% (5th cycle) (Fig. 9); adsorption exothermic (DeltaH -3.53 kJ/mol), DeltaS 0.05 kJ/mol·K, DeltaG -19.55 to -20.88 kJ/mol (SI Table S2); activation energy ~37-38.89 kJ/mol (chemisorption) | E:\mzh3\所有正文和附件\第一波markdown\Facile green synthesis of novel iron asparate (Fe-LAA) MOF for adsorptive mitigation of lead (Pb) from water.md | P0182 | 10.1038/s41598-019-51594-y | 1 | cm | 298 | 0.4 | 830.9339 | 152.6203 |  |  | 1 | 481.9588 | 75.67568 | 7 | 481.9588 | MOF加入浓度 | Facile green synthesis of novel iron asparate (Fe-LAA) MOF for adsorptive mitigation of lead (Pb) from water | P0182 | Single MOF
P0070 | P0070_M1 | Fe-LAA1 (iron L-aspartate MOF) | M1 |  | amine-functionalized amorphous iron aspartate MOF (aMOF, MIL-88A-type framework) | Fe-LAA1 | Fe | L-aspartic acid | 1 | 1 | 0 | 0 | 1 | 1 | 0 | 0 | 0 | 0 |  |  | 0 |  | 0 | No |  |  | 267.3 | 0.24 | 1.768 | spindle-shaped elongated crystals ~2 um with surface agglomeration (partially amorphous/imperfect crystals from co-precipitation; agglomerated particles) | thermal drying | 65 |  | one-step green co-precipitation (water as sole solvent): solution A = 10 mmol FeCl3·6H2O in 100 mL DI water; solution B = 10 mmol L-aspartic acid in 100 mL DI water; solution C = 0.5 M NaOH in 70 mL DI water; A and C added dropwise to B at 70 C (brown precipitate instant), stirred 5 h at 70 C, cooled; centrifuged, washed DI water until neutral pH; dried overnight at 65 C | water | FeCl3.6H2O | L-aspartic acid | F1;F4 | sodium hydroxide |  | 70 | 5 | XRD peak intensity decreased after Pb adsorption but amorphous framework retained (Sec 4.2) | Fe leaching in filtrate 0.5 mg/L (feed 10 and 25 mg/L Pb), below discharge limit 3 mg/L (Sec 4.3.7) | reusable over 5 cycles: R ~76% (fresh) -> 62% (5th cycle) (Fig. 9); adsorption exothermic (DeltaH -3.53 kJ/mol), DeltaS 0.05 kJ/mol·K, DeltaG -19.55 to -20.88 kJ/mol (SI Table S2); activation energy ~37-38.89 kJ/mol (chemisorption) | E:\mzh3\所有正文和附件\第一波markdown\Facile green synthesis of novel iron asparate (Fe-LAA) MOF for adsorptive mitigation of lead (Pb) from water.md | P0182 | 10.1038/s41598-019-51594-y | 1 | cm | 298 | 0.6 | 830.9339 | 114.4652 |  |  | 1 | 481.9588 | 75.67568 | 7 | 481.9588 | MOF加入浓度 | Facile green synthesis of novel iron asparate (Fe-LAA) MOF for adsorptive mitigation of lead (Pb) from water | P0182 | Single MOF
P0070 | P0070_M1 | Fe-LAA1 (iron L-aspartate MOF) | M1 |  | amine-functionalized amorphous iron aspartate MOF (aMOF, MIL-88A-type framework) | Fe-LAA1 | Fe | L-aspartic acid | 1 | 1 | 0 | 0 | 1 | 1 | 0 | 0 | 0 | 0 |  |  | 0 |  | 0 | No |  |  | 267.3 | 0.24 | 1.768 | spindle-shaped elongated crystals ~2 um with surface agglomeration (partially amorphous/imperfect crystals from co-precipitation; agglomerated particles) | thermal drying | 65 |  | one-step green co-precipitation (water as sole solvent): solution A = 10 mmol FeCl3·6H2O in 100 mL DI water; solution B = 10 mmol L-aspartic acid in 100 mL DI water; solution C = 0.5 M NaOH in 70 mL DI water; A and C added dropwise to B at 70 C (brown precipitate instant), stirred 5 h at 70 C, cooled; centrifuged, washed DI water until neutral pH; dried overnight at 65 C | water | FeCl3.6H2O | L-aspartic acid | F1;F4 | sodium hydroxide |  | 70 | 5 | XRD peak intensity decreased after Pb adsorption but amorphous framework retained (Sec 4.2) | Fe leaching in filtrate 0.5 mg/L (feed 10 and 25 mg/L Pb), below discharge limit 3 mg/L (Sec 4.3.7) | reusable over 5 cycles: R ~76% (fresh) -> 62% (5th cycle) (Fig. 9); adsorption exothermic (DeltaH -3.53 kJ/mol), DeltaS 0.05 kJ/mol·K, DeltaG -19.55 to -20.88 kJ/mol (SI Table S2); activation energy ~37-38.89 kJ/mol (chemisorption) | E:\mzh3\所有正文和附件\第一波markdown\Facile green synthesis of novel iron asparate (Fe-LAA) MOF for adsorptive mitigation of lead (Pb) from water.md | P0182 | 10.1038/s41598-019-51594-y | 1 | cm | 298 | 0.8 | 830.9339 | 86.35096 |  |  | 1 | 481.9588 | 75.67568 | 7 | 481.9588 | MOF加入浓度 | Facile green synthesis of novel iron asparate (Fe-LAA) MOF for adsorptive mitigation of lead (Pb) from water | P0182 | Single MOF
P0070 | P0070_M1 | Fe-LAA1 (iron L-aspartate MOF) | M1 |  | amine-functionalized amorphous iron aspartate MOF (aMOF, MIL-88A-type framework) | Fe-LAA1 | Fe | L-aspartic acid | 1 | 1 | 0 | 0 | 1 | 1 | 0 | 0 | 0 | 0 |  |  | 0 |  | 0 | No |  |  | 267.3 | 0.24 | 1.768 | spindle-shaped elongated crystals ~2 um with surface agglomeration (partially amorphous/imperfect crystals from co-precipitation; agglomerated particles) | thermal drying | 65 |  | one-step green co-precipitation (water as sole solvent): solution A = 10 mmol FeCl3·6H2O in 100 mL DI water; solution B = 10 mmol L-aspartic acid in 100 mL DI water; solution C = 0.5 M NaOH in 70 mL DI water; A and C added dropwise to B at 70 C (brown precipitate instant), stirred 5 h at 70 C, cooled; centrifuged, washed DI water until neutral pH; dried overnight at 65 C | water | FeCl3.6H2O | L-aspartic acid | F1;F4 | sodium hydroxide |  | 70 | 5 | XRD peak intensity decreased after Pb adsorption but amorphous framework retained (Sec 4.2) | Fe leaching in filtrate 0.5 mg/L (feed 10 and 25 mg/L Pb), below discharge limit 3 mg/L (Sec 4.3.7) | reusable over 5 cycles: R ~76% (fresh) -> 62% (5th cycle) (Fig. 9); adsorption exothermic (DeltaH -3.53 kJ/mol), DeltaS 0.05 kJ/mol·K, DeltaG -19.55 to -20.88 kJ/mol (SI Table S2); activation energy ~37-38.89 kJ/mol (chemisorption) | E:\mzh3\所有正文和附件\第一波markdown\Facile green synthesis of novel iron asparate (Fe-LAA) MOF for adsorptive mitigation of lead (Pb) from water.md | P0182 | 10.1038/s41598-019-51594-y | 1 | ph | 298 | 0.2 | 830.9339 | 31.14195 |  |  | 1 | 481.9588 | 75.67568 | 2 | 31.14195 | pH | Facile green synthesis of novel iron asparate (Fe-LAA) MOF for adsorptive mitigation of lead (Pb) from water | P0182 | Single MOF
P0070 | P0070_M1 | Fe-LAA1 (iron L-aspartate MOF) | M1 |  | amine-functionalized amorphous iron aspartate MOF (aMOF, MIL-88A-type framework) | Fe-LAA1 | Fe | L-aspartic acid | 1 | 1 | 0 | 0 | 1 | 1 | 0 | 0 | 0 | 0 |  |  | 0 |  | 0 | No |  |  | 267.3 | 0.24 | 1.768 | spindle-shaped elongated crystals ~2 um with surface agglomeration (partially amorphous/imperfect crystals from co-precipitation; agglomerated particles) | thermal drying | 65 |  | one-step green co-precipitation (water as sole solvent): solution A = 10 mmol FeCl3·6H2O in 100 mL DI water; solution B = 10 mmol L-aspartic acid in 100 mL DI water; solution C = 0.5 M NaOH in 70 mL DI water; A and C added dropwise to B at 70 C (brown precipitate instant), stirred 5 h at 70 C, cooled; centrifuged, washed DI water until neutral pH; dried overnight at 65 C | water | FeCl3.6H2O | L-aspartic acid | F1;F4 | sodium hydroxide |  | 70 | 5 | XRD peak intensity decreased after Pb adsorption but amorphous framework retained (Sec 4.2) | Fe leaching in filtrate 0.5 mg/L (feed 10 and 25 mg/L Pb), below discharge limit 3 mg/L (Sec 4.3.7) | reusable over 5 cycles: R ~76% (fresh) -> 62% (5th cycle) (Fig. 9); adsorption exothermic (DeltaH -3.53 kJ/mol), DeltaS 0.05 kJ/mol·K, DeltaG -19.55 to -20.88 kJ/mol (SI Table S2); activation energy ~37-38.89 kJ/mol (chemisorption) | E:\mzh3\所有正文和附件\第一波markdown\Facile green synthesis of novel iron asparate (Fe-LAA) MOF for adsorptive mitigation of lead (Pb) from water.md | P0182 | 10.1038/s41598-019-51594-y | 1 | ph | 298 | 0.2 | 830.9339 | 54.86917 |  |  | 1 | 481.9588 | 75.67568 | 3 | 54.86917 | pH | Facile green synthesis of novel iron asparate (Fe-LAA) MOF for adsorptive mitigation of lead (Pb) from water | P0182 | Single MOF
P0070 | P0070_M1 | Fe-LAA1 (iron L-aspartate MOF) | M1 |  | amine-functionalized amorphous iron aspartate MOF (aMOF, MIL-88A-type framework) | Fe-LAA1 | Fe | L-aspartic acid | 1 | 1 | 0 | 0 | 1 | 1 | 0 | 0 | 0 | 0 |  |  | 0 |  | 0 | No |  |  | 267.3 | 0.24 | 1.768 | spindle-shaped elongated crystals ~2 um with surface agglomeration (partially amorphous/imperfect crystals from co-precipitation; agglomerated particles) | thermal drying | 65 |  | one-step green co-precipitation (water as sole solvent): solution A = 10 mmol FeCl3·6H2O in 100 mL DI water; solution B = 10 mmol L-aspartic acid in 100 mL DI water; solution C = 0.5 M NaOH in 70 mL DI water; A and C added dropwise to B at 70 C (brown precipitate instant), stirred 5 h at 70 C, cooled; centrifuged, washed DI water until neutral pH; dried overnight at 65 C | water | FeCl3.6H2O | L-aspartic acid | F1;F4 | sodium hydroxide |  | 70 | 5 | XRD peak intensity decreased after Pb adsorption but amorphous framework retained (Sec 4.2) | Fe leaching in filtrate 0.5 mg/L (feed 10 and 25 mg/L Pb), below discharge limit 3 mg/L (Sec 4.3.7) | reusable over 5 cycles: R ~76% (fresh) -> 62% (5th cycle) (Fig. 9); adsorption exothermic (DeltaH -3.53 kJ/mol), DeltaS 0.05 kJ/mol·K, DeltaG -19.55 to -20.88 kJ/mol (SI Table S2); activation energy ~37-38.89 kJ/mol (chemisorption) | E:\mzh3\所有正文和附件\第一波markdown\Facile green synthesis of novel iron asparate (Fe-LAA) MOF for adsorptive mitigation of lead (Pb) from water.md | P0182 | 10.1038/s41598-019-51594-y | 1 | ph | 298 | 0.2 | 830.9339 | 149.7779 |  |  | 1 | 481.9588 | 75.67568 | 4 | 149.7779 | pH | Facile green synthesis of novel iron asparate (Fe-LAA) MOF for adsorptive mitigation of lead (Pb) from water | P0182 | Single MOF
P0070 | P0070_M1 | Fe-LAA1 (iron L-aspartate MOF) | M1 |  | amine-functionalized amorphous iron aspartate MOF (aMOF, MIL-88A-type framework) | Fe-LAA1 | Fe | L-aspartic acid | 1 | 1 | 0 | 0 | 1 | 1 | 0 | 0 | 0 | 0 |  |  | 0 |  | 0 | No |  |  | 267.3 | 0.24 | 1.768 | spindle-shaped elongated crystals ~2 um with surface agglomeration (partially amorphous/imperfect crystals from co-precipitation; agglomerated particles) | thermal drying | 65 |  | one-step green co-precipitation (water as sole solvent): solution A = 10 mmol FeCl3·6H2O in 100 mL DI water; solution B = 10 mmol L-aspartic acid in 100 mL DI water; solution C = 0.5 M NaOH in 70 mL DI water; A and C added dropwise to B at 70 C (brown precipitate instant), stirred 5 h at 70 C, cooled; centrifuged, washed DI water until neutral pH; dried overnight at 65 C | water | FeCl3.6H2O | L-aspartic acid | F1;F4 | sodium hydroxide |  | 70 | 5 | XRD peak intensity decreased after Pb adsorption but amorphous framework retained (Sec 4.2) | Fe leaching in filtrate 0.5 mg/L (feed 10 and 25 mg/L Pb), below discharge limit 3 mg/L (Sec 4.3.7) | reusable over 5 cycles: R ~76% (fresh) -> 62% (5th cycle) (Fig. 9); adsorption exothermic (DeltaH -3.53 kJ/mol), DeltaS 0.05 kJ/mol·K, DeltaG -19.55 to -20.88 kJ/mol (SI Table S2); activation energy ~37-38.89 kJ/mol (chemisorption) | E:\mzh3\所有正文和附件\第一波markdown\Facile green synthesis of novel iron asparate (Fe-LAA) MOF for adsorptive mitigation of lead (Pb) from water.md | P0182 | 10.1038/s41598-019-51594-y | 1 | ph | 298 | 0.2 | 830.9339 | 263.9651 |  |  | 1 | 481.9588 | 75.67568 | 5 | 263.9651 | pH | Facile green synthesis of novel iron asparate (Fe-LAA) MOF for adsorptive mitigation of lead (Pb) from water | P0182 | Single MOF
P0070 | P0070_M1 | Fe-LAA1 (iron L-aspartate MOF) | M1 |  | amine-functionalized amorphous iron aspartate MOF (aMOF, MIL-88A-type framework) | Fe-LAA1 | Fe | L-aspartic acid | 1 | 1 | 0 | 0 | 1 | 1 | 0 | 0 | 0 | 0 |  |  | 0 |  | 0 | No |  |  | 267.3 | 0.24 | 1.768 | spindle-shaped elongated crystals ~2 um with surface agglomeration (partially amorphous/imperfect crystals from co-precipitation; agglomerated particles) | thermal drying | 65 |  | one-step green co-precipitation (water as sole solvent): solution A = 10 mmol FeCl3·6H2O in 100 mL DI water; solution B = 10 mmol L-aspartic acid in 100 mL DI water; solution C = 0.5 M NaOH in 70 mL DI water; A and C added dropwise to B at 70 C (brown precipitate instant), stirred 5 h at 70 C, cooled; centrifuged, washed DI water until neutral pH; dried overnight at 65 C | water | FeCl3.6H2O | L-aspartic acid | F1;F4 | sodium hydroxide |  | 70 | 5 | XRD peak intensity decreased after Pb adsorption but amorphous framework retained (Sec 4.2) | Fe leaching in filtrate 0.5 mg/L (feed 10 and 25 mg/L Pb), below discharge limit 3 mg/L (Sec 4.3.7) | reusable over 5 cycles: R ~76% (fresh) -> 62% (5th cycle) (Fig. 9); adsorption exothermic (DeltaH -3.53 kJ/mol), DeltaS 0.05 kJ/mol·K, DeltaG -19.55 to -20.88 kJ/mol (SI Table S2); activation energy ~37-38.89 kJ/mol (chemisorption) | E:\mzh3\所有正文和附件\第一波markdown\Facile green synthesis of novel iron asparate (Fe-LAA) MOF for adsorptive mitigation of lead (Pb) from water.md | P0182 | 10.1038/s41598-019-51594-y | 1 | ph | 298 | 0.2 | 830.9339 | 474.544 |  |  | 1 | 481.9588 | 75.67568 | 6 | 474.544 | pH | Facile green synthesis of novel iron asparate (Fe-LAA) MOF for adsorptive mitigation of lead (Pb) from water | P0182 | Single MOF
P0070 | P0070_M1 | Fe-LAA1 (iron L-aspartate MOF) | M1 |  | amine-functionalized amorphous iron aspartate MOF (aMOF, MIL-88A-type framework) | Fe-LAA1 | Fe | L-aspartic acid | 1 | 1 | 0 | 0 | 1 | 1 | 0 | 0 | 0 | 0 |  |  | 0 |  | 0 | No |  |  | 267.3 | 0.24 | 1.768 | spindle-shaped elongated crystals ~2 um with surface agglomeration (partially amorphous/imperfect crystals from co-precipitation; agglomerated particles) | thermal drying | 65 |  | one-step green co-precipitation (water as sole solvent): solution A = 10 mmol FeCl3·6H2O in 100 mL DI water; solution B = 10 mmol L-aspartic acid in 100 mL DI water; solution C = 0.5 M NaOH in 70 mL DI water; A and C added dropwise to B at 70 C (brown precipitate instant), stirred 5 h at 70 C, cooled; centrifuged, washed DI water until neutral pH; dried overnight at 65 C | water | FeCl3.6H2O | L-aspartic acid | F1;F4 | sodium hydroxide |  | 70 | 5 | XRD peak intensity decreased after Pb adsorption but amorphous framework retained (Sec 4.2) | Fe leaching in filtrate 0.5 mg/L (feed 10 and 25 mg/L Pb), below discharge limit 3 mg/L (Sec 4.3.7) | reusable over 5 cycles: R ~76% (fresh) -> 62% (5th cycle) (Fig. 9); adsorption exothermic (DeltaH -3.53 kJ/mol), DeltaS 0.05 kJ/mol·K, DeltaG -19.55 to -20.88 kJ/mol (SI Table S2); activation energy ~37-38.89 kJ/mol (chemisorption) | E:\mzh3\所有正文和附件\第一波markdown\Facile green synthesis of novel iron asparate (Fe-LAA) MOF for adsorptive mitigation of lead (Pb) from water.md | P0182 | 10.1038/s41598-019-51594-y | 1 | ph | 298 | 0.2 | 830.9339 | 481.9588 |  |  | 1 | 481.9588 | 75.67568 | 7 | 481.9588 | pH | Facile green synthesis of novel iron asparate (Fe-LAA) MOF for adsorptive mitigation of lead (Pb) from water | P0182 | Single MOF
P0070 | P0070_M1 | Fe-LAA1 (iron L-aspartate MOF) | M1 |  | amine-functionalized amorphous iron aspartate MOF (aMOF, MIL-88A-type framework) | Fe-LAA1 | Fe | L-aspartic acid | 1 | 1 | 0 | 0 | 1 | 1 | 0 | 0 | 0 | 0 |  |  | 0 |  | 0 | No |  |  | 267.3 | 0.24 | 1.768 | spindle-shaped elongated crystals ~2 um with surface agglomeration (partially amorphous/imperfect crystals from co-precipitation; agglomerated particles) | thermal drying | 65 |  | one-step green co-precipitation (water as sole solvent): solution A = 10 mmol FeCl3·6H2O in 100 mL DI water; solution B = 10 mmol L-aspartic acid in 100 mL DI water; solution C = 0.5 M NaOH in 70 mL DI water; A and C added dropwise to B at 70 C (brown precipitate instant), stirred 5 h at 70 C, cooled; centrifuged, washed DI water until neutral pH; dried overnight at 65 C | water | FeCl3.6H2O | L-aspartic acid | F1;F4 | sodium hydroxide |  | 70 | 5 | XRD peak intensity decreased after Pb adsorption but amorphous framework retained (Sec 4.2) | Fe leaching in filtrate 0.5 mg/L (feed 10 and 25 mg/L Pb), below discharge limit 3 mg/L (Sec 4.3.7) | reusable over 5 cycles: R ~76% (fresh) -> 62% (5th cycle) (Fig. 9); adsorption exothermic (DeltaH -3.53 kJ/mol), DeltaS 0.05 kJ/mol·K, DeltaG -19.55 to -20.88 kJ/mol (SI Table S2); activation energy ~37-38.89 kJ/mol (chemisorption) | E:\mzh3\所有正文和附件\第一波markdown\Facile green synthesis of novel iron asparate (Fe-LAA) MOF for adsorptive mitigation of lead (Pb) from water.md | P0182 | 10.1038/s41598-019-51594-y | 1 | isotherm | 298 | 0.05 | 19.84436 | 121.6495 |  |  | 1 | 481.9588 | 75.67568 | 7 | 481.9588 | 等温线 | Facile green synthesis of novel iron asparate (Fe-LAA) MOF for adsorptive mitigation of lead (Pb) from water | P0182 | Single MOF
P0070 | P0070_M1 | Fe-LAA1 (iron L-aspartate MOF) | M1 |  | amine-functionalized amorphous iron aspartate MOF (aMOF, MIL-88A-type framework) | Fe-LAA1 | Fe | L-aspartic acid | 1 | 1 | 0 | 0 | 1 | 1 | 0 | 0 | 0 | 0 |  |  | 0 |  | 0 | No |  |  | 267.3 | 0.24 | 1.768 | spindle-shaped elongated crystals ~2 um with surface agglomeration (partially amorphous/imperfect crystals from co-precipitation; agglomerated particles) | thermal drying | 65 |  | one-step green co-precipitation (water as sole solvent): solution A = 10 mmol FeCl3·6H2O in 100 mL DI water; solution B = 10 mmol L-aspartic acid in 100 mL DI water; solution C = 0.5 M NaOH in 70 mL DI water; A and C added dropwise to B at 70 C (brown precipitate instant), stirred 5 h at 70 C, cooled; centrifuged, washed DI water until neutral pH; dried overnight at 65 C | water | FeCl3.6H2O | L-aspartic acid | F1;F4 | sodium hydroxide |  | 70 | 5 | XRD peak intensity decreased after Pb adsorption but amorphous framework retained (Sec 4.2) | Fe leaching in filtrate 0.5 mg/L (feed 10 and 25 mg/L Pb), below discharge limit 3 mg/L (Sec 4.3.7) | reusable over 5 cycles: R ~76% (fresh) -> 62% (5th cycle) (Fig. 9); adsorption exothermic (DeltaH -3.53 kJ/mol), DeltaS 0.05 kJ/mol·K, DeltaG -19.55 to -20.88 kJ/mol (SI Table S2); activation energy ~37-38.89 kJ/mol (chemisorption) | E:\mzh3\所有正文和附件\第一波markdown\Facile green synthesis of novel iron asparate (Fe-LAA) MOF for adsorptive mitigation of lead (Pb) from water.md | P0182 | 10.1038/s41598-019-51594-y | 1 | isotherm | 298 | 0.05 | 133.2685 | 294.8454 |  |  | 1 | 481.9588 | 75.67568 | 7 | 481.9588 | 等温线 | Facile green synthesis of novel iron asparate (Fe-LAA) MOF for adsorptive mitigation of lead (Pb) from water | P0182 | Single MOF
P0070 | P0070_M1 | Fe-LAA1 (iron L-aspartate MOF) | M1 |  | amine-functionalized amorphous iron aspartate MOF (aMOF, MIL-88A-type framework) | Fe-LAA1 | Fe | L-aspartic acid | 1 | 1 | 0 | 0 | 1 | 1 | 0 | 0 | 0 | 0 |  |  | 0 |  | 0 | No |  |  | 267.3 | 0.24 | 1.768 | spindle-shaped elongated crystals ~2 um with surface agglomeration (partially amorphous/imperfect crystals from co-precipitation; agglomerated particles) | thermal drying | 65 |  | one-step green co-precipitation (water as sole solvent): solution A = 10 mmol FeCl3·6H2O in 100 mL DI water; solution B = 10 mmol L-aspartic acid in 100 mL DI water; solution C = 0.5 M NaOH in 70 mL DI water; A and C added dropwise to B at 70 C (brown precipitate instant), stirred 5 h at 70 C, cooled; centrifuged, washed DI water until neutral pH; dried overnight at 65 C | water | FeCl3.6H2O | L-aspartic acid | F1;F4 | sodium hydroxide |  | 70 | 5 | XRD peak intensity decreased after Pb adsorption but amorphous framework retained (Sec 4.2) | Fe leaching in filtrate 0.5 mg/L (feed 10 and 25 mg/L Pb), below discharge limit 3 mg/L (Sec 4.3.7) | reusable over 5 cycles: R ~76% (fresh) -> 62% (5th cycle) (Fig. 9); adsorption exothermic (DeltaH -3.53 kJ/mol), DeltaS 0.05 kJ/mol·K, DeltaG -19.55 to -20.88 kJ/mol (SI Table S2); activation energy ~37-38.89 kJ/mol (chemisorption) | E:\mzh3\所有正文和附件\第一波markdown\Facile green synthesis of novel iron asparate (Fe-LAA) MOF for adsorptive mitigation of lead (Pb) from water.md | P0182 | 10.1038/s41598-019-51594-y | 1 | isotherm | 298 | 0.05 | 370.8171 | 409.2784 |  |  | 1 | 481.9588 | 75.67568 | 7 | 481.9588 | 等温线 | Facile green synthesis of novel iron asparate (Fe-LAA) MOF for adsorptive mitigation of lead (Pb) from water | P0182 | Single MOF
P0070 | P0070_M1 | Fe-LAA1 (iron L-aspartate MOF) | M1 |  | amine-functionalized amorphous iron aspartate MOF (aMOF, MIL-88A-type framework) | Fe-LAA1 | Fe | L-aspartic acid | 1 | 1 | 0 | 0 | 1 | 1 | 0 | 0 | 0 | 0 |  |  | 0 |  | 0 | No |  |  | 267.3 | 0.24 | 1.768 | spindle-shaped elongated crystals ~2 um with surface agglomeration (partially amorphous/imperfect crystals from co-precipitation; agglomerated particles) | thermal drying | 65 |  | one-step green co-precipitation (water as sole solvent): solution A = 10 mmol FeCl3·6H2O in 100 mL DI water; solution B = 10 mmol L-aspartic acid in 100 mL DI water; solution C = 0.5 M NaOH in 70 mL DI water; A and C added dropwise to B at 70 C (brown precipitate instant), stirred 5 h at 70 C, cooled; centrifuged, washed DI water until neutral pH; dried overnight at 65 C | water | FeCl3.6H2O | L-aspartic acid | F1;F4 | sodium hydroxide |  | 70 | 5 | XRD peak intensity decreased after Pb adsorption but amorphous framework retained (Sec 4.2) | Fe leaching in filtrate 0.5 mg/L (feed 10 and 25 mg/L Pb), below discharge limit 3 mg/L (Sec 4.3.7) | reusable over 5 cycles: R ~76% (fresh) -> 62% (5th cycle) (Fig. 9); adsorption exothermic (DeltaH -3.53 kJ/mol), DeltaS 0.05 kJ/mol·K, DeltaG -19.55 to -20.88 kJ/mol (SI Table S2); activation energy ~37-38.89 kJ/mol (chemisorption) | E:\mzh3\所有正文和附件\第一波markdown\Facile green synthesis of novel iron asparate (Fe-LAA) MOF for adsorptive mitigation of lead (Pb) from water.md | P0182 | 10.1038/s41598-019-51594-y | 1 | isotherm | 298 | 0.05 | 589.1051 | 452.5773 |  |  | 1 | 481.9588 | 75.67568 | 7 | 481.9588 | 等温线 | Facile green synthesis of novel iron asparate (Fe-LAA) MOF for adsorptive mitigation of lead (Pb) from water | P0182 | Single MOF
P0070 | P0070_M1 | Fe-LAA1 (iron L-aspartate MOF) | M1 |  | amine-functionalized amorphous iron aspartate MOF (aMOF, MIL-88A-type framework) | Fe-LAA1 | Fe | L-aspartic acid | 1 | 1 | 0 | 0 | 1 | 1 | 0 | 0 | 0 | 0 |  |  | 0 |  | 0 | No |  |  | 267.3 | 0.24 | 1.768 | spindle-shaped elongated crystals ~2 um with surface agglomeration (partially amorphous/imperfect crystals from co-precipitation; agglomerated particles) | thermal drying | 65 |  | one-step green co-precipitation (water as sole solvent): solution A = 10 mmol FeCl3·6H2O in 100 mL DI water; solution B = 10 mmol L-aspartic acid in 100 mL DI water; solution C = 0.5 M NaOH in 70 mL DI water; A and C added dropwise to B at 70 C (brown precipitate instant), stirred 5 h at 70 C, cooled; centrifuged, washed DI water until neutral pH; dried overnight at 65 C | water | FeCl3.6H2O | L-aspartic acid | F1;F4 | sodium hydroxide |  | 70 | 5 | XRD peak intensity decreased after Pb adsorption but amorphous framework retained (Sec 4.2) | Fe leaching in filtrate 0.5 mg/L (feed 10 and 25 mg/L Pb), below discharge limit 3 mg/L (Sec 4.3.7) | reusable over 5 cycles: R ~76% (fresh) -> 62% (5th cycle) (Fig. 9); adsorption exothermic (DeltaH -3.53 kJ/mol), DeltaS 0.05 kJ/mol·K, DeltaG -19.55 to -20.88 kJ/mol (SI Table S2); activation energy ~37-38.89 kJ/mol (chemisorption) | E:\mzh3\所有正文和附件\第一波markdown\Facile green synthesis of novel iron asparate (Fe-LAA) MOF for adsorptive mitigation of lead (Pb) from water.md | P0182 | 10.1038/s41598-019-51594-y | 1 | isotherm | 298 | 0.05 | 830.9339 | 481.9588 |  |  | 1 | 481.9588 | 75.67568 | 7 | 481.9588 | 等温线 | Facile green synthesis of novel iron asparate (Fe-LAA) MOF for adsorptive mitigation of lead (Pb) from water | P0182 | Single MOF
P0070 | P0070_M1 | Fe-LAA1 (iron L-aspartate MOF) | M1 |  | amine-functionalized amorphous iron aspartate MOF (aMOF, MIL-88A-type framework) | Fe-LAA1 | Fe | L-aspartic acid | 1 | 1 | 0 | 0 | 1 | 1 | 0 | 0 | 0 | 0 |  |  | 0 |  | 0 | No |  |  | 267.3 | 0.24 | 1.768 | spindle-shaped elongated crystals ~2 um with surface agglomeration (partially amorphous/imperfect crystals from co-precipitation; agglomerated particles) | thermal drying | 65 |  | one-step green co-precipitation (water as sole solvent): solution A = 10 mmol FeCl3·6H2O in 100 mL DI water; solution B = 10 mmol L-aspartic acid in 100 mL DI water; solution C = 0.5 M NaOH in 70 mL DI water; A and C added dropwise to B at 70 C (brown precipitate instant), stirred 5 h at 70 C, cooled; centrifuged, washed DI water until neutral pH; dried overnight at 65 C | water | FeCl3.6H2O | L-aspartic acid | F1;F4 | sodium hydroxide |  | 70 | 5 | XRD peak intensity decreased after Pb adsorption but amorphous framework retained (Sec 4.2) | Fe leaching in filtrate 0.5 mg/L (feed 10 and 25 mg/L Pb), below discharge limit 3 mg/L (Sec 4.3.7) | reusable over 5 cycles: R ~76% (fresh) -> 62% (5th cycle) (Fig. 9); adsorption exothermic (DeltaH -3.53 kJ/mol), DeltaS 0.05 kJ/mol·K, DeltaG -19.55 to -20.88 kJ/mol (SI Table S2); activation energy ~37-38.89 kJ/mol (chemisorption) | E:\mzh3\所有正文和附件\第一波markdown\Facile green synthesis of novel iron asparate (Fe-LAA) MOF for adsorptive mitigation of lead (Pb) from water.md | P0182 | 10.1038/s41598-019-51594-y | 1 | isotherm | 308 | 0.05 | 24.12451 | 120.1031 |  |  | 1 | 481.9588 | 75.67568 | 7 | 481.9588 | 等温线 | Facile green synthesis of novel iron asparate (Fe-LAA) MOF for adsorptive mitigation of lead (Pb) from water | P0182 | Single MOF
P0070 | P0070_M1 | Fe-LAA1 (iron L-aspartate MOF) | M1 |  | amine-functionalized amorphous iron aspartate MOF (aMOF, MIL-88A-type framework) | Fe-LAA1 | Fe | L-aspartic acid | 1 | 1 | 0 | 0 | 1 | 1 | 0 | 0 | 0 | 0 |  |  | 0 |  | 0 | No |  |  | 267.3 | 0.24 | 1.768 | spindle-shaped elongated crystals ~2 um with surface agglomeration (partially amorphous/imperfect crystals from co-precipitation; agglomerated particles) | thermal drying | 65 |  | one-step green co-precipitation (water as sole solvent): solution A = 10 mmol FeCl3·6H2O in 100 mL DI water; solution B = 10 mmol L-aspartic acid in 100 mL DI water; solution C = 0.5 M NaOH in 70 mL DI water; A and C added dropwise to B at 70 C (brown precipitate instant), stirred 5 h at 70 C, cooled; centrifuged, washed DI water until neutral pH; dried overnight at 65 C | water | FeCl3.6H2O | L-aspartic acid | F1;F4 | sodium hydroxide |  | 70 | 5 | XRD peak intensity decreased after Pb adsorption but amorphous framework retained (Sec 4.2) | Fe leaching in filtrate 0.5 mg/L (feed 10 and 25 mg/L Pb), below discharge limit 3 mg/L (Sec 4.3.7) | reusable over 5 cycles: R ~76% (fresh) -> 62% (5th cycle) (Fig. 9); adsorption exothermic (DeltaH -3.53 kJ/mol), DeltaS 0.05 kJ/mol·K, DeltaG -19.55 to -20.88 kJ/mol (SI Table S2); activation energy ~37-38.89 kJ/mol (chemisorption) | E:\mzh3\所有正文和附件\第一波markdown\Facile green synthesis of novel iron asparate (Fe-LAA) MOF for adsorptive mitigation of lead (Pb) from water.md | P0182 | 10.1038/s41598-019-51594-y | 1 | isotherm | 308 | 0.05 | 139.6887 | 271.6495 |  |  | 1 | 481.9588 | 75.67568 | 7 | 481.9588 | 等温线 | Facile green synthesis of novel iron asparate (Fe-LAA) MOF for adsorptive mitigation of lead (Pb) from water | P0182 | Single MOF
P0070 | P0070_M1 | Fe-LAA1 (iron L-aspartate MOF) | M1 |  | amine-functionalized amorphous iron aspartate MOF (aMOF, MIL-88A-type framework) | Fe-LAA1 | Fe | L-aspartic acid | 1 | 1 | 0 | 0 | 1 | 1 | 0 | 0 | 0 | 0 |  |  | 0 |  | 0 | No |  |  | 267.3 | 0.24 | 1.768 | spindle-shaped elongated crystals ~2 um with surface agglomeration (partially amorphous/imperfect crystals from co-precipitation; agglomerated particles) | thermal drying | 65 |  | one-step green co-precipitation (water as sole solvent): solution A = 10 mmol FeCl3·6H2O in 100 mL DI water; solution B = 10 mmol L-aspartic acid in 100 mL DI water; solution C = 0.5 M NaOH in 70 mL DI water; A and C added dropwise to B at 70 C (brown precipitate instant), stirred 5 h at 70 C, cooled; centrifuged, washed DI water until neutral pH; dried overnight at 65 C | water | FeCl3.6H2O | L-aspartic acid | F1;F4 | sodium hydroxide |  | 70 | 5 | XRD peak intensity decreased after Pb adsorption but amorphous framework retained (Sec 4.2) | Fe leaching in filtrate 0.5 mg/L (feed 10 and 25 mg/L Pb), below discharge limit 3 mg/L (Sec 4.3.7) | reusable over 5 cycles: R ~76% (fresh) -> 62% (5th cycle) (Fig. 9); adsorption exothermic (DeltaH -3.53 kJ/mol), DeltaS 0.05 kJ/mol·K, DeltaG -19.55 to -20.88 kJ/mol (SI Table S2); activation energy ~37-38.89 kJ/mol (chemisorption) | E:\mzh3\所有正文和附件\第一波markdown\Facile green synthesis of novel iron asparate (Fe-LAA) MOF for adsorptive mitigation of lead (Pb) from water.md | P0182 | 10.1038/s41598-019-51594-y | 1 | isotherm | 308 | 0.05 | 379.3774 | 364.433 |  |  | 1 | 481.9588 | 75.67568 | 7 | 481.9588 | 等温线 | Facile green synthesis of novel iron asparate (Fe-LAA) MOF for adsorptive mitigation of lead (Pb) from water | P0182 | Single MOF
P0070 | P0070_M1 | Fe-LAA1 (iron L-aspartate MOF) | M1 |  | amine-functionalized amorphous iron aspartate MOF (aMOF, MIL-88A-type framework) | Fe-LAA1 | Fe | L-aspartic acid | 1 | 1 | 0 | 0 | 1 | 1 | 0 | 0 | 0 | 0 |  |  | 0 |  | 0 | No |  |  | 267.3 | 0.24 | 1.768 | spindle-shaped elongated crystals ~2 um with surface agglomeration (partially amorphous/imperfect crystals from co-precipitation; agglomerated particles) | thermal drying | 65 |  | one-step green co-precipitation (water as sole solvent): solution A = 10 mmol FeCl3·6H2O in 100 mL DI water; solution B = 10 mmol L-aspartic acid in 100 mL DI water; solution C = 0.5 M NaOH in 70 mL DI water; A and C added dropwise to B at 70 C (brown precipitate instant), stirred 5 h at 70 C, cooled; centrifuged, washed DI water until neutral pH; dried overnight at 65 C | water | FeCl3.6H2O | L-aspartic acid | F1;F4 | sodium hydroxide |  | 70 | 5 | XRD peak intensity decreased after Pb adsorption but amorphous framework retained (Sec 4.2) | Fe leaching in filtrate 0.5 mg/L (feed 10 and 25 mg/L Pb), below discharge limit 3 mg/L (Sec 4.3.7) | reusable over 5 cycles: R ~76% (fresh) -> 62% (5th cycle) (Fig. 9); adsorption exothermic (DeltaH -3.53 kJ/mol), DeltaS 0.05 kJ/mol·K, DeltaG -19.55 to -20.88 kJ/mol (SI Table S2); activation energy ~37-38.89 kJ/mol (chemisorption) | E:\mzh3\所有正文和附件\第一波markdown\Facile green synthesis of novel iron asparate (Fe-LAA) MOF for adsorptive mitigation of lead (Pb) from water.md | P0182 | 10.1038/s41598-019-51594-y | 1 | isotherm | 308 | 0.05 | 599.8054 | 401.5464 |  |  | 1 | 481.9588 | 75.67568 | 7 | 481.9588 | 等温线 | Facile green synthesis of novel iron asparate (Fe-LAA) MOF for adsorptive mitigation of lead (Pb) from water | P0182 | Single MOF
P0070 | P0070_M1 | Fe-LAA1 (iron L-aspartate MOF) | M1 |  | amine-functionalized amorphous iron aspartate MOF (aMOF, MIL-88A-type framework) | Fe-LAA1 | Fe | L-aspartic acid | 1 | 1 | 0 | 0 | 1 | 1 | 0 | 0 | 0 | 0 |  |  | 0 |  | 0 | No |  |  | 267.3 | 0.24 | 1.768 | spindle-shaped elongated crystals ~2 um with surface agglomeration (partially amorphous/imperfect crystals from co-precipitation; agglomerated particles) | thermal drying | 65 |  | one-step green co-precipitation (water as sole solvent): solution A = 10 mmol FeCl3·6H2O in 100 mL DI water; solution B = 10 mmol L-aspartic acid in 100 mL DI water; solution C = 0.5 M NaOH in 70 mL DI water; A and C added dropwise to B at 70 C (brown precipitate instant), stirred 5 h at 70 C, cooled; centrifuged, washed DI water until neutral pH; dried overnight at 65 C | water | FeCl3.6H2O | L-aspartic acid | F1;F4 | sodium hydroxide |  | 70 | 5 | XRD peak intensity decreased after Pb adsorption but amorphous framework retained (Sec 4.2) | Fe leaching in filtrate 0.5 mg/L (feed 10 and 25 mg/L Pb), below discharge limit 3 mg/L (Sec 4.3.7) | reusable over 5 cycles: R ~76% (fresh) -> 62% (5th cycle) (Fig. 9); adsorption exothermic (DeltaH -3.53 kJ/mol), DeltaS 0.05 kJ/mol·K, DeltaG -19.55 to -20.88 kJ/mol (SI Table S2); activation energy ~37-38.89 kJ/mol (chemisorption) | E:\mzh3\所有正文和附件\第一波markdown\Facile green synthesis of novel iron asparate (Fe-LAA) MOF for adsorptive mitigation of lead (Pb) from water.md | P0182 | 10.1038/s41598-019-51594-y | 1 | isotherm | 308 | 0.05 | 841.6342 | 426.2887 |  |  | 1 | 481.9588 | 75.67568 | 7 | 481.9588 | 等温线 | Facile green synthesis of novel iron asparate (Fe-LAA) MOF for adsorptive mitigation of lead (Pb) from water | P0182 | Single MOF
P0070 | P0070_M1 | Fe-LAA1 (iron L-aspartate MOF) | M1 |  | amine-functionalized amorphous iron aspartate MOF (aMOF, MIL-88A-type framework) | Fe-LAA1 | Fe | L-aspartic acid | 1 | 1 | 0 | 0 | 1 | 1 | 0 | 0 | 0 | 0 |  |  | 0 |  | 0 | No |  |  | 267.3 | 0.24 | 1.768 | spindle-shaped elongated crystals ~2 um with surface agglomeration (partially amorphous/imperfect crystals from co-precipitation; agglomerated particles) | thermal drying | 65 |  | one-step green co-precipitation (water as sole solvent): solution A = 10 mmol FeCl3·6H2O in 100 mL DI water; solution B = 10 mmol L-aspartic acid in 100 mL DI water; solution C = 0.5 M NaOH in 70 mL DI water; A and C added dropwise to B at 70 C (brown precipitate instant), stirred 5 h at 70 C, cooled; centrifuged, washed DI water until neutral pH; dried overnight at 65 C | water | FeCl3.6H2O | L-aspartic acid | F1;F4 | sodium hydroxide |  | 70 | 5 | XRD peak intensity decreased after Pb adsorption but amorphous framework retained (Sec 4.2) | Fe leaching in filtrate 0.5 mg/L (feed 10 and 25 mg/L Pb), below discharge limit 3 mg/L (Sec 4.3.7) | reusable over 5 cycles: R ~76% (fresh) -> 62% (5th cycle) (Fig. 9); adsorption exothermic (DeltaH -3.53 kJ/mol), DeltaS 0.05 kJ/mol·K, DeltaG -19.55 to -20.88 kJ/mol (SI Table S2); activation energy ~37-38.89 kJ/mol (chemisorption) | E:\mzh3\所有正文和附件\第一波markdown\Facile green synthesis of novel iron asparate (Fe-LAA) MOF for adsorptive mitigation of lead (Pb) from water.md | P0182 | 10.1038/s41598-019-51594-y | 1 | isotherm | 318 | 0.05 | 24.12451 | 102.7835 |  |  | 1 | 481.9588 | 75.67568 | 7 | 481.9588 | 等温线 | Facile green synthesis of novel iron asparate (Fe-LAA) MOF for adsorptive mitigation of lead (Pb) from water | P0182 | Single MOF
P0070 | P0070_M1 | Fe-LAA1 (iron L-aspartate MOF) | M1 |  | amine-functionalized amorphous iron aspartate MOF (aMOF, MIL-88A-type framework) | Fe-LAA1 | Fe | L-aspartic acid | 1 | 1 | 0 | 0 | 1 | 1 | 0 | 0 | 0 | 0 |  |  | 0 |  | 0 | No |  |  | 267.3 | 0.24 | 1.768 | spindle-shaped elongated crystals ~2 um with surface agglomeration (partially amorphous/imperfect crystals from co-precipitation; agglomerated particles) | thermal drying | 65 |  | one-step green co-precipitation (water as sole solvent): solution A = 10 mmol FeCl3·6H2O in 100 mL DI water; solution B = 10 mmol L-aspartic acid in 100 mL DI water; solution C = 0.5 M NaOH in 70 mL DI water; A and C added dropwise to B at 70 C (brown precipitate instant), stirred 5 h at 70 C, cooled; centrifuged, washed DI water until neutral pH; dried overnight at 65 C | water | FeCl3.6H2O | L-aspartic acid | F1;F4 | sodium hydroxide |  | 70 | 5 | XRD peak intensity decreased after Pb adsorption but amorphous framework retained (Sec 4.2) | Fe leaching in filtrate 0.5 mg/L (feed 10 and 25 mg/L Pb), below discharge limit 3 mg/L (Sec 4.3.7) | reusable over 5 cycles: R ~76% (fresh) -> 62% (5th cycle) (Fig. 9); adsorption exothermic (DeltaH -3.53 kJ/mol), DeltaS 0.05 kJ/mol·K, DeltaG -19.55 to -20.88 kJ/mol (SI Table S2); activation energy ~37-38.89 kJ/mol (chemisorption) | E:\mzh3\所有正文和附件\第一波markdown\Facile green synthesis of novel iron asparate (Fe-LAA) MOF for adsorptive mitigation of lead (Pb) from water.md | P0182 | 10.1038/s41598-019-51594-y | 1 | isotherm | 318 | 0.05 | 137.5486 | 251.2371 |  |  | 1 | 481.9588 | 75.67568 | 7 | 481.9588 | 等温线 | Facile green synthesis of novel iron asparate (Fe-LAA) MOF for adsorptive mitigation of lead (Pb) from water | P0182 | Single MOF
P0070 | P0070_M1 | Fe-LAA1 (iron L-aspartate MOF) | M1 |  | amine-functionalized amorphous iron aspartate MOF (aMOF, MIL-88A-type framework) | Fe-LAA1 | Fe | L-aspartic acid | 1 | 1 | 0 | 0 | 1 | 1 | 0 | 0 | 0 | 0 |  |  | 0 |  | 0 | No |  |  | 267.3 | 0.24 | 1.768 | spindle-shaped elongated crystals ~2 um with surface agglomeration (partially amorphous/imperfect crystals from co-precipitation; agglomerated particles) | thermal drying | 65 |  | one-step green co-precipitation (water as sole solvent): solution A = 10 mmol FeCl3·6H2O in 100 mL DI water; solution B = 10 mmol L-aspartic acid in 100 mL DI water; solution C = 0.5 M NaOH in 70 mL DI water; A and C added dropwise to B at 70 C (brown precipitate instant), stirred 5 h at 70 C, cooled; centrifuged, washed DI water until neutral pH; dried overnight at 65 C | water | FeCl3.6H2O | L-aspartic acid | F1;F4 | sodium hydroxide |  | 70 | 5 | XRD peak intensity decreased after Pb adsorption but amorphous framework retained (Sec 4.2) | Fe leaching in filtrate 0.5 mg/L (feed 10 and 25 mg/L Pb), below discharge limit 3 mg/L (Sec 4.3.7) | reusable over 5 cycles: R ~76% (fresh) -> 62% (5th cycle) (Fig. 9); adsorption exothermic (DeltaH -3.53 kJ/mol), DeltaS 0.05 kJ/mol·K, DeltaG -19.55 to -20.88 kJ/mol (SI Table S2); activation energy ~37-38.89 kJ/mol (chemisorption) | E:\mzh3\所有正文和附件\第一波markdown\Facile green synthesis of novel iron asparate (Fe-LAA) MOF for adsorptive mitigation of lead (Pb) from water.md | P0182 | 10.1038/s41598-019-51594-y | 1 | isotherm | 318 | 0.05 | 413.6187 | 347.1134 |  |  | 1 | 481.9588 | 75.67568 | 7 | 481.9588 | 等温线 | Facile green synthesis of novel iron asparate (Fe-LAA) MOF for adsorptive mitigation of lead (Pb) from water | P0182 | Single MOF
P0070 | P0070_M1 | Fe-LAA1 (iron L-aspartate MOF) | M1 |  | amine-functionalized amorphous iron aspartate MOF (aMOF, MIL-88A-type framework) | Fe-LAA1 | Fe | L-aspartic acid | 1 | 1 | 0 | 0 | 1 | 1 | 0 | 0 | 0 | 0 |  |  | 0 |  | 0 | No |  |  | 267.3 | 0.24 | 1.768 | spindle-shaped elongated crystals ~2 um with surface agglomeration (partially amorphous/imperfect crystals from co-precipitation; agglomerated particles) | thermal drying | 65 |  | one-step green co-precipitation (water as sole solvent): solution A = 10 mmol FeCl3·6H2O in 100 mL DI water; solution B = 10 mmol L-aspartic acid in 100 mL DI water; solution C = 0.5 M NaOH in 70 mL DI water; A and C added dropwise to B at 70 C (brown precipitate instant), stirred 5 h at 70 C, cooled; centrifuged, washed DI water until neutral pH; dried overnight at 65 C | water | FeCl3.6H2O | L-aspartic acid | F1;F4 | sodium hydroxide |  | 70 | 5 | XRD peak intensity decreased after Pb adsorption but amorphous framework retained (Sec 4.2) | Fe leaching in filtrate 0.5 mg/L (feed 10 and 25 mg/L Pb), below discharge limit 3 mg/L (Sec 4.3.7) | reusable over 5 cycles: R ~76% (fresh) -> 62% (5th cycle) (Fig. 9); adsorption exothermic (DeltaH -3.53 kJ/mol), DeltaS 0.05 kJ/mol·K, DeltaG -19.55 to -20.88 kJ/mol (SI Table S2); activation energy ~37-38.89 kJ/mol (chemisorption) | E:\mzh3\所有正文和附件\第一波markdown\Facile green synthesis of novel iron asparate (Fe-LAA) MOF for adsorptive mitigation of lead (Pb) from water.md | P0182 | 10.1038/s41598-019-51594-y | 1 | isotherm | 318 | 0.05 | 606.2257 | 379.5877 |  |  | 1 | 481.9588 | 75.67568 | 7 | 481.9588 | 等温线 | Facile green synthesis of novel iron asparate (Fe-LAA) MOF for adsorptive mitigation of lead (Pb) from water | P0182 | Single MOF
P0070 | P0070_M1 | Fe-LAA1 (iron L-aspartate MOF) | M1 |  | amine-functionalized amorphous iron aspartate MOF (aMOF, MIL-88A-type framework) | Fe-LAA1 | Fe | L-aspartic acid | 1 | 1 | 0 | 0 | 1 | 1 | 0 | 0 | 0 | 0 |  |  | 0 |  | 0 | No |  |  | 267.3 | 0.24 | 1.768 | spindle-shaped elongated crystals ~2 um with surface agglomeration (partially amorphous/imperfect crystals from co-precipitation; agglomerated particles) | thermal drying | 65 |  | one-step green co-precipitation (water as sole solvent): solution A = 10 mmol FeCl3·6H2O in 100 mL DI water; solution B = 10 mmol L-aspartic acid in 100 mL DI water; solution C = 0.5 M NaOH in 70 mL DI water; A and C added dropwise to B at 70 C (brown precipitate instant), stirred 5 h at 70 C, cooled; centrifuged, washed DI water until neutral pH; dried overnight at 65 C | water | FeCl3.6H2O | L-aspartic acid | F1;F4 | sodium hydroxide |  | 70 | 5 | XRD peak intensity decreased after Pb adsorption but amorphous framework retained (Sec 4.2) | Fe leaching in filtrate 0.5 mg/L (feed 10 and 25 mg/L Pb), below discharge limit 3 mg/L (Sec 4.3.7) | reusable over 5 cycles: R ~76% (fresh) -> 62% (5th cycle) (Fig. 9); adsorption exothermic (DeltaH -3.53 kJ/mol), DeltaS 0.05 kJ/mol·K, DeltaG -19.55 to -20.88 kJ/mol (SI Table S2); activation energy ~37-38.89 kJ/mol (chemisorption) | E:\mzh3\所有正文和附件\第一波markdown\Facile green synthesis of novel iron asparate (Fe-LAA) MOF for adsorptive mitigation of lead (Pb) from water.md | P0182 | 10.1038/s41598-019-51594-y | 1 | isotherm | 318 | 0.05 | 850.1946 | 401.2371 |  |  | 1 | 481.9588 | 75.67568 | 7 | 481.9588 | 等温线 | Facile green synthesis of novel iron asparate (Fe-LAA) MOF for adsorptive mitigation of lead (Pb) from water | P0182 | Single MOF
P0071 | P0071_M1 | UiO-66-EDTMPA (UiO-66-EDTMPA-250; EDTMPA = ethylenediamine tetramethylene-phosphonic acid) | M2 | T8 | EDTMPA-functionalized UiO-66 (phosphonic-acid modifier immobilized via non-covalent H-bonding + van der Waals on surface and internal defects) | UiO-66 | Zr | terephthalic acid | 1 | 1 | 0 | 1 | 1 | 0 | 0 | 0 | 1 | 1 | EDTMPA immobilized onto surface and internal ligand-missing defects of UiO-66 via hydrogen bonding + van der Waals forces (non-covalent, no covalent bond, confirmed by XPS/FT-IR); X = 250 mg EDTMPA per 100 mg UiO-66 (optimum of X = 0/100/150/200/250/300/350/450 mg); EDTMPA accounts 15.53 wt% of dry UiO-66-EDTMPA | ethylenediamine; EDTMPA | 0 |  | 0 | No |  |  | 130.88 | 0.18 | 5.97 | ~100 nm particles; UiO-66 regular octahedral with smooth surface -> UiO-66-EDTMPA irregular octahedron with rough surface, agglomerated/reunited (poor dispersity); C, N, O, P, Zr uniformly distributed (EDS mapping); N:Zr mass ratio 3.36%:6.79% (mole ratio 3.216) | solvent exchange; vacuum activation | 60 | 24 h | UiO-66 solvothermal (SI): 281.2 mg (1.21 mmol) ZrCl4 in 65 mL DMF + 740.0 mg (4.45 mmol) H2BDC in 10 mL DMF, 5.6 mL (97.92 mmol) glacial acetic acid added, ultrasonicated until uniform, transferred to stainless-steel PTFE-lined autoclave, reacted 15 h at 120 C; centrifuged 10000 rpm; activated in methanol 60 C 24 h; filtered 0.45 um nylon + washed methanol x3; vacuum dried 60 C -> white UiO-66. Then EDTMPA (250 mg per 100 mg UiO-66, optimum of X = 0-450) fixed onto surface + internal defects via H-bond/vdW non-covalent interactions (details of immobilization step not reported in SI) |  | ZrCl4 | terephthalic acid | F1 | acetic acid | ethylenediaminetetramethylenephosphonic acid; ethylenediamine |  |  | post-adsorption XRD of UiO-66-EDTMPA-Pb/-Cd/-Cu: peak positions almost same as UiO-66-EDTMPA, no Pb(OH)2/Cd(OH)2/Cu(OH)2 peaks; XRD after 48 h immersion in desorption solution pH 1.0-5.0 retained typical UiO-66 peaks (excellent acid stability) | EDTMPA leakage: total 26.91 mg released after 5 cycles (~17.33% of total EDTMPA content 155.28 mg per 1 g adsorbent, by TGA); principal loss in desorption step, only small amount of P in filtrate after adsorption | reusable over 5 cycles: Pb adsorption efficiency 94.84% -> 73.92% (5th cycle; 3rd cycle still >80%); nearly complete desorption at pH 1.0 (Pb 98.6%); XRD peaks retained at pH 1-5 for 48 h | E:\mzh3\所有正文和附件\第一波markdown\Facile immobilization of ethylenediamine tetramethylene-phosphonic acid into UiO-66 for toxic divalent heavy metal ions removal An experimental and th.md | P0183 | 10.1021/jacs.8b05271 | 1 | isotherm | 298 | 1 | 17.34234 | 305.0279 | 119.4828 | 557.8947 | 1 | 537.2385 | 94.83796 | 6 | 561.5385 | 等温线 | Facile immobilization of ethylenediamine tetramethylene-phosphonic acid into UiO-66 for toxic divalent heavy metal ions removal: An experimental and theoretical exploration | P0183 | Post-modified MOF; Other composite
P0071 | P0071_M1 | UiO-66-EDTMPA (UiO-66-EDTMPA-250; EDTMPA = ethylenediamine tetramethylene-phosphonic acid) | M2 | T8 | EDTMPA-functionalized UiO-66 (phosphonic-acid modifier immobilized via non-covalent H-bonding + van der Waals on surface and internal defects) | UiO-66 | Zr | terephthalic acid | 1 | 1 | 0 | 1 | 1 | 0 | 0 | 0 | 1 | 1 | EDTMPA immobilized onto surface and internal ligand-missing defects of UiO-66 via hydrogen bonding + van der Waals forces (non-covalent, no covalent bond, confirmed by XPS/FT-IR); X = 250 mg EDTMPA per 100 mg UiO-66 (optimum of X = 0/100/150/200/250/300/350/450 mg); EDTMPA accounts 15.53 wt% of dry UiO-66-EDTMPA | ethylenediamine; EDTMPA | 0 |  | 0 | No |  |  | 130.88 | 0.18 | 5.97 | ~100 nm particles; UiO-66 regular octahedral with smooth surface -> UiO-66-EDTMPA irregular octahedron with rough surface, agglomerated/reunited (poor dispersity); C, N, O, P, Zr uniformly distributed (EDS mapping); N:Zr mass ratio 3.36%:6.79% (mole ratio 3.216) | solvent exchange; vacuum activation | 60 | 24 h | UiO-66 solvothermal (SI): 281.2 mg (1.21 mmol) ZrCl4 in 65 mL DMF + 740.0 mg (4.45 mmol) H2BDC in 10 mL DMF, 5.6 mL (97.92 mmol) glacial acetic acid added, ultrasonicated until uniform, transferred to stainless-steel PTFE-lined autoclave, reacted 15 h at 120 C; centrifuged 10000 rpm; activated in methanol 60 C 24 h; filtered 0.45 um nylon + washed methanol x3; vacuum dried 60 C -> white UiO-66. Then EDTMPA (250 mg per 100 mg UiO-66, optimum of X = 0-450) fixed onto surface + internal defects via H-bond/vdW non-covalent interactions (details of immobilization step not reported in SI) |  | ZrCl4 | terephthalic acid | F1 | acetic acid | ethylenediaminetetramethylenephosphonic acid; ethylenediamine |  |  | post-adsorption XRD of UiO-66-EDTMPA-Pb/-Cd/-Cu: peak positions almost same as UiO-66-EDTMPA, no Pb(OH)2/Cd(OH)2/Cu(OH)2 peaks; XRD after 48 h immersion in desorption solution pH 1.0-5.0 retained typical UiO-66 peaks (excellent acid stability) | EDTMPA leakage: total 26.91 mg released after 5 cycles (~17.33% of total EDTMPA content 155.28 mg per 1 g adsorbent, by TGA); principal loss in desorption step, only small amount of P in filtrate after adsorption | reusable over 5 cycles: Pb adsorption efficiency 94.84% -> 73.92% (5th cycle; 3rd cycle still >80%); nearly complete desorption at pH 1.0 (Pb 98.6%); XRD peaks retained at pH 1-5 for 48 h | E:\mzh3\所有正文和附件\第一波markdown\Facile immobilization of ethylenediamine tetramethylene-phosphonic acid into UiO-66 for toxic divalent heavy metal ions removal An experimental and th.md | P0183 | 10.1021/jacs.8b05271 | 1 | isotherm | 298 | 1 | 86.71171 | 415.6425 | 119.4828 | 557.8947 | 1 | 537.2385 | 94.83796 | 6 | 561.5385 | 等温线 | Facile immobilization of ethylenediamine tetramethylene-phosphonic acid into UiO-66 for toxic divalent heavy metal ions removal: An experimental and theoretical exploration | P0183 | Post-modified MOF; Other composite
P0071 | P0071_M1 | UiO-66-EDTMPA (UiO-66-EDTMPA-250; EDTMPA = ethylenediamine tetramethylene-phosphonic acid) | M2 | T8 | EDTMPA-functionalized UiO-66 (phosphonic-acid modifier immobilized via non-covalent H-bonding + van der Waals on surface and internal defects) | UiO-66 | Zr | terephthalic acid | 1 | 1 | 0 | 1 | 1 | 0 | 0 | 0 | 1 | 1 | EDTMPA immobilized onto surface and internal ligand-missing defects of UiO-66 via hydrogen bonding + van der Waals forces (non-covalent, no covalent bond, confirmed by XPS/FT-IR); X = 250 mg EDTMPA per 100 mg UiO-66 (optimum of X = 0/100/150/200/250/300/350/450 mg); EDTMPA accounts 15.53 wt% of dry UiO-66-EDTMPA | ethylenediamine; EDTMPA | 0 |  | 0 | No |  |  | 130.88 | 0.18 | 5.97 | ~100 nm particles; UiO-66 regular octahedral with smooth surface -> UiO-66-EDTMPA irregular octahedron with rough surface, agglomerated/reunited (poor dispersity); C, N, O, P, Zr uniformly distributed (EDS mapping); N:Zr mass ratio 3.36%:6.79% (mole ratio 3.216) | solvent exchange; vacuum activation | 60 | 24 h | UiO-66 solvothermal (SI): 281.2 mg (1.21 mmol) ZrCl4 in 65 mL DMF + 740.0 mg (4.45 mmol) H2BDC in 10 mL DMF, 5.6 mL (97.92 mmol) glacial acetic acid added, ultrasonicated until uniform, transferred to stainless-steel PTFE-lined autoclave, reacted 15 h at 120 C; centrifuged 10000 rpm; activated in methanol 60 C 24 h; filtered 0.45 um nylon + washed methanol x3; vacuum dried 60 C -> white UiO-66. Then EDTMPA (250 mg per 100 mg UiO-66, optimum of X = 0-450) fixed onto surface + internal defects via H-bond/vdW non-covalent interactions (details of immobilization step not reported in SI) |  | ZrCl4 | terephthalic acid | F1 | acetic acid | ethylenediaminetetramethylenephosphonic acid; ethylenediamine |  |  | post-adsorption XRD of UiO-66-EDTMPA-Pb/-Cd/-Cu: peak positions almost same as UiO-66-EDTMPA, no Pb(OH)2/Cd(OH)2/Cu(OH)2 peaks; XRD after 48 h immersion in desorption solution pH 1.0-5.0 retained typical UiO-66 peaks (excellent acid stability) | EDTMPA leakage: total 26.91 mg released after 5 cycles (~17.33% of total EDTMPA content 155.28 mg per 1 g adsorbent, by TGA); principal loss in desorption step, only small amount of P in filtrate after adsorption | reusable over 5 cycles: Pb adsorption efficiency 94.84% -> 73.92% (5th cycle; 3rd cycle still >80%); nearly complete desorption at pH 1.0 (Pb 98.6%); XRD peaks retained at pH 1-5 for 48 h | E:\mzh3\所有正文和附件\第一波markdown\Facile immobilization of ethylenediamine tetramethylene-phosphonic acid into UiO-66 for toxic divalent heavy metal ions removal An experimental and th.md | P0183 | 10.1021/jacs.8b05271 | 1 | isotherm | 298 | 1 | 255.4054 | 492.7374 | 119.4828 | 557.8947 | 1 | 537.2385 | 94.83796 | 6 | 561.5385 | 等温线 | Facile immobilization of ethylenediamine tetramethylene-phosphonic acid into UiO-66 for toxic divalent heavy metal ions removal: An experimental and theoretical exploration | P0183 | Post-modified MOF; Other composite
P0071 | P0071_M1 | UiO-66-EDTMPA (UiO-66-EDTMPA-250; EDTMPA = ethylenediamine tetramethylene-phosphonic acid) | M2 | T8 | EDTMPA-functionalized UiO-66 (phosphonic-acid modifier immobilized via non-covalent H-bonding + van der Waals on surface and internal defects) | UiO-66 | Zr | terephthalic acid | 1 | 1 | 0 | 1 | 1 | 0 | 0 | 0 | 1 | 1 | EDTMPA immobilized onto surface and internal ligand-missing defects of UiO-66 via hydrogen bonding + van der Waals forces (non-covalent, no covalent bond, confirmed by XPS/FT-IR); X = 250 mg EDTMPA per 100 mg UiO-66 (optimum of X = 0/100/150/200/250/300/350/450 mg); EDTMPA accounts 15.53 wt% of dry UiO-66-EDTMPA | ethylenediamine; EDTMPA | 0 |  | 0 | No |  |  | 130.88 | 0.18 | 5.97 | ~100 nm particles; UiO-66 regular octahedral with smooth surface -> UiO-66-EDTMPA irregular octahedron with rough surface, agglomerated/reunited (poor dispersity); C, N, O, P, Zr uniformly distributed (EDS mapping); N:Zr mass ratio 3.36%:6.79% (mole ratio 3.216) | solvent exchange; vacuum activation | 60 | 24 h | UiO-66 solvothermal (SI): 281.2 mg (1.21 mmol) ZrCl4 in 65 mL DMF + 740.0 mg (4.45 mmol) H2BDC in 10 mL DMF, 5.6 mL (97.92 mmol) glacial acetic acid added, ultrasonicated until uniform, transferred to stainless-steel PTFE-lined autoclave, reacted 15 h at 120 C; centrifuged 10000 rpm; activated in methanol 60 C 24 h; filtered 0.45 um nylon + washed methanol x3; vacuum dried 60 C -> white UiO-66. Then EDTMPA (250 mg per 100 mg UiO-66, optimum of X = 0-450) fixed onto surface + internal defects via H-bond/vdW non-covalent interactions (details of immobilization step not reported in SI) |  | ZrCl4 | terephthalic acid | F1 | acetic acid | ethylenediaminetetramethylenephosphonic acid; ethylenediamine |  |  | post-adsorption XRD of UiO-66-EDTMPA-Pb/-Cd/-Cu: peak positions almost same as UiO-66-EDTMPA, no Pb(OH)2/Cd(OH)2/Cu(OH)2 peaks; XRD after 48 h immersion in desorption solution pH 1.0-5.0 retained typical UiO-66 peaks (excellent acid stability) | EDTMPA leakage: total 26.91 mg released after 5 cycles (~17.33% of total EDTMPA content 155.28 mg per 1 g adsorbent, by TGA); principal loss in desorption step, only small amount of P in filtrate after adsorption | reusable over 5 cycles: Pb adsorption efficiency 94.84% -> 73.92% (5th cycle; 3rd cycle still >80%); nearly complete desorption at pH 1.0 (Pb 98.6%); XRD peaks retained at pH 1-5 for 48 h | E:\mzh3\所有正文和附件\第一波markdown\Facile immobilization of ethylenediamine tetramethylene-phosphonic acid into UiO-66 for toxic divalent heavy metal ions removal An experimental and th.md | P0183 | 10.1021/jacs.8b05271 | 1 | isotherm | 298 | 1 | 428.8288 | 543.0168 | 119.4828 | 557.8947 | 1 | 537.2385 | 94.83796 | 6 | 561.5385 | 等温线 | Facile immobilization of ethylenediamine tetramethylene-phosphonic acid into UiO-66 for toxic divalent heavy metal ions removal: An experimental and theoretical exploration | P0183 | Post-modified MOF; Other composite
P0071 | P0071_M1 | UiO-66-EDTMPA (UiO-66-EDTMPA-250; EDTMPA = ethylenediamine tetramethylene-phosphonic acid) | M2 | T8 | EDTMPA-functionalized UiO-66 (phosphonic-acid modifier immobilized via non-covalent H-bonding + van der Waals on surface and internal defects) | UiO-66 | Zr | terephthalic acid | 1 | 1 | 0 | 1 | 1 | 0 | 0 | 0 | 1 | 1 | EDTMPA immobilized onto surface and internal ligand-missing defects of UiO-66 via hydrogen bonding + van der Waals forces (non-covalent, no covalent bond, confirmed by XPS/FT-IR); X = 250 mg EDTMPA per 100 mg UiO-66 (optimum of X = 0/100/150/200/250/300/350/450 mg); EDTMPA accounts 15.53 wt% of dry UiO-66-EDTMPA | ethylenediamine; EDTMPA | 0 |  | 0 | No |  |  | 130.88 | 0.18 | 5.97 | ~100 nm particles; UiO-66 regular octahedral with smooth surface -> UiO-66-EDTMPA irregular octahedron with rough surface, agglomerated/reunited (poor dispersity); C, N, O, P, Zr uniformly distributed (EDS mapping); N:Zr mass ratio 3.36%:6.79% (mole ratio 3.216) | solvent exchange; vacuum activation | 60 | 24 h | UiO-66 solvothermal (SI): 281.2 mg (1.21 mmol) ZrCl4 in 65 mL DMF + 740.0 mg (4.45 mmol) H2BDC in 10 mL DMF, 5.6 mL (97.92 mmol) glacial acetic acid added, ultrasonicated until uniform, transferred to stainless-steel PTFE-lined autoclave, reacted 15 h at 120 C; centrifuged 10000 rpm; activated in methanol 60 C 24 h; filtered 0.45 um nylon + washed methanol x3; vacuum dried 60 C -> white UiO-66. Then EDTMPA (250 mg per 100 mg UiO-66, optimum of X = 0-450) fixed onto surface + internal defects via H-bond/vdW non-covalent interactions (details of immobilization step not reported in SI) |  | ZrCl4 | terephthalic acid | F1 | acetic acid | ethylenediaminetetramethylenephosphonic acid; ethylenediamine |  |  | post-adsorption XRD of UiO-66-EDTMPA-Pb/-Cd/-Cu: peak positions almost same as UiO-66-EDTMPA, no Pb(OH)2/Cd(OH)2/Cu(OH)2 peaks; XRD after 48 h immersion in desorption solution pH 1.0-5.0 retained typical UiO-66 peaks (excellent acid stability) | EDTMPA leakage: total 26.91 mg released after 5 cycles (~17.33% of total EDTMPA content 155.28 mg per 1 g adsorbent, by TGA); principal loss in desorption step, only small amount of P in filtrate after adsorption | reusable over 5 cycles: Pb adsorption efficiency 94.84% -> 73.92% (5th cycle; 3rd cycle still >80%); nearly complete desorption at pH 1.0 (Pb 98.6%); XRD peaks retained at pH 1-5 for 48 h | E:\mzh3\所有正文和附件\第一波markdown\Facile immobilization of ethylenediamine tetramethylene-phosphonic acid into UiO-66 for toxic divalent heavy metal ions removal An experimental and th.md | P0183 | 10.1021/jacs.8b05271 | 1 | isotherm | 298 | 1 | 717.3423 | 566.4804 | 119.4828 | 557.8947 | 1 | 537.2385 | 94.83796 | 6 | 561.5385 | 等温线 | Facile immobilization of ethylenediamine tetramethylene-phosphonic acid into UiO-66 for toxic divalent heavy metal ions removal: An experimental and theoretical exploration | P0183 | Post-modified MOF; Other composite
P0071 | P0071_M1 | UiO-66-EDTMPA (UiO-66-EDTMPA-250; EDTMPA = ethylenediamine tetramethylene-phosphonic acid) | M2 | T8 | EDTMPA-functionalized UiO-66 (phosphonic-acid modifier immobilized via non-covalent H-bonding + van der Waals on surface and internal defects) | UiO-66 | Zr | terephthalic acid | 1 | 1 | 0 | 1 | 1 | 0 | 0 | 0 | 1 | 1 | EDTMPA immobilized onto surface and internal ligand-missing defects of UiO-66 via hydrogen bonding + van der Waals forces (non-covalent, no covalent bond, confirmed by XPS/FT-IR); X = 250 mg EDTMPA per 100 mg UiO-66 (optimum of X = 0/100/150/200/250/300/350/450 mg); EDTMPA accounts 15.53 wt% of dry UiO-66-EDTMPA | ethylenediamine; EDTMPA | 0 |  | 0 | No |  |  | 130.88 | 0.18 | 5.97 | ~100 nm particles; UiO-66 regular octahedral with smooth surface -> UiO-66-EDTMPA irregular octahedron with rough surface, agglomerated/reunited (poor dispersity); C, N, O, P, Zr uniformly distributed (EDS mapping); N:Zr mass ratio 3.36%:6.79% (mole ratio 3.216) | solvent exchange; vacuum activation | 60 | 24 h | UiO-66 solvothermal (SI): 281.2 mg (1.21 mmol) ZrCl4 in 65 mL DMF + 740.0 mg (4.45 mmol) H2BDC in 10 mL DMF, 5.6 mL (97.92 mmol) glacial acetic acid added, ultrasonicated until uniform, transferred to stainless-steel PTFE-lined autoclave, reacted 15 h at 120 C; centrifuged 10000 rpm; activated in methanol 60 C 24 h; filtered 0.45 um nylon + washed methanol x3; vacuum dried 60 C -> white UiO-66. Then EDTMPA (250 mg per 100 mg UiO-66, optimum of X = 0-450) fixed onto surface + internal defects via H-bond/vdW non-covalent interactions (details of immobilization step not reported in SI) |  | ZrCl4 | terephthalic acid | F1 | acetic acid | ethylenediaminetetramethylenephosphonic acid; ethylenediamine |  |  | post-adsorption XRD of UiO-66-EDTMPA-Pb/-Cd/-Cu: peak positions almost same as UiO-66-EDTMPA, no Pb(OH)2/Cd(OH)2/Cu(OH)2 peaks; XRD after 48 h immersion in desorption solution pH 1.0-5.0 retained typical UiO-66 peaks (excellent acid stability) | EDTMPA leakage: total 26.91 mg released after 5 cycles (~17.33% of total EDTMPA content 155.28 mg per 1 g adsorbent, by TGA); principal loss in desorption step, only small amount of P in filtrate after adsorption | reusable over 5 cycles: Pb adsorption efficiency 94.84% -> 73.92% (5th cycle; 3rd cycle still >80%); nearly complete desorption at pH 1.0 (Pb 98.6%); XRD peaks retained at pH 1-5 for 48 h | E:\mzh3\所有正文和附件\第一波markdown\Facile immobilization of ethylenediamine tetramethylene-phosphonic acid into UiO-66 for toxic divalent heavy metal ions removal An experimental and th.md | P0183 | 10.1021/jacs.8b05271 | 1 | isotherm | 313 | 1 | 14.18919 | 308.3799 | 119.4828 | 557.8947 | 1 | 537.2385 | 94.83796 | 6 | 561.5385 | 等温线 | Facile immobilization of ethylenediamine tetramethylene-phosphonic acid into UiO-66 for toxic divalent heavy metal ions removal: An experimental and theoretical exploration | P0183 | Post-modified MOF; Other composite
P0071 | P0071_M1 | UiO-66-EDTMPA (UiO-66-EDTMPA-250; EDTMPA = ethylenediamine tetramethylene-phosphonic acid) | M2 | T8 | EDTMPA-functionalized UiO-66 (phosphonic-acid modifier immobilized via non-covalent H-bonding + van der Waals on surface and internal defects) | UiO-66 | Zr | terephthalic acid | 1 | 1 | 0 | 1 | 1 | 0 | 0 | 0 | 1 | 1 | EDTMPA immobilized onto surface and internal ligand-missing defects of UiO-66 via hydrogen bonding + van der Waals forces (non-covalent, no covalent bond, confirmed by XPS/FT-IR); X = 250 mg EDTMPA per 100 mg UiO-66 (optimum of X = 0/100/150/200/250/300/350/450 mg); EDTMPA accounts 15.53 wt% of dry UiO-66-EDTMPA | ethylenediamine; EDTMPA | 0 |  | 0 | No |  |  | 130.88 | 0.18 | 5.97 | ~100 nm particles; UiO-66 regular octahedral with smooth surface -> UiO-66-EDTMPA irregular octahedron with rough surface, agglomerated/reunited (poor dispersity); C, N, O, P, Zr uniformly distributed (EDS mapping); N:Zr mass ratio 3.36%:6.79% (mole ratio 3.216) | solvent exchange; vacuum activation | 60 | 24 h | UiO-66 solvothermal (SI): 281.2 mg (1.21 mmol) ZrCl4 in 65 mL DMF + 740.0 mg (4.45 mmol) H2BDC in 10 mL DMF, 5.6 mL (97.92 mmol) glacial acetic acid added, ultrasonicated until uniform, transferred to stainless-steel PTFE-lined autoclave, reacted 15 h at 120 C; centrifuged 10000 rpm; activated in methanol 60 C 24 h; filtered 0.45 um nylon + washed methanol x3; vacuum dried 60 C -> white UiO-66. Then EDTMPA (250 mg per 100 mg UiO-66, optimum of X = 0-450) fixed onto surface + internal defects via H-bond/vdW non-covalent interactions (details of immobilization step not reported in SI) |  | ZrCl4 | terephthalic acid | F1 | acetic acid | ethylenediaminetetramethylenephosphonic acid; ethylenediamine |  |  | post-adsorption XRD of UiO-66-EDTMPA-Pb/-Cd/-Cu: peak positions almost same as UiO-66-EDTMPA, no Pb(OH)2/Cd(OH)2/Cu(OH)2 peaks; XRD after 48 h immersion in desorption solution pH 1.0-5.0 retained typical UiO-66 peaks (excellent acid stability) | EDTMPA leakage: total 26.91 mg released after 5 cycles (~17.33% of total EDTMPA content 155.28 mg per 1 g adsorbent, by TGA); principal loss in desorption step, only small amount of P in filtrate after adsorption | reusable over 5 cycles: Pb adsorption efficiency 94.84% -> 73.92% (5th cycle; 3rd cycle still >80%); nearly complete desorption at pH 1.0 (Pb 98.6%); XRD peaks retained at pH 1-5 for 48 h | E:\mzh3\所有正文和附件\第一波markdown\Facile immobilization of ethylenediamine tetramethylene-phosphonic acid into UiO-66 for toxic divalent heavy metal ions removal An experimental and th.md | P0183 | 10.1021/jacs.8b05271 | 1 | isotherm | 313 | 1 | 81.98198 | 425.6983 | 119.4828 | 557.8947 | 1 | 537.2385 | 94.83796 | 6 | 561.5385 | 等温线 | Facile immobilization of ethylenediamine tetramethylene-phosphonic acid into UiO-66 for toxic divalent heavy metal ions removal: An experimental and theoretical exploration | P0183 | Post-modified MOF; Other composite
P0071 | P0071_M1 | UiO-66-EDTMPA (UiO-66-EDTMPA-250; EDTMPA = ethylenediamine tetramethylene-phosphonic acid) | M2 | T8 | EDTMPA-functionalized UiO-66 (phosphonic-acid modifier immobilized via non-covalent H-bonding + van der Waals on surface and internal defects) | UiO-66 | Zr | terephthalic acid | 1 | 1 | 0 | 1 | 1 | 0 | 0 | 0 | 1 | 1 | EDTMPA immobilized onto surface and internal ligand-missing defects of UiO-66 via hydrogen bonding + van der Waals forces (non-covalent, no covalent bond, confirmed by XPS/FT-IR); X = 250 mg EDTMPA per 100 mg UiO-66 (optimum of X = 0/100/150/200/250/300/350/450 mg); EDTMPA accounts 15.53 wt% of dry UiO-66-EDTMPA | ethylenediamine; EDTMPA | 0 |  | 0 | No |  |  | 130.88 | 0.18 | 5.97 | ~100 nm particles; UiO-66 regular octahedral with smooth surface -> UiO-66-EDTMPA irregular octahedron with rough surface, agglomerated/reunited (poor dispersity); C, N, O, P, Zr uniformly distributed (EDS mapping); N:Zr mass ratio 3.36%:6.79% (mole ratio 3.216) | solvent exchange; vacuum activation | 60 | 24 h | UiO-66 solvothermal (SI): 281.2 mg (1.21 mmol) ZrCl4 in 65 mL DMF + 740.0 mg (4.45 mmol) H2BDC in 10 mL DMF, 5.6 mL (97.92 mmol) glacial acetic acid added, ultrasonicated until uniform, transferred to stainless-steel PTFE-lined autoclave, reacted 15 h at 120 C; centrifuged 10000 rpm; activated in methanol 60 C 24 h; filtered 0.45 um nylon + washed methanol x3; vacuum dried 60 C -> white UiO-66. Then EDTMPA (250 mg per 100 mg UiO-66, optimum of X = 0-450) fixed onto surface + internal defects via H-bond/vdW non-covalent interactions (details of immobilization step not reported in SI) |  | ZrCl4 | terephthalic acid | F1 | acetic acid | ethylenediaminetetramethylenephosphonic acid; ethylenediamine |  |  | post-adsorption XRD of UiO-66-EDTMPA-Pb/-Cd/-Cu: peak positions almost same as UiO-66-EDTMPA, no Pb(OH)2/Cd(OH)2/Cu(OH)2 peaks; XRD after 48 h immersion in desorption solution pH 1.0-5.0 retained typical UiO-66 peaks (excellent acid stability) | EDTMPA leakage: total 26.91 mg released after 5 cycles (~17.33% of total EDTMPA content 155.28 mg per 1 g adsorbent, by TGA); principal loss in desorption step, only small amount of P in filtrate after adsorption | reusable over 5 cycles: Pb adsorption efficiency 94.84% -> 73.92% (5th cycle; 3rd cycle still >80%); nearly complete desorption at pH 1.0 (Pb 98.6%); XRD peaks retained at pH 1-5 for 48 h | E:\mzh3\所有正文和附件\第一波markdown\Facile immobilization of ethylenediamine tetramethylene-phosphonic acid into UiO-66 for toxic divalent heavy metal ions removal An experimental and th.md | P0183 | 10.1021/jacs.8b05271 | 1 | isotherm | 313 | 1 | 249.0991 | 502.7933 | 119.4828 | 557.8947 | 1 | 537.2385 | 94.83796 | 6 | 561.5385 | 等温线 | Facile immobilization of ethylenediamine tetramethylene-phosphonic acid into UiO-66 for toxic divalent heavy metal ions removal: An experimental and theoretical exploration | P0183 | Post-modified MOF; Other composite
P0071 | P0071_M1 | UiO-66-EDTMPA (UiO-66-EDTMPA-250; EDTMPA = ethylenediamine tetramethylene-phosphonic acid) | M2 | T8 | EDTMPA-functionalized UiO-66 (phosphonic-acid modifier immobilized via non-covalent H-bonding + van der Waals on surface and internal defects) | UiO-66 | Zr | terephthalic acid | 1 | 1 | 0 | 1 | 1 | 0 | 0 | 0 | 1 | 1 | EDTMPA immobilized onto surface and internal ligand-missing defects of UiO-66 via hydrogen bonding + van der Waals forces (non-covalent, no covalent bond, confirmed by XPS/FT-IR); X = 250 mg EDTMPA per 100 mg UiO-66 (optimum of X = 0/100/150/200/250/300/350/450 mg); EDTMPA accounts 15.53 wt% of dry UiO-66-EDTMPA | ethylenediamine; EDTMPA | 0 |  | 0 | No |  |  | 130.88 | 0.18 | 5.97 | ~100 nm particles; UiO-66 regular octahedral with smooth surface -> UiO-66-EDTMPA irregular octahedron with rough surface, agglomerated/reunited (poor dispersity); C, N, O, P, Zr uniformly distributed (EDS mapping); N:Zr mass ratio 3.36%:6.79% (mole ratio 3.216) | solvent exchange; vacuum activation | 60 | 24 h | UiO-66 solvothermal (SI): 281.2 mg (1.21 mmol) ZrCl4 in 65 mL DMF + 740.0 mg (4.45 mmol) H2BDC in 10 mL DMF, 5.6 mL (97.92 mmol) glacial acetic acid added, ultrasonicated until uniform, transferred to stainless-steel PTFE-lined autoclave, reacted 15 h at 120 C; centrifuged 10000 rpm; activated in methanol 60 C 24 h; filtered 0.45 um nylon + washed methanol x3; vacuum dried 60 C -> white UiO-66. Then EDTMPA (250 mg per 100 mg UiO-66, optimum of X = 0-450) fixed onto surface + internal defects via H-bond/vdW non-covalent interactions (details of immobilization step not reported in SI) |  | ZrCl4 | terephthalic acid | F1 | acetic acid | ethylenediaminetetramethylenephosphonic acid; ethylenediamine |  |  | post-adsorption XRD of UiO-66-EDTMPA-Pb/-Cd/-Cu: peak positions almost same as UiO-66-EDTMPA, no Pb(OH)2/Cd(OH)2/Cu(OH)2 peaks; XRD after 48 h immersion in desorption solution pH 1.0-5.0 retained typical UiO-66 peaks (excellent acid stability) | EDTMPA leakage: total 26.91 mg released after 5 cycles (~17.33% of total EDTMPA content 155.28 mg per 1 g adsorbent, by TGA); principal loss in desorption step, only small amount of P in filtrate after adsorption | reusable over 5 cycles: Pb adsorption efficiency 94.84% -> 73.92% (5th cycle; 3rd cycle still >80%); nearly complete desorption at pH 1.0 (Pb 98.6%); XRD peaks retained at pH 1-5 for 48 h | E:\mzh3\所有正文和附件\第一波markdown\Facile immobilization of ethylenediamine tetramethylene-phosphonic acid into UiO-66 for toxic divalent heavy metal ions removal An experimental and th.md | P0183 | 10.1021/jacs.8b05271 | 1 | isotherm | 313 | 1 | 422.5225 | 556.4246 | 119.4828 | 557.8947 | 1 | 537.2385 | 94.83796 | 6 | 561.5385 | 等温线 | Facile immobilization of ethylenediamine tetramethylene-phosphonic acid into UiO-66 for toxic divalent heavy metal ions removal: An experimental and theoretical exploration | P0183 | Post-modified MOF; Other composite
P0071 | P0071_M1 | UiO-66-EDTMPA (UiO-66-EDTMPA-250; EDTMPA = ethylenediamine tetramethylene-phosphonic acid) | M2 | T8 | EDTMPA-functionalized UiO-66 (phosphonic-acid modifier immobilized via non-covalent H-bonding + van der Waals on surface and internal defects) | UiO-66 | Zr | terephthalic acid | 1 | 1 | 0 | 1 | 1 | 0 | 0 | 0 | 1 | 1 | EDTMPA immobilized onto surface and internal ligand-missing defects of UiO-66 via hydrogen bonding + van der Waals forces (non-covalent, no covalent bond, confirmed by XPS/FT-IR); X = 250 mg EDTMPA per 100 mg UiO-66 (optimum of X = 0/100/150/200/250/300/350/450 mg); EDTMPA accounts 15.53 wt% of dry UiO-66-EDTMPA | ethylenediamine; EDTMPA | 0 |  | 0 | No |  |  | 130.88 | 0.18 | 5.97 | ~100 nm particles; UiO-66 regular octahedral with smooth surface -> UiO-66-EDTMPA irregular octahedron with rough surface, agglomerated/reunited (poor dispersity); C, N, O, P, Zr uniformly distributed (EDS mapping); N:Zr mass ratio 3.36%:6.79% (mole ratio 3.216) | solvent exchange; vacuum activation | 60 | 24 h | UiO-66 solvothermal (SI): 281.2 mg (1.21 mmol) ZrCl4 in 65 mL DMF + 740.0 mg (4.45 mmol) H2BDC in 10 mL DMF, 5.6 mL (97.92 mmol) glacial acetic acid added, ultrasonicated until uniform, transferred to stainless-steel PTFE-lined autoclave, reacted 15 h at 120 C; centrifuged 10000 rpm; activated in methanol 60 C 24 h; filtered 0.45 um nylon + washed methanol x3; vacuum dried 60 C -> white UiO-66. Then EDTMPA (250 mg per 100 mg UiO-66, optimum of X = 0-450) fixed onto surface + internal defects via H-bond/vdW non-covalent interactions (details of immobilization step not reported in SI) |  | ZrCl4 | terephthalic acid | F1 | acetic acid | ethylenediaminetetramethylenephosphonic acid; ethylenediamine |  |  | post-adsorption XRD of UiO-66-EDTMPA-Pb/-Cd/-Cu: peak positions almost same as UiO-66-EDTMPA, no Pb(OH)2/Cd(OH)2/Cu(OH)2 peaks; XRD after 48 h immersion in desorption solution pH 1.0-5.0 retained typical UiO-66 peaks (excellent acid stability) | EDTMPA leakage: total 26.91 mg released after 5 cycles (~17.33% of total EDTMPA content 155.28 mg per 1 g adsorbent, by TGA); principal loss in desorption step, only small amount of P in filtrate after adsorption | reusable over 5 cycles: Pb adsorption efficiency 94.84% -> 73.92% (5th cycle; 3rd cycle still >80%); nearly complete desorption at pH 1.0 (Pb 98.6%); XRD peaks retained at pH 1-5 for 48 h | E:\mzh3\所有正文和附件\第一波markdown\Facile immobilization of ethylenediamine tetramethylene-phosphonic acid into UiO-66 for toxic divalent heavy metal ions removal An experimental and th.md | P0183 | 10.1021/jacs.8b05271 | 1 | isotherm | 313 | 1 | 706.3063 | 578.2123 | 119.4828 | 557.8947 | 1 | 537.2385 | 94.83796 | 6 | 561.5385 | 等温线 | Facile immobilization of ethylenediamine tetramethylene-phosphonic acid into UiO-66 for toxic divalent heavy metal ions removal: An experimental and theoretical exploration | P0183 | Post-modified MOF; Other composite
P0071 | P0071_M1 | UiO-66-EDTMPA (UiO-66-EDTMPA-250; EDTMPA = ethylenediamine tetramethylene-phosphonic acid) | M2 | T8 | EDTMPA-functionalized UiO-66 (phosphonic-acid modifier immobilized via non-covalent H-bonding + van der Waals on surface and internal defects) | UiO-66 | Zr | terephthalic acid | 1 | 1 | 0 | 1 | 1 | 0 | 0 | 0 | 1 | 1 | EDTMPA immobilized onto surface and internal ligand-missing defects of UiO-66 via hydrogen bonding + van der Waals forces (non-covalent, no covalent bond, confirmed by XPS/FT-IR); X = 250 mg EDTMPA per 100 mg UiO-66 (optimum of X = 0/100/150/200/250/300/350/450 mg); EDTMPA accounts 15.53 wt% of dry UiO-66-EDTMPA | ethylenediamine; EDTMPA | 0 |  | 0 | No |  |  | 130.88 | 0.18 | 5.97 | ~100 nm particles; UiO-66 regular octahedral with smooth surface -> UiO-66-EDTMPA irregular octahedron with rough surface, agglomerated/reunited (poor dispersity); C, N, O, P, Zr uniformly distributed (EDS mapping); N:Zr mass ratio 3.36%:6.79% (mole ratio 3.216) | solvent exchange; vacuum activation | 60 | 24 h | UiO-66 solvothermal (SI): 281.2 mg (1.21 mmol) ZrCl4 in 65 mL DMF + 740.0 mg (4.45 mmol) H2BDC in 10 mL DMF, 5.6 mL (97.92 mmol) glacial acetic acid added, ultrasonicated until uniform, transferred to stainless-steel PTFE-lined autoclave, reacted 15 h at 120 C; centrifuged 10000 rpm; activated in methanol 60 C 24 h; filtered 0.45 um nylon + washed methanol x3; vacuum dried 60 C -> white UiO-66. Then EDTMPA (250 mg per 100 mg UiO-66, optimum of X = 0-450) fixed onto surface + internal defects via H-bond/vdW non-covalent interactions (details of immobilization step not reported in SI) |  | ZrCl4 | terephthalic acid | F1 | acetic acid | ethylenediaminetetramethylenephosphonic acid; ethylenediamine |  |  | post-adsorption XRD of UiO-66-EDTMPA-Pb/-Cd/-Cu: peak positions almost same as UiO-66-EDTMPA, no Pb(OH)2/Cd(OH)2/Cu(OH)2 peaks; XRD after 48 h immersion in desorption solution pH 1.0-5.0 retained typical UiO-66 peaks (excellent acid stability) | EDTMPA leakage: total 26.91 mg released after 5 cycles (~17.33% of total EDTMPA content 155.28 mg per 1 g adsorbent, by TGA); principal loss in desorption step, only small amount of P in filtrate after adsorption | reusable over 5 cycles: Pb adsorption efficiency 94.84% -> 73.92% (5th cycle; 3rd cycle still >80%); nearly complete desorption at pH 1.0 (Pb 98.6%); XRD peaks retained at pH 1-5 for 48 h | E:\mzh3\所有正文和附件\第一波markdown\Facile immobilization of ethylenediamine tetramethylene-phosphonic acid into UiO-66 for toxic divalent heavy metal ions removal An experimental and th.md | P0183 | 10.1021/jacs.8b05271 | 1 | isotherm | 328 | 1 | 14.18919 | 321.4525 | 119.4828 | 557.8947 | 1 | 537.2385 | 94.83796 | 6 | 561.5385 | 等温线 | Facile immobilization of ethylenediamine tetramethylene-phosphonic acid into UiO-66 for toxic divalent heavy metal ions removal: An experimental and theoretical exploration | P0183 | Post-modified MOF; Other composite
P0071 | P0071_M1 | UiO-66-EDTMPA (UiO-66-EDTMPA-250; EDTMPA = ethylenediamine tetramethylene-phosphonic acid) | M2 | T8 | EDTMPA-functionalized UiO-66 (phosphonic-acid modifier immobilized via non-covalent H-bonding + van der Waals on surface and internal defects) | UiO-66 | Zr | terephthalic acid | 1 | 1 | 0 | 1 | 1 | 0 | 0 | 0 | 1 | 1 | EDTMPA immobilized onto surface and internal ligand-missing defects of UiO-66 via hydrogen bonding + van der Waals forces (non-covalent, no covalent bond, confirmed by XPS/FT-IR); X = 250 mg EDTMPA per 100 mg UiO-66 (optimum of X = 0/100/150/200/250/300/350/450 mg); EDTMPA accounts 15.53 wt% of dry UiO-66-EDTMPA | ethylenediamine; EDTMPA | 0 |  | 0 | No |  |  | 130.88 | 0.18 | 5.97 | ~100 nm particles; UiO-66 regular octahedral with smooth surface -> UiO-66-EDTMPA irregular octahedron with rough surface, agglomerated/reunited (poor dispersity); C, N, O, P, Zr uniformly distributed (EDS mapping); N:Zr mass ratio 3.36%:6.79% (mole ratio 3.216) | solvent exchange; vacuum activation | 60 | 24 h | UiO-66 solvothermal (SI): 281.2 mg (1.21 mmol) ZrCl4 in 65 mL DMF + 740.0 mg (4.45 mmol) H2BDC in 10 mL DMF, 5.6 mL (97.92 mmol) glacial acetic acid added, ultrasonicated until uniform, transferred to stainless-steel PTFE-lined autoclave, reacted 15 h at 120 C; centrifuged 10000 rpm; activated in methanol 60 C 24 h; filtered 0.45 um nylon + washed methanol x3; vacuum dried 60 C -> white UiO-66. Then EDTMPA (250 mg per 100 mg UiO-66, optimum of X = 0-450) fixed onto surface + internal defects via H-bond/vdW non-covalent interactions (details of immobilization step not reported in SI) |  | ZrCl4 | terephthalic acid | F1 | acetic acid | ethylenediaminetetramethylenephosphonic acid; ethylenediamine |  |  | post-adsorption XRD of UiO-66-EDTMPA-Pb/-Cd/-Cu: peak positions almost same as UiO-66-EDTMPA, no Pb(OH)2/Cd(OH)2/Cu(OH)2 peaks; XRD after 48 h immersion in desorption solution pH 1.0-5.0 retained typical UiO-66 peaks (excellent acid stability) | EDTMPA leakage: total 26.91 mg released after 5 cycles (~17.33% of total EDTMPA content 155.28 mg per 1 g adsorbent, by TGA); principal loss in desorption step, only small amount of P in filtrate after adsorption | reusable over 5 cycles: Pb adsorption efficiency 94.84% -> 73.92% (5th cycle; 3rd cycle still >80%); nearly complete desorption at pH 1.0 (Pb 98.6%); XRD peaks retained at pH 1-5 for 48 h | E:\mzh3\所有正文和附件\第一波markdown\Facile immobilization of ethylenediamine tetramethylene-phosphonic acid into UiO-66 for toxic divalent heavy metal ions removal An experimental and th.md | P0183 | 10.1021/jacs.8b05271 | 1 | isotherm | 328 | 1 | 75.67568 | 437.095 | 119.4828 | 557.8947 | 1 | 537.2385 | 94.83796 | 6 | 561.5385 | 等温线 | Facile immobilization of ethylenediamine tetramethylene-phosphonic acid into UiO-66 for toxic divalent heavy metal ions removal: An experimental and theoretical exploration | P0183 | Post-modified MOF; Other composite
P0071 | P0071_M1 | UiO-66-EDTMPA (UiO-66-EDTMPA-250; EDTMPA = ethylenediamine tetramethylene-phosphonic acid) | M2 | T8 | EDTMPA-functionalized UiO-66 (phosphonic-acid modifier immobilized via non-covalent H-bonding + van der Waals on surface and internal defects) | UiO-66 | Zr | terephthalic acid | 1 | 1 | 0 | 1 | 1 | 0 | 0 | 0 | 1 | 1 | EDTMPA immobilized onto surface and internal ligand-missing defects of UiO-66 via hydrogen bonding + van der Waals forces (non-covalent, no covalent bond, confirmed by XPS/FT-IR); X = 250 mg EDTMPA per 100 mg UiO-66 (optimum of X = 0/100/150/200/250/300/350/450 mg); EDTMPA accounts 15.53 wt% of dry UiO-66-EDTMPA | ethylenediamine; EDTMPA | 0 |  | 0 | No |  |  | 130.88 | 0.18 | 5.97 | ~100 nm particles; UiO-66 regular octahedral with smooth surface -> UiO-66-EDTMPA irregular octahedron with rough surface, agglomerated/reunited (poor dispersity); C, N, O, P, Zr uniformly distributed (EDS mapping); N:Zr mass ratio 3.36%:6.79% (mole ratio 3.216) | solvent exchange; vacuum activation | 60 | 24 h | UiO-66 solvothermal (SI): 281.2 mg (1.21 mmol) ZrCl4 in 65 mL DMF + 740.0 mg (4.45 mmol) H2BDC in 10 mL DMF, 5.6 mL (97.92 mmol) glacial acetic acid added, ultrasonicated until uniform, transferred to stainless-steel PTFE-lined autoclave, reacted 15 h at 120 C; centrifuged 10000 rpm; activated in methanol 60 C 24 h; filtered 0.45 um nylon + washed methanol x3; vacuum dried 60 C -> white UiO-66. Then EDTMPA (250 mg per 100 mg UiO-66, optimum of X = 0-450) fixed onto surface + internal defects via H-bond/vdW non-covalent interactions (details of immobilization step not reported in SI) |  | ZrCl4 | terephthalic acid | F1 | acetic acid | ethylenediaminetetramethylenephosphonic acid; ethylenediamine |  |  | post-adsorption XRD of UiO-66-EDTMPA-Pb/-Cd/-Cu: peak positions almost same as UiO-66-EDTMPA, no Pb(OH)2/Cd(OH)2/Cu(OH)2 peaks; XRD after 48 h immersion in desorption solution pH 1.0-5.0 retained typical UiO-66 peaks (excellent acid stability) | EDTMPA leakage: total 26.91 mg released after 5 cycles (~17.33% of total EDTMPA content 155.28 mg per 1 g adsorbent, by TGA); principal loss in desorption step, only small amount of P in filtrate after adsorption | reusable over 5 cycles: Pb adsorption efficiency 94.84% -> 73.92% (5th cycle; 3rd cycle still >80%); nearly complete desorption at pH 1.0 (Pb 98.6%); XRD peaks retained at pH 1-5 for 48 h | E:\mzh3\所有正文和附件\第一波markdown\Facile immobilization of ethylenediamine tetramethylene-phosphonic acid into UiO-66 for toxic divalent heavy metal ions removal An experimental and th.md | P0183 | 10.1021/jacs.8b05271 | 1 | isotherm | 328 | 1 | 242.7928 | 517.5419 | 119.4828 | 557.8947 | 1 | 537.2385 | 94.83796 | 6 | 561.5385 | 等温线 | Facile immobilization of ethylenediamine tetramethylene-phosphonic acid into UiO-66 for toxic divalent heavy metal ions removal: An experimental and theoretical exploration | P0183 | Post-modified MOF; Other composite
P0071 | P0071_M1 | UiO-66-EDTMPA (UiO-66-EDTMPA-250; EDTMPA = ethylenediamine tetramethylene-phosphonic acid) | M2 | T8 | EDTMPA-functionalized UiO-66 (phosphonic-acid modifier immobilized via non-covalent H-bonding + van der Waals on surface and internal defects) | UiO-66 | Zr | terephthalic acid | 1 | 1 | 0 | 1 | 1 | 0 | 0 | 0 | 1 | 1 | EDTMPA immobilized onto surface and internal ligand-missing defects of UiO-66 via hydrogen bonding + van der Waals forces (non-covalent, no covalent bond, confirmed by XPS/FT-IR); X = 250 mg EDTMPA per 100 mg UiO-66 (optimum of X = 0/100/150/200/250/300/350/450 mg); EDTMPA accounts 15.53 wt% of dry UiO-66-EDTMPA | ethylenediamine; EDTMPA | 0 |  | 0 | No |  |  | 130.88 | 0.18 | 5.97 | ~100 nm particles; UiO-66 regular octahedral with smooth surface -> UiO-66-EDTMPA irregular octahedron with rough surface, agglomerated/reunited (poor dispersity); C, N, O, P, Zr uniformly distributed (EDS mapping); N:Zr mass ratio 3.36%:6.79% (mole ratio 3.216) | solvent exchange; vacuum activation | 60 | 24 h | UiO-66 solvothermal (SI): 281.2 mg (1.21 mmol) ZrCl4 in 65 mL DMF + 740.0 mg (4.45 mmol) H2BDC in 10 mL DMF, 5.6 mL (97.92 mmol) glacial acetic acid added, ultrasonicated until uniform, transferred to stainless-steel PTFE-lined autoclave, reacted 15 h at 120 C; centrifuged 10000 rpm; activated in methanol 60 C 24 h; filtered 0.45 um nylon + washed methanol x3; vacuum dried 60 C -> white UiO-66. Then EDTMPA (250 mg per 100 mg UiO-66, optimum of X = 0-450) fixed onto surface + internal defects via H-bond/vdW non-covalent interactions (details of immobilization step not reported in SI) |  | ZrCl4 | terephthalic acid | F1 | acetic acid | ethylenediaminetetramethylenephosphonic acid; ethylenediamine |  |  | post-adsorption XRD of UiO-66-EDTMPA-Pb/-Cd/-Cu: peak positions almost same as UiO-66-EDTMPA, no Pb(OH)2/Cd(OH)2/Cu(OH)2 peaks; XRD after 48 h immersion in desorption solution pH 1.0-5.0 retained typical UiO-66 peaks (excellent acid stability) | EDTMPA leakage: total 26.91 mg released after 5 cycles (~17.33% of total EDTMPA content 155.28 mg per 1 g adsorbent, by TGA); principal loss in desorption step, only small amount of P in filtrate after adsorption | reusable over 5 cycles: Pb adsorption efficiency 94.84% -> 73.92% (5th cycle; 3rd cycle still >80%); nearly complete desorption at pH 1.0 (Pb 98.6%); XRD peaks retained at pH 1-5 for 48 h | E:\mzh3\所有正文和附件\第一波markdown\Facile immobilization of ethylenediamine tetramethylene-phosphonic acid into UiO-66 for toxic divalent heavy metal ions removal An experimental and th.md | P0183 | 10.1021/jacs.8b05271 | 1 | isotherm | 328 | 1 | 416.2162 | 569.4972 | 119.4828 | 557.8947 | 1 | 537.2385 | 94.83796 | 6 | 561.5385 | 等温线 | Facile immobilization of ethylenediamine tetramethylene-phosphonic acid into UiO-66 for toxic divalent heavy metal ions removal: An experimental and theoretical exploration | P0183 | Post-modified MOF; Other composite
P0071 | P0071_M1 | UiO-66-EDTMPA (UiO-66-EDTMPA-250; EDTMPA = ethylenediamine tetramethylene-phosphonic acid) | M2 | T8 | EDTMPA-functionalized UiO-66 (phosphonic-acid modifier immobilized via non-covalent H-bonding + van der Waals on surface and internal defects) | UiO-66 | Zr | terephthalic acid | 1 | 1 | 0 | 1 | 1 | 0 | 0 | 0 | 1 | 1 | EDTMPA immobilized onto surface and internal ligand-missing defects of UiO-66 via hydrogen bonding + van der Waals forces (non-covalent, no covalent bond, confirmed by XPS/FT-IR); X = 250 mg EDTMPA per 100 mg UiO-66 (optimum of X = 0/100/150/200/250/300/350/450 mg); EDTMPA accounts 15.53 wt% of dry UiO-66-EDTMPA | ethylenediamine; EDTMPA | 0 |  | 0 | No |  |  | 130.88 | 0.18 | 5.97 | ~100 nm particles; UiO-66 regular octahedral with smooth surface -> UiO-66-EDTMPA irregular octahedron with rough surface, agglomerated/reunited (poor dispersity); C, N, O, P, Zr uniformly distributed (EDS mapping); N:Zr mass ratio 3.36%:6.79% (mole ratio 3.216) | solvent exchange; vacuum activation | 60 | 24 h | UiO-66 solvothermal (SI): 281.2 mg (1.21 mmol) ZrCl4 in 65 mL DMF + 740.0 mg (4.45 mmol) H2BDC in 10 mL DMF, 5.6 mL (97.92 mmol) glacial acetic acid added, ultrasonicated until uniform, transferred to stainless-steel PTFE-lined autoclave, reacted 15 h at 120 C; centrifuged 10000 rpm; activated in methanol 60 C 24 h; filtered 0.45 um nylon + washed methanol x3; vacuum dried 60 C -> white UiO-66. Then EDTMPA (250 mg per 100 mg UiO-66, optimum of X = 0-450) fixed onto surface + internal defects via H-bond/vdW non-covalent interactions (details of immobilization step not reported in SI) |  | ZrCl4 | terephthalic acid | F1 | acetic acid | ethylenediaminetetramethylenephosphonic acid; ethylenediamine |  |  | post-adsorption XRD of UiO-66-EDTMPA-Pb/-Cd/-Cu: peak positions almost same as UiO-66-EDTMPA, no Pb(OH)2/Cd(OH)2/Cu(OH)2 peaks; XRD after 48 h immersion in desorption solution pH 1.0-5.0 retained typical UiO-66 peaks (excellent acid stability) | EDTMPA leakage: total 26.91 mg released after 5 cycles (~17.33% of total EDTMPA content 155.28 mg per 1 g adsorbent, by TGA); principal loss in desorption step, only small amount of P in filtrate after adsorption | reusable over 5 cycles: Pb adsorption efficiency 94.84% -> 73.92% (5th cycle; 3rd cycle still >80%); nearly complete desorption at pH 1.0 (Pb 98.6%); XRD peaks retained at pH 1-5 for 48 h | E:\mzh3\所有正文和附件\第一波markdown\Facile immobilization of ethylenediamine tetramethylene-phosphonic acid into UiO-66 for toxic divalent heavy metal ions removal An experimental and th.md | P0183 | 10.1021/jacs.8b05271 | 1 | isotherm | 328 | 1 | 693.6937 | 591.2849 | 119.4828 | 557.8947 | 1 | 537.2385 | 94.83796 | 6 | 561.5385 | 等温线 | Facile immobilization of ethylenediamine tetramethylene-phosphonic acid into UiO-66 for toxic divalent heavy metal ions removal: An experimental and theoretical exploration | P0183 | Post-modified MOF; Other composite
P0071 | P0071_M1 | UiO-66-EDTMPA (UiO-66-EDTMPA-250; EDTMPA = ethylenediamine tetramethylene-phosphonic acid) | M2 | T8 | EDTMPA-functionalized UiO-66 (phosphonic-acid modifier immobilized via non-covalent H-bonding + van der Waals on surface and internal defects) | UiO-66 | Zr | terephthalic acid | 1 | 1 | 0 | 1 | 1 | 0 | 0 | 0 | 1 | 1 | EDTMPA immobilized onto surface and internal ligand-missing defects of UiO-66 via hydrogen bonding + van der Waals forces (non-covalent, no covalent bond, confirmed by XPS/FT-IR); X = 250 mg EDTMPA per 100 mg UiO-66 (optimum of X = 0/100/150/200/250/300/350/450 mg); EDTMPA accounts 15.53 wt% of dry UiO-66-EDTMPA | ethylenediamine; EDTMPA | 0 |  | 0 | No |  |  | 130.88 | 0.18 | 5.97 | ~100 nm particles; UiO-66 regular octahedral with smooth surface -> UiO-66-EDTMPA irregular octahedron with rough surface, agglomerated/reunited (poor dispersity); C, N, O, P, Zr uniformly distributed (EDS mapping); N:Zr mass ratio 3.36%:6.79% (mole ratio 3.216) | solvent exchange; vacuum activation | 60 | 24 h | UiO-66 solvothermal (SI): 281.2 mg (1.21 mmol) ZrCl4 in 65 mL DMF + 740.0 mg (4.45 mmol) H2BDC in 10 mL DMF, 5.6 mL (97.92 mmol) glacial acetic acid added, ultrasonicated until uniform, transferred to stainless-steel PTFE-lined autoclave, reacted 15 h at 120 C; centrifuged 10000 rpm; activated in methanol 60 C 24 h; filtered 0.45 um nylon + washed methanol x3; vacuum dried 60 C -> white UiO-66. Then EDTMPA (250 mg per 100 mg UiO-66, optimum of X = 0-450) fixed onto surface + internal defects via H-bond/vdW non-covalent interactions (details of immobilization step not reported in SI) |  | ZrCl4 | terephthalic acid | F1 | acetic acid | ethylenediaminetetramethylenephosphonic acid; ethylenediamine |  |  | post-adsorption XRD of UiO-66-EDTMPA-Pb/-Cd/-Cu: peak positions almost same as UiO-66-EDTMPA, no Pb(OH)2/Cd(OH)2/Cu(OH)2 peaks; XRD after 48 h immersion in desorption solution pH 1.0-5.0 retained typical UiO-66 peaks (excellent acid stability) | EDTMPA leakage: total 26.91 mg released after 5 cycles (~17.33% of total EDTMPA content 155.28 mg per 1 g adsorbent, by TGA); principal loss in desorption step, only small amount of P in filtrate after adsorption | reusable over 5 cycles: Pb adsorption efficiency 94.84% -> 73.92% (5th cycle; 3rd cycle still >80%); nearly complete desorption at pH 1.0 (Pb 98.6%); XRD peaks retained at pH 1-5 for 48 h | E:\mzh3\所有正文和附件\第一波markdown\Facile immobilization of ethylenediamine tetramethylene-phosphonic acid into UiO-66 for toxic divalent heavy metal ions removal An experimental and th.md | P0183 | 10.1021/jacs.8b05271 | 1 | ph | 298 | 1 | 717.3423 | 41.02564 | 119.4828 | 557.8947 | 1 | 537.2385 | 94.83796 | 2 | 41.02564 | pH | Facile immobilization of ethylenediamine tetramethylene-phosphonic acid into UiO-66 for toxic divalent heavy metal ions removal: An experimental and theoretical exploration | P0183 | Post-modified MOF; Other composite
P0071 | P0071_M1 | UiO-66-EDTMPA (UiO-66-EDTMPA-250; EDTMPA = ethylenediamine tetramethylene-phosphonic acid) | M2 | T8 | EDTMPA-functionalized UiO-66 (phosphonic-acid modifier immobilized via non-covalent H-bonding + van der Waals on surface and internal defects) | UiO-66 | Zr | terephthalic acid | 1 | 1 | 0 | 1 | 1 | 0 | 0 | 0 | 1 | 1 | EDTMPA immobilized onto surface and internal ligand-missing defects of UiO-66 via hydrogen bonding + van der Waals forces (non-covalent, no covalent bond, confirmed by XPS/FT-IR); X = 250 mg EDTMPA per 100 mg UiO-66 (optimum of X = 0/100/150/200/250/300/350/450 mg); EDTMPA accounts 15.53 wt% of dry UiO-66-EDTMPA | ethylenediamine; EDTMPA | 0 |  | 0 | No |  |  | 130.88 | 0.18 | 5.97 | ~100 nm particles; UiO-66 regular octahedral with smooth surface -> UiO-66-EDTMPA irregular octahedron with rough surface, agglomerated/reunited (poor dispersity); C, N, O, P, Zr uniformly distributed (EDS mapping); N:Zr mass ratio 3.36%:6.79% (mole ratio 3.216) | solvent exchange; vacuum activation | 60 | 24 h | UiO-66 solvothermal (SI): 281.2 mg (1.21 mmol) ZrCl4 in 65 mL DMF + 740.0 mg (4.45 mmol) H2BDC in 10 mL DMF, 5.6 mL (97.92 mmol) glacial acetic acid added, ultrasonicated until uniform, transferred to stainless-steel PTFE-lined autoclave, reacted 15 h at 120 C; centrifuged 10000 rpm; activated in methanol 60 C 24 h; filtered 0.45 um nylon + washed methanol x3; vacuum dried 60 C -> white UiO-66. Then EDTMPA (250 mg per 100 mg UiO-66, optimum of X = 0-450) fixed onto surface + internal defects via H-bond/vdW non-covalent interactions (details of immobilization step not reported in SI) |  | ZrCl4 | terephthalic acid | F1 | acetic acid | ethylenediaminetetramethylenephosphonic acid; ethylenediamine |  |  | post-adsorption XRD of UiO-66-EDTMPA-Pb/-Cd/-Cu: peak positions almost same as UiO-66-EDTMPA, no Pb(OH)2/Cd(OH)2/Cu(OH)2 peaks; XRD after 48 h immersion in desorption solution pH 1.0-5.0 retained typical UiO-66 peaks (excellent acid stability) | EDTMPA leakage: total 26.91 mg released after 5 cycles (~17.33% of total EDTMPA content 155.28 mg per 1 g adsorbent, by TGA); principal loss in desorption step, only small amount of P in filtrate after adsorption | reusable over 5 cycles: Pb adsorption efficiency 94.84% -> 73.92% (5th cycle; 3rd cycle still >80%); nearly complete desorption at pH 1.0 (Pb 98.6%); XRD peaks retained at pH 1-5 for 48 h | E:\mzh3\所有正文和附件\第一波markdown\Facile immobilization of ethylenediamine tetramethylene-phosphonic acid into UiO-66 for toxic divalent heavy metal ions removal An experimental and th.md | P0183 | 10.1021/jacs.8b05271 | 1 | ph | 298 | 1 | 717.3423 | 48.71795 | 119.4828 | 557.8947 | 1 | 537.2385 | 94.83796 | 3 | 48.71795 | pH | Facile immobilization of ethylenediamine tetramethylene-phosphonic acid into UiO-66 for toxic divalent heavy metal ions removal: An experimental and theoretical exploration | P0183 | Post-modified MOF; Other composite
P0071 | P0071_M1 | UiO-66-EDTMPA (UiO-66-EDTMPA-250; EDTMPA = ethylenediamine tetramethylene-phosphonic acid) | M2 | T8 | EDTMPA-functionalized UiO-66 (phosphonic-acid modifier immobilized via non-covalent H-bonding + van der Waals on surface and internal defects) | UiO-66 | Zr | terephthalic acid | 1 | 1 | 0 | 1 | 1 | 0 | 0 | 0 | 1 | 1 | EDTMPA immobilized onto surface and internal ligand-missing defects of UiO-66 via hydrogen bonding + van der Waals forces (non-covalent, no covalent bond, confirmed by XPS/FT-IR); X = 250 mg EDTMPA per 100 mg UiO-66 (optimum of X = 0/100/150/200/250/300/350/450 mg); EDTMPA accounts 15.53 wt% of dry UiO-66-EDTMPA | ethylenediamine; EDTMPA | 0 |  | 0 | No |  |  | 130.88 | 0.18 | 5.97 | ~100 nm particles; UiO-66 regular octahedral with smooth surface -> UiO-66-EDTMPA irregular octahedron with rough surface, agglomerated/reunited (poor dispersity); C, N, O, P, Zr uniformly distributed (EDS mapping); N:Zr mass ratio 3.36%:6.79% (mole ratio 3.216) | solvent exchange; vacuum activation | 60 | 24 h | UiO-66 solvothermal (SI): 281.2 mg (1.21 mmol) ZrCl4 in 65 mL DMF + 740.0 mg (4.45 mmol) H2BDC in 10 mL DMF, 5.6 mL (97.92 mmol) glacial acetic acid added, ultrasonicated until uniform, transferred to stainless-steel PTFE-lined autoclave, reacted 15 h at 120 C; centrifuged 10000 rpm; activated in methanol 60 C 24 h; filtered 0.45 um nylon + washed methanol x3; vacuum dried 60 C -> white UiO-66. Then EDTMPA (250 mg per 100 mg UiO-66, optimum of X = 0-450) fixed onto surface + internal defects via H-bond/vdW non-covalent interactions (details of immobilization step not reported in SI) |  | ZrCl4 | terephthalic acid | F1 | acetic acid | ethylenediaminetetramethylenephosphonic acid; ethylenediamine |  |  | post-adsorption XRD of UiO-66-EDTMPA-Pb/-Cd/-Cu: peak positions almost same as UiO-66-EDTMPA, no Pb(OH)2/Cd(OH)2/Cu(OH)2 peaks; XRD after 48 h immersion in desorption solution pH 1.0-5.0 retained typical UiO-66 peaks (excellent acid stability) | EDTMPA leakage: total 26.91 mg released after 5 cycles (~17.33% of total EDTMPA content 155.28 mg per 1 g adsorbent, by TGA); principal loss in desorption step, only small amount of P in filtrate after adsorption | reusable over 5 cycles: Pb adsorption efficiency 94.84% -> 73.92% (5th cycle; 3rd cycle still >80%); nearly complete desorption at pH 1.0 (Pb 98.6%); XRD peaks retained at pH 1-5 for 48 h | E:\mzh3\所有正文和附件\第一波markdown\Facile immobilization of ethylenediamine tetramethylene-phosphonic acid into UiO-66 for toxic divalent heavy metal ions removal An experimental and th.md | P0183 | 10.1021/jacs.8b05271 | 1 | ph | 298 | 1 | 717.3423 | 202.5641 | 119.4828 | 557.8947 | 1 | 537.2385 | 94.83796 | 4 | 202.5641 | pH | Facile immobilization of ethylenediamine tetramethylene-phosphonic acid into UiO-66 for toxic divalent heavy metal ions removal: An experimental and theoretical exploration | P0183 | Post-modified MOF; Other composite
P0071 | P0071_M1 | UiO-66-EDTMPA (UiO-66-EDTMPA-250; EDTMPA = ethylenediamine tetramethylene-phosphonic acid) | M2 | T8 | EDTMPA-functionalized UiO-66 (phosphonic-acid modifier immobilized via non-covalent H-bonding + van der Waals on surface and internal defects) | UiO-66 | Zr | terephthalic acid | 1 | 1 | 0 | 1 | 1 | 0 | 0 | 0 | 1 | 1 | EDTMPA immobilized onto surface and internal ligand-missing defects of UiO-66 via hydrogen bonding + van der Waals forces (non-covalent, no covalent bond, confirmed by XPS/FT-IR); X = 250 mg EDTMPA per 100 mg UiO-66 (optimum of X = 0/100/150/200/250/300/350/450 mg); EDTMPA accounts 15.53 wt% of dry UiO-66-EDTMPA | ethylenediamine; EDTMPA | 0 |  | 0 | No |  |  | 130.88 | 0.18 | 5.97 | ~100 nm particles; UiO-66 regular octahedral with smooth surface -> UiO-66-EDTMPA irregular octahedron with rough surface, agglomerated/reunited (poor dispersity); C, N, O, P, Zr uniformly distributed (EDS mapping); N:Zr mass ratio 3.36%:6.79% (mole ratio 3.216) | solvent exchange; vacuum activation | 60 | 24 h | UiO-66 solvothermal (SI): 281.2 mg (1.21 mmol) ZrCl4 in 65 mL DMF + 740.0 mg (4.45 mmol) H2BDC in 10 mL DMF, 5.6 mL (97.92 mmol) glacial acetic acid added, ultrasonicated until uniform, transferred to stainless-steel PTFE-lined autoclave, reacted 15 h at 120 C; centrifuged 10000 rpm; activated in methanol 60 C 24 h; filtered 0.45 um nylon + washed methanol x3; vacuum dried 60 C -> white UiO-66. Then EDTMPA (250 mg per 100 mg UiO-66, optimum of X = 0-450) fixed onto surface + internal defects via H-bond/vdW non-covalent interactions (details of immobilization step not reported in SI) |  | ZrCl4 | terephthalic acid | F1 | acetic acid | ethylenediaminetetramethylenephosphonic acid; ethylenediamine |  |  | post-adsorption XRD of UiO-66-EDTMPA-Pb/-Cd/-Cu: peak positions almost same as UiO-66-EDTMPA, no Pb(OH)2/Cd(OH)2/Cu(OH)2 peaks; XRD after 48 h immersion in desorption solution pH 1.0-5.0 retained typical UiO-66 peaks (excellent acid stability) | EDTMPA leakage: total 26.91 mg released after 5 cycles (~17.33% of total EDTMPA content 155.28 mg per 1 g adsorbent, by TGA); principal loss in desorption step, only small amount of P in filtrate after adsorption | reusable over 5 cycles: Pb adsorption efficiency 94.84% -> 73.92% (5th cycle; 3rd cycle still >80%); nearly complete desorption at pH 1.0 (Pb 98.6%); XRD peaks retained at pH 1-5 for 48 h | E:\mzh3\所有正文和附件\第一波markdown\Facile immobilization of ethylenediamine tetramethylene-phosphonic acid into UiO-66 for toxic divalent heavy metal ions removal An experimental and th.md | P0183 | 10.1021/jacs.8b05271 | 1 | ph | 298 | 1 | 717.3423 | 366.6667 | 119.4828 | 557.8947 | 1 | 537.2385 | 94.83796 | 5 | 366.6667 | pH | Facile immobilization of ethylenediamine tetramethylene-phosphonic acid into UiO-66 for toxic divalent heavy metal ions removal: An experimental and theoretical exploration | P0183 | Post-modified MOF; Other composite
P0071 | P0071_M1 | UiO-66-EDTMPA (UiO-66-EDTMPA-250; EDTMPA = ethylenediamine tetramethylene-phosphonic acid) | M2 | T8 | EDTMPA-functionalized UiO-66 (phosphonic-acid modifier immobilized via non-covalent H-bonding + van der Waals on surface and internal defects) | UiO-66 | Zr | terephthalic acid | 1 | 1 | 0 | 1 | 1 | 0 | 0 | 0 | 1 | 1 | EDTMPA immobilized onto surface and internal ligand-missing defects of UiO-66 via hydrogen bonding + van der Waals forces (non-covalent, no covalent bond, confirmed by XPS/FT-IR); X = 250 mg EDTMPA per 100 mg UiO-66 (optimum of X = 0/100/150/200/250/300/350/450 mg); EDTMPA accounts 15.53 wt% of dry UiO-66-EDTMPA | ethylenediamine; EDTMPA | 0 |  | 0 | No |  |  | 130.88 | 0.18 | 5.97 | ~100 nm particles; UiO-66 regular octahedral with smooth surface -> UiO-66-EDTMPA irregular octahedron with rough surface, agglomerated/reunited (poor dispersity); C, N, O, P, Zr uniformly distributed (EDS mapping); N:Zr mass ratio 3.36%:6.79% (mole ratio 3.216) | solvent exchange; vacuum activation | 60 | 24 h | UiO-66 solvothermal (SI): 281.2 mg (1.21 mmol) ZrCl4 in 65 mL DMF + 740.0 mg (4.45 mmol) H2BDC in 10 mL DMF, 5.6 mL (97.92 mmol) glacial acetic acid added, ultrasonicated until uniform, transferred to stainless-steel PTFE-lined autoclave, reacted 15 h at 120 C; centrifuged 10000 rpm; activated in methanol 60 C 24 h; filtered 0.45 um nylon + washed methanol x3; vacuum dried 60 C -> white UiO-66. Then EDTMPA (250 mg per 100 mg UiO-66, optimum of X = 0-450) fixed onto surface + internal defects via H-bond/vdW non-covalent interactions (details of immobilization step not reported in SI) |  | ZrCl4 | terephthalic acid | F1 | acetic acid | ethylenediaminetetramethylenephosphonic acid; ethylenediamine |  |  | post-adsorption XRD of UiO-66-EDTMPA-Pb/-Cd/-Cu: peak positions almost same as UiO-66-EDTMPA, no Pb(OH)2/Cd(OH)2/Cu(OH)2 peaks; XRD after 48 h immersion in desorption solution pH 1.0-5.0 retained typical UiO-66 peaks (excellent acid stability) | EDTMPA leakage: total 26.91 mg released after 5 cycles (~17.33% of total EDTMPA content 155.28 mg per 1 g adsorbent, by TGA); principal loss in desorption step, only small amount of P in filtrate after adsorption | reusable over 5 cycles: Pb adsorption efficiency 94.84% -> 73.92% (5th cycle; 3rd cycle still >80%); nearly complete desorption at pH 1.0 (Pb 98.6%); XRD peaks retained at pH 1-5 for 48 h | E:\mzh3\所有正文和附件\第一波markdown\Facile immobilization of ethylenediamine tetramethylene-phosphonic acid into UiO-66 for toxic divalent heavy metal ions removal An experimental and th.md | P0183 | 10.1021/jacs.8b05271 | 1 | ph | 298 | 1 | 717.3423 | 492.3077 | 119.4828 | 557.8947 | 1 | 537.2385 | 94.83796 | 5 | 492.3077 | pH | Facile immobilization of ethylenediamine tetramethylene-phosphonic acid into UiO-66 for toxic divalent heavy metal ions removal: An experimental and theoretical exploration | P0183 | Post-modified MOF; Other composite
P0071 | P0071_M1 | UiO-66-EDTMPA (UiO-66-EDTMPA-250; EDTMPA = ethylenediamine tetramethylene-phosphonic acid) | M2 | T8 | EDTMPA-functionalized UiO-66 (phosphonic-acid modifier immobilized via non-covalent H-bonding + van der Waals on surface and internal defects) | UiO-66 | Zr | terephthalic acid | 1 | 1 | 0 | 1 | 1 | 0 | 0 | 0 | 1 | 1 | EDTMPA immobilized onto surface and internal ligand-missing defects of UiO-66 via hydrogen bonding + van der Waals forces (non-covalent, no covalent bond, confirmed by XPS/FT-IR); X = 250 mg EDTMPA per 100 mg UiO-66 (optimum of X = 0/100/150/200/250/300/350/450 mg); EDTMPA accounts 15.53 wt% of dry UiO-66-EDTMPA | ethylenediamine; EDTMPA | 0 |  | 0 | No |  |  | 130.88 | 0.18 | 5.97 | ~100 nm particles; UiO-66 regular octahedral with smooth surface -> UiO-66-EDTMPA irregular octahedron with rough surface, agglomerated/reunited (poor dispersity); C, N, O, P, Zr uniformly distributed (EDS mapping); N:Zr mass ratio 3.36%:6.79% (mole ratio 3.216) | solvent exchange; vacuum activation | 60 | 24 h | UiO-66 solvothermal (SI): 281.2 mg (1.21 mmol) ZrCl4 in 65 mL DMF + 740.0 mg (4.45 mmol) H2BDC in 10 mL DMF, 5.6 mL (97.92 mmol) glacial acetic acid added, ultrasonicated until uniform, transferred to stainless-steel PTFE-lined autoclave, reacted 15 h at 120 C; centrifuged 10000 rpm; activated in methanol 60 C 24 h; filtered 0.45 um nylon + washed methanol x3; vacuum dried 60 C -> white UiO-66. Then EDTMPA (250 mg per 100 mg UiO-66, optimum of X = 0-450) fixed onto surface + internal defects via H-bond/vdW non-covalent interactions (details of immobilization step not reported in SI) |  | ZrCl4 | terephthalic acid | F1 | acetic acid | ethylenediaminetetramethylenephosphonic acid; ethylenediamine |  |  | post-adsorption XRD of UiO-66-EDTMPA-Pb/-Cd/-Cu: peak positions almost same as UiO-66-EDTMPA, no Pb(OH)2/Cd(OH)2/Cu(OH)2 peaks; XRD after 48 h immersion in desorption solution pH 1.0-5.0 retained typical UiO-66 peaks (excellent acid stability) | EDTMPA leakage: total 26.91 mg released after 5 cycles (~17.33% of total EDTMPA content 155.28 mg per 1 g adsorbent, by TGA); principal loss in desorption step, only small amount of P in filtrate after adsorption | reusable over 5 cycles: Pb adsorption efficiency 94.84% -> 73.92% (5th cycle; 3rd cycle still >80%); nearly complete desorption at pH 1.0 (Pb 98.6%); XRD peaks retained at pH 1-5 for 48 h | E:\mzh3\所有正文和附件\第一波markdown\Facile immobilization of ethylenediamine tetramethylene-phosphonic acid into UiO-66 for toxic divalent heavy metal ions removal An experimental and th.md | P0183 | 10.1021/jacs.8b05271 | 1 | ph | 298 | 1 | 717.3423 | 561.5385 | 119.4828 | 557.8947 | 1 | 537.2385 | 94.83796 | 6 | 561.5385 | pH | Facile immobilization of ethylenediamine tetramethylene-phosphonic acid into UiO-66 for toxic divalent heavy metal ions removal: An experimental and theoretical exploration | P0183 | Post-modified MOF; Other composite
P0072 | P0072_M1 | Ni0.6Fe2.4O4-UiO-66-PEI (magnetic Zr-MOF, PEI-modified) | M3 | T1;T8 | magnetic Zr-MOF composite: Ni0.6Fe2.4O4 ferrite-impregnated UiO-66-NH2 further grafted with polyethyleneimine (PEI) | UiO-66-NH2 | Zr | 2-aminoterephthalic acid | 1 | 1 | 0 | 0 | 1 | 1 | 0 | 0 | 0 | 1 | PEI grafted onto Ni0.6Fe2.4O4-UiO-66-NH2 via glutaraldehyde (1,5-pentanedial) cross-linking: 10 mL 1,5-pentanedial + 2 g composite in 100 mL DMF, constant stirring 12 h -> PTD intermediate; then 10 mL PEI + 2 g PTD in 100 mL DMF, stirred 12 h; solid washed and oven-dried | polyethyleneimine | 1 | Ni0.6Fe2.4O4 | 1 | No |  |  | 22 |  |  | nanoparticles (TEM, Fig. S1); Ni0.6Fe2.4O4 flake-shaped loosely packed (type III isotherm, H3 hysteresis, wedge-shaped holes); surface morphology little changed after PEI modification; EDS Fe:Ni weight ratio ~4.59 (close to Ni0.6Fe2.4O4 theoretical) |  |  |  | three-step synthesis: (1) Ni0.6Fe2.4O4 ferrite (Sec 2.2.1): 6 g sodium dodecylbenzene sulfonate in 60 mL ethylene glycol + 24 mL deionized water; NiCl2·6H2O (0.96 g) + FeSO4·7H2O (4.4 g) mixed with oxalic acid (2.52 g), reacted at 25 C for 6 h, precipitate rinsed with ethanol + deionized water, oven-dried, calcined 400 C 2 h; (2) Ni0.6Fe2.4O4-UiO-66-NH2 (Sec 2.2.2): ZrCl4 (1.3 g) + 2-aminoterephthalic acid (1 g) dissolved in 100 mL DMF, Ni0.6Fe2.4O4 (0.75 g) added, refluxed 24 h at 130 C, washed with DMF + deionized water 5x, oven-dried 60 C; (3) PEI modification: 1,5-pentanedial 10 mL + composite 2 g in 100 mL DMF 12 h -> PTD; PEI 10 mL + PTD 2 g in 100 mL DMF 12 h, washed and oven-dried | DMF | ZrCl4; FeSO4.7H2O; NiCl2.6H2O | 2-aminoterephthalic acid | F1;F4 |  | polyethylenimine |  | 12 | 未报告吸附后 PXRD/XRD 对比 | Fe/Ni leaching (Fig. S2): at pH 1.0, 0.8 mg/L Fe + 0.9 mg/L Ni leached in Pb adsorption test (0.39/0.7 mg/L for Cr test); leaching decreased sharply with pH, negligible at pH 3.0 - good acid stability above pH 3.0; good thermal stability (TGA, not quantified in main text) | 5 regeneration cycles: Pb(II) removal still 92.3% at 5th cycle (CSV retention 99.85 -> 92.26, 5th 92.26 matches 92.3%); Cr(VI) 99.8% at 5th cycle; material sufficiently magnetic (4.11 emu/g) for convenient solid-liquid separation and reuse | E:\mzh3\所有正文和附件\第一波markdown\Facile preparation of magnetic Zr-MOF for adsorption of Pb(II) and Cr(VI) from water Adsorption characteristics and mechanisms.md | P0184 | 10.1016/j.cej.2021.128923 | 1 | ph | 298 | 1 | 227.0968 | 1.553113 | 239.6192 | 272.8302 | 1 | 272.8302 | 99.85401 | 1 | 1.553113 | pH | Facile preparation of magnetic Zr-MOF for adsorption of Pb(II) and Cr(VI) from water: Adsorption characteristics and mechanisms | P0184 | Post-modified MOF; Metal oxide composite
P0072 | P0072_M1 | Ni0.6Fe2.4O4-UiO-66-PEI (magnetic Zr-MOF, PEI-modified) | M3 | T1;T8 | magnetic Zr-MOF composite: Ni0.6Fe2.4O4 ferrite-impregnated UiO-66-NH2 further grafted with polyethyleneimine (PEI) | UiO-66-NH2 | Zr | 2-aminoterephthalic acid | 1 | 1 | 0 | 0 | 1 | 1 | 0 | 0 | 0 | 1 | PEI grafted onto Ni0.6Fe2.4O4-UiO-66-NH2 via glutaraldehyde (1,5-pentanedial) cross-linking: 10 mL 1,5-pentanedial + 2 g composite in 100 mL DMF, constant stirring 12 h -> PTD intermediate; then 10 mL PEI + 2 g PTD in 100 mL DMF, stirred 12 h; solid washed and oven-dried | polyethyleneimine | 1 | Ni0.6Fe2.4O4 | 1 | No |  |  | 22 |  |  | nanoparticles (TEM, Fig. S1); Ni0.6Fe2.4O4 flake-shaped loosely packed (type III isotherm, H3 hysteresis, wedge-shaped holes); surface morphology little changed after PEI modification; EDS Fe:Ni weight ratio ~4.59 (close to Ni0.6Fe2.4O4 theoretical) |  |  |  | three-step synthesis: (1) Ni0.6Fe2.4O4 ferrite (Sec 2.2.1): 6 g sodium dodecylbenzene sulfonate in 60 mL ethylene glycol + 24 mL deionized water; NiCl2·6H2O (0.96 g) + FeSO4·7H2O (4.4 g) mixed with oxalic acid (2.52 g), reacted at 25 C for 6 h, precipitate rinsed with ethanol + deionized water, oven-dried, calcined 400 C 2 h; (2) Ni0.6Fe2.4O4-UiO-66-NH2 (Sec 2.2.2): ZrCl4 (1.3 g) + 2-aminoterephthalic acid (1 g) dissolved in 100 mL DMF, Ni0.6Fe2.4O4 (0.75 g) added, refluxed 24 h at 130 C, washed with DMF + deionized water 5x, oven-dried 60 C; (3) PEI modification: 1,5-pentanedial 10 mL + composite 2 g in 100 mL DMF 12 h -> PTD; PEI 10 mL + PTD 2 g in 100 mL DMF 12 h, washed and oven-dried | DMF | ZrCl4; FeSO4.7H2O; NiCl2.6H2O | 2-aminoterephthalic acid | F1;F4 |  | polyethylenimine |  | 12 | 未报告吸附后 PXRD/XRD 对比 | Fe/Ni leaching (Fig. S2): at pH 1.0, 0.8 mg/L Fe + 0.9 mg/L Ni leached in Pb adsorption test (0.39/0.7 mg/L for Cr test); leaching decreased sharply with pH, negligible at pH 3.0 - good acid stability above pH 3.0; good thermal stability (TGA, not quantified in main text) | 5 regeneration cycles: Pb(II) removal still 92.3% at 5th cycle (CSV retention 99.85 -> 92.26, 5th 92.26 matches 92.3%); Cr(VI) 99.8% at 5th cycle; material sufficiently magnetic (4.11 emu/g) for convenient solid-liquid separation and reuse | E:\mzh3\所有正文和附件\第一波markdown\Facile preparation of magnetic Zr-MOF for adsorption of Pb(II) and Cr(VI) from water Adsorption characteristics and mechanisms.md | P0184 | 10.1016/j.cej.2021.128923 | 1 | ph | 298 | 1 | 227.0968 | 44.00487 | 239.6192 | 272.8302 | 1 | 272.8302 | 99.85401 | 2 | 44.00487 | pH | Facile preparation of magnetic Zr-MOF for adsorption of Pb(II) and Cr(VI) from water: Adsorption characteristics and mechanisms | P0184 | Post-modified MOF; Metal oxide composite
P0072 | P0072_M1 | Ni0.6Fe2.4O4-UiO-66-PEI (magnetic Zr-MOF, PEI-modified) | M3 | T1;T8 | magnetic Zr-MOF composite: Ni0.6Fe2.4O4 ferrite-impregnated UiO-66-NH2 further grafted with polyethyleneimine (PEI) | UiO-66-NH2 | Zr | 2-aminoterephthalic acid | 1 | 1 | 0 | 0 | 1 | 1 | 0 | 0 | 0 | 1 | PEI grafted onto Ni0.6Fe2.4O4-UiO-66-NH2 via glutaraldehyde (1,5-pentanedial) cross-linking: 10 mL 1,5-pentanedial + 2 g composite in 100 mL DMF, constant stirring 12 h -> PTD intermediate; then 10 mL PEI + 2 g PTD in 100 mL DMF, stirred 12 h; solid washed and oven-dried | polyethyleneimine | 1 | Ni0.6Fe2.4O4 | 1 | No |  |  | 22 |  |  | nanoparticles (TEM, Fig. S1); Ni0.6Fe2.4O4 flake-shaped loosely packed (type III isotherm, H3 hysteresis, wedge-shaped holes); surface morphology little changed after PEI modification; EDS Fe:Ni weight ratio ~4.59 (close to Ni0.6Fe2.4O4 theoretical) |  |  |  | three-step synthesis: (1) Ni0.6Fe2.4O4 ferrite (Sec 2.2.1): 6 g sodium dodecylbenzene sulfonate in 60 mL ethylene glycol + 24 mL deionized water; NiCl2·6H2O (0.96 g) + FeSO4·7H2O (4.4 g) mixed with oxalic acid (2.52 g), reacted at 25 C for 6 h, precipitate rinsed with ethanol + deionized water, oven-dried, calcined 400 C 2 h; (2) Ni0.6Fe2.4O4-UiO-66-NH2 (Sec 2.2.2): ZrCl4 (1.3 g) + 2-aminoterephthalic acid (1 g) dissolved in 100 mL DMF, Ni0.6Fe2.4O4 (0.75 g) added, refluxed 24 h at 130 C, washed with DMF + deionized water 5x, oven-dried 60 C; (3) PEI modification: 1,5-pentanedial 10 mL + composite 2 g in 100 mL DMF 12 h -> PTD; PEI 10 mL + PTD 2 g in 100 mL DMF 12 h, washed and oven-dried | DMF | ZrCl4; FeSO4.7H2O; NiCl2.6H2O | 2-aminoterephthalic acid | F1;F4 |  | polyethylenimine |  | 12 | 未报告吸附后 PXRD/XRD 对比 | Fe/Ni leaching (Fig. S2): at pH 1.0, 0.8 mg/L Fe + 0.9 mg/L Ni leached in Pb adsorption test (0.39/0.7 mg/L for Cr test); leaching decreased sharply with pH, negligible at pH 3.0 - good acid stability above pH 3.0; good thermal stability (TGA, not quantified in main text) | 5 regeneration cycles: Pb(II) removal still 92.3% at 5th cycle (CSV retention 99.85 -> 92.26, 5th 92.26 matches 92.3%); Cr(VI) 99.8% at 5th cycle; material sufficiently magnetic (4.11 emu/g) for convenient solid-liquid separation and reuse | E:\mzh3\所有正文和附件\第一波markdown\Facile preparation of magnetic Zr-MOF for adsorption of Pb(II) and Cr(VI) from water Adsorption characteristics and mechanisms.md | P0184 | 10.1016/j.cej.2021.128923 | 1 | ph | 298 | 1 | 227.0968 | 271.7948 | 239.6192 | 272.8302 | 1 | 272.8302 | 99.85401 | 3 | 271.7948 | pH | Facile preparation of magnetic Zr-MOF for adsorption of Pb(II) and Cr(VI) from water: Adsorption characteristics and mechanisms | P0184 | Post-modified MOF; Metal oxide composite
P0072 | P0072_M1 | Ni0.6Fe2.4O4-UiO-66-PEI (magnetic Zr-MOF, PEI-modified) | M3 | T1;T8 | magnetic Zr-MOF composite: Ni0.6Fe2.4O4 ferrite-impregnated UiO-66-NH2 further grafted with polyethyleneimine (PEI) | UiO-66-NH2 | Zr | 2-aminoterephthalic acid | 1 | 1 | 0 | 0 | 1 | 1 | 0 | 0 | 0 | 1 | PEI grafted onto Ni0.6Fe2.4O4-UiO-66-NH2 via glutaraldehyde (1,5-pentanedial) cross-linking: 10 mL 1,5-pentanedial + 2 g composite in 100 mL DMF, constant stirring 12 h -> PTD intermediate; then 10 mL PEI + 2 g PTD in 100 mL DMF, stirred 12 h; solid washed and oven-dried | polyethyleneimine | 1 | Ni0.6Fe2.4O4 | 1 | No |  |  | 22 |  |  | nanoparticles (TEM, Fig. S1); Ni0.6Fe2.4O4 flake-shaped loosely packed (type III isotherm, H3 hysteresis, wedge-shaped holes); surface morphology little changed after PEI modification; EDS Fe:Ni weight ratio ~4.59 (close to Ni0.6Fe2.4O4 theoretical) |  |  |  | three-step synthesis: (1) Ni0.6Fe2.4O4 ferrite (Sec 2.2.1): 6 g sodium dodecylbenzene sulfonate in 60 mL ethylene glycol + 24 mL deionized water; NiCl2·6H2O (0.96 g) + FeSO4·7H2O (4.4 g) mixed with oxalic acid (2.52 g), reacted at 25 C for 6 h, precipitate rinsed with ethanol + deionized water, oven-dried, calcined 400 C 2 h; (2) Ni0.6Fe2.4O4-UiO-66-NH2 (Sec 2.2.2): ZrCl4 (1.3 g) + 2-aminoterephthalic acid (1 g) dissolved in 100 mL DMF, Ni0.6Fe2.4O4 (0.75 g) added, refluxed 24 h at 130 C, washed with DMF + deionized water 5x, oven-dried 60 C; (3) PEI modification: 1,5-pentanedial 10 mL + composite 2 g in 100 mL DMF 12 h -> PTD; PEI 10 mL + PTD 2 g in 100 mL DMF 12 h, washed and oven-dried | DMF | ZrCl4; FeSO4.7H2O; NiCl2.6H2O | 2-aminoterephthalic acid | F1;F4 |  | polyethylenimine |  | 12 | 未报告吸附后 PXRD/XRD 对比 | Fe/Ni leaching (Fig. S2): at pH 1.0, 0.8 mg/L Fe + 0.9 mg/L Ni leached in Pb adsorption test (0.39/0.7 mg/L for Cr test); leaching decreased sharply with pH, negligible at pH 3.0 - good acid stability above pH 3.0; good thermal stability (TGA, not quantified in main text) | 5 regeneration cycles: Pb(II) removal still 92.3% at 5th cycle (CSV retention 99.85 -> 92.26, 5th 92.26 matches 92.3%); Cr(VI) 99.8% at 5th cycle; material sufficiently magnetic (4.11 emu/g) for convenient solid-liquid separation and reuse | E:\mzh3\所有正文和附件\第一波markdown\Facile preparation of magnetic Zr-MOF for adsorption of Pb(II) and Cr(VI) from water Adsorption characteristics and mechanisms.md | P0184 | 10.1016/j.cej.2021.128923 | 1 | ph | 298 | 1 | 227.0968 | 272.8302 | 239.6192 | 272.8302 | 1 | 272.8302 | 99.85401 | 4 | 272.8302 | pH | Facile preparation of magnetic Zr-MOF for adsorption of Pb(II) and Cr(VI) from water: Adsorption characteristics and mechanisms | P0184 | Post-modified MOF; Metal oxide composite
P0072 | P0072_M1 | Ni0.6Fe2.4O4-UiO-66-PEI (magnetic Zr-MOF, PEI-modified) | M3 | T1;T8 | magnetic Zr-MOF composite: Ni0.6Fe2.4O4 ferrite-impregnated UiO-66-NH2 further grafted with polyethyleneimine (PEI) | UiO-66-NH2 | Zr | 2-aminoterephthalic acid | 1 | 1 | 0 | 0 | 1 | 1 | 0 | 0 | 0 | 1 | PEI grafted onto Ni0.6Fe2.4O4-UiO-66-NH2 via glutaraldehyde (1,5-pentanedial) cross-linking: 10 mL 1,5-pentanedial + 2 g composite in 100 mL DMF, constant stirring 12 h -> PTD intermediate; then 10 mL PEI + 2 g PTD in 100 mL DMF, stirred 12 h; solid washed and oven-dried | polyethyleneimine | 1 | Ni0.6Fe2.4O4 | 1 | No |  |  | 22 |  |  | nanoparticles (TEM, Fig. S1); Ni0.6Fe2.4O4 flake-shaped loosely packed (type III isotherm, H3 hysteresis, wedge-shaped holes); surface morphology little changed after PEI modification; EDS Fe:Ni weight ratio ~4.59 (close to Ni0.6Fe2.4O4 theoretical) |  |  |  | three-step synthesis: (1) Ni0.6Fe2.4O4 ferrite (Sec 2.2.1): 6 g sodium dodecylbenzene sulfonate in 60 mL ethylene glycol + 24 mL deionized water; NiCl2·6H2O (0.96 g) + FeSO4·7H2O (4.4 g) mixed with oxalic acid (2.52 g), reacted at 25 C for 6 h, precipitate rinsed with ethanol + deionized water, oven-dried, calcined 400 C 2 h; (2) Ni0.6Fe2.4O4-UiO-66-NH2 (Sec 2.2.2): ZrCl4 (1.3 g) + 2-aminoterephthalic acid (1 g) dissolved in 100 mL DMF, Ni0.6Fe2.4O4 (0.75 g) added, refluxed 24 h at 130 C, washed with DMF + deionized water 5x, oven-dried 60 C; (3) PEI modification: 1,5-pentanedial 10 mL + composite 2 g in 100 mL DMF 12 h -> PTD; PEI 10 mL + PTD 2 g in 100 mL DMF 12 h, washed and oven-dried | DMF | ZrCl4; FeSO4.7H2O; NiCl2.6H2O | 2-aminoterephthalic acid | F1;F4 |  | polyethylenimine |  | 12 | 未报告吸附后 PXRD/XRD 对比 | Fe/Ni leaching (Fig. S2): at pH 1.0, 0.8 mg/L Fe + 0.9 mg/L Ni leached in Pb adsorption test (0.39/0.7 mg/L for Cr test); leaching decreased sharply with pH, negligible at pH 3.0 - good acid stability above pH 3.0; good thermal stability (TGA, not quantified in main text) | 5 regeneration cycles: Pb(II) removal still 92.3% at 5th cycle (CSV retention 99.85 -> 92.26, 5th 92.26 matches 92.3%); Cr(VI) 99.8% at 5th cycle; material sufficiently magnetic (4.11 emu/g) for convenient solid-liquid separation and reuse | E:\mzh3\所有正文和附件\第一波markdown\Facile preparation of magnetic Zr-MOF for adsorption of Pb(II) and Cr(VI) from water Adsorption characteristics and mechanisms.md | P0184 | 10.1016/j.cej.2021.128923 | 1 | ph | 298 | 1 | 227.0968 | 271.7948 | 239.6192 | 272.8302 | 1 | 272.8302 | 99.85401 | 5 | 271.7948 | pH | Facile preparation of magnetic Zr-MOF for adsorption of Pb(II) and Cr(VI) from water: Adsorption characteristics and mechanisms | P0184 | Post-modified MOF; Metal oxide composite
P0072 | P0072_M1 | Ni0.6Fe2.4O4-UiO-66-PEI (magnetic Zr-MOF, PEI-modified) | M3 | T1;T8 | magnetic Zr-MOF composite: Ni0.6Fe2.4O4 ferrite-impregnated UiO-66-NH2 further grafted with polyethyleneimine (PEI) | UiO-66-NH2 | Zr | 2-aminoterephthalic acid | 1 | 1 | 0 | 0 | 1 | 1 | 0 | 0 | 0 | 1 | PEI grafted onto Ni0.6Fe2.4O4-UiO-66-NH2 via glutaraldehyde (1,5-pentanedial) cross-linking: 10 mL 1,5-pentanedial + 2 g composite in 100 mL DMF, constant stirring 12 h -> PTD intermediate; then 10 mL PEI + 2 g PTD in 100 mL DMF, stirred 12 h; solid washed and oven-dried | polyethyleneimine | 1 | Ni0.6Fe2.4O4 | 1 | No |  |  | 22 |  |  | nanoparticles (TEM, Fig. S1); Ni0.6Fe2.4O4 flake-shaped loosely packed (type III isotherm, H3 hysteresis, wedge-shaped holes); surface morphology little changed after PEI modification; EDS Fe:Ni weight ratio ~4.59 (close to Ni0.6Fe2.4O4 theoretical) |  |  |  | three-step synthesis: (1) Ni0.6Fe2.4O4 ferrite (Sec 2.2.1): 6 g sodium dodecylbenzene sulfonate in 60 mL ethylene glycol + 24 mL deionized water; NiCl2·6H2O (0.96 g) + FeSO4·7H2O (4.4 g) mixed with oxalic acid (2.52 g), reacted at 25 C for 6 h, precipitate rinsed with ethanol + deionized water, oven-dried, calcined 400 C 2 h; (2) Ni0.6Fe2.4O4-UiO-66-NH2 (Sec 2.2.2): ZrCl4 (1.3 g) + 2-aminoterephthalic acid (1 g) dissolved in 100 mL DMF, Ni0.6Fe2.4O4 (0.75 g) added, refluxed 24 h at 130 C, washed with DMF + deionized water 5x, oven-dried 60 C; (3) PEI modification: 1,5-pentanedial 10 mL + composite 2 g in 100 mL DMF 12 h -> PTD; PEI 10 mL + PTD 2 g in 100 mL DMF 12 h, washed and oven-dried | DMF | ZrCl4; FeSO4.7H2O; NiCl2.6H2O | 2-aminoterephthalic acid | F1;F4 |  | polyethylenimine |  | 12 | 未报告吸附后 PXRD/XRD 对比 | Fe/Ni leaching (Fig. S2): at pH 1.0, 0.8 mg/L Fe + 0.9 mg/L Ni leached in Pb adsorption test (0.39/0.7 mg/L for Cr test); leaching decreased sharply with pH, negligible at pH 3.0 - good acid stability above pH 3.0; good thermal stability (TGA, not quantified in main text) | 5 regeneration cycles: Pb(II) removal still 92.3% at 5th cycle (CSV retention 99.85 -> 92.26, 5th 92.26 matches 92.3%); Cr(VI) 99.8% at 5th cycle; material sufficiently magnetic (4.11 emu/g) for convenient solid-liquid separation and reuse | E:\mzh3\所有正文和附件\第一波markdown\Facile preparation of magnetic Zr-MOF for adsorption of Pb(II) and Cr(VI) from water Adsorption characteristics and mechanisms.md | P0184 | 10.1016/j.cej.2021.128923 | 1 | ph | 298 | 1 | 227.0968 | 271.7948 | 239.6192 | 272.8302 | 1 | 272.8302 | 99.85401 | 6 | 271.7948 | pH | Facile preparation of magnetic Zr-MOF for adsorption of Pb(II) and Cr(VI) from water: Adsorption characteristics and mechanisms | P0184 | Post-modified MOF; Metal oxide composite
P0072 | P0072_M1 | Ni0.6Fe2.4O4-UiO-66-PEI (magnetic Zr-MOF, PEI-modified) | M3 | T1;T8 | magnetic Zr-MOF composite: Ni0.6Fe2.4O4 ferrite-impregnated UiO-66-NH2 further grafted with polyethyleneimine (PEI) | UiO-66-NH2 | Zr | 2-aminoterephthalic acid | 1 | 1 | 0 | 0 | 1 | 1 | 0 | 0 | 0 | 1 | PEI grafted onto Ni0.6Fe2.4O4-UiO-66-NH2 via glutaraldehyde (1,5-pentanedial) cross-linking: 10 mL 1,5-pentanedial + 2 g composite in 100 mL DMF, constant stirring 12 h -> PTD intermediate; then 10 mL PEI + 2 g PTD in 100 mL DMF, stirred 12 h; solid washed and oven-dried | polyethyleneimine | 1 | Ni0.6Fe2.4O4 | 1 | No |  |  | 22 |  |  | nanoparticles (TEM, Fig. S1); Ni0.6Fe2.4O4 flake-shaped loosely packed (type III isotherm, H3 hysteresis, wedge-shaped holes); surface morphology little changed after PEI modification; EDS Fe:Ni weight ratio ~4.59 (close to Ni0.6Fe2.4O4 theoretical) |  |  |  | three-step synthesis: (1) Ni0.6Fe2.4O4 ferrite (Sec 2.2.1): 6 g sodium dodecylbenzene sulfonate in 60 mL ethylene glycol + 24 mL deionized water; NiCl2·6H2O (0.96 g) + FeSO4·7H2O (4.4 g) mixed with oxalic acid (2.52 g), reacted at 25 C for 6 h, precipitate rinsed with ethanol + deionized water, oven-dried, calcined 400 C 2 h; (2) Ni0.6Fe2.4O4-UiO-66-NH2 (Sec 2.2.2): ZrCl4 (1.3 g) + 2-aminoterephthalic acid (1 g) dissolved in 100 mL DMF, Ni0.6Fe2.4O4 (0.75 g) added, refluxed 24 h at 130 C, washed with DMF + deionized water 5x, oven-dried 60 C; (3) PEI modification: 1,5-pentanedial 10 mL + composite 2 g in 100 mL DMF 12 h -> PTD; PEI 10 mL + PTD 2 g in 100 mL DMF 12 h, washed and oven-dried | DMF | ZrCl4; FeSO4.7H2O; NiCl2.6H2O | 2-aminoterephthalic acid | F1;F4 |  | polyethylenimine |  | 12 | 未报告吸附后 PXRD/XRD 对比 | Fe/Ni leaching (Fig. S2): at pH 1.0, 0.8 mg/L Fe + 0.9 mg/L Ni leached in Pb adsorption test (0.39/0.7 mg/L for Cr test); leaching decreased sharply with pH, negligible at pH 3.0 - good acid stability above pH 3.0; good thermal stability (TGA, not quantified in main text) | 5 regeneration cycles: Pb(II) removal still 92.3% at 5th cycle (CSV retention 99.85 -> 92.26, 5th 92.26 matches 92.3%); Cr(VI) 99.8% at 5th cycle; material sufficiently magnetic (4.11 emu/g) for convenient solid-liquid separation and reuse | E:\mzh3\所有正文和附件\第一波markdown\Facile preparation of magnetic Zr-MOF for adsorption of Pb(II) and Cr(VI) from water Adsorption characteristics and mechanisms.md | P0184 | 10.1016/j.cej.2021.128923 | 1 | ph | 298 | 1 | 227.0968 | 268.6886 | 239.6192 | 272.8302 | 1 | 272.8302 | 99.85401 | 7 | 268.6886 | pH | Facile preparation of magnetic Zr-MOF for adsorption of Pb(II) and Cr(VI) from water: Adsorption characteristics and mechanisms | P0184 | Post-modified MOF; Metal oxide composite
P0072 | P0072_M1 | Ni0.6Fe2.4O4-UiO-66-PEI (magnetic Zr-MOF, PEI-modified) | M3 | T1;T8 | magnetic Zr-MOF composite: Ni0.6Fe2.4O4 ferrite-impregnated UiO-66-NH2 further grafted with polyethyleneimine (PEI) | UiO-66-NH2 | Zr | 2-aminoterephthalic acid | 1 | 1 | 0 | 0 | 1 | 1 | 0 | 0 | 0 | 1 | PEI grafted onto Ni0.6Fe2.4O4-UiO-66-NH2 via glutaraldehyde (1,5-pentanedial) cross-linking: 10 mL 1,5-pentanedial + 2 g composite in 100 mL DMF, constant stirring 12 h -> PTD intermediate; then 10 mL PEI + 2 g PTD in 100 mL DMF, stirred 12 h; solid washed and oven-dried | polyethyleneimine | 1 | Ni0.6Fe2.4O4 | 1 | No |  |  | 22 |  |  | nanoparticles (TEM, Fig. S1); Ni0.6Fe2.4O4 flake-shaped loosely packed (type III isotherm, H3 hysteresis, wedge-shaped holes); surface morphology little changed after PEI modification; EDS Fe:Ni weight ratio ~4.59 (close to Ni0.6Fe2.4O4 theoretical) |  |  |  | three-step synthesis: (1) Ni0.6Fe2.4O4 ferrite (Sec 2.2.1): 6 g sodium dodecylbenzene sulfonate in 60 mL ethylene glycol + 24 mL deionized water; NiCl2·6H2O (0.96 g) + FeSO4·7H2O (4.4 g) mixed with oxalic acid (2.52 g), reacted at 25 C for 6 h, precipitate rinsed with ethanol + deionized water, oven-dried, calcined 400 C 2 h; (2) Ni0.6Fe2.4O4-UiO-66-NH2 (Sec 2.2.2): ZrCl4 (1.3 g) + 2-aminoterephthalic acid (1 g) dissolved in 100 mL DMF, Ni0.6Fe2.4O4 (0.75 g) added, refluxed 24 h at 130 C, washed with DMF + deionized water 5x, oven-dried 60 C; (3) PEI modification: 1,5-pentanedial 10 mL + composite 2 g in 100 mL DMF 12 h -> PTD; PEI 10 mL + PTD 2 g in 100 mL DMF 12 h, washed and oven-dried | DMF | ZrCl4; FeSO4.7H2O; NiCl2.6H2O | 2-aminoterephthalic acid | F1;F4 |  | polyethylenimine |  | 12 | 未报告吸附后 PXRD/XRD 对比 | Fe/Ni leaching (Fig. S2): at pH 1.0, 0.8 mg/L Fe + 0.9 mg/L Ni leached in Pb adsorption test (0.39/0.7 mg/L for Cr test); leaching decreased sharply with pH, negligible at pH 3.0 - good acid stability above pH 3.0; good thermal stability (TGA, not quantified in main text) | 5 regeneration cycles: Pb(II) removal still 92.3% at 5th cycle (CSV retention 99.85 -> 92.26, 5th 92.26 matches 92.3%); Cr(VI) 99.8% at 5th cycle; material sufficiently magnetic (4.11 emu/g) for convenient solid-liquid separation and reuse | E:\mzh3\所有正文和附件\第一波markdown\Facile preparation of magnetic Zr-MOF for adsorption of Pb(II) and Cr(VI) from water Adsorption characteristics and mechanisms.md | P0184 | 10.1016/j.cej.2021.128923 | 1 | isotherm | 298 | 1 | 0.6451613 | 99.15094 | 239.6192 | 272.8302 | 1 | 272.8302 | 99.85401 | 4 | 272.8302 | 等温线 | Facile preparation of magnetic Zr-MOF for adsorption of Pb(II) and Cr(VI) from water: Adsorption characteristics and mechanisms | P0184 | Post-modified MOF; Metal oxide composite
P0072 | P0072_M1 | Ni0.6Fe2.4O4-UiO-66-PEI (magnetic Zr-MOF, PEI-modified) | M3 | T1;T8 | magnetic Zr-MOF composite: Ni0.6Fe2.4O4 ferrite-impregnated UiO-66-NH2 further grafted with polyethyleneimine (PEI) | UiO-66-NH2 | Zr | 2-aminoterephthalic acid | 1 | 1 | 0 | 0 | 1 | 1 | 0 | 0 | 0 | 1 | PEI grafted onto Ni0.6Fe2.4O4-UiO-66-NH2 via glutaraldehyde (1,5-pentanedial) cross-linking: 10 mL 1,5-pentanedial + 2 g composite in 100 mL DMF, constant stirring 12 h -> PTD intermediate; then 10 mL PEI + 2 g PTD in 100 mL DMF, stirred 12 h; solid washed and oven-dried | polyethyleneimine | 1 | Ni0.6Fe2.4O4 | 1 | No |  |  | 22 |  |  | nanoparticles (TEM, Fig. S1); Ni0.6Fe2.4O4 flake-shaped loosely packed (type III isotherm, H3 hysteresis, wedge-shaped holes); surface morphology little changed after PEI modification; EDS Fe:Ni weight ratio ~4.59 (close to Ni0.6Fe2.4O4 theoretical) |  |  |  | three-step synthesis: (1) Ni0.6Fe2.4O4 ferrite (Sec 2.2.1): 6 g sodium dodecylbenzene sulfonate in 60 mL ethylene glycol + 24 mL deionized water; NiCl2·6H2O (0.96 g) + FeSO4·7H2O (4.4 g) mixed with oxalic acid (2.52 g), reacted at 25 C for 6 h, precipitate rinsed with ethanol + deionized water, oven-dried, calcined 400 C 2 h; (2) Ni0.6Fe2.4O4-UiO-66-NH2 (Sec 2.2.2): ZrCl4 (1.3 g) + 2-aminoterephthalic acid (1 g) dissolved in 100 mL DMF, Ni0.6Fe2.4O4 (0.75 g) added, refluxed 24 h at 130 C, washed with DMF + deionized water 5x, oven-dried 60 C; (3) PEI modification: 1,5-pentanedial 10 mL + composite 2 g in 100 mL DMF 12 h -> PTD; PEI 10 mL + PTD 2 g in 100 mL DMF 12 h, washed and oven-dried | DMF | ZrCl4; FeSO4.7H2O; NiCl2.6H2O | 2-aminoterephthalic acid | F1;F4 |  | polyethylenimine |  | 12 | 未报告吸附后 PXRD/XRD 对比 | Fe/Ni leaching (Fig. S2): at pH 1.0, 0.8 mg/L Fe + 0.9 mg/L Ni leached in Pb adsorption test (0.39/0.7 mg/L for Cr test); leaching decreased sharply with pH, negligible at pH 3.0 - good acid stability above pH 3.0; good thermal stability (TGA, not quantified in main text) | 5 regeneration cycles: Pb(II) removal still 92.3% at 5th cycle (CSV retention 99.85 -> 92.26, 5th 92.26 matches 92.3%); Cr(VI) 99.8% at 5th cycle; material sufficiently magnetic (4.11 emu/g) for convenient solid-liquid separation and reuse | E:\mzh3\所有正文和附件\第一波markdown\Facile preparation of magnetic Zr-MOF for adsorption of Pb(II) and Cr(VI) from water Adsorption characteristics and mechanisms.md | P0184 | 10.1016/j.cej.2021.128923 | 1 | isotherm | 298 | 1 | 5.16129 | 196.2264 | 239.6192 | 272.8302 | 1 | 272.8302 | 99.85401 | 4 | 272.8302 | 等温线 | Facile preparation of magnetic Zr-MOF for adsorption of Pb(II) and Cr(VI) from water: Adsorption characteristics and mechanisms | P0184 | Post-modified MOF; Metal oxide composite
P0072 | P0072_M1 | Ni0.6Fe2.4O4-UiO-66-PEI (magnetic Zr-MOF, PEI-modified) | M3 | T1;T8 | magnetic Zr-MOF composite: Ni0.6Fe2.4O4 ferrite-impregnated UiO-66-NH2 further grafted with polyethyleneimine (PEI) | UiO-66-NH2 | Zr | 2-aminoterephthalic acid | 1 | 1 | 0 | 0 | 1 | 1 | 0 | 0 | 0 | 1 | PEI grafted onto Ni0.6Fe2.4O4-UiO-66-NH2 via glutaraldehyde (1,5-pentanedial) cross-linking: 10 mL 1,5-pentanedial + 2 g composite in 100 mL DMF, constant stirring 12 h -> PTD intermediate; then 10 mL PEI + 2 g PTD in 100 mL DMF, stirred 12 h; solid washed and oven-dried | polyethyleneimine | 1 | Ni0.6Fe2.4O4 | 1 | No |  |  | 22 |  |  | nanoparticles (TEM, Fig. S1); Ni0.6Fe2.4O4 flake-shaped loosely packed (type III isotherm, H3 hysteresis, wedge-shaped holes); surface morphology little changed after PEI modification; EDS Fe:Ni weight ratio ~4.59 (close to Ni0.6Fe2.4O4 theoretical) |  |  |  | three-step synthesis: (1) Ni0.6Fe2.4O4 ferrite (Sec 2.2.1): 6 g sodium dodecylbenzene sulfonate in 60 mL ethylene glycol + 24 mL deionized water; NiCl2·6H2O (0.96 g) + FeSO4·7H2O (4.4 g) mixed with oxalic acid (2.52 g), reacted at 25 C for 6 h, precipitate rinsed with ethanol + deionized water, oven-dried, calcined 400 C 2 h; (2) Ni0.6Fe2.4O4-UiO-66-NH2 (Sec 2.2.2): ZrCl4 (1.3 g) + 2-aminoterephthalic acid (1 g) dissolved in 100 mL DMF, Ni0.6Fe2.4O4 (0.75 g) added, refluxed 24 h at 130 C, washed with DMF + deionized water 5x, oven-dried 60 C; (3) PEI modification: 1,5-pentanedial 10 mL + composite 2 g in 100 mL DMF 12 h -> PTD; PEI 10 mL + PTD 2 g in 100 mL DMF 12 h, washed and oven-dried | DMF | ZrCl4; FeSO4.7H2O; NiCl2.6H2O | 2-aminoterephthalic acid | F1;F4 |  | polyethylenimine |  | 12 | 未报告吸附后 PXRD/XRD 对比 | Fe/Ni leaching (Fig. S2): at pH 1.0, 0.8 mg/L Fe + 0.9 mg/L Ni leached in Pb adsorption test (0.39/0.7 mg/L for Cr test); leaching decreased sharply with pH, negligible at pH 3.0 - good acid stability above pH 3.0; good thermal stability (TGA, not quantified in main text) | 5 regeneration cycles: Pb(II) removal still 92.3% at 5th cycle (CSV retention 99.85 -> 92.26, 5th 92.26 matches 92.3%); Cr(VI) 99.8% at 5th cycle; material sufficiently magnetic (4.11 emu/g) for convenient solid-liquid separation and reuse | E:\mzh3\所有正文和附件\第一波markdown\Facile preparation of magnetic Zr-MOF for adsorption of Pb(II) and Cr(VI) from water Adsorption characteristics and mechanisms.md | P0184 | 10.1016/j.cej.2021.128923 | 1 | isotherm | 298 | 1 | 43.87097 | 256.9811 | 239.6192 | 272.8302 | 1 | 272.8302 | 99.85401 | 4 | 272.8302 | 等温线 | Facile preparation of magnetic Zr-MOF for adsorption of Pb(II) and Cr(VI) from water: Adsorption characteristics and mechanisms | P0184 | Post-modified MOF; Metal oxide composite
P0072 | P0072_M1 | Ni0.6Fe2.4O4-UiO-66-PEI (magnetic Zr-MOF, PEI-modified) | M3 | T1;T8 | magnetic Zr-MOF composite: Ni0.6Fe2.4O4 ferrite-impregnated UiO-66-NH2 further grafted with polyethyleneimine (PEI) | UiO-66-NH2 | Zr | 2-aminoterephthalic acid | 1 | 1 | 0 | 0 | 1 | 1 | 0 | 0 | 0 | 1 | PEI grafted onto Ni0.6Fe2.4O4-UiO-66-NH2 via glutaraldehyde (1,5-pentanedial) cross-linking: 10 mL 1,5-pentanedial + 2 g composite in 100 mL DMF, constant stirring 12 h -> PTD intermediate; then 10 mL PEI + 2 g PTD in 100 mL DMF, stirred 12 h; solid washed and oven-dried | polyethyleneimine | 1 | Ni0.6Fe2.4O4 | 1 | No |  |  | 22 |  |  | nanoparticles (TEM, Fig. S1); Ni0.6Fe2.4O4 flake-shaped loosely packed (type III isotherm, H3 hysteresis, wedge-shaped holes); surface morphology little changed after PEI modification; EDS Fe:Ni weight ratio ~4.59 (close to Ni0.6Fe2.4O4 theoretical) |  |  |  | three-step synthesis: (1) Ni0.6Fe2.4O4 ferrite (Sec 2.2.1): 6 g sodium dodecylbenzene sulfonate in 60 mL ethylene glycol + 24 mL deionized water; NiCl2·6H2O (0.96 g) + FeSO4·7H2O (4.4 g) mixed with oxalic acid (2.52 g), reacted at 25 C for 6 h, precipitate rinsed with ethanol + deionized water, oven-dried, calcined 400 C 2 h; (2) Ni0.6Fe2.4O4-UiO-66-NH2 (Sec 2.2.2): ZrCl4 (1.3 g) + 2-aminoterephthalic acid (1 g) dissolved in 100 mL DMF, Ni0.6Fe2.4O4 (0.75 g) added, refluxed 24 h at 130 C, washed with DMF + deionized water 5x, oven-dried 60 C; (3) PEI modification: 1,5-pentanedial 10 mL + composite 2 g in 100 mL DMF 12 h -> PTD; PEI 10 mL + PTD 2 g in 100 mL DMF 12 h, washed and oven-dried | DMF | ZrCl4; FeSO4.7H2O; NiCl2.6H2O | 2-aminoterephthalic acid | F1;F4 |  | polyethylenimine |  | 12 | 未报告吸附后 PXRD/XRD 对比 | Fe/Ni leaching (Fig. S2): at pH 1.0, 0.8 mg/L Fe + 0.9 mg/L Ni leached in Pb adsorption test (0.39/0.7 mg/L for Cr test); leaching decreased sharply with pH, negligible at pH 3.0 - good acid stability above pH 3.0; good thermal stability (TGA, not quantified in main text) | 5 regeneration cycles: Pb(II) removal still 92.3% at 5th cycle (CSV retention 99.85 -> 92.26, 5th 92.26 matches 92.3%); Cr(VI) 99.8% at 5th cycle; material sufficiently magnetic (4.11 emu/g) for convenient solid-liquid separation and reuse | E:\mzh3\所有正文和附件\第一波markdown\Facile preparation of magnetic Zr-MOF for adsorption of Pb(II) and Cr(VI) from water Adsorption characteristics and mechanisms.md | P0184 | 10.1016/j.cej.2021.128923 | 1 | isotherm | 298 | 1 | 134.8387 | 264.9057 | 239.6192 | 272.8302 | 1 | 272.8302 | 99.85401 | 4 | 272.8302 | 等温线 | Facile preparation of magnetic Zr-MOF for adsorption of Pb(II) and Cr(VI) from water: Adsorption characteristics and mechanisms | P0184 | Post-modified MOF; Metal oxide composite
P0072 | P0072_M1 | Ni0.6Fe2.4O4-UiO-66-PEI (magnetic Zr-MOF, PEI-modified) | M3 | T1;T8 | magnetic Zr-MOF composite: Ni0.6Fe2.4O4 ferrite-impregnated UiO-66-NH2 further grafted with polyethyleneimine (PEI) | UiO-66-NH2 | Zr | 2-aminoterephthalic acid | 1 | 1 | 0 | 0 | 1 | 1 | 0 | 0 | 0 | 1 | PEI grafted onto Ni0.6Fe2.4O4-UiO-66-NH2 via glutaraldehyde (1,5-pentanedial) cross-linking: 10 mL 1,5-pentanedial + 2 g composite in 100 mL DMF, constant stirring 12 h -> PTD intermediate; then 10 mL PEI + 2 g PTD in 100 mL DMF, stirred 12 h; solid washed and oven-dried | polyethyleneimine | 1 | Ni0.6Fe2.4O4 | 1 | No |  |  | 22 |  |  | nanoparticles (TEM, Fig. S1); Ni0.6Fe2.4O4 flake-shaped loosely packed (type III isotherm, H3 hysteresis, wedge-shaped holes); surface morphology little changed after PEI modification; EDS Fe:Ni weight ratio ~4.59 (close to Ni0.6Fe2.4O4 theoretical) |  |  |  | three-step synthesis: (1) Ni0.6Fe2.4O4 ferrite (Sec 2.2.1): 6 g sodium dodecylbenzene sulfonate in 60 mL ethylene glycol + 24 mL deionized water; NiCl2·6H2O (0.96 g) + FeSO4·7H2O (4.4 g) mixed with oxalic acid (2.52 g), reacted at 25 C for 6 h, precipitate rinsed with ethanol + deionized water, oven-dried, calcined 400 C 2 h; (2) Ni0.6Fe2.4O4-UiO-66-NH2 (Sec 2.2.2): ZrCl4 (1.3 g) + 2-aminoterephthalic acid (1 g) dissolved in 100 mL DMF, Ni0.6Fe2.4O4 (0.75 g) added, refluxed 24 h at 130 C, washed with DMF + deionized water 5x, oven-dried 60 C; (3) PEI modification: 1,5-pentanedial 10 mL + composite 2 g in 100 mL DMF 12 h -> PTD; PEI 10 mL + PTD 2 g in 100 mL DMF 12 h, washed and oven-dried | DMF | ZrCl4; FeSO4.7H2O; NiCl2.6H2O | 2-aminoterephthalic acid | F1;F4 |  | polyethylenimine |  | 12 | 未报告吸附后 PXRD/XRD 对比 | Fe/Ni leaching (Fig. S2): at pH 1.0, 0.8 mg/L Fe + 0.9 mg/L Ni leached in Pb adsorption test (0.39/0.7 mg/L for Cr test); leaching decreased sharply with pH, negligible at pH 3.0 - good acid stability above pH 3.0; good thermal stability (TGA, not quantified in main text) | 5 regeneration cycles: Pb(II) removal still 92.3% at 5th cycle (CSV retention 99.85 -> 92.26, 5th 92.26 matches 92.3%); Cr(VI) 99.8% at 5th cycle; material sufficiently magnetic (4.11 emu/g) for convenient solid-liquid separation and reuse | E:\mzh3\所有正文和附件\第一波markdown\Facile preparation of magnetic Zr-MOF for adsorption of Pb(II) and Cr(VI) from water Adsorption characteristics and mechanisms.md | P0184 | 10.1016/j.cej.2021.128923 | 1 | isotherm | 298 | 1 | 227.0968 | 272.8302 | 239.6192 | 272.8302 | 1 | 272.8302 | 99.85401 | 4 | 272.8302 | 等温线 | Facile preparation of magnetic Zr-MOF for adsorption of Pb(II) and Cr(VI) from water: Adsorption characteristics and mechanisms | P0184 | Post-modified MOF; Metal oxide composite
P0073 | P0073_M1 | MIL-125-CS beads (MIL-125/chitosan composite beads) | M5 | T3;T10 | MOF-chitosan composite beads: titanium-based MIL-125 embedded in chitosan matrix, solidified into beads in sodium tripolyphosphate solution | MIL-125(Ti | Ti | terephthalic acid | 1 | 1 | 0 | 0 | 1 | 1 | 0 | 0 | 0 | 1 | MIL-125 mixed with chitosan (with FeCl3 cross-linking) and dropped into 3% sodium tripolyphosphate (Na5P3O10) solution to solidify into beads at room temperature 2 h; beads contain carboxyl and hydroxyl groups derived from chitosan; chitosan wraps on MIL-125 surface enhancing water stability | chitosan | 1 | chitosan | 0 | No | [5 empty] | MIL-125: octahedral structure 5-20 um, smooth surfaces; MIL-125-CS beads: rougher and denser surface (chitosan assembled on MIL-125 layers); after Pb(II) loading surface rougher; bead morphology facilitates separation from water without filtration/centrifugation |  |  |  | two-step: (1) MIL-125(Ti) solvothermal (Sec 3.2): titanium isopropoxide C12H28O4Ti (14.64 g) + BDC (13.38 mL) in methanol (24 mL) + DMF (216 mL), stirred at room temp until homogeneous, Teflon-lined stainless steel autoclave 80 C 48 h, cooled, filtered, washed DMF x3 + methanol, vacuum dried 80 C 5 h; (2) MIL-125-CS beads (Sec 3.2, Scheme 1): FeCl3 (1.35 g) dispersed in 50 mL DI water, sodium chitosan (1.5 g) added, MIL-125 (1.5 g) added and well mixed; mixture dropped into 200 mL 3% Na5P3O10 solution with constant stirring at room temp 2 h; beads collected, washed DI water x3 | water | Ti(OiPr)4; FeCl3 | terephthalic acid | F1 |  |  |  | 2 | 未报告吸附后 PXRD/XRD 对比 | 未报告金属浸出测试 | 5 reuse cycles: adsorption capacity dropped 100.02 -> 87.70 mg/g, Pb(II)-elimination rate retained 83.85 ± 0.28% (5th cycle; CSV retention 97.63 -> 85.73); MIL-125 structure stable in water pH 2-7 (FTIR/XRD no obvious change, Sec 2.5) | E:\mzh3\所有正文和附件\第一波markdown\Facile Preparation of Metal-Organic Framework (MIL-125) Chitosan Beads for Adsorption of Pb(II) from Aqueous Solutions.md | P0185 |  | 1 | isotherm | 298 | 25 | 5.11509 | 50.15929 | 300 | 102.4012 | 1 | 99.97849 | 97.63413 | 6 | 102.4012 | 等温线 | Facile Preparation of Metal-Organic Framework (MIL-125)/Chitosan Beads for Adsorption of Pb(II) from Aqueous Solutions | P0185 | Post-modified MOF; Chitosan composite
P0073 | P0073_M1 | MIL-125-CS beads (MIL-125/chitosan composite beads) | M5 | T3;T10 | MOF-chitosan composite beads: titanium-based MIL-125 embedded in chitosan matrix, solidified into beads in sodium tripolyphosphate solution | MIL-125(Ti | Ti | terephthalic acid | 1 | 1 | 0 | 0 | 1 | 1 | 0 | 0 | 0 | 1 | MIL-125 mixed with chitosan (with FeCl3 cross-linking) and dropped into 3% sodium tripolyphosphate (Na5P3O10) solution to solidify into beads at room temperature 2 h; beads contain carboxyl and hydroxyl groups derived from chitosan; chitosan wraps on MIL-125 surface enhancing water stability | chitosan | 1 | chitosan | 0 | No | [5 empty] | MIL-125: octahedral structure 5-20 um, smooth surfaces; MIL-125-CS beads: rougher and denser surface (chitosan assembled on MIL-125 layers); after Pb(II) loading surface rougher; bead morphology facilitates separation from water without filtration/centrifugation |  |  |  | two-step: (1) MIL-125(Ti) solvothermal (Sec 3.2): titanium isopropoxide C12H28O4Ti (14.64 g) + BDC (13.38 mL) in methanol (24 mL) + DMF (216 mL), stirred at room temp until homogeneous, Teflon-lined stainless steel autoclave 80 C 48 h, cooled, filtered, washed DMF x3 + methanol, vacuum dried 80 C 5 h; (2) MIL-125-CS beads (Sec 3.2, Scheme 1): FeCl3 (1.35 g) dispersed in 50 mL DI water, sodium chitosan (1.5 g) added, MIL-125 (1.5 g) added and well mixed; mixture dropped into 200 mL 3% Na5P3O10 solution with constant stirring at room temp 2 h; beads collected, washed DI water x3 | water | Ti(OiPr)4; FeCl3 | terephthalic acid | F1 |  |  |  | 2 | 未报告吸附后 PXRD/XRD 对比 | 未报告金属浸出测试 | 5 reuse cycles: adsorption capacity dropped 100.02 -> 87.70 mg/g, Pb(II)-elimination rate retained 83.85 ± 0.28% (5th cycle; CSV retention 97.63 -> 85.73); MIL-125 structure stable in water pH 2-7 (FTIR/XRD no obvious change, Sec 2.5) | E:\mzh3\所有正文和附件\第一波markdown\Facile Preparation of Metal-Organic Framework (MIL-125) Chitosan Beads for Adsorption of Pb(II) from Aqueous Solutions.md | P0185 |  | 1 | isotherm | 298 | 25 | 24.55243 | 69.77581 | 300 | 102.4012 | 1 | 99.97849 | 97.63413 | 6 | 102.4012 | 等温线 | Facile Preparation of Metal-Organic Framework (MIL-125)/Chitosan Beads for Adsorption of Pb(II) from Aqueous Solutions | P0185 | Post-modified MOF; Chitosan composite
P0073 | P0073_M1 | MIL-125-CS beads (MIL-125/chitosan composite beads) | M5 | T3;T10 | MOF-chitosan composite beads: titanium-based MIL-125 embedded in chitosan matrix, solidified into beads in sodium tripolyphosphate solution | MIL-125(Ti | Ti | terephthalic acid | 1 | 1 | 0 | 0 | 1 | 1 | 0 | 0 | 0 | 1 | MIL-125 mixed with chitosan (with FeCl3 cross-linking) and dropped into 3% sodium tripolyphosphate (Na5P3O10) solution to solidify into beads at room temperature 2 h; beads contain carboxyl and hydroxyl groups derived from chitosan; chitosan wraps on MIL-125 surface enhancing water stability | chitosan | 1 | chitosan | 0 | No | [5 empty] | MIL-125: octahedral structure 5-20 um, smooth surfaces; MIL-125-CS beads: rougher and denser surface (chitosan assembled on MIL-125 layers); after Pb(II) loading surface rougher; bead morphology facilitates separation from water without filtration/centrifugation |  |  |  | two-step: (1) MIL-125(Ti) solvothermal (Sec 3.2): titanium isopropoxide C12H28O4Ti (14.64 g) + BDC (13.38 mL) in methanol (24 mL) + DMF (216 mL), stirred at room temp until homogeneous, Teflon-lined stainless steel autoclave 80 C 48 h, cooled, filtered, washed DMF x3 + methanol, vacuum dried 80 C 5 h; (2) MIL-125-CS beads (Sec 3.2, Scheme 1): FeCl3 (1.35 g) dispersed in 50 mL DI water, sodium chitosan (1.5 g) added, MIL-125 (1.5 g) added and well mixed; mixture dropped into 200 mL 3% Na5P3O10 solution with constant stirring at room temp 2 h; beads collected, washed DI water x3 | water | Ti(OiPr)4; FeCl3 | terephthalic acid | F1 |  |  |  | 2 | 未报告吸附后 PXRD/XRD 对比 | 未报告金属浸出测试 | 5 reuse cycles: adsorption capacity dropped 100.02 -> 87.70 mg/g, Pb(II)-elimination rate retained 83.85 ± 0.28% (5th cycle; CSV retention 97.63 -> 85.73); MIL-125 structure stable in water pH 2-7 (FTIR/XRD no obvious change, Sec 2.5) | E:\mzh3\所有正文和附件\第一波markdown\Facile Preparation of Metal-Organic Framework (MIL-125) Chitosan Beads for Adsorption of Pb(II) from Aqueous Solutions.md | P0185 |  | 1 | isotherm | 298 | 25 | 92.07161 | 81.33923 | 300 | 102.4012 | 1 | 99.97849 | 97.63413 | 6 | 102.4012 | 等温线 | Facile Preparation of Metal-Organic Framework (MIL-125)/Chitosan Beads for Adsorption of Pb(II) from Aqueous Solutions | P0185 | Post-modified MOF; Chitosan composite
P0073 | P0073_M1 | MIL-125-CS beads (MIL-125/chitosan composite beads) | M5 | T3;T10 | MOF-chitosan composite beads: titanium-based MIL-125 embedded in chitosan matrix, solidified into beads in sodium tripolyphosphate solution | MIL-125(Ti | Ti | terephthalic acid | 1 | 1 | 0 | 0 | 1 | 1 | 0 | 0 | 0 | 1 | MIL-125 mixed with chitosan (with FeCl3 cross-linking) and dropped into 3% sodium tripolyphosphate (Na5P3O10) solution to solidify into beads at room temperature 2 h; beads contain carboxyl and hydroxyl groups derived from chitosan; chitosan wraps on MIL-125 surface enhancing water stability | chitosan | 1 | chitosan | 0 | No | [5 empty] | MIL-125: octahedral structure 5-20 um, smooth surfaces; MIL-125-CS beads: rougher and denser surface (chitosan assembled on MIL-125 layers); after Pb(II) loading surface rougher; bead morphology facilitates separation from water without filtration/centrifugation |  |  |  | two-step: (1) MIL-125(Ti) solvothermal (Sec 3.2): titanium isopropoxide C12H28O4Ti (14.64 g) + BDC (13.38 mL) in methanol (24 mL) + DMF (216 mL), stirred at room temp until homogeneous, Teflon-lined stainless steel autoclave 80 C 48 h, cooled, filtered, washed DMF x3 + methanol, vacuum dried 80 C 5 h; (2) MIL-125-CS beads (Sec 3.2, Scheme 1): FeCl3 (1.35 g) dispersed in 50 mL DI water, sodium chitosan (1.5 g) added, MIL-125 (1.5 g) added and well mixed; mixture dropped into 200 mL 3% Na5P3O10 solution with constant stirring at room temp 2 h; beads collected, washed DI water x3 | water | Ti(OiPr)4; FeCl3 | terephthalic acid | F1 |  |  |  | 2 | 未报告吸附后 PXRD/XRD 对比 | 未报告金属浸出测试 | 5 reuse cycles: adsorption capacity dropped 100.02 -> 87.70 mg/g, Pb(II)-elimination rate retained 83.85 ± 0.28% (5th cycle; CSV retention 97.63 -> 85.73); MIL-125 structure stable in water pH 2-7 (FTIR/XRD no obvious change, Sec 2.5) | E:\mzh3\所有正文和附件\第一波markdown\Facile Preparation of Metal-Organic Framework (MIL-125) Chitosan Beads for Adsorption of Pb(II) from Aqueous Solutions.md | P0185 |  | 1 | isotherm | 298 | 25 | 198.4655 | 95.38053 | 300 | 102.4012 | 1 | 99.97849 | 97.63413 | 6 | 102.4012 | 等温线 | Facile Preparation of Metal-Organic Framework (MIL-125)/Chitosan Beads for Adsorption of Pb(II) from Aqueous Solutions | P0185 | Post-modified MOF; Chitosan composite
P0073 | P0073_M1 | MIL-125-CS beads (MIL-125/chitosan composite beads) | M5 | T3;T10 | MOF-chitosan composite beads: titanium-based MIL-125 embedded in chitosan matrix, solidified into beads in sodium tripolyphosphate solution | MIL-125(Ti | Ti | terephthalic acid | 1 | 1 | 0 | 0 | 1 | 1 | 0 | 0 | 0 | 1 | MIL-125 mixed with chitosan (with FeCl3 cross-linking) and dropped into 3% sodium tripolyphosphate (Na5P3O10) solution to solidify into beads at room temperature 2 h; beads contain carboxyl and hydroxyl groups derived from chitosan; chitosan wraps on MIL-125 surface enhancing water stability | chitosan | 1 | chitosan | 0 | No | [5 empty] | MIL-125: octahedral structure 5-20 um, smooth surfaces; MIL-125-CS beads: rougher and denser surface (chitosan assembled on MIL-125 layers); after Pb(II) loading surface rougher; bead morphology facilitates separation from water without filtration/centrifugation |  |  |  | two-step: (1) MIL-125(Ti) solvothermal (Sec 3.2): titanium isopropoxide C12H28O4Ti (14.64 g) + BDC (13.38 mL) in methanol (24 mL) + DMF (216 mL), stirred at room temp until homogeneous, Teflon-lined stainless steel autoclave 80 C 48 h, cooled, filtered, washed DMF x3 + methanol, vacuum dried 80 C 5 h; (2) MIL-125-CS beads (Sec 3.2, Scheme 1): FeCl3 (1.35 g) dispersed in 50 mL DI water, sodium chitosan (1.5 g) added, MIL-125 (1.5 g) added and well mixed; mixture dropped into 200 mL 3% Na5P3O10 solution with constant stirring at room temp 2 h; beads collected, washed DI water x3 | water | Ti(OiPr)4; FeCl3 | terephthalic acid | F1 |  |  |  | 2 | 未报告吸附后 PXRD/XRD 对比 | 未报告金属浸出测试 | 5 reuse cycles: adsorption capacity dropped 100.02 -> 87.70 mg/g, Pb(II)-elimination rate retained 83.85 ± 0.28% (5th cycle; CSV retention 97.63 -> 85.73); MIL-125 structure stable in water pH 2-7 (FTIR/XRD no obvious change, Sec 2.5) | E:\mzh3\所有正文和附件\第一波markdown\Facile Preparation of Metal-Organic Framework (MIL-125) Chitosan Beads for Adsorption of Pb(II) from Aqueous Solutions.md | P0185 |  | 1 | isotherm | 298 | 25 | 319.1816 | 101.7817 | 300 | 102.4012 | 1 | 99.97849 | 97.63413 | 6 | 102.4012 | 等温线 | Facile Preparation of Metal-Organic Framework (MIL-125)/Chitosan Beads for Adsorption of Pb(II) from Aqueous Solutions | P0185 | Post-modified MOF; Chitosan composite
P0073 | P0073_M1 | MIL-125-CS beads (MIL-125/chitosan composite beads) | M5 | T3;T10 | MOF-chitosan composite beads: titanium-based MIL-125 embedded in chitosan matrix, solidified into beads in sodium tripolyphosphate solution | MIL-125(Ti | Ti | terephthalic acid | 1 | 1 | 0 | 0 | 1 | 1 | 0 | 0 | 0 | 1 | MIL-125 mixed with chitosan (with FeCl3 cross-linking) and dropped into 3% sodium tripolyphosphate (Na5P3O10) solution to solidify into beads at room temperature 2 h; beads contain carboxyl and hydroxyl groups derived from chitosan; chitosan wraps on MIL-125 surface enhancing water stability | chitosan | 1 | chitosan | 0 | No | [5 empty] | MIL-125: octahedral structure 5-20 um, smooth surfaces; MIL-125-CS beads: rougher and denser surface (chitosan assembled on MIL-125 layers); after Pb(II) loading surface rougher; bead morphology facilitates separation from water without filtration/centrifugation |  |  |  | two-step: (1) MIL-125(Ti) solvothermal (Sec 3.2): titanium isopropoxide C12H28O4Ti (14.64 g) + BDC (13.38 mL) in methanol (24 mL) + DMF (216 mL), stirred at room temp until homogeneous, Teflon-lined stainless steel autoclave 80 C 48 h, cooled, filtered, washed DMF x3 + methanol, vacuum dried 80 C 5 h; (2) MIL-125-CS beads (Sec 3.2, Scheme 1): FeCl3 (1.35 g) dispersed in 50 mL DI water, sodium chitosan (1.5 g) added, MIL-125 (1.5 g) added and well mixed; mixture dropped into 200 mL 3% Na5P3O10 solution with constant stirring at room temp 2 h; beads collected, washed DI water x3 | water | Ti(OiPr)4; FeCl3 | terephthalic acid | F1 |  |  |  | 2 | 未报告吸附后 PXRD/XRD 对比 | 未报告金属浸出测试 | 5 reuse cycles: adsorption capacity dropped 100.02 -> 87.70 mg/g, Pb(II)-elimination rate retained 83.85 ± 0.28% (5th cycle; CSV retention 97.63 -> 85.73); MIL-125 structure stable in water pH 2-7 (FTIR/XRD no obvious change, Sec 2.5) | E:\mzh3\所有正文和附件\第一波markdown\Facile Preparation of Metal-Organic Framework (MIL-125) Chitosan Beads for Adsorption of Pb(II) from Aqueous Solutions.md | P0185 |  | 1 | isotherm | 298 | 25 | 400 | 102.4012 | 300 | 102.4012 | 1 | 99.97849 | 97.63413 | 6 | 102.4012 | 等温线 | Facile Preparation of Metal-Organic Framework (MIL-125)/Chitosan Beads for Adsorption of Pb(II) from Aqueous Solutions | P0185 | Post-modified MOF; Chitosan composite
P0073 | P0073_M1 | MIL-125-CS beads (MIL-125/chitosan composite beads) | M5 | T3;T10 | MOF-chitosan composite beads: titanium-based MIL-125 embedded in chitosan matrix, solidified into beads in sodium tripolyphosphate solution | MIL-125(Ti | Ti | terephthalic acid | 1 | 1 | 0 | 0 | 1 | 1 | 0 | 0 | 0 | 1 | MIL-125 mixed with chitosan (with FeCl3 cross-linking) and dropped into 3% sodium tripolyphosphate (Na5P3O10) solution to solidify into beads at room temperature 2 h; beads contain carboxyl and hydroxyl groups derived from chitosan; chitosan wraps on MIL-125 surface enhancing water stability | chitosan | 1 | chitosan | 0 | No | [5 empty] | MIL-125: octahedral structure 5-20 um, smooth surfaces; MIL-125-CS beads: rougher and denser surface (chitosan assembled on MIL-125 layers); after Pb(II) loading surface rougher; bead morphology facilitates separation from water without filtration/centrifugation |  |  |  | two-step: (1) MIL-125(Ti) solvothermal (Sec 3.2): titanium isopropoxide C12H28O4Ti (14.64 g) + BDC (13.38 mL) in methanol (24 mL) + DMF (216 mL), stirred at room temp until homogeneous, Teflon-lined stainless steel autoclave 80 C 48 h, cooled, filtered, washed DMF x3 + methanol, vacuum dried 80 C 5 h; (2) MIL-125-CS beads (Sec 3.2, Scheme 1): FeCl3 (1.35 g) dispersed in 50 mL DI water, sodium chitosan (1.5 g) added, MIL-125 (1.5 g) added and well mixed; mixture dropped into 200 mL 3% Na5P3O10 solution with constant stirring at room temp 2 h; beads collected, washed DI water x3 | water | Ti(OiPr)4; FeCl3 | terephthalic acid | F1 |  |  |  | 2 | 未报告吸附后 PXRD/XRD 对比 | 未报告金属浸出测试 | 5 reuse cycles: adsorption capacity dropped 100.02 -> 87.70 mg/g, Pb(II)-elimination rate retained 83.85 ± 0.28% (5th cycle; CSV retention 97.63 -> 85.73); MIL-125 structure stable in water pH 2-7 (FTIR/XRD no obvious change, Sec 2.5) | E:\mzh3\所有正文和附件\第一波markdown\Facile Preparation of Metal-Organic Framework (MIL-125) Chitosan Beads for Adsorption of Pb(II) from Aqueous Solutions.md | P0185 |  | 1 | ph | 298 | 25 | 400 | 40.4528 | 300 | 102.4012 | 1 | 99.97849 | 97.63413 | 2 | 40.4528 | pH | Facile Preparation of Metal-Organic Framework (MIL-125)/Chitosan Beads for Adsorption of Pb(II) from Aqueous Solutions | P0185 | Post-modified MOF; Chitosan composite
P0073 | P0073_M1 | MIL-125-CS beads (MIL-125/chitosan composite beads) | M5 | T3;T10 | MOF-chitosan composite beads: titanium-based MIL-125 embedded in chitosan matrix, solidified into beads in sodium tripolyphosphate solution | MIL-125(Ti | Ti | terephthalic acid | 1 | 1 | 0 | 0 | 1 | 1 | 0 | 0 | 0 | 1 | MIL-125 mixed with chitosan (with FeCl3 cross-linking) and dropped into 3% sodium tripolyphosphate (Na5P3O10) solution to solidify into beads at room temperature 2 h; beads contain carboxyl and hydroxyl groups derived from chitosan; chitosan wraps on MIL-125 surface enhancing water stability | chitosan | 1 | chitosan | 0 | No | [5 empty] | MIL-125: octahedral structure 5-20 um, smooth surfaces; MIL-125-CS beads: rougher and denser surface (chitosan assembled on MIL-125 layers); after Pb(II) loading surface rougher; bead morphology facilitates separation from water without filtration/centrifugation |  |  |  | two-step: (1) MIL-125(Ti) solvothermal (Sec 3.2): titanium isopropoxide C12H28O4Ti (14.64 g) + BDC (13.38 mL) in methanol (24 mL) + DMF (216 mL), stirred at room temp until homogeneous, Teflon-lined stainless steel autoclave 80 C 48 h, cooled, filtered, washed DMF x3 + methanol, vacuum dried 80 C 5 h; (2) MIL-125-CS beads (Sec 3.2, Scheme 1): FeCl3 (1.35 g) dispersed in 50 mL DI water, sodium chitosan (1.5 g) added, MIL-125 (1.5 g) added and well mixed; mixture dropped into 200 mL 3% Na5P3O10 solution with constant stirring at room temp 2 h; beads collected, washed DI water x3 | water | Ti(OiPr)4; FeCl3 | terephthalic acid | F1 |  |  |  | 2 | 未报告吸附后 PXRD/XRD 对比 | 未报告金属浸出测试 | 5 reuse cycles: adsorption capacity dropped 100.02 -> 87.70 mg/g, Pb(II)-elimination rate retained 83.85 ± 0.28% (5th cycle; CSV retention 97.63 -> 85.73); MIL-125 structure stable in water pH 2-7 (FTIR/XRD no obvious change, Sec 2.5) | E:\mzh3\所有正文和附件\第一波markdown\Facile Preparation of Metal-Organic Framework (MIL-125) Chitosan Beads for Adsorption of Pb(II) from Aqueous Solutions.md | P0185 |  | 1 | ph | 298 | 25 | 400 | 89.03472 | 300 | 102.4012 | 1 | 99.97849 | 97.63413 | 3 | 89.03472 | pH | Facile Preparation of Metal-Organic Framework (MIL-125)/Chitosan Beads for Adsorption of Pb(II) from Aqueous Solutions | P0185 | Post-modified MOF; Chitosan composite
P0073 | P0073_M1 | MIL-125-CS beads (MIL-125/chitosan composite beads) | M5 | T3;T10 | MOF-chitosan composite beads: titanium-based MIL-125 embedded in chitosan matrix, solidified into beads in sodium tripolyphosphate solution | MIL-125(Ti | Ti | terephthalic acid | 1 | 1 | 0 | 0 | 1 | 1 | 0 | 0 | 0 | 1 | MIL-125 mixed with chitosan (with FeCl3 cross-linking) and dropped into 3% sodium tripolyphosphate (Na5P3O10) solution to solidify into beads at room temperature 2 h; beads contain carboxyl and hydroxyl groups derived from chitosan; chitosan wraps on MIL-125 surface enhancing water stability | chitosan | 1 | chitosan | 0 | No | [5 empty] | MIL-125: octahedral structure 5-20 um, smooth surfaces; MIL-125-CS beads: rougher and denser surface (chitosan assembled on MIL-125 layers); after Pb(II) loading surface rougher; bead morphology facilitates separation from water without filtration/centrifugation |  |  |  | two-step: (1) MIL-125(Ti) solvothermal (Sec 3.2): titanium isopropoxide C12H28O4Ti (14.64 g) + BDC (13.38 mL) in methanol (24 mL) + DMF (216 mL), stirred at room temp until homogeneous, Teflon-lined stainless steel autoclave 80 C 48 h, cooled, filtered, washed DMF x3 + methanol, vacuum dried 80 C 5 h; (2) MIL-125-CS beads (Sec 3.2, Scheme 1): FeCl3 (1.35 g) dispersed in 50 mL DI water, sodium chitosan (1.5 g) added, MIL-125 (1.5 g) added and well mixed; mixture dropped into 200 mL 3% Na5P3O10 solution with constant stirring at room temp 2 h; beads collected, washed DI water x3 | water | Ti(OiPr)4; FeCl3 | terephthalic acid | F1 |  |  |  | 2 | 未报告吸附后 PXRD/XRD 对比 | 未报告金属浸出测试 | 5 reuse cycles: adsorption capacity dropped 100.02 -> 87.70 mg/g, Pb(II)-elimination rate retained 83.85 ± 0.28% (5th cycle; CSV retention 97.63 -> 85.73); MIL-125 structure stable in water pH 2-7 (FTIR/XRD no obvious change, Sec 2.5) | E:\mzh3\所有正文和附件\第一波markdown\Facile Preparation of Metal-Organic Framework (MIL-125) Chitosan Beads for Adsorption of Pb(II) from Aqueous Solutions.md | P0185 |  | 1 | ph | 298 | 25 | 400 | 94.68975 | 300 | 102.4012 | 1 | 99.97849 | 97.63413 | 4 | 94.68975 | pH | Facile Preparation of Metal-Organic Framework (MIL-125)/Chitosan Beads for Adsorption of Pb(II) from Aqueous Solutions | P0185 | Post-modified MOF; Chitosan composite
P0073 | P0073_M1 | MIL-125-CS beads (MIL-125/chitosan composite beads) | M5 | T3;T10 | MOF-chitosan composite beads: titanium-based MIL-125 embedded in chitosan matrix, solidified into beads in sodium tripolyphosphate solution | MIL-125(Ti | Ti | terephthalic acid | 1 | 1 | 0 | 0 | 1 | 1 | 0 | 0 | 0 | 1 | MIL-125 mixed with chitosan (with FeCl3 cross-linking) and dropped into 3% sodium tripolyphosphate (Na5P3O10) solution to solidify into beads at room temperature 2 h; beads contain carboxyl and hydroxyl groups derived from chitosan; chitosan wraps on MIL-125 surface enhancing water stability | chitosan | 1 | chitosan | 0 | No | [5 empty] | MIL-125: octahedral structure 5-20 um, smooth surfaces; MIL-125-CS beads: rougher and denser surface (chitosan assembled on MIL-125 layers); after Pb(II) loading surface rougher; bead morphology facilitates separation from water without filtration/centrifugation |  |  |  | two-step: (1) MIL-125(Ti) solvothermal (Sec 3.2): titanium isopropoxide C12H28O4Ti (14.64 g) + BDC (13.38 mL) in methanol (24 mL) + DMF (216 mL), stirred at room temp until homogeneous, Teflon-lined stainless steel autoclave 80 C 48 h, cooled, filtered, washed DMF x3 + methanol, vacuum dried 80 C 5 h; (2) MIL-125-CS beads (Sec 3.2, Scheme 1): FeCl3 (1.35 g) dispersed in 50 mL DI water, sodium chitosan (1.5 g) added, MIL-125 (1.5 g) added and well mixed; mixture dropped into 200 mL 3% Na5P3O10 solution with constant stirring at room temp 2 h; beads collected, washed DI water x3 | water | Ti(OiPr)4; FeCl3 | terephthalic acid | F1 |  |  |  | 2 | 未报告吸附后 PXRD/XRD 对比 | 未报告金属浸出测试 | 5 reuse cycles: adsorption capacity dropped 100.02 -> 87.70 mg/g, Pb(II)-elimination rate retained 83.85 ± 0.28% (5th cycle; CSV retention 97.63 -> 85.73); MIL-125 structure stable in water pH 2-7 (FTIR/XRD no obvious change, Sec 2.5) | E:\mzh3\所有正文和附件\第一波markdown\Facile Preparation of Metal-Organic Framework (MIL-125) Chitosan Beads for Adsorption of Pb(II) from Aqueous Solutions.md | P0185 |  | 1 | ph | 298 | 25 | 400 | 98.03137 | 300 | 102.4012 | 1 | 99.97849 | 97.63413 | 5 | 98.03137 | pH | Facile Preparation of Metal-Organic Framework (MIL-125)/Chitosan Beads for Adsorption of Pb(II) from Aqueous Solutions | P0185 | Post-modified MOF; Chitosan composite
P0073 | P0073_M1 | MIL-125-CS beads (MIL-125/chitosan composite beads) | M5 | T3;T10 | MOF-chitosan composite beads: titanium-based MIL-125 embedded in chitosan matrix, solidified into beads in sodium tripolyphosphate solution | MIL-125(Ti | Ti | terephthalic acid | 1 | 1 | 0 | 0 | 1 | 1 | 0 | 0 | 0 | 1 | MIL-125 mixed with chitosan (with FeCl3 cross-linking) and dropped into 3% sodium tripolyphosphate (Na5P3O10) solution to solidify into beads at room temperature 2 h; beads contain carboxyl and hydroxyl groups derived from chitosan; chitosan wraps on MIL-125 surface enhancing water stability | chitosan | 1 | chitosan | 0 | No | [5 empty] | MIL-125: octahedral structure 5-20 um, smooth surfaces; MIL-125-CS beads: rougher and denser surface (chitosan assembled on MIL-125 layers); after Pb(II) loading surface rougher; bead morphology facilitates separation from water without filtration/centrifugation |  |  |  | two-step: (1) MIL-125(Ti) solvothermal (Sec 3.2): titanium isopropoxide C12H28O4Ti (14.64 g) + BDC (13.38 mL) in methanol (24 mL) + DMF (216 mL), stirred at room temp until homogeneous, Teflon-lined stainless steel autoclave 80 C 48 h, cooled, filtered, washed DMF x3 + methanol, vacuum dried 80 C 5 h; (2) MIL-125-CS beads (Sec 3.2, Scheme 1): FeCl3 (1.35 g) dispersed in 50 mL DI water, sodium chitosan (1.5 g) added, MIL-125 (1.5 g) added and well mixed; mixture dropped into 200 mL 3% Na5P3O10 solution with constant stirring at room temp 2 h; beads collected, washed DI water x3 | water | Ti(OiPr)4; FeCl3 | terephthalic acid | F1 |  |  |  | 2 | 未报告吸附后 PXRD/XRD 对比 | 未报告金属浸出测试 | 5 reuse cycles: adsorption capacity dropped 100.02 -> 87.70 mg/g, Pb(II)-elimination rate retained 83.85 ± 0.28% (5th cycle; CSV retention 97.63 -> 85.73); MIL-125 structure stable in water pH 2-7 (FTIR/XRD no obvious change, Sec 2.5) | E:\mzh3\所有正文和附件\第一波markdown\Facile Preparation of Metal-Organic Framework (MIL-125) Chitosan Beads for Adsorption of Pb(II) from Aqueous Solutions.md | P0185 |  | 1 | ph | 298 | 25 | 400 | 102.4012 | 300 | 102.4012 | 1 | 99.97849 | 97.63413 | 6 | 102.4012 | pH | Facile Preparation of Metal-Organic Framework (MIL-125)/Chitosan Beads for Adsorption of Pb(II) from Aqueous Solutions | P0185 | Post-modified MOF; Chitosan composite
P0073 | P0073_M1 | MIL-125-CS beads (MIL-125/chitosan composite beads) | M5 | T3;T10 | MOF-chitosan composite beads: titanium-based MIL-125 embedded in chitosan matrix, solidified into beads in sodium tripolyphosphate solution | MIL-125(Ti | Ti | terephthalic acid | 1 | 1 | 0 | 0 | 1 | 1 | 0 | 0 | 0 | 1 | MIL-125 mixed with chitosan (with FeCl3 cross-linking) and dropped into 3% sodium tripolyphosphate (Na5P3O10) solution to solidify into beads at room temperature 2 h; beads contain carboxyl and hydroxyl groups derived from chitosan; chitosan wraps on MIL-125 surface enhancing water stability | chitosan | 1 | chitosan | 0 | No | [5 empty] | MIL-125: octahedral structure 5-20 um, smooth surfaces; MIL-125-CS beads: rougher and denser surface (chitosan assembled on MIL-125 layers); after Pb(II) loading surface rougher; bead morphology facilitates separation from water without filtration/centrifugation |  |  |  | two-step: (1) MIL-125(Ti) solvothermal (Sec 3.2): titanium isopropoxide C12H28O4Ti (14.64 g) + BDC (13.38 mL) in methanol (24 mL) + DMF (216 mL), stirred at room temp until homogeneous, Teflon-lined stainless steel autoclave 80 C 48 h, cooled, filtered, washed DMF x3 + methanol, vacuum dried 80 C 5 h; (2) MIL-125-CS beads (Sec 3.2, Scheme 1): FeCl3 (1.35 g) dispersed in 50 mL DI water, sodium chitosan (1.5 g) added, MIL-125 (1.5 g) added and well mixed; mixture dropped into 200 mL 3% Na5P3O10 solution with constant stirring at room temp 2 h; beads collected, washed DI water x3 | water | Ti(OiPr)4; FeCl3 | terephthalic acid | F1 |  |  |  | 2 | 未报告吸附后 PXRD/XRD 对比 | 未报告金属浸出测试 | 5 reuse cycles: adsorption capacity dropped 100.02 -> 87.70 mg/g, Pb(II)-elimination rate retained 83.85 ± 0.28% (5th cycle; CSV retention 97.63 -> 85.73); MIL-125 structure stable in water pH 2-7 (FTIR/XRD no obvious change, Sec 2.5) | E:\mzh3\所有正文和附件\第一波markdown\Facile Preparation of Metal-Organic Framework (MIL-125) Chitosan Beads for Adsorption of Pb(II) from Aqueous Solutions.md | P0185 |  | 1 | ph | 298 | 25 | 400 | 82.09444 | 300 | 102.4012 | 1 | 99.97849 | 97.63413 | 7 | 82.09444 | pH | Facile Preparation of Metal-Organic Framework (MIL-125)/Chitosan Beads for Adsorption of Pb(II) from Aqueous Solutions | P0185 | Post-modified MOF; Chitosan composite
P0073 | P0073_M1 | MIL-125-CS beads (MIL-125/chitosan composite beads) | M5 | T3;T10 | MOF-chitosan composite beads: titanium-based MIL-125 embedded in chitosan matrix, solidified into beads in sodium tripolyphosphate solution | MIL-125(Ti | Ti | terephthalic acid | 1 | 1 | 0 | 0 | 1 | 1 | 0 | 0 | 0 | 1 | MIL-125 mixed with chitosan (with FeCl3 cross-linking) and dropped into 3% sodium tripolyphosphate (Na5P3O10) solution to solidify into beads at room temperature 2 h; beads contain carboxyl and hydroxyl groups derived from chitosan; chitosan wraps on MIL-125 surface enhancing water stability | chitosan | 1 | chitosan | 0 | No | [5 empty] | MIL-125: octahedral structure 5-20 um, smooth surfaces; MIL-125-CS beads: rougher and denser surface (chitosan assembled on MIL-125 layers); after Pb(II) loading surface rougher; bead morphology facilitates separation from water without filtration/centrifugation |  |  |  | two-step: (1) MIL-125(Ti) solvothermal (Sec 3.2): titanium isopropoxide C12H28O4Ti (14.64 g) + BDC (13.38 mL) in methanol (24 mL) + DMF (216 mL), stirred at room temp until homogeneous, Teflon-lined stainless steel autoclave 80 C 48 h, cooled, filtered, washed DMF x3 + methanol, vacuum dried 80 C 5 h; (2) MIL-125-CS beads (Sec 3.2, Scheme 1): FeCl3 (1.35 g) dispersed in 50 mL DI water, sodium chitosan (1.5 g) added, MIL-125 (1.5 g) added and well mixed; mixture dropped into 200 mL 3% Na5P3O10 solution with constant stirring at room temp 2 h; beads collected, washed DI water x3 | water | Ti(OiPr)4; FeCl3 | terephthalic acid | F1 |  |  |  | 2 | 未报告吸附后 PXRD/XRD 对比 | 未报告金属浸出测试 | 5 reuse cycles: adsorption capacity dropped 100.02 -> 87.70 mg/g, Pb(II)-elimination rate retained 83.85 ± 0.28% (5th cycle; CSV retention 97.63 -> 85.73); MIL-125 structure stable in water pH 2-7 (FTIR/XRD no obvious change, Sec 2.5) | E:\mzh3\所有正文和附件\第一波markdown\Facile Preparation of Metal-Organic Framework (MIL-125) Chitosan Beads for Adsorption of Pb(II) from Aqueous Solutions.md | P0185 |  | 1 | temperature | 273 | 25 | 400 | 102.4956 | 300 | 102.4012 | 1 | 99.97849 | 97.63413 | 6 | 102.4012 | 温度 | Facile Preparation of Metal-Organic Framework (MIL-125)/Chitosan Beads for Adsorption of Pb(II) from Aqueous Solutions | P0185 | Post-modified MOF; Chitosan composite
P0073 | P0073_M1 | MIL-125-CS beads (MIL-125/chitosan composite beads) | M5 | T3;T10 | MOF-chitosan composite beads: titanium-based MIL-125 embedded in chitosan matrix, solidified into beads in sodium tripolyphosphate solution | MIL-125(Ti | Ti | terephthalic acid | 1 | 1 | 0 | 0 | 1 | 1 | 0 | 0 | 0 | 1 | MIL-125 mixed with chitosan (with FeCl3 cross-linking) and dropped into 3% sodium tripolyphosphate (Na5P3O10) solution to solidify into beads at room temperature 2 h; beads contain carboxyl and hydroxyl groups derived from chitosan; chitosan wraps on MIL-125 surface enhancing water stability | chitosan | 1 | chitosan | 0 | No | [5 empty] | MIL-125: octahedral structure 5-20 um, smooth surfaces; MIL-125-CS beads: rougher and denser surface (chitosan assembled on MIL-125 layers); after Pb(II) loading surface rougher; bead morphology facilitates separation from water without filtration/centrifugation |  |  |  | two-step: (1) MIL-125(Ti) solvothermal (Sec 3.2): titanium isopropoxide C12H28O4Ti (14.64 g) + BDC (13.38 mL) in methanol (24 mL) + DMF (216 mL), stirred at room temp until homogeneous, Teflon-lined stainless steel autoclave 80 C 48 h, cooled, filtered, washed DMF x3 + methanol, vacuum dried 80 C 5 h; (2) MIL-125-CS beads (Sec 3.2, Scheme 1): FeCl3 (1.35 g) dispersed in 50 mL DI water, sodium chitosan (1.5 g) added, MIL-125 (1.5 g) added and well mixed; mixture dropped into 200 mL 3% Na5P3O10 solution with constant stirring at room temp 2 h; beads collected, washed DI water x3 | water | Ti(OiPr)4; FeCl3 | terephthalic acid | F1 |  |  |  | 2 | 未报告吸附后 PXRD/XRD 对比 | 未报告金属浸出测试 | 5 reuse cycles: adsorption capacity dropped 100.02 -> 87.70 mg/g, Pb(II)-elimination rate retained 83.85 ± 0.28% (5th cycle; CSV retention 97.63 -> 85.73); MIL-125 structure stable in water pH 2-7 (FTIR/XRD no obvious change, Sec 2.5) | E:\mzh3\所有正文和附件\第一波markdown\Facile Preparation of Metal-Organic Framework (MIL-125) Chitosan Beads for Adsorption of Pb(II) from Aqueous Solutions.md | P0185 |  | 1 | temperature | 278 | 25 | 400 | 103.278 | 300 | 102.4012 | 1 | 99.97849 | 97.63413 | 6 | 102.4012 | 温度 | Facile Preparation of Metal-Organic Framework (MIL-125)/Chitosan Beads for Adsorption of Pb(II) from Aqueous Solutions | P0185 | Post-modified MOF; Chitosan composite
P0073 | P0073_M1 | MIL-125-CS beads (MIL-125/chitosan composite beads) | M5 | T3;T10 | MOF-chitosan composite beads: titanium-based MIL-125 embedded in chitosan matrix, solidified into beads in sodium tripolyphosphate solution | MIL-125(Ti | Ti | terephthalic acid | 1 | 1 | 0 | 0 | 1 | 1 | 0 | 0 | 0 | 1 | MIL-125 mixed with chitosan (with FeCl3 cross-linking) and dropped into 3% sodium tripolyphosphate (Na5P3O10) solution to solidify into beads at room temperature 2 h; beads contain carboxyl and hydroxyl groups derived from chitosan; chitosan wraps on MIL-125 surface enhancing water stability | chitosan | 1 | chitosan | 0 | No | [5 empty] | MIL-125: octahedral structure 5-20 um, smooth surfaces; MIL-125-CS beads: rougher and denser surface (chitosan assembled on MIL-125 layers); after Pb(II) loading surface rougher; bead morphology facilitates separation from water without filtration/centrifugation |  |  |  | two-step: (1) MIL-125(Ti) solvothermal (Sec 3.2): titanium isopropoxide C12H28O4Ti (14.64 g) + BDC (13.38 mL) in methanol (24 mL) + DMF (216 mL), stirred at room temp until homogeneous, Teflon-lined stainless steel autoclave 80 C 48 h, cooled, filtered, washed DMF x3 + methanol, vacuum dried 80 C 5 h; (2) MIL-125-CS beads (Sec 3.2, Scheme 1): FeCl3 (1.35 g) dispersed in 50 mL DI water, sodium chitosan (1.5 g) added, MIL-125 (1.5 g) added and well mixed; mixture dropped into 200 mL 3% Na5P3O10 solution with constant stirring at room temp 2 h; beads collected, washed DI water x3 | water | Ti(OiPr)4; FeCl3 | terephthalic acid | F1 |  |  |  | 2 | 未报告吸附后 PXRD/XRD 对比 | 未报告金属浸出测试 | 5 reuse cycles: adsorption capacity dropped 100.02 -> 87.70 mg/g, Pb(II)-elimination rate retained 83.85 ± 0.28% (5th cycle; CSV retention 97.63 -> 85.73); MIL-125 structure stable in water pH 2-7 (FTIR/XRD no obvious change, Sec 2.5) | E:\mzh3\所有正文和附件\第一波markdown\Facile Preparation of Metal-Organic Framework (MIL-125) Chitosan Beads for Adsorption of Pb(II) from Aqueous Solutions.md | P0185 |  | 1 | temperature | 283 | 25 | 400 | 104.822 | 300 | 102.4012 | 1 | 99.97849 | 97.63413 | 6 | 102.4012 | 温度 | Facile Preparation of Metal-Organic Framework (MIL-125)/Chitosan Beads for Adsorption of Pb(II) from Aqueous Solutions | P0185 | Post-modified MOF; Chitosan composite
P0074 | P0074_M1 | 50%Fe:50%Co-MOF (Fe/Co bimetallic MOF, Bi-MOF; best adsorbent of the Fe/Co series) | M1 |  | bimetallic (Fe/Co) metal-organic framework nanocatalyst (Bi-MOF), nonporous/crystalline coordination polymer; Fe(NO3)3·9H2O + Co(NO3)2·6H2O + terephthalic acid | Fe/Co-MOF | Fe; Co | terephthalic acid | 1 | 0 | 0 | 0 | 1 | 0 | 0 | 0 | 0 | 0 |  |  | 0 |  | 1 | No | [5 empty] | irregular similar hexagonal nanoparticles with defects (TEM/SEM); crystallite size 22.9 nm (XRD) for 50%Fe:50%Co-MOF - smallest of the series (3.0-12.9 nm range reported in abstract vs 22.9 nm in TEM/XRD sections); smooth large surface areas (SEM qualitative) |  |  |  | solvothermal (Sec 2.1.3): Fe(NO3)3·9H2O + Co(NO3)2·6H2O + terephthalic acid (1:1 M/L) in 40 mL DMF under vigorous stirring, 2.2 mL triethylamine added dropwise, stirred 2 h, transferred to Teflon-lined autoclave sealed at 120 C for 4 h; precipitate centrifuged, washed, added to chloroform left overnight, filtered, dried 60 C vacuum oven 6 h | DMF; chloroform | Fe(NO3)3.9H2O; Co(NO3)2.6H2O | terephthalic acid | F1 | triethylamine |  | 120 | 4 | 未报告吸附后 PXRD/XRD 对比 | 未报告金属浸出测试 | reuse study (Sec 3.5.5): 0.03 g 50%Fe:50%Co-MOF reused 4 times, Pb removal 98.37% (1st) -> 60.11% (4th), slight deactivation attributed to nitrates/chlorides from metal salt solutions or gradual weight loss during filtration/washing; no desorbent stated | E:\mzh3\所有正文和附件\第一波markdown\Fe Co-MOF Nanocatalysts Greener Chemistry Approach for the Removal of Toxic Metals and Catalytic Applications.md | P0191 | 10.1021/acsomega.2c01770 | 1 | ph | 298 | 0.3 | 72.14076 | 228.2354 | 120 | 379.798 |  |  |  | 2 | 228.2354 | pH | http://pubs.acs.org/journal/acsodf | P0191 | Metal composite
P0074 | P0074_M1 | 50%Fe:50%Co-MOF (Fe/Co bimetallic MOF, Bi-MOF; best adsorbent of the Fe/Co series) | M1 |  | bimetallic (Fe/Co) metal-organic framework nanocatalyst (Bi-MOF), nonporous/crystalline coordination polymer; Fe(NO3)3·9H2O + Co(NO3)2·6H2O + terephthalic acid | Fe/Co-MOF | Fe; Co | terephthalic acid | 1 | 0 | 0 | 0 | 1 | 0 | 0 | 0 | 0 | 0 |  |  | 0 |  | 1 | No | [5 empty] | irregular similar hexagonal nanoparticles with defects (TEM/SEM); crystallite size 22.9 nm (XRD) for 50%Fe:50%Co-MOF - smallest of the series (3.0-12.9 nm range reported in abstract vs 22.9 nm in TEM/XRD sections); smooth large surface areas (SEM qualitative) |  |  |  | solvothermal (Sec 2.1.3): Fe(NO3)3·9H2O + Co(NO3)2·6H2O + terephthalic acid (1:1 M/L) in 40 mL DMF under vigorous stirring, 2.2 mL triethylamine added dropwise, stirred 2 h, transferred to Teflon-lined autoclave sealed at 120 C for 4 h; precipitate centrifuged, washed, added to chloroform left overnight, filtered, dried 60 C vacuum oven 6 h | DMF; chloroform | Fe(NO3)3.9H2O; Co(NO3)2.6H2O | terephthalic acid | F1 | triethylamine |  | 120 | 4 | 未报告吸附后 PXRD/XRD 对比 | 未报告金属浸出测试 | reuse study (Sec 3.5.5): 0.03 g 50%Fe:50%Co-MOF reused 4 times, Pb removal 98.37% (1st) -> 60.11% (4th), slight deactivation attributed to nitrates/chlorides from metal salt solutions or gradual weight loss during filtration/washing; no desorbent stated | E:\mzh3\所有正文和附件\第一波markdown\Fe Co-MOF Nanocatalysts Greener Chemistry Approach for the Removal of Toxic Metals and Catalytic Applications.md | P0191 | 10.1021/acsomega.2c01770 | 1 | ph | 298 | 0.3 | 72.14076 | 249.6325 | 120 | 379.798 |  |  |  | 3 | 249.6325 | pH | http://pubs.acs.org/journal/acsodf | P0191 | Metal composite
P0074 | P0074_M1 | 50%Fe:50%Co-MOF (Fe/Co bimetallic MOF, Bi-MOF; best adsorbent of the Fe/Co series) | M1 |  | bimetallic (Fe/Co) metal-organic framework nanocatalyst (Bi-MOF), nonporous/crystalline coordination polymer; Fe(NO3)3·9H2O + Co(NO3)2·6H2O + terephthalic acid | Fe/Co-MOF | Fe; Co | terephthalic acid | 1 | 0 | 0 | 0 | 1 | 0 | 0 | 0 | 0 | 0 |  |  | 0 |  | 1 | No | [5 empty] | irregular similar hexagonal nanoparticles with defects (TEM/SEM); crystallite size 22.9 nm (XRD) for 50%Fe:50%Co-MOF - smallest of the series (3.0-12.9 nm range reported in abstract vs 22.9 nm in TEM/XRD sections); smooth large surface areas (SEM qualitative) |  |  |  | solvothermal (Sec 2.1.3): Fe(NO3)3·9H2O + Co(NO3)2·6H2O + terephthalic acid (1:1 M/L) in 40 mL DMF under vigorous stirring, 2.2 mL triethylamine added dropwise, stirred 2 h, transferred to Teflon-lined autoclave sealed at 120 C for 4 h; precipitate centrifuged, washed, added to chloroform left overnight, filtered, dried 60 C vacuum oven 6 h | DMF; chloroform | Fe(NO3)3.9H2O; Co(NO3)2.6H2O | terephthalic acid | F1 | triethylamine |  | 120 | 4 | 未报告吸附后 PXRD/XRD 对比 | 未报告金属浸出测试 | reuse study (Sec 3.5.5): 0.03 g 50%Fe:50%Co-MOF reused 4 times, Pb removal 98.37% (1st) -> 60.11% (4th), slight deactivation attributed to nitrates/chlorides from metal salt solutions or gradual weight loss during filtration/washing; no desorbent stated | E:\mzh3\所有正文和附件\第一波markdown\Fe Co-MOF Nanocatalysts Greener Chemistry Approach for the Removal of Toxic Metals and Catalytic Applications.md | P0191 | 10.1021/acsomega.2c01770 | 1 | ph | 298 | 0.3 | 72.14076 | 320.0645 | 120 | 379.798 |  |  |  | 4 | 320.0645 | pH | http://pubs.acs.org/journal/acsodf | P0191 | Metal composite
P0074 | P0074_M1 | 50%Fe:50%Co-MOF (Fe/Co bimetallic MOF, Bi-MOF; best adsorbent of the Fe/Co series) | M1 |  | bimetallic (Fe/Co) metal-organic framework nanocatalyst (Bi-MOF), nonporous/crystalline coordination polymer; Fe(NO3)3·9H2O + Co(NO3)2·6H2O + terephthalic acid | Fe/Co-MOF | Fe; Co | terephthalic acid | 1 | 0 | 0 | 0 | 1 | 0 | 0 | 0 | 0 | 0 |  |  | 0 |  | 1 | No | [5 empty] | irregular similar hexagonal nanoparticles with defects (TEM/SEM); crystallite size 22.9 nm (XRD) for 50%Fe:50%Co-MOF - smallest of the series (3.0-12.9 nm range reported in abstract vs 22.9 nm in TEM/XRD sections); smooth large surface areas (SEM qualitative) |  |  |  | solvothermal (Sec 2.1.3): Fe(NO3)3·9H2O + Co(NO3)2·6H2O + terephthalic acid (1:1 M/L) in 40 mL DMF under vigorous stirring, 2.2 mL triethylamine added dropwise, stirred 2 h, transferred to Teflon-lined autoclave sealed at 120 C for 4 h; precipitate centrifuged, washed, added to chloroform left overnight, filtered, dried 60 C vacuum oven 6 h | DMF; chloroform | Fe(NO3)3.9H2O; Co(NO3)2.6H2O | terephthalic acid | F1 | triethylamine |  | 120 | 4 | 未报告吸附后 PXRD/XRD 对比 | 未报告金属浸出测试 | reuse study (Sec 3.5.5): 0.03 g 50%Fe:50%Co-MOF reused 4 times, Pb removal 98.37% (1st) -> 60.11% (4th), slight deactivation attributed to nitrates/chlorides from metal salt solutions or gradual weight loss during filtration/washing; no desorbent stated | E:\mzh3\所有正文和附件\第一波markdown\Fe Co-MOF Nanocatalysts Greener Chemistry Approach for the Removal of Toxic Metals and Catalytic Applications.md | P0191 | 10.1021/acsomega.2c01770 | 1 | ph | 298 | 0.3 | 72.14076 | 379.798 | 120 | 379.798 |  |  |  | 5 | 379.798 | pH | http://pubs.acs.org/journal/acsodf | P0191 | Metal composite
P0074 | P0074_M1 | 50%Fe:50%Co-MOF (Fe/Co bimetallic MOF, Bi-MOF; best adsorbent of the Fe/Co series) | M1 |  | bimetallic (Fe/Co) metal-organic framework nanocatalyst (Bi-MOF), nonporous/crystalline coordination polymer; Fe(NO3)3·9H2O + Co(NO3)2·6H2O + terephthalic acid | Fe/Co-MOF | Fe; Co | terephthalic acid | 1 | 0 | 0 | 0 | 1 | 0 | 0 | 0 | 0 | 0 |  |  | 0 |  | 1 | No | [5 empty] | irregular similar hexagonal nanoparticles with defects (TEM/SEM); crystallite size 22.9 nm (XRD) for 50%Fe:50%Co-MOF - smallest of the series (3.0-12.9 nm range reported in abstract vs 22.9 nm in TEM/XRD sections); smooth large surface areas (SEM qualitative) |  |  |  | solvothermal (Sec 2.1.3): Fe(NO3)3·9H2O + Co(NO3)2·6H2O + terephthalic acid (1:1 M/L) in 40 mL DMF under vigorous stirring, 2.2 mL triethylamine added dropwise, stirred 2 h, transferred to Teflon-lined autoclave sealed at 120 C for 4 h; precipitate centrifuged, washed, added to chloroform left overnight, filtered, dried 60 C vacuum oven 6 h | DMF; chloroform | Fe(NO3)3.9H2O; Co(NO3)2.6H2O | terephthalic acid | F1 | triethylamine |  | 120 | 4 | 未报告吸附后 PXRD/XRD 对比 | 未报告金属浸出测试 | reuse study (Sec 3.5.5): 0.03 g 50%Fe:50%Co-MOF reused 4 times, Pb removal 98.37% (1st) -> 60.11% (4th), slight deactivation attributed to nitrates/chlorides from metal salt solutions or gradual weight loss during filtration/washing; no desorbent stated | E:\mzh3\所有正文和附件\第一波markdown\Fe Co-MOF Nanocatalysts Greener Chemistry Approach for the Removal of Toxic Metals and Catalytic Applications.md | P0191 | 10.1021/acsomega.2c01770 | 1 | isotherm | 298 | 0.3 | 0.5865103 | 86.86869 | 120 | 379.798 |  |  |  | 5 | 379.798 | 等温线 | http://pubs.acs.org/journal/acsodf | P0191 | Metal composite
P0074 | P0074_M1 | 50%Fe:50%Co-MOF (Fe/Co bimetallic MOF, Bi-MOF; best adsorbent of the Fe/Co series) | M1 |  | bimetallic (Fe/Co) metal-organic framework nanocatalyst (Bi-MOF), nonporous/crystalline coordination polymer; Fe(NO3)3·9H2O + Co(NO3)2·6H2O + terephthalic acid | Fe/Co-MOF | Fe; Co | terephthalic acid | 1 | 0 | 0 | 0 | 1 | 0 | 0 | 0 | 0 | 0 |  |  | 0 |  | 1 | No | [5 empty] | irregular similar hexagonal nanoparticles with defects (TEM/SEM); crystallite size 22.9 nm (XRD) for 50%Fe:50%Co-MOF - smallest of the series (3.0-12.9 nm range reported in abstract vs 22.9 nm in TEM/XRD sections); smooth large surface areas (SEM qualitative) |  |  |  | solvothermal (Sec 2.1.3): Fe(NO3)3·9H2O + Co(NO3)2·6H2O + terephthalic acid (1:1 M/L) in 40 mL DMF under vigorous stirring, 2.2 mL triethylamine added dropwise, stirred 2 h, transferred to Teflon-lined autoclave sealed at 120 C for 4 h; precipitate centrifuged, washed, added to chloroform left overnight, filtered, dried 60 C vacuum oven 6 h | DMF; chloroform | Fe(NO3)3.9H2O; Co(NO3)2.6H2O | terephthalic acid | F1 | triethylamine |  | 120 | 4 | 未报告吸附后 PXRD/XRD 对比 | 未报告金属浸出测试 | reuse study (Sec 3.5.5): 0.03 g 50%Fe:50%Co-MOF reused 4 times, Pb removal 98.37% (1st) -> 60.11% (4th), slight deactivation attributed to nitrates/chlorides from metal salt solutions or gradual weight loss during filtration/washing; no desorbent stated | E:\mzh3\所有正文和附件\第一波markdown\Fe Co-MOF Nanocatalysts Greener Chemistry Approach for the Removal of Toxic Metals and Catalytic Applications.md | P0191 | 10.1021/acsomega.2c01770 | 1 | isotherm | 298 | 0.3 | 1.466276 | 165.6566 | 120 | 379.798 |  |  |  | 5 | 379.798 | 等温线 | http://pubs.acs.org/journal/acsodf | P0191 | Metal composite
P0074 | P0074_M1 | 50%Fe:50%Co-MOF (Fe/Co bimetallic MOF, Bi-MOF; best adsorbent of the Fe/Co series) | M1 |  | bimetallic (Fe/Co) metal-organic framework nanocatalyst (Bi-MOF), nonporous/crystalline coordination polymer; Fe(NO3)3·9H2O + Co(NO3)2·6H2O + terephthalic acid | Fe/Co-MOF | Fe; Co | terephthalic acid | 1 | 0 | 0 | 0 | 1 | 0 | 0 | 0 | 0 | 0 |  |  | 0 |  | 1 | No | [5 empty] | irregular similar hexagonal nanoparticles with defects (TEM/SEM); crystallite size 22.9 nm (XRD) for 50%Fe:50%Co-MOF - smallest of the series (3.0-12.9 nm range reported in abstract vs 22.9 nm in TEM/XRD sections); smooth large surface areas (SEM qualitative) |  |  |  | solvothermal (Sec 2.1.3): Fe(NO3)3·9H2O + Co(NO3)2·6H2O + terephthalic acid (1:1 M/L) in 40 mL DMF under vigorous stirring, 2.2 mL triethylamine added dropwise, stirred 2 h, transferred to Teflon-lined autoclave sealed at 120 C for 4 h; precipitate centrifuged, washed, added to chloroform left overnight, filtered, dried 60 C vacuum oven 6 h | DMF; chloroform | Fe(NO3)3.9H2O; Co(NO3)2.6H2O | terephthalic acid | F1 | triethylamine |  | 120 | 4 | 未报告吸附后 PXRD/XRD 对比 | 未报告金属浸出测试 | reuse study (Sec 3.5.5): 0.03 g 50%Fe:50%Co-MOF reused 4 times, Pb removal 98.37% (1st) -> 60.11% (4th), slight deactivation attributed to nitrates/chlorides from metal salt solutions or gradual weight loss during filtration/washing; no desorbent stated | E:\mzh3\所有正文和附件\第一波markdown\Fe Co-MOF Nanocatalysts Greener Chemistry Approach for the Removal of Toxic Metals and Catalytic Applications.md | P0191 | 10.1021/acsomega.2c01770 | 1 | isotherm | 298 | 0.3 | 11.73021 | 231.3131 | 120 | 379.798 |  |  |  | 5 | 379.798 | 等温线 | http://pubs.acs.org/journal/acsodf | P0191 | Metal composite
P0074 | P0074_M1 | 50%Fe:50%Co-MOF (Fe/Co bimetallic MOF, Bi-MOF; best adsorbent of the Fe/Co series) | M1 |  | bimetallic (Fe/Co) metal-organic framework nanocatalyst (Bi-MOF), nonporous/crystalline coordination polymer; Fe(NO3)3·9H2O + Co(NO3)2·6H2O + terephthalic acid | Fe/Co-MOF | Fe; Co | terephthalic acid | 1 | 0 | 0 | 0 | 1 | 0 | 0 | 0 | 0 | 0 |  |  | 0 |  | 1 | No | [5 empty] | irregular similar hexagonal nanoparticles with defects (TEM/SEM); crystallite size 22.9 nm (XRD) for 50%Fe:50%Co-MOF - smallest of the series (3.0-12.9 nm range reported in abstract vs 22.9 nm in TEM/XRD sections); smooth large surface areas (SEM qualitative) |  |  |  | solvothermal (Sec 2.1.3): Fe(NO3)3·9H2O + Co(NO3)2·6H2O + terephthalic acid (1:1 M/L) in 40 mL DMF under vigorous stirring, 2.2 mL triethylamine added dropwise, stirred 2 h, transferred to Teflon-lined autoclave sealed at 120 C for 4 h; precipitate centrifuged, washed, added to chloroform left overnight, filtered, dried 60 C vacuum oven 6 h | DMF; chloroform | Fe(NO3)3.9H2O; Co(NO3)2.6H2O | terephthalic acid | F1 | triethylamine |  | 120 | 4 | 未报告吸附后 PXRD/XRD 对比 | 未报告金属浸出测试 | reuse study (Sec 3.5.5): 0.03 g 50%Fe:50%Co-MOF reused 4 times, Pb removal 98.37% (1st) -> 60.11% (4th), slight deactivation attributed to nitrates/chlorides from metal salt solutions or gradual weight loss during filtration/washing; no desorbent stated | E:\mzh3\所有正文和附件\第一波markdown\Fe Co-MOF Nanocatalysts Greener Chemistry Approach for the Removal of Toxic Metals and Catalytic Applications.md | P0191 | 10.1021/acsomega.2c01770 | 1 | isotherm | 298 | 0.3 | 26.97947 | 289.899 | 120 | 379.798 |  |  |  | 5 | 379.798 | 等温线 | http://pubs.acs.org/journal/acsodf | P0191 | Metal composite
P0074 | P0074_M1 | 50%Fe:50%Co-MOF (Fe/Co bimetallic MOF, Bi-MOF; best adsorbent of the Fe/Co series) | M1 |  | bimetallic (Fe/Co) metal-organic framework nanocatalyst (Bi-MOF), nonporous/crystalline coordination polymer; Fe(NO3)3·9H2O + Co(NO3)2·6H2O + terephthalic acid | Fe/Co-MOF | Fe; Co | terephthalic acid | 1 | 0 | 0 | 0 | 1 | 0 | 0 | 0 | 0 | 0 |  |  | 0 |  | 1 | No | [5 empty] | irregular similar hexagonal nanoparticles with defects (TEM/SEM); crystallite size 22.9 nm (XRD) for 50%Fe:50%Co-MOF - smallest of the series (3.0-12.9 nm range reported in abstract vs 22.9 nm in TEM/XRD sections); smooth large surface areas (SEM qualitative) |  |  |  | solvothermal (Sec 2.1.3): Fe(NO3)3·9H2O + Co(NO3)2·6H2O + terephthalic acid (1:1 M/L) in 40 mL DMF under vigorous stirring, 2.2 mL triethylamine added dropwise, stirred 2 h, transferred to Teflon-lined autoclave sealed at 120 C for 4 h; precipitate centrifuged, washed, added to chloroform left overnight, filtered, dried 60 C vacuum oven 6 h | DMF; chloroform | Fe(NO3)3.9H2O; Co(NO3)2.6H2O | terephthalic acid | F1 | triethylamine |  | 120 | 4 | 未报告吸附后 PXRD/XRD 对比 | 未报告金属浸出测试 | reuse study (Sec 3.5.5): 0.03 g 50%Fe:50%Co-MOF reused 4 times, Pb removal 98.37% (1st) -> 60.11% (4th), slight deactivation attributed to nitrates/chlorides from metal salt solutions or gradual weight loss during filtration/washing; no desorbent stated | E:\mzh3\所有正文和附件\第一波markdown\Fe Co-MOF Nanocatalysts Greener Chemistry Approach for the Removal of Toxic Metals and Catalytic Applications.md | P0191 | 10.1021/acsomega.2c01770 | 1 | isotherm | 298 | 0.3 | 72.14076 | 379.798 | 120 | 379.798 |  |  |  | 5 | 379.798 | 等温线 | http://pubs.acs.org/journal/acsodf | P0191 | Metal composite
P0075 | P0075_M1 | CoCNSP nanosheets (few-layered sulfur-functionalized MOF nanosheets exfoliated from bulk Co(NCS)2(pyz)2 MOF) | M1 |  | few-layered 2D metal-organic framework nanosheets derived by top-down ultrasonic exfoliation of layered bulk Co(NCS)2(pyz)2 MOF; periodically aligned sulfur species (CNS-) as soft Lewis base chelating sites | Co(NCS)2(pyz)2 | Fe |  | 0 | 1 | 1 | 0 | 0 | 0 | 1 | 0 | 0 | 0 |  |  | 0 |  | 0 | No | [5 empty] | ultrathin few-layered nanosheets, randomly stacked with curling edges (TEM); AFM: lateral area 0.5 um, thickness sub-4.0 nm (few-layered, S...S distance 9.476 A); SAED crystalline; (110) peak disappeared in PXRD after exfoliation |  |  |  | two-step: (1) layered bulk Co(NCS)2(pyz)2 MOF prepared per reported procedures [27] (details not repeated); (2) exfoliation (Sec 2.1): 120 mg bulk precursor + 240 mL ultrapure water, ultrasonicated 1 h (110 W, 40 kHz), stirred vigorously 8 h, kept standing one day, unexfoliated sediments removed by centrifugation, upper colloidal suspension rotary-evaporated at room temperature to give few-layered CoCNSP powders | water |  | pyrazine | F5 |  |  |  |  | 未报告吸附后 PXRD/XRD 对比 | Co leaking under strong acid (dissolution of CoCNSP); sulfur groups partially oxidized to SO4(2-) after contact (about 6% oxidized for Pb(II) over 24 h); restacking of nanosheets ((110) planes reappear in postadsorption PXRD) lowers recycle efficiency | stable in neutral/basic conditions with no Co(II) leaking; dissolves in relatively high acidic pH; stable in open air and Pb(II)/Cu(II) solutions (sulfur oxidation only ~4-20% depending on metal); recycle >90% until 3rd cycle, drop due to nanosheet restacking and partial sulfur oxidation | E:\mzh3\所有正文和附件\第一波markdown\Few-layered metal-organic framework nanosheets as a highly selective and eficient scavenger for heavy metal pollution treatment.md | P0194 | 10.1016/j.cej.2019.123189 | 1 | isotherm | 298 | 1 | 21.875 | 202.3669 | 119.48276 | 535.2071 |  |  |  | 8 | 535.2071 | 等温线 | Few-layered metal-organic framework nanosheets as a highly selective and eficient scavenger for heavy metal pollution treatment | P0194 | Single MOF
P0075 | P0075_M1 | CoCNSP nanosheets (few-layered sulfur-functionalized MOF nanosheets exfoliated from bulk Co(NCS)2(pyz)2 MOF) | M1 |  | few-layered 2D metal-organic framework nanosheets derived by top-down ultrasonic exfoliation of layered bulk Co(NCS)2(pyz)2 MOF; periodically aligned sulfur species (CNS-) as soft Lewis base chelating sites | Co(NCS)2(pyz)2 | Fe |  | 0 | 1 | 1 | 0 | 0 | 0 | 1 | 0 | 0 | 0 |  |  | 0 |  | 0 | No | [5 empty] | ultrathin few-layered nanosheets, randomly stacked with curling edges (TEM); AFM: lateral area 0.5 um, thickness sub-4.0 nm (few-layered, S...S distance 9.476 A); SAED crystalline; (110) peak disappeared in PXRD after exfoliation |  |  |  | two-step: (1) layered bulk Co(NCS)2(pyz)2 MOF prepared per reported procedures [27] (details not repeated); (2) exfoliation (Sec 2.1): 120 mg bulk precursor + 240 mL ultrapure water, ultrasonicated 1 h (110 W, 40 kHz), stirred vigorously 8 h, kept standing one day, unexfoliated sediments removed by centrifugation, upper colloidal suspension rotary-evaporated at room temperature to give few-layered CoCNSP powders | water |  | pyrazine | F5 |  |  |  |  | 未报告吸附后 PXRD/XRD 对比 | Co leaking under strong acid (dissolution of CoCNSP); sulfur groups partially oxidized to SO4(2-) after contact (about 6% oxidized for Pb(II) over 24 h); restacking of nanosheets ((110) planes reappear in postadsorption PXRD) lowers recycle efficiency | stable in neutral/basic conditions with no Co(II) leaking; dissolves in relatively high acidic pH; stable in open air and Pb(II)/Cu(II) solutions (sulfur oxidation only ~4-20% depending on metal); recycle >90% until 3rd cycle, drop due to nanosheet restacking and partial sulfur oxidation | E:\mzh3\所有正文和附件\第一波markdown\Few-layered metal-organic framework nanosheets as a highly selective and eficient scavenger for heavy metal pollution treatment.md | P0194 | 10.1016/j.cej.2019.123189 | 1 | isotherm | 298 | 1 | 93.75 | 319.5266 | 119.48276 | 535.2071 |  |  |  | 8 | 535.2071 | 等温线 | Few-layered metal-organic framework nanosheets as a highly selective and eficient scavenger for heavy metal pollution treatment | P0194 | Single MOF
P0075 | P0075_M1 | CoCNSP nanosheets (few-layered sulfur-functionalized MOF nanosheets exfoliated from bulk Co(NCS)2(pyz)2 MOF) | M1 |  | few-layered 2D metal-organic framework nanosheets derived by top-down ultrasonic exfoliation of layered bulk Co(NCS)2(pyz)2 MOF; periodically aligned sulfur species (CNS-) as soft Lewis base chelating sites | Co(NCS)2(pyz)2 | Fe |  | 0 | 1 | 1 | 0 | 0 | 0 | 1 | 0 | 0 | 0 |  |  | 0 |  | 0 | No | [5 empty] | ultrathin few-layered nanosheets, randomly stacked with curling edges (TEM); AFM: lateral area 0.5 um, thickness sub-4.0 nm (few-layered, S...S distance 9.476 A); SAED crystalline; (110) peak disappeared in PXRD after exfoliation |  |  |  | two-step: (1) layered bulk Co(NCS)2(pyz)2 MOF prepared per reported procedures [27] (details not repeated); (2) exfoliation (Sec 2.1): 120 mg bulk precursor + 240 mL ultrapure water, ultrasonicated 1 h (110 W, 40 kHz), stirred vigorously 8 h, kept standing one day, unexfoliated sediments removed by centrifugation, upper colloidal suspension rotary-evaporated at room temperature to give few-layered CoCNSP powders | water |  | pyrazine | F5 |  |  |  |  | 未报告吸附后 PXRD/XRD 对比 | Co leaking under strong acid (dissolution of CoCNSP); sulfur groups partially oxidized to SO4(2-) after contact (about 6% oxidized for Pb(II) over 24 h); restacking of nanosheets ((110) planes reappear in postadsorption PXRD) lowers recycle efficiency | stable in neutral/basic conditions with no Co(II) leaking; dissolves in relatively high acidic pH; stable in open air and Pb(II)/Cu(II) solutions (sulfur oxidation only ~4-20% depending on metal); recycle >90% until 3rd cycle, drop due to nanosheet restacking and partial sulfur oxidation | E:\mzh3\所有正文和附件\第一波markdown\Few-layered metal-organic framework nanosheets as a highly selective and eficient scavenger for heavy metal pollution treatment.md | P0194 | 10.1016/j.cej.2019.123189 | 1 | isotherm | 298 | 1 | 328.125 | 479.2899 | 119.48276 | 535.2071 |  |  |  | 8 | 535.2071 | 等温线 | Few-layered metal-organic framework nanosheets as a highly selective and eficient scavenger for heavy metal pollution treatment | P0194 | Single MOF
P0075 | P0075_M1 | CoCNSP nanosheets (few-layered sulfur-functionalized MOF nanosheets exfoliated from bulk Co(NCS)2(pyz)2 MOF) | M1 |  | few-layered 2D metal-organic framework nanosheets derived by top-down ultrasonic exfoliation of layered bulk Co(NCS)2(pyz)2 MOF; periodically aligned sulfur species (CNS-) as soft Lewis base chelating sites | Co(NCS)2(pyz)2 | Fe |  | 0 | 1 | 1 | 0 | 0 | 0 | 1 | 0 | 0 | 0 |  |  | 0 |  | 0 | No | [5 empty] | ultrathin few-layered nanosheets, randomly stacked with curling edges (TEM); AFM: lateral area 0.5 um, thickness sub-4.0 nm (few-layered, S...S distance 9.476 A); SAED crystalline; (110) peak disappeared in PXRD after exfoliation |  |  |  | two-step: (1) layered bulk Co(NCS)2(pyz)2 MOF prepared per reported procedures [27] (details not repeated); (2) exfoliation (Sec 2.1): 120 mg bulk precursor + 240 mL ultrapure water, ultrasonicated 1 h (110 W, 40 kHz), stirred vigorously 8 h, kept standing one day, unexfoliated sediments removed by centrifugation, upper colloidal suspension rotary-evaporated at room temperature to give few-layered CoCNSP powders | water |  | pyrazine | F5 |  |  |  |  | 未报告吸附后 PXRD/XRD 对比 | Co leaking under strong acid (dissolution of CoCNSP); sulfur groups partially oxidized to SO4(2-) after contact (about 6% oxidized for Pb(II) over 24 h); restacking of nanosheets ((110) planes reappear in postadsorption PXRD) lowers recycle efficiency | stable in neutral/basic conditions with no Co(II) leaking; dissolves in relatively high acidic pH; stable in open air and Pb(II)/Cu(II) solutions (sulfur oxidation only ~4-20% depending on metal); recycle >90% until 3rd cycle, drop due to nanosheet restacking and partial sulfur oxidation | E:\mzh3\所有正文和附件\第一波markdown\Few-layered metal-organic framework nanosheets as a highly selective and eficient scavenger for heavy metal pollution treatment.md | P0194 | 10.1016/j.cej.2019.123189 | 1 | isotherm | 298 | 1 | 721.875 | 521.8935 | 119.48276 | 535.2071 |  |  |  | 8 | 535.2071 | 等温线 | Few-layered metal-organic framework nanosheets as a highly selective and eficient scavenger for heavy metal pollution treatment | P0194 | Single MOF
P0075 | P0075_M1 | CoCNSP nanosheets (few-layered sulfur-functionalized MOF nanosheets exfoliated from bulk Co(NCS)2(pyz)2 MOF) | M1 |  | few-layered 2D metal-organic framework nanosheets derived by top-down ultrasonic exfoliation of layered bulk Co(NCS)2(pyz)2 MOF; periodically aligned sulfur species (CNS-) as soft Lewis base chelating sites | Co(NCS)2(pyz)2 | Fe |  | 0 | 1 | 1 | 0 | 0 | 0 | 1 | 0 | 0 | 0 |  |  | 0 |  | 0 | No | [5 empty] | ultrathin few-layered nanosheets, randomly stacked with curling edges (TEM); AFM: lateral area 0.5 um, thickness sub-4.0 nm (few-layered, S...S distance 9.476 A); SAED crystalline; (110) peak disappeared in PXRD after exfoliation |  |  |  | two-step: (1) layered bulk Co(NCS)2(pyz)2 MOF prepared per reported procedures [27] (details not repeated); (2) exfoliation (Sec 2.1): 120 mg bulk precursor + 240 mL ultrapure water, ultrasonicated 1 h (110 W, 40 kHz), stirred vigorously 8 h, kept standing one day, unexfoliated sediments removed by centrifugation, upper colloidal suspension rotary-evaporated at room temperature to give few-layered CoCNSP powders | water |  | pyrazine | F5 |  |  |  |  | 未报告吸附后 PXRD/XRD 对比 | Co leaking under strong acid (dissolution of CoCNSP); sulfur groups partially oxidized to SO4(2-) after contact (about 6% oxidized for Pb(II) over 24 h); restacking of nanosheets ((110) planes reappear in postadsorption PXRD) lowers recycle efficiency | stable in neutral/basic conditions with no Co(II) leaking; dissolves in relatively high acidic pH; stable in open air and Pb(II)/Cu(II) solutions (sulfur oxidation only ~4-20% depending on metal); recycle >90% until 3rd cycle, drop due to nanosheet restacking and partial sulfur oxidation | E:\mzh3\所有正文和附件\第一波markdown\Few-layered metal-organic framework nanosheets as a highly selective and eficient scavenger for heavy metal pollution treatment.md | P0194 | 10.1016/j.cej.2019.123189 | 1 | isotherm | 298 | 1 | 1003.125 | 535.2071 | 119.48276 | 535.2071 |  |  |  | 8 | 535.2071 | 等温线 | Few-layered metal-organic framework nanosheets as a highly selective and eficient scavenger for heavy metal pollution treatment | P0194 | Single MOF
P0075 | P0075_M1 | CoCNSP nanosheets (few-layered sulfur-functionalized MOF nanosheets exfoliated from bulk Co(NCS)2(pyz)2 MOF) | M1 |  | few-layered 2D metal-organic framework nanosheets derived by top-down ultrasonic exfoliation of layered bulk Co(NCS)2(pyz)2 MOF; periodically aligned sulfur species (CNS-) as soft Lewis base chelating sites | Co(NCS)2(pyz)2 | Fe |  | 0 | 1 | 1 | 0 | 0 | 0 | 1 | 0 | 0 | 0 |  |  | 0 |  | 0 | No | [5 empty] | ultrathin few-layered nanosheets, randomly stacked with curling edges (TEM); AFM: lateral area 0.5 um, thickness sub-4.0 nm (few-layered, S...S distance 9.476 A); SAED crystalline; (110) peak disappeared in PXRD after exfoliation |  |  |  | two-step: (1) layered bulk Co(NCS)2(pyz)2 MOF prepared per reported procedures [27] (details not repeated); (2) exfoliation (Sec 2.1): 120 mg bulk precursor + 240 mL ultrapure water, ultrasonicated 1 h (110 W, 40 kHz), stirred vigorously 8 h, kept standing one day, unexfoliated sediments removed by centrifugation, upper colloidal suspension rotary-evaporated at room temperature to give few-layered CoCNSP powders | water |  | pyrazine | F5 |  |  |  |  | 未报告吸附后 PXRD/XRD 对比 | Co leaking under strong acid (dissolution of CoCNSP); sulfur groups partially oxidized to SO4(2-) after contact (about 6% oxidized for Pb(II) over 24 h); restacking of nanosheets ((110) planes reappear in postadsorption PXRD) lowers recycle efficiency | stable in neutral/basic conditions with no Co(II) leaking; dissolves in relatively high acidic pH; stable in open air and Pb(II)/Cu(II) solutions (sulfur oxidation only ~4-20% depending on metal); recycle >90% until 3rd cycle, drop due to nanosheet restacking and partial sulfur oxidation | E:\mzh3\所有正文和附件\第一波markdown\Few-layered metal-organic framework nanosheets as a highly selective and eficient scavenger for heavy metal pollution treatment.md | P0194 | 10.1016/j.cej.2019.123189 | 1 | ph | 298 | 1 | 1003.125 | 405.3025 | 119.48276 | 535.2071 |  |  |  | 3 | 405.3025 | pH | Few-layered metal-organic framework nanosheets as a highly selective and eficient scavenger for heavy metal pollution treatment | P0194 | Single MOF
P0075 | P0075_M1 | CoCNSP nanosheets (few-layered sulfur-functionalized MOF nanosheets exfoliated from bulk Co(NCS)2(pyz)2 MOF) | M1 |  | few-layered 2D metal-organic framework nanosheets derived by top-down ultrasonic exfoliation of layered bulk Co(NCS)2(pyz)2 MOF; periodically aligned sulfur species (CNS-) as soft Lewis base chelating sites | Co(NCS)2(pyz)2 | Fe |  | 0 | 1 | 1 | 0 | 0 | 0 | 1 | 0 | 0 | 0 |  |  | 0 |  | 0 | No | [5 empty] | ultrathin few-layered nanosheets, randomly stacked with curling edges (TEM); AFM: lateral area 0.5 um, thickness sub-4.0 nm (few-layered, S...S distance 9.476 A); SAED crystalline; (110) peak disappeared in PXRD after exfoliation |  |  |  | two-step: (1) layered bulk Co(NCS)2(pyz)2 MOF prepared per reported procedures [27] (details not repeated); (2) exfoliation (Sec 2.1): 120 mg bulk precursor + 240 mL ultrapure water, ultrasonicated 1 h (110 W, 40 kHz), stirred vigorously 8 h, kept standing one day, unexfoliated sediments removed by centrifugation, upper colloidal suspension rotary-evaporated at room temperature to give few-layered CoCNSP powders | water |  | pyrazine | F5 |  |  |  |  | 未报告吸附后 PXRD/XRD 对比 | Co leaking under strong acid (dissolution of CoCNSP); sulfur groups partially oxidized to SO4(2-) after contact (about 6% oxidized for Pb(II) over 24 h); restacking of nanosheets ((110) planes reappear in postadsorption PXRD) lowers recycle efficiency | stable in neutral/basic conditions with no Co(II) leaking; dissolves in relatively high acidic pH; stable in open air and Pb(II)/Cu(II) solutions (sulfur oxidation only ~4-20% depending on metal); recycle >90% until 3rd cycle, drop due to nanosheet restacking and partial sulfur oxidation | E:\mzh3\所有正文和附件\第一波markdown\Few-layered metal-organic framework nanosheets as a highly selective and eficient scavenger for heavy metal pollution treatment.md | P0194 | 10.1016/j.cej.2019.123189 | 1 | ph | 298 | 1 | 1003.125 | 484.9773 | 119.48276 | 535.2071 |  |  |  | 4 | 484.9773 | pH | Few-layered metal-organic framework nanosheets as a highly selective and eficient scavenger for heavy metal pollution treatment | P0194 | Single MOF
P0075 | P0075_M1 | CoCNSP nanosheets (few-layered sulfur-functionalized MOF nanosheets exfoliated from bulk Co(NCS)2(pyz)2 MOF) | M1 |  | few-layered 2D metal-organic framework nanosheets derived by top-down ultrasonic exfoliation of layered bulk Co(NCS)2(pyz)2 MOF; periodically aligned sulfur species (CNS-) as soft Lewis base chelating sites | Co(NCS)2(pyz)2 | Fe |  | 0 | 1 | 1 | 0 | 0 | 0 | 1 | 0 | 0 | 0 |  |  | 0 |  | 0 | No | [5 empty] | ultrathin few-layered nanosheets, randomly stacked with curling edges (TEM); AFM: lateral area 0.5 um, thickness sub-4.0 nm (few-layered, S...S distance 9.476 A); SAED crystalline; (110) peak disappeared in PXRD after exfoliation |  |  |  | two-step: (1) layered bulk Co(NCS)2(pyz)2 MOF prepared per reported procedures [27] (details not repeated); (2) exfoliation (Sec 2.1): 120 mg bulk precursor + 240 mL ultrapure water, ultrasonicated 1 h (110 W, 40 kHz), stirred vigorously 8 h, kept standing one day, unexfoliated sediments removed by centrifugation, upper colloidal suspension rotary-evaporated at room temperature to give few-layered CoCNSP powders | water |  | pyrazine | F5 |  |  |  |  | 未报告吸附后 PXRD/XRD 对比 | Co leaking under strong acid (dissolution of CoCNSP); sulfur groups partially oxidized to SO4(2-) after contact (about 6% oxidized for Pb(II) over 24 h); restacking of nanosheets ((110) planes reappear in postadsorption PXRD) lowers recycle efficiency | stable in neutral/basic conditions with no Co(II) leaking; dissolves in relatively high acidic pH; stable in open air and Pb(II)/Cu(II) solutions (sulfur oxidation only ~4-20% depending on metal); recycle >90% until 3rd cycle, drop due to nanosheet restacking and partial sulfur oxidation | E:\mzh3\所有正文和附件\第一波markdown\Few-layered metal-organic framework nanosheets as a highly selective and eficient scavenger for heavy metal pollution treatment.md | P0194 | 10.1016/j.cej.2019.123189 | 1 | ph | 298 | 1 | 1003.125 | 493.6376 | 119.48276 | 535.2071 |  |  |  | 5 | 493.6376 | pH | Few-layered metal-organic framework nanosheets as a highly selective and eficient scavenger for heavy metal pollution treatment | P0194 | Single MOF
P0075 | P0075_M1 | CoCNSP nanosheets (few-layered sulfur-functionalized MOF nanosheets exfoliated from bulk Co(NCS)2(pyz)2 MOF) | M1 |  | few-layered 2D metal-organic framework nanosheets derived by top-down ultrasonic exfoliation of layered bulk Co(NCS)2(pyz)2 MOF; periodically aligned sulfur species (CNS-) as soft Lewis base chelating sites | Co(NCS)2(pyz)2 | Fe |  | 0 | 1 | 1 | 0 | 0 | 0 | 1 | 0 | 0 | 0 |  |  | 0 |  | 0 | No | [5 empty] | ultrathin few-layered nanosheets, randomly stacked with curling edges (TEM); AFM: lateral area 0.5 um, thickness sub-4.0 nm (few-layered, S...S distance 9.476 A); SAED crystalline; (110) peak disappeared in PXRD after exfoliation |  |  |  | two-step: (1) layered bulk Co(NCS)2(pyz)2 MOF prepared per reported procedures [27] (details not repeated); (2) exfoliation (Sec 2.1): 120 mg bulk precursor + 240 mL ultrapure water, ultrasonicated 1 h (110 W, 40 kHz), stirred vigorously 8 h, kept standing one day, unexfoliated sediments removed by centrifugation, upper colloidal suspension rotary-evaporated at room temperature to give few-layered CoCNSP powders | water |  | pyrazine | F5 |  |  |  |  | 未报告吸附后 PXRD/XRD 对比 | Co leaking under strong acid (dissolution of CoCNSP); sulfur groups partially oxidized to SO4(2-) after contact (about 6% oxidized for Pb(II) over 24 h); restacking of nanosheets ((110) planes reappear in postadsorption PXRD) lowers recycle efficiency | stable in neutral/basic conditions with no Co(II) leaking; dissolves in relatively high acidic pH; stable in open air and Pb(II)/Cu(II) solutions (sulfur oxidation only ~4-20% depending on metal); recycle >90% until 3rd cycle, drop due to nanosheet restacking and partial sulfur oxidation | E:\mzh3\所有正文和附件\第一波markdown\Few-layered metal-organic framework nanosheets as a highly selective and eficient scavenger for heavy metal pollution treatment.md | P0194 | 10.1016/j.cej.2019.123189 | 1 | ph | 298 | 1 | 1003.125 | 516.1544 | 119.48276 | 535.2071 |  |  |  | 6 | 516.1544 | pH | Few-layered metal-organic framework nanosheets as a highly selective and eficient scavenger for heavy metal pollution treatment | P0194 | Single MOF
P0075 | P0075_M1 | CoCNSP nanosheets (few-layered sulfur-functionalized MOF nanosheets exfoliated from bulk Co(NCS)2(pyz)2 MOF) | M1 |  | few-layered 2D metal-organic framework nanosheets derived by top-down ultrasonic exfoliation of layered bulk Co(NCS)2(pyz)2 MOF; periodically aligned sulfur species (CNS-) as soft Lewis base chelating sites | Co(NCS)2(pyz)2 | Fe |  | 0 | 1 | 1 | 0 | 0 | 0 | 1 | 0 | 0 | 0 |  |  | 0 |  | 0 | No | [5 empty] | ultrathin few-layered nanosheets, randomly stacked with curling edges (TEM); AFM: lateral area 0.5 um, thickness sub-4.0 nm (few-layered, S...S distance 9.476 A); SAED crystalline; (110) peak disappeared in PXRD after exfoliation |  |  |  | two-step: (1) layered bulk Co(NCS)2(pyz)2 MOF prepared per reported procedures [27] (details not repeated); (2) exfoliation (Sec 2.1): 120 mg bulk precursor + 240 mL ultrapure water, ultrasonicated 1 h (110 W, 40 kHz), stirred vigorously 8 h, kept standing one day, unexfoliated sediments removed by centrifugation, upper colloidal suspension rotary-evaporated at room temperature to give few-layered CoCNSP powders | water |  | pyrazine | F5 |  |  |  |  | 未报告吸附后 PXRD/XRD 对比 | Co leaking under strong acid (dissolution of CoCNSP); sulfur groups partially oxidized to SO4(2-) after contact (about 6% oxidized for Pb(II) over 24 h); restacking of nanosheets ((110) planes reappear in postadsorption PXRD) lowers recycle efficiency | stable in neutral/basic conditions with no Co(II) leaking; dissolves in relatively high acidic pH; stable in open air and Pb(II)/Cu(II) solutions (sulfur oxidation only ~4-20% depending on metal); recycle >90% until 3rd cycle, drop due to nanosheet restacking and partial sulfur oxidation | E:\mzh3\所有正文和附件\第一波markdown\Few-layered metal-organic framework nanosheets as a highly selective and eficient scavenger for heavy metal pollution treatment.md | P0194 | 10.1016/j.cej.2019.123189 | 1 | ph | 298 | 1 | 1003.125 | 530.0109 | 119.48276 | 535.2071 |  |  |  | 7 | 530.0109 | pH | Few-layered metal-organic framework nanosheets as a highly selective and eficient scavenger for heavy metal pollution treatment | P0194 | Single MOF
P0075 | P0075_M1 | CoCNSP nanosheets (few-layered sulfur-functionalized MOF nanosheets exfoliated from bulk Co(NCS)2(pyz)2 MOF) | M1 |  | few-layered 2D metal-organic framework nanosheets derived by top-down ultrasonic exfoliation of layered bulk Co(NCS)2(pyz)2 MOF; periodically aligned sulfur species (CNS-) as soft Lewis base chelating sites | Co(NCS)2(pyz)2 | Fe |  | 0 | 1 | 1 | 0 | 0 | 0 | 1 | 0 | 0 | 0 |  |  | 0 |  | 0 | No | [5 empty] | ultrathin few-layered nanosheets, randomly stacked with curling edges (TEM); AFM: lateral area 0.5 um, thickness sub-4.0 nm (few-layered, S...S distance 9.476 A); SAED crystalline; (110) peak disappeared in PXRD after exfoliation |  |  |  | two-step: (1) layered bulk Co(NCS)2(pyz)2 MOF prepared per reported procedures [27] (details not repeated); (2) exfoliation (Sec 2.1): 120 mg bulk precursor + 240 mL ultrapure water, ultrasonicated 1 h (110 W, 40 kHz), stirred vigorously 8 h, kept standing one day, unexfoliated sediments removed by centrifugation, upper colloidal suspension rotary-evaporated at room temperature to give few-layered CoCNSP powders | water |  | pyrazine | F5 |  |  |  |  | 未报告吸附后 PXRD/XRD 对比 | Co leaking under strong acid (dissolution of CoCNSP); sulfur groups partially oxidized to SO4(2-) after contact (about 6% oxidized for Pb(II) over 24 h); restacking of nanosheets ((110) planes reappear in postadsorption PXRD) lowers recycle efficiency | stable in neutral/basic conditions with no Co(II) leaking; dissolves in relatively high acidic pH; stable in open air and Pb(II)/Cu(II) solutions (sulfur oxidation only ~4-20% depending on metal); recycle >90% until 3rd cycle, drop due to nanosheet restacking and partial sulfur oxidation | E:\mzh3\所有正文和附件\第一波markdown\Few-layered metal-organic framework nanosheets as a highly selective and eficient scavenger for heavy metal pollution treatment.md | P0194 | 10.1016/j.cej.2019.123189 | 1 | ph | 298 | 1 | 1003.125 | 535.2071 | 119.48276 | 535.2071 |  |  |  | 8 | 535.2071 | pH | Few-layered metal-organic framework nanosheets as a highly selective and eficient scavenger for heavy metal pollution treatment | P0194 | Single MOF
P0076 | P0076_M1 | NMCA (NH2-MIL-100(Fe)@Cellulose Aerogel, amino-functionalized MIL-100(Fe)-modified cellulose aerogel composite) | M5 | T5;T8;T10 | MOF-cellulose aerogel composite: 0.5 wt% NH2-MIL-100(Fe) immobilized on cellulose aerogel via stepwise functionalization + epichlorohydrin (ECH) crosslinking; 3D cellulose network merged with porous MOF; mesoporous (type IV/H3) | NH2-MIL-100(Fe | Fe | trimesic acid | 1 | 1 | 0 | 0 | 1 | 1 | 0 | 0 | 0 | 1 | amino-functionalization (EDA) of MIL-100(Fe) + stepwise functionalization and epichlorohydrin (ECH) crosslinking onto cellulose aerogel (0.500 g NH2-MIL-100(Fe) powder + 10 mL ECH, crosslinking 24 h ambient) |  | 1 | cellulose | 0 | No |  |  | 166.17 | 0.454 | 3.66 | honeycomb-like macroporous network with smooth pore walls (CA); NMCA shows rougher surface with crystalline NH2-MIL-100(Fe) anchored on pore walls, lamellar stacking, thickening pore structure without significant blockage (SEM); composite increases amorphous content of cellulose | freeze-drying; thermal drying |  |  | two-level: (1) CA hydrogel precursor prepared from cellulose (4%) [SI]; (2) NMCA (Sec 2.1): 0.500 g NH2-MIL-100(Fe) powder added incrementally to CA hydrogel under stirring, 10 mL ECH introduced, crosslinking 24 h at ambient, hydrogel thoroughly washed and freeze-dried. Synthesis optimized by L9(3^4) orthogonal design: optimal process B2C1A2 (modification 12 h, methanol, 100 C) and optimal formulation F2E2G2 (EDA 0.8%, dopant 0.5%, cellulose 4%) | water; methanol; ethanol | Fe(NO3)3 | trimesic acid | F1 |  |  | 100 | 12 | 未报告吸附后 PXRD/XRD 对比 | Fe3+ leaching minimal, <0.150 mg/L (strong chelation of Fe3+ trimers by trimesic acid + cellulose scaffold immobilization); slight mechanical attrition of aerogel matrix during repeated washing; eventual macroscopic pore collapse due to cumulative structural fatigue | excellent reusability retaining >85% of initial capacity after five adsorption-desorption cycles (263.92 -> 223.87 mg/g); strong resilience against common coexisting ions (Na+, K+, Cl-, SO4(2-)); Fe3+ leaching below WHO limit | E:\mzh3\所有正文和附件\第一波markdown\From rational design to high-performance removal A reusable MOF-cellulose aerogel for synergistic lead adsorption and mechanism insight.md | P0197 | 10.1016/j.Jece.2025.118159 | 1 | ph | 298 | 1 | 664.8241 | 132.8173 | 365.0166 | 276.962 | 1 | 263.6364 | 79.03839 | 2 | 132.8173 | pH | From rational design to high-performance removal: A reusable MOF-cellulose aerogel for synergistic lead adsorption and mechanism insight | P0197 | Post-modified MOF; Cellulose composite
P0076 | P0076_M1 | NMCA (NH2-MIL-100(Fe)@Cellulose Aerogel, amino-functionalized MIL-100(Fe)-modified cellulose aerogel composite) | M5 | T5;T8;T10 | MOF-cellulose aerogel composite: 0.5 wt% NH2-MIL-100(Fe) immobilized on cellulose aerogel via stepwise functionalization + epichlorohydrin (ECH) crosslinking; 3D cellulose network merged with porous MOF; mesoporous (type IV/H3) | NH2-MIL-100(Fe | Fe | trimesic acid | 1 | 1 | 0 | 0 | 1 | 1 | 0 | 0 | 0 | 1 | amino-functionalization (EDA) of MIL-100(Fe) + stepwise functionalization and epichlorohydrin (ECH) crosslinking onto cellulose aerogel (0.500 g NH2-MIL-100(Fe) powder + 10 mL ECH, crosslinking 24 h ambient) |  | 1 | cellulose | 0 | No |  |  | 166.17 | 0.454 | 3.66 | honeycomb-like macroporous network with smooth pore walls (CA); NMCA shows rougher surface with crystalline NH2-MIL-100(Fe) anchored on pore walls, lamellar stacking, thickening pore structure without significant blockage (SEM); composite increases amorphous content of cellulose | freeze-drying; thermal drying |  |  | two-level: (1) CA hydrogel precursor prepared from cellulose (4%) [SI]; (2) NMCA (Sec 2.1): 0.500 g NH2-MIL-100(Fe) powder added incrementally to CA hydrogel under stirring, 10 mL ECH introduced, crosslinking 24 h at ambient, hydrogel thoroughly washed and freeze-dried. Synthesis optimized by L9(3^4) orthogonal design: optimal process B2C1A2 (modification 12 h, methanol, 100 C) and optimal formulation F2E2G2 (EDA 0.8%, dopant 0.5%, cellulose 4%) | water; methanol; ethanol | Fe(NO3)3 | trimesic acid | F1 |  |  | 100 | 12 | 未报告吸附后 PXRD/XRD 对比 | Fe3+ leaching minimal, <0.150 mg/L (strong chelation of Fe3+ trimers by trimesic acid + cellulose scaffold immobilization); slight mechanical attrition of aerogel matrix during repeated washing; eventual macroscopic pore collapse due to cumulative structural fatigue | excellent reusability retaining >85% of initial capacity after five adsorption-desorption cycles (263.92 -> 223.87 mg/g); strong resilience against common coexisting ions (Na+, K+, Cl-, SO4(2-)); Fe3+ leaching below WHO limit | E:\mzh3\所有正文和附件\第一波markdown\From rational design to high-performance removal A reusable MOF-cellulose aerogel for synergistic lead adsorption and mechanism insight.md | P0197 | 10.1016/j.Jece.2025.118159 | 1 | ph | 298 | 1 | 664.8241 | 200.9288 | 365.0166 | 276.962 | 1 | 263.6364 | 79.03839 | 3 | 200.9288 | pH | From rational design to high-performance removal: A reusable MOF-cellulose aerogel for synergistic lead adsorption and mechanism insight | P0197 | Post-modified MOF; Cellulose composite
P0076 | P0076_M1 | NMCA (NH2-MIL-100(Fe)@Cellulose Aerogel, amino-functionalized MIL-100(Fe)-modified cellulose aerogel composite) | M5 | T5;T8;T10 | MOF-cellulose aerogel composite: 0.5 wt% NH2-MIL-100(Fe) immobilized on cellulose aerogel via stepwise functionalization + epichlorohydrin (ECH) crosslinking; 3D cellulose network merged with porous MOF; mesoporous (type IV/H3) | NH2-MIL-100(Fe | Fe | trimesic acid | 1 | 1 | 0 | 0 | 1 | 1 | 0 | 0 | 0 | 1 | amino-functionalization (EDA) of MIL-100(Fe) + stepwise functionalization and epichlorohydrin (ECH) crosslinking onto cellulose aerogel (0.500 g NH2-MIL-100(Fe) powder + 10 mL ECH, crosslinking 24 h ambient) |  | 1 | cellulose | 0 | No |  |  | 166.17 | 0.454 | 3.66 | honeycomb-like macroporous network with smooth pore walls (CA); NMCA shows rougher surface with crystalline NH2-MIL-100(Fe) anchored on pore walls, lamellar stacking, thickening pore structure without significant blockage (SEM); composite increases amorphous content of cellulose | freeze-drying; thermal drying |  |  | two-level: (1) CA hydrogel precursor prepared from cellulose (4%) [SI]; (2) NMCA (Sec 2.1): 0.500 g NH2-MIL-100(Fe) powder added incrementally to CA hydrogel under stirring, 10 mL ECH introduced, crosslinking 24 h at ambient, hydrogel thoroughly washed and freeze-dried. Synthesis optimized by L9(3^4) orthogonal design: optimal process B2C1A2 (modification 12 h, methanol, 100 C) and optimal formulation F2E2G2 (EDA 0.8%, dopant 0.5%, cellulose 4%) | water; methanol; ethanol | Fe(NO3)3 | trimesic acid | F1 |  |  | 100 | 12 | 未报告吸附后 PXRD/XRD 对比 | Fe3+ leaching minimal, <0.150 mg/L (strong chelation of Fe3+ trimers by trimesic acid + cellulose scaffold immobilization); slight mechanical attrition of aerogel matrix during repeated washing; eventual macroscopic pore collapse due to cumulative structural fatigue | excellent reusability retaining >85% of initial capacity after five adsorption-desorption cycles (263.92 -> 223.87 mg/g); strong resilience against common coexisting ions (Na+, K+, Cl-, SO4(2-)); Fe3+ leaching below WHO limit | E:\mzh3\所有正文和附件\第一波markdown\From rational design to high-performance removal A reusable MOF-cellulose aerogel for synergistic lead adsorption and mechanism insight.md | P0197 | 10.1016/j.Jece.2025.118159 | 1 | ph | 298 | 1 | 664.8241 | 223.9164 | 365.0166 | 276.962 | 1 | 263.6364 | 79.03839 | 4 | 223.9164 | pH | From rational design to high-performance removal: A reusable MOF-cellulose aerogel for synergistic lead adsorption and mechanism insight | P0197 | Post-modified MOF; Cellulose composite
P0076 | P0076_M1 | NMCA (NH2-MIL-100(Fe)@Cellulose Aerogel, amino-functionalized MIL-100(Fe)-modified cellulose aerogel composite) | M5 | T5;T8;T10 | MOF-cellulose aerogel composite: 0.5 wt% NH2-MIL-100(Fe) immobilized on cellulose aerogel via stepwise functionalization + epichlorohydrin (ECH) crosslinking; 3D cellulose network merged with porous MOF; mesoporous (type IV/H3) | NH2-MIL-100(Fe | Fe | trimesic acid | 1 | 1 | 0 | 0 | 1 | 1 | 0 | 0 | 0 | 1 | amino-functionalization (EDA) of MIL-100(Fe) + stepwise functionalization and epichlorohydrin (ECH) crosslinking onto cellulose aerogel (0.500 g NH2-MIL-100(Fe) powder + 10 mL ECH, crosslinking 24 h ambient) |  | 1 | cellulose | 0 | No |  |  | 166.17 | 0.454 | 3.66 | honeycomb-like macroporous network with smooth pore walls (CA); NMCA shows rougher surface with crystalline NH2-MIL-100(Fe) anchored on pore walls, lamellar stacking, thickening pore structure without significant blockage (SEM); composite increases amorphous content of cellulose | freeze-drying; thermal drying |  |  | two-level: (1) CA hydrogel precursor prepared from cellulose (4%) [SI]; (2) NMCA (Sec 2.1): 0.500 g NH2-MIL-100(Fe) powder added incrementally to CA hydrogel under stirring, 10 mL ECH introduced, crosslinking 24 h at ambient, hydrogel thoroughly washed and freeze-dried. Synthesis optimized by L9(3^4) orthogonal design: optimal process B2C1A2 (modification 12 h, methanol, 100 C) and optimal formulation F2E2G2 (EDA 0.8%, dopant 0.5%, cellulose 4%) | water; methanol; ethanol | Fe(NO3)3 | trimesic acid | F1 |  |  | 100 | 12 | 未报告吸附后 PXRD/XRD 对比 | Fe3+ leaching minimal, <0.150 mg/L (strong chelation of Fe3+ trimers by trimesic acid + cellulose scaffold immobilization); slight mechanical attrition of aerogel matrix during repeated washing; eventual macroscopic pore collapse due to cumulative structural fatigue | excellent reusability retaining >85% of initial capacity after five adsorption-desorption cycles (263.92 -> 223.87 mg/g); strong resilience against common coexisting ions (Na+, K+, Cl-, SO4(2-)); Fe3+ leaching below WHO limit | E:\mzh3\所有正文和附件\第一波markdown\From rational design to high-performance removal A reusable MOF-cellulose aerogel for synergistic lead adsorption and mechanism insight.md | P0197 | 10.1016/j.Jece.2025.118159 | 1 | ph | 298 | 1 | 664.8241 | 248.6068 | 365.0166 | 276.962 | 1 | 263.6364 | 79.03839 | 5 | 248.6068 | pH | From rational design to high-performance removal: A reusable MOF-cellulose aerogel for synergistic lead adsorption and mechanism insight | P0197 | Post-modified MOF; Cellulose composite
P0076 | P0076_M1 | NMCA (NH2-MIL-100(Fe)@Cellulose Aerogel, amino-functionalized MIL-100(Fe)-modified cellulose aerogel composite) | M5 | T5;T8;T10 | MOF-cellulose aerogel composite: 0.5 wt% NH2-MIL-100(Fe) immobilized on cellulose aerogel via stepwise functionalization + epichlorohydrin (ECH) crosslinking; 3D cellulose network merged with porous MOF; mesoporous (type IV/H3) | NH2-MIL-100(Fe | Fe | trimesic acid | 1 | 1 | 0 | 0 | 1 | 1 | 0 | 0 | 0 | 1 | amino-functionalization (EDA) of MIL-100(Fe) + stepwise functionalization and epichlorohydrin (ECH) crosslinking onto cellulose aerogel (0.500 g NH2-MIL-100(Fe) powder + 10 mL ECH, crosslinking 24 h ambient) |  | 1 | cellulose | 0 | No |  |  | 166.17 | 0.454 | 3.66 | honeycomb-like macroporous network with smooth pore walls (CA); NMCA shows rougher surface with crystalline NH2-MIL-100(Fe) anchored on pore walls, lamellar stacking, thickening pore structure without significant blockage (SEM); composite increases amorphous content of cellulose | freeze-drying; thermal drying |  |  | two-level: (1) CA hydrogel precursor prepared from cellulose (4%) [SI]; (2) NMCA (Sec 2.1): 0.500 g NH2-MIL-100(Fe) powder added incrementally to CA hydrogel under stirring, 10 mL ECH introduced, crosslinking 24 h at ambient, hydrogel thoroughly washed and freeze-dried. Synthesis optimized by L9(3^4) orthogonal design: optimal process B2C1A2 (modification 12 h, methanol, 100 C) and optimal formulation F2E2G2 (EDA 0.8%, dopant 0.5%, cellulose 4%) | water; methanol; ethanol | Fe(NO3)3 | trimesic acid | F1 |  |  | 100 | 12 | 未报告吸附后 PXRD/XRD 对比 | Fe3+ leaching minimal, <0.150 mg/L (strong chelation of Fe3+ trimers by trimesic acid + cellulose scaffold immobilization); slight mechanical attrition of aerogel matrix during repeated washing; eventual macroscopic pore collapse due to cumulative structural fatigue | excellent reusability retaining >85% of initial capacity after five adsorption-desorption cycles (263.92 -> 223.87 mg/g); strong resilience against common coexisting ions (Na+, K+, Cl-, SO4(2-)); Fe3+ leaching below WHO limit | E:\mzh3\所有正文和附件\第一波markdown\From rational design to high-performance removal A reusable MOF-cellulose aerogel for synergistic lead adsorption and mechanism insight.md | P0197 | 10.1016/j.Jece.2025.118159 | 1 | ph | 298 | 1 | 664.8241 | 241.7957 | 365.0166 | 276.962 | 1 | 263.6364 | 79.03839 | 6 | 241.7957 | pH | From rational design to high-performance removal: A reusable MOF-cellulose aerogel for synergistic lead adsorption and mechanism insight | P0197 | Post-modified MOF; Cellulose composite
P0076 | P0076_M1 | NMCA (NH2-MIL-100(Fe)@Cellulose Aerogel, amino-functionalized MIL-100(Fe)-modified cellulose aerogel composite) | M5 | T5;T8;T10 | MOF-cellulose aerogel composite: 0.5 wt% NH2-MIL-100(Fe) immobilized on cellulose aerogel via stepwise functionalization + epichlorohydrin (ECH) crosslinking; 3D cellulose network merged with porous MOF; mesoporous (type IV/H3) | NH2-MIL-100(Fe | Fe | trimesic acid | 1 | 1 | 0 | 0 | 1 | 1 | 0 | 0 | 0 | 1 | amino-functionalization (EDA) of MIL-100(Fe) + stepwise functionalization and epichlorohydrin (ECH) crosslinking onto cellulose aerogel (0.500 g NH2-MIL-100(Fe) powder + 10 mL ECH, crosslinking 24 h ambient) |  | 1 | cellulose | 0 | No |  |  | 166.17 | 0.454 | 3.66 | honeycomb-like macroporous network with smooth pore walls (CA); NMCA shows rougher surface with crystalline NH2-MIL-100(Fe) anchored on pore walls, lamellar stacking, thickening pore structure without significant blockage (SEM); composite increases amorphous content of cellulose | freeze-drying; thermal drying |  |  | two-level: (1) CA hydrogel precursor prepared from cellulose (4%) [SI]; (2) NMCA (Sec 2.1): 0.500 g NH2-MIL-100(Fe) powder added incrementally to CA hydrogel under stirring, 10 mL ECH introduced, crosslinking 24 h at ambient, hydrogel thoroughly washed and freeze-dried. Synthesis optimized by L9(3^4) orthogonal design: optimal process B2C1A2 (modification 12 h, methanol, 100 C) and optimal formulation F2E2G2 (EDA 0.8%, dopant 0.5%, cellulose 4%) | water; methanol; ethanol | Fe(NO3)3 | trimesic acid | F1 |  |  | 100 | 12 | 未报告吸附后 PXRD/XRD 对比 | Fe3+ leaching minimal, <0.150 mg/L (strong chelation of Fe3+ trimers by trimesic acid + cellulose scaffold immobilization); slight mechanical attrition of aerogel matrix during repeated washing; eventual macroscopic pore collapse due to cumulative structural fatigue | excellent reusability retaining >85% of initial capacity after five adsorption-desorption cycles (263.92 -> 223.87 mg/g); strong resilience against common coexisting ions (Na+, K+, Cl-, SO4(2-)); Fe3+ leaching below WHO limit | E:\mzh3\所有正文和附件\第一波markdown\From rational design to high-performance removal A reusable MOF-cellulose aerogel for synergistic lead adsorption and mechanism insight.md | P0197 | 10.1016/j.Jece.2025.118159 | 1 | ph | 298 | 1 | 664.8241 | 173.6842 | 365.0166 | 276.962 | 1 | 263.6364 | 79.03839 | 7 | 173.6842 | pH | From rational design to high-performance removal: A reusable MOF-cellulose aerogel for synergistic lead adsorption and mechanism insight | P0197 | Post-modified MOF; Cellulose composite
P0076 | P0076_M1 | NMCA (NH2-MIL-100(Fe)@Cellulose Aerogel, amino-functionalized MIL-100(Fe)-modified cellulose aerogel composite) | M5 | T5;T8;T10 | MOF-cellulose aerogel composite: 0.5 wt% NH2-MIL-100(Fe) immobilized on cellulose aerogel via stepwise functionalization + epichlorohydrin (ECH) crosslinking; 3D cellulose network merged with porous MOF; mesoporous (type IV/H3) | NH2-MIL-100(Fe | Fe | trimesic acid | 1 | 1 | 0 | 0 | 1 | 1 | 0 | 0 | 0 | 1 | amino-functionalization (EDA) of MIL-100(Fe) + stepwise functionalization and epichlorohydrin (ECH) crosslinking onto cellulose aerogel (0.500 g NH2-MIL-100(Fe) powder + 10 mL ECH, crosslinking 24 h ambient) |  | 1 | cellulose | 0 | No |  |  | 166.17 | 0.454 | 3.66 | honeycomb-like macroporous network with smooth pore walls (CA); NMCA shows rougher surface with crystalline NH2-MIL-100(Fe) anchored on pore walls, lamellar stacking, thickening pore structure without significant blockage (SEM); composite increases amorphous content of cellulose | freeze-drying; thermal drying |  |  | two-level: (1) CA hydrogel precursor prepared from cellulose (4%) [SI]; (2) NMCA (Sec 2.1): 0.500 g NH2-MIL-100(Fe) powder added incrementally to CA hydrogel under stirring, 10 mL ECH introduced, crosslinking 24 h at ambient, hydrogel thoroughly washed and freeze-dried. Synthesis optimized by L9(3^4) orthogonal design: optimal process B2C1A2 (modification 12 h, methanol, 100 C) and optimal formulation F2E2G2 (EDA 0.8%, dopant 0.5%, cellulose 4%) | water; methanol; ethanol | Fe(NO3)3 | trimesic acid | F1 |  |  | 100 | 12 | 未报告吸附后 PXRD/XRD 对比 | Fe3+ leaching minimal, <0.150 mg/L (strong chelation of Fe3+ trimers by trimesic acid + cellulose scaffold immobilization); slight mechanical attrition of aerogel matrix during repeated washing; eventual macroscopic pore collapse due to cumulative structural fatigue | excellent reusability retaining >85% of initial capacity after five adsorption-desorption cycles (263.92 -> 223.87 mg/g); strong resilience against common coexisting ions (Na+, K+, Cl-, SO4(2-)); Fe3+ leaching below WHO limit | E:\mzh3\所有正文和附件\第一波markdown\From rational design to high-performance removal A reusable MOF-cellulose aerogel for synergistic lead adsorption and mechanism insight.md | P0197 | 10.1016/j.Jece.2025.118159 | 1 | ph | 298 | 1 | 664.8241 | 102.1672 | 365.0166 | 276.962 | 1 | 263.6364 | 79.03839 | 8 | 102.1672 | pH | From rational design to high-performance removal: A reusable MOF-cellulose aerogel for synergistic lead adsorption and mechanism insight | P0197 | Post-modified MOF; Cellulose composite
P0076 | P0076_M1 | NMCA (NH2-MIL-100(Fe)@Cellulose Aerogel, amino-functionalized MIL-100(Fe)-modified cellulose aerogel composite) | M5 | T5;T8;T10 | MOF-cellulose aerogel composite: 0.5 wt% NH2-MIL-100(Fe) immobilized on cellulose aerogel via stepwise functionalization + epichlorohydrin (ECH) crosslinking; 3D cellulose network merged with porous MOF; mesoporous (type IV/H3) | NH2-MIL-100(Fe | Fe | trimesic acid | 1 | 1 | 0 | 0 | 1 | 1 | 0 | 0 | 0 | 1 | amino-functionalization (EDA) of MIL-100(Fe) + stepwise functionalization and epichlorohydrin (ECH) crosslinking onto cellulose aerogel (0.500 g NH2-MIL-100(Fe) powder + 10 mL ECH, crosslinking 24 h ambient) |  | 1 | cellulose | 0 | No |  |  | 166.17 | 0.454 | 3.66 | honeycomb-like macroporous network with smooth pore walls (CA); NMCA shows rougher surface with crystalline NH2-MIL-100(Fe) anchored on pore walls, lamellar stacking, thickening pore structure without significant blockage (SEM); composite increases amorphous content of cellulose | freeze-drying; thermal drying |  |  | two-level: (1) CA hydrogel precursor prepared from cellulose (4%) [SI]; (2) NMCA (Sec 2.1): 0.500 g NH2-MIL-100(Fe) powder added incrementally to CA hydrogel under stirring, 10 mL ECH introduced, crosslinking 24 h at ambient, hydrogel thoroughly washed and freeze-dried. Synthesis optimized by L9(3^4) orthogonal design: optimal process B2C1A2 (modification 12 h, methanol, 100 C) and optimal formulation F2E2G2 (EDA 0.8%, dopant 0.5%, cellulose 4%) | water; methanol; ethanol | Fe(NO3)3 | trimesic acid | F1 |  |  | 100 | 12 | 未报告吸附后 PXRD/XRD 对比 | Fe3+ leaching minimal, <0.150 mg/L (strong chelation of Fe3+ trimers by trimesic acid + cellulose scaffold immobilization); slight mechanical attrition of aerogel matrix during repeated washing; eventual macroscopic pore collapse due to cumulative structural fatigue | excellent reusability retaining >85% of initial capacity after five adsorption-desorption cycles (263.92 -> 223.87 mg/g); strong resilience against common coexisting ions (Na+, K+, Cl-, SO4(2-)); Fe3+ leaching below WHO limit | E:\mzh3\所有正文和附件\第一波markdown\From rational design to high-performance removal A reusable MOF-cellulose aerogel for synergistic lead adsorption and mechanism insight.md | P0197 | 10.1016/j.Jece.2025.118159 | 1 | ph | 298 | 1 | 664.8241 | 87.6935 | 365.0166 | 276.962 | 1 | 263.6364 | 79.03839 | 9 | 87.6935 | pH | From rational design to high-performance removal: A reusable MOF-cellulose aerogel for synergistic lead adsorption and mechanism insight | P0197 | Post-modified MOF; Cellulose composite
P0076 | P0076_M1 | NMCA (NH2-MIL-100(Fe)@Cellulose Aerogel, amino-functionalized MIL-100(Fe)-modified cellulose aerogel composite) | M5 | T5;T8;T10 | MOF-cellulose aerogel composite: 0.5 wt% NH2-MIL-100(Fe) immobilized on cellulose aerogel via stepwise functionalization + epichlorohydrin (ECH) crosslinking; 3D cellulose network merged with porous MOF; mesoporous (type IV/H3) | NH2-MIL-100(Fe | Fe | trimesic acid | 1 | 1 | 0 | 0 | 1 | 1 | 0 | 0 | 0 | 1 | amino-functionalization (EDA) of MIL-100(Fe) + stepwise functionalization and epichlorohydrin (ECH) crosslinking onto cellulose aerogel (0.500 g NH2-MIL-100(Fe) powder + 10 mL ECH, crosslinking 24 h ambient) |  | 1 | cellulose | 0 | No |  |  | 166.17 | 0.454 | 3.66 | honeycomb-like macroporous network with smooth pore walls (CA); NMCA shows rougher surface with crystalline NH2-MIL-100(Fe) anchored on pore walls, lamellar stacking, thickening pore structure without significant blockage (SEM); composite increases amorphous content of cellulose | freeze-drying; thermal drying |  |  | two-level: (1) CA hydrogel precursor prepared from cellulose (4%) [SI]; (2) NMCA (Sec 2.1): 0.500 g NH2-MIL-100(Fe) powder added incrementally to CA hydrogel under stirring, 10 mL ECH introduced, crosslinking 24 h at ambient, hydrogel thoroughly washed and freeze-dried. Synthesis optimized by L9(3^4) orthogonal design: optimal process B2C1A2 (modification 12 h, methanol, 100 C) and optimal formulation F2E2G2 (EDA 0.8%, dopant 0.5%, cellulose 4%) | water; methanol; ethanol | Fe(NO3)3 | trimesic acid | F1 |  |  | 100 | 12 | 未报告吸附后 PXRD/XRD 对比 | Fe3+ leaching minimal, <0.150 mg/L (strong chelation of Fe3+ trimers by trimesic acid + cellulose scaffold immobilization); slight mechanical attrition of aerogel matrix during repeated washing; eventual macroscopic pore collapse due to cumulative structural fatigue | excellent reusability retaining >85% of initial capacity after five adsorption-desorption cycles (263.92 -> 223.87 mg/g); strong resilience against common coexisting ions (Na+, K+, Cl-, SO4(2-)); Fe3+ leaching below WHO limit | E:\mzh3\所有正文和附件\第一波markdown\From rational design to high-performance removal A reusable MOF-cellulose aerogel for synergistic lead adsorption and mechanism insight.md | P0197 | 10.1016/j.Jece.2025.118159 | 1 | ph | 298 | 1 | 664.8241 | 103.0186 | 365.0166 | 276.962 | 1 | 263.6364 | 79.03839 | 10 | 103.0186 | pH | From rational design to high-performance removal: A reusable MOF-cellulose aerogel for synergistic lead adsorption and mechanism insight | P0197 | Post-modified MOF; Cellulose composite
P0076 | P0076_M1 | NMCA (NH2-MIL-100(Fe)@Cellulose Aerogel, amino-functionalized MIL-100(Fe)-modified cellulose aerogel composite) | M5 | T5;T8;T10 | MOF-cellulose aerogel composite: 0.5 wt% NH2-MIL-100(Fe) immobilized on cellulose aerogel via stepwise functionalization + epichlorohydrin (ECH) crosslinking; 3D cellulose network merged with porous MOF; mesoporous (type IV/H3) | NH2-MIL-100(Fe | Fe | trimesic acid | 1 | 1 | 0 | 0 | 1 | 1 | 0 | 0 | 0 | 1 | amino-functionalization (EDA) of MIL-100(Fe) + stepwise functionalization and epichlorohydrin (ECH) crosslinking onto cellulose aerogel (0.500 g NH2-MIL-100(Fe) powder + 10 mL ECH, crosslinking 24 h ambient) |  | 1 | cellulose | 0 | No |  |  | 166.17 | 0.454 | 3.66 | honeycomb-like macroporous network with smooth pore walls (CA); NMCA shows rougher surface with crystalline NH2-MIL-100(Fe) anchored on pore walls, lamellar stacking, thickening pore structure without significant blockage (SEM); composite increases amorphous content of cellulose | freeze-drying; thermal drying |  |  | two-level: (1) CA hydrogel precursor prepared from cellulose (4%) [SI]; (2) NMCA (Sec 2.1): 0.500 g NH2-MIL-100(Fe) powder added incrementally to CA hydrogel under stirring, 10 mL ECH introduced, crosslinking 24 h at ambient, hydrogel thoroughly washed and freeze-dried. Synthesis optimized by L9(3^4) orthogonal design: optimal process B2C1A2 (modification 12 h, methanol, 100 C) and optimal formulation F2E2G2 (EDA 0.8%, dopant 0.5%, cellulose 4%) | water; methanol; ethanol | Fe(NO3)3 | trimesic acid | F1 |  |  | 100 | 12 | 未报告吸附后 PXRD/XRD 对比 | Fe3+ leaching minimal, <0.150 mg/L (strong chelation of Fe3+ trimers by trimesic acid + cellulose scaffold immobilization); slight mechanical attrition of aerogel matrix during repeated washing; eventual macroscopic pore collapse due to cumulative structural fatigue | excellent reusability retaining >85% of initial capacity after five adsorption-desorption cycles (263.92 -> 223.87 mg/g); strong resilience against common coexisting ions (Na+, K+, Cl-, SO4(2-)); Fe3+ leaching below WHO limit | E:\mzh3\所有正文和附件\第一波markdown\From rational design to high-performance removal A reusable MOF-cellulose aerogel for synergistic lead adsorption and mechanism insight.md | P0197 | 10.1016/j.Jece.2025.118159 | 1 | isotherm | 298 | 1 | 7.035176 | 67.77409 | 365.0166 | 276.962 | 1 | 263.6364 | 79.03839 | 5 | 248.6068 | 等温线 | From rational design to high-performance removal: A reusable MOF-cellulose aerogel for synergistic lead adsorption and mechanism insight | P0197 | Post-modified MOF; Cellulose composite
P0076 | P0076_M1 | NMCA (NH2-MIL-100(Fe)@Cellulose Aerogel, amino-functionalized MIL-100(Fe)-modified cellulose aerogel composite) | M5 | T5;T8;T10 | MOF-cellulose aerogel composite: 0.5 wt% NH2-MIL-100(Fe) immobilized on cellulose aerogel via stepwise functionalization + epichlorohydrin (ECH) crosslinking; 3D cellulose network merged with porous MOF; mesoporous (type IV/H3) | NH2-MIL-100(Fe | Fe | trimesic acid | 1 | 1 | 0 | 0 | 1 | 1 | 0 | 0 | 0 | 1 | amino-functionalization (EDA) of MIL-100(Fe) + stepwise functionalization and epichlorohydrin (ECH) crosslinking onto cellulose aerogel (0.500 g NH2-MIL-100(Fe) powder + 10 mL ECH, crosslinking 24 h ambient) |  | 1 | cellulose | 0 | No |  |  | 166.17 | 0.454 | 3.66 | honeycomb-like macroporous network with smooth pore walls (CA); NMCA shows rougher surface with crystalline NH2-MIL-100(Fe) anchored on pore walls, lamellar stacking, thickening pore structure without significant blockage (SEM); composite increases amorphous content of cellulose | freeze-drying; thermal drying |  |  | two-level: (1) CA hydrogel precursor prepared from cellulose (4%) [SI]; (2) NMCA (Sec 2.1): 0.500 g NH2-MIL-100(Fe) powder added incrementally to CA hydrogel under stirring, 10 mL ECH introduced, crosslinking 24 h at ambient, hydrogel thoroughly washed and freeze-dried. Synthesis optimized by L9(3^4) orthogonal design: optimal process B2C1A2 (modification 12 h, methanol, 100 C) and optimal formulation F2E2G2 (EDA 0.8%, dopant 0.5%, cellulose 4%) | water; methanol; ethanol | Fe(NO3)3 | trimesic acid | F1 |  |  | 100 | 12 | 未报告吸附后 PXRD/XRD 对比 | Fe3+ leaching minimal, <0.150 mg/L (strong chelation of Fe3+ trimers by trimesic acid + cellulose scaffold immobilization); slight mechanical attrition of aerogel matrix during repeated washing; eventual macroscopic pore collapse due to cumulative structural fatigue | excellent reusability retaining >85% of initial capacity after five adsorption-desorption cycles (263.92 -> 223.87 mg/g); strong resilience against common coexisting ions (Na+, K+, Cl-, SO4(2-)); Fe3+ leaching below WHO limit | E:\mzh3\所有正文和附件\第一波markdown\From rational design to high-performance removal A reusable MOF-cellulose aerogel for synergistic lead adsorption and mechanism insight.md | P0197 | 10.1016/j.Jece.2025.118159 | 1 | isotherm | 298 | 1 | 22.86432 | 130.2326 | 365.0166 | 276.962 | 1 | 263.6364 | 79.03839 | 5 | 248.6068 | 等温线 | From rational design to high-performance removal: A reusable MOF-cellulose aerogel for synergistic lead adsorption and mechanism insight | P0197 | Post-modified MOF; Cellulose composite
P0076 | P0076_M1 | NMCA (NH2-MIL-100(Fe)@Cellulose Aerogel, amino-functionalized MIL-100(Fe)-modified cellulose aerogel composite) | M5 | T5;T8;T10 | MOF-cellulose aerogel composite: 0.5 wt% NH2-MIL-100(Fe) immobilized on cellulose aerogel via stepwise functionalization + epichlorohydrin (ECH) crosslinking; 3D cellulose network merged with porous MOF; mesoporous (type IV/H3) | NH2-MIL-100(Fe | Fe | trimesic acid | 1 | 1 | 0 | 0 | 1 | 1 | 0 | 0 | 0 | 1 | amino-functionalization (EDA) of MIL-100(Fe) + stepwise functionalization and epichlorohydrin (ECH) crosslinking onto cellulose aerogel (0.500 g NH2-MIL-100(Fe) powder + 10 mL ECH, crosslinking 24 h ambient) |  | 1 | cellulose | 0 | No |  |  | 166.17 | 0.454 | 3.66 | honeycomb-like macroporous network with smooth pore walls (CA); NMCA shows rougher surface with crystalline NH2-MIL-100(Fe) anchored on pore walls, lamellar stacking, thickening pore structure without significant blockage (SEM); composite increases amorphous content of cellulose | freeze-drying; thermal drying |  |  | two-level: (1) CA hydrogel precursor prepared from cellulose (4%) [SI]; (2) NMCA (Sec 2.1): 0.500 g NH2-MIL-100(Fe) powder added incrementally to CA hydrogel under stirring, 10 mL ECH introduced, crosslinking 24 h at ambient, hydrogel thoroughly washed and freeze-dried. Synthesis optimized by L9(3^4) orthogonal design: optimal process B2C1A2 (modification 12 h, methanol, 100 C) and optimal formulation F2E2G2 (EDA 0.8%, dopant 0.5%, cellulose 4%) | water; methanol; ethanol | Fe(NO3)3 | trimesic acid | F1 |  |  | 100 | 12 | 未报告吸附后 PXRD/XRD 对比 | Fe3+ leaching minimal, <0.150 mg/L (strong chelation of Fe3+ trimers by trimesic acid + cellulose scaffold immobilization); slight mechanical attrition of aerogel matrix during repeated washing; eventual macroscopic pore collapse due to cumulative structural fatigue | excellent reusability retaining >85% of initial capacity after five adsorption-desorption cycles (263.92 -> 223.87 mg/g); strong resilience against common coexisting ions (Na+, K+, Cl-, SO4(2-)); Fe3+ leaching below WHO limit | E:\mzh3\所有正文和附件\第一波markdown\From rational design to high-performance removal A reusable MOF-cellulose aerogel for synergistic lead adsorption and mechanism insight.md | P0197 | 10.1016/j.Jece.2025.118159 | 1 | isotherm | 298 | 1 | 43.96985 | 205.9801 | 365.0166 | 276.962 | 1 | 263.6364 | 79.03839 | 5 | 248.6068 | 等温线 | From rational design to high-performance removal: A reusable MOF-cellulose aerogel for synergistic lead adsorption and mechanism insight | P0197 | Post-modified MOF; Cellulose composite
P0076 | P0076_M1 | NMCA (NH2-MIL-100(Fe)@Cellulose Aerogel, amino-functionalized MIL-100(Fe)-modified cellulose aerogel composite) | M5 | T5;T8;T10 | MOF-cellulose aerogel composite: 0.5 wt% NH2-MIL-100(Fe) immobilized on cellulose aerogel via stepwise functionalization + epichlorohydrin (ECH) crosslinking; 3D cellulose network merged with porous MOF; mesoporous (type IV/H3) | NH2-MIL-100(Fe | Fe | trimesic acid | 1 | 1 | 0 | 0 | 1 | 1 | 0 | 0 | 0 | 1 | amino-functionalization (EDA) of MIL-100(Fe) + stepwise functionalization and epichlorohydrin (ECH) crosslinking onto cellulose aerogel (0.500 g NH2-MIL-100(Fe) powder + 10 mL ECH, crosslinking 24 h ambient) |  | 1 | cellulose | 0 | No |  |  | 166.17 | 0.454 | 3.66 | honeycomb-like macroporous network with smooth pore walls (CA); NMCA shows rougher surface with crystalline NH2-MIL-100(Fe) anchored on pore walls, lamellar stacking, thickening pore structure without significant blockage (SEM); composite increases amorphous content of cellulose | freeze-drying; thermal drying |  |  | two-level: (1) CA hydrogel precursor prepared from cellulose (4%) [SI]; (2) NMCA (Sec 2.1): 0.500 g NH2-MIL-100(Fe) powder added incrementally to CA hydrogel under stirring, 10 mL ECH introduced, crosslinking 24 h at ambient, hydrogel thoroughly washed and freeze-dried. Synthesis optimized by L9(3^4) orthogonal design: optimal process B2C1A2 (modification 12 h, methanol, 100 C) and optimal formulation F2E2G2 (EDA 0.8%, dopant 0.5%, cellulose 4%) | water; methanol; ethanol | Fe(NO3)3 | trimesic acid | F1 |  |  | 100 | 12 | 未报告吸附后 PXRD/XRD 对比 | Fe3+ leaching minimal, <0.150 mg/L (strong chelation of Fe3+ trimers by trimesic acid + cellulose scaffold immobilization); slight mechanical attrition of aerogel matrix during repeated washing; eventual macroscopic pore collapse due to cumulative structural fatigue | excellent reusability retaining >85% of initial capacity after five adsorption-desorption cycles (263.92 -> 223.87 mg/g); strong resilience against common coexisting ions (Na+, K+, Cl-, SO4(2-)); Fe3+ leaching below WHO limit | E:\mzh3\所有正文和附件\第一波markdown\From rational design to high-performance removal A reusable MOF-cellulose aerogel for synergistic lead adsorption and mechanism insight.md | P0197 | 10.1016/j.Jece.2025.118159 | 1 | isotherm | 298 | 1 | 128.392 | 273.7542 | 365.0166 | 276.962 | 1 | 263.6364 | 79.03839 | 5 | 248.6068 | 等温线 | From rational design to high-performance removal: A reusable MOF-cellulose aerogel for synergistic lead adsorption and mechanism insight | P0197 | Post-modified MOF; Cellulose composite
P0076 | P0076_M1 | NMCA (NH2-MIL-100(Fe)@Cellulose Aerogel, amino-functionalized MIL-100(Fe)-modified cellulose aerogel composite) | M5 | T5;T8;T10 | MOF-cellulose aerogel composite: 0.5 wt% NH2-MIL-100(Fe) immobilized on cellulose aerogel via stepwise functionalization + epichlorohydrin (ECH) crosslinking; 3D cellulose network merged with porous MOF; mesoporous (type IV/H3) | NH2-MIL-100(Fe | Fe | trimesic acid | 1 | 1 | 0 | 0 | 1 | 1 | 0 | 0 | 0 | 1 | amino-functionalization (EDA) of MIL-100(Fe) + stepwise functionalization and epichlorohydrin (ECH) crosslinking onto cellulose aerogel (0.500 g NH2-MIL-100(Fe) powder + 10 mL ECH, crosslinking 24 h ambient) |  | 1 | cellulose | 0 | No |  |  | 166.17 | 0.454 | 3.66 | honeycomb-like macroporous network with smooth pore walls (CA); NMCA shows rougher surface with crystalline NH2-MIL-100(Fe) anchored on pore walls, lamellar stacking, thickening pore structure without significant blockage (SEM); composite increases amorphous content of cellulose | freeze-drying; thermal drying |  |  | two-level: (1) CA hydrogel precursor prepared from cellulose (4%) [SI]; (2) NMCA (Sec 2.1): 0.500 g NH2-MIL-100(Fe) powder added incrementally to CA hydrogel under stirring, 10 mL ECH introduced, crosslinking 24 h at ambient, hydrogel thoroughly washed and freeze-dried. Synthesis optimized by L9(3^4) orthogonal design: optimal process B2C1A2 (modification 12 h, methanol, 100 C) and optimal formulation F2E2G2 (EDA 0.8%, dopant 0.5%, cellulose 4%) | water; methanol; ethanol | Fe(NO3)3 | trimesic acid | F1 |  |  | 100 | 12 | 未报告吸附后 PXRD/XRD 对比 | Fe3+ leaching minimal, <0.150 mg/L (strong chelation of Fe3+ trimers by trimesic acid + cellulose scaffold immobilization); slight mechanical attrition of aerogel matrix during repeated washing; eventual macroscopic pore collapse due to cumulative structural fatigue | excellent reusability retaining >85% of initial capacity after five adsorption-desorption cycles (263.92 -> 223.87 mg/g); strong resilience against common coexisting ions (Na+, K+, Cl-, SO4(2-)); Fe3+ leaching below WHO limit | E:\mzh3\所有正文和附件\第一波markdown\From rational design to high-performance removal A reusable MOF-cellulose aerogel for synergistic lead adsorption and mechanism insight.md | P0197 | 10.1016/j.Jece.2025.118159 | 1 | isotherm | 298 | 1 | 293.7186 | 306.9767 | 365.0166 | 276.962 | 1 | 263.6364 | 79.03839 | 5 | 248.6068 | 等温线 | From rational design to high-performance removal: A reusable MOF-cellulose aerogel for synergistic lead adsorption and mechanism insight | P0197 | Post-modified MOF; Cellulose composite
P0076 | P0076_M1 | NMCA (NH2-MIL-100(Fe)@Cellulose Aerogel, amino-functionalized MIL-100(Fe)-modified cellulose aerogel composite) | M5 | T5;T8;T10 | MOF-cellulose aerogel composite: 0.5 wt% NH2-MIL-100(Fe) immobilized on cellulose aerogel via stepwise functionalization + epichlorohydrin (ECH) crosslinking; 3D cellulose network merged with porous MOF; mesoporous (type IV/H3) | NH2-MIL-100(Fe | Fe | trimesic acid | 1 | 1 | 0 | 0 | 1 | 1 | 0 | 0 | 0 | 1 | amino-functionalization (EDA) of MIL-100(Fe) + stepwise functionalization and epichlorohydrin (ECH) crosslinking onto cellulose aerogel (0.500 g NH2-MIL-100(Fe) powder + 10 mL ECH, crosslinking 24 h ambient) |  | 1 | cellulose | 0 | No |  |  | 166.17 | 0.454 | 3.66 | honeycomb-like macroporous network with smooth pore walls (CA); NMCA shows rougher surface with crystalline NH2-MIL-100(Fe) anchored on pore walls, lamellar stacking, thickening pore structure without significant blockage (SEM); composite increases amorphous content of cellulose | freeze-drying; thermal drying |  |  | two-level: (1) CA hydrogel precursor prepared from cellulose (4%) [SI]; (2) NMCA (Sec 2.1): 0.500 g NH2-MIL-100(Fe) powder added incrementally to CA hydrogel under stirring, 10 mL ECH introduced, crosslinking 24 h at ambient, hydrogel thoroughly washed and freeze-dried. Synthesis optimized by L9(3^4) orthogonal design: optimal process B2C1A2 (modification 12 h, methanol, 100 C) and optimal formulation F2E2G2 (EDA 0.8%, dopant 0.5%, cellulose 4%) | water; methanol; ethanol | Fe(NO3)3 | trimesic acid | F1 |  |  | 100 | 12 | 未报告吸附后 PXRD/XRD 对比 | Fe3+ leaching minimal, <0.150 mg/L (strong chelation of Fe3+ trimers by trimesic acid + cellulose scaffold immobilization); slight mechanical attrition of aerogel matrix during repeated washing; eventual macroscopic pore collapse due to cumulative structural fatigue | excellent reusability retaining >85% of initial capacity after five adsorption-desorption cycles (263.92 -> 223.87 mg/g); strong resilience against common coexisting ions (Na+, K+, Cl-, SO4(2-)); Fe3+ leaching below WHO limit | E:\mzh3\所有正文和附件\第一波markdown\From rational design to high-performance removal A reusable MOF-cellulose aerogel for synergistic lead adsorption and mechanism insight.md | P0197 | 10.1016/j.Jece.2025.118159 | 1 | isotherm | 298 | 1 | 664.8241 | 333.5548 | 365.0166 | 276.962 | 1 | 263.6364 | 79.03839 | 5 | 248.6068 | 等温线 | From rational design to high-performance removal: A reusable MOF-cellulose aerogel for synergistic lead adsorption and mechanism insight | P0197 | Post-modified MOF; Cellulose composite
P0076 | P0076_M1 | NMCA (NH2-MIL-100(Fe)@Cellulose Aerogel, amino-functionalized MIL-100(Fe)-modified cellulose aerogel composite) | M5 | T5;T8;T10 | MOF-cellulose aerogel composite: 0.5 wt% NH2-MIL-100(Fe) immobilized on cellulose aerogel via stepwise functionalization + epichlorohydrin (ECH) crosslinking; 3D cellulose network merged with porous MOF; mesoporous (type IV/H3) | NH2-MIL-100(Fe | Fe | trimesic acid | 1 | 1 | 0 | 0 | 1 | 1 | 0 | 0 | 0 | 1 | amino-functionalization (EDA) of MIL-100(Fe) + stepwise functionalization and epichlorohydrin (ECH) crosslinking onto cellulose aerogel (0.500 g NH2-MIL-100(Fe) powder + 10 mL ECH, crosslinking 24 h ambient) |  | 1 | cellulose | 0 | No |  |  | 166.17 | 0.454 | 3.66 | honeycomb-like macroporous network with smooth pore walls (CA); NMCA shows rougher surface with crystalline NH2-MIL-100(Fe) anchored on pore walls, lamellar stacking, thickening pore structure without significant blockage (SEM); composite increases amorphous content of cellulose | freeze-drying; thermal drying |  |  | two-level: (1) CA hydrogel precursor prepared from cellulose (4%) [SI]; (2) NMCA (Sec 2.1): 0.500 g NH2-MIL-100(Fe) powder added incrementally to CA hydrogel under stirring, 10 mL ECH introduced, crosslinking 24 h at ambient, hydrogel thoroughly washed and freeze-dried. Synthesis optimized by L9(3^4) orthogonal design: optimal process B2C1A2 (modification 12 h, methanol, 100 C) and optimal formulation F2E2G2 (EDA 0.8%, dopant 0.5%, cellulose 4%) | water; methanol; ethanol | Fe(NO3)3 | trimesic acid | F1 |  |  | 100 | 12 | 未报告吸附后 PXRD/XRD 对比 | Fe3+ leaching minimal, <0.150 mg/L (strong chelation of Fe3+ trimers by trimesic acid + cellulose scaffold immobilization); slight mechanical attrition of aerogel matrix during repeated washing; eventual macroscopic pore collapse due to cumulative structural fatigue | excellent reusability retaining >85% of initial capacity after five adsorption-desorption cycles (263.92 -> 223.87 mg/g); strong resilience against common coexisting ions (Na+, K+, Cl-, SO4(2-)); Fe3+ leaching below WHO limit | E:\mzh3\所有正文和附件\第一波markdown\From rational design to high-performance removal A reusable MOF-cellulose aerogel for synergistic lead adsorption and mechanism insight.md | P0197 | 10.1016/j.Jece.2025.118159 | 1 | isotherm | 308 | 1 | 10.55276 | 118.6667 | 365.0166 | 276.962 | 1 | 263.6364 | 79.03839 | 5 | 248.6068 | 等温线 | From rational design to high-performance removal: A reusable MOF-cellulose aerogel for synergistic lead adsorption and mechanism insight | P0197 | Post-modified MOF; Cellulose composite
P0076 | P0076_M1 | NMCA (NH2-MIL-100(Fe)@Cellulose Aerogel, amino-functionalized MIL-100(Fe)-modified cellulose aerogel composite) | M5 | T5;T8;T10 | MOF-cellulose aerogel composite: 0.5 wt% NH2-MIL-100(Fe) immobilized on cellulose aerogel via stepwise functionalization + epichlorohydrin (ECH) crosslinking; 3D cellulose network merged with porous MOF; mesoporous (type IV/H3) | NH2-MIL-100(Fe | Fe | trimesic acid | 1 | 1 | 0 | 0 | 1 | 1 | 0 | 0 | 0 | 1 | amino-functionalization (EDA) of MIL-100(Fe) + stepwise functionalization and epichlorohydrin (ECH) crosslinking onto cellulose aerogel (0.500 g NH2-MIL-100(Fe) powder + 10 mL ECH, crosslinking 24 h ambient) |  | 1 | cellulose | 0 | No |  |  | 166.17 | 0.454 | 3.66 | honeycomb-like macroporous network with smooth pore walls (CA); NMCA shows rougher surface with crystalline NH2-MIL-100(Fe) anchored on pore walls, lamellar stacking, thickening pore structure without significant blockage (SEM); composite increases amorphous content of cellulose | freeze-drying; thermal drying |  |  | two-level: (1) CA hydrogel precursor prepared from cellulose (4%) [SI]; (2) NMCA (Sec 2.1): 0.500 g NH2-MIL-100(Fe) powder added incrementally to CA hydrogel under stirring, 10 mL ECH introduced, crosslinking 24 h at ambient, hydrogel thoroughly washed and freeze-dried. Synthesis optimized by L9(3^4) orthogonal design: optimal process B2C1A2 (modification 12 h, methanol, 100 C) and optimal formulation F2E2G2 (EDA 0.8%, dopant 0.5%, cellulose 4%) | water; methanol; ethanol | Fe(NO3)3 | trimesic acid | F1 |  |  | 100 | 12 | 未报告吸附后 PXRD/XRD 对比 | Fe3+ leaching minimal, <0.150 mg/L (strong chelation of Fe3+ trimers by trimesic acid + cellulose scaffold immobilization); slight mechanical attrition of aerogel matrix during repeated washing; eventual macroscopic pore collapse due to cumulative structural fatigue | excellent reusability retaining >85% of initial capacity after five adsorption-desorption cycles (263.92 -> 223.87 mg/g); strong resilience against common coexisting ions (Na+, K+, Cl-, SO4(2-)); Fe3+ leaching below WHO limit | E:\mzh3\所有正文和附件\第一波markdown\From rational design to high-performance removal A reusable MOF-cellulose aerogel for synergistic lead adsorption and mechanism insight.md | P0197 | 10.1016/j.Jece.2025.118159 | 1 | isotherm | 308 | 1 | 28.1407 | 224 | 365.0166 | 276.962 | 1 | 263.6364 | 79.03839 | 5 | 248.6068 | 等温线 | From rational design to high-performance removal: A reusable MOF-cellulose aerogel for synergistic lead adsorption and mechanism insight | P0197 | Post-modified MOF; Cellulose composite
P0076 | P0076_M1 | NMCA (NH2-MIL-100(Fe)@Cellulose Aerogel, amino-functionalized MIL-100(Fe)-modified cellulose aerogel composite) | M5 | T5;T8;T10 | MOF-cellulose aerogel composite: 0.5 wt% NH2-MIL-100(Fe) immobilized on cellulose aerogel via stepwise functionalization + epichlorohydrin (ECH) crosslinking; 3D cellulose network merged with porous MOF; mesoporous (type IV/H3) | NH2-MIL-100(Fe | Fe | trimesic acid | 1 | 1 | 0 | 0 | 1 | 1 | 0 | 0 | 0 | 1 | amino-functionalization (EDA) of MIL-100(Fe) + stepwise functionalization and epichlorohydrin (ECH) crosslinking onto cellulose aerogel (0.500 g NH2-MIL-100(Fe) powder + 10 mL ECH, crosslinking 24 h ambient) |  | 1 | cellulose | 0 | No |  |  | 166.17 | 0.454 | 3.66 | honeycomb-like macroporous network with smooth pore walls (CA); NMCA shows rougher surface with crystalline NH2-MIL-100(Fe) anchored on pore walls, lamellar stacking, thickening pore structure without significant blockage (SEM); composite increases amorphous content of cellulose | freeze-drying; thermal drying |  |  | two-level: (1) CA hydrogel precursor prepared from cellulose (4%) [SI]; (2) NMCA (Sec 2.1): 0.500 g NH2-MIL-100(Fe) powder added incrementally to CA hydrogel under stirring, 10 mL ECH introduced, crosslinking 24 h at ambient, hydrogel thoroughly washed and freeze-dried. Synthesis optimized by L9(3^4) orthogonal design: optimal process B2C1A2 (modification 12 h, methanol, 100 C) and optimal formulation F2E2G2 (EDA 0.8%, dopant 0.5%, cellulose 4%) | water; methanol; ethanol | Fe(NO3)3 | trimesic acid | F1 |  |  | 100 | 12 | 未报告吸附后 PXRD/XRD 对比 | Fe3+ leaching minimal, <0.150 mg/L (strong chelation of Fe3+ trimers by trimesic acid + cellulose scaffold immobilization); slight mechanical attrition of aerogel matrix during repeated washing; eventual macroscopic pore collapse due to cumulative structural fatigue | excellent reusability retaining >85% of initial capacity after five adsorption-desorption cycles (263.92 -> 223.87 mg/g); strong resilience against common coexisting ions (Na+, K+, Cl-, SO4(2-)); Fe3+ leaching below WHO limit | E:\mzh3\所有正文和附件\第一波markdown\From rational design to high-performance removal A reusable MOF-cellulose aerogel for synergistic lead adsorption and mechanism insight.md | P0197 | 10.1016/j.Jece.2025.118159 | 1 | isotherm | 308 | 1 | 96.73367 | 309.3333 | 365.0166 | 276.962 | 1 | 263.6364 | 79.03839 | 5 | 248.6068 | 等温线 | From rational design to high-performance removal: A reusable MOF-cellulose aerogel for synergistic lead adsorption and mechanism insight | P0197 | Post-modified MOF; Cellulose composite
P0076 | P0076_M1 | NMCA (NH2-MIL-100(Fe)@Cellulose Aerogel, amino-functionalized MIL-100(Fe)-modified cellulose aerogel composite) | M5 | T5;T8;T10 | MOF-cellulose aerogel composite: 0.5 wt% NH2-MIL-100(Fe) immobilized on cellulose aerogel via stepwise functionalization + epichlorohydrin (ECH) crosslinking; 3D cellulose network merged with porous MOF; mesoporous (type IV/H3) | NH2-MIL-100(Fe | Fe | trimesic acid | 1 | 1 | 0 | 0 | 1 | 1 | 0 | 0 | 0 | 1 | amino-functionalization (EDA) of MIL-100(Fe) + stepwise functionalization and epichlorohydrin (ECH) crosslinking onto cellulose aerogel (0.500 g NH2-MIL-100(Fe) powder + 10 mL ECH, crosslinking 24 h ambient) |  | 1 | cellulose | 0 | No |  |  | 166.17 | 0.454 | 3.66 | honeycomb-like macroporous network with smooth pore walls (CA); NMCA shows rougher surface with crystalline NH2-MIL-100(Fe) anchored on pore walls, lamellar stacking, thickening pore structure without significant blockage (SEM); composite increases amorphous content of cellulose | freeze-drying; thermal drying |  |  | two-level: (1) CA hydrogel precursor prepared from cellulose (4%) [SI]; (2) NMCA (Sec 2.1): 0.500 g NH2-MIL-100(Fe) powder added incrementally to CA hydrogel under stirring, 10 mL ECH introduced, crosslinking 24 h at ambient, hydrogel thoroughly washed and freeze-dried. Synthesis optimized by L9(3^4) orthogonal design: optimal process B2C1A2 (modification 12 h, methanol, 100 C) and optimal formulation F2E2G2 (EDA 0.8%, dopant 0.5%, cellulose 4%) | water; methanol; ethanol | Fe(NO3)3 | trimesic acid | F1 |  |  | 100 | 12 | 未报告吸附后 PXRD/XRD 对比 | Fe3+ leaching minimal, <0.150 mg/L (strong chelation of Fe3+ trimers by trimesic acid + cellulose scaffold immobilization); slight mechanical attrition of aerogel matrix during repeated washing; eventual macroscopic pore collapse due to cumulative structural fatigue | excellent reusability retaining >85% of initial capacity after five adsorption-desorption cycles (263.92 -> 223.87 mg/g); strong resilience against common coexisting ions (Na+, K+, Cl-, SO4(2-)); Fe3+ leaching below WHO limit | E:\mzh3\所有正文和附件\第一波markdown\From rational design to high-performance removal A reusable MOF-cellulose aerogel for synergistic lead adsorption and mechanism insight.md | P0197 | 10.1016/j.Jece.2025.118159 | 1 | isotherm | 308 | 1 | 450.2513 | 350.6667 | 365.0166 | 276.962 | 1 | 263.6364 | 79.03839 | 5 | 248.6068 | 等温线 | From rational design to high-performance removal: A reusable MOF-cellulose aerogel for synergistic lead adsorption and mechanism insight | P0197 | Post-modified MOF; Cellulose composite
P0076 | P0076_M1 | NMCA (NH2-MIL-100(Fe)@Cellulose Aerogel, amino-functionalized MIL-100(Fe)-modified cellulose aerogel composite) | M5 | T5;T8;T10 | MOF-cellulose aerogel composite: 0.5 wt% NH2-MIL-100(Fe) immobilized on cellulose aerogel via stepwise functionalization + epichlorohydrin (ECH) crosslinking; 3D cellulose network merged with porous MOF; mesoporous (type IV/H3) | NH2-MIL-100(Fe | Fe | trimesic acid | 1 | 1 | 0 | 0 | 1 | 1 | 0 | 0 | 0 | 1 | amino-functionalization (EDA) of MIL-100(Fe) + stepwise functionalization and epichlorohydrin (ECH) crosslinking onto cellulose aerogel (0.500 g NH2-MIL-100(Fe) powder + 10 mL ECH, crosslinking 24 h ambient) |  | 1 | cellulose | 0 | No |  |  | 166.17 | 0.454 | 3.66 | honeycomb-like macroporous network with smooth pore walls (CA); NMCA shows rougher surface with crystalline NH2-MIL-100(Fe) anchored on pore walls, lamellar stacking, thickening pore structure without significant blockage (SEM); composite increases amorphous content of cellulose | freeze-drying; thermal drying |  |  | two-level: (1) CA hydrogel precursor prepared from cellulose (4%) [SI]; (2) NMCA (Sec 2.1): 0.500 g NH2-MIL-100(Fe) powder added incrementally to CA hydrogel under stirring, 10 mL ECH introduced, crosslinking 24 h at ambient, hydrogel thoroughly washed and freeze-dried. Synthesis optimized by L9(3^4) orthogonal design: optimal process B2C1A2 (modification 12 h, methanol, 100 C) and optimal formulation F2E2G2 (EDA 0.8%, dopant 0.5%, cellulose 4%) | water; methanol; ethanol | Fe(NO3)3 | trimesic acid | F1 |  |  | 100 | 12 | 未报告吸附后 PXRD/XRD 对比 | Fe3+ leaching minimal, <0.150 mg/L (strong chelation of Fe3+ trimers by trimesic acid + cellulose scaffold immobilization); slight mechanical attrition of aerogel matrix during repeated washing; eventual macroscopic pore collapse due to cumulative structural fatigue | excellent reusability retaining >85% of initial capacity after five adsorption-desorption cycles (263.92 -> 223.87 mg/g); strong resilience against common coexisting ions (Na+, K+, Cl-, SO4(2-)); Fe3+ leaching below WHO limit | E:\mzh3\所有正文和附件\第一波markdown\From rational design to high-performance removal A reusable MOF-cellulose aerogel for synergistic lead adsorption and mechanism insight.md | P0197 | 10.1016/j.Jece.2025.118159 | 1 | isotherm | 308 | 1 | 648.995 | 353.3333 | 365.0166 | 276.962 | 1 | 263.6364 | 79.03839 | 5 | 248.6068 | 等温线 | From rational design to high-performance removal: A reusable MOF-cellulose aerogel for synergistic lead adsorption and mechanism insight | P0197 | Post-modified MOF; Cellulose composite
P0076 | P0076_M1 | NMCA (NH2-MIL-100(Fe)@Cellulose Aerogel, amino-functionalized MIL-100(Fe)-modified cellulose aerogel composite) | M5 | T5;T8;T10 | MOF-cellulose aerogel composite: 0.5 wt% NH2-MIL-100(Fe) immobilized on cellulose aerogel via stepwise functionalization + epichlorohydrin (ECH) crosslinking; 3D cellulose network merged with porous MOF; mesoporous (type IV/H3) | NH2-MIL-100(Fe | Fe | trimesic acid | 1 | 1 | 0 | 0 | 1 | 1 | 0 | 0 | 0 | 1 | amino-functionalization (EDA) of MIL-100(Fe) + stepwise functionalization and epichlorohydrin (ECH) crosslinking onto cellulose aerogel (0.500 g NH2-MIL-100(Fe) powder + 10 mL ECH, crosslinking 24 h ambient) |  | 1 | cellulose | 0 | No |  |  | 166.17 | 0.454 | 3.66 | honeycomb-like macroporous network with smooth pore walls (CA); NMCA shows rougher surface with crystalline NH2-MIL-100(Fe) anchored on pore walls, lamellar stacking, thickening pore structure without significant blockage (SEM); composite increases amorphous content of cellulose | freeze-drying; thermal drying |  |  | two-level: (1) CA hydrogel precursor prepared from cellulose (4%) [SI]; (2) NMCA (Sec 2.1): 0.500 g NH2-MIL-100(Fe) powder added incrementally to CA hydrogel under stirring, 10 mL ECH introduced, crosslinking 24 h at ambient, hydrogel thoroughly washed and freeze-dried. Synthesis optimized by L9(3^4) orthogonal design: optimal process B2C1A2 (modification 12 h, methanol, 100 C) and optimal formulation F2E2G2 (EDA 0.8%, dopant 0.5%, cellulose 4%) | water; methanol; ethanol | Fe(NO3)3 | trimesic acid | F1 |  |  | 100 | 12 | 未报告吸附后 PXRD/XRD 对比 | Fe3+ leaching minimal, <0.150 mg/L (strong chelation of Fe3+ trimers by trimesic acid + cellulose scaffold immobilization); slight mechanical attrition of aerogel matrix during repeated washing; eventual macroscopic pore collapse due to cumulative structural fatigue | excellent reusability retaining >85% of initial capacity after five adsorption-desorption cycles (263.92 -> 223.87 mg/g); strong resilience against common coexisting ions (Na+, K+, Cl-, SO4(2-)); Fe3+ leaching below WHO limit | E:\mzh3\所有正文和附件\第一波markdown\From rational design to high-performance removal A reusable MOF-cellulose aerogel for synergistic lead adsorption and mechanism insight.md | P0197 | 10.1016/j.Jece.2025.118159 | 1 | isotherm | 318 | 1 | 8.816121 | 97.33333 | 365.0166 | 276.962 | 1 | 263.6364 | 79.03839 | 5 | 248.6068 | 等温线 | From rational design to high-performance removal: A reusable MOF-cellulose aerogel for synergistic lead adsorption and mechanism insight | P0197 | Post-modified MOF; Cellulose composite
P0076 | P0076_M1 | NMCA (NH2-MIL-100(Fe)@Cellulose Aerogel, amino-functionalized MIL-100(Fe)-modified cellulose aerogel composite) | M5 | T5;T8;T10 | MOF-cellulose aerogel composite: 0.5 wt% NH2-MIL-100(Fe) immobilized on cellulose aerogel via stepwise functionalization + epichlorohydrin (ECH) crosslinking; 3D cellulose network merged with porous MOF; mesoporous (type IV/H3) | NH2-MIL-100(Fe | Fe | trimesic acid | 1 | 1 | 0 | 0 | 1 | 1 | 0 | 0 | 0 | 1 | amino-functionalization (EDA) of MIL-100(Fe) + stepwise functionalization and epichlorohydrin (ECH) crosslinking onto cellulose aerogel (0.500 g NH2-MIL-100(Fe) powder + 10 mL ECH, crosslinking 24 h ambient) |  | 1 | cellulose | 0 | No |  |  | 166.17 | 0.454 | 3.66 | honeycomb-like macroporous network with smooth pore walls (CA); NMCA shows rougher surface with crystalline NH2-MIL-100(Fe) anchored on pore walls, lamellar stacking, thickening pore structure without significant blockage (SEM); composite increases amorphous content of cellulose | freeze-drying; thermal drying |  |  | two-level: (1) CA hydrogel precursor prepared from cellulose (4%) [SI]; (2) NMCA (Sec 2.1): 0.500 g NH2-MIL-100(Fe) powder added incrementally to CA hydrogel under stirring, 10 mL ECH introduced, crosslinking 24 h at ambient, hydrogel thoroughly washed and freeze-dried. Synthesis optimized by L9(3^4) orthogonal design: optimal process B2C1A2 (modification 12 h, methanol, 100 C) and optimal formulation F2E2G2 (EDA 0.8%, dopant 0.5%, cellulose 4%) | water; methanol; ethanol | Fe(NO3)3 | trimesic acid | F1 |  |  | 100 | 12 | 未报告吸附后 PXRD/XRD 对比 | Fe3+ leaching minimal, <0.150 mg/L (strong chelation of Fe3+ trimers by trimesic acid + cellulose scaffold immobilization); slight mechanical attrition of aerogel matrix during repeated washing; eventual macroscopic pore collapse due to cumulative structural fatigue | excellent reusability retaining >85% of initial capacity after five adsorption-desorption cycles (263.92 -> 223.87 mg/g); strong resilience against common coexisting ions (Na+, K+, Cl-, SO4(2-)); Fe3+ leaching below WHO limit | E:\mzh3\所有正文和附件\第一波markdown\From rational design to high-performance removal A reusable MOF-cellulose aerogel for synergistic lead adsorption and mechanism insight.md | P0197 | 10.1016/j.Jece.2025.118159 | 1 | isotherm | 318 | 1 | 15.86902 | 232 | 365.0166 | 276.962 | 1 | 263.6364 | 79.03839 | 5 | 248.6068 | 等温线 | From rational design to high-performance removal: A reusable MOF-cellulose aerogel for synergistic lead adsorption and mechanism insight | P0197 | Post-modified MOF; Cellulose composite
P0076 | P0076_M1 | NMCA (NH2-MIL-100(Fe)@Cellulose Aerogel, amino-functionalized MIL-100(Fe)-modified cellulose aerogel composite) | M5 | T5;T8;T10 | MOF-cellulose aerogel composite: 0.5 wt% NH2-MIL-100(Fe) immobilized on cellulose aerogel via stepwise functionalization + epichlorohydrin (ECH) crosslinking; 3D cellulose network merged with porous MOF; mesoporous (type IV/H3) | NH2-MIL-100(Fe | Fe | trimesic acid | 1 | 1 | 0 | 0 | 1 | 1 | 0 | 0 | 0 | 1 | amino-functionalization (EDA) of MIL-100(Fe) + stepwise functionalization and epichlorohydrin (ECH) crosslinking onto cellulose aerogel (0.500 g NH2-MIL-100(Fe) powder + 10 mL ECH, crosslinking 24 h ambient) |  | 1 | cellulose | 0 | No |  |  | 166.17 | 0.454 | 3.66 | honeycomb-like macroporous network with smooth pore walls (CA); NMCA shows rougher surface with crystalline NH2-MIL-100(Fe) anchored on pore walls, lamellar stacking, thickening pore structure without significant blockage (SEM); composite increases amorphous content of cellulose | freeze-drying; thermal drying |  |  | two-level: (1) CA hydrogel precursor prepared from cellulose (4%) [SI]; (2) NMCA (Sec 2.1): 0.500 g NH2-MIL-100(Fe) powder added incrementally to CA hydrogel under stirring, 10 mL ECH introduced, crosslinking 24 h at ambient, hydrogel thoroughly washed and freeze-dried. Synthesis optimized by L9(3^4) orthogonal design: optimal process B2C1A2 (modification 12 h, methanol, 100 C) and optimal formulation F2E2G2 (EDA 0.8%, dopant 0.5%, cellulose 4%) | water; methanol; ethanol | Fe(NO3)3 | trimesic acid | F1 |  |  | 100 | 12 | 未报告吸附后 PXRD/XRD 对比 | Fe3+ leaching minimal, <0.150 mg/L (strong chelation of Fe3+ trimers by trimesic acid + cellulose scaffold immobilization); slight mechanical attrition of aerogel matrix during repeated washing; eventual macroscopic pore collapse due to cumulative structural fatigue | excellent reusability retaining >85% of initial capacity after five adsorption-desorption cycles (263.92 -> 223.87 mg/g); strong resilience against common coexisting ions (Na+, K+, Cl-, SO4(2-)); Fe3+ leaching below WHO limit | E:\mzh3\所有正文和附件\第一波markdown\From rational design to high-performance removal A reusable MOF-cellulose aerogel for synergistic lead adsorption and mechanism insight.md | P0197 | 10.1016/j.Jece.2025.118159 | 1 | isotherm | 318 | 1 | 79.34509 | 324 | 365.0166 | 276.962 | 1 | 263.6364 | 79.03839 | 5 | 248.6068 | 等温线 | From rational design to high-performance removal: A reusable MOF-cellulose aerogel for synergistic lead adsorption and mechanism insight | P0197 | Post-modified MOF; Cellulose composite
P0076 | P0076_M1 | NMCA (NH2-MIL-100(Fe)@Cellulose Aerogel, amino-functionalized MIL-100(Fe)-modified cellulose aerogel composite) | M5 | T5;T8;T10 | MOF-cellulose aerogel composite: 0.5 wt% NH2-MIL-100(Fe) immobilized on cellulose aerogel via stepwise functionalization + epichlorohydrin (ECH) crosslinking; 3D cellulose network merged with porous MOF; mesoporous (type IV/H3) | NH2-MIL-100(Fe | Fe | trimesic acid | 1 | 1 | 0 | 0 | 1 | 1 | 0 | 0 | 0 | 1 | amino-functionalization (EDA) of MIL-100(Fe) + stepwise functionalization and epichlorohydrin (ECH) crosslinking onto cellulose aerogel (0.500 g NH2-MIL-100(Fe) powder + 10 mL ECH, crosslinking 24 h ambient) |  | 1 | cellulose | 0 | No |  |  | 166.17 | 0.454 | 3.66 | honeycomb-like macroporous network with smooth pore walls (CA); NMCA shows rougher surface with crystalline NH2-MIL-100(Fe) anchored on pore walls, lamellar stacking, thickening pore structure without significant blockage (SEM); composite increases amorphous content of cellulose | freeze-drying; thermal drying |  |  | two-level: (1) CA hydrogel precursor prepared from cellulose (4%) [SI]; (2) NMCA (Sec 2.1): 0.500 g NH2-MIL-100(Fe) powder added incrementally to CA hydrogel under stirring, 10 mL ECH introduced, crosslinking 24 h at ambient, hydrogel thoroughly washed and freeze-dried. Synthesis optimized by L9(3^4) orthogonal design: optimal process B2C1A2 (modification 12 h, methanol, 100 C) and optimal formulation F2E2G2 (EDA 0.8%, dopant 0.5%, cellulose 4%) | water; methanol; ethanol | Fe(NO3)3 | trimesic acid | F1 |  |  | 100 | 12 | 未报告吸附后 PXRD/XRD 对比 | Fe3+ leaching minimal, <0.150 mg/L (strong chelation of Fe3+ trimers by trimesic acid + cellulose scaffold immobilization); slight mechanical attrition of aerogel matrix during repeated washing; eventual macroscopic pore collapse due to cumulative structural fatigue | excellent reusability retaining >85% of initial capacity after five adsorption-desorption cycles (263.92 -> 223.87 mg/g); strong resilience against common coexisting ions (Na+, K+, Cl-, SO4(2-)); Fe3+ leaching below WHO limit | E:\mzh3\所有正文和附件\第一波markdown\From rational design to high-performance removal A reusable MOF-cellulose aerogel for synergistic lead adsorption and mechanism insight.md | P0197 | 10.1016/j.Jece.2025.118159 | 1 | isotherm | 318 | 1 | 248.6146 | 350.6667 | 365.0166 | 276.962 | 1 | 263.6364 | 79.03839 | 5 | 248.6068 | 等温线 | From rational design to high-performance removal: A reusable MOF-cellulose aerogel for synergistic lead adsorption and mechanism insight | P0197 | Post-modified MOF; Cellulose composite
P0076 | P0076_M1 | NMCA (NH2-MIL-100(Fe)@Cellulose Aerogel, amino-functionalized MIL-100(Fe)-modified cellulose aerogel composite) | M5 | T5;T8;T10 | MOF-cellulose aerogel composite: 0.5 wt% NH2-MIL-100(Fe) immobilized on cellulose aerogel via stepwise functionalization + epichlorohydrin (ECH) crosslinking; 3D cellulose network merged with porous MOF; mesoporous (type IV/H3) | NH2-MIL-100(Fe | Fe | trimesic acid | 1 | 1 | 0 | 0 | 1 | 1 | 0 | 0 | 0 | 1 | amino-functionalization (EDA) of MIL-100(Fe) + stepwise functionalization and epichlorohydrin (ECH) crosslinking onto cellulose aerogel (0.500 g NH2-MIL-100(Fe) powder + 10 mL ECH, crosslinking 24 h ambient) |  | 1 | cellulose | 0 | No |  |  | 166.17 | 0.454 | 3.66 | honeycomb-like macroporous network with smooth pore walls (CA); NMCA shows rougher surface with crystalline NH2-MIL-100(Fe) anchored on pore walls, lamellar stacking, thickening pore structure without significant blockage (SEM); composite increases amorphous content of cellulose | freeze-drying; thermal drying |  |  | two-level: (1) CA hydrogel precursor prepared from cellulose (4%) [SI]; (2) NMCA (Sec 2.1): 0.500 g NH2-MIL-100(Fe) powder added incrementally to CA hydrogel under stirring, 10 mL ECH introduced, crosslinking 24 h at ambient, hydrogel thoroughly washed and freeze-dried. Synthesis optimized by L9(3^4) orthogonal design: optimal process B2C1A2 (modification 12 h, methanol, 100 C) and optimal formulation F2E2G2 (EDA 0.8%, dopant 0.5%, cellulose 4%) | water; methanol; ethanol | Fe(NO3)3 | trimesic acid | F1 |  |  | 100 | 12 | 未报告吸附后 PXRD/XRD 对比 | Fe3+ leaching minimal, <0.150 mg/L (strong chelation of Fe3+ trimers by trimesic acid + cellulose scaffold immobilization); slight mechanical attrition of aerogel matrix during repeated washing; eventual macroscopic pore collapse due to cumulative structural fatigue | excellent reusability retaining >85% of initial capacity after five adsorption-desorption cycles (263.92 -> 223.87 mg/g); strong resilience against common coexisting ions (Na+, K+, Cl-, SO4(2-)); Fe3+ leaching below WHO limit | E:\mzh3\所有正文和附件\第一波markdown\From rational design to high-performance removal A reusable MOF-cellulose aerogel for synergistic lead adsorption and mechanism insight.md | P0197 | 10.1016/j.Jece.2025.118159 | 1 | isotherm | 318 | 1 | 638.2872 | 362.6667 | 365.0166 | 276.962 | 1 | 263.6364 | 79.03839 | 5 | 248.6068 | 等温线 | From rational design to high-performance removal: A reusable MOF-cellulose aerogel for synergistic lead adsorption and mechanism insight | P0197 | Post-modified MOF; Cellulose composite
P0078 | P0078_M1 | UiO-66-NDC/GO (graphene-oxide-intercalated UiO-66-NDC MOF nanocomposite) | M4 | T2 | MOF-GO nanocomposite (Zr MOF UiO-66-NDC intercalated with graphene oxide) | UiO-66-NDC | Zr | naphthalene-1,4-dicarboxylic acid | 1 | 0 | 0 | 0 | 1 | 0 | 0 | 0 | 0 | 0 |  |  | 1 | graphene oxide | 0 | No | [5 empty] | octahedral structure (GO assemblage with UiO-66-NDC octahedral structures); EDS shows C, Zr, O; morphology changed after Pb adsorption (SEM-EDS) | vacuum activation; thermal drying | 85 | 2 h | 11 mg graphene oxide + 1.16 g zirconium chloride (ZrCl4) + 150 mL tetrahydrofuran (THF) stirred overnight in beaker; 1.08 g naphthalene-1,4-dicarboxylic acid added; transferred to 200 mL Teflon autoclave; heated at 120 C for 24 h; cooled, washed with DMF and chloroform; dried at 85 C vacuum oven 2 h | DMF; chloroform; THF | ZrCl4 | naphthalene-1,4-dicarboxylic acid | F1 |  |  | 120 | 24 | 未报告吸附后 PXRD/XRD 对比 | 未报告金属浸出测试 | significant reusability up to four regeneration cycles using 0.01 M HCl (Abstract); desorption possible even after 8 cycles; adsorption rate drop after 4th cycle attributed to functional-group loss | E:\mzh3\所有正文和附件\第一波markdown\Graphene oxide-based novel MOF nanohybrid for synergic removal of Pb (II) ions from aqueous solutions Simulation and adsorption studies.md | P0201 | 10.1016/J.CEJ.2017.09.152 | 1 | ph | 298 | 0.5 | 1.364924 | 96.75546 |  |  | 1 | 279.3734 | 89.06977 | 2 | 96.75546 | pH | Graphene oxide-based novel MOF nanohybrid for synergic removal of Pb (II) ions from aqueous solutions: Simulation and adsorption studies | P0201 | Carbide composite
P0078 | P0078_M1 | UiO-66-NDC/GO (graphene-oxide-intercalated UiO-66-NDC MOF nanocomposite) | M4 | T2 | MOF-GO nanocomposite (Zr MOF UiO-66-NDC intercalated with graphene oxide) | UiO-66-NDC | Zr | naphthalene-1,4-dicarboxylic acid | 1 | 0 | 0 | 0 | 1 | 0 | 0 | 0 | 0 | 0 |  |  | 1 | graphene oxide | 0 | No | [5 empty] | octahedral structure (GO assemblage with UiO-66-NDC octahedral structures); EDS shows C, Zr, O; morphology changed after Pb adsorption (SEM-EDS) | vacuum activation; thermal drying | 85 | 2 h | 11 mg graphene oxide + 1.16 g zirconium chloride (ZrCl4) + 150 mL tetrahydrofuran (THF) stirred overnight in beaker; 1.08 g naphthalene-1,4-dicarboxylic acid added; transferred to 200 mL Teflon autoclave; heated at 120 C for 24 h; cooled, washed with DMF and chloroform; dried at 85 C vacuum oven 2 h | DMF; chloroform; THF | ZrCl4 | naphthalene-1,4-dicarboxylic acid | F1 |  |  | 120 | 24 | 未报告吸附后 PXRD/XRD 对比 | 未报告金属浸出测试 | significant reusability up to four regeneration cycles using 0.01 M HCl (Abstract); desorption possible even after 8 cycles; adsorption rate drop after 4th cycle attributed to functional-group loss | E:\mzh3\所有正文和附件\第一波markdown\Graphene oxide-based novel MOF nanohybrid for synergic removal of Pb (II) ions from aqueous solutions Simulation and adsorption studies.md | P0201 | 10.1016/J.CEJ.2017.09.152 | 1 | ph | 298 | 0.5 | 1.364924 | 124.9491 |  |  | 1 | 279.3734 | 89.06977 | 3 | 124.9491 | pH | Graphene oxide-based novel MOF nanohybrid for synergic removal of Pb (II) ions from aqueous solutions: Simulation and adsorption studies | P0201 | Carbide composite
P0078 | P0078_M1 | UiO-66-NDC/GO (graphene-oxide-intercalated UiO-66-NDC MOF nanocomposite) | M4 | T2 | MOF-GO nanocomposite (Zr MOF UiO-66-NDC intercalated with graphene oxide) | UiO-66-NDC | Zr | naphthalene-1,4-dicarboxylic acid | 1 | 0 | 0 | 0 | 1 | 0 | 0 | 0 | 0 | 0 |  |  | 1 | graphene oxide | 0 | No | [5 empty] | octahedral structure (GO assemblage with UiO-66-NDC octahedral structures); EDS shows C, Zr, O; morphology changed after Pb adsorption (SEM-EDS) | vacuum activation; thermal drying | 85 | 2 h | 11 mg graphene oxide + 1.16 g zirconium chloride (ZrCl4) + 150 mL tetrahydrofuran (THF) stirred overnight in beaker; 1.08 g naphthalene-1,4-dicarboxylic acid added; transferred to 200 mL Teflon autoclave; heated at 120 C for 24 h; cooled, washed with DMF and chloroform; dried at 85 C vacuum oven 2 h | DMF; chloroform; THF | ZrCl4 | naphthalene-1,4-dicarboxylic acid | F1 |  |  | 120 | 24 | 未报告吸附后 PXRD/XRD 对比 | 未报告金属浸出测试 | significant reusability up to four regeneration cycles using 0.01 M HCl (Abstract); desorption possible even after 8 cycles; adsorption rate drop after 4th cycle attributed to functional-group loss | E:\mzh3\所有正文和附件\第一波markdown\Graphene oxide-based novel MOF nanohybrid for synergic removal of Pb (II) ions from aqueous solutions Simulation and adsorption studies.md | P0201 | 10.1016/J.CEJ.2017.09.152 | 1 | ph | 298 | 0.5 | 1.364924 | 189.0256 |  |  | 1 | 279.3734 | 89.06977 | 4 | 189.0256 | pH | Graphene oxide-based novel MOF nanohybrid for synergic removal of Pb (II) ions from aqueous solutions: Simulation and adsorption studies | P0201 | Carbide composite
P0078 | P0078_M1 | UiO-66-NDC/GO (graphene-oxide-intercalated UiO-66-NDC MOF nanocomposite) | M4 | T2 | MOF-GO nanocomposite (Zr MOF UiO-66-NDC intercalated with graphene oxide) | UiO-66-NDC | Zr | naphthalene-1,4-dicarboxylic acid | 1 | 0 | 0 | 0 | 1 | 0 | 0 | 0 | 0 | 0 |  |  | 1 | graphene oxide | 0 | No | [5 empty] | octahedral structure (GO assemblage with UiO-66-NDC octahedral structures); EDS shows C, Zr, O; morphology changed after Pb adsorption (SEM-EDS) | vacuum activation; thermal drying | 85 | 2 h | 11 mg graphene oxide + 1.16 g zirconium chloride (ZrCl4) + 150 mL tetrahydrofuran (THF) stirred overnight in beaker; 1.08 g naphthalene-1,4-dicarboxylic acid added; transferred to 200 mL Teflon autoclave; heated at 120 C for 24 h; cooled, washed with DMF and chloroform; dried at 85 C vacuum oven 2 h | DMF; chloroform; THF | ZrCl4 | naphthalene-1,4-dicarboxylic acid | F1 |  |  | 120 | 24 | 未报告吸附后 PXRD/XRD 对比 | 未报告金属浸出测试 | significant reusability up to four regeneration cycles using 0.01 M HCl (Abstract); desorption possible even after 8 cycles; adsorption rate drop after 4th cycle attributed to functional-group loss | E:\mzh3\所有正文和附件\第一波markdown\Graphene oxide-based novel MOF nanohybrid for synergic removal of Pb (II) ions from aqueous solutions Simulation and adsorption studies.md | P0201 | 10.1016/J.CEJ.2017.09.152 | 1 | ph | 298 | 0.5 | 1.364924 | 253.102 |  |  | 1 | 279.3734 | 89.06977 | 5 | 253.102 | pH | Graphene oxide-based novel MOF nanohybrid for synergic removal of Pb (II) ions from aqueous solutions: Simulation and adsorption studies | P0201 | Carbide composite
P0078 | P0078_M1 | UiO-66-NDC/GO (graphene-oxide-intercalated UiO-66-NDC MOF nanocomposite) | M4 | T2 | MOF-GO nanocomposite (Zr MOF UiO-66-NDC intercalated with graphene oxide) | UiO-66-NDC | Zr | naphthalene-1,4-dicarboxylic acid | 1 | 0 | 0 | 0 | 1 | 0 | 0 | 0 | 0 | 0 |  |  | 1 | graphene oxide | 0 | No | [5 empty] | octahedral structure (GO assemblage with UiO-66-NDC octahedral structures); EDS shows C, Zr, O; morphology changed after Pb adsorption (SEM-EDS) | vacuum activation; thermal drying | 85 | 2 h | 11 mg graphene oxide + 1.16 g zirconium chloride (ZrCl4) + 150 mL tetrahydrofuran (THF) stirred overnight in beaker; 1.08 g naphthalene-1,4-dicarboxylic acid added; transferred to 200 mL Teflon autoclave; heated at 120 C for 24 h; cooled, washed with DMF and chloroform; dried at 85 C vacuum oven 2 h | DMF; chloroform; THF | ZrCl4 | naphthalene-1,4-dicarboxylic acid | F1 |  |  | 120 | 24 | 未报告吸附后 PXRD/XRD 对比 | 未报告金属浸出测试 | significant reusability up to four regeneration cycles using 0.01 M HCl (Abstract); desorption possible even after 8 cycles; adsorption rate drop after 4th cycle attributed to functional-group loss | E:\mzh3\所有正文和附件\第一波markdown\Graphene oxide-based novel MOF nanohybrid for synergic removal of Pb (II) ions from aqueous solutions Simulation and adsorption studies.md | P0201 | 10.1016/J.CEJ.2017.09.152 | 1 | ph | 298 | 0.5 | 1.364924 | 279.3734 |  |  | 1 | 279.3734 | 89.06977 | 6 | 279.3734 | pH | Graphene oxide-based novel MOF nanohybrid for synergic removal of Pb (II) ions from aqueous solutions: Simulation and adsorption studies | P0201 | Carbide composite
P0078 | P0078_M1 | UiO-66-NDC/GO (graphene-oxide-intercalated UiO-66-NDC MOF nanocomposite) | M4 | T2 | MOF-GO nanocomposite (Zr MOF UiO-66-NDC intercalated with graphene oxide) | UiO-66-NDC | Zr | naphthalene-1,4-dicarboxylic acid | 1 | 0 | 0 | 0 | 1 | 0 | 0 | 0 | 0 | 0 |  |  | 1 | graphene oxide | 0 | No | [5 empty] | octahedral structure (GO assemblage with UiO-66-NDC octahedral structures); EDS shows C, Zr, O; morphology changed after Pb adsorption (SEM-EDS) | vacuum activation; thermal drying | 85 | 2 h | 11 mg graphene oxide + 1.16 g zirconium chloride (ZrCl4) + 150 mL tetrahydrofuran (THF) stirred overnight in beaker; 1.08 g naphthalene-1,4-dicarboxylic acid added; transferred to 200 mL Teflon autoclave; heated at 120 C for 24 h; cooled, washed with DMF and chloroform; dried at 85 C vacuum oven 2 h | DMF; chloroform; THF | ZrCl4 | naphthalene-1,4-dicarboxylic acid | F1 |  |  | 120 | 24 | 未报告吸附后 PXRD/XRD 对比 | 未报告金属浸出测试 | significant reusability up to four regeneration cycles using 0.01 M HCl (Abstract); desorption possible even after 8 cycles; adsorption rate drop after 4th cycle attributed to functional-group loss | E:\mzh3\所有正文和附件\第一波markdown\Graphene oxide-based novel MOF nanohybrid for synergic removal of Pb (II) ions from aqueous solutions Simulation and adsorption studies.md | P0201 | 10.1016/J.CEJ.2017.09.152 | 1 | ph | 298 | 0.5 | 1.364924 | 228.1122 |  |  | 1 | 279.3734 | 89.06977 | 7 | 228.1122 | pH | Graphene oxide-based novel MOF nanohybrid for synergic removal of Pb (II) ions from aqueous solutions: Simulation and adsorption studies | P0201 | Carbide composite
P0078 | P0078_M1 | UiO-66-NDC/GO (graphene-oxide-intercalated UiO-66-NDC MOF nanocomposite) | M4 | T2 | MOF-GO nanocomposite (Zr MOF UiO-66-NDC intercalated with graphene oxide) | UiO-66-NDC | Zr | naphthalene-1,4-dicarboxylic acid | 1 | 0 | 0 | 0 | 1 | 0 | 0 | 0 | 0 | 0 |  |  | 1 | graphene oxide | 0 | No | [5 empty] | octahedral structure (GO assemblage with UiO-66-NDC octahedral structures); EDS shows C, Zr, O; morphology changed after Pb adsorption (SEM-EDS) | vacuum activation; thermal drying | 85 | 2 h | 11 mg graphene oxide + 1.16 g zirconium chloride (ZrCl4) + 150 mL tetrahydrofuran (THF) stirred overnight in beaker; 1.08 g naphthalene-1,4-dicarboxylic acid added; transferred to 200 mL Teflon autoclave; heated at 120 C for 24 h; cooled, washed with DMF and chloroform; dried at 85 C vacuum oven 2 h | DMF; chloroform; THF | ZrCl4 | naphthalene-1,4-dicarboxylic acid | F1 |  |  | 120 | 24 | 未报告吸附后 PXRD/XRD 对比 | 未报告金属浸出测试 | significant reusability up to four regeneration cycles using 0.01 M HCl (Abstract); desorption possible even after 8 cycles; adsorption rate drop after 4th cycle attributed to functional-group loss | E:\mzh3\所有正文和附件\第一波markdown\Graphene oxide-based novel MOF nanohybrid for synergic removal of Pb (II) ions from aqueous solutions Simulation and adsorption studies.md | P0201 | 10.1016/J.CEJ.2017.09.152 | 1 | ph | 298 | 0.5 | 1.364924 | 160.8319 |  |  | 1 | 279.3734 | 89.06977 | 8 | 160.8319 | pH | Graphene oxide-based novel MOF nanohybrid for synergic removal of Pb (II) ions from aqueous solutions: Simulation and adsorption studies | P0201 | Carbide composite
P0078 | P0078_M1 | UiO-66-NDC/GO (graphene-oxide-intercalated UiO-66-NDC MOF nanocomposite) | M4 | T2 | MOF-GO nanocomposite (Zr MOF UiO-66-NDC intercalated with graphene oxide) | UiO-66-NDC | Zr | naphthalene-1,4-dicarboxylic acid | 1 | 0 | 0 | 0 | 1 | 0 | 0 | 0 | 0 | 0 |  |  | 1 | graphene oxide | 0 | No | [5 empty] | octahedral structure (GO assemblage with UiO-66-NDC octahedral structures); EDS shows C, Zr, O; morphology changed after Pb adsorption (SEM-EDS) | vacuum activation; thermal drying | 85 | 2 h | 11 mg graphene oxide + 1.16 g zirconium chloride (ZrCl4) + 150 mL tetrahydrofuran (THF) stirred overnight in beaker; 1.08 g naphthalene-1,4-dicarboxylic acid added; transferred to 200 mL Teflon autoclave; heated at 120 C for 24 h; cooled, washed with DMF and chloroform; dried at 85 C vacuum oven 2 h | DMF; chloroform; THF | ZrCl4 | naphthalene-1,4-dicarboxylic acid | F1 |  |  | 120 | 24 | 未报告吸附后 PXRD/XRD 对比 | 未报告金属浸出测试 | significant reusability up to four regeneration cycles using 0.01 M HCl (Abstract); desorption possible even after 8 cycles; adsorption rate drop after 4th cycle attributed to functional-group loss | E:\mzh3\所有正文和附件\第一波markdown\Graphene oxide-based novel MOF nanohybrid for synergic removal of Pb (II) ions from aqueous solutions Simulation and adsorption studies.md | P0201 | 10.1016/J.CEJ.2017.09.152 | 1 | cm | 298 | 0.5 | 91.37931 | 279.3734 |  |  | 1 | 279.3734 | 89.06977 | 6 | 279.3734 | MOF加入浓度 | Graphene oxide-based novel MOF nanohybrid for synergic removal of Pb (II) ions from aqueous solutions: Simulation and adsorption studies | P0201 | Carbide composite
P0078 | P0078_M1 | UiO-66-NDC/GO (graphene-oxide-intercalated UiO-66-NDC MOF nanocomposite) | M4 | T2 | MOF-GO nanocomposite (Zr MOF UiO-66-NDC intercalated with graphene oxide) | UiO-66-NDC | Zr | naphthalene-1,4-dicarboxylic acid | 1 | 0 | 0 | 0 | 1 | 0 | 0 | 0 | 0 | 0 |  |  | 1 | graphene oxide | 0 | No | [5 empty] | octahedral structure (GO assemblage with UiO-66-NDC octahedral structures); EDS shows C, Zr, O; morphology changed after Pb adsorption (SEM-EDS) | vacuum activation; thermal drying | 85 | 2 h | 11 mg graphene oxide + 1.16 g zirconium chloride (ZrCl4) + 150 mL tetrahydrofuran (THF) stirred overnight in beaker; 1.08 g naphthalene-1,4-dicarboxylic acid added; transferred to 200 mL Teflon autoclave; heated at 120 C for 24 h; cooled, washed with DMF and chloroform; dried at 85 C vacuum oven 2 h | DMF; chloroform; THF | ZrCl4 | naphthalene-1,4-dicarboxylic acid | F1 |  |  | 120 | 24 | 未报告吸附后 PXRD/XRD 对比 | 未报告金属浸出测试 | significant reusability up to four regeneration cycles using 0.01 M HCl (Abstract); desorption possible even after 8 cycles; adsorption rate drop after 4th cycle attributed to functional-group loss | E:\mzh3\所有正文和附件\第一波markdown\Graphene oxide-based novel MOF nanohybrid for synergic removal of Pb (II) ions from aqueous solutions Simulation and adsorption studies.md | P0201 | 10.1016/J.CEJ.2017.09.152 | 1 | cm | 298 | 1 | 91.37931 | 263.8256 |  |  | 1 | 279.3734 | 89.06977 | 6 | 279.3734 | MOF加入浓度 | Graphene oxide-based novel MOF nanohybrid for synergic removal of Pb (II) ions from aqueous solutions: Simulation and adsorption studies | P0201 | Carbide composite
P0078 | P0078_M1 | UiO-66-NDC/GO (graphene-oxide-intercalated UiO-66-NDC MOF nanocomposite) | M4 | T2 | MOF-GO nanocomposite (Zr MOF UiO-66-NDC intercalated with graphene oxide) | UiO-66-NDC | Zr | naphthalene-1,4-dicarboxylic acid | 1 | 0 | 0 | 0 | 1 | 0 | 0 | 0 | 0 | 0 |  |  | 1 | graphene oxide | 0 | No | [5 empty] | octahedral structure (GO assemblage with UiO-66-NDC octahedral structures); EDS shows C, Zr, O; morphology changed after Pb adsorption (SEM-EDS) | vacuum activation; thermal drying | 85 | 2 h | 11 mg graphene oxide + 1.16 g zirconium chloride (ZrCl4) + 150 mL tetrahydrofuran (THF) stirred overnight in beaker; 1.08 g naphthalene-1,4-dicarboxylic acid added; transferred to 200 mL Teflon autoclave; heated at 120 C for 24 h; cooled, washed with DMF and chloroform; dried at 85 C vacuum oven 2 h | DMF; chloroform; THF | ZrCl4 | naphthalene-1,4-dicarboxylic acid | F1 |  |  | 120 | 24 | 未报告吸附后 PXRD/XRD 对比 | 未报告金属浸出测试 | significant reusability up to four regeneration cycles using 0.01 M HCl (Abstract); desorption possible even after 8 cycles; adsorption rate drop after 4th cycle attributed to functional-group loss | E:\mzh3\所有正文和附件\第一波markdown\Graphene oxide-based novel MOF nanohybrid for synergic removal of Pb (II) ions from aqueous solutions Simulation and adsorption studies.md | P0201 | 10.1016/J.CEJ.2017.09.152 | 1 | cm | 298 | 1.5 | 91.37931 | 258.8979 |  |  | 1 | 279.3734 | 89.06977 | 6 | 279.3734 | MOF加入浓度 | Graphene oxide-based novel MOF nanohybrid for synergic removal of Pb (II) ions from aqueous solutions: Simulation and adsorption studies | P0201 | Carbide composite
P0078 | P0078_M1 | UiO-66-NDC/GO (graphene-oxide-intercalated UiO-66-NDC MOF nanocomposite) | M4 | T2 | MOF-GO nanocomposite (Zr MOF UiO-66-NDC intercalated with graphene oxide) | UiO-66-NDC | Zr | naphthalene-1,4-dicarboxylic acid | 1 | 0 | 0 | 0 | 1 | 0 | 0 | 0 | 0 | 0 |  |  | 1 | graphene oxide | 0 | No | [5 empty] | octahedral structure (GO assemblage with UiO-66-NDC octahedral structures); EDS shows C, Zr, O; morphology changed after Pb adsorption (SEM-EDS) | vacuum activation; thermal drying | 85 | 2 h | 11 mg graphene oxide + 1.16 g zirconium chloride (ZrCl4) + 150 mL tetrahydrofuran (THF) stirred overnight in beaker; 1.08 g naphthalene-1,4-dicarboxylic acid added; transferred to 200 mL Teflon autoclave; heated at 120 C for 24 h; cooled, washed with DMF and chloroform; dried at 85 C vacuum oven 2 h | DMF; chloroform; THF | ZrCl4 | naphthalene-1,4-dicarboxylic acid | F1 |  |  | 120 | 24 | 未报告吸附后 PXRD/XRD 对比 | 未报告金属浸出测试 | significant reusability up to four regeneration cycles using 0.01 M HCl (Abstract); desorption possible even after 8 cycles; adsorption rate drop after 4th cycle attributed to functional-group loss | E:\mzh3\所有正文和附件\第一波markdown\Graphene oxide-based novel MOF nanohybrid for synergic removal of Pb (II) ions from aqueous solutions Simulation and adsorption studies.md | P0201 | 10.1016/J.CEJ.2017.09.152 | 1 | cm | 298 | 2 | 91.37931 | 256.519 |  |  | 1 | 279.3734 | 89.06977 | 6 | 279.3734 | MOF加入浓度 | Graphene oxide-based novel MOF nanohybrid for synergic removal of Pb (II) ions from aqueous solutions: Simulation and adsorption studies | P0201 | Carbide composite
P0078 | P0078_M1 | UiO-66-NDC/GO (graphene-oxide-intercalated UiO-66-NDC MOF nanocomposite) | M4 | T2 | MOF-GO nanocomposite (Zr MOF UiO-66-NDC intercalated with graphene oxide) | UiO-66-NDC | Zr | naphthalene-1,4-dicarboxylic acid | 1 | 0 | 0 | 0 | 1 | 0 | 0 | 0 | 0 | 0 |  |  | 1 | graphene oxide | 0 | No | [5 empty] | octahedral structure (GO assemblage with UiO-66-NDC octahedral structures); EDS shows C, Zr, O; morphology changed after Pb adsorption (SEM-EDS) | vacuum activation; thermal drying | 85 | 2 h | 11 mg graphene oxide + 1.16 g zirconium chloride (ZrCl4) + 150 mL tetrahydrofuran (THF) stirred overnight in beaker; 1.08 g naphthalene-1,4-dicarboxylic acid added; transferred to 200 mL Teflon autoclave; heated at 120 C for 24 h; cooled, washed with DMF and chloroform; dried at 85 C vacuum oven 2 h | DMF; chloroform; THF | ZrCl4 | naphthalene-1,4-dicarboxylic acid | F1 |  |  | 120 | 24 | 未报告吸附后 PXRD/XRD 对比 | 未报告金属浸出测试 | significant reusability up to four regeneration cycles using 0.01 M HCl (Abstract); desorption possible even after 8 cycles; adsorption rate drop after 4th cycle attributed to functional-group loss | E:\mzh3\所有正文和附件\第一波markdown\Graphene oxide-based novel MOF nanohybrid for synergic removal of Pb (II) ions from aqueous solutions Simulation and adsorption studies.md | P0201 | 10.1016/J.CEJ.2017.09.152 | 1 | cm | 298 | 2.5 | 91.37931 | 254.8198 |  |  | 1 | 279.3734 | 89.06977 | 6 | 279.3734 | MOF加入浓度 | Graphene oxide-based novel MOF nanohybrid for synergic removal of Pb (II) ions from aqueous solutions: Simulation and adsorption studies | P0201 | Carbide composite
P0078 | P0078_M1 | UiO-66-NDC/GO (graphene-oxide-intercalated UiO-66-NDC MOF nanocomposite) | M4 | T2 | MOF-GO nanocomposite (Zr MOF UiO-66-NDC intercalated with graphene oxide) | UiO-66-NDC | Zr | naphthalene-1,4-dicarboxylic acid | 1 | 0 | 0 | 0 | 1 | 0 | 0 | 0 | 0 | 0 |  |  | 1 | graphene oxide | 0 | No | [5 empty] | octahedral structure (GO assemblage with UiO-66-NDC octahedral structures); EDS shows C, Zr, O; morphology changed after Pb adsorption (SEM-EDS) | vacuum activation; thermal drying | 85 | 2 h | 11 mg graphene oxide + 1.16 g zirconium chloride (ZrCl4) + 150 mL tetrahydrofuran (THF) stirred overnight in beaker; 1.08 g naphthalene-1,4-dicarboxylic acid added; transferred to 200 mL Teflon autoclave; heated at 120 C for 24 h; cooled, washed with DMF and chloroform; dried at 85 C vacuum oven 2 h | DMF; chloroform; THF | ZrCl4 | naphthalene-1,4-dicarboxylic acid | F1 |  |  | 120 | 24 | 未报告吸附后 PXRD/XRD 对比 | 未报告金属浸出测试 | significant reusability up to four regeneration cycles using 0.01 M HCl (Abstract); desorption possible even after 8 cycles; adsorption rate drop after 4th cycle attributed to functional-group loss | E:\mzh3\所有正文和附件\第一波markdown\Graphene oxide-based novel MOF nanohybrid for synergic removal of Pb (II) ions from aqueous solutions Simulation and adsorption studies.md | P0201 | 10.1016/J.CEJ.2017.09.152 | 1 | isotherm | 298 | 0.5 | 91.37931 | 279.3734 |  |  | 1 | 279.3734 | 89.06977 | 6 | 279.3734 | 等温线 | Graphene oxide-based novel MOF nanohybrid for synergic removal of Pb (II) ions from aqueous solutions: Simulation and adsorption studies | P0201 | Carbide composite
P0078 | P0078_M1 | UiO-66-NDC/GO (graphene-oxide-intercalated UiO-66-NDC MOF nanocomposite) | M4 | T2 | MOF-GO nanocomposite (Zr MOF UiO-66-NDC intercalated with graphene oxide) | UiO-66-NDC | Zr | naphthalene-1,4-dicarboxylic acid | 1 | 0 | 0 | 0 | 1 | 0 | 0 | 0 | 0 | 0 |  |  | 1 | graphene oxide | 0 | No | [5 empty] | octahedral structure (GO assemblage with UiO-66-NDC octahedral structures); EDS shows C, Zr, O; morphology changed after Pb adsorption (SEM-EDS) | vacuum activation; thermal drying | 85 | 2 h | 11 mg graphene oxide + 1.16 g zirconium chloride (ZrCl4) + 150 mL tetrahydrofuran (THF) stirred overnight in beaker; 1.08 g naphthalene-1,4-dicarboxylic acid added; transferred to 200 mL Teflon autoclave; heated at 120 C for 24 h; cooled, washed with DMF and chloroform; dried at 85 C vacuum oven 2 h | DMF; chloroform; THF | ZrCl4 | naphthalene-1,4-dicarboxylic acid | F1 |  |  | 120 | 24 | 未报告吸附后 PXRD/XRD 对比 | 未报告金属浸出测试 | significant reusability up to four regeneration cycles using 0.01 M HCl (Abstract); desorption possible even after 8 cycles; adsorption rate drop after 4th cycle attributed to functional-group loss | E:\mzh3\所有正文和附件\第一波markdown\Graphene oxide-based novel MOF nanohybrid for synergic removal of Pb (II) ions from aqueous solutions Simulation and adsorption studies.md | P0201 | 10.1016/J.CEJ.2017.09.152 | 1 | isotherm | 298 | 0.5 | 63.47305 | 265.5087 |  |  | 1 | 279.3734 | 89.06977 | 6 | 279.3734 | 等温线 | Graphene oxide-based novel MOF nanohybrid for synergic removal of Pb (II) ions from aqueous solutions: Simulation and adsorption studies | P0201 | Carbide composite
P0078 | P0078_M1 | UiO-66-NDC/GO (graphene-oxide-intercalated UiO-66-NDC MOF nanocomposite) | M4 | T2 | MOF-GO nanocomposite (Zr MOF UiO-66-NDC intercalated with graphene oxide) | UiO-66-NDC | Zr | naphthalene-1,4-dicarboxylic acid | 1 | 0 | 0 | 0 | 1 | 0 | 0 | 0 | 0 | 0 |  |  | 1 | graphene oxide | 0 | No | [5 empty] | octahedral structure (GO assemblage with UiO-66-NDC octahedral structures); EDS shows C, Zr, O; morphology changed after Pb adsorption (SEM-EDS) | vacuum activation; thermal drying | 85 | 2 h | 11 mg graphene oxide + 1.16 g zirconium chloride (ZrCl4) + 150 mL tetrahydrofuran (THF) stirred overnight in beaker; 1.08 g naphthalene-1,4-dicarboxylic acid added; transferred to 200 mL Teflon autoclave; heated at 120 C for 24 h; cooled, washed with DMF and chloroform; dried at 85 C vacuum oven 2 h | DMF; chloroform; THF | ZrCl4 | naphthalene-1,4-dicarboxylic acid | F1 |  |  | 120 | 24 | 未报告吸附后 PXRD/XRD 对比 | 未报告金属浸出测试 | significant reusability up to four regeneration cycles using 0.01 M HCl (Abstract); desorption possible even after 8 cycles; adsorption rate drop after 4th cycle attributed to functional-group loss | E:\mzh3\所有正文和附件\第一波markdown\Graphene oxide-based novel MOF nanohybrid for synergic removal of Pb (II) ions from aqueous solutions Simulation and adsorption studies.md | P0201 | 10.1016/J.CEJ.2017.09.152 | 1 | isotherm | 298 | 0.5 | 33.125 | 228.145 |  |  | 1 | 279.3734 | 89.06977 | 6 | 279.3734 | 等温线 | Graphene oxide-based novel MOF nanohybrid for synergic removal of Pb (II) ions from aqueous solutions: Simulation and adsorption studies | P0201 | Carbide composite
P0078 | P0078_M1 | UiO-66-NDC/GO (graphene-oxide-intercalated UiO-66-NDC MOF nanocomposite) | M4 | T2 | MOF-GO nanocomposite (Zr MOF UiO-66-NDC intercalated with graphene oxide) | UiO-66-NDC | Zr | naphthalene-1,4-dicarboxylic acid | 1 | 0 | 0 | 0 | 1 | 0 | 0 | 0 | 0 | 0 |  |  | 1 | graphene oxide | 0 | No | [5 empty] | octahedral structure (GO assemblage with UiO-66-NDC octahedral structures); EDS shows C, Zr, O; morphology changed after Pb adsorption (SEM-EDS) | vacuum activation; thermal drying | 85 | 2 h | 11 mg graphene oxide + 1.16 g zirconium chloride (ZrCl4) + 150 mL tetrahydrofuran (THF) stirred overnight in beaker; 1.08 g naphthalene-1,4-dicarboxylic acid added; transferred to 200 mL Teflon autoclave; heated at 120 C for 24 h; cooled, washed with DMF and chloroform; dried at 85 C vacuum oven 2 h | DMF; chloroform; THF | ZrCl4 | naphthalene-1,4-dicarboxylic acid | F1 |  |  | 120 | 24 | 未报告吸附后 PXRD/XRD 对比 | 未报告金属浸出测试 | significant reusability up to four regeneration cycles using 0.01 M HCl (Abstract); desorption possible even after 8 cycles; adsorption rate drop after 4th cycle attributed to functional-group loss | E:\mzh3\所有正文和附件\第一波markdown\Graphene oxide-based novel MOF nanohybrid for synergic removal of Pb (II) ions from aqueous solutions Simulation and adsorption studies.md | P0201 | 10.1016/J.CEJ.2017.09.152 | 1 | isotherm | 298 | 0.5 | 9.059829 | 180.4384 |  |  | 1 | 279.3734 | 89.06977 | 6 | 279.3734 | 等温线 | Graphene oxide-based novel MOF nanohybrid for synergic removal of Pb (II) ions from aqueous solutions: Simulation and adsorption studies | P0201 | Carbide composite
P0078 | P0078_M1 | UiO-66-NDC/GO (graphene-oxide-intercalated UiO-66-NDC MOF nanocomposite) | M4 | T2 | MOF-GO nanocomposite (Zr MOF UiO-66-NDC intercalated with graphene oxide) | UiO-66-NDC | Zr | naphthalene-1,4-dicarboxylic acid | 1 | 0 | 0 | 0 | 1 | 0 | 0 | 0 | 0 | 0 |  |  | 1 | graphene oxide | 0 | No | [5 empty] | octahedral structure (GO assemblage with UiO-66-NDC octahedral structures); EDS shows C, Zr, O; morphology changed after Pb adsorption (SEM-EDS) | vacuum activation; thermal drying | 85 | 2 h | 11 mg graphene oxide + 1.16 g zirconium chloride (ZrCl4) + 150 mL tetrahydrofuran (THF) stirred overnight in beaker; 1.08 g naphthalene-1,4-dicarboxylic acid added; transferred to 200 mL Teflon autoclave; heated at 120 C for 24 h; cooled, washed with DMF and chloroform; dried at 85 C vacuum oven 2 h | DMF; chloroform; THF | ZrCl4 | naphthalene-1,4-dicarboxylic acid | F1 |  |  | 120 | 24 | 未报告吸附后 PXRD/XRD 对比 | 未报告金属浸出测试 | significant reusability up to four regeneration cycles using 0.01 M HCl (Abstract); desorption possible even after 8 cycles; adsorption rate drop after 4th cycle attributed to functional-group loss | E:\mzh3\所有正文和附件\第一波markdown\Graphene oxide-based novel MOF nanohybrid for synergic removal of Pb (II) ions from aqueous solutions Simulation and adsorption studies.md | P0201 | 10.1016/J.CEJ.2017.09.152 | 1 | isotherm | 298 | 0.5 | 1.364924 | 97.36124 |  |  | 1 | 279.3734 | 89.06977 | 6 | 279.3734 | 等温线 | Graphene oxide-based novel MOF nanohybrid for synergic removal of Pb (II) ions from aqueous solutions: Simulation and adsorption studies | P0201 | Carbide composite
P0079 | P0079_M1 | UiO-66-2SH-3 (hierarchically porous defective UiO-66 with two sulfhydryl groups, HCl 2.0 mL + AA 2.0 mL modulators) | M1 |  | Thiol-functionalized defective UiO-66 (hierarchically porous monolith) | UiO-66 | Zr | 2,5-dimercaptoterephthalic acid | 1 | 0 | 1 | 0 | 1 | 0 | 1 | 0 | 0 | 0 |  |  | 0 |  | 0 | No |  |  | 674.462 | 0.954 | 14.64 | opaque dark yellow monolith (group A) composed of densely packed nanoparticles 15-45 nm via van der Waals forces; hierarchical meso-/micro-porosity (type IV hysteresis; mesopores 2-24 nm by DFT); after Pb/Cu adsorption particle size minimally varied | vacuum activation | 120 |  | one-pot solvothermal (defect-tuning with acid modulators): ZrOCl2·8H2O (1.61 g, Table 1 group A; ZrCl4 also tested) + H2BDC-2SH (1.66 g) + 30 mL DMF in 100 mL PTFE-lined stainless autoclave, sonication; HCl 2.0 mL + acetic acid (AA) 2.0 mL added, sonicated ~10 min; heated 100 C for 2 h (ZrOCl2·8H2O route; ZrCl4 route 120 C 24 h); cooled; centrifuged 8500 rpm 5 min; washed with DMF at least 3 times; dried at 35 C in water bath (ZrOCl2 route) or 60 C oven (ZrCl4 route); UiO-66-2SH-3 = group A (1.61 g Zr source, HCl 2.0 mL, AA 2.0 mL) | DMF | ZrCl4; ZrOCl2.8H2O | 2,5-dimercaptoterephthalic acid | F1;F7 | acetic acid; hydrochloric acid | thiol grafting | 100 | 2 | 未报告吸附后 PXRD/XRD 对比 | 未报告金属浸出测试 | excellent reusability and stability (Cu(II) 5 cycles: capacity slight decline 203.5 to 195.4 mg/g, removal 67.8 to 65.1%); post-adsorption BET decreased 674.46 -> 280.45 (Cu) / 258.77 (Pb) m2/g; particle size minimally varied (Fig. S4) | E:\mzh3\所有正文和附件\第一波markdown\Hierarchically porous UiO-66 modified -2SH groups for efficient removal of Pb(II) and Cu(II) ☆.md | P0208 | 10.1016/j.mseb.2024.117928 | 1 | isotherm | 298 | 0.333 | 65.27778 | 150 |  |  | 1 | 676.1905 | 98.08163 |  |  | 等温线 | Hierarchically porous UiO-66 modified -2SH groups for efficient removal of Pb(II) and Cu(II) ☆ | P0208 | Post-modified MOF
P0079 | P0079_M1 | UiO-66-2SH-3 (hierarchically porous defective UiO-66 with two sulfhydryl groups, HCl 2.0 mL + AA 2.0 mL modulators) | M1 |  | Thiol-functionalized defective UiO-66 (hierarchically porous monolith) | UiO-66 | Zr | 2,5-dimercaptoterephthalic acid | 1 | 0 | 1 | 0 | 1 | 0 | 1 | 0 | 0 | 0 |  |  | 0 |  | 0 | No |  |  | 674.462 | 0.954 | 14.64 | opaque dark yellow monolith (group A) composed of densely packed nanoparticles 15-45 nm via van der Waals forces; hierarchical meso-/micro-porosity (type IV hysteresis; mesopores 2-24 nm by DFT); after Pb/Cu adsorption particle size minimally varied | vacuum activation | 120 |  | one-pot solvothermal (defect-tuning with acid modulators): ZrOCl2·8H2O (1.61 g, Table 1 group A; ZrCl4 also tested) + H2BDC-2SH (1.66 g) + 30 mL DMF in 100 mL PTFE-lined stainless autoclave, sonication; HCl 2.0 mL + acetic acid (AA) 2.0 mL added, sonicated ~10 min; heated 100 C for 2 h (ZrOCl2·8H2O route; ZrCl4 route 120 C 24 h); cooled; centrifuged 8500 rpm 5 min; washed with DMF at least 3 times; dried at 35 C in water bath (ZrOCl2 route) or 60 C oven (ZrCl4 route); UiO-66-2SH-3 = group A (1.61 g Zr source, HCl 2.0 mL, AA 2.0 mL) | DMF | ZrCl4; ZrOCl2.8H2O | 2,5-dimercaptoterephthalic acid | F1;F7 | acetic acid; hydrochloric acid | thiol grafting | 100 | 2 | 未报告吸附后 PXRD/XRD 对比 | 未报告金属浸出测试 | excellent reusability and stability (Cu(II) 5 cycles: capacity slight decline 203.5 to 195.4 mg/g, removal 67.8 to 65.1%); post-adsorption BET decreased 674.46 -> 280.45 (Cu) / 258.77 (Pb) m2/g; particle size minimally varied (Fig. S4) | E:\mzh3\所有正文和附件\第一波markdown\Hierarchically porous UiO-66 modified -2SH groups for efficient removal of Pb(II) and Cu(II) ☆.md | P0208 | 10.1016/j.mseb.2024.117928 | 1 | isotherm | 298 | 0.333 | 94.44444 | 176.1905 |  |  | 1 | 676.1905 | 98.08163 |  |  | 等温线 | Hierarchically porous UiO-66 modified -2SH groups for efficient removal of Pb(II) and Cu(II) ☆ | P0208 | Post-modified MOF
P0079 | P0079_M1 | UiO-66-2SH-3 (hierarchically porous defective UiO-66 with two sulfhydryl groups, HCl 2.0 mL + AA 2.0 mL modulators) | M1 |  | Thiol-functionalized defective UiO-66 (hierarchically porous monolith) | UiO-66 | Zr | 2,5-dimercaptoterephthalic acid | 1 | 0 | 1 | 0 | 1 | 0 | 1 | 0 | 0 | 0 |  |  | 0 |  | 0 | No |  |  | 674.462 | 0.954 | 14.64 | opaque dark yellow monolith (group A) composed of densely packed nanoparticles 15-45 nm via van der Waals forces; hierarchical meso-/micro-porosity (type IV hysteresis; mesopores 2-24 nm by DFT); after Pb/Cu adsorption particle size minimally varied | vacuum activation | 120 |  | one-pot solvothermal (defect-tuning with acid modulators): ZrOCl2·8H2O (1.61 g, Table 1 group A; ZrCl4 also tested) + H2BDC-2SH (1.66 g) + 30 mL DMF in 100 mL PTFE-lined stainless autoclave, sonication; HCl 2.0 mL + acetic acid (AA) 2.0 mL added, sonicated ~10 min; heated 100 C for 2 h (ZrOCl2·8H2O route; ZrCl4 route 120 C 24 h); cooled; centrifuged 8500 rpm 5 min; washed with DMF at least 3 times; dried at 35 C in water bath (ZrOCl2 route) or 60 C oven (ZrCl4 route); UiO-66-2SH-3 = group A (1.61 g Zr source, HCl 2.0 mL, AA 2.0 mL) | DMF | ZrCl4; ZrOCl2.8H2O | 2,5-dimercaptoterephthalic acid | F1;F7 | acetic acid; hydrochloric acid | thiol grafting | 100 | 2 | 未报告吸附后 PXRD/XRD 对比 | 未报告金属浸出测试 | excellent reusability and stability (Cu(II) 5 cycles: capacity slight decline 203.5 to 195.4 mg/g, removal 67.8 to 65.1%); post-adsorption BET decreased 674.46 -> 280.45 (Cu) / 258.77 (Pb) m2/g; particle size minimally varied (Fig. S4) | E:\mzh3\所有正文和附件\第一波markdown\Hierarchically porous UiO-66 modified -2SH groups for efficient removal of Pb(II) and Cu(II) ☆.md | P0208 | 10.1016/j.mseb.2024.117928 | 1 | isotherm | 298 | 0.333 | 126.3889 | 238.0952 |  |  | 1 | 676.1905 | 98.08163 |  |  | 等温线 | Hierarchically porous UiO-66 modified -2SH groups for efficient removal of Pb(II) and Cu(II) ☆ | P0208 | Post-modified MOF
P0079 | P0079_M1 | UiO-66-2SH-3 (hierarchically porous defective UiO-66 with two sulfhydryl groups, HCl 2.0 mL + AA 2.0 mL modulators) | M1 |  | Thiol-functionalized defective UiO-66 (hierarchically porous monolith) | UiO-66 | Zr | 2,5-dimercaptoterephthalic acid | 1 | 0 | 1 | 0 | 1 | 0 | 1 | 0 | 0 | 0 |  |  | 0 |  | 0 | No |  |  | 674.462 | 0.954 | 14.64 | opaque dark yellow monolith (group A) composed of densely packed nanoparticles 15-45 nm via van der Waals forces; hierarchical meso-/micro-porosity (type IV hysteresis; mesopores 2-24 nm by DFT); after Pb/Cu adsorption particle size minimally varied | vacuum activation | 120 |  | one-pot solvothermal (defect-tuning with acid modulators): ZrOCl2·8H2O (1.61 g, Table 1 group A; ZrCl4 also tested) + H2BDC-2SH (1.66 g) + 30 mL DMF in 100 mL PTFE-lined stainless autoclave, sonication; HCl 2.0 mL + acetic acid (AA) 2.0 mL added, sonicated ~10 min; heated 100 C for 2 h (ZrOCl2·8H2O route; ZrCl4 route 120 C 24 h); cooled; centrifuged 8500 rpm 5 min; washed with DMF at least 3 times; dried at 35 C in water bath (ZrOCl2 route) or 60 C oven (ZrCl4 route); UiO-66-2SH-3 = group A (1.61 g Zr source, HCl 2.0 mL, AA 2.0 mL) | DMF | ZrCl4; ZrOCl2.8H2O | 2,5-dimercaptoterephthalic acid | F1;F7 | acetic acid; hydrochloric acid | thiol grafting | 100 | 2 | 未报告吸附后 PXRD/XRD 对比 | 未报告金属浸出测试 | excellent reusability and stability (Cu(II) 5 cycles: capacity slight decline 203.5 to 195.4 mg/g, removal 67.8 to 65.1%); post-adsorption BET decreased 674.46 -> 280.45 (Cu) / 258.77 (Pb) m2/g; particle size minimally varied (Fig. S4) | E:\mzh3\所有正文和附件\第一波markdown\Hierarchically porous UiO-66 modified -2SH groups for efficient removal of Pb(II) and Cu(II) ☆.md | P0208 | 10.1016/j.mseb.2024.117928 | 1 | isotherm | 298 | 0.333 | 188.8889 | 307.1429 |  |  | 1 | 676.1905 | 98.08163 |  |  | 等温线 | Hierarchically porous UiO-66 modified -2SH groups for efficient removal of Pb(II) and Cu(II) ☆ | P0208 | Post-modified MOF
P0079 | P0079_M1 | UiO-66-2SH-3 (hierarchically porous defective UiO-66 with two sulfhydryl groups, HCl 2.0 mL + AA 2.0 mL modulators) | M1 |  | Thiol-functionalized defective UiO-66 (hierarchically porous monolith) | UiO-66 | Zr | 2,5-dimercaptoterephthalic acid | 1 | 0 | 1 | 0 | 1 | 0 | 1 | 0 | 0 | 0 |  |  | 0 |  | 0 | No |  |  | 674.462 | 0.954 | 14.64 | opaque dark yellow monolith (group A) composed of densely packed nanoparticles 15-45 nm via van der Waals forces; hierarchical meso-/micro-porosity (type IV hysteresis; mesopores 2-24 nm by DFT); after Pb/Cu adsorption particle size minimally varied | vacuum activation | 120 |  | one-pot solvothermal (defect-tuning with acid modulators): ZrOCl2·8H2O (1.61 g, Table 1 group A; ZrCl4 also tested) + H2BDC-2SH (1.66 g) + 30 mL DMF in 100 mL PTFE-lined stainless autoclave, sonication; HCl 2.0 mL + acetic acid (AA) 2.0 mL added, sonicated ~10 min; heated 100 C for 2 h (ZrOCl2·8H2O route; ZrCl4 route 120 C 24 h); cooled; centrifuged 8500 rpm 5 min; washed with DMF at least 3 times; dried at 35 C in water bath (ZrOCl2 route) or 60 C oven (ZrCl4 route); UiO-66-2SH-3 = group A (1.61 g Zr source, HCl 2.0 mL, AA 2.0 mL) | DMF | ZrCl4; ZrOCl2.8H2O | 2,5-dimercaptoterephthalic acid | F1;F7 | acetic acid; hydrochloric acid | thiol grafting | 100 | 2 | 未报告吸附后 PXRD/XRD 对比 | 未报告金属浸出测试 | excellent reusability and stability (Cu(II) 5 cycles: capacity slight decline 203.5 to 195.4 mg/g, removal 67.8 to 65.1%); post-adsorption BET decreased 674.46 -> 280.45 (Cu) / 258.77 (Pb) m2/g; particle size minimally varied (Fig. S4) | E:\mzh3\所有正文和附件\第一波markdown\Hierarchically porous UiO-66 modified -2SH groups for efficient removal of Pb(II) and Cu(II) ☆.md | P0208 | 10.1016/j.mseb.2024.117928 | 1 | isotherm | 298 | 0.333 | 250 | 340.4762 |  |  | 1 | 676.1905 | 98.08163 |  |  | 等温线 | Hierarchically porous UiO-66 modified -2SH groups for efficient removal of Pb(II) and Cu(II) ☆ | P0208 | Post-modified MOF
P0079 | P0079_M1 | UiO-66-2SH-3 (hierarchically porous defective UiO-66 with two sulfhydryl groups, HCl 2.0 mL + AA 2.0 mL modulators) | M1 |  | Thiol-functionalized defective UiO-66 (hierarchically porous monolith) | UiO-66 | Zr | 2,5-dimercaptoterephthalic acid | 1 | 0 | 1 | 0 | 1 | 0 | 1 | 0 | 0 | 0 |  |  | 0 |  | 0 | No |  |  | 674.462 | 0.954 | 14.64 | opaque dark yellow monolith (group A) composed of densely packed nanoparticles 15-45 nm via van der Waals forces; hierarchical meso-/micro-porosity (type IV hysteresis; mesopores 2-24 nm by DFT); after Pb/Cu adsorption particle size minimally varied | vacuum activation | 120 |  | one-pot solvothermal (defect-tuning with acid modulators): ZrOCl2·8H2O (1.61 g, Table 1 group A; ZrCl4 also tested) + H2BDC-2SH (1.66 g) + 30 mL DMF in 100 mL PTFE-lined stainless autoclave, sonication; HCl 2.0 mL + acetic acid (AA) 2.0 mL added, sonicated ~10 min; heated 100 C for 2 h (ZrOCl2·8H2O route; ZrCl4 route 120 C 24 h); cooled; centrifuged 8500 rpm 5 min; washed with DMF at least 3 times; dried at 35 C in water bath (ZrOCl2 route) or 60 C oven (ZrCl4 route); UiO-66-2SH-3 = group A (1.61 g Zr source, HCl 2.0 mL, AA 2.0 mL) | DMF | ZrCl4; ZrOCl2.8H2O | 2,5-dimercaptoterephthalic acid | F1;F7 | acetic acid; hydrochloric acid | thiol grafting | 100 | 2 | 未报告吸附后 PXRD/XRD 对比 | 未报告金属浸出测试 | excellent reusability and stability (Cu(II) 5 cycles: capacity slight decline 203.5 to 195.4 mg/g, removal 67.8 to 65.1%); post-adsorption BET decreased 674.46 -> 280.45 (Cu) / 258.77 (Pb) m2/g; particle size minimally varied (Fig. S4) | E:\mzh3\所有正文和附件\第一波markdown\Hierarchically porous UiO-66 modified -2SH groups for efficient removal of Pb(II) and Cu(II) ☆.md | P0208 | 10.1016/j.mseb.2024.117928 | 1 | isotherm | 298 | 0.333 | 500 | 676.1905 |  |  | 1 | 676.1905 | 98.08163 |  |  | 等温线 | Hierarchically porous UiO-66 modified -2SH groups for efficient removal of Pb(II) and Cu(II) ☆ | P0208 | Post-modified MOF
P0080 | P0080_M1 | Fe3O4@TMU-32 (magnetic MOF-based nanocomposite: urea-decorated TMU-32 with in-situ encapsulated Fe3O4 nanoparticles) | M3 | T1;T12 | MOF composite (magnetic nanocomposite, urea-functionalized Zn-MOF) | TMU-32 | Zn | 4,4'-oxybis(benzoic acid); 1,3-di(pyridin-4-yl)urea | 1 | 1 | 0 | 0 | 1 | 1 | 0 | 0 | 0 | 0 |  |  | 1 | Fe3O4 | 1 | No |  |  | 358 |  |  | nanocomposite: spherical Fe3O4 nanoparticles (ca. 10-25 nm) encapsulated by plate-like TMU-32 crystals; morphology of each component retained; homogeneous elemental distribution (Fe/O/N, urea + Fe-O sites) |  |  |  | two-step: (1) Fe3O4 nanoparticles by co-precipitation (8.1 g FeCl3·6H2O + 3 g FeCl2·4H2O in 150 mL deoxygenated deionized water, N2, 25 mL NH4OH 25%, 80 C, 30 min stirring, magnetic separation, washed 3x water); (2) in-situ solvothermal encapsulation: 0.3 g Zn(NO3)2·6H2O dissolved in 15 mL DMF, 0.024 g Fe3O4 dispersed under sonication (15 min), 0.24 g H2OBA + 0.22 g DPU added, Teflon-lined autoclave 120 C 3 days; collected, washed with EtOH and H2O | DMF | Zn(NO3)2.6H2O; FeCl3.6H2O; FeCl2.4H2O | 4,4'-oxybis(benzoic acid); 1,3-di(pyridin-4-yl)urea | F1;F5;F10 |  |  | 120 | 72 | 未报告吸附后 PXRD/XRD 对比 | 未报告金属浸出测试 | no significant reduction in removal efficiency after 3 cycles (both Pb and Hg); PXRD and SEM after removal show negligible structural/morphological changes, major PXRD peaks match - structure stable over 3 cycles | E:\mzh3\所有正文和附件\第一波markdown\High capacity Hg(II) and Pb(II) removal using MOF-based nanocomposite Cooperative e f ects of pore functionalization and surface-charge modulation.md | P0209 |  | 1 | ph | 298 | 0.2 |  | 225.7115 | 119.828 | 480.6818 | 1 | 480.6818 | 99.40594 | 3 | 225.7115 | pH | High capacity Hg(II) and Pb(II) removal using MOF-based nanocomposite: Cooperative e f ects of pore functionalization and surface-charge modulation | P0209 | Metal oxide composite
P0080 | P0080_M1 | Fe3O4@TMU-32 (magnetic MOF-based nanocomposite: urea-decorated TMU-32 with in-situ encapsulated Fe3O4 nanoparticles) | M3 | T1;T12 | MOF composite (magnetic nanocomposite, urea-functionalized Zn-MOF) | TMU-32 | Zn | 4,4'-oxybis(benzoic acid); 1,3-di(pyridin-4-yl)urea | 1 | 1 | 0 | 0 | 1 | 1 | 0 | 0 | 0 | 0 |  |  | 1 | Fe3O4 | 1 | No |  |  | 358 |  |  | nanocomposite: spherical Fe3O4 nanoparticles (ca. 10-25 nm) encapsulated by plate-like TMU-32 crystals; morphology of each component retained; homogeneous elemental distribution (Fe/O/N, urea + Fe-O sites) |  |  |  | two-step: (1) Fe3O4 nanoparticles by co-precipitation (8.1 g FeCl3·6H2O + 3 g FeCl2·4H2O in 150 mL deoxygenated deionized water, N2, 25 mL NH4OH 25%, 80 C, 30 min stirring, magnetic separation, washed 3x water); (2) in-situ solvothermal encapsulation: 0.3 g Zn(NO3)2·6H2O dissolved in 15 mL DMF, 0.024 g Fe3O4 dispersed under sonication (15 min), 0.24 g H2OBA + 0.22 g DPU added, Teflon-lined autoclave 120 C 3 days; collected, washed with EtOH and H2O | DMF | Zn(NO3)2.6H2O; FeCl3.6H2O; FeCl2.4H2O | 4,4'-oxybis(benzoic acid); 1,3-di(pyridin-4-yl)urea | F1;F5;F10 |  |  | 120 | 72 | 未报告吸附后 PXRD/XRD 对比 | 未报告金属浸出测试 | no significant reduction in removal efficiency after 3 cycles (both Pb and Hg); PXRD and SEM after removal show negligible structural/morphological changes, major PXRD peaks match - structure stable over 3 cycles | E:\mzh3\所有正文和附件\第一波markdown\High capacity Hg(II) and Pb(II) removal using MOF-based nanocomposite Cooperative e f ects of pore functionalization and surface-charge modulation.md | P0209 |  | 1 | ph | 298 | 0.2 |  | 438.8834 | 119.828 | 480.6818 | 1 | 480.6818 | 99.40594 | 5 | 438.8834 | pH | High capacity Hg(II) and Pb(II) removal using MOF-based nanocomposite: Cooperative e f ects of pore functionalization and surface-charge modulation | P0209 | Metal oxide composite
P0080 | P0080_M1 | Fe3O4@TMU-32 (magnetic MOF-based nanocomposite: urea-decorated TMU-32 with in-situ encapsulated Fe3O4 nanoparticles) | M3 | T1;T12 | MOF composite (magnetic nanocomposite, urea-functionalized Zn-MOF) | TMU-32 | Zn | 4,4'-oxybis(benzoic acid); 1,3-di(pyridin-4-yl)urea | 1 | 1 | 0 | 0 | 1 | 1 | 0 | 0 | 0 | 0 |  |  | 1 | Fe3O4 | 1 | No |  |  | 358 |  |  | nanocomposite: spherical Fe3O4 nanoparticles (ca. 10-25 nm) encapsulated by plate-like TMU-32 crystals; morphology of each component retained; homogeneous elemental distribution (Fe/O/N, urea + Fe-O sites) |  |  |  | two-step: (1) Fe3O4 nanoparticles by co-precipitation (8.1 g FeCl3·6H2O + 3 g FeCl2·4H2O in 150 mL deoxygenated deionized water, N2, 25 mL NH4OH 25%, 80 C, 30 min stirring, magnetic separation, washed 3x water); (2) in-situ solvothermal encapsulation: 0.3 g Zn(NO3)2·6H2O dissolved in 15 mL DMF, 0.024 g Fe3O4 dispersed under sonication (15 min), 0.24 g H2OBA + 0.22 g DPU added, Teflon-lined autoclave 120 C 3 days; collected, washed with EtOH and H2O | DMF | Zn(NO3)2.6H2O; FeCl3.6H2O; FeCl2.4H2O | 4,4'-oxybis(benzoic acid); 1,3-di(pyridin-4-yl)urea | F1;F5;F10 |  |  | 120 | 72 | 未报告吸附后 PXRD/XRD 对比 | 未报告金属浸出测试 | no significant reduction in removal efficiency after 3 cycles (both Pb and Hg); PXRD and SEM after removal show negligible structural/morphological changes, major PXRD peaks match - structure stable over 3 cycles | E:\mzh3\所有正文和附件\第一波markdown\High capacity Hg(II) and Pb(II) removal using MOF-based nanocomposite Cooperative e f ects of pore functionalization and surface-charge modulation.md | P0209 |  | 1 | ph | 298 | 0.2 |  | 480.6818 | 119.828 | 480.6818 | 1 | 480.6818 | 99.40594 | 7 | 480.6818 | pH | High capacity Hg(II) and Pb(II) removal using MOF-based nanocomposite: Cooperative e f ects of pore functionalization and surface-charge modulation | P0209 | Metal oxide composite
P0080 | P0080_M1 | Fe3O4@TMU-32 (magnetic MOF-based nanocomposite: urea-decorated TMU-32 with in-situ encapsulated Fe3O4 nanoparticles) | M3 | T1;T12 | MOF composite (magnetic nanocomposite, urea-functionalized Zn-MOF) | TMU-32 | Zn | 4,4'-oxybis(benzoic acid); 1,3-di(pyridin-4-yl)urea | 1 | 1 | 0 | 0 | 1 | 1 | 0 | 0 | 0 | 0 |  |  | 1 | Fe3O4 | 1 | No |  |  | 358 |  |  | nanocomposite: spherical Fe3O4 nanoparticles (ca. 10-25 nm) encapsulated by plate-like TMU-32 crystals; morphology of each component retained; homogeneous elemental distribution (Fe/O/N, urea + Fe-O sites) |  |  |  | two-step: (1) Fe3O4 nanoparticles by co-precipitation (8.1 g FeCl3·6H2O + 3 g FeCl2·4H2O in 150 mL deoxygenated deionized water, N2, 25 mL NH4OH 25%, 80 C, 30 min stirring, magnetic separation, washed 3x water); (2) in-situ solvothermal encapsulation: 0.3 g Zn(NO3)2·6H2O dissolved in 15 mL DMF, 0.024 g Fe3O4 dispersed under sonication (15 min), 0.24 g H2OBA + 0.22 g DPU added, Teflon-lined autoclave 120 C 3 days; collected, washed with EtOH and H2O | DMF | Zn(NO3)2.6H2O; FeCl3.6H2O; FeCl2.4H2O | 4,4'-oxybis(benzoic acid); 1,3-di(pyridin-4-yl)urea | F1;F5;F10 |  |  | 120 | 72 | 未报告吸附后 PXRD/XRD 对比 | 未报告金属浸出测试 | no significant reduction in removal efficiency after 3 cycles (both Pb and Hg); PXRD and SEM after removal show negligible structural/morphological changes, major PXRD peaks match - structure stable over 3 cycles | E:\mzh3\所有正文和附件\第一波markdown\High capacity Hg(II) and Pb(II) removal using MOF-based nanocomposite Cooperative e f ects of pore functionalization and surface-charge modulation.md | P0209 |  | 1 | ph | 298 | 0.2 |  | 458.3893 | 119.828 | 480.6818 | 1 | 480.6818 | 99.40594 | 8 | 458.3893 | pH | High capacity Hg(II) and Pb(II) removal using MOF-based nanocomposite: Cooperative e f ects of pore functionalization and surface-charge modulation | P0209 | Metal oxide composite
P0081 | P0081_M1 | MOF 1 = {[Cd(ADB)L2]·1.5DMF·2H2O}n (carbomethoxy-functionalized Cd-MOF) | M1 |  | Functionalized MOF (free-standing carbomethoxy/methoxy/diazene groups in pores) | Cd-MOF | Cd | 2,2'-azodibenzoic acid | 1 | 1 | 0 | 0 | 1 | 0 | 0 | 0 | 0 | 0 |  |  | 0 |  | 0 | No | [5 empty] | orange block crystals, particle size 2.5-5.5 um (well ground before adsorption); 1D pores 3.871 x 8.175 Å (crystallographic); SEM shows crystals intact after Pb loading | not reported |  |  | solvothermal: Cd(OAc)2·2H2O (11 mg, 0.04 mmol) + H2ADB (5 mg, 0.02 mmol) + L (9 mg, 0.02 mmol) + 4 mL DMF/H2O (1:1 v/v) in 10 mL sealed vial, heated 363 K (90 C) for 72 h, cooled to ambient at 5 C/h; orange blocks washed with H2O, dried in air; yield 5 mg (41% based on L) | DMF; water | Cd(OAc)2.2H2O | 2,2'-azodibenzoic acid | F1 |  |  | 363 | 72 | 未报告吸附后 PXRD/XRD 对比 | 未报告金属浸出测试 | good chemical stability: crystalline form retained after soaking in aqueous solution pH 4.0 for 24 h; PXRD of Pb-loaded MOF matches pristine; crystals did not collapse at 298-318 K; acceptable cycle performance, capacity slightly decreased with recycling (chemical adsorption/adsorbent loss) | E:\mzh3\所有正文和附件\第一波markdown\High Efficiency and Fast Removal of Trace Pb(II) from Aqueous Solution by Carbomethoxy-Functionalized Metal–Organic Framework.md | P0210 | 10.1021/acs.cgd.7b01427 | 1 | isotherm | 298 | 0.07 | 0.03278689 | 5.491803 | 7.98242 | 59.99932 | 1 | 60.85421 | 100.5 | 7 | 60.55146 | 等温线 | High Efficiency and Fast Removal of Trace Pb(II) from Aqueous Solution by Carbomethoxy-Functionalized Metal–Organic Framework | P0210 | Single MOF
P0081 | P0081_M1 | MOF 1 = {[Cd(ADB)L2]·1.5DMF·2H2O}n (carbomethoxy-functionalized Cd-MOF) | M1 |  | Functionalized MOF (free-standing carbomethoxy/methoxy/diazene groups in pores) | Cd-MOF | Cd | 2,2'-azodibenzoic acid | 1 | 1 | 0 | 0 | 1 | 0 | 0 | 0 | 0 | 0 |  |  | 0 |  | 0 | No | [5 empty] | orange block crystals, particle size 2.5-5.5 um (well ground before adsorption); 1D pores 3.871 x 8.175 Å (crystallographic); SEM shows crystals intact after Pb loading | not reported |  |  | solvothermal: Cd(OAc)2·2H2O (11 mg, 0.04 mmol) + H2ADB (5 mg, 0.02 mmol) + L (9 mg, 0.02 mmol) + 4 mL DMF/H2O (1:1 v/v) in 10 mL sealed vial, heated 363 K (90 C) for 72 h, cooled to ambient at 5 C/h; orange blocks washed with H2O, dried in air; yield 5 mg (41% based on L) | DMF; water | Cd(OAc)2.2H2O | 2,2'-azodibenzoic acid | F1 |  |  | 363 | 72 | 未报告吸附后 PXRD/XRD 对比 | 未报告金属浸出测试 | good chemical stability: crystalline form retained after soaking in aqueous solution pH 4.0 for 24 h; PXRD of Pb-loaded MOF matches pristine; crystals did not collapse at 298-318 K; acceptable cycle performance, capacity slightly decreased with recycling (chemical adsorption/adsorbent loss) | E:\mzh3\所有正文和附件\第一波markdown\High Efficiency and Fast Removal of Trace Pb(II) from Aqueous Solution by Carbomethoxy-Functionalized Metal–Organic Framework.md | P0210 | 10.1021/acs.cgd.7b01427 | 1 | isotherm | 298 | 0.07 | 1.409836 | 48.44052 | 7.98242 | 59.99932 | 1 | 60.85421 | 100.5 | 7 | 60.55146 | 等温线 | High Efficiency and Fast Removal of Trace Pb(II) from Aqueous Solution by Carbomethoxy-Functionalized Metal–Organic Framework | P0210 | Single MOF
P0081 | P0081_M1 | MOF 1 = {[Cd(ADB)L2]·1.5DMF·2H2O}n (carbomethoxy-functionalized Cd-MOF) | M1 |  | Functionalized MOF (free-standing carbomethoxy/methoxy/diazene groups in pores) | Cd-MOF | Cd | 2,2'-azodibenzoic acid | 1 | 1 | 0 | 0 | 1 | 0 | 0 | 0 | 0 | 0 |  |  | 0 |  | 0 | No | [5 empty] | orange block crystals, particle size 2.5-5.5 um (well ground before adsorption); 1D pores 3.871 x 8.175 Å (crystallographic); SEM shows crystals intact after Pb loading | not reported |  |  | solvothermal: Cd(OAc)2·2H2O (11 mg, 0.04 mmol) + H2ADB (5 mg, 0.02 mmol) + L (9 mg, 0.02 mmol) + 4 mL DMF/H2O (1:1 v/v) in 10 mL sealed vial, heated 363 K (90 C) for 72 h, cooled to ambient at 5 C/h; orange blocks washed with H2O, dried in air; yield 5 mg (41% based on L) | DMF; water | Cd(OAc)2.2H2O | 2,2'-azodibenzoic acid | F1 |  |  | 363 | 72 | 未报告吸附后 PXRD/XRD 对比 | 未报告金属浸出测试 | good chemical stability: crystalline form retained after soaking in aqueous solution pH 4.0 for 24 h; PXRD of Pb-loaded MOF matches pristine; crystals did not collapse at 298-318 K; acceptable cycle performance, capacity slightly decreased with recycling (chemical adsorption/adsorbent loss) | E:\mzh3\所有正文和附件\第一波markdown\High Efficiency and Fast Removal of Trace Pb(II) from Aqueous Solution by Carbomethoxy-Functionalized Metal–Organic Framework.md | P0210 | 10.1021/acs.cgd.7b01427 | 1 | isotherm | 298 | 0.07 | 5.737705 | 59.60097 | 7.98242 | 59.99932 | 1 | 60.85421 | 100.5 | 7 | 60.55146 | 等温线 | High Efficiency and Fast Removal of Trace Pb(II) from Aqueous Solution by Carbomethoxy-Functionalized Metal–Organic Framework | P0210 | Single MOF
P0081 | P0081_M1 | MOF 1 = {[Cd(ADB)L2]·1.5DMF·2H2O}n (carbomethoxy-functionalized Cd-MOF) | M1 |  | Functionalized MOF (free-standing carbomethoxy/methoxy/diazene groups in pores) | Cd-MOF | Cd | 2,2'-azodibenzoic acid | 1 | 1 | 0 | 0 | 1 | 0 | 0 | 0 | 0 | 0 |  |  | 0 |  | 0 | No | [5 empty] | orange block crystals, particle size 2.5-5.5 um (well ground before adsorption); 1D pores 3.871 x 8.175 Å (crystallographic); SEM shows crystals intact after Pb loading | not reported |  |  | solvothermal: Cd(OAc)2·2H2O (11 mg, 0.04 mmol) + H2ADB (5 mg, 0.02 mmol) + L (9 mg, 0.02 mmol) + 4 mL DMF/H2O (1:1 v/v) in 10 mL sealed vial, heated 363 K (90 C) for 72 h, cooled to ambient at 5 C/h; orange blocks washed with H2O, dried in air; yield 5 mg (41% based on L) | DMF; water | Cd(OAc)2.2H2O | 2,2'-azodibenzoic acid | F1 |  |  | 363 | 72 | 未报告吸附后 PXRD/XRD 对比 | 未报告金属浸出测试 | good chemical stability: crystalline form retained after soaking in aqueous solution pH 4.0 for 24 h; PXRD of Pb-loaded MOF matches pristine; crystals did not collapse at 298-318 K; acceptable cycle performance, capacity slightly decreased with recycling (chemical adsorption/adsorbent loss) | E:\mzh3\所有正文和附件\第一波markdown\High Efficiency and Fast Removal of Trace Pb(II) from Aqueous Solution by Carbomethoxy-Functionalized Metal–Organic Framework.md | P0210 | 10.1021/acs.cgd.7b01427 | 1 | isotherm | 298 | 0.07 | 10.91803 | 58.52066 | 7.98242 | 59.99932 | 1 | 60.85421 | 100.5 | 7 | 60.55146 | 等温线 | High Efficiency and Fast Removal of Trace Pb(II) from Aqueous Solution by Carbomethoxy-Functionalized Metal–Organic Framework | P0210 | Single MOF
P0081 | P0081_M1 | MOF 1 = {[Cd(ADB)L2]·1.5DMF·2H2O}n (carbomethoxy-functionalized Cd-MOF) | M1 |  | Functionalized MOF (free-standing carbomethoxy/methoxy/diazene groups in pores) | Cd-MOF | Cd | 2,2'-azodibenzoic acid | 1 | 1 | 0 | 0 | 1 | 0 | 0 | 0 | 0 | 0 |  |  | 0 |  | 0 | No | [5 empty] | orange block crystals, particle size 2.5-5.5 um (well ground before adsorption); 1D pores 3.871 x 8.175 Å (crystallographic); SEM shows crystals intact after Pb loading | not reported |  |  | solvothermal: Cd(OAc)2·2H2O (11 mg, 0.04 mmol) + H2ADB (5 mg, 0.02 mmol) + L (9 mg, 0.02 mmol) + 4 mL DMF/H2O (1:1 v/v) in 10 mL sealed vial, heated 363 K (90 C) for 72 h, cooled to ambient at 5 C/h; orange blocks washed with H2O, dried in air; yield 5 mg (41% based on L) | DMF; water | Cd(OAc)2.2H2O | 2,2'-azodibenzoic acid | F1 |  |  | 363 | 72 | 未报告吸附后 PXRD/XRD 对比 | 未报告金属浸出测试 | good chemical stability: crystalline form retained after soaking in aqueous solution pH 4.0 for 24 h; PXRD of Pb-loaded MOF matches pristine; crystals did not collapse at 298-318 K; acceptable cycle performance, capacity slightly decreased with recycling (chemical adsorption/adsorbent loss) | E:\mzh3\所有正文和附件\第一波markdown\High Efficiency and Fast Removal of Trace Pb(II) from Aqueous Solution by Carbomethoxy-Functionalized Metal–Organic Framework.md | P0210 | 10.1021/acs.cgd.7b01427 | 1 | isotherm | 298 | 0.07 | 15.77049 | 60.55146 | 7.98242 | 59.99932 | 1 | 60.85421 | 100.5 | 7 | 60.55146 | 等温线 | High Efficiency and Fast Removal of Trace Pb(II) from Aqueous Solution by Carbomethoxy-Functionalized Metal–Organic Framework | P0210 | Single MOF
P0081 | P0081_M1 | MOF 1 = {[Cd(ADB)L2]·1.5DMF·2H2O}n (carbomethoxy-functionalized Cd-MOF) | M1 |  | Functionalized MOF (free-standing carbomethoxy/methoxy/diazene groups in pores) | Cd-MOF | Cd | 2,2'-azodibenzoic acid | 1 | 1 | 0 | 0 | 1 | 0 | 0 | 0 | 0 | 0 |  |  | 0 |  | 0 | No | [5 empty] | orange block crystals, particle size 2.5-5.5 um (well ground before adsorption); 1D pores 3.871 x 8.175 Å (crystallographic); SEM shows crystals intact after Pb loading | not reported |  |  | solvothermal: Cd(OAc)2·2H2O (11 mg, 0.04 mmol) + H2ADB (5 mg, 0.02 mmol) + L (9 mg, 0.02 mmol) + 4 mL DMF/H2O (1:1 v/v) in 10 mL sealed vial, heated 363 K (90 C) for 72 h, cooled to ambient at 5 C/h; orange blocks washed with H2O, dried in air; yield 5 mg (41% based on L) | DMF; water | Cd(OAc)2.2H2O | 2,2'-azodibenzoic acid | F1 |  |  | 363 | 72 | 未报告吸附后 PXRD/XRD 对比 | 未报告金属浸出测试 | good chemical stability: crystalline form retained after soaking in aqueous solution pH 4.0 for 24 h; PXRD of Pb-loaded MOF matches pristine; crystals did not collapse at 298-318 K; acceptable cycle performance, capacity slightly decreased with recycling (chemical adsorption/adsorbent loss) | E:\mzh3\所有正文和附件\第一波markdown\High Efficiency and Fast Removal of Trace Pb(II) from Aqueous Solution by Carbomethoxy-Functionalized Metal–Organic Framework.md | P0210 | 10.1021/acs.cgd.7b01427 | 1 | ph | 298 | 0.07 | 15.77049 | 5.417069 | 7.98242 | 59.99932 | 1 | 60.85421 | 100.5 | 3 | 5.417069 | pH | High Efficiency and Fast Removal of Trace Pb(II) from Aqueous Solution by Carbomethoxy-Functionalized Metal–Organic Framework | P0210 | Single MOF
P0081 | P0081_M1 | MOF 1 = {[Cd(ADB)L2]·1.5DMF·2H2O}n (carbomethoxy-functionalized Cd-MOF) | M1 |  | Functionalized MOF (free-standing carbomethoxy/methoxy/diazene groups in pores) | Cd-MOF | Cd | 2,2'-azodibenzoic acid | 1 | 1 | 0 | 0 | 1 | 0 | 0 | 0 | 0 | 0 |  |  | 0 |  | 0 | No | [5 empty] | orange block crystals, particle size 2.5-5.5 um (well ground before adsorption); 1D pores 3.871 x 8.175 Å (crystallographic); SEM shows crystals intact after Pb loading | not reported |  |  | solvothermal: Cd(OAc)2·2H2O (11 mg, 0.04 mmol) + H2ADB (5 mg, 0.02 mmol) + L (9 mg, 0.02 mmol) + 4 mL DMF/H2O (1:1 v/v) in 10 mL sealed vial, heated 363 K (90 C) for 72 h, cooled to ambient at 5 C/h; orange blocks washed with H2O, dried in air; yield 5 mg (41% based on L) | DMF; water | Cd(OAc)2.2H2O | 2,2'-azodibenzoic acid | F1 |  |  | 363 | 72 | 未报告吸附后 PXRD/XRD 对比 | 未报告金属浸出测试 | good chemical stability: crystalline form retained after soaking in aqueous solution pH 4.0 for 24 h; PXRD of Pb-loaded MOF matches pristine; crystals did not collapse at 298-318 K; acceptable cycle performance, capacity slightly decreased with recycling (chemical adsorption/adsorbent loss) | E:\mzh3\所有正文和附件\第一波markdown\High Efficiency and Fast Removal of Trace Pb(II) from Aqueous Solution by Carbomethoxy-Functionalized Metal–Organic Framework.md | P0210 | 10.1021/acs.cgd.7b01427 | 1 | ph | 298 | 0.07 | 15.77049 | 9.556288 | 7.98242 | 59.99932 | 1 | 60.85421 | 100.5 | 4 | 9.556288 | pH | High Efficiency and Fast Removal of Trace Pb(II) from Aqueous Solution by Carbomethoxy-Functionalized Metal–Organic Framework | P0210 | Single MOF
P0081 | P0081_M1 | MOF 1 = {[Cd(ADB)L2]·1.5DMF·2H2O}n (carbomethoxy-functionalized Cd-MOF) | M1 |  | Functionalized MOF (free-standing carbomethoxy/methoxy/diazene groups in pores) | Cd-MOF | Cd | 2,2'-azodibenzoic acid | 1 | 1 | 0 | 0 | 1 | 0 | 0 | 0 | 0 | 0 |  |  | 0 |  | 0 | No | [5 empty] | orange block crystals, particle size 2.5-5.5 um (well ground before adsorption); 1D pores 3.871 x 8.175 Å (crystallographic); SEM shows crystals intact after Pb loading | not reported |  |  | solvothermal: Cd(OAc)2·2H2O (11 mg, 0.04 mmol) + H2ADB (5 mg, 0.02 mmol) + L (9 mg, 0.02 mmol) + 4 mL DMF/H2O (1:1 v/v) in 10 mL sealed vial, heated 363 K (90 C) for 72 h, cooled to ambient at 5 C/h; orange blocks washed with H2O, dried in air; yield 5 mg (41% based on L) | DMF; water | Cd(OAc)2.2H2O | 2,2'-azodibenzoic acid | F1 |  |  | 363 | 72 | 未报告吸附后 PXRD/XRD 对比 | 未报告金属浸出测试 | good chemical stability: crystalline form retained after soaking in aqueous solution pH 4.0 for 24 h; PXRD of Pb-loaded MOF matches pristine; crystals did not collapse at 298-318 K; acceptable cycle performance, capacity slightly decreased with recycling (chemical adsorption/adsorbent loss) | E:\mzh3\所有正文和附件\第一波markdown\High Efficiency and Fast Removal of Trace Pb(II) from Aqueous Solution by Carbomethoxy-Functionalized Metal–Organic Framework.md | P0210 | 10.1021/acs.cgd.7b01427 | 1 | ph | 298 | 0.07 | 15.77049 | 16.84131 | 7.98242 | 59.99932 | 1 | 60.85421 | 100.5 | 5 | 16.84131 | pH | High Efficiency and Fast Removal of Trace Pb(II) from Aqueous Solution by Carbomethoxy-Functionalized Metal–Organic Framework | P0210 | Single MOF
P0081 | P0081_M1 | MOF 1 = {[Cd(ADB)L2]·1.5DMF·2H2O}n (carbomethoxy-functionalized Cd-MOF) | M1 |  | Functionalized MOF (free-standing carbomethoxy/methoxy/diazene groups in pores) | Cd-MOF | Cd | 2,2'-azodibenzoic acid | 1 | 1 | 0 | 0 | 1 | 0 | 0 | 0 | 0 | 0 |  |  | 0 |  | 0 | No | [5 empty] | orange block crystals, particle size 2.5-5.5 um (well ground before adsorption); 1D pores 3.871 x 8.175 Å (crystallographic); SEM shows crystals intact after Pb loading | not reported |  |  | solvothermal: Cd(OAc)2·2H2O (11 mg, 0.04 mmol) + H2ADB (5 mg, 0.02 mmol) + L (9 mg, 0.02 mmol) + 4 mL DMF/H2O (1:1 v/v) in 10 mL sealed vial, heated 363 K (90 C) for 72 h, cooled to ambient at 5 C/h; orange blocks washed with H2O, dried in air; yield 5 mg (41% based on L) | DMF; water | Cd(OAc)2.2H2O | 2,2'-azodibenzoic acid | F1 |  |  | 363 | 72 | 未报告吸附后 PXRD/XRD 对比 | 未报告金属浸出测试 | good chemical stability: crystalline form retained after soaking in aqueous solution pH 4.0 for 24 h; PXRD of Pb-loaded MOF matches pristine; crystals did not collapse at 298-318 K; acceptable cycle performance, capacity slightly decreased with recycling (chemical adsorption/adsorbent loss) | E:\mzh3\所有正文和附件\第一波markdown\High Efficiency and Fast Removal of Trace Pb(II) from Aqueous Solution by Carbomethoxy-Functionalized Metal–Organic Framework.md | P0210 | 10.1021/acs.cgd.7b01427 | 1 | ph | 298 | 0.07 | 15.77049 | 42.3389 | 7.98242 | 59.99932 | 1 | 60.85421 | 100.5 | 6 | 42.3389 | pH | High Efficiency and Fast Removal of Trace Pb(II) from Aqueous Solution by Carbomethoxy-Functionalized Metal–Organic Framework | P0210 | Single MOF
P0081 | P0081_M1 | MOF 1 = {[Cd(ADB)L2]·1.5DMF·2H2O}n (carbomethoxy-functionalized Cd-MOF) | M1 |  | Functionalized MOF (free-standing carbomethoxy/methoxy/diazene groups in pores) | Cd-MOF | Cd | 2,2'-azodibenzoic acid | 1 | 1 | 0 | 0 | 1 | 0 | 0 | 0 | 0 | 0 |  |  | 0 |  | 0 | No | [5 empty] | orange block crystals, particle size 2.5-5.5 um (well ground before adsorption); 1D pores 3.871 x 8.175 Å (crystallographic); SEM shows crystals intact after Pb loading | not reported |  |  | solvothermal: Cd(OAc)2·2H2O (11 mg, 0.04 mmol) + H2ADB (5 mg, 0.02 mmol) + L (9 mg, 0.02 mmol) + 4 mL DMF/H2O (1:1 v/v) in 10 mL sealed vial, heated 363 K (90 C) for 72 h, cooled to ambient at 5 C/h; orange blocks washed with H2O, dried in air; yield 5 mg (41% based on L) | DMF; water | Cd(OAc)2.2H2O | 2,2'-azodibenzoic acid | F1 |  |  | 363 | 72 | 未报告吸附后 PXRD/XRD 对比 | 未报告金属浸出测试 | good chemical stability: crystalline form retained after soaking in aqueous solution pH 4.0 for 24 h; PXRD of Pb-loaded MOF matches pristine; crystals did not collapse at 298-318 K; acceptable cycle performance, capacity slightly decreased with recycling (chemical adsorption/adsorbent loss) | E:\mzh3\所有正文和附件\第一波markdown\High Efficiency and Fast Removal of Trace Pb(II) from Aqueous Solution by Carbomethoxy-Functionalized Metal–Organic Framework.md | P0210 | 10.1021/acs.cgd.7b01427 | 1 | ph | 298 | 0.07 | 15.77049 | 60.55146 | 7.98242 | 59.99932 | 1 | 60.85421 | 100.5 | 7 | 60.55146 | pH | High Efficiency and Fast Removal of Trace Pb(II) from Aqueous Solution by Carbomethoxy-Functionalized Metal–Organic Framework | P0210 | Single MOF
P0082 | P0082_M1 | UiO-66-AT (UiO-66-amidinothiourea) | M2 | T8 | Functionalized Zr-MOF (microporous UiO-66/67 post-synthetically grafted with amidinothiourea) | UiO-66 | Zr | terephthalic acid | 1 | 1 | 1 | 0 | 1 | 1 | 0 | 0 | 0 | 1 | one-step post-synthetic grafting: 0.1 g MOF dehydrated/degassed at 523 K in vacuum oven 12 h to generate coordinatively unsaturated sites (CUS) on defective Zr6 clusters, suspended in 50 mL anhydrous DMF, amidinothiourea added in excess (0.2 g), refluxed 12 h, washed DMF + ethanol x3, dried overnight at 333 K; coordination via S atom (C=S -> C-S) to Zr CUS | amidinothiourea; urea | 0 |  | 0 | No |  |  | 886.5 | 0.369 |  | nearly spherical particles (defective pristine UiO-66 morphology retained after grafting; SEM Fig. S1a-c) | vacuum activation; thermal drying | 250 | 12 h | two-step: (1) solvothermal UiO-66/67 with HCl modulator: ZrCl4 625 mg + TPA 615 mg (UiO-66) or BPDC 450 mg (UiO-67) in 75 mL DMF + 5 mL HCl, sonication 10 min, autoclave 393 K (120 C) 24 h, cooled to 298 K, washed DMF then ethanol x3 (ultrasonication 10 min + centrifugation 10,000 rpm); (2) post-synthetic amidinothiourea grafting (see modification_method) | DMF | ZrCl4 | terephthalic acid | F1 | hydrochloric acid | amidinothiourea; urea |  | 12 | new XRD peaks after Pb adsorption at 23.43/26.78/27.72 deg attributed to Pb3(CO3)2(OH)2 crystals (upon dehydration of MOF); XRD patterns otherwise unchanged after grafting (UiO-66 7.5/8.6/12.2 deg; UiO-67 5.4/6.7 deg) | 未报告金属浸出测试 | XRD crystalline structure intact after grafting and after Pb adsorption; MOFs stable in water at pH 5.5 for up to 12 h; regenerated for 4 cycles with no significant decrease in % recovery (per student's t-test), recovery >99%; XPS N1s 398.8/400.19/402.04 eV (C=N, R2NH, NH), Pb 4f 144.73/139.92 eV (Pb2+, Pb 4f5/2/4f7/2) | E:\mzh3\所有正文和附件\第一波markdown\High performance functionalized UiO metal organic frameworks for the efficient and selective adsorption of Pb (II) ions in concentrated multi-ion syst.md | P0212 | 10.1016/j.jece.2021.105191 | 1 | isotherm | 298 | 1 | 2.04918 | 25.72559 | 117.4808 | 235.7728 | 1 | 239.4459 | 97.97297 | 6 | 239.5833 | 等温线 | High performance functionalized UiO metal organic frameworks for the efficient and selective adsorption of Pb (II) ions in concentrated multi-ion systems | P0212 | Post-modified MOF
P0082 | P0082_M1 | UiO-66-AT (UiO-66-amidinothiourea) | M2 | T8 | Functionalized Zr-MOF (microporous UiO-66/67 post-synthetically grafted with amidinothiourea) | UiO-66 | Zr | terephthalic acid | 1 | 1 | 1 | 0 | 1 | 1 | 0 | 0 | 0 | 1 | one-step post-synthetic grafting: 0.1 g MOF dehydrated/degassed at 523 K in vacuum oven 12 h to generate coordinatively unsaturated sites (CUS) on defective Zr6 clusters, suspended in 50 mL anhydrous DMF, amidinothiourea added in excess (0.2 g), refluxed 12 h, washed DMF + ethanol x3, dried overnight at 333 K; coordination via S atom (C=S -> C-S) to Zr CUS | amidinothiourea; urea | 0 |  | 0 | No |  |  | 886.5 | 0.369 |  | nearly spherical particles (defective pristine UiO-66 morphology retained after grafting; SEM Fig. S1a-c) | vacuum activation; thermal drying | 250 | 12 h | two-step: (1) solvothermal UiO-66/67 with HCl modulator: ZrCl4 625 mg + TPA 615 mg (UiO-66) or BPDC 450 mg (UiO-67) in 75 mL DMF + 5 mL HCl, sonication 10 min, autoclave 393 K (120 C) 24 h, cooled to 298 K, washed DMF then ethanol x3 (ultrasonication 10 min + centrifugation 10,000 rpm); (2) post-synthetic amidinothiourea grafting (see modification_method) | DMF | ZrCl4 | terephthalic acid | F1 | hydrochloric acid | amidinothiourea; urea |  | 12 | new XRD peaks after Pb adsorption at 23.43/26.78/27.72 deg attributed to Pb3(CO3)2(OH)2 crystals (upon dehydration of MOF); XRD patterns otherwise unchanged after grafting (UiO-66 7.5/8.6/12.2 deg; UiO-67 5.4/6.7 deg) | 未报告金属浸出测试 | XRD crystalline structure intact after grafting and after Pb adsorption; MOFs stable in water at pH 5.5 for up to 12 h; regenerated for 4 cycles with no significant decrease in % recovery (per student's t-test), recovery >99%; XPS N1s 398.8/400.19/402.04 eV (C=N, R2NH, NH), Pb 4f 144.73/139.92 eV (Pb2+, Pb 4f5/2/4f7/2) | E:\mzh3\所有正文和附件\第一波markdown\High performance functionalized UiO metal organic frameworks for the efficient and selective adsorption of Pb (II) ions in concentrated multi-ion syst.md | P0212 | 10.1016/j.jece.2021.105191 | 1 | isotherm | 298 | 1 | 2.04918 | 48.81266 | 117.4808 | 235.7728 | 1 | 239.4459 | 97.97297 | 6 | 239.5833 | 等温线 | High performance functionalized UiO metal organic frameworks for the efficient and selective adsorption of Pb (II) ions in concentrated multi-ion systems | P0212 | Post-modified MOF
P0082 | P0082_M1 | UiO-66-AT (UiO-66-amidinothiourea) | M2 | T8 | Functionalized Zr-MOF (microporous UiO-66/67 post-synthetically grafted with amidinothiourea) | UiO-66 | Zr | terephthalic acid | 1 | 1 | 1 | 0 | 1 | 1 | 0 | 0 | 0 | 1 | one-step post-synthetic grafting: 0.1 g MOF dehydrated/degassed at 523 K in vacuum oven 12 h to generate coordinatively unsaturated sites (CUS) on defective Zr6 clusters, suspended in 50 mL anhydrous DMF, amidinothiourea added in excess (0.2 g), refluxed 12 h, washed DMF + ethanol x3, dried overnight at 333 K; coordination via S atom (C=S -> C-S) to Zr CUS | amidinothiourea; urea | 0 |  | 0 | No |  |  | 886.5 | 0.369 |  | nearly spherical particles (defective pristine UiO-66 morphology retained after grafting; SEM Fig. S1a-c) | vacuum activation; thermal drying | 250 | 12 h | two-step: (1) solvothermal UiO-66/67 with HCl modulator: ZrCl4 625 mg + TPA 615 mg (UiO-66) or BPDC 450 mg (UiO-67) in 75 mL DMF + 5 mL HCl, sonication 10 min, autoclave 393 K (120 C) 24 h, cooled to 298 K, washed DMF then ethanol x3 (ultrasonication 10 min + centrifugation 10,000 rpm); (2) post-synthetic amidinothiourea grafting (see modification_method) | DMF | ZrCl4 | terephthalic acid | F1 | hydrochloric acid | amidinothiourea; urea |  | 12 | new XRD peaks after Pb adsorption at 23.43/26.78/27.72 deg attributed to Pb3(CO3)2(OH)2 crystals (upon dehydration of MOF); XRD patterns otherwise unchanged after grafting (UiO-66 7.5/8.6/12.2 deg; UiO-67 5.4/6.7 deg) | 未报告金属浸出测试 | XRD crystalline structure intact after grafting and after Pb adsorption; MOFs stable in water at pH 5.5 for up to 12 h; regenerated for 4 cycles with no significant decrease in % recovery (per student's t-test), recovery >99%; XPS N1s 398.8/400.19/402.04 eV (C=N, R2NH, NH), Pb 4f 144.73/139.92 eV (Pb2+, Pb 4f5/2/4f7/2) | E:\mzh3\所有正文和附件\第一波markdown\High performance functionalized UiO metal organic frameworks for the efficient and selective adsorption of Pb (II) ions in concentrated multi-ion syst.md | P0212 | 10.1016/j.jece.2021.105191 | 1 | isotherm | 298 | 1 | 14.34426 | 133.905 | 117.4808 | 235.7728 | 1 | 239.4459 | 97.97297 | 6 | 239.5833 | 等温线 | High performance functionalized UiO metal organic frameworks for the efficient and selective adsorption of Pb (II) ions in concentrated multi-ion systems | P0212 | Post-modified MOF
P0082 | P0082_M1 | UiO-66-AT (UiO-66-amidinothiourea) | M2 | T8 | Functionalized Zr-MOF (microporous UiO-66/67 post-synthetically grafted with amidinothiourea) | UiO-66 | Zr | terephthalic acid | 1 | 1 | 1 | 0 | 1 | 1 | 0 | 0 | 0 | 1 | one-step post-synthetic grafting: 0.1 g MOF dehydrated/degassed at 523 K in vacuum oven 12 h to generate coordinatively unsaturated sites (CUS) on defective Zr6 clusters, suspended in 50 mL anhydrous DMF, amidinothiourea added in excess (0.2 g), refluxed 12 h, washed DMF + ethanol x3, dried overnight at 333 K; coordination via S atom (C=S -> C-S) to Zr CUS | amidinothiourea; urea | 0 |  | 0 | No |  |  | 886.5 | 0.369 |  | nearly spherical particles (defective pristine UiO-66 morphology retained after grafting; SEM Fig. S1a-c) | vacuum activation; thermal drying | 250 | 12 h | two-step: (1) solvothermal UiO-66/67 with HCl modulator: ZrCl4 625 mg + TPA 615 mg (UiO-66) or BPDC 450 mg (UiO-67) in 75 mL DMF + 5 mL HCl, sonication 10 min, autoclave 393 K (120 C) 24 h, cooled to 298 K, washed DMF then ethanol x3 (ultrasonication 10 min + centrifugation 10,000 rpm); (2) post-synthetic amidinothiourea grafting (see modification_method) | DMF | ZrCl4 | terephthalic acid | F1 | hydrochloric acid | amidinothiourea; urea |  | 12 | new XRD peaks after Pb adsorption at 23.43/26.78/27.72 deg attributed to Pb3(CO3)2(OH)2 crystals (upon dehydration of MOF); XRD patterns otherwise unchanged after grafting (UiO-66 7.5/8.6/12.2 deg; UiO-67 5.4/6.7 deg) | 未报告金属浸出测试 | XRD crystalline structure intact after grafting and after Pb adsorption; MOFs stable in water at pH 5.5 for up to 12 h; regenerated for 4 cycles with no significant decrease in % recovery (per student's t-test), recovery >99%; XPS N1s 398.8/400.19/402.04 eV (C=N, R2NH, NH), Pb 4f 144.73/139.92 eV (Pb2+, Pb 4f5/2/4f7/2) | E:\mzh3\所有正文和附件\第一波markdown\High performance functionalized UiO metal organic frameworks for the efficient and selective adsorption of Pb (II) ions in concentrated multi-ion syst.md | P0212 | 10.1016/j.jece.2021.105191 | 1 | isotherm | 298 | 1 | 262.2951 | 236.8074 | 117.4808 | 235.7728 | 1 | 239.4459 | 97.97297 | 6 | 239.5833 | 等温线 | High performance functionalized UiO metal organic frameworks for the efficient and selective adsorption of Pb (II) ions in concentrated multi-ion systems | P0212 | Post-modified MOF
P0082 | P0082_M1 | UiO-66-AT (UiO-66-amidinothiourea) | M2 | T8 | Functionalized Zr-MOF (microporous UiO-66/67 post-synthetically grafted with amidinothiourea) | UiO-66 | Zr | terephthalic acid | 1 | 1 | 1 | 0 | 1 | 1 | 0 | 0 | 0 | 1 | one-step post-synthetic grafting: 0.1 g MOF dehydrated/degassed at 523 K in vacuum oven 12 h to generate coordinatively unsaturated sites (CUS) on defective Zr6 clusters, suspended in 50 mL anhydrous DMF, amidinothiourea added in excess (0.2 g), refluxed 12 h, washed DMF + ethanol x3, dried overnight at 333 K; coordination via S atom (C=S -> C-S) to Zr CUS | amidinothiourea; urea | 0 |  | 0 | No |  |  | 886.5 | 0.369 |  | nearly spherical particles (defective pristine UiO-66 morphology retained after grafting; SEM Fig. S1a-c) | vacuum activation; thermal drying | 250 | 12 h | two-step: (1) solvothermal UiO-66/67 with HCl modulator: ZrCl4 625 mg + TPA 615 mg (UiO-66) or BPDC 450 mg (UiO-67) in 75 mL DMF + 5 mL HCl, sonication 10 min, autoclave 393 K (120 C) 24 h, cooled to 298 K, washed DMF then ethanol x3 (ultrasonication 10 min + centrifugation 10,000 rpm); (2) post-synthetic amidinothiourea grafting (see modification_method) | DMF | ZrCl4 | terephthalic acid | F1 | hydrochloric acid | amidinothiourea; urea |  | 12 | new XRD peaks after Pb adsorption at 23.43/26.78/27.72 deg attributed to Pb3(CO3)2(OH)2 crystals (upon dehydration of MOF); XRD patterns otherwise unchanged after grafting (UiO-66 7.5/8.6/12.2 deg; UiO-67 5.4/6.7 deg) | 未报告金属浸出测试 | XRD crystalline structure intact after grafting and after Pb adsorption; MOFs stable in water at pH 5.5 for up to 12 h; regenerated for 4 cycles with no significant decrease in % recovery (per student's t-test), recovery >99%; XPS N1s 398.8/400.19/402.04 eV (C=N, R2NH, NH), Pb 4f 144.73/139.92 eV (Pb2+, Pb 4f5/2/4f7/2) | E:\mzh3\所有正文和附件\第一波markdown\High performance functionalized UiO metal organic frameworks for the efficient and selective adsorption of Pb (II) ions in concentrated multi-ion syst.md | P0212 | 10.1016/j.jece.2021.105191 | 1 | isotherm | 298 | 1 | 760.2459 | 239.4459 | 117.4808 | 235.7728 | 1 | 239.4459 | 97.97297 | 6 | 239.5833 | 等温线 | High performance functionalized UiO metal organic frameworks for the efficient and selective adsorption of Pb (II) ions in concentrated multi-ion systems | P0212 | Post-modified MOF
P0082 | P0082_M2 | UiO-67-AT (UiO-67-amidinothiourea) | M2 | T8 | Functionalized Zr-MOF (microporous UiO-66/67 post-synthetically grafted with amidinothiourea) | UiO-67 | Zr | 4,4'-biphenyldicarboxylic acid | 1 | 1 | 1 | 0 | 1 | 1 | 0 | 0 | 0 | 1 | one-step post-synthetic grafting: 0.1 g MOF dehydrated/degassed at 523 K in vacuum oven 12 h to generate coordinatively unsaturated sites (CUS) on defective Zr6 clusters, suspended in 50 mL anhydrous DMF, amidinothiourea added in excess (0.2 g), refluxed 12 h, washed DMF + ethanol x3, dried overnight at 333 K; coordination via S atom (C=S -> C-S) to Zr CUS | amidinothiourea; urea | 0 |  | 0 | No |  |  | 920.39 | 0.329 |  | irregular rounded shapes with wide size distribution (SEM Fig. S1d-f) | vacuum activation; thermal drying | 250 | 12 h | two-step: (1) solvothermal UiO-66/67 with HCl modulator: ZrCl4 625 mg + TPA 615 mg (UiO-66) or BPDC 450 mg (UiO-67) in 75 mL DMF + 5 mL HCl, sonication 10 min, autoclave 393 K (120 C) 24 h, cooled to 298 K, washed DMF then ethanol x3 (ultrasonication 10 min + centrifugation 10,000 rpm); (2) post-synthetic amidinothiourea grafting (see modification_method) | DMF | ZrCl4 | 4,4'-biphenyldicarboxylic acid | F1 | hydrochloric acid | amidinothiourea; urea |  | 12 | new XRD peaks after Pb adsorption at 23.43/26.78/27.72 deg attributed to Pb3(CO3)2(OH)2 crystals (upon dehydration of MOF); XRD patterns otherwise unchanged after grafting (UiO-66 7.5/8.6/12.2 deg; UiO-67 5.4/6.7 deg) | 未报告金属浸出测试 | XRD crystalline structure intact after grafting and after Pb adsorption; MOFs stable in water at pH 5.5 for up to 12 h; regenerated for 4 cycles with no significant decrease in % recovery (per student's t-test), recovery >99%; XPS N1s 398.8/400.19/402.04 eV (C=N, R2NH, NH), Pb 4f 144.73/139.92 eV (Pb2+, Pb 4f5/2/4f7/2) | E:\mzh3\所有正文和附件\第一波markdown\High performance functionalized UiO metal organic frameworks for the efficient and selective adsorption of Pb (II) ions in concentrated multi-ion syst.md | P0212 | 10.1016/j.jece.2021.105191 | 2 | isotherm | 298 | 1 | 1.408451 | 51.17925 | 29.93776 | 358.7902 | 1 | 361.9104 | 99.32432 |  |  | 等温线 | High performance functionalized UiO metal organic frameworks for the efficient and selective adsorption of Pb (II) ions in concentrated multi-ion systems | P0212 | Post-modified MOF
P0082 | P0082_M2 | UiO-67-AT (UiO-67-amidinothiourea) | M2 | T8 | Functionalized Zr-MOF (microporous UiO-66/67 post-synthetically grafted with amidinothiourea) | UiO-67 | Zr | 4,4'-biphenyldicarboxylic acid | 1 | 1 | 1 | 0 | 1 | 1 | 0 | 0 | 0 | 1 | one-step post-synthetic grafting: 0.1 g MOF dehydrated/degassed at 523 K in vacuum oven 12 h to generate coordinatively unsaturated sites (CUS) on defective Zr6 clusters, suspended in 50 mL anhydrous DMF, amidinothiourea added in excess (0.2 g), refluxed 12 h, washed DMF + ethanol x3, dried overnight at 333 K; coordination via S atom (C=S -> C-S) to Zr CUS | amidinothiourea; urea | 0 |  | 0 | No |  |  | 920.39 | 0.329 |  | irregular rounded shapes with wide size distribution (SEM Fig. S1d-f) | vacuum activation; thermal drying | 250 | 12 h | two-step: (1) solvothermal UiO-66/67 with HCl modulator: ZrCl4 625 mg + TPA 615 mg (UiO-66) or BPDC 450 mg (UiO-67) in 75 mL DMF + 5 mL HCl, sonication 10 min, autoclave 393 K (120 C) 24 h, cooled to 298 K, washed DMF then ethanol x3 (ultrasonication 10 min + centrifugation 10,000 rpm); (2) post-synthetic amidinothiourea grafting (see modification_method) | DMF | ZrCl4 | 4,4'-biphenyldicarboxylic acid | F1 | hydrochloric acid | amidinothiourea; urea |  | 12 | new XRD peaks after Pb adsorption at 23.43/26.78/27.72 deg attributed to Pb3(CO3)2(OH)2 crystals (upon dehydration of MOF); XRD patterns otherwise unchanged after grafting (UiO-66 7.5/8.6/12.2 deg; UiO-67 5.4/6.7 deg) | 未报告金属浸出测试 | XRD crystalline structure intact after grafting and after Pb adsorption; MOFs stable in water at pH 5.5 for up to 12 h; regenerated for 4 cycles with no significant decrease in % recovery (per student's t-test), recovery >99%; XPS N1s 398.8/400.19/402.04 eV (C=N, R2NH, NH), Pb 4f 144.73/139.92 eV (Pb2+, Pb 4f5/2/4f7/2) | E:\mzh3\所有正文和附件\第一波markdown\High performance functionalized UiO metal organic frameworks for the efficient and selective adsorption of Pb (II) ions in concentrated multi-ion syst.md | P0212 | 10.1016/j.jece.2021.105191 | 2 | isotherm | 298 | 1 | 5.633803 | 144.3986 | 29.93776 | 358.7902 | 1 | 361.9104 | 99.32432 |  |  | 等温线 | High performance functionalized UiO metal organic frameworks for the efficient and selective adsorption of Pb (II) ions in concentrated multi-ion systems | P0212 | Post-modified MOF
P0082 | P0082_M2 | UiO-67-AT (UiO-67-amidinothiourea) | M2 | T8 | Functionalized Zr-MOF (microporous UiO-66/67 post-synthetically grafted with amidinothiourea) | UiO-67 | Zr | 4,4'-biphenyldicarboxylic acid | 1 | 1 | 1 | 0 | 1 | 1 | 0 | 0 | 0 | 1 | one-step post-synthetic grafting: 0.1 g MOF dehydrated/degassed at 523 K in vacuum oven 12 h to generate coordinatively unsaturated sites (CUS) on defective Zr6 clusters, suspended in 50 mL anhydrous DMF, amidinothiourea added in excess (0.2 g), refluxed 12 h, washed DMF + ethanol x3, dried overnight at 333 K; coordination via S atom (C=S -> C-S) to Zr CUS | amidinothiourea; urea | 0 |  | 0 | No |  |  | 920.39 | 0.329 |  | irregular rounded shapes with wide size distribution (SEM Fig. S1d-f) | vacuum activation; thermal drying | 250 | 12 h | two-step: (1) solvothermal UiO-66/67 with HCl modulator: ZrCl4 625 mg + TPA 615 mg (UiO-66) or BPDC 450 mg (UiO-67) in 75 mL DMF + 5 mL HCl, sonication 10 min, autoclave 393 K (120 C) 24 h, cooled to 298 K, washed DMF then ethanol x3 (ultrasonication 10 min + centrifugation 10,000 rpm); (2) post-synthetic amidinothiourea grafting (see modification_method) | DMF | ZrCl4 | 4,4'-biphenyldicarboxylic acid | F1 | hydrochloric acid | amidinothiourea; urea |  | 12 | new XRD peaks after Pb adsorption at 23.43/26.78/27.72 deg attributed to Pb3(CO3)2(OH)2 crystals (upon dehydration of MOF); XRD patterns otherwise unchanged after grafting (UiO-66 7.5/8.6/12.2 deg; UiO-67 5.4/6.7 deg) | 未报告金属浸出测试 | XRD crystalline structure intact after grafting and after Pb adsorption; MOFs stable in water at pH 5.5 for up to 12 h; regenerated for 4 cycles with no significant decrease in % recovery (per student's t-test), recovery >99%; XPS N1s 398.8/400.19/402.04 eV (C=N, R2NH, NH), Pb 4f 144.73/139.92 eV (Pb2+, Pb 4f5/2/4f7/2) | E:\mzh3\所有正文和附件\第一波markdown\High performance functionalized UiO metal organic frameworks for the efficient and selective adsorption of Pb (II) ions in concentrated multi-ion syst.md | P0212 | 10.1016/j.jece.2021.105191 | 2 | isotherm | 298 | 1 | 14.08451 | 287.7358 | 29.93776 | 358.7902 | 1 | 361.9104 | 99.32432 |  |  | 等温线 | High performance functionalized UiO metal organic frameworks for the efficient and selective adsorption of Pb (II) ions in concentrated multi-ion systems | P0212 | Post-modified MOF
P0082 | P0082_M2 | UiO-67-AT (UiO-67-amidinothiourea) | M2 | T8 | Functionalized Zr-MOF (microporous UiO-66/67 post-synthetically grafted with amidinothiourea) | UiO-67 | Zr | 4,4'-biphenyldicarboxylic acid | 1 | 1 | 1 | 0 | 1 | 1 | 0 | 0 | 0 | 1 | one-step post-synthetic grafting: 0.1 g MOF dehydrated/degassed at 523 K in vacuum oven 12 h to generate coordinatively unsaturated sites (CUS) on defective Zr6 clusters, suspended in 50 mL anhydrous DMF, amidinothiourea added in excess (0.2 g), refluxed 12 h, washed DMF + ethanol x3, dried overnight at 333 K; coordination via S atom (C=S -> C-S) to Zr CUS | amidinothiourea; urea | 0 |  | 0 | No |  |  | 920.39 | 0.329 |  | irregular rounded shapes with wide size distribution (SEM Fig. S1d-f) | vacuum activation; thermal drying | 250 | 12 h | two-step: (1) solvothermal UiO-66/67 with HCl modulator: ZrCl4 625 mg + TPA 615 mg (UiO-66) or BPDC 450 mg (UiO-67) in 75 mL DMF + 5 mL HCl, sonication 10 min, autoclave 393 K (120 C) 24 h, cooled to 298 K, washed DMF then ethanol x3 (ultrasonication 10 min + centrifugation 10,000 rpm); (2) post-synthetic amidinothiourea grafting (see modification_method) | DMF | ZrCl4 | 4,4'-biphenyldicarboxylic acid | F1 | hydrochloric acid | amidinothiourea; urea |  | 12 | new XRD peaks after Pb adsorption at 23.43/26.78/27.72 deg attributed to Pb3(CO3)2(OH)2 crystals (upon dehydration of MOF); XRD patterns otherwise unchanged after grafting (UiO-66 7.5/8.6/12.2 deg; UiO-67 5.4/6.7 deg) | 未报告金属浸出测试 | XRD crystalline structure intact after grafting and after Pb adsorption; MOFs stable in water at pH 5.5 for up to 12 h; regenerated for 4 cycles with no significant decrease in % recovery (per student's t-test), recovery >99%; XPS N1s 398.8/400.19/402.04 eV (C=N, R2NH, NH), Pb 4f 144.73/139.92 eV (Pb2+, Pb 4f5/2/4f7/2) | E:\mzh3\所有正文和附件\第一波markdown\High performance functionalized UiO metal organic frameworks for the efficient and selective adsorption of Pb (II) ions in concentrated multi-ion syst.md | P0212 | 10.1016/j.jece.2021.105191 | 2 | isotherm | 298 | 1 | 161.9718 | 337.8538 | 29.93776 | 358.7902 | 1 | 361.9104 | 99.32432 |  |  | 等温线 | High performance functionalized UiO metal organic frameworks for the efficient and selective adsorption of Pb (II) ions in concentrated multi-ion systems | P0212 | Post-modified MOF
P0082 | P0082_M2 | UiO-67-AT (UiO-67-amidinothiourea) | M2 | T8 | Functionalized Zr-MOF (microporous UiO-66/67 post-synthetically grafted with amidinothiourea) | UiO-67 | Zr | 4,4'-biphenyldicarboxylic acid | 1 | 1 | 1 | 0 | 1 | 1 | 0 | 0 | 0 | 1 | one-step post-synthetic grafting: 0.1 g MOF dehydrated/degassed at 523 K in vacuum oven 12 h to generate coordinatively unsaturated sites (CUS) on defective Zr6 clusters, suspended in 50 mL anhydrous DMF, amidinothiourea added in excess (0.2 g), refluxed 12 h, washed DMF + ethanol x3, dried overnight at 333 K; coordination via S atom (C=S -> C-S) to Zr CUS | amidinothiourea; urea | 0 |  | 0 | No |  |  | 920.39 | 0.329 |  | irregular rounded shapes with wide size distribution (SEM Fig. S1d-f) | vacuum activation; thermal drying | 250 | 12 h | two-step: (1) solvothermal UiO-66/67 with HCl modulator: ZrCl4 625 mg + TPA 615 mg (UiO-66) or BPDC 450 mg (UiO-67) in 75 mL DMF + 5 mL HCl, sonication 10 min, autoclave 393 K (120 C) 24 h, cooled to 298 K, washed DMF then ethanol x3 (ultrasonication 10 min + centrifugation 10,000 rpm); (2) post-synthetic amidinothiourea grafting (see modification_method) | DMF | ZrCl4 | 4,4'-biphenyldicarboxylic acid | F1 | hydrochloric acid | amidinothiourea; urea |  | 12 | new XRD peaks after Pb adsorption at 23.43/26.78/27.72 deg attributed to Pb3(CO3)2(OH)2 crystals (upon dehydration of MOF); XRD patterns otherwise unchanged after grafting (UiO-66 7.5/8.6/12.2 deg; UiO-67 5.4/6.7 deg) | 未报告金属浸出测试 | XRD crystalline structure intact after grafting and after Pb adsorption; MOFs stable in water at pH 5.5 for up to 12 h; regenerated for 4 cycles with no significant decrease in % recovery (per student's t-test), recovery >99%; XPS N1s 398.8/400.19/402.04 eV (C=N, R2NH, NH), Pb 4f 144.73/139.92 eV (Pb2+, Pb 4f5/2/4f7/2) | E:\mzh3\所有正文和附件\第一波markdown\High performance functionalized UiO metal organic frameworks for the efficient and selective adsorption of Pb (II) ions in concentrated multi-ion syst.md | P0212 | 10.1016/j.jece.2021.105191 | 2 | isotherm | 298 | 1 | 639.4366 | 361.9104 | 29.93776 | 358.7902 | 1 | 361.9104 | 99.32432 |  |  | 等温线 | High performance functionalized UiO metal organic frameworks for the efficient and selective adsorption of Pb (II) ions in concentrated multi-ion systems | P0212 | Post-modified MOF
P0082 | P0082_M1 | UiO-66-AT (UiO-66-amidinothiourea) | M2 | T8 | Functionalized Zr-MOF (microporous UiO-66/67 post-synthetically grafted with amidinothiourea) | UiO-66 | Zr | terephthalic acid | 1 | 1 | 1 | 0 | 1 | 1 | 0 | 0 | 0 | 1 | one-step post-synthetic grafting: 0.1 g MOF dehydrated/degassed at 523 K in vacuum oven 12 h to generate coordinatively unsaturated sites (CUS) on defective Zr6 clusters, suspended in 50 mL anhydrous DMF, amidinothiourea added in excess (0.2 g), refluxed 12 h, washed DMF + ethanol x3, dried overnight at 333 K; coordination via S atom (C=S -> C-S) to Zr CUS | amidinothiourea; urea | 0 |  | 0 | No |  |  | 886.5 | 0.369 |  | nearly spherical particles (defective pristine UiO-66 morphology retained after grafting; SEM Fig. S1a-c) | vacuum activation; thermal drying | 250 | 12 h | two-step: (1) solvothermal UiO-66/67 with HCl modulator: ZrCl4 625 mg + TPA 615 mg (UiO-66) or BPDC 450 mg (UiO-67) in 75 mL DMF + 5 mL HCl, sonication 10 min, autoclave 393 K (120 C) 24 h, cooled to 298 K, washed DMF then ethanol x3 (ultrasonication 10 min + centrifugation 10,000 rpm); (2) post-synthetic amidinothiourea grafting (see modification_method) | DMF | ZrCl4 | terephthalic acid | F1 | hydrochloric acid | amidinothiourea; urea |  | 12 | new XRD peaks after Pb adsorption at 23.43/26.78/27.72 deg attributed to Pb3(CO3)2(OH)2 crystals (upon dehydration of MOF); XRD patterns otherwise unchanged after grafting (UiO-66 7.5/8.6/12.2 deg; UiO-67 5.4/6.7 deg) | 未报告金属浸出测试 | XRD crystalline structure intact after grafting and after Pb adsorption; MOFs stable in water at pH 5.5 for up to 12 h; regenerated for 4 cycles with no significant decrease in % recovery (per student's t-test), recovery >99%; XPS N1s 398.8/400.19/402.04 eV (C=N, R2NH, NH), Pb 4f 144.73/139.92 eV (Pb2+, Pb 4f5/2/4f7/2) | E:\mzh3\所有正文和附件\第一波markdown\High performance functionalized UiO metal organic frameworks for the efficient and selective adsorption of Pb (II) ions in concentrated multi-ion syst.md | P0212 | 10.1016/j.jece.2021.105191 | 1 | ph | 298 |  | 760.2459 | 178.4722 | 117.4808 | 235.7728 | 1 | 239.4459 | 97.97297 | 3 | 178.4722 | pH | High performance functionalized UiO metal organic frameworks for the efficient and selective adsorption of Pb (II) ions in concentrated multi-ion systems | P0212 | Post-modified MOF
P0082 | P0082_M1 | UiO-66-AT (UiO-66-amidinothiourea) | M2 | T8 | Functionalized Zr-MOF (microporous UiO-66/67 post-synthetically grafted with amidinothiourea) | UiO-66 | Zr | terephthalic acid | 1 | 1 | 1 | 0 | 1 | 1 | 0 | 0 | 0 | 1 | one-step post-synthetic grafting: 0.1 g MOF dehydrated/degassed at 523 K in vacuum oven 12 h to generate coordinatively unsaturated sites (CUS) on defective Zr6 clusters, suspended in 50 mL anhydrous DMF, amidinothiourea added in excess (0.2 g), refluxed 12 h, washed DMF + ethanol x3, dried overnight at 333 K; coordination via S atom (C=S -> C-S) to Zr CUS | amidinothiourea; urea | 0 |  | 0 | No |  |  | 886.5 | 0.369 |  | nearly spherical particles (defective pristine UiO-66 morphology retained after grafting; SEM Fig. S1a-c) | vacuum activation; thermal drying | 250 | 12 h | two-step: (1) solvothermal UiO-66/67 with HCl modulator: ZrCl4 625 mg + TPA 615 mg (UiO-66) or BPDC 450 mg (UiO-67) in 75 mL DMF + 5 mL HCl, sonication 10 min, autoclave 393 K (120 C) 24 h, cooled to 298 K, washed DMF then ethanol x3 (ultrasonication 10 min + centrifugation 10,000 rpm); (2) post-synthetic amidinothiourea grafting (see modification_method) | DMF | ZrCl4 | terephthalic acid | F1 | hydrochloric acid | amidinothiourea; urea |  | 12 | new XRD peaks after Pb adsorption at 23.43/26.78/27.72 deg attributed to Pb3(CO3)2(OH)2 crystals (upon dehydration of MOF); XRD patterns otherwise unchanged after grafting (UiO-66 7.5/8.6/12.2 deg; UiO-67 5.4/6.7 deg) | 未报告金属浸出测试 | XRD crystalline structure intact after grafting and after Pb adsorption; MOFs stable in water at pH 5.5 for up to 12 h; regenerated for 4 cycles with no significant decrease in % recovery (per student's t-test), recovery >99%; XPS N1s 398.8/400.19/402.04 eV (C=N, R2NH, NH), Pb 4f 144.73/139.92 eV (Pb2+, Pb 4f5/2/4f7/2) | E:\mzh3\所有正文和附件\第一波markdown\High performance functionalized UiO metal organic frameworks for the efficient and selective adsorption of Pb (II) ions in concentrated multi-ion syst.md | P0212 | 10.1016/j.jece.2021.105191 | 1 | ph | 298 |  | 760.2459 | 218.75 | 117.4808 | 235.7728 | 1 | 239.4459 | 97.97297 | 4 | 218.75 | pH | High performance functionalized UiO metal organic frameworks for the efficient and selective adsorption of Pb (II) ions in concentrated multi-ion systems | P0212 | Post-modified MOF
P0082 | P0082_M1 | UiO-66-AT (UiO-66-amidinothiourea) | M2 | T8 | Functionalized Zr-MOF (microporous UiO-66/67 post-synthetically grafted with amidinothiourea) | UiO-66 | Zr | terephthalic acid | 1 | 1 | 1 | 0 | 1 | 1 | 0 | 0 | 0 | 1 | one-step post-synthetic grafting: 0.1 g MOF dehydrated/degassed at 523 K in vacuum oven 12 h to generate coordinatively unsaturated sites (CUS) on defective Zr6 clusters, suspended in 50 mL anhydrous DMF, amidinothiourea added in excess (0.2 g), refluxed 12 h, washed DMF + ethanol x3, dried overnight at 333 K; coordination via S atom (C=S -> C-S) to Zr CUS | amidinothiourea; urea | 0 |  | 0 | No |  |  | 886.5 | 0.369 |  | nearly spherical particles (defective pristine UiO-66 morphology retained after grafting; SEM Fig. S1a-c) | vacuum activation; thermal drying | 250 | 12 h | two-step: (1) solvothermal UiO-66/67 with HCl modulator: ZrCl4 625 mg + TPA 615 mg (UiO-66) or BPDC 450 mg (UiO-67) in 75 mL DMF + 5 mL HCl, sonication 10 min, autoclave 393 K (120 C) 24 h, cooled to 298 K, washed DMF then ethanol x3 (ultrasonication 10 min + centrifugation 10,000 rpm); (2) post-synthetic amidinothiourea grafting (see modification_method) | DMF | ZrCl4 | terephthalic acid | F1 | hydrochloric acid | amidinothiourea; urea |  | 12 | new XRD peaks after Pb adsorption at 23.43/26.78/27.72 deg attributed to Pb3(CO3)2(OH)2 crystals (upon dehydration of MOF); XRD patterns otherwise unchanged after grafting (UiO-66 7.5/8.6/12.2 deg; UiO-67 5.4/6.7 deg) | 未报告金属浸出测试 | XRD crystalline structure intact after grafting and after Pb adsorption; MOFs stable in water at pH 5.5 for up to 12 h; regenerated for 4 cycles with no significant decrease in % recovery (per student's t-test), recovery >99%; XPS N1s 398.8/400.19/402.04 eV (C=N, R2NH, NH), Pb 4f 144.73/139.92 eV (Pb2+, Pb 4f5/2/4f7/2) | E:\mzh3\所有正文和附件\第一波markdown\High performance functionalized UiO metal organic frameworks for the efficient and selective adsorption of Pb (II) ions in concentrated multi-ion syst.md | P0212 | 10.1016/j.jece.2021.105191 | 1 | ph | 298 |  | 760.2459 | 233.3333 | 117.4808 | 235.7728 | 1 | 239.4459 | 97.97297 | 5 | 233.3333 | pH | High performance functionalized UiO metal organic frameworks for the efficient and selective adsorption of Pb (II) ions in concentrated multi-ion systems | P0212 | Post-modified MOF
P0082 | P0082_M1 | UiO-66-AT (UiO-66-amidinothiourea) | M2 | T8 | Functionalized Zr-MOF (microporous UiO-66/67 post-synthetically grafted with amidinothiourea) | UiO-66 | Zr | terephthalic acid | 1 | 1 | 1 | 0 | 1 | 1 | 0 | 0 | 0 | 1 | one-step post-synthetic grafting: 0.1 g MOF dehydrated/degassed at 523 K in vacuum oven 12 h to generate coordinatively unsaturated sites (CUS) on defective Zr6 clusters, suspended in 50 mL anhydrous DMF, amidinothiourea added in excess (0.2 g), refluxed 12 h, washed DMF + ethanol x3, dried overnight at 333 K; coordination via S atom (C=S -> C-S) to Zr CUS | amidinothiourea; urea | 0 |  | 0 | No |  |  | 886.5 | 0.369 |  | nearly spherical particles (defective pristine UiO-66 morphology retained after grafting; SEM Fig. S1a-c) | vacuum activation; thermal drying | 250 | 12 h | two-step: (1) solvothermal UiO-66/67 with HCl modulator: ZrCl4 625 mg + TPA 615 mg (UiO-66) or BPDC 450 mg (UiO-67) in 75 mL DMF + 5 mL HCl, sonication 10 min, autoclave 393 K (120 C) 24 h, cooled to 298 K, washed DMF then ethanol x3 (ultrasonication 10 min + centrifugation 10,000 rpm); (2) post-synthetic amidinothiourea grafting (see modification_method) | DMF | ZrCl4 | terephthalic acid | F1 | hydrochloric acid | amidinothiourea; urea |  | 12 | new XRD peaks after Pb adsorption at 23.43/26.78/27.72 deg attributed to Pb3(CO3)2(OH)2 crystals (upon dehydration of MOF); XRD patterns otherwise unchanged after grafting (UiO-66 7.5/8.6/12.2 deg; UiO-67 5.4/6.7 deg) | 未报告金属浸出测试 | XRD crystalline structure intact after grafting and after Pb adsorption; MOFs stable in water at pH 5.5 for up to 12 h; regenerated for 4 cycles with no significant decrease in % recovery (per student's t-test), recovery >99%; XPS N1s 398.8/400.19/402.04 eV (C=N, R2NH, NH), Pb 4f 144.73/139.92 eV (Pb2+, Pb 4f5/2/4f7/2) | E:\mzh3\所有正文和附件\第一波markdown\High performance functionalized UiO metal organic frameworks for the efficient and selective adsorption of Pb (II) ions in concentrated multi-ion syst.md | P0212 | 10.1016/j.jece.2021.105191 | 1 | ph | 298 |  | 760.2459 | 236.8056 | 117.4808 | 235.7728 | 1 | 239.4459 | 97.97297 | 5 | 236.8056 | pH | High performance functionalized UiO metal organic frameworks for the efficient and selective adsorption of Pb (II) ions in concentrated multi-ion systems | P0212 | Post-modified MOF
P0082 | P0082_M1 | UiO-66-AT (UiO-66-amidinothiourea) | M2 | T8 | Functionalized Zr-MOF (microporous UiO-66/67 post-synthetically grafted with amidinothiourea) | UiO-66 | Zr | terephthalic acid | 1 | 1 | 1 | 0 | 1 | 1 | 0 | 0 | 0 | 1 | one-step post-synthetic grafting: 0.1 g MOF dehydrated/degassed at 523 K in vacuum oven 12 h to generate coordinatively unsaturated sites (CUS) on defective Zr6 clusters, suspended in 50 mL anhydrous DMF, amidinothiourea added in excess (0.2 g), refluxed 12 h, washed DMF + ethanol x3, dried overnight at 333 K; coordination via S atom (C=S -> C-S) to Zr CUS | amidinothiourea; urea | 0 |  | 0 | No |  |  | 886.5 | 0.369 |  | nearly spherical particles (defective pristine UiO-66 morphology retained after grafting; SEM Fig. S1a-c) | vacuum activation; thermal drying | 250 | 12 h | two-step: (1) solvothermal UiO-66/67 with HCl modulator: ZrCl4 625 mg + TPA 615 mg (UiO-66) or BPDC 450 mg (UiO-67) in 75 mL DMF + 5 mL HCl, sonication 10 min, autoclave 393 K (120 C) 24 h, cooled to 298 K, washed DMF then ethanol x3 (ultrasonication 10 min + centrifugation 10,000 rpm); (2) post-synthetic amidinothiourea grafting (see modification_method) | DMF | ZrCl4 | terephthalic acid | F1 | hydrochloric acid | amidinothiourea; urea |  | 12 | new XRD peaks after Pb adsorption at 23.43/26.78/27.72 deg attributed to Pb3(CO3)2(OH)2 crystals (upon dehydration of MOF); XRD patterns otherwise unchanged after grafting (UiO-66 7.5/8.6/12.2 deg; UiO-67 5.4/6.7 deg) | 未报告金属浸出测试 | XRD crystalline structure intact after grafting and after Pb adsorption; MOFs stable in water at pH 5.5 for up to 12 h; regenerated for 4 cycles with no significant decrease in % recovery (per student's t-test), recovery >99%; XPS N1s 398.8/400.19/402.04 eV (C=N, R2NH, NH), Pb 4f 144.73/139.92 eV (Pb2+, Pb 4f5/2/4f7/2) | E:\mzh3\所有正文和附件\第一波markdown\High performance functionalized UiO metal organic frameworks for the efficient and selective adsorption of Pb (II) ions in concentrated multi-ion syst.md | P0212 | 10.1016/j.jece.2021.105191 | 1 | ph | 298 |  | 760.2459 | 239.5833 | 117.4808 | 235.7728 | 1 | 239.4459 | 97.97297 | 6 | 239.5833 | pH | High performance functionalized UiO metal organic frameworks for the efficient and selective adsorption of Pb (II) ions in concentrated multi-ion systems | P0212 | Post-modified MOF
P0083 | P0083_M1 | MUiO-66 (melamine-coated/modified UiO-66) | M2 | T8 | Functionalized MOF (melamine-coated microporous UiO-66) | UiO-66 | Zr | terephthalic acid; melamine | 1 | 1 | 0 | 0 | 1 | 1 | 0 | 0 | 0 | 1 | melamine coating: 0.5 g UiO-66 and 1.0 g melamine dispersed in 50 mL and 100 mL absolute ethanol, respectively; dispersions mixed and sonicated 10 h, then condensation reflux 100 C (373 K) 24 h; product centrifugally rinsed with absolute ethanol and vacuum desiccated 50 C overnight (mainly chemical interaction between melamine and MOF) | melamine | 0 |  | 0 | No |  |  | 1160 | 0.7 |  | UiO-66: aggregated sphere-like particles, particle size 20-60 nm (TEM); MUiO-66: UiO-66 surface covered by layers of melamine molecules | vacuum activation |  |  | hydrothermal UiO-66: ZrCl4 0.480 g + H2BDC 3.66 g dissolved in 45 mL DMF, magnetic stirring 60 min, heated in oven 140 C (413 K) 36 h, cooled to RT; solvent decanted, washed with 45 mL DMF 24 h, washed twice with chloroform, vacuum dried 60 C; then melamine coating (see modification_method) | DMF; ethanol | ZrCl4 | terephthalic acid | F1 |  | melamine | 100 | 24 | 未报告吸附后 PXRD/XRD 对比 | 未报告金属浸出测试 | XRD patterns of unmodified and modified MOFs similar, confirming integrity of crystal structure after melamine modification (higher crystallinity for MUiO-66); TGA: melamine decreased thermal degradation rate; reusability: small loss (8%) in adsorption efficiency starting from third cycle, regenerated through four cycles | E:\mzh3\所有正文和附件\第一波markdown\High Performance of UiO‑66 Metal–Organic Framework Modifed with Melamine for Uptaking of Lead and Cadmium from Aqueous Solutions.md | P0213 | 10.1016/j.chemosphere.2021.129766 | 1 | ph | 298 | 1 | 94.45455 | 148.8797 | 149.60289 | 155.553 | 1 | 155.553 | 94.73684 | 2 | 148.8797 | pH | High Performance of UiO‑66 Metal–Organic Framework Modifed with Melamine for Uptaking of Lead and Cadmium from Aqueous Solutions | P0213 | Post-modified MOF
P0083 | P0083_M1 | MUiO-66 (melamine-coated/modified UiO-66) | M2 | T8 | Functionalized MOF (melamine-coated microporous UiO-66) | UiO-66 | Zr | terephthalic acid; melamine | 1 | 1 | 0 | 0 | 1 | 1 | 0 | 0 | 0 | 1 | melamine coating: 0.5 g UiO-66 and 1.0 g melamine dispersed in 50 mL and 100 mL absolute ethanol, respectively; dispersions mixed and sonicated 10 h, then condensation reflux 100 C (373 K) 24 h; product centrifugally rinsed with absolute ethanol and vacuum desiccated 50 C overnight (mainly chemical interaction between melamine and MOF) | melamine | 0 |  | 0 | No |  |  | 1160 | 0.7 |  | UiO-66: aggregated sphere-like particles, particle size 20-60 nm (TEM); MUiO-66: UiO-66 surface covered by layers of melamine molecules | vacuum activation |  |  | hydrothermal UiO-66: ZrCl4 0.480 g + H2BDC 3.66 g dissolved in 45 mL DMF, magnetic stirring 60 min, heated in oven 140 C (413 K) 36 h, cooled to RT; solvent decanted, washed with 45 mL DMF 24 h, washed twice with chloroform, vacuum dried 60 C; then melamine coating (see modification_method) | DMF; ethanol | ZrCl4 | terephthalic acid | F1 |  | melamine | 100 | 24 | 未报告吸附后 PXRD/XRD 对比 | 未报告金属浸出测试 | XRD patterns of unmodified and modified MOFs similar, confirming integrity of crystal structure after melamine modification (higher crystallinity for MUiO-66); TGA: melamine decreased thermal degradation rate; reusability: small loss (8%) in adsorption efficiency starting from third cycle, regenerated through four cycles | E:\mzh3\所有正文和附件\第一波markdown\High Performance of UiO‑66 Metal–Organic Framework Modifed with Melamine for Uptaking of Lead and Cadmium from Aqueous Solutions.md | P0213 | 10.1016/j.chemosphere.2021.129766 | 1 | ph | 298 | 1 | 94.45455 | 150.548 | 149.60289 | 155.553 | 1 | 155.553 | 94.73684 | 4 | 150.548 | pH | High Performance of UiO‑66 Metal–Organic Framework Modifed with Melamine for Uptaking of Lead and Cadmium from Aqueous Solutions | P0213 | Post-modified MOF
P0083 | P0083_M1 | MUiO-66 (melamine-coated/modified UiO-66) | M2 | T8 | Functionalized MOF (melamine-coated microporous UiO-66) | UiO-66 | Zr | terephthalic acid; melamine | 1 | 1 | 0 | 0 | 1 | 1 | 0 | 0 | 0 | 1 | melamine coating: 0.5 g UiO-66 and 1.0 g melamine dispersed in 50 mL and 100 mL absolute ethanol, respectively; dispersions mixed and sonicated 10 h, then condensation reflux 100 C (373 K) 24 h; product centrifugally rinsed with absolute ethanol and vacuum desiccated 50 C overnight (mainly chemical interaction between melamine and MOF) | melamine | 0 |  | 0 | No |  |  | 1160 | 0.7 |  | UiO-66: aggregated sphere-like particles, particle size 20-60 nm (TEM); MUiO-66: UiO-66 surface covered by layers of melamine molecules | vacuum activation |  |  | hydrothermal UiO-66: ZrCl4 0.480 g + H2BDC 3.66 g dissolved in 45 mL DMF, magnetic stirring 60 min, heated in oven 140 C (413 K) 36 h, cooled to RT; solvent decanted, washed with 45 mL DMF 24 h, washed twice with chloroform, vacuum dried 60 C; then melamine coating (see modification_method) | DMF; ethanol | ZrCl4 | terephthalic acid | F1 |  | melamine | 100 | 24 | 未报告吸附后 PXRD/XRD 对比 | 未报告金属浸出测试 | XRD patterns of unmodified and modified MOFs similar, confirming integrity of crystal structure after melamine modification (higher crystallinity for MUiO-66); TGA: melamine decreased thermal degradation rate; reusability: small loss (8%) in adsorption efficiency starting from third cycle, regenerated through four cycles | E:\mzh3\所有正文和附件\第一波markdown\High Performance of UiO‑66 Metal–Organic Framework Modifed with Melamine for Uptaking of Lead and Cadmium from Aqueous Solutions.md | P0213 | 10.1016/j.chemosphere.2021.129766 | 1 | ph | 298 | 1 | 94.45455 | 155.553 | 149.60289 | 155.553 | 1 | 155.553 | 94.73684 | 5 | 155.553 | pH | High Performance of UiO‑66 Metal–Organic Framework Modifed with Melamine for Uptaking of Lead and Cadmium from Aqueous Solutions | P0213 | Post-modified MOF
P0083 | P0083_M1 | MUiO-66 (melamine-coated/modified UiO-66) | M2 | T8 | Functionalized MOF (melamine-coated microporous UiO-66) | UiO-66 | Zr | terephthalic acid; melamine | 1 | 1 | 0 | 0 | 1 | 1 | 0 | 0 | 0 | 1 | melamine coating: 0.5 g UiO-66 and 1.0 g melamine dispersed in 50 mL and 100 mL absolute ethanol, respectively; dispersions mixed and sonicated 10 h, then condensation reflux 100 C (373 K) 24 h; product centrifugally rinsed with absolute ethanol and vacuum desiccated 50 C overnight (mainly chemical interaction between melamine and MOF) | melamine | 0 |  | 0 | No |  |  | 1160 | 0.7 |  | UiO-66: aggregated sphere-like particles, particle size 20-60 nm (TEM); MUiO-66: UiO-66 surface covered by layers of melamine molecules | vacuum activation |  |  | hydrothermal UiO-66: ZrCl4 0.480 g + H2BDC 3.66 g dissolved in 45 mL DMF, magnetic stirring 60 min, heated in oven 140 C (413 K) 36 h, cooled to RT; solvent decanted, washed with 45 mL DMF 24 h, washed twice with chloroform, vacuum dried 60 C; then melamine coating (see modification_method) | DMF; ethanol | ZrCl4 | terephthalic acid | F1 |  | melamine | 100 | 24 | 未报告吸附后 PXRD/XRD 对比 | 未报告金属浸出测试 | XRD patterns of unmodified and modified MOFs similar, confirming integrity of crystal structure after melamine modification (higher crystallinity for MUiO-66); TGA: melamine decreased thermal degradation rate; reusability: small loss (8%) in adsorption efficiency starting from third cycle, regenerated through four cycles | E:\mzh3\所有正文和附件\第一波markdown\High Performance of UiO‑66 Metal–Organic Framework Modifed with Melamine for Uptaking of Lead and Cadmium from Aqueous Solutions.md | P0213 | 10.1016/j.chemosphere.2021.129766 | 1 | ph | 298 | 1 | 94.45455 | 155.3147 | 149.60289 | 155.553 | 1 | 155.553 | 94.73684 | 6 | 155.3147 | pH | High Performance of UiO‑66 Metal–Organic Framework Modifed with Melamine for Uptaking of Lead and Cadmium from Aqueous Solutions | P0213 | Post-modified MOF
P0083 | P0083_M1 | MUiO-66 (melamine-coated/modified UiO-66) | M2 | T8 | Functionalized MOF (melamine-coated microporous UiO-66) | UiO-66 | Zr | terephthalic acid; melamine | 1 | 1 | 0 | 0 | 1 | 1 | 0 | 0 | 0 | 1 | melamine coating: 0.5 g UiO-66 and 1.0 g melamine dispersed in 50 mL and 100 mL absolute ethanol, respectively; dispersions mixed and sonicated 10 h, then condensation reflux 100 C (373 K) 24 h; product centrifugally rinsed with absolute ethanol and vacuum desiccated 50 C overnight (mainly chemical interaction between melamine and MOF) | melamine | 0 |  | 0 | No |  |  | 1160 | 0.7 |  | UiO-66: aggregated sphere-like particles, particle size 20-60 nm (TEM); MUiO-66: UiO-66 surface covered by layers of melamine molecules | vacuum activation |  |  | hydrothermal UiO-66: ZrCl4 0.480 g + H2BDC 3.66 g dissolved in 45 mL DMF, magnetic stirring 60 min, heated in oven 140 C (413 K) 36 h, cooled to RT; solvent decanted, washed with 45 mL DMF 24 h, washed twice with chloroform, vacuum dried 60 C; then melamine coating (see modification_method) | DMF; ethanol | ZrCl4 | terephthalic acid | F1 |  | melamine | 100 | 24 | 未报告吸附后 PXRD/XRD 对比 | 未报告金属浸出测试 | XRD patterns of unmodified and modified MOFs similar, confirming integrity of crystal structure after melamine modification (higher crystallinity for MUiO-66); TGA: melamine decreased thermal degradation rate; reusability: small loss (8%) in adsorption efficiency starting from third cycle, regenerated through four cycles | E:\mzh3\所有正文和附件\第一波markdown\High Performance of UiO‑66 Metal–Organic Framework Modifed with Melamine for Uptaking of Lead and Cadmium from Aqueous Solutions.md | P0213 | 10.1016/j.chemosphere.2021.129766 | 1 | ph | 298 | 1 | 94.45455 | 153.6464 | 149.60289 | 155.553 | 1 | 155.553 | 94.73684 | 6 | 153.6464 | pH | High Performance of UiO‑66 Metal–Organic Framework Modifed with Melamine for Uptaking of Lead and Cadmium from Aqueous Solutions | P0213 | Post-modified MOF
P0083 | P0083_M1 | MUiO-66 (melamine-coated/modified UiO-66) | M2 | T8 | Functionalized MOF (melamine-coated microporous UiO-66) | UiO-66 | Zr | terephthalic acid; melamine | 1 | 1 | 0 | 0 | 1 | 1 | 0 | 0 | 0 | 1 | melamine coating: 0.5 g UiO-66 and 1.0 g melamine dispersed in 50 mL and 100 mL absolute ethanol, respectively; dispersions mixed and sonicated 10 h, then condensation reflux 100 C (373 K) 24 h; product centrifugally rinsed with absolute ethanol and vacuum desiccated 50 C overnight (mainly chemical interaction between melamine and MOF) | melamine | 0 |  | 0 | No |  |  | 1160 | 0.7 |  | UiO-66: aggregated sphere-like particles, particle size 20-60 nm (TEM); MUiO-66: UiO-66 surface covered by layers of melamine molecules | vacuum activation |  |  | hydrothermal UiO-66: ZrCl4 0.480 g + H2BDC 3.66 g dissolved in 45 mL DMF, magnetic stirring 60 min, heated in oven 140 C (413 K) 36 h, cooled to RT; solvent decanted, washed with 45 mL DMF 24 h, washed twice with chloroform, vacuum dried 60 C; then melamine coating (see modification_method) | DMF; ethanol | ZrCl4 | terephthalic acid | F1 |  | melamine | 100 | 24 | 未报告吸附后 PXRD/XRD 对比 | 未报告金属浸出测试 | XRD patterns of unmodified and modified MOFs similar, confirming integrity of crystal structure after melamine modification (higher crystallinity for MUiO-66); TGA: melamine decreased thermal degradation rate; reusability: small loss (8%) in adsorption efficiency starting from third cycle, regenerated through four cycles | E:\mzh3\所有正文和附件\第一波markdown\High Performance of UiO‑66 Metal–Organic Framework Modifed with Melamine for Uptaking of Lead and Cadmium from Aqueous Solutions.md | P0213 | 10.1016/j.chemosphere.2021.129766 | 1 | ph | 298 | 1 | 94.45455 | 150.3097 | 149.60289 | 155.553 | 1 | 155.553 | 94.73684 | 7 | 150.3097 | pH | High Performance of UiO‑66 Metal–Organic Framework Modifed with Melamine for Uptaking of Lead and Cadmium from Aqueous Solutions | P0213 | Post-modified MOF
P0083 | P0083_M1 | MUiO-66 (melamine-coated/modified UiO-66) | M2 | T8 | Functionalized MOF (melamine-coated microporous UiO-66) | UiO-66 | Zr | terephthalic acid; melamine | 1 | 1 | 0 | 0 | 1 | 1 | 0 | 0 | 0 | 1 | melamine coating: 0.5 g UiO-66 and 1.0 g melamine dispersed in 50 mL and 100 mL absolute ethanol, respectively; dispersions mixed and sonicated 10 h, then condensation reflux 100 C (373 K) 24 h; product centrifugally rinsed with absolute ethanol and vacuum desiccated 50 C overnight (mainly chemical interaction between melamine and MOF) | melamine | 0 |  | 0 | No |  |  | 1160 | 0.7 |  | UiO-66: aggregated sphere-like particles, particle size 20-60 nm (TEM); MUiO-66: UiO-66 surface covered by layers of melamine molecules | vacuum activation |  |  | hydrothermal UiO-66: ZrCl4 0.480 g + H2BDC 3.66 g dissolved in 45 mL DMF, magnetic stirring 60 min, heated in oven 140 C (413 K) 36 h, cooled to RT; solvent decanted, washed with 45 mL DMF 24 h, washed twice with chloroform, vacuum dried 60 C; then melamine coating (see modification_method) | DMF; ethanol | ZrCl4 | terephthalic acid | F1 |  | melamine | 100 | 24 | 未报告吸附后 PXRD/XRD 对比 | 未报告金属浸出测试 | XRD patterns of unmodified and modified MOFs similar, confirming integrity of crystal structure after melamine modification (higher crystallinity for MUiO-66); TGA: melamine decreased thermal degradation rate; reusability: small loss (8%) in adsorption efficiency starting from third cycle, regenerated through four cycles | E:\mzh3\所有正文和附件\第一波markdown\High Performance of UiO‑66 Metal–Organic Framework Modifed with Melamine for Uptaking of Lead and Cadmium from Aqueous Solutions.md | P0213 | 10.1016/j.chemosphere.2021.129766 | 1 | isotherm | 298 | 1 | 2 | 24.08578 | 149.60289 | 155.553 | 1 | 155.553 | 94.73684 | 5 | 155.553 | 等温线 | High Performance of UiO‑66 Metal–Organic Framework Modifed with Melamine for Uptaking of Lead and Cadmium from Aqueous Solutions | P0213 | Post-modified MOF
P0083 | P0083_M1 | MUiO-66 (melamine-coated/modified UiO-66) | M2 | T8 | Functionalized MOF (melamine-coated microporous UiO-66) | UiO-66 | Zr | terephthalic acid; melamine | 1 | 1 | 0 | 0 | 1 | 1 | 0 | 0 | 0 | 1 | melamine coating: 0.5 g UiO-66 and 1.0 g melamine dispersed in 50 mL and 100 mL absolute ethanol, respectively; dispersions mixed and sonicated 10 h, then condensation reflux 100 C (373 K) 24 h; product centrifugally rinsed with absolute ethanol and vacuum desiccated 50 C overnight (mainly chemical interaction between melamine and MOF) | melamine | 0 |  | 0 | No |  |  | 1160 | 0.7 |  | UiO-66: aggregated sphere-like particles, particle size 20-60 nm (TEM); MUiO-66: UiO-66 surface covered by layers of melamine molecules | vacuum activation |  |  | hydrothermal UiO-66: ZrCl4 0.480 g + H2BDC 3.66 g dissolved in 45 mL DMF, magnetic stirring 60 min, heated in oven 140 C (413 K) 36 h, cooled to RT; solvent decanted, washed with 45 mL DMF 24 h, washed twice with chloroform, vacuum dried 60 C; then melamine coating (see modification_method) | DMF; ethanol | ZrCl4 | terephthalic acid | F1 |  | melamine | 100 | 24 | 未报告吸附后 PXRD/XRD 对比 | 未报告金属浸出测试 | XRD patterns of unmodified and modified MOFs similar, confirming integrity of crystal structure after melamine modification (higher crystallinity for MUiO-66); TGA: melamine decreased thermal degradation rate; reusability: small loss (8%) in adsorption efficiency starting from third cycle, regenerated through four cycles | E:\mzh3\所有正文和附件\第一波markdown\High Performance of UiO‑66 Metal–Organic Framework Modifed with Melamine for Uptaking of Lead and Cadmium from Aqueous Solutions.md | P0213 | 10.1016/j.chemosphere.2021.129766 | 1 | isotherm | 298 | 1 | 4.727273 | 45.75621 | 149.60289 | 155.553 | 1 | 155.553 | 94.73684 | 5 | 155.553 | 等温线 | High Performance of UiO‑66 Metal–Organic Framework Modifed with Melamine for Uptaking of Lead and Cadmium from Aqueous Solutions | P0213 | Post-modified MOF
P0083 | P0083_M1 | MUiO-66 (melamine-coated/modified UiO-66) | M2 | T8 | Functionalized MOF (melamine-coated microporous UiO-66) | UiO-66 | Zr | terephthalic acid; melamine | 1 | 1 | 0 | 0 | 1 | 1 | 0 | 0 | 0 | 1 | melamine coating: 0.5 g UiO-66 and 1.0 g melamine dispersed in 50 mL and 100 mL absolute ethanol, respectively; dispersions mixed and sonicated 10 h, then condensation reflux 100 C (373 K) 24 h; product centrifugally rinsed with absolute ethanol and vacuum desiccated 50 C overnight (mainly chemical interaction between melamine and MOF) | melamine | 0 |  | 0 | No |  |  | 1160 | 0.7 |  | UiO-66: aggregated sphere-like particles, particle size 20-60 nm (TEM); MUiO-66: UiO-66 surface covered by layers of melamine molecules | vacuum activation |  |  | hydrothermal UiO-66: ZrCl4 0.480 g + H2BDC 3.66 g dissolved in 45 mL DMF, magnetic stirring 60 min, heated in oven 140 C (413 K) 36 h, cooled to RT; solvent decanted, washed with 45 mL DMF 24 h, washed twice with chloroform, vacuum dried 60 C; then melamine coating (see modification_method) | DMF; ethanol | ZrCl4 | terephthalic acid | F1 |  | melamine | 100 | 24 | 未报告吸附后 PXRD/XRD 对比 | 未报告金属浸出测试 | XRD patterns of unmodified and modified MOFs similar, confirming integrity of crystal structure after melamine modification (higher crystallinity for MUiO-66); TGA: melamine decreased thermal degradation rate; reusability: small loss (8%) in adsorption efficiency starting from third cycle, regenerated through four cycles | E:\mzh3\所有正文和附件\第一波markdown\High Performance of UiO‑66 Metal–Organic Framework Modifed with Melamine for Uptaking of Lead and Cadmium from Aqueous Solutions.md | P0213 | 10.1016/j.chemosphere.2021.129766 | 1 | isotherm | 298 | 1 | 12.09091 | 88.73589 | 149.60289 | 155.553 | 1 | 155.553 | 94.73684 | 5 | 155.553 | 等温线 | High Performance of UiO‑66 Metal–Organic Framework Modifed with Melamine for Uptaking of Lead and Cadmium from Aqueous Solutions | P0213 | Post-modified MOF
P0083 | P0083_M1 | MUiO-66 (melamine-coated/modified UiO-66) | M2 | T8 | Functionalized MOF (melamine-coated microporous UiO-66) | UiO-66 | Zr | terephthalic acid; melamine | 1 | 1 | 0 | 0 | 1 | 1 | 0 | 0 | 0 | 1 | melamine coating: 0.5 g UiO-66 and 1.0 g melamine dispersed in 50 mL and 100 mL absolute ethanol, respectively; dispersions mixed and sonicated 10 h, then condensation reflux 100 C (373 K) 24 h; product centrifugally rinsed with absolute ethanol and vacuum desiccated 50 C overnight (mainly chemical interaction between melamine and MOF) | melamine | 0 |  | 0 | No |  |  | 1160 | 0.7 |  | UiO-66: aggregated sphere-like particles, particle size 20-60 nm (TEM); MUiO-66: UiO-66 surface covered by layers of melamine molecules | vacuum activation |  |  | hydrothermal UiO-66: ZrCl4 0.480 g + H2BDC 3.66 g dissolved in 45 mL DMF, magnetic stirring 60 min, heated in oven 140 C (413 K) 36 h, cooled to RT; solvent decanted, washed with 45 mL DMF 24 h, washed twice with chloroform, vacuum dried 60 C; then melamine coating (see modification_method) | DMF; ethanol | ZrCl4 | terephthalic acid | F1 |  | melamine | 100 | 24 | 未报告吸附后 PXRD/XRD 对比 | 未报告金属浸出测试 | XRD patterns of unmodified and modified MOFs similar, confirming integrity of crystal structure after melamine modification (higher crystallinity for MUiO-66); TGA: melamine decreased thermal degradation rate; reusability: small loss (8%) in adsorption efficiency starting from third cycle, regenerated through four cycles | E:\mzh3\所有正文和附件\第一波markdown\High Performance of UiO‑66 Metal–Organic Framework Modifed with Melamine for Uptaking of Lead and Cadmium from Aqueous Solutions.md | P0213 | 10.1016/j.chemosphere.2021.129766 | 1 | isotherm | 298 | 1 | 54.90909 | 145.4402 | 149.60289 | 155.553 | 1 | 155.553 | 94.73684 | 5 | 155.553 | 等温线 | High Performance of UiO‑66 Metal–Organic Framework Modifed with Melamine for Uptaking of Lead and Cadmium from Aqueous Solutions | P0213 | Post-modified MOF
P0083 | P0083_M1 | MUiO-66 (melamine-coated/modified UiO-66) | M2 | T8 | Functionalized MOF (melamine-coated microporous UiO-66) | UiO-66 | Zr | terephthalic acid; melamine | 1 | 1 | 0 | 0 | 1 | 1 | 0 | 0 | 0 | 1 | melamine coating: 0.5 g UiO-66 and 1.0 g melamine dispersed in 50 mL and 100 mL absolute ethanol, respectively; dispersions mixed and sonicated 10 h, then condensation reflux 100 C (373 K) 24 h; product centrifugally rinsed with absolute ethanol and vacuum desiccated 50 C overnight (mainly chemical interaction between melamine and MOF) | melamine | 0 |  | 0 | No |  |  | 1160 | 0.7 |  | UiO-66: aggregated sphere-like particles, particle size 20-60 nm (TEM); MUiO-66: UiO-66 surface covered by layers of melamine molecules | vacuum activation |  |  | hydrothermal UiO-66: ZrCl4 0.480 g + H2BDC 3.66 g dissolved in 45 mL DMF, magnetic stirring 60 min, heated in oven 140 C (413 K) 36 h, cooled to RT; solvent decanted, washed with 45 mL DMF 24 h, washed twice with chloroform, vacuum dried 60 C; then melamine coating (see modification_method) | DMF; ethanol | ZrCl4 | terephthalic acid | F1 |  | melamine | 100 | 24 | 未报告吸附后 PXRD/XRD 对比 | 未报告金属浸出测试 | XRD patterns of unmodified and modified MOFs similar, confirming integrity of crystal structure after melamine modification (higher crystallinity for MUiO-66); TGA: melamine decreased thermal degradation rate; reusability: small loss (8%) in adsorption efficiency starting from third cycle, regenerated through four cycles | E:\mzh3\所有正文和附件\第一波markdown\High Performance of UiO‑66 Metal–Organic Framework Modifed with Melamine for Uptaking of Lead and Cadmium from Aqueous Solutions.md | P0213 | 10.1016/j.chemosphere.2021.129766 | 1 | isotherm | 298 | 1 | 94.45455 | 155.553 | 149.60289 | 155.553 | 1 | 155.553 | 94.73684 | 5 | 155.553 | 等温线 | High Performance of UiO‑66 Metal–Organic Framework Modifed with Melamine for Uptaking of Lead and Cadmium from Aqueous Solutions | P0213 | Post-modified MOF
P0084 | P0084_M1 | CaAlg/PAN-UiO-66-(COOH) TFNC membrane (CPAN-2 nanofibrous substrate; M-CPAN-2 membrane) | M6 | T4;T7;T9 | MOF composite membrane (thin-film nanofibrous composite: electrospun PAN-UiO-66-(COOH) nanofibrous substrate + calcium alginate (CaAlg) skin layer) | UiO-66-(COOH)2 | Zr | pyromellitic acid | 1 | 0 | 0 | 0 | 1 | 0 | 0 | 0 | 0 | 0 |  |  | 1 | polyacrylonitrile | 0 | No | [5 empty] | electrospun nanofibrous membrane; UiO-66-(COOH)2 particles wrapped tightly in PAN nanofibers; CaAlg skin layer uniform ~400 nm (Fig. 6) | not reported | 60 | 24 h | UiO-66-(COOH)2: 5.08 g pyromellitic acid + 4.86 g ZrCl4 dispersed in 200 mL water containing 80 mL acetic acid, oil bath reflux 100 C 1 day; soaked methanol 3 days + acetone 5 days; vacuum dried 60 C 1 day; then electrospinning PAN-UiO-66-(COOH) nanofibrous substrate (MOF dispersed in DMF); CaAlg skin layer coated on substrate | DMF; water; acetic acid | ZrCl4 | pyromellitic acid | F1 | acetic acid |  | 100 | 24 | 未报告吸附后 PXRD/XRD 对比 | 未报告金属浸出测试 | EDS and FTIR of CPAN-2 after Pb2+ adsorption (Fig. S3, S4): peak at 1656 cm-1 (uncoordinated carboxyl) almost disappeared and hydroxyl 3342 -> 3267 cm-1 after adsorption, Pb firmly bound to UiO-66-(COOH)2; SEM before/after ten cycles (Fig. S6) | E:\mzh3\所有正文和附件\第一波markdown\High-performance TFNC membrane with adsorption assisted for removal of Pb(II) and other contaminants.md | P0214 |  | 1 | isotherm | 298 | 0.25 | 8.677686 | 52.06612 | 482.069 | 197.2055 | 1 | 282.8571 | 98.10546 | 7 | 211.6438 | 等温线 | High-performance TFNC membrane with adsorption assisted for removal of Pb(II) and other contaminants | P0214 | Other composite
P0084 | P0084_M1 | CaAlg/PAN-UiO-66-(COOH) TFNC membrane (CPAN-2 nanofibrous substrate; M-CPAN-2 membrane) | M6 | T4;T7;T9 | MOF composite membrane (thin-film nanofibrous composite: electrospun PAN-UiO-66-(COOH) nanofibrous substrate + calcium alginate (CaAlg) skin layer) | UiO-66-(COOH)2 | Zr | pyromellitic acid | 1 | 0 | 0 | 0 | 1 | 0 | 0 | 0 | 0 | 0 |  |  | 1 | polyacrylonitrile | 0 | No | [5 empty] | electrospun nanofibrous membrane; UiO-66-(COOH)2 particles wrapped tightly in PAN nanofibers; CaAlg skin layer uniform ~400 nm (Fig. 6) | not reported | 60 | 24 h | UiO-66-(COOH)2: 5.08 g pyromellitic acid + 4.86 g ZrCl4 dispersed in 200 mL water containing 80 mL acetic acid, oil bath reflux 100 C 1 day; soaked methanol 3 days + acetone 5 days; vacuum dried 60 C 1 day; then electrospinning PAN-UiO-66-(COOH) nanofibrous substrate (MOF dispersed in DMF); CaAlg skin layer coated on substrate | DMF; water; acetic acid | ZrCl4 | pyromellitic acid | F1 | acetic acid |  | 100 | 24 | 未报告吸附后 PXRD/XRD 对比 | 未报告金属浸出测试 | EDS and FTIR of CPAN-2 after Pb2+ adsorption (Fig. S3, S4): peak at 1656 cm-1 (uncoordinated carboxyl) almost disappeared and hydroxyl 3342 -> 3267 cm-1 after adsorption, Pb firmly bound to UiO-66-(COOH)2; SEM before/after ten cycles (Fig. S6) | E:\mzh3\所有正文和附件\第一波markdown\High-performance TFNC membrane with adsorption assisted for removal of Pb(II) and other contaminants.md | P0214 |  | 1 | isotherm | 298 | 0.25 | 148.7603 | 198.3471 | 482.069 | 197.2055 | 1 | 282.8571 | 98.10546 | 7 | 211.6438 | 等温线 | High-performance TFNC membrane with adsorption assisted for removal of Pb(II) and other contaminants | P0214 | Other composite
P0084 | P0084_M1 | CaAlg/PAN-UiO-66-(COOH) TFNC membrane (CPAN-2 nanofibrous substrate; M-CPAN-2 membrane) | M6 | T4;T7;T9 | MOF composite membrane (thin-film nanofibrous composite: electrospun PAN-UiO-66-(COOH) nanofibrous substrate + calcium alginate (CaAlg) skin layer) | UiO-66-(COOH)2 | Zr | pyromellitic acid | 1 | 0 | 0 | 0 | 1 | 0 | 0 | 0 | 0 | 0 |  |  | 1 | polyacrylonitrile | 0 | No | [5 empty] | electrospun nanofibrous membrane; UiO-66-(COOH)2 particles wrapped tightly in PAN nanofibers; CaAlg skin layer uniform ~400 nm (Fig. 6) | not reported | 60 | 24 h | UiO-66-(COOH)2: 5.08 g pyromellitic acid + 4.86 g ZrCl4 dispersed in 200 mL water containing 80 mL acetic acid, oil bath reflux 100 C 1 day; soaked methanol 3 days + acetone 5 days; vacuum dried 60 C 1 day; then electrospinning PAN-UiO-66-(COOH) nanofibrous substrate (MOF dispersed in DMF); CaAlg skin layer coated on substrate | DMF; water; acetic acid | ZrCl4 | pyromellitic acid | F1 | acetic acid |  | 100 | 24 | 未报告吸附后 PXRD/XRD 对比 | 未报告金属浸出测试 | EDS and FTIR of CPAN-2 after Pb2+ adsorption (Fig. S3, S4): peak at 1656 cm-1 (uncoordinated carboxyl) almost disappeared and hydroxyl 3342 -> 3267 cm-1 after adsorption, Pb firmly bound to UiO-66-(COOH)2; SEM before/after ten cycles (Fig. S6) | E:\mzh3\所有正文和附件\第一波markdown\High-performance TFNC membrane with adsorption assisted for removal of Pb(II) and other contaminants.md | P0214 |  | 1 | isotherm | 298 | 0.25 | 245.4545 | 219.537 | 482.069 | 197.2055 | 1 | 282.8571 | 98.10546 | 7 | 211.6438 | 等温线 | High-performance TFNC membrane with adsorption assisted for removal of Pb(II) and other contaminants | P0214 | Other composite
P0084 | P0084_M1 | CaAlg/PAN-UiO-66-(COOH) TFNC membrane (CPAN-2 nanofibrous substrate; M-CPAN-2 membrane) | M6 | T4;T7;T9 | MOF composite membrane (thin-film nanofibrous composite: electrospun PAN-UiO-66-(COOH) nanofibrous substrate + calcium alginate (CaAlg) skin layer) | UiO-66-(COOH)2 | Zr | pyromellitic acid | 1 | 0 | 0 | 0 | 1 | 0 | 0 | 0 | 0 | 0 |  |  | 1 | polyacrylonitrile | 0 | No | [5 empty] | electrospun nanofibrous membrane; UiO-66-(COOH)2 particles wrapped tightly in PAN nanofibers; CaAlg skin layer uniform ~400 nm (Fig. 6) | not reported | 60 | 24 h | UiO-66-(COOH)2: 5.08 g pyromellitic acid + 4.86 g ZrCl4 dispersed in 200 mL water containing 80 mL acetic acid, oil bath reflux 100 C 1 day; soaked methanol 3 days + acetone 5 days; vacuum dried 60 C 1 day; then electrospinning PAN-UiO-66-(COOH) nanofibrous substrate (MOF dispersed in DMF); CaAlg skin layer coated on substrate | DMF; water; acetic acid | ZrCl4 | pyromellitic acid | F1 | acetic acid |  | 100 | 24 | 未报告吸附后 PXRD/XRD 对比 | 未报告金属浸出测试 | EDS and FTIR of CPAN-2 after Pb2+ adsorption (Fig. S3, S4): peak at 1656 cm-1 (uncoordinated carboxyl) almost disappeared and hydroxyl 3342 -> 3267 cm-1 after adsorption, Pb firmly bound to UiO-66-(COOH)2; SEM before/after ten cycles (Fig. S6) | E:\mzh3\所有正文和附件\第一波markdown\High-performance TFNC membrane with adsorption assisted for removal of Pb(II) and other contaminants.md | P0214 |  | 1 | isotherm | 298 | 0.25 | 340.9091 | 234.8847 | 482.069 | 197.2055 | 1 | 282.8571 | 98.10546 | 7 | 211.6438 | 等温线 | High-performance TFNC membrane with adsorption assisted for removal of Pb(II) and other contaminants | P0214 | Other composite
P0084 | P0084_M1 | CaAlg/PAN-UiO-66-(COOH) TFNC membrane (CPAN-2 nanofibrous substrate; M-CPAN-2 membrane) | M6 | T4;T7;T9 | MOF composite membrane (thin-film nanofibrous composite: electrospun PAN-UiO-66-(COOH) nanofibrous substrate + calcium alginate (CaAlg) skin layer) | UiO-66-(COOH)2 | Zr | pyromellitic acid | 1 | 0 | 0 | 0 | 1 | 0 | 0 | 0 | 0 | 0 |  |  | 1 | polyacrylonitrile | 0 | No | [5 empty] | electrospun nanofibrous membrane; UiO-66-(COOH)2 particles wrapped tightly in PAN nanofibers; CaAlg skin layer uniform ~400 nm (Fig. 6) | not reported | 60 | 24 h | UiO-66-(COOH)2: 5.08 g pyromellitic acid + 4.86 g ZrCl4 dispersed in 200 mL water containing 80 mL acetic acid, oil bath reflux 100 C 1 day; soaked methanol 3 days + acetone 5 days; vacuum dried 60 C 1 day; then electrospinning PAN-UiO-66-(COOH) nanofibrous substrate (MOF dispersed in DMF); CaAlg skin layer coated on substrate | DMF; water; acetic acid | ZrCl4 | pyromellitic acid | F1 | acetic acid |  | 100 | 24 | 未报告吸附后 PXRD/XRD 对比 | 未报告金属浸出测试 | EDS and FTIR of CPAN-2 after Pb2+ adsorption (Fig. S3, S4): peak at 1656 cm-1 (uncoordinated carboxyl) almost disappeared and hydroxyl 3342 -> 3267 cm-1 after adsorption, Pb firmly bound to UiO-66-(COOH)2; SEM before/after ten cycles (Fig. S6) | E:\mzh3\所有正文和附件\第一波markdown\High-performance TFNC membrane with adsorption assisted for removal of Pb(II) and other contaminants.md | P0214 |  | 1 | isotherm | 298 | 0.25 | 542.9752 | 235.5073 | 482.069 | 197.2055 | 1 | 282.8571 | 98.10546 | 7 | 211.6438 | 等温线 | High-performance TFNC membrane with adsorption assisted for removal of Pb(II) and other contaminants | P0214 | Other composite
P0084 | P0084_M1 | CaAlg/PAN-UiO-66-(COOH) TFNC membrane (CPAN-2 nanofibrous substrate; M-CPAN-2 membrane) | M6 | T4;T7;T9 | MOF composite membrane (thin-film nanofibrous composite: electrospun PAN-UiO-66-(COOH) nanofibrous substrate + calcium alginate (CaAlg) skin layer) | UiO-66-(COOH)2 | Zr | pyromellitic acid | 1 | 0 | 0 | 0 | 1 | 0 | 0 | 0 | 0 | 0 |  |  | 1 | polyacrylonitrile | 0 | No | [5 empty] | electrospun nanofibrous membrane; UiO-66-(COOH)2 particles wrapped tightly in PAN nanofibers; CaAlg skin layer uniform ~400 nm (Fig. 6) | not reported | 60 | 24 h | UiO-66-(COOH)2: 5.08 g pyromellitic acid + 4.86 g ZrCl4 dispersed in 200 mL water containing 80 mL acetic acid, oil bath reflux 100 C 1 day; soaked methanol 3 days + acetone 5 days; vacuum dried 60 C 1 day; then electrospinning PAN-UiO-66-(COOH) nanofibrous substrate (MOF dispersed in DMF); CaAlg skin layer coated on substrate | DMF; water; acetic acid | ZrCl4 | pyromellitic acid | F1 | acetic acid |  | 100 | 24 | 未报告吸附后 PXRD/XRD 对比 | 未报告金属浸出测试 | EDS and FTIR of CPAN-2 after Pb2+ adsorption (Fig. S3, S4): peak at 1656 cm-1 (uncoordinated carboxyl) almost disappeared and hydroxyl 3342 -> 3267 cm-1 after adsorption, Pb firmly bound to UiO-66-(COOH)2; SEM before/after ten cycles (Fig. S6) | E:\mzh3\所有正文和附件\第一波markdown\High-performance TFNC membrane with adsorption assisted for removal of Pb(II) and other contaminants.md | P0214 |  | 1 | ph | 298 | 0.25 | 542.9752 | 28.76712 | 482.069 | 197.2055 | 1 | 282.8571 | 98.10546 | 2 | 28.76712 | pH | High-performance TFNC membrane with adsorption assisted for removal of Pb(II) and other contaminants | P0214 | Other composite
P0084 | P0084_M1 | CaAlg/PAN-UiO-66-(COOH) TFNC membrane (CPAN-2 nanofibrous substrate; M-CPAN-2 membrane) | M6 | T4;T7;T9 | MOF composite membrane (thin-film nanofibrous composite: electrospun PAN-UiO-66-(COOH) nanofibrous substrate + calcium alginate (CaAlg) skin layer) | UiO-66-(COOH)2 | Zr | pyromellitic acid | 1 | 0 | 0 | 0 | 1 | 0 | 0 | 0 | 0 | 0 |  |  | 1 | polyacrylonitrile | 0 | No | [5 empty] | electrospun nanofibrous membrane; UiO-66-(COOH)2 particles wrapped tightly in PAN nanofibers; CaAlg skin layer uniform ~400 nm (Fig. 6) | not reported | 60 | 24 h | UiO-66-(COOH)2: 5.08 g pyromellitic acid + 4.86 g ZrCl4 dispersed in 200 mL water containing 80 mL acetic acid, oil bath reflux 100 C 1 day; soaked methanol 3 days + acetone 5 days; vacuum dried 60 C 1 day; then electrospinning PAN-UiO-66-(COOH) nanofibrous substrate (MOF dispersed in DMF); CaAlg skin layer coated on substrate | DMF; water; acetic acid | ZrCl4 | pyromellitic acid | F1 | acetic acid |  | 100 | 24 | 未报告吸附后 PXRD/XRD 对比 | 未报告金属浸出测试 | EDS and FTIR of CPAN-2 after Pb2+ adsorption (Fig. S3, S4): peak at 1656 cm-1 (uncoordinated carboxyl) almost disappeared and hydroxyl 3342 -> 3267 cm-1 after adsorption, Pb firmly bound to UiO-66-(COOH)2; SEM before/after ten cycles (Fig. S6) | E:\mzh3\所有正文和附件\第一波markdown\High-performance TFNC membrane with adsorption assisted for removal of Pb(II) and other contaminants.md | P0214 |  | 1 | ph | 298 | 0.25 | 542.9752 | 105.4795 | 482.069 | 197.2055 | 1 | 282.8571 | 98.10546 | 3 | 105.4795 | pH | High-performance TFNC membrane with adsorption assisted for removal of Pb(II) and other contaminants | P0214 | Other composite
P0084 | P0084_M1 | CaAlg/PAN-UiO-66-(COOH) TFNC membrane (CPAN-2 nanofibrous substrate; M-CPAN-2 membrane) | M6 | T4;T7;T9 | MOF composite membrane (thin-film nanofibrous composite: electrospun PAN-UiO-66-(COOH) nanofibrous substrate + calcium alginate (CaAlg) skin layer) | UiO-66-(COOH)2 | Zr | pyromellitic acid | 1 | 0 | 0 | 0 | 1 | 0 | 0 | 0 | 0 | 0 |  |  | 1 | polyacrylonitrile | 0 | No | [5 empty] | electrospun nanofibrous membrane; UiO-66-(COOH)2 particles wrapped tightly in PAN nanofibers; CaAlg skin layer uniform ~400 nm (Fig. 6) | not reported | 60 | 24 h | UiO-66-(COOH)2: 5.08 g pyromellitic acid + 4.86 g ZrCl4 dispersed in 200 mL water containing 80 mL acetic acid, oil bath reflux 100 C 1 day; soaked methanol 3 days + acetone 5 days; vacuum dried 60 C 1 day; then electrospinning PAN-UiO-66-(COOH) nanofibrous substrate (MOF dispersed in DMF); CaAlg skin layer coated on substrate | DMF; water; acetic acid | ZrCl4 | pyromellitic acid | F1 | acetic acid |  | 100 | 24 | 未报告吸附后 PXRD/XRD 对比 | 未报告金属浸出测试 | EDS and FTIR of CPAN-2 after Pb2+ adsorption (Fig. S3, S4): peak at 1656 cm-1 (uncoordinated carboxyl) almost disappeared and hydroxyl 3342 -> 3267 cm-1 after adsorption, Pb firmly bound to UiO-66-(COOH)2; SEM before/after ten cycles (Fig. S6) | E:\mzh3\所有正文和附件\第一波markdown\High-performance TFNC membrane with adsorption assisted for removal of Pb(II) and other contaminants.md | P0214 |  | 1 | ph | 298 | 0.25 | 542.9752 | 154.7945 | 482.069 | 197.2055 | 1 | 282.8571 | 98.10546 | 4 | 154.7945 | pH | High-performance TFNC membrane with adsorption assisted for removal of Pb(II) and other contaminants | P0214 | Other composite
P0084 | P0084_M1 | CaAlg/PAN-UiO-66-(COOH) TFNC membrane (CPAN-2 nanofibrous substrate; M-CPAN-2 membrane) | M6 | T4;T7;T9 | MOF composite membrane (thin-film nanofibrous composite: electrospun PAN-UiO-66-(COOH) nanofibrous substrate + calcium alginate (CaAlg) skin layer) | UiO-66-(COOH)2 | Zr | pyromellitic acid | 1 | 0 | 0 | 0 | 1 | 0 | 0 | 0 | 0 | 0 |  |  | 1 | polyacrylonitrile | 0 | No | [5 empty] | electrospun nanofibrous membrane; UiO-66-(COOH)2 particles wrapped tightly in PAN nanofibers; CaAlg skin layer uniform ~400 nm (Fig. 6) | not reported | 60 | 24 h | UiO-66-(COOH)2: 5.08 g pyromellitic acid + 4.86 g ZrCl4 dispersed in 200 mL water containing 80 mL acetic acid, oil bath reflux 100 C 1 day; soaked methanol 3 days + acetone 5 days; vacuum dried 60 C 1 day; then electrospinning PAN-UiO-66-(COOH) nanofibrous substrate (MOF dispersed in DMF); CaAlg skin layer coated on substrate | DMF; water; acetic acid | ZrCl4 | pyromellitic acid | F1 | acetic acid |  | 100 | 24 | 未报告吸附后 PXRD/XRD 对比 | 未报告金属浸出测试 | EDS and FTIR of CPAN-2 after Pb2+ adsorption (Fig. S3, S4): peak at 1656 cm-1 (uncoordinated carboxyl) almost disappeared and hydroxyl 3342 -> 3267 cm-1 after adsorption, Pb firmly bound to UiO-66-(COOH)2; SEM before/after ten cycles (Fig. S6) | E:\mzh3\所有正文和附件\第一波markdown\High-performance TFNC membrane with adsorption assisted for removal of Pb(II) and other contaminants.md | P0214 |  | 1 | ph | 298 | 0.25 | 542.9752 | 187.6712 | 482.069 | 197.2055 | 1 | 282.8571 | 98.10546 | 5 | 187.6712 | pH | High-performance TFNC membrane with adsorption assisted for removal of Pb(II) and other contaminants | P0214 | Other composite
P0084 | P0084_M1 | CaAlg/PAN-UiO-66-(COOH) TFNC membrane (CPAN-2 nanofibrous substrate; M-CPAN-2 membrane) | M6 | T4;T7;T9 | MOF composite membrane (thin-film nanofibrous composite: electrospun PAN-UiO-66-(COOH) nanofibrous substrate + calcium alginate (CaAlg) skin layer) | UiO-66-(COOH)2 | Zr | pyromellitic acid | 1 | 0 | 0 | 0 | 1 | 0 | 0 | 0 | 0 | 0 |  |  | 1 | polyacrylonitrile | 0 | No | [5 empty] | electrospun nanofibrous membrane; UiO-66-(COOH)2 particles wrapped tightly in PAN nanofibers; CaAlg skin layer uniform ~400 nm (Fig. 6) | not reported | 60 | 24 h | UiO-66-(COOH)2: 5.08 g pyromellitic acid + 4.86 g ZrCl4 dispersed in 200 mL water containing 80 mL acetic acid, oil bath reflux 100 C 1 day; soaked methanol 3 days + acetone 5 days; vacuum dried 60 C 1 day; then electrospinning PAN-UiO-66-(COOH) nanofibrous substrate (MOF dispersed in DMF); CaAlg skin layer coated on substrate | DMF; water; acetic acid | ZrCl4 | pyromellitic acid | F1 | acetic acid |  | 100 | 24 | 未报告吸附后 PXRD/XRD 对比 | 未报告金属浸出测试 | EDS and FTIR of CPAN-2 after Pb2+ adsorption (Fig. S3, S4): peak at 1656 cm-1 (uncoordinated carboxyl) almost disappeared and hydroxyl 3342 -> 3267 cm-1 after adsorption, Pb firmly bound to UiO-66-(COOH)2; SEM before/after ten cycles (Fig. S6) | E:\mzh3\所有正文和附件\第一波markdown\High-performance TFNC membrane with adsorption assisted for removal of Pb(II) and other contaminants.md | P0214 |  | 1 | ph | 298 | 0.25 | 542.9752 | 204.7945 | 482.069 | 197.2055 | 1 | 282.8571 | 98.10546 | 6 | 204.7945 | pH | High-performance TFNC membrane with adsorption assisted for removal of Pb(II) and other contaminants | P0214 | Other composite
P0084 | P0084_M1 | CaAlg/PAN-UiO-66-(COOH) TFNC membrane (CPAN-2 nanofibrous substrate; M-CPAN-2 membrane) | M6 | T4;T7;T9 | MOF composite membrane (thin-film nanofibrous composite: electrospun PAN-UiO-66-(COOH) nanofibrous substrate + calcium alginate (CaAlg) skin layer) | UiO-66-(COOH)2 | Zr | pyromellitic acid | 1 | 0 | 0 | 0 | 1 | 0 | 0 | 0 | 0 | 0 |  |  | 1 | polyacrylonitrile | 0 | No | [5 empty] | electrospun nanofibrous membrane; UiO-66-(COOH)2 particles wrapped tightly in PAN nanofibers; CaAlg skin layer uniform ~400 nm (Fig. 6) | not reported | 60 | 24 h | UiO-66-(COOH)2: 5.08 g pyromellitic acid + 4.86 g ZrCl4 dispersed in 200 mL water containing 80 mL acetic acid, oil bath reflux 100 C 1 day; soaked methanol 3 days + acetone 5 days; vacuum dried 60 C 1 day; then electrospinning PAN-UiO-66-(COOH) nanofibrous substrate (MOF dispersed in DMF); CaAlg skin layer coated on substrate | DMF; water; acetic acid | ZrCl4 | pyromellitic acid | F1 | acetic acid |  | 100 | 24 | 未报告吸附后 PXRD/XRD 对比 | 未报告金属浸出测试 | EDS and FTIR of CPAN-2 after Pb2+ adsorption (Fig. S3, S4): peak at 1656 cm-1 (uncoordinated carboxyl) almost disappeared and hydroxyl 3342 -> 3267 cm-1 after adsorption, Pb firmly bound to UiO-66-(COOH)2; SEM before/after ten cycles (Fig. S6) | E:\mzh3\所有正文和附件\第一波markdown\High-performance TFNC membrane with adsorption assisted for removal of Pb(II) and other contaminants.md | P0214 |  | 1 | ph | 298 | 0.25 | 542.9752 | 211.6438 | 482.069 | 197.2055 | 1 | 282.8571 | 98.10546 | 7 | 211.6438 | pH | High-performance TFNC membrane with adsorption assisted for removal of Pb(II) and other contaminants | P0214 | Other composite
P0085 | P0085_M1 | {[(Zn(ADB)L0.5)]·1.5DMF}n (1), activated sample 1a | M1 |  | MOF (porous coordination polymer; O- group and N=N unit decorated) | Zn-ADB MOF | Zn | 2,2'-azodibenzoic acid | 1 | 1 | 0 | 0 | 1 | 0 | 0 | 0 | 0 | 0 |  |  | 0 |  | 0 | No |  |  | 72.4 |  |  | orange crystals (crystalline powder); 1D channels; open O- and N=N sites extending into pore center | vacuum activation; thermal drying | 130 | 24 h | solvothermal: 50 mL DMF, Zn(NO3)2·6H2O (0.1488 g, 0.5 mmol) + H2ADB (0.1431 g, 0.5 mmol) + L (0.1972 g, 0.25 mmol), stirred to dissolve, vials in oven 130 C 24 h; orange crystals dried in air; activated 130 C vacuum 24 h before use | DMF | Zn(NO3)2.6H2O | 2,2'-azodibenzoic acid | F1 |  |  | 130 | 24 | 未报告吸附后 PXRD/XRD 对比 | 未报告金属浸出测试 | 1a stable up to 270 C (TGA); structure retained after 24 h in aqueous solution pH 3.0-11.0 (PXRD Fig. S3); after Pb loading framework retained, crystals did not collapse (Fig. S5, S6); EDX verified adsorbed Pb (Fig. S4); FT-IR Pb-O 623 cm-1, NO3- co-adsorbed (1375 cm-1); XPS Pb 4f shift 1.3 eV | E:\mzh3\所有正文和附件\第一波markdown\Highly E fi cient and Facile Removal of Pb ^ { 2 + } from Water by Using a Negatively Charged Azoxy-Functionalized Metal−Organic Framework.md | P0216 | 10.1021/acs.cgd.0c00437 | 1 | isotherm | 298 | 0.125 | 0.07477 | 79.62617 | 300.641 | 460.995 | 1 | 467.0351 | 99.28571 | 6 | 467.0351 | 等温线 | Highly E fi cient and Facile Removal of P b(2)+ from Water by Using a Negatively Charged Azoxy-Functionalized Metal−Organic Framework | P0216 | Single MOF
P0085 | P0085_M1 | {[(Zn(ADB)L0.5)]·1.5DMF}n (1), activated sample 1a | M1 |  | MOF (porous coordination polymer; O- group and N=N unit decorated) | Zn-ADB MOF | Zn | 2,2'-azodibenzoic acid | 1 | 1 | 0 | 0 | 1 | 0 | 0 | 0 | 0 | 0 |  |  | 0 |  | 0 | No |  |  | 72.4 |  |  | orange crystals (crystalline powder); 1D channels; open O- and N=N sites extending into pore center | vacuum activation; thermal drying | 130 | 24 h | solvothermal: 50 mL DMF, Zn(NO3)2·6H2O (0.1488 g, 0.5 mmol) + H2ADB (0.1431 g, 0.5 mmol) + L (0.1972 g, 0.25 mmol), stirred to dissolve, vials in oven 130 C 24 h; orange crystals dried in air; activated 130 C vacuum 24 h before use | DMF | Zn(NO3)2.6H2O | 2,2'-azodibenzoic acid | F1 |  |  | 130 | 24 | 未报告吸附后 PXRD/XRD 对比 | 未报告金属浸出测试 | 1a stable up to 270 C (TGA); structure retained after 24 h in aqueous solution pH 3.0-11.0 (PXRD Fig. S3); after Pb loading framework retained, crystals did not collapse (Fig. S5, S6); EDX verified adsorbed Pb (Fig. S4); FT-IR Pb-O 623 cm-1, NO3- co-adsorbed (1375 cm-1); XPS Pb 4f shift 1.3 eV | E:\mzh3\所有正文和附件\第一波markdown\Highly E fi cient and Facile Removal of Pb ^ { 2 + } from Water by Using a Negatively Charged Azoxy-Functionalized Metal−Organic Framework.md | P0216 | 10.1021/acs.cgd.0c00437 | 1 | isotherm | 298 | 0.125 | 4.80374 | 368.9508 | 300.641 | 460.995 | 1 | 467.0351 | 99.28571 | 6 | 467.0351 | 等温线 | Highly E fi cient and Facile Removal of P b(2)+ from Water by Using a Negatively Charged Azoxy-Functionalized Metal−Organic Framework | P0216 | Single MOF
P0085 | P0085_M1 | {[(Zn(ADB)L0.5)]·1.5DMF}n (1), activated sample 1a | M1 |  | MOF (porous coordination polymer; O- group and N=N unit decorated) | Zn-ADB MOF | Zn | 2,2'-azodibenzoic acid | 1 | 1 | 0 | 0 | 1 | 0 | 0 | 0 | 0 | 0 |  |  | 0 |  | 0 | No |  |  | 72.4 |  |  | orange crystals (crystalline powder); 1D channels; open O- and N=N sites extending into pore center | vacuum activation; thermal drying | 130 | 24 h | solvothermal: 50 mL DMF, Zn(NO3)2·6H2O (0.1488 g, 0.5 mmol) + H2ADB (0.1431 g, 0.5 mmol) + L (0.1972 g, 0.25 mmol), stirred to dissolve, vials in oven 130 C 24 h; orange crystals dried in air; activated 130 C vacuum 24 h before use | DMF | Zn(NO3)2.6H2O | 2,2'-azodibenzoic acid | F1 |  |  | 130 | 24 | 未报告吸附后 PXRD/XRD 对比 | 未报告金属浸出测试 | 1a stable up to 270 C (TGA); structure retained after 24 h in aqueous solution pH 3.0-11.0 (PXRD Fig. S3); after Pb loading framework retained, crystals did not collapse (Fig. S5, S6); EDX verified adsorbed Pb (Fig. S4); FT-IR Pb-O 623 cm-1, NO3- co-adsorbed (1375 cm-1); XPS Pb 4f shift 1.3 eV | E:\mzh3\所有正文和附件\第一波markdown\Highly E fi cient and Facile Removal of Pb ^ { 2 + } from Water by Using a Negatively Charged Azoxy-Functionalized Metal−Organic Framework.md | P0216 | 10.1021/acs.cgd.0c00437 | 1 | isotherm | 298 | 0.125 | 17.14019 | 467.0351 | 300.641 | 460.995 | 1 | 467.0351 | 99.28571 | 6 | 467.0351 | 等温线 | Highly E fi cient and Facile Removal of P b(2)+ from Water by Using a Negatively Charged Azoxy-Functionalized Metal−Organic Framework | P0216 | Single MOF
P0085 | P0085_M1 | {[(Zn(ADB)L0.5)]·1.5DMF}n (1), activated sample 1a | M1 |  | MOF (porous coordination polymer; O- group and N=N unit decorated) | Zn-ADB MOF | Zn | 2,2'-azodibenzoic acid | 1 | 1 | 0 | 0 | 1 | 0 | 0 | 0 | 0 | 0 |  |  | 0 |  | 0 | No |  |  | 72.4 |  |  | orange crystals (crystalline powder); 1D channels; open O- and N=N sites extending into pore center | vacuum activation; thermal drying | 130 | 24 h | solvothermal: 50 mL DMF, Zn(NO3)2·6H2O (0.1488 g, 0.5 mmol) + H2ADB (0.1431 g, 0.5 mmol) + L (0.1972 g, 0.25 mmol), stirred to dissolve, vials in oven 130 C 24 h; orange crystals dried in air; activated 130 C vacuum 24 h before use | DMF | Zn(NO3)2.6H2O | 2,2'-azodibenzoic acid | F1 |  |  | 130 | 24 | 未报告吸附后 PXRD/XRD 对比 | 未报告金属浸出测试 | 1a stable up to 270 C (TGA); structure retained after 24 h in aqueous solution pH 3.0-11.0 (PXRD Fig. S3); after Pb loading framework retained, crystals did not collapse (Fig. S5, S6); EDX verified adsorbed Pb (Fig. S4); FT-IR Pb-O 623 cm-1, NO3- co-adsorbed (1375 cm-1); XPS Pb 4f shift 1.3 eV | E:\mzh3\所有正文和附件\第一波markdown\Highly E fi cient and Facile Removal of Pb ^ { 2 + } from Water by Using a Negatively Charged Azoxy-Functionalized Metal−Organic Framework.md | P0216 | 10.1021/acs.cgd.0c00437 | 1 | isotherm | 298 | 0.125 | 42.42991 | 457.2189 | 300.641 | 460.995 | 1 | 467.0351 | 99.28571 | 6 | 467.0351 | 等温线 | Highly E fi cient and Facile Removal of P b(2)+ from Water by Using a Negatively Charged Azoxy-Functionalized Metal−Organic Framework | P0216 | Single MOF
P0085 | P0085_M1 | {[(Zn(ADB)L0.5)]·1.5DMF}n (1), activated sample 1a | M1 |  | MOF (porous coordination polymer; O- group and N=N unit decorated) | Zn-ADB MOF | Zn | 2,2'-azodibenzoic acid | 1 | 1 | 0 | 0 | 1 | 0 | 0 | 0 | 0 | 0 |  |  | 0 |  | 0 | No |  |  | 72.4 |  |  | orange crystals (crystalline powder); 1D channels; open O- and N=N sites extending into pore center | vacuum activation; thermal drying | 130 | 24 h | solvothermal: 50 mL DMF, Zn(NO3)2·6H2O (0.1488 g, 0.5 mmol) + H2ADB (0.1431 g, 0.5 mmol) + L (0.1972 g, 0.25 mmol), stirred to dissolve, vials in oven 130 C 24 h; orange crystals dried in air; activated 130 C vacuum 24 h before use | DMF | Zn(NO3)2.6H2O | 2,2'-azodibenzoic acid | F1 |  |  | 130 | 24 | 未报告吸附后 PXRD/XRD 对比 | 未报告金属浸出测试 | 1a stable up to 270 C (TGA); structure retained after 24 h in aqueous solution pH 3.0-11.0 (PXRD Fig. S3); after Pb loading framework retained, crystals did not collapse (Fig. S5, S6); EDX verified adsorbed Pb (Fig. S4); FT-IR Pb-O 623 cm-1, NO3- co-adsorbed (1375 cm-1); XPS Pb 4f shift 1.3 eV | E:\mzh3\所有正文和附件\第一波markdown\Highly E fi cient and Facile Removal of Pb ^ { 2 + } from Water by Using a Negatively Charged Azoxy-Functionalized Metal−Organic Framework.md | P0216 | 10.1021/acs.cgd.0c00437 | 1 | isotherm | 298 | 0.125 | 92.18692 | 462.3679 | 300.641 | 460.995 | 1 | 467.0351 | 99.28571 | 6 | 467.0351 | 等温线 | Highly E fi cient and Facile Removal of P b(2)+ from Water by Using a Negatively Charged Azoxy-Functionalized Metal−Organic Framework | P0216 | Single MOF
P0085 | P0085_M1 | {[(Zn(ADB)L0.5)]·1.5DMF}n (1), activated sample 1a | M1 |  | MOF (porous coordination polymer; O- group and N=N unit decorated) | Zn-ADB MOF | Zn | 2,2'-azodibenzoic acid | 1 | 1 | 0 | 0 | 1 | 0 | 0 | 0 | 0 | 0 |  |  | 0 |  | 0 | No |  |  | 72.4 |  |  | orange crystals (crystalline powder); 1D channels; open O- and N=N sites extending into pore center | vacuum activation; thermal drying | 130 | 24 h | solvothermal: 50 mL DMF, Zn(NO3)2·6H2O (0.1488 g, 0.5 mmol) + H2ADB (0.1431 g, 0.5 mmol) + L (0.1972 g, 0.25 mmol), stirred to dissolve, vials in oven 130 C 24 h; orange crystals dried in air; activated 130 C vacuum 24 h before use | DMF | Zn(NO3)2.6H2O | 2,2'-azodibenzoic acid | F1 |  |  | 130 | 24 | 未报告吸附后 PXRD/XRD 对比 | 未报告金属浸出测试 | 1a stable up to 270 C (TGA); structure retained after 24 h in aqueous solution pH 3.0-11.0 (PXRD Fig. S3); after Pb loading framework retained, crystals did not collapse (Fig. S5, S6); EDX verified adsorbed Pb (Fig. S4); FT-IR Pb-O 623 cm-1, NO3- co-adsorbed (1375 cm-1); XPS Pb 4f shift 1.3 eV | E:\mzh3\所有正文和附件\第一波markdown\Highly E fi cient and Facile Removal of Pb ^ { 2 + } from Water by Using a Negatively Charged Azoxy-Functionalized Metal−Organic Framework.md | P0216 | 10.1021/acs.cgd.0c00437 | 1 | ph | 298 | 0.125 | 92.18692 | 280.7386 | 300.641 | 460.995 | 1 | 467.0351 | 99.28571 | 3 | 280.7386 | pH | Highly E fi cient and Facile Removal of P b(2)+ from Water by Using a Negatively Charged Azoxy-Functionalized Metal−Organic Framework | P0216 | Single MOF
P0085 | P0085_M1 | {[(Zn(ADB)L0.5)]·1.5DMF}n (1), activated sample 1a | M1 |  | MOF (porous coordination polymer; O- group and N=N unit decorated) | Zn-ADB MOF | Zn | 2,2'-azodibenzoic acid | 1 | 1 | 0 | 0 | 1 | 0 | 0 | 0 | 0 | 0 |  |  | 0 |  | 0 | No |  |  | 72.4 |  |  | orange crystals (crystalline powder); 1D channels; open O- and N=N sites extending into pore center | vacuum activation; thermal drying | 130 | 24 h | solvothermal: 50 mL DMF, Zn(NO3)2·6H2O (0.1488 g, 0.5 mmol) + H2ADB (0.1431 g, 0.5 mmol) + L (0.1972 g, 0.25 mmol), stirred to dissolve, vials in oven 130 C 24 h; orange crystals dried in air; activated 130 C vacuum 24 h before use | DMF | Zn(NO3)2.6H2O | 2,2'-azodibenzoic acid | F1 |  |  | 130 | 24 | 未报告吸附后 PXRD/XRD 对比 | 未报告金属浸出测试 | 1a stable up to 270 C (TGA); structure retained after 24 h in aqueous solution pH 3.0-11.0 (PXRD Fig. S3); after Pb loading framework retained, crystals did not collapse (Fig. S5, S6); EDX verified adsorbed Pb (Fig. S4); FT-IR Pb-O 623 cm-1, NO3- co-adsorbed (1375 cm-1); XPS Pb 4f shift 1.3 eV | E:\mzh3\所有正文和附件\第一波markdown\Highly E fi cient and Facile Removal of Pb ^ { 2 + } from Water by Using a Negatively Charged Azoxy-Functionalized Metal−Organic Framework.md | P0216 | 10.1021/acs.cgd.0c00437 | 1 | ph | 298 | 0.125 | 92.18692 | 296.2633 | 300.641 | 460.995 | 1 | 467.0351 | 99.28571 | 4 | 296.2633 | pH | Highly E fi cient and Facile Removal of P b(2)+ from Water by Using a Negatively Charged Azoxy-Functionalized Metal−Organic Framework | P0216 | Single MOF
P0085 | P0085_M1 | {[(Zn(ADB)L0.5)]·1.5DMF}n (1), activated sample 1a | M1 |  | MOF (porous coordination polymer; O- group and N=N unit decorated) | Zn-ADB MOF | Zn | 2,2'-azodibenzoic acid | 1 | 1 | 0 | 0 | 1 | 0 | 0 | 0 | 0 | 0 |  |  | 0 |  | 0 | No |  |  | 72.4 |  |  | orange crystals (crystalline powder); 1D channels; open O- and N=N sites extending into pore center | vacuum activation; thermal drying | 130 | 24 h | solvothermal: 50 mL DMF, Zn(NO3)2·6H2O (0.1488 g, 0.5 mmol) + H2ADB (0.1431 g, 0.5 mmol) + L (0.1972 g, 0.25 mmol), stirred to dissolve, vials in oven 130 C 24 h; orange crystals dried in air; activated 130 C vacuum 24 h before use | DMF | Zn(NO3)2.6H2O | 2,2'-azodibenzoic acid | F1 |  |  | 130 | 24 | 未报告吸附后 PXRD/XRD 对比 | 未报告金属浸出测试 | 1a stable up to 270 C (TGA); structure retained after 24 h in aqueous solution pH 3.0-11.0 (PXRD Fig. S3); after Pb loading framework retained, crystals did not collapse (Fig. S5, S6); EDX verified adsorbed Pb (Fig. S4); FT-IR Pb-O 623 cm-1, NO3- co-adsorbed (1375 cm-1); XPS Pb 4f shift 1.3 eV | E:\mzh3\所有正文和附件\第一波markdown\Highly E fi cient and Facile Removal of Pb ^ { 2 + } from Water by Using a Negatively Charged Azoxy-Functionalized Metal−Organic Framework.md | P0216 | 10.1021/acs.cgd.0c00437 | 1 | ph | 298 | 0.125 | 92.18692 | 351.8935 | 300.641 | 460.995 | 1 | 467.0351 | 99.28571 | 5 | 351.8935 | pH | Highly E fi cient and Facile Removal of P b(2)+ from Water by Using a Negatively Charged Azoxy-Functionalized Metal−Organic Framework | P0216 | Single MOF
P0085 | P0085_M1 | {[(Zn(ADB)L0.5)]·1.5DMF}n (1), activated sample 1a | M1 |  | MOF (porous coordination polymer; O- group and N=N unit decorated) | Zn-ADB MOF | Zn | 2,2'-azodibenzoic acid | 1 | 1 | 0 | 0 | 1 | 0 | 0 | 0 | 0 | 0 |  |  | 0 |  | 0 | No |  |  | 72.4 |  |  | orange crystals (crystalline powder); 1D channels; open O- and N=N sites extending into pore center | vacuum activation; thermal drying | 130 | 24 h | solvothermal: 50 mL DMF, Zn(NO3)2·6H2O (0.1488 g, 0.5 mmol) + H2ADB (0.1431 g, 0.5 mmol) + L (0.1972 g, 0.25 mmol), stirred to dissolve, vials in oven 130 C 24 h; orange crystals dried in air; activated 130 C vacuum 24 h before use | DMF | Zn(NO3)2.6H2O | 2,2'-azodibenzoic acid | F1 |  |  | 130 | 24 | 未报告吸附后 PXRD/XRD 对比 | 未报告金属浸出测试 | 1a stable up to 270 C (TGA); structure retained after 24 h in aqueous solution pH 3.0-11.0 (PXRD Fig. S3); after Pb loading framework retained, crystals did not collapse (Fig. S5, S6); EDX verified adsorbed Pb (Fig. S4); FT-IR Pb-O 623 cm-1, NO3- co-adsorbed (1375 cm-1); XPS Pb 4f shift 1.3 eV | E:\mzh3\所有正文和附件\第一波markdown\Highly E fi cient and Facile Removal of Pb ^ { 2 + } from Water by Using a Negatively Charged Azoxy-Functionalized Metal−Organic Framework.md | P0216 | 10.1021/acs.cgd.0c00437 | 1 | ph | 298 | 0.125 | 92.18692 | 467.0351 | 300.641 | 460.995 | 1 | 467.0351 | 99.28571 | 6 | 467.0351 | pH | Highly E fi cient and Facile Removal of P b(2)+ from Water by Using a Negatively Charged Azoxy-Functionalized Metal−Organic Framework | P0216 | Single MOF
P0085 | P0085_M1 | {[(Zn(ADB)L0.5)]·1.5DMF}n (1), activated sample 1a | M1 |  | MOF (porous coordination polymer; O- group and N=N unit decorated) | Zn-ADB MOF | Zn | 2,2'-azodibenzoic acid | 1 | 1 | 0 | 0 | 1 | 0 | 0 | 0 | 0 | 0 |  |  | 0 |  | 0 | No |  |  | 72.4 |  |  | orange crystals (crystalline powder); 1D channels; open O- and N=N sites extending into pore center | vacuum activation; thermal drying | 130 | 24 h | solvothermal: 50 mL DMF, Zn(NO3)2·6H2O (0.1488 g, 0.5 mmol) + H2ADB (0.1431 g, 0.5 mmol) + L (0.1972 g, 0.25 mmol), stirred to dissolve, vials in oven 130 C 24 h; orange crystals dried in air; activated 130 C vacuum 24 h before use | DMF | Zn(NO3)2.6H2O | 2,2'-azodibenzoic acid | F1 |  |  | 130 | 24 | 未报告吸附后 PXRD/XRD 对比 | 未报告金属浸出测试 | 1a stable up to 270 C (TGA); structure retained after 24 h in aqueous solution pH 3.0-11.0 (PXRD Fig. S3); after Pb loading framework retained, crystals did not collapse (Fig. S5, S6); EDX verified adsorbed Pb (Fig. S4); FT-IR Pb-O 623 cm-1, NO3- co-adsorbed (1375 cm-1); XPS Pb 4f shift 1.3 eV | E:\mzh3\所有正文和附件\第一波markdown\Highly E fi cient and Facile Removal of Pb ^ { 2 + } from Water by Using a Negatively Charged Azoxy-Functionalized Metal−Organic Framework.md | P0216 | 10.1021/acs.cgd.0c00437 | 1 | ph | 298 | 0.125 | 92.18692 | 331.1939 | 300.641 | 460.995 | 1 | 467.0351 | 99.28571 | 7 | 331.1939 | pH | Highly E fi cient and Facile Removal of P b(2)+ from Water by Using a Negatively Charged Azoxy-Functionalized Metal−Organic Framework | P0216 | Single MOF
P0086 | P0086_M1 | Fe3O4@UiO-66-COOH@chitosan (chitosan-modified magnetic core-shell) | M3 | T1;T3;T11;T12 | MOF composite (magnetic core-shell: Fe3O4 core + UiO-66-COOH shell + chitosan coating) | UiO-66-COOH | Zr | trimesic acid; 1,2,4-benzenetricarboxylic acid | 1 | 1 | 0 | 0 | 1 | 1 | 0 | 0 | 0 | 0 |  | chitosan | 1 | Fe3O4; chitosan; melamine sponge | 1 | No |  |  | 223.82 |  |  | core-shell spherical nanoparticles; Fe3O4 cores ~30 nm smooth spheres; UiO-66-COOH shell on citrate-functionalized Fe3O4; chitosan coating | not reported | 80 | 8 h | Fe3O4: solvothermal FeCl3·6H2O 1.36 g + FeCl2·4H2O 0.5 g in 60 mL deionized water, Ar, 60 C 1 h, ammonia 10 mL dropwise, 1 h, citrate 4 mL 0.25 g/L, dried 60 C; Fe3O4@UiO-66-COOH: 0.48 g Fe3O4 sonicated 30 min in 24 mL acetic acid:water 1:3, ZrCl4 2.4 mmol + 1,2,4-BTC 2.4 mmol, 100 C 20 h, magnet separation, reflux n-hexane 69 C 16 h, vacuum 80 C; Fe3O4@UiO-66-COOH@chitosan: 50 mg chitosan sonicated 90 min in 10 mL 2% acetic acid, 250 mg Fe3O4@UiO-66-COOH added, 40 C 2 h pH 4.5, rinsed, dried 80 C 8 h | water; acetic acid | ZrCl4; FeCl3.6H2O; FeCl2.4H2O | trimesic acid; 1,2,4-benzenetricarboxylic acid | F1 | acetic acid |  | 100 | 20 | 未报告吸附后 PXRD/XRD 对比 | 未报告金属浸出测试 | superparamagnetic (no hysteresis, Ms 20 emu for composite) - easy magnetic separation; after Pb adsorption FTIR: -OH/-NH2 band 2500-3000 cm-1 intensity increase and shift (chelation/dative bonding with Pb2+); D-B isotherm E far above 16 kJ/mol -> chemisorption | E:\mzh3\所有正文和附件\第一波markdown\Highly efcient and ultra‑fast Pb(II) adsorption by a chitosan‑modifed { Fe3O4 } @UiO‑66‑COOH core–shell structure.md | P0218 |  | 1 | isotherm | 298 | 0.1 | 5.702648 | 188.2166 | 60 | 504.1401 | 1 | 504.1401 | 95.96306 | 7 | 504.1401 | 等温线 | Highly efcient and ultra‑fast Pb(II) adsorption by a chitosan‑modifed \mathbf F e(3)O(4)@UiO‑66‑COOH core–shell structure | P0218 | Metal oxide composite; Chitosan composite
P0086 | P0086_M1 | Fe3O4@UiO-66-COOH@chitosan (chitosan-modified magnetic core-shell) | M3 | T1;T3;T11;T12 | MOF composite (magnetic core-shell: Fe3O4 core + UiO-66-COOH shell + chitosan coating) | UiO-66-COOH | Zr | trimesic acid; 1,2,4-benzenetricarboxylic acid | 1 | 1 | 0 | 0 | 1 | 1 | 0 | 0 | 0 | 0 |  | chitosan | 1 | Fe3O4; chitosan; melamine sponge | 1 | No |  |  | 223.82 |  |  | core-shell spherical nanoparticles; Fe3O4 cores ~30 nm smooth spheres; UiO-66-COOH shell on citrate-functionalized Fe3O4; chitosan coating | not reported | 80 | 8 h | Fe3O4: solvothermal FeCl3·6H2O 1.36 g + FeCl2·4H2O 0.5 g in 60 mL deionized water, Ar, 60 C 1 h, ammonia 10 mL dropwise, 1 h, citrate 4 mL 0.25 g/L, dried 60 C; Fe3O4@UiO-66-COOH: 0.48 g Fe3O4 sonicated 30 min in 24 mL acetic acid:water 1:3, ZrCl4 2.4 mmol + 1,2,4-BTC 2.4 mmol, 100 C 20 h, magnet separation, reflux n-hexane 69 C 16 h, vacuum 80 C; Fe3O4@UiO-66-COOH@chitosan: 50 mg chitosan sonicated 90 min in 10 mL 2% acetic acid, 250 mg Fe3O4@UiO-66-COOH added, 40 C 2 h pH 4.5, rinsed, dried 80 C 8 h | water; acetic acid | ZrCl4; FeCl3.6H2O; FeCl2.4H2O | trimesic acid; 1,2,4-benzenetricarboxylic acid | F1 | acetic acid |  | 100 | 20 | 未报告吸附后 PXRD/XRD 对比 | 未报告金属浸出测试 | superparamagnetic (no hysteresis, Ms 20 emu for composite) - easy magnetic separation; after Pb adsorption FTIR: -OH/-NH2 band 2500-3000 cm-1 intensity increase and shift (chelation/dative bonding with Pb2+); D-B isotherm E far above 16 kJ/mol -> chemisorption | E:\mzh3\所有正文和附件\第一波markdown\Highly efcient and ultra‑fast Pb(II) adsorption by a chitosan‑modifed { Fe3O4 } @UiO‑66‑COOH core–shell structure.md | P0218 |  | 1 | isotherm | 298 | 0.1 | 25.66191 | 351.2739 | 60 | 504.1401 | 1 | 504.1401 | 95.96306 | 7 | 504.1401 | 等温线 | Highly efcient and ultra‑fast Pb(II) adsorption by a chitosan‑modifed \mathbf F e(3)O(4)@UiO‑66‑COOH core–shell structure | P0218 | Metal oxide composite; Chitosan composite
P0086 | P0086_M1 | Fe3O4@UiO-66-COOH@chitosan (chitosan-modified magnetic core-shell) | M3 | T1;T3;T11;T12 | MOF composite (magnetic core-shell: Fe3O4 core + UiO-66-COOH shell + chitosan coating) | UiO-66-COOH | Zr | trimesic acid; 1,2,4-benzenetricarboxylic acid | 1 | 1 | 0 | 0 | 1 | 1 | 0 | 0 | 0 | 0 |  | chitosan | 1 | Fe3O4; chitosan; melamine sponge | 1 | No |  |  | 223.82 |  |  | core-shell spherical nanoparticles; Fe3O4 cores ~30 nm smooth spheres; UiO-66-COOH shell on citrate-functionalized Fe3O4; chitosan coating | not reported | 80 | 8 h | Fe3O4: solvothermal FeCl3·6H2O 1.36 g + FeCl2·4H2O 0.5 g in 60 mL deionized water, Ar, 60 C 1 h, ammonia 10 mL dropwise, 1 h, citrate 4 mL 0.25 g/L, dried 60 C; Fe3O4@UiO-66-COOH: 0.48 g Fe3O4 sonicated 30 min in 24 mL acetic acid:water 1:3, ZrCl4 2.4 mmol + 1,2,4-BTC 2.4 mmol, 100 C 20 h, magnet separation, reflux n-hexane 69 C 16 h, vacuum 80 C; Fe3O4@UiO-66-COOH@chitosan: 50 mg chitosan sonicated 90 min in 10 mL 2% acetic acid, 250 mg Fe3O4@UiO-66-COOH added, 40 C 2 h pH 4.5, rinsed, dried 80 C 8 h | water; acetic acid | ZrCl4; FeCl3.6H2O; FeCl2.4H2O | trimesic acid; 1,2,4-benzenetricarboxylic acid | F1 | acetic acid |  | 100 | 20 | 未报告吸附后 PXRD/XRD 对比 | 未报告金属浸出测试 | superparamagnetic (no hysteresis, Ms 20 emu for composite) - easy magnetic separation; after Pb adsorption FTIR: -OH/-NH2 band 2500-3000 cm-1 intensity increase and shift (chelation/dative bonding with Pb2+); D-B isotherm E far above 16 kJ/mol -> chemisorption | E:\mzh3\所有正文和附件\第一波markdown\Highly efcient and ultra‑fast Pb(II) adsorption by a chitosan‑modifed { Fe3O4 } @UiO‑66‑COOH core–shell structure.md | P0218 |  | 1 | isotherm | 298 | 0.1 | 157.5356 | 485.0318 | 60 | 504.1401 | 1 | 504.1401 | 95.96306 | 7 | 504.1401 | 等温线 | Highly efcient and ultra‑fast Pb(II) adsorption by a chitosan‑modifed \mathbf F e(3)O(4)@UiO‑66‑COOH core–shell structure | P0218 | Metal oxide composite; Chitosan composite
P0086 | P0086_M1 | Fe3O4@UiO-66-COOH@chitosan (chitosan-modified magnetic core-shell) | M3 | T1;T3;T11;T12 | MOF composite (magnetic core-shell: Fe3O4 core + UiO-66-COOH shell + chitosan coating) | UiO-66-COOH | Zr | trimesic acid; 1,2,4-benzenetricarboxylic acid | 1 | 1 | 0 | 0 | 1 | 1 | 0 | 0 | 0 | 0 |  | chitosan | 1 | Fe3O4; chitosan; melamine sponge | 1 | No |  |  | 223.82 |  |  | core-shell spherical nanoparticles; Fe3O4 cores ~30 nm smooth spheres; UiO-66-COOH shell on citrate-functionalized Fe3O4; chitosan coating | not reported | 80 | 8 h | Fe3O4: solvothermal FeCl3·6H2O 1.36 g + FeCl2·4H2O 0.5 g in 60 mL deionized water, Ar, 60 C 1 h, ammonia 10 mL dropwise, 1 h, citrate 4 mL 0.25 g/L, dried 60 C; Fe3O4@UiO-66-COOH: 0.48 g Fe3O4 sonicated 30 min in 24 mL acetic acid:water 1:3, ZrCl4 2.4 mmol + 1,2,4-BTC 2.4 mmol, 100 C 20 h, magnet separation, reflux n-hexane 69 C 16 h, vacuum 80 C; Fe3O4@UiO-66-COOH@chitosan: 50 mg chitosan sonicated 90 min in 10 mL 2% acetic acid, 250 mg Fe3O4@UiO-66-COOH added, 40 C 2 h pH 4.5, rinsed, dried 80 C 8 h | water; acetic acid | ZrCl4; FeCl3.6H2O; FeCl2.4H2O | trimesic acid; 1,2,4-benzenetricarboxylic acid | F1 | acetic acid |  | 100 | 20 | 未报告吸附后 PXRD/XRD 对比 | 未报告金属浸出测试 | superparamagnetic (no hysteresis, Ms 20 emu for composite) - easy magnetic separation; after Pb adsorption FTIR: -OH/-NH2 band 2500-3000 cm-1 intensity increase and shift (chelation/dative bonding with Pb2+); D-B isotherm E far above 16 kJ/mol -> chemisorption | E:\mzh3\所有正文和附件\第一波markdown\Highly efcient and ultra‑fast Pb(II) adsorption by a chitosan‑modifed { Fe3O4 } @UiO‑66‑COOH core–shell structure.md | P0218 |  | 1 | isotherm | 298 | 0.1 | 255.9063 | 488.8535 | 60 | 504.1401 | 1 | 504.1401 | 95.96306 | 7 | 504.1401 | 等温线 | Highly efcient and ultra‑fast Pb(II) adsorption by a chitosan‑modifed \mathbf F e(3)O(4)@UiO‑66‑COOH core–shell structure | P0218 | Metal oxide composite; Chitosan composite
P0086 | P0086_M1 | Fe3O4@UiO-66-COOH@chitosan (chitosan-modified magnetic core-shell) | M3 | T1;T3;T11;T12 | MOF composite (magnetic core-shell: Fe3O4 core + UiO-66-COOH shell + chitosan coating) | UiO-66-COOH | Zr | trimesic acid; 1,2,4-benzenetricarboxylic acid | 1 | 1 | 0 | 0 | 1 | 1 | 0 | 0 | 0 | 0 |  | chitosan | 1 | Fe3O4; chitosan; melamine sponge | 1 | No |  |  | 223.82 |  |  | core-shell spherical nanoparticles; Fe3O4 cores ~30 nm smooth spheres; UiO-66-COOH shell on citrate-functionalized Fe3O4; chitosan coating | not reported | 80 | 8 h | Fe3O4: solvothermal FeCl3·6H2O 1.36 g + FeCl2·4H2O 0.5 g in 60 mL deionized water, Ar, 60 C 1 h, ammonia 10 mL dropwise, 1 h, citrate 4 mL 0.25 g/L, dried 60 C; Fe3O4@UiO-66-COOH: 0.48 g Fe3O4 sonicated 30 min in 24 mL acetic acid:water 1:3, ZrCl4 2.4 mmol + 1,2,4-BTC 2.4 mmol, 100 C 20 h, magnet separation, reflux n-hexane 69 C 16 h, vacuum 80 C; Fe3O4@UiO-66-COOH@chitosan: 50 mg chitosan sonicated 90 min in 10 mL 2% acetic acid, 250 mg Fe3O4@UiO-66-COOH added, 40 C 2 h pH 4.5, rinsed, dried 80 C 8 h | water; acetic acid | ZrCl4; FeCl3.6H2O; FeCl2.4H2O | trimesic acid; 1,2,4-benzenetricarboxylic acid | F1 | acetic acid |  | 100 | 20 | 未报告吸附后 PXRD/XRD 对比 | 未报告金属浸出测试 | superparamagnetic (no hysteresis, Ms 20 emu for composite) - easy magnetic separation; after Pb adsorption FTIR: -OH/-NH2 band 2500-3000 cm-1 intensity increase and shift (chelation/dative bonding with Pb2+); D-B isotherm E far above 16 kJ/mol -> chemisorption | E:\mzh3\所有正文和附件\第一波markdown\Highly efcient and ultra‑fast Pb(II) adsorption by a chitosan‑modifed { Fe3O4 } @UiO‑66‑COOH core–shell structure.md | P0218 |  | 1 | isotherm | 298 | 0.1 | 347.1487 | 504.1401 | 60 | 504.1401 | 1 | 504.1401 | 95.96306 | 7 | 504.1401 | 等温线 | Highly efcient and ultra‑fast Pb(II) adsorption by a chitosan‑modifed \mathbf F e(3)O(4)@UiO‑66‑COOH core–shell structure | P0218 | Metal oxide composite; Chitosan composite
P0086 | P0086_M1 | Fe3O4@UiO-66-COOH@chitosan (chitosan-modified magnetic core-shell) | M3 | T1;T3;T11;T12 | MOF composite (magnetic core-shell: Fe3O4 core + UiO-66-COOH shell + chitosan coating) | UiO-66-COOH | Zr | trimesic acid; 1,2,4-benzenetricarboxylic acid | 1 | 1 | 0 | 0 | 1 | 1 | 0 | 0 | 0 | 0 |  | chitosan | 1 | Fe3O4; chitosan; melamine sponge | 1 | No |  |  | 223.82 |  |  | core-shell spherical nanoparticles; Fe3O4 cores ~30 nm smooth spheres; UiO-66-COOH shell on citrate-functionalized Fe3O4; chitosan coating | not reported | 80 | 8 h | Fe3O4: solvothermal FeCl3·6H2O 1.36 g + FeCl2·4H2O 0.5 g in 60 mL deionized water, Ar, 60 C 1 h, ammonia 10 mL dropwise, 1 h, citrate 4 mL 0.25 g/L, dried 60 C; Fe3O4@UiO-66-COOH: 0.48 g Fe3O4 sonicated 30 min in 24 mL acetic acid:water 1:3, ZrCl4 2.4 mmol + 1,2,4-BTC 2.4 mmol, 100 C 20 h, magnet separation, reflux n-hexane 69 C 16 h, vacuum 80 C; Fe3O4@UiO-66-COOH@chitosan: 50 mg chitosan sonicated 90 min in 10 mL 2% acetic acid, 250 mg Fe3O4@UiO-66-COOH added, 40 C 2 h pH 4.5, rinsed, dried 80 C 8 h | water; acetic acid | ZrCl4; FeCl3.6H2O; FeCl2.4H2O | trimesic acid; 1,2,4-benzenetricarboxylic acid | F1 | acetic acid |  | 100 | 20 | 未报告吸附后 PXRD/XRD 对比 | 未报告金属浸出测试 | superparamagnetic (no hysteresis, Ms 20 emu for composite) - easy magnetic separation; after Pb adsorption FTIR: -OH/-NH2 band 2500-3000 cm-1 intensity increase and shift (chelation/dative bonding with Pb2+); D-B isotherm E far above 16 kJ/mol -> chemisorption | E:\mzh3\所有正文和附件\第一波markdown\Highly efcient and ultra‑fast Pb(II) adsorption by a chitosan‑modifed { Fe3O4 } @UiO‑66‑COOH core–shell structure.md | P0218 |  | 1 | cm | 298 | 0.1 | 347.1487 | 504.1401 | 60 | 504.1401 | 1 | 504.1401 | 95.96306 | 7 | 504.1401 | MOF加入浓度 | Highly efcient and ultra‑fast Pb(II) adsorption by a chitosan‑modifed \mathbf F e(3)O(4)@UiO‑66‑COOH core–shell structure | P0218 | Metal oxide composite; Chitosan composite
P0086 | P0086_M1 | Fe3O4@UiO-66-COOH@chitosan (chitosan-modified magnetic core-shell) | M3 | T1;T3;T11;T12 | MOF composite (magnetic core-shell: Fe3O4 core + UiO-66-COOH shell + chitosan coating) | UiO-66-COOH | Zr | trimesic acid; 1,2,4-benzenetricarboxylic acid | 1 | 1 | 0 | 0 | 1 | 1 | 0 | 0 | 0 | 0 |  | chitosan | 1 | Fe3O4; chitosan; melamine sponge | 1 | No |  |  | 223.82 |  |  | core-shell spherical nanoparticles; Fe3O4 cores ~30 nm smooth spheres; UiO-66-COOH shell on citrate-functionalized Fe3O4; chitosan coating | not reported | 80 | 8 h | Fe3O4: solvothermal FeCl3·6H2O 1.36 g + FeCl2·4H2O 0.5 g in 60 mL deionized water, Ar, 60 C 1 h, ammonia 10 mL dropwise, 1 h, citrate 4 mL 0.25 g/L, dried 60 C; Fe3O4@UiO-66-COOH: 0.48 g Fe3O4 sonicated 30 min in 24 mL acetic acid:water 1:3, ZrCl4 2.4 mmol + 1,2,4-BTC 2.4 mmol, 100 C 20 h, magnet separation, reflux n-hexane 69 C 16 h, vacuum 80 C; Fe3O4@UiO-66-COOH@chitosan: 50 mg chitosan sonicated 90 min in 10 mL 2% acetic acid, 250 mg Fe3O4@UiO-66-COOH added, 40 C 2 h pH 4.5, rinsed, dried 80 C 8 h | water; acetic acid | ZrCl4; FeCl3.6H2O; FeCl2.4H2O | trimesic acid; 1,2,4-benzenetricarboxylic acid | F1 | acetic acid |  | 100 | 20 | 未报告吸附后 PXRD/XRD 对比 | 未报告金属浸出测试 | superparamagnetic (no hysteresis, Ms 20 emu for composite) - easy magnetic separation; after Pb adsorption FTIR: -OH/-NH2 band 2500-3000 cm-1 intensity increase and shift (chelation/dative bonding with Pb2+); D-B isotherm E far above 16 kJ/mol -> chemisorption | E:\mzh3\所有正文和附件\第一波markdown\Highly efcient and ultra‑fast Pb(II) adsorption by a chitosan‑modifed { Fe3O4 } @UiO‑66‑COOH core–shell structure.md | P0218 |  | 1 | cm | 298 | 0.25 | 347.1487 | 282.7084 | 60 | 504.1401 | 1 | 504.1401 | 95.96306 | 7 | 504.1401 | MOF加入浓度 | Highly efcient and ultra‑fast Pb(II) adsorption by a chitosan‑modifed \mathbf F e(3)O(4)@UiO‑66‑COOH core–shell structure | P0218 | Metal oxide composite; Chitosan composite
P0086 | P0086_M1 | Fe3O4@UiO-66-COOH@chitosan (chitosan-modified magnetic core-shell) | M3 | T1;T3;T11;T12 | MOF composite (magnetic core-shell: Fe3O4 core + UiO-66-COOH shell + chitosan coating) | UiO-66-COOH | Zr | trimesic acid; 1,2,4-benzenetricarboxylic acid | 1 | 1 | 0 | 0 | 1 | 1 | 0 | 0 | 0 | 0 |  | chitosan | 1 | Fe3O4; chitosan; melamine sponge | 1 | No |  |  | 223.82 |  |  | core-shell spherical nanoparticles; Fe3O4 cores ~30 nm smooth spheres; UiO-66-COOH shell on citrate-functionalized Fe3O4; chitosan coating | not reported | 80 | 8 h | Fe3O4: solvothermal FeCl3·6H2O 1.36 g + FeCl2·4H2O 0.5 g in 60 mL deionized water, Ar, 60 C 1 h, ammonia 10 mL dropwise, 1 h, citrate 4 mL 0.25 g/L, dried 60 C; Fe3O4@UiO-66-COOH: 0.48 g Fe3O4 sonicated 30 min in 24 mL acetic acid:water 1:3, ZrCl4 2.4 mmol + 1,2,4-BTC 2.4 mmol, 100 C 20 h, magnet separation, reflux n-hexane 69 C 16 h, vacuum 80 C; Fe3O4@UiO-66-COOH@chitosan: 50 mg chitosan sonicated 90 min in 10 mL 2% acetic acid, 250 mg Fe3O4@UiO-66-COOH added, 40 C 2 h pH 4.5, rinsed, dried 80 C 8 h | water; acetic acid | ZrCl4; FeCl3.6H2O; FeCl2.4H2O | trimesic acid; 1,2,4-benzenetricarboxylic acid | F1 | acetic acid |  | 100 | 20 | 未报告吸附后 PXRD/XRD 对比 | 未报告金属浸出测试 | superparamagnetic (no hysteresis, Ms 20 emu for composite) - easy magnetic separation; after Pb adsorption FTIR: -OH/-NH2 band 2500-3000 cm-1 intensity increase and shift (chelation/dative bonding with Pb2+); D-B isotherm E far above 16 kJ/mol -> chemisorption | E:\mzh3\所有正文和附件\第一波markdown\Highly efcient and ultra‑fast Pb(II) adsorption by a chitosan‑modifed { Fe3O4 } @UiO‑66‑COOH core–shell structure.md | P0218 |  | 1 | cm | 298 | 0.5 | 347.1487 | 160.155 | 60 | 504.1401 | 1 | 504.1401 | 95.96306 | 7 | 504.1401 | MOF加入浓度 | Highly efcient and ultra‑fast Pb(II) adsorption by a chitosan‑modifed \mathbf F e(3)O(4)@UiO‑66‑COOH core–shell structure | P0218 | Metal oxide composite; Chitosan composite
P0086 | P0086_M1 | Fe3O4@UiO-66-COOH@chitosan (chitosan-modified magnetic core-shell) | M3 | T1;T3;T11;T12 | MOF composite (magnetic core-shell: Fe3O4 core + UiO-66-COOH shell + chitosan coating) | UiO-66-COOH | Zr | trimesic acid; 1,2,4-benzenetricarboxylic acid | 1 | 1 | 0 | 0 | 1 | 1 | 0 | 0 | 0 | 0 |  | chitosan | 1 | Fe3O4; chitosan; melamine sponge | 1 | No |  |  | 223.82 |  |  | core-shell spherical nanoparticles; Fe3O4 cores ~30 nm smooth spheres; UiO-66-COOH shell on citrate-functionalized Fe3O4; chitosan coating | not reported | 80 | 8 h | Fe3O4: solvothermal FeCl3·6H2O 1.36 g + FeCl2·4H2O 0.5 g in 60 mL deionized water, Ar, 60 C 1 h, ammonia 10 mL dropwise, 1 h, citrate 4 mL 0.25 g/L, dried 60 C; Fe3O4@UiO-66-COOH: 0.48 g Fe3O4 sonicated 30 min in 24 mL acetic acid:water 1:3, ZrCl4 2.4 mmol + 1,2,4-BTC 2.4 mmol, 100 C 20 h, magnet separation, reflux n-hexane 69 C 16 h, vacuum 80 C; Fe3O4@UiO-66-COOH@chitosan: 50 mg chitosan sonicated 90 min in 10 mL 2% acetic acid, 250 mg Fe3O4@UiO-66-COOH added, 40 C 2 h pH 4.5, rinsed, dried 80 C 8 h | water; acetic acid | ZrCl4; FeCl3.6H2O; FeCl2.4H2O | trimesic acid; 1,2,4-benzenetricarboxylic acid | F1 | acetic acid |  | 100 | 20 | 未报告吸附后 PXRD/XRD 对比 | 未报告金属浸出测试 | superparamagnetic (no hysteresis, Ms 20 emu for composite) - easy magnetic separation; after Pb adsorption FTIR: -OH/-NH2 band 2500-3000 cm-1 intensity increase and shift (chelation/dative bonding with Pb2+); D-B isotherm E far above 16 kJ/mol -> chemisorption | E:\mzh3\所有正文和附件\第一波markdown\Highly efcient and ultra‑fast Pb(II) adsorption by a chitosan‑modifed { Fe3O4 } @UiO‑66‑COOH core–shell structure.md | P0218 |  | 1 | cm | 298 | 0.75 | 347.1487 | 110.0195 | 60 | 504.1401 | 1 | 504.1401 | 95.96306 | 7 | 504.1401 | MOF加入浓度 | Highly efcient and ultra‑fast Pb(II) adsorption by a chitosan‑modifed \mathbf F e(3)O(4)@UiO‑66‑COOH core–shell structure | P0218 | Metal oxide composite; Chitosan composite
P0086 | P0086_M1 | Fe3O4@UiO-66-COOH@chitosan (chitosan-modified magnetic core-shell) | M3 | T1;T3;T11;T12 | MOF composite (magnetic core-shell: Fe3O4 core + UiO-66-COOH shell + chitosan coating) | UiO-66-COOH | Zr | trimesic acid; 1,2,4-benzenetricarboxylic acid | 1 | 1 | 0 | 0 | 1 | 1 | 0 | 0 | 0 | 0 |  | chitosan | 1 | Fe3O4; chitosan; melamine sponge | 1 | No |  |  | 223.82 |  |  | core-shell spherical nanoparticles; Fe3O4 cores ~30 nm smooth spheres; UiO-66-COOH shell on citrate-functionalized Fe3O4; chitosan coating | not reported | 80 | 8 h | Fe3O4: solvothermal FeCl3·6H2O 1.36 g + FeCl2·4H2O 0.5 g in 60 mL deionized water, Ar, 60 C 1 h, ammonia 10 mL dropwise, 1 h, citrate 4 mL 0.25 g/L, dried 60 C; Fe3O4@UiO-66-COOH: 0.48 g Fe3O4 sonicated 30 min in 24 mL acetic acid:water 1:3, ZrCl4 2.4 mmol + 1,2,4-BTC 2.4 mmol, 100 C 20 h, magnet separation, reflux n-hexane 69 C 16 h, vacuum 80 C; Fe3O4@UiO-66-COOH@chitosan: 50 mg chitosan sonicated 90 min in 10 mL 2% acetic acid, 250 mg Fe3O4@UiO-66-COOH added, 40 C 2 h pH 4.5, rinsed, dried 80 C 8 h | water; acetic acid | ZrCl4; FeCl3.6H2O; FeCl2.4H2O | trimesic acid; 1,2,4-benzenetricarboxylic acid | F1 | acetic acid |  | 100 | 20 | 未报告吸附后 PXRD/XRD 对比 | 未报告金属浸出测试 | superparamagnetic (no hysteresis, Ms 20 emu for composite) - easy magnetic separation; after Pb adsorption FTIR: -OH/-NH2 band 2500-3000 cm-1 intensity increase and shift (chelation/dative bonding with Pb2+); D-B isotherm E far above 16 kJ/mol -> chemisorption | E:\mzh3\所有正文和附件\第一波markdown\Highly efcient and ultra‑fast Pb(II) adsorption by a chitosan‑modifed { Fe3O4 } @UiO‑66‑COOH core–shell structure.md | P0218 |  | 1 | cm | 298 | 1 | 347.1487 | 80.77383 | 60 | 504.1401 | 1 | 504.1401 | 95.96306 | 7 | 504.1401 | MOF加入浓度 | Highly efcient and ultra‑fast Pb(II) adsorption by a chitosan‑modifed \mathbf F e(3)O(4)@UiO‑66‑COOH core–shell structure | P0218 | Metal oxide composite; Chitosan composite
P0086 | P0086_M1 | Fe3O4@UiO-66-COOH@chitosan (chitosan-modified magnetic core-shell) | M3 | T1;T3;T11;T12 | MOF composite (magnetic core-shell: Fe3O4 core + UiO-66-COOH shell + chitosan coating) | UiO-66-COOH | Zr | trimesic acid; 1,2,4-benzenetricarboxylic acid | 1 | 1 | 0 | 0 | 1 | 1 | 0 | 0 | 0 | 0 |  | chitosan | 1 | Fe3O4; chitosan; melamine sponge | 1 | No |  |  | 223.82 |  |  | core-shell spherical nanoparticles; Fe3O4 cores ~30 nm smooth spheres; UiO-66-COOH shell on citrate-functionalized Fe3O4; chitosan coating | not reported | 80 | 8 h | Fe3O4: solvothermal FeCl3·6H2O 1.36 g + FeCl2·4H2O 0.5 g in 60 mL deionized water, Ar, 60 C 1 h, ammonia 10 mL dropwise, 1 h, citrate 4 mL 0.25 g/L, dried 60 C; Fe3O4@UiO-66-COOH: 0.48 g Fe3O4 sonicated 30 min in 24 mL acetic acid:water 1:3, ZrCl4 2.4 mmol + 1,2,4-BTC 2.4 mmol, 100 C 20 h, magnet separation, reflux n-hexane 69 C 16 h, vacuum 80 C; Fe3O4@UiO-66-COOH@chitosan: 50 mg chitosan sonicated 90 min in 10 mL 2% acetic acid, 250 mg Fe3O4@UiO-66-COOH added, 40 C 2 h pH 4.5, rinsed, dried 80 C 8 h | water; acetic acid | ZrCl4; FeCl3.6H2O; FeCl2.4H2O | trimesic acid; 1,2,4-benzenetricarboxylic acid | F1 | acetic acid |  | 100 | 20 | 未报告吸附后 PXRD/XRD 对比 | 未报告金属浸出测试 | superparamagnetic (no hysteresis, Ms 20 emu for composite) - easy magnetic separation; after Pb adsorption FTIR: -OH/-NH2 band 2500-3000 cm-1 intensity increase and shift (chelation/dative bonding with Pb2+); D-B isotherm E far above 16 kJ/mol -> chemisorption | E:\mzh3\所有正文和附件\第一波markdown\Highly efcient and ultra‑fast Pb(II) adsorption by a chitosan‑modifed { Fe3O4 } @UiO‑66‑COOH core–shell structure.md | P0218 |  | 1 | ph | 298 | 0.1 | 347.1487 | 37.59689 | 60 | 504.1401 | 1 | 504.1401 | 95.96306 | 3 | 37.59689 | pH | Highly efcient and ultra‑fast Pb(II) adsorption by a chitosan‑modifed \mathbf F e(3)O(4)@UiO‑66‑COOH core–shell structure | P0218 | Metal oxide composite; Chitosan composite
P0086 | P0086_M1 | Fe3O4@UiO-66-COOH@chitosan (chitosan-modified magnetic core-shell) | M3 | T1;T3;T11;T12 | MOF composite (magnetic core-shell: Fe3O4 core + UiO-66-COOH shell + chitosan coating) | UiO-66-COOH | Zr | trimesic acid; 1,2,4-benzenetricarboxylic acid | 1 | 1 | 0 | 0 | 1 | 1 | 0 | 0 | 0 | 0 |  | chitosan | 1 | Fe3O4; chitosan; melamine sponge | 1 | No |  |  | 223.82 |  |  | core-shell spherical nanoparticles; Fe3O4 cores ~30 nm smooth spheres; UiO-66-COOH shell on citrate-functionalized Fe3O4; chitosan coating | not reported | 80 | 8 h | Fe3O4: solvothermal FeCl3·6H2O 1.36 g + FeCl2·4H2O 0.5 g in 60 mL deionized water, Ar, 60 C 1 h, ammonia 10 mL dropwise, 1 h, citrate 4 mL 0.25 g/L, dried 60 C; Fe3O4@UiO-66-COOH: 0.48 g Fe3O4 sonicated 30 min in 24 mL acetic acid:water 1:3, ZrCl4 2.4 mmol + 1,2,4-BTC 2.4 mmol, 100 C 20 h, magnet separation, reflux n-hexane 69 C 16 h, vacuum 80 C; Fe3O4@UiO-66-COOH@chitosan: 50 mg chitosan sonicated 90 min in 10 mL 2% acetic acid, 250 mg Fe3O4@UiO-66-COOH added, 40 C 2 h pH 4.5, rinsed, dried 80 C 8 h | water; acetic acid | ZrCl4; FeCl3.6H2O; FeCl2.4H2O | trimesic acid; 1,2,4-benzenetricarboxylic acid | F1 | acetic acid |  | 100 | 20 | 未报告吸附后 PXRD/XRD 对比 | 未报告金属浸出测试 | superparamagnetic (no hysteresis, Ms 20 emu for composite) - easy magnetic separation; after Pb adsorption FTIR: -OH/-NH2 band 2500-3000 cm-1 intensity increase and shift (chelation/dative bonding with Pb2+); D-B isotherm E far above 16 kJ/mol -> chemisorption | E:\mzh3\所有正文和附件\第一波markdown\Highly efcient and ultra‑fast Pb(II) adsorption by a chitosan‑modifed { Fe3O4 } @UiO‑66‑COOH core–shell structure.md | P0218 |  | 1 | ph | 298 | 0.1 | 347.1487 | 278.5588 | 60 | 504.1401 | 1 | 504.1401 | 95.96306 | 4 | 278.5588 | pH | Highly efcient and ultra‑fast Pb(II) adsorption by a chitosan‑modifed \mathbf F e(3)O(4)@UiO‑66‑COOH core–shell structure | P0218 | Metal oxide composite; Chitosan composite
P0086 | P0086_M1 | Fe3O4@UiO-66-COOH@chitosan (chitosan-modified magnetic core-shell) | M3 | T1;T3;T11;T12 | MOF composite (magnetic core-shell: Fe3O4 core + UiO-66-COOH shell + chitosan coating) | UiO-66-COOH | Zr | trimesic acid; 1,2,4-benzenetricarboxylic acid | 1 | 1 | 0 | 0 | 1 | 1 | 0 | 0 | 0 | 0 |  | chitosan | 1 | Fe3O4; chitosan; melamine sponge | 1 | No |  |  | 223.82 |  |  | core-shell spherical nanoparticles; Fe3O4 cores ~30 nm smooth spheres; UiO-66-COOH shell on citrate-functionalized Fe3O4; chitosan coating | not reported | 80 | 8 h | Fe3O4: solvothermal FeCl3·6H2O 1.36 g + FeCl2·4H2O 0.5 g in 60 mL deionized water, Ar, 60 C 1 h, ammonia 10 mL dropwise, 1 h, citrate 4 mL 0.25 g/L, dried 60 C; Fe3O4@UiO-66-COOH: 0.48 g Fe3O4 sonicated 30 min in 24 mL acetic acid:water 1:3, ZrCl4 2.4 mmol + 1,2,4-BTC 2.4 mmol, 100 C 20 h, magnet separation, reflux n-hexane 69 C 16 h, vacuum 80 C; Fe3O4@UiO-66-COOH@chitosan: 50 mg chitosan sonicated 90 min in 10 mL 2% acetic acid, 250 mg Fe3O4@UiO-66-COOH added, 40 C 2 h pH 4.5, rinsed, dried 80 C 8 h | water; acetic acid | ZrCl4; FeCl3.6H2O; FeCl2.4H2O | trimesic acid; 1,2,4-benzenetricarboxylic acid | F1 | acetic acid |  | 100 | 20 | 未报告吸附后 PXRD/XRD 对比 | 未报告金属浸出测试 | superparamagnetic (no hysteresis, Ms 20 emu for composite) - easy magnetic separation; after Pb adsorption FTIR: -OH/-NH2 band 2500-3000 cm-1 intensity increase and shift (chelation/dative bonding with Pb2+); D-B isotherm E far above 16 kJ/mol -> chemisorption | E:\mzh3\所有正文和附件\第一波markdown\Highly efcient and ultra‑fast Pb(II) adsorption by a chitosan‑modifed { Fe3O4 } @UiO‑66‑COOH core–shell structure.md | P0218 |  | 1 | ph | 298 | 0.1 | 347.1487 | 449.4537 | 60 | 504.1401 | 1 | 504.1401 | 95.96306 | 5 | 449.4537 | pH | Highly efcient and ultra‑fast Pb(II) adsorption by a chitosan‑modifed \mathbf F e(3)O(4)@UiO‑66‑COOH core–shell structure | P0218 | Metal oxide composite; Chitosan composite
P0086 | P0086_M1 | Fe3O4@UiO-66-COOH@chitosan (chitosan-modified magnetic core-shell) | M3 | T1;T3;T11;T12 | MOF composite (magnetic core-shell: Fe3O4 core + UiO-66-COOH shell + chitosan coating) | UiO-66-COOH | Zr | trimesic acid; 1,2,4-benzenetricarboxylic acid | 1 | 1 | 0 | 0 | 1 | 1 | 0 | 0 | 0 | 0 |  | chitosan | 1 | Fe3O4; chitosan; melamine sponge | 1 | No |  |  | 223.82 |  |  | core-shell spherical nanoparticles; Fe3O4 cores ~30 nm smooth spheres; UiO-66-COOH shell on citrate-functionalized Fe3O4; chitosan coating | not reported | 80 | 8 h | Fe3O4: solvothermal FeCl3·6H2O 1.36 g + FeCl2·4H2O 0.5 g in 60 mL deionized water, Ar, 60 C 1 h, ammonia 10 mL dropwise, 1 h, citrate 4 mL 0.25 g/L, dried 60 C; Fe3O4@UiO-66-COOH: 0.48 g Fe3O4 sonicated 30 min in 24 mL acetic acid:water 1:3, ZrCl4 2.4 mmol + 1,2,4-BTC 2.4 mmol, 100 C 20 h, magnet separation, reflux n-hexane 69 C 16 h, vacuum 80 C; Fe3O4@UiO-66-COOH@chitosan: 50 mg chitosan sonicated 90 min in 10 mL 2% acetic acid, 250 mg Fe3O4@UiO-66-COOH added, 40 C 2 h pH 4.5, rinsed, dried 80 C 8 h | water; acetic acid | ZrCl4; FeCl3.6H2O; FeCl2.4H2O | trimesic acid; 1,2,4-benzenetricarboxylic acid | F1 | acetic acid |  | 100 | 20 | 未报告吸附后 PXRD/XRD 对比 | 未报告金属浸出测试 | superparamagnetic (no hysteresis, Ms 20 emu for composite) - easy magnetic separation; after Pb adsorption FTIR: -OH/-NH2 band 2500-3000 cm-1 intensity increase and shift (chelation/dative bonding with Pb2+); D-B isotherm E far above 16 kJ/mol -> chemisorption | E:\mzh3\所有正文和附件\第一波markdown\Highly efcient and ultra‑fast Pb(II) adsorption by a chitosan‑modifed { Fe3O4 } @UiO‑66‑COOH core–shell structure.md | P0218 |  | 1 | ph | 298 | 0.1 | 347.1487 | 481.9238 | 60 | 504.1401 | 1 | 504.1401 | 95.96306 | 6 | 481.9238 | pH | Highly efcient and ultra‑fast Pb(II) adsorption by a chitosan‑modifed \mathbf F e(3)O(4)@UiO‑66‑COOH core–shell structure | P0218 | Metal oxide composite; Chitosan composite
P0086 | P0086_M1 | Fe3O4@UiO-66-COOH@chitosan (chitosan-modified magnetic core-shell) | M3 | T1;T3;T11;T12 | MOF composite (magnetic core-shell: Fe3O4 core + UiO-66-COOH shell + chitosan coating) | UiO-66-COOH | Zr | trimesic acid; 1,2,4-benzenetricarboxylic acid | 1 | 1 | 0 | 0 | 1 | 1 | 0 | 0 | 0 | 0 |  | chitosan | 1 | Fe3O4; chitosan; melamine sponge | 1 | No |  |  | 223.82 |  |  | core-shell spherical nanoparticles; Fe3O4 cores ~30 nm smooth spheres; UiO-66-COOH shell on citrate-functionalized Fe3O4; chitosan coating | not reported | 80 | 8 h | Fe3O4: solvothermal FeCl3·6H2O 1.36 g + FeCl2·4H2O 0.5 g in 60 mL deionized water, Ar, 60 C 1 h, ammonia 10 mL dropwise, 1 h, citrate 4 mL 0.25 g/L, dried 60 C; Fe3O4@UiO-66-COOH: 0.48 g Fe3O4 sonicated 30 min in 24 mL acetic acid:water 1:3, ZrCl4 2.4 mmol + 1,2,4-BTC 2.4 mmol, 100 C 20 h, magnet separation, reflux n-hexane 69 C 16 h, vacuum 80 C; Fe3O4@UiO-66-COOH@chitosan: 50 mg chitosan sonicated 90 min in 10 mL 2% acetic acid, 250 mg Fe3O4@UiO-66-COOH added, 40 C 2 h pH 4.5, rinsed, dried 80 C 8 h | water; acetic acid | ZrCl4; FeCl3.6H2O; FeCl2.4H2O | trimesic acid; 1,2,4-benzenetricarboxylic acid | F1 | acetic acid |  | 100 | 20 | 未报告吸附后 PXRD/XRD 对比 | 未报告金属浸出测试 | superparamagnetic (no hysteresis, Ms 20 emu for composite) - easy magnetic separation; after Pb adsorption FTIR: -OH/-NH2 band 2500-3000 cm-1 intensity increase and shift (chelation/dative bonding with Pb2+); D-B isotherm E far above 16 kJ/mol -> chemisorption | E:\mzh3\所有正文和附件\第一波markdown\Highly efcient and ultra‑fast Pb(II) adsorption by a chitosan‑modifed { Fe3O4 } @UiO‑66‑COOH core–shell structure.md | P0218 |  | 1 | ph | 298 | 0.1 | 347.1487 | 504.1401 | 60 | 504.1401 | 1 | 504.1401 | 95.96306 | 7 | 504.1401 | pH | Highly efcient and ultra‑fast Pb(II) adsorption by a chitosan‑modifed \mathbf F e(3)O(4)@UiO‑66‑COOH core–shell structure | P0218 | Metal oxide composite; Chitosan composite
P0087 | P0087_M1 | Ni-MOF-74 | M1 |  | MOF (Ni2(DOBDC) framework, rich in hydroxyl and carboxylic groups) | Ni-MOF-74 | Mg | 2,5-dihydroxyterephthalic acid | 1 | 0 | 0 | 0 | 1 | 0 | 0 | 0 | 0 | 0 |  |  | 0 |  | 0 | No |  |  | 466.001 | 0.1751 | 2.2675 | irregular, non-uniform size, no specific geometric morphology, relatively smooth surface (FE-SEM Fig. 2) | vacuum activation; thermal drying | 80 | 12 h | solvothermal: 1.9042 g NiCl2·6H2O + 0.3901 g DOBDC dissolved in mixed solvent DMF + anhydrous ethanol + 6 mL ultrapure water, stirred, transferred to 25 mL reactor, oven 100 C 24 h; washed twice with DMF and methanol; vacuum dried 80 C 12 h | DMF; water; ethanol | NiCl2.6H2O | 2,5-dihydroxyterephthalic acid | F1;F2 |  |  | 100 | 24 | 未报告吸附后 PXRD/XRD 对比 | 未报告金属浸出测试 | FTIR after Pb2+: Ni-O peak shifts 882.77 -> 871.19 cm-1 (Ni-O lattice affected); BET after adsorption: 466.001 -> 61.587 m2/g, pore volume 0.1751 -> 0.1488 cm3/g, pore size 2.2675 -> 9.6634 nm (micropore occupation by Pb2+); after 4 cycles capacity maintained 153.21 mg/g | E:\mzh3\所有正文和附件\第一波markdown\Highly effective removal of Pb ^ { 2 + } from wastewater by nickel-based metal organic framework.md | P0220 |  | 1 | isotherm | 298 | 0.2 | 1.508303 | 40.74019 | 240.5822 | 190.5312 | 1 | 189.4737 | 100.0333 | 5 | 213.8785 | 等温线 | Highly effective removal of P b(2)+ from wastewater by nickel-based metal organic framework | P0220 | Single MOF
P0087 | P0087_M1 | Ni-MOF-74 | M1 |  | MOF (Ni2(DOBDC) framework, rich in hydroxyl and carboxylic groups) | Ni-MOF-74 | Mg | 2,5-dihydroxyterephthalic acid | 1 | 0 | 0 | 0 | 1 | 0 | 0 | 0 | 0 | 0 |  |  | 0 |  | 0 | No |  |  | 466.001 | 0.1751 | 2.2675 | irregular, non-uniform size, no specific geometric morphology, relatively smooth surface (FE-SEM Fig. 2) | vacuum activation; thermal drying | 80 | 12 h | solvothermal: 1.9042 g NiCl2·6H2O + 0.3901 g DOBDC dissolved in mixed solvent DMF + anhydrous ethanol + 6 mL ultrapure water, stirred, transferred to 25 mL reactor, oven 100 C 24 h; washed twice with DMF and methanol; vacuum dried 80 C 12 h | DMF; water; ethanol | NiCl2.6H2O | 2,5-dihydroxyterephthalic acid | F1;F2 |  |  | 100 | 24 | 未报告吸附后 PXRD/XRD 对比 | 未报告金属浸出测试 | FTIR after Pb2+: Ni-O peak shifts 882.77 -> 871.19 cm-1 (Ni-O lattice affected); BET after adsorption: 466.001 -> 61.587 m2/g, pore volume 0.1751 -> 0.1488 cm3/g, pore size 2.2675 -> 9.6634 nm (micropore occupation by Pb2+); after 4 cycles capacity maintained 153.21 mg/g | E:\mzh3\所有正文和附件\第一波markdown\Highly effective removal of Pb ^ { 2 + } from wastewater by nickel-based metal organic framework.md | P0220 |  | 1 | isotherm | 298 | 0.2 | 4.095941 | 78.47982 | 240.5822 | 190.5312 | 1 | 189.4737 | 100.0333 | 5 | 213.8785 | 等温线 | Highly effective removal of P b(2)+ from wastewater by nickel-based metal organic framework | P0220 | Single MOF
P0087 | P0087_M1 | Ni-MOF-74 | M1 |  | MOF (Ni2(DOBDC) framework, rich in hydroxyl and carboxylic groups) | Ni-MOF-74 | Mg | 2,5-dihydroxyterephthalic acid | 1 | 0 | 0 | 0 | 1 | 0 | 0 | 0 | 0 | 0 |  |  | 0 |  | 0 | No |  |  | 466.001 | 0.1751 | 2.2675 | irregular, non-uniform size, no specific geometric morphology, relatively smooth surface (FE-SEM Fig. 2) | vacuum activation; thermal drying | 80 | 12 h | solvothermal: 1.9042 g NiCl2·6H2O + 0.3901 g DOBDC dissolved in mixed solvent DMF + anhydrous ethanol + 6 mL ultrapure water, stirred, transferred to 25 mL reactor, oven 100 C 24 h; washed twice with DMF and methanol; vacuum dried 80 C 12 h | DMF; water; ethanol | NiCl2.6H2O | 2,5-dihydroxyterephthalic acid | F1;F2 |  |  | 100 | 24 | 未报告吸附后 PXRD/XRD 对比 | 未报告金属浸出测试 | FTIR after Pb2+: Ni-O peak shifts 882.77 -> 871.19 cm-1 (Ni-O lattice affected); BET after adsorption: 466.001 -> 61.587 m2/g, pore volume 0.1751 -> 0.1488 cm3/g, pore size 2.2675 -> 9.6634 nm (micropore occupation by Pb2+); after 4 cycles capacity maintained 153.21 mg/g | E:\mzh3\所有正文和附件\第一波markdown\Highly effective removal of Pb ^ { 2 + } from wastewater by nickel-based metal organic framework.md | P0220 |  | 1 | isotherm | 298 | 0.2 | 7.241697 | 111.7004 | 240.5822 | 190.5312 | 1 | 189.4737 | 100.0333 | 5 | 213.8785 | 等温线 | Highly effective removal of P b(2)+ from wastewater by nickel-based metal organic framework | P0220 | Single MOF
P0087 | P0087_M1 | Ni-MOF-74 | M1 |  | MOF (Ni2(DOBDC) framework, rich in hydroxyl and carboxylic groups) | Ni-MOF-74 | Mg | 2,5-dihydroxyterephthalic acid | 1 | 0 | 0 | 0 | 1 | 0 | 0 | 0 | 0 | 0 |  |  | 0 |  | 0 | No |  |  | 466.001 | 0.1751 | 2.2675 | irregular, non-uniform size, no specific geometric morphology, relatively smooth surface (FE-SEM Fig. 2) | vacuum activation; thermal drying | 80 | 12 h | solvothermal: 1.9042 g NiCl2·6H2O + 0.3901 g DOBDC dissolved in mixed solvent DMF + anhydrous ethanol + 6 mL ultrapure water, stirred, transferred to 25 mL reactor, oven 100 C 24 h; washed twice with DMF and methanol; vacuum dried 80 C 12 h | DMF; water; ethanol | NiCl2.6H2O | 2,5-dihydroxyterephthalic acid | F1;F2 |  |  | 100 | 24 | 未报告吸附后 PXRD/XRD 对比 | 未报告金属浸出测试 | FTIR after Pb2+: Ni-O peak shifts 882.77 -> 871.19 cm-1 (Ni-O lattice affected); BET after adsorption: 466.001 -> 61.587 m2/g, pore volume 0.1751 -> 0.1488 cm3/g, pore size 2.2675 -> 9.6634 nm (micropore occupation by Pb2+); after 4 cycles capacity maintained 153.21 mg/g | E:\mzh3\所有正文和附件\第一波markdown\Highly effective removal of Pb ^ { 2 + } from wastewater by nickel-based metal organic framework.md | P0220 |  | 1 | isotherm | 298 | 0.2 | 11.6559 | 140.7565 | 240.5822 | 190.5312 | 1 | 189.4737 | 100.0333 | 5 | 213.8785 | 等温线 | Highly effective removal of P b(2)+ from wastewater by nickel-based metal organic framework | P0220 | Single MOF
P0087 | P0087_M1 | Ni-MOF-74 | M1 |  | MOF (Ni2(DOBDC) framework, rich in hydroxyl and carboxylic groups) | Ni-MOF-74 | Mg | 2,5-dihydroxyterephthalic acid | 1 | 0 | 0 | 0 | 1 | 0 | 0 | 0 | 0 | 0 |  |  | 0 |  | 0 | No |  |  | 466.001 | 0.1751 | 2.2675 | irregular, non-uniform size, no specific geometric morphology, relatively smooth surface (FE-SEM Fig. 2) | vacuum activation; thermal drying | 80 | 12 h | solvothermal: 1.9042 g NiCl2·6H2O + 0.3901 g DOBDC dissolved in mixed solvent DMF + anhydrous ethanol + 6 mL ultrapure water, stirred, transferred to 25 mL reactor, oven 100 C 24 h; washed twice with DMF and methanol; vacuum dried 80 C 12 h | DMF; water; ethanol | NiCl2.6H2O | 2,5-dihydroxyterephthalic acid | F1;F2 |  |  | 100 | 24 | 未报告吸附后 PXRD/XRD 对比 | 未报告金属浸出测试 | FTIR after Pb2+: Ni-O peak shifts 882.77 -> 871.19 cm-1 (Ni-O lattice affected); BET after adsorption: 466.001 -> 61.587 m2/g, pore volume 0.1751 -> 0.1488 cm3/g, pore size 2.2675 -> 9.6634 nm (micropore occupation by Pb2+); after 4 cycles capacity maintained 153.21 mg/g | E:\mzh3\所有正文和附件\第一波markdown\Highly effective removal of Pb ^ { 2 + } from wastewater by nickel-based metal organic framework.md | P0220 |  | 1 | isotherm | 298 | 0.2 | 21.80351 | 189.4106 | 240.5822 | 190.5312 | 1 | 189.4737 | 100.0333 | 5 | 213.8785 | 等温线 | Highly effective removal of P b(2)+ from wastewater by nickel-based metal organic framework | P0220 | Single MOF
P0087 | P0087_M1 | Ni-MOF-74 | M1 |  | MOF (Ni2(DOBDC) framework, rich in hydroxyl and carboxylic groups) | Ni-MOF-74 | Mg | 2,5-dihydroxyterephthalic acid | 1 | 0 | 0 | 0 | 1 | 0 | 0 | 0 | 0 | 0 |  |  | 0 |  | 0 | No |  |  | 466.001 | 0.1751 | 2.2675 | irregular, non-uniform size, no specific geometric morphology, relatively smooth surface (FE-SEM Fig. 2) | vacuum activation; thermal drying | 80 | 12 h | solvothermal: 1.9042 g NiCl2·6H2O + 0.3901 g DOBDC dissolved in mixed solvent DMF + anhydrous ethanol + 6 mL ultrapure water, stirred, transferred to 25 mL reactor, oven 100 C 24 h; washed twice with DMF and methanol; vacuum dried 80 C 12 h | DMF; water; ethanol | NiCl2.6H2O | 2,5-dihydroxyterephthalic acid | F1;F2 |  |  | 100 | 24 | 未报告吸附后 PXRD/XRD 对比 | 未报告金属浸出测试 | FTIR after Pb2+: Ni-O peak shifts 882.77 -> 871.19 cm-1 (Ni-O lattice affected); BET after adsorption: 466.001 -> 61.587 m2/g, pore volume 0.1751 -> 0.1488 cm3/g, pore size 2.2675 -> 9.6634 nm (micropore occupation by Pb2+); after 4 cycles capacity maintained 153.21 mg/g | E:\mzh3\所有正文和附件\第一波markdown\Highly effective removal of Pb ^ { 2 + } from wastewater by nickel-based metal organic framework.md | P0220 |  | 1 | ph | 298 | 0.2 | 21.80351 | 96.47196 | 240.5822 | 190.5312 | 1 | 189.4737 | 100.0333 | 1 | 96.47196 | pH | Highly effective removal of P b(2)+ from wastewater by nickel-based metal organic framework | P0220 | Single MOF
P0087 | P0087_M1 | Ni-MOF-74 | M1 |  | MOF (Ni2(DOBDC) framework, rich in hydroxyl and carboxylic groups) | Ni-MOF-74 | Mg | 2,5-dihydroxyterephthalic acid | 1 | 0 | 0 | 0 | 1 | 0 | 0 | 0 | 0 | 0 |  |  | 0 |  | 0 | No |  |  | 466.001 | 0.1751 | 2.2675 | irregular, non-uniform size, no specific geometric morphology, relatively smooth surface (FE-SEM Fig. 2) | vacuum activation; thermal drying | 80 | 12 h | solvothermal: 1.9042 g NiCl2·6H2O + 0.3901 g DOBDC dissolved in mixed solvent DMF + anhydrous ethanol + 6 mL ultrapure water, stirred, transferred to 25 mL reactor, oven 100 C 24 h; washed twice with DMF and methanol; vacuum dried 80 C 12 h | DMF; water; ethanol | NiCl2.6H2O | 2,5-dihydroxyterephthalic acid | F1;F2 |  |  | 100 | 24 | 未报告吸附后 PXRD/XRD 对比 | 未报告金属浸出测试 | FTIR after Pb2+: Ni-O peak shifts 882.77 -> 871.19 cm-1 (Ni-O lattice affected); BET after adsorption: 466.001 -> 61.587 m2/g, pore volume 0.1751 -> 0.1488 cm3/g, pore size 2.2675 -> 9.6634 nm (micropore occupation by Pb2+); after 4 cycles capacity maintained 153.21 mg/g | E:\mzh3\所有正文和附件\第一波markdown\Highly effective removal of Pb ^ { 2 + } from wastewater by nickel-based metal organic framework.md | P0220 |  | 1 | ph | 298 | 0.2 | 21.80351 | 110.1402 | 240.5822 | 190.5312 | 1 | 189.4737 | 100.0333 | 2 | 110.1402 | pH | Highly effective removal of P b(2)+ from wastewater by nickel-based metal organic framework | P0220 | Single MOF
P0087 | P0087_M1 | Ni-MOF-74 | M1 |  | MOF (Ni2(DOBDC) framework, rich in hydroxyl and carboxylic groups) | Ni-MOF-74 | Mg | 2,5-dihydroxyterephthalic acid | 1 | 0 | 0 | 0 | 1 | 0 | 0 | 0 | 0 | 0 |  |  | 0 |  | 0 | No |  |  | 466.001 | 0.1751 | 2.2675 | irregular, non-uniform size, no specific geometric morphology, relatively smooth surface (FE-SEM Fig. 2) | vacuum activation; thermal drying | 80 | 12 h | solvothermal: 1.9042 g NiCl2·6H2O + 0.3901 g DOBDC dissolved in mixed solvent DMF + anhydrous ethanol + 6 mL ultrapure water, stirred, transferred to 25 mL reactor, oven 100 C 24 h; washed twice with DMF and methanol; vacuum dried 80 C 12 h | DMF; water; ethanol | NiCl2.6H2O | 2,5-dihydroxyterephthalic acid | F1;F2 |  |  | 100 | 24 | 未报告吸附后 PXRD/XRD 对比 | 未报告金属浸出测试 | FTIR after Pb2+: Ni-O peak shifts 882.77 -> 871.19 cm-1 (Ni-O lattice affected); BET after adsorption: 466.001 -> 61.587 m2/g, pore volume 0.1751 -> 0.1488 cm3/g, pore size 2.2675 -> 9.6634 nm (micropore occupation by Pb2+); after 4 cycles capacity maintained 153.21 mg/g | E:\mzh3\所有正文和附件\第一波markdown\Highly effective removal of Pb ^ { 2 + } from wastewater by nickel-based metal organic framework.md | P0220 |  | 1 | ph | 298 | 0.2 | 21.80351 | 116.0981 | 240.5822 | 190.5312 | 1 | 189.4737 | 100.0333 | 3 | 116.0981 | pH | Highly effective removal of P b(2)+ from wastewater by nickel-based metal organic framework | P0220 | Single MOF
P0087 | P0087_M1 | Ni-MOF-74 | M1 |  | MOF (Ni2(DOBDC) framework, rich in hydroxyl and carboxylic groups) | Ni-MOF-74 | Mg | 2,5-dihydroxyterephthalic acid | 1 | 0 | 0 | 0 | 1 | 0 | 0 | 0 | 0 | 0 |  |  | 0 |  | 0 | No |  |  | 466.001 | 0.1751 | 2.2675 | irregular, non-uniform size, no specific geometric morphology, relatively smooth surface (FE-SEM Fig. 2) | vacuum activation; thermal drying | 80 | 12 h | solvothermal: 1.9042 g NiCl2·6H2O + 0.3901 g DOBDC dissolved in mixed solvent DMF + anhydrous ethanol + 6 mL ultrapure water, stirred, transferred to 25 mL reactor, oven 100 C 24 h; washed twice with DMF and methanol; vacuum dried 80 C 12 h | DMF; water; ethanol | NiCl2.6H2O | 2,5-dihydroxyterephthalic acid | F1;F2 |  |  | 100 | 24 | 未报告吸附后 PXRD/XRD 对比 | 未报告金属浸出测试 | FTIR after Pb2+: Ni-O peak shifts 882.77 -> 871.19 cm-1 (Ni-O lattice affected); BET after adsorption: 466.001 -> 61.587 m2/g, pore volume 0.1751 -> 0.1488 cm3/g, pore size 2.2675 -> 9.6634 nm (micropore occupation by Pb2+); after 4 cycles capacity maintained 153.21 mg/g | E:\mzh3\所有正文和附件\第一波markdown\Highly effective removal of Pb ^ { 2 + } from wastewater by nickel-based metal organic framework.md | P0220 |  | 1 | ph | 298 | 0.2 | 21.80351 | 198.1075 | 240.5822 | 190.5312 | 1 | 189.4737 | 100.0333 | 4 | 198.1075 | pH | Highly effective removal of P b(2)+ from wastewater by nickel-based metal organic framework | P0220 | Single MOF
P0087 | P0087_M1 | Ni-MOF-74 | M1 |  | MOF (Ni2(DOBDC) framework, rich in hydroxyl and carboxylic groups) | Ni-MOF-74 | Mg | 2,5-dihydroxyterephthalic acid | 1 | 0 | 0 | 0 | 1 | 0 | 0 | 0 | 0 | 0 |  |  | 0 |  | 0 | No |  |  | 466.001 | 0.1751 | 2.2675 | irregular, non-uniform size, no specific geometric morphology, relatively smooth surface (FE-SEM Fig. 2) | vacuum activation; thermal drying | 80 | 12 h | solvothermal: 1.9042 g NiCl2·6H2O + 0.3901 g DOBDC dissolved in mixed solvent DMF + anhydrous ethanol + 6 mL ultrapure water, stirred, transferred to 25 mL reactor, oven 100 C 24 h; washed twice with DMF and methanol; vacuum dried 80 C 12 h | DMF; water; ethanol | NiCl2.6H2O | 2,5-dihydroxyterephthalic acid | F1;F2 |  |  | 100 | 24 | 未报告吸附后 PXRD/XRD 对比 | 未报告金属浸出测试 | FTIR after Pb2+: Ni-O peak shifts 882.77 -> 871.19 cm-1 (Ni-O lattice affected); BET after adsorption: 466.001 -> 61.587 m2/g, pore volume 0.1751 -> 0.1488 cm3/g, pore size 2.2675 -> 9.6634 nm (micropore occupation by Pb2+); after 4 cycles capacity maintained 153.21 mg/g | E:\mzh3\所有正文和附件\第一波markdown\Highly effective removal of Pb ^ { 2 + } from wastewater by nickel-based metal organic framework.md | P0220 |  | 1 | ph | 298 | 0.2 | 21.80351 | 213.8785 | 240.5822 | 190.5312 | 1 | 189.4737 | 100.0333 | 5 | 213.8785 | pH | Highly effective removal of P b(2)+ from wastewater by nickel-based metal organic framework | P0220 | Single MOF
P0087 | P0087_M1 | Ni-MOF-74 | M1 |  | MOF (Ni2(DOBDC) framework, rich in hydroxyl and carboxylic groups) | Ni-MOF-74 | Mg | 2,5-dihydroxyterephthalic acid | 1 | 0 | 0 | 0 | 1 | 0 | 0 | 0 | 0 | 0 |  |  | 0 |  | 0 | No |  |  | 466.001 | 0.1751 | 2.2675 | irregular, non-uniform size, no specific geometric morphology, relatively smooth surface (FE-SEM Fig. 2) | vacuum activation; thermal drying | 80 | 12 h | solvothermal: 1.9042 g NiCl2·6H2O + 0.3901 g DOBDC dissolved in mixed solvent DMF + anhydrous ethanol + 6 mL ultrapure water, stirred, transferred to 25 mL reactor, oven 100 C 24 h; washed twice with DMF and methanol; vacuum dried 80 C 12 h | DMF; water; ethanol | NiCl2.6H2O | 2,5-dihydroxyterephthalic acid | F1;F2 |  |  | 100 | 24 | 未报告吸附后 PXRD/XRD 对比 | 未报告金属浸出测试 | FTIR after Pb2+: Ni-O peak shifts 882.77 -> 871.19 cm-1 (Ni-O lattice affected); BET after adsorption: 466.001 -> 61.587 m2/g, pore volume 0.1751 -> 0.1488 cm3/g, pore size 2.2675 -> 9.6634 nm (micropore occupation by Pb2+); after 4 cycles capacity maintained 153.21 mg/g | E:\mzh3\所有正文和附件\第一波markdown\Highly effective removal of Pb ^ { 2 + } from wastewater by nickel-based metal organic framework.md | P0220 |  | 1 | ph | 298 | 0.2 | 21.80351 | 213.8785 | 240.5822 | 190.5312 | 1 | 189.4737 | 100.0333 | 6 | 213.8785 | pH | Highly effective removal of P b(2)+ from wastewater by nickel-based metal organic framework | P0220 | Single MOF
P0087 | P0087_M1 | Ni-MOF-74 | M1 |  | MOF (Ni2(DOBDC) framework, rich in hydroxyl and carboxylic groups) | Ni-MOF-74 | Mg | 2,5-dihydroxyterephthalic acid | 1 | 0 | 0 | 0 | 1 | 0 | 0 | 0 | 0 | 0 |  |  | 0 |  | 0 | No |  |  | 466.001 | 0.1751 | 2.2675 | irregular, non-uniform size, no specific geometric morphology, relatively smooth surface (FE-SEM Fig. 2) | vacuum activation; thermal drying | 80 | 12 h | solvothermal: 1.9042 g NiCl2·6H2O + 0.3901 g DOBDC dissolved in mixed solvent DMF + anhydrous ethanol + 6 mL ultrapure water, stirred, transferred to 25 mL reactor, oven 100 C 24 h; washed twice with DMF and methanol; vacuum dried 80 C 12 h | DMF; water; ethanol | NiCl2.6H2O | 2,5-dihydroxyterephthalic acid | F1;F2 |  |  | 100 | 24 | 未报告吸附后 PXRD/XRD 对比 | 未报告金属浸出测试 | FTIR after Pb2+: Ni-O peak shifts 882.77 -> 871.19 cm-1 (Ni-O lattice affected); BET after adsorption: 466.001 -> 61.587 m2/g, pore volume 0.1751 -> 0.1488 cm3/g, pore size 2.2675 -> 9.6634 nm (micropore occupation by Pb2+); after 4 cycles capacity maintained 153.21 mg/g | E:\mzh3\所有正文和附件\第一波markdown\Highly effective removal of Pb ^ { 2 + } from wastewater by nickel-based metal organic framework.md | P0220 |  | 1 | cm | 298 | 0.1 | 21.80351 | 189.4106 | 240.5822 | 190.5312 | 1 | 189.4737 | 100.0333 | 5 | 213.8785 | MOF加入浓度 | Highly effective removal of P b(2)+ from wastewater by nickel-based metal organic framework | P0220 | Single MOF
P0087 | P0087_M1 | Ni-MOF-74 | M1 |  | MOF (Ni2(DOBDC) framework, rich in hydroxyl and carboxylic groups) | Ni-MOF-74 | Mg | 2,5-dihydroxyterephthalic acid | 1 | 0 | 0 | 0 | 1 | 0 | 0 | 0 | 0 | 0 |  |  | 0 |  | 0 | No |  |  | 466.001 | 0.1751 | 2.2675 | irregular, non-uniform size, no specific geometric morphology, relatively smooth surface (FE-SEM Fig. 2) | vacuum activation; thermal drying | 80 | 12 h | solvothermal: 1.9042 g NiCl2·6H2O + 0.3901 g DOBDC dissolved in mixed solvent DMF + anhydrous ethanol + 6 mL ultrapure water, stirred, transferred to 25 mL reactor, oven 100 C 24 h; washed twice with DMF and methanol; vacuum dried 80 C 12 h | DMF; water; ethanol | NiCl2.6H2O | 2,5-dihydroxyterephthalic acid | F1;F2 |  |  | 100 | 24 | 未报告吸附后 PXRD/XRD 对比 | 未报告金属浸出测试 | FTIR after Pb2+: Ni-O peak shifts 882.77 -> 871.19 cm-1 (Ni-O lattice affected); BET after adsorption: 466.001 -> 61.587 m2/g, pore volume 0.1751 -> 0.1488 cm3/g, pore size 2.2675 -> 9.6634 nm (micropore occupation by Pb2+); after 4 cycles capacity maintained 153.21 mg/g | E:\mzh3\所有正文和附件\第一波markdown\Highly effective removal of Pb ^ { 2 + } from wastewater by nickel-based metal organic framework.md | P0220 |  | 1 | cm | 298 | 0.2 | 21.80351 | 113.3294 | 240.5822 | 190.5312 | 1 | 189.4737 | 100.0333 | 5 | 213.8785 | MOF加入浓度 | Highly effective removal of P b(2)+ from wastewater by nickel-based metal organic framework | P0220 | Single MOF
P0087 | P0087_M1 | Ni-MOF-74 | M1 |  | MOF (Ni2(DOBDC) framework, rich in hydroxyl and carboxylic groups) | Ni-MOF-74 | Mg | 2,5-dihydroxyterephthalic acid | 1 | 0 | 0 | 0 | 1 | 0 | 0 | 0 | 0 | 0 |  |  | 0 |  | 0 | No |  |  | 466.001 | 0.1751 | 2.2675 | irregular, non-uniform size, no specific geometric morphology, relatively smooth surface (FE-SEM Fig. 2) | vacuum activation; thermal drying | 80 | 12 h | solvothermal: 1.9042 g NiCl2·6H2O + 0.3901 g DOBDC dissolved in mixed solvent DMF + anhydrous ethanol + 6 mL ultrapure water, stirred, transferred to 25 mL reactor, oven 100 C 24 h; washed twice with DMF and methanol; vacuum dried 80 C 12 h | DMF; water; ethanol | NiCl2.6H2O | 2,5-dihydroxyterephthalic acid | F1;F2 |  |  | 100 | 24 | 未报告吸附后 PXRD/XRD 对比 | 未报告金属浸出测试 | FTIR after Pb2+: Ni-O peak shifts 882.77 -> 871.19 cm-1 (Ni-O lattice affected); BET after adsorption: 466.001 -> 61.587 m2/g, pore volume 0.1751 -> 0.1488 cm3/g, pore size 2.2675 -> 9.6634 nm (micropore occupation by Pb2+); after 4 cycles capacity maintained 153.21 mg/g | E:\mzh3\所有正文和附件\第一波markdown\Highly effective removal of Pb ^ { 2 + } from wastewater by nickel-based metal organic framework.md | P0220 |  | 1 | cm | 298 | 0.3009 | 21.80351 | 88.76147 | 240.5822 | 190.5312 | 1 | 189.4737 | 100.0333 | 5 | 213.8785 | MOF加入浓度 | Highly effective removal of P b(2)+ from wastewater by nickel-based metal organic framework | P0220 | Single MOF
P0087 | P0087_M1 | Ni-MOF-74 | M1 |  | MOF (Ni2(DOBDC) framework, rich in hydroxyl and carboxylic groups) | Ni-MOF-74 | Mg | 2,5-dihydroxyterephthalic acid | 1 | 0 | 0 | 0 | 1 | 0 | 0 | 0 | 0 | 0 |  |  | 0 |  | 0 | No |  |  | 466.001 | 0.1751 | 2.2675 | irregular, non-uniform size, no specific geometric morphology, relatively smooth surface (FE-SEM Fig. 2) | vacuum activation; thermal drying | 80 | 12 h | solvothermal: 1.9042 g NiCl2·6H2O + 0.3901 g DOBDC dissolved in mixed solvent DMF + anhydrous ethanol + 6 mL ultrapure water, stirred, transferred to 25 mL reactor, oven 100 C 24 h; washed twice with DMF and methanol; vacuum dried 80 C 12 h | DMF; water; ethanol | NiCl2.6H2O | 2,5-dihydroxyterephthalic acid | F1;F2 |  |  | 100 | 24 | 未报告吸附后 PXRD/XRD 对比 | 未报告金属浸出测试 | FTIR after Pb2+: Ni-O peak shifts 882.77 -> 871.19 cm-1 (Ni-O lattice affected); BET after adsorption: 466.001 -> 61.587 m2/g, pore volume 0.1751 -> 0.1488 cm3/g, pore size 2.2675 -> 9.6634 nm (micropore occupation by Pb2+); after 4 cycles capacity maintained 153.21 mg/g | E:\mzh3\所有正文和附件\第一波markdown\Highly effective removal of Pb ^ { 2 + } from wastewater by nickel-based metal organic framework.md | P0220 |  | 1 | cm | 298 | 0.4005 | 21.80351 | 69.74116 | 240.5822 | 190.5312 | 1 | 189.4737 | 100.0333 | 5 | 213.8785 | MOF加入浓度 | Highly effective removal of P b(2)+ from wastewater by nickel-based metal organic framework | P0220 | Single MOF
P0087 | P0087_M1 | Ni-MOF-74 | M1 |  | MOF (Ni2(DOBDC) framework, rich in hydroxyl and carboxylic groups) | Ni-MOF-74 | Mg | 2,5-dihydroxyterephthalic acid | 1 | 0 | 0 | 0 | 1 | 0 | 0 | 0 | 0 | 0 |  |  | 0 |  | 0 | No |  |  | 466.001 | 0.1751 | 2.2675 | irregular, non-uniform size, no specific geometric morphology, relatively smooth surface (FE-SEM Fig. 2) | vacuum activation; thermal drying | 80 | 12 h | solvothermal: 1.9042 g NiCl2·6H2O + 0.3901 g DOBDC dissolved in mixed solvent DMF + anhydrous ethanol + 6 mL ultrapure water, stirred, transferred to 25 mL reactor, oven 100 C 24 h; washed twice with DMF and methanol; vacuum dried 80 C 12 h | DMF; water; ethanol | NiCl2.6H2O | 2,5-dihydroxyterephthalic acid | F1;F2 |  |  | 100 | 24 | 未报告吸附后 PXRD/XRD 对比 | 未报告金属浸出测试 | FTIR after Pb2+: Ni-O peak shifts 882.77 -> 871.19 cm-1 (Ni-O lattice affected); BET after adsorption: 466.001 -> 61.587 m2/g, pore volume 0.1751 -> 0.1488 cm3/g, pore size 2.2675 -> 9.6634 nm (micropore occupation by Pb2+); after 4 cycles capacity maintained 153.21 mg/g | E:\mzh3\所有正文和附件\第一波markdown\Highly effective removal of Pb ^ { 2 + } from wastewater by nickel-based metal organic framework.md | P0220 |  | 1 | cm | 298 | 0.5 | 21.80351 | 60.231 | 240.5822 | 190.5312 | 1 | 189.4737 | 100.0333 | 5 | 213.8785 | MOF加入浓度 | Highly effective removal of P b(2)+ from wastewater by nickel-based metal organic framework | P0220 | Single MOF
P0088 | P0088_M1 | Co-MOF ([Co(5-NH2-bdc)(bpy)0.5(H2O)]3·2H2O) | M1 |  | MOF (pillared bilayer porous framework, Co2+ nodes; ion exchange + adsorption) | Co-MOF | Co | 4,4'-bipyridine; 5-aminoisophthalic acid | 1 | 1 | 0 | 0 | 1 | 1 | 0 | 0 | 0 | 0 |  |  | 0 |  | 0 | No | [5 empty] | homogeneous but not defined morphology; average particle size 8.59 um (SD 3.56 um, n=50; SEM Fig. 4) | not reported | 90 | 24 h | solvothermal (two-step): 0.3 g 4,4'-bipyridyl (0.0019 mol) in 7.5 mL methanol + 0.55 g Co(NO3)2·6H2O (0.0019 mol) in 7.5 mL water, reflux 90 min; then 0.34 g 5-aminoisophthalic acid (0.0019 mol) in 10.5 mL DMF added; liner reactor 120 C 3 days; filtered, dried 90 C 24 h | DMF; water; methanol; ethanol | Co(NO3)2.6H2O | 4,4'-bipyridine; 5-aminoisophthalic acid | F1;F4;F5 |  |  | 120 | 72 | post-removal XRD: peak at 7.46 deg shifts to higher angles (lattice contraction) - coordination with O in pore rather than pure ion exchange | 未报告金属浸出测试 | XRD pattern retained after removal (structural integrity, ion exchange dominant); peak 7.46 deg shift to higher angles + intensity increase at 2theta 27.31 ([2 2 -1] plane, electron density increment); reuse failed in 2nd cycle (strong metal-site binding prevents extraction) | E:\mzh3\所有正文和附件\第一波markdown\Highly efficient adsorption of aqueous heavy metals by Co-derived metal-organic framework. Synergistic mechanism for enhanced water purification.md | P0222 | 10.1016/j.jssc.2024.124833 | 1 | isotherm | 298 | 1 | 11.32075 | 143.7866 | 55.28391 | 421.8252 | [5 empty] | 等温线 | Highly efficient adsorption of aqueous heavy metals by Co-derived metal-organic framework. Synergistic mechanism for enhanced water purification | P0222 | Single MOF
P0088 | P0088_M1 | Co-MOF ([Co(5-NH2-bdc)(bpy)0.5(H2O)]3·2H2O) | M1 |  | MOF (pillared bilayer porous framework, Co2+ nodes; ion exchange + adsorption) | Co-MOF | Co | 4,4'-bipyridine; 5-aminoisophthalic acid | 1 | 1 | 0 | 0 | 1 | 1 | 0 | 0 | 0 | 0 |  |  | 0 |  | 0 | No | [5 empty] | homogeneous but not defined morphology; average particle size 8.59 um (SD 3.56 um, n=50; SEM Fig. 4) | not reported | 90 | 24 h | solvothermal (two-step): 0.3 g 4,4'-bipyridyl (0.0019 mol) in 7.5 mL methanol + 0.55 g Co(NO3)2·6H2O (0.0019 mol) in 7.5 mL water, reflux 90 min; then 0.34 g 5-aminoisophthalic acid (0.0019 mol) in 10.5 mL DMF added; liner reactor 120 C 3 days; filtered, dried 90 C 24 h | DMF; water; methanol; ethanol | Co(NO3)2.6H2O | 4,4'-bipyridine; 5-aminoisophthalic acid | F1;F4;F5 |  |  | 120 | 72 | post-removal XRD: peak at 7.46 deg shifts to higher angles (lattice contraction) - coordination with O in pore rather than pure ion exchange | 未报告金属浸出测试 | XRD pattern retained after removal (structural integrity, ion exchange dominant); peak 7.46 deg shift to higher angles + intensity increase at 2theta 27.31 ([2 2 -1] plane, electron density increment); reuse failed in 2nd cycle (strong metal-site binding prevents extraction) | E:\mzh3\所有正文和附件\第一波markdown\Highly efficient adsorption of aqueous heavy metals by Co-derived metal-organic framework. Synergistic mechanism for enhanced water purification.md | P0222 | 10.1016/j.jssc.2024.124833 | 1 | isotherm | 298 | 1 | 209.434 | 467.5243 | 55.28391 | 421.8252 | [5 empty] | 等温线 | Highly efficient adsorption of aqueous heavy metals by Co-derived metal-organic framework. Synergistic mechanism for enhanced water purification | P0222 | Single MOF
P0088 | P0088_M1 | Co-MOF ([Co(5-NH2-bdc)(bpy)0.5(H2O)]3·2H2O) | M1 |  | MOF (pillared bilayer porous framework, Co2+ nodes; ion exchange + adsorption) | Co-MOF | Co | 4,4'-bipyridine; 5-aminoisophthalic acid | 1 | 1 | 0 | 0 | 1 | 1 | 0 | 0 | 0 | 0 |  |  | 0 |  | 0 | No | [5 empty] | homogeneous but not defined morphology; average particle size 8.59 um (SD 3.56 um, n=50; SEM Fig. 4) | not reported | 90 | 24 h | solvothermal (two-step): 0.3 g 4,4'-bipyridyl (0.0019 mol) in 7.5 mL methanol + 0.55 g Co(NO3)2·6H2O (0.0019 mol) in 7.5 mL water, reflux 90 min; then 0.34 g 5-aminoisophthalic acid (0.0019 mol) in 10.5 mL DMF added; liner reactor 120 C 3 days; filtered, dried 90 C 24 h | DMF; water; methanol; ethanol | Co(NO3)2.6H2O | 4,4'-bipyridine; 5-aminoisophthalic acid | F1;F4;F5 |  |  | 120 | 72 | post-removal XRD: peak at 7.46 deg shifts to higher angles (lattice contraction) - coordination with O in pore rather than pure ion exchange | 未报告金属浸出测试 | XRD pattern retained after removal (structural integrity, ion exchange dominant); peak 7.46 deg shift to higher angles + intensity increase at 2theta 27.31 ([2 2 -1] plane, electron density increment); reuse failed in 2nd cycle (strong metal-site binding prevents extraction) | E:\mzh3\所有正文和附件\第一波markdown\Highly efficient adsorption of aqueous heavy metals by Co-derived metal-organic framework. Synergistic mechanism for enhanced water purification.md | P0222 | 10.1016/j.jssc.2024.124833 | 1 | isotherm | 298 | 1 | 279.8742 | 486.2594 | 55.28391 | 421.8252 | [5 empty] | 等温线 | Highly efficient adsorption of aqueous heavy metals by Co-derived metal-organic framework. Synergistic mechanism for enhanced water purification | P0222 | Single MOF
P0089 | P0089_M1 | Cd-MOF ([Cd2H4L4Cl2SO4]·4H2O) | M1 |  | MOF (3D 4,8-connected framework, Cd2+ nodes + TPE-based pyrazole heterocycle ligand H4L4 with SO4 counter anions) | Cd-MOF | Cd | TPE-pyrazole ligand | 1 | 1 | 0 | 0 | 0 | 0 | 0 | 1 | 0 | 0 |  |  | 0 |  | 0 | No | [5 empty] | regular block crystals (yellow), 75% yield; after Pb adsorption brick-like layered morphology (PbSO4 formed) | not reported |  |  | solvothermal: CdSO4·8/3H2O (5.12 mg, 0.02 mmol) + H4L4 (5.96 mg, 0.01 mmol) + 1.5 mL ethanol + 0.5 mL H2O + 10 uL 0.1 M HCl in sealed Pyrex tube, 130 C 48 h, cooled 5 C/h; yellow block crystals, 75% yield | water; ethanol | CdSO4.8/3H2O | tetraphenylethylene-based ligand | F1 | hydrochloric acid |  | 130 | 48 | post-adsorption PXRD: Cd-MOF peaks disappear, PbSO4 (P2/c) peaks appear (Pb2+ coordinates with SO4^2- in pores to form PbSO4); after desorption PXRD matches Cd-MOF again; EDS shows strong Pb peak; morphology becomes brick-like layered | 未报告金属浸出测试 | mechanism: uncoordinated N of pyrazole rings + uncoordinated O of SO4^2- provide coordination sites; PbSO4 formed in pores (PXRD, FTIR 979.5 cm-1 SO4 enhanced, Raman 1614.8 cm-1 C-N/N-H reduced); framework stable after desorption (PXRD); thermodynamics DG<0 spontaneous, DH<0 exothermic per 3.3 (Abstract states endothermic - discrepancy) | E:\mzh3\所有正文和附件\第一波markdown\Highly efficient and selective capture Pb(II) through a novel metal-organic framework containing bifunctional groups.md | P0223 | 10.1016/j.jhazmat.2021.127852 | 1 | isotherm | 298 | 0.333 | 4.846939 | 162.1622 | 180.3671 | 845.4054 | 1 | 845.4054 | 89.89011 | 7 | 859.0062 | 等温线 | Highly efficient and selective capture Pb(II) through a novel metal-organic framework containing bifunctional groups | P0223 | Metal oxide composite
P0089 | P0089_M1 | Cd-MOF ([Cd2H4L4Cl2SO4]·4H2O) | M1 |  | MOF (3D 4,8-connected framework, Cd2+ nodes + TPE-based pyrazole heterocycle ligand H4L4 with SO4 counter anions) | Cd-MOF | Cd | TPE-pyrazole ligand | 1 | 1 | 0 | 0 | 0 | 0 | 0 | 1 | 0 | 0 |  |  | 0 |  | 0 | No | [5 empty] | regular block crystals (yellow), 75% yield; after Pb adsorption brick-like layered morphology (PbSO4 formed) | not reported |  |  | solvothermal: CdSO4·8/3H2O (5.12 mg, 0.02 mmol) + H4L4 (5.96 mg, 0.01 mmol) + 1.5 mL ethanol + 0.5 mL H2O + 10 uL 0.1 M HCl in sealed Pyrex tube, 130 C 48 h, cooled 5 C/h; yellow block crystals, 75% yield | water; ethanol | CdSO4.8/3H2O | tetraphenylethylene-based ligand | F1 | hydrochloric acid |  | 130 | 48 | post-adsorption PXRD: Cd-MOF peaks disappear, PbSO4 (P2/c) peaks appear (Pb2+ coordinates with SO4^2- in pores to form PbSO4); after desorption PXRD matches Cd-MOF again; EDS shows strong Pb peak; morphology becomes brick-like layered | 未报告金属浸出测试 | mechanism: uncoordinated N of pyrazole rings + uncoordinated O of SO4^2- provide coordination sites; PbSO4 formed in pores (PXRD, FTIR 979.5 cm-1 SO4 enhanced, Raman 1614.8 cm-1 C-N/N-H reduced); framework stable after desorption (PXRD); thermodynamics DG<0 spontaneous, DH<0 exothermic per 3.3 (Abstract states endothermic - discrepancy) | E:\mzh3\所有正文和附件\第一波markdown\Highly efficient and selective capture Pb(II) through a novel metal-organic framework containing bifunctional groups.md | P0223 | 10.1016/j.jhazmat.2021.127852 | 1 | isotherm | 298 | 0.333 | 12.58503 | 328.6486 | 180.3671 | 845.4054 | 1 | 845.4054 | 89.89011 | 7 | 859.0062 | 等温线 | Highly efficient and selective capture Pb(II) through a novel metal-organic framework containing bifunctional groups | P0223 | Metal oxide composite
P0089 | P0089_M1 | Cd-MOF ([Cd2H4L4Cl2SO4]·4H2O) | M1 |  | MOF (3D 4,8-connected framework, Cd2+ nodes + TPE-based pyrazole heterocycle ligand H4L4 with SO4 counter anions) | Cd-MOF | Cd | TPE-pyrazole ligand | 1 | 1 | 0 | 0 | 0 | 0 | 0 | 1 | 0 | 0 |  |  | 0 |  | 0 | No | [5 empty] | regular block crystals (yellow), 75% yield; after Pb adsorption brick-like layered morphology (PbSO4 formed) | not reported |  |  | solvothermal: CdSO4·8/3H2O (5.12 mg, 0.02 mmol) + H4L4 (5.96 mg, 0.01 mmol) + 1.5 mL ethanol + 0.5 mL H2O + 10 uL 0.1 M HCl in sealed Pyrex tube, 130 C 48 h, cooled 5 C/h; yellow block crystals, 75% yield | water; ethanol | CdSO4.8/3H2O | tetraphenylethylene-based ligand | F1 | hydrochloric acid |  | 130 | 48 | post-adsorption PXRD: Cd-MOF peaks disappear, PbSO4 (P2/c) peaks appear (Pb2+ coordinates with SO4^2- in pores to form PbSO4); after desorption PXRD matches Cd-MOF again; EDS shows strong Pb peak; morphology becomes brick-like layered | 未报告金属浸出测试 | mechanism: uncoordinated N of pyrazole rings + uncoordinated O of SO4^2- provide coordination sites; PbSO4 formed in pores (PXRD, FTIR 979.5 cm-1 SO4 enhanced, Raman 1614.8 cm-1 C-N/N-H reduced); framework stable after desorption (PXRD); thermodynamics DG<0 spontaneous, DH<0 exothermic per 3.3 (Abstract states endothermic - discrepancy) | E:\mzh3\所有正文和附件\第一波markdown\Highly efficient and selective capture Pb(II) through a novel metal-organic framework containing bifunctional groups.md | P0223 | 10.1016/j.jhazmat.2021.127852 | 1 | isotherm | 298 | 0.333 | 15.34864 | 490.8108 | 180.3671 | 845.4054 | 1 | 845.4054 | 89.89011 | 7 | 859.0062 | 等温线 | Highly efficient and selective capture Pb(II) through a novel metal-organic framework containing bifunctional groups | P0223 | Metal oxide composite
P0089 | P0089_M1 | Cd-MOF ([Cd2H4L4Cl2SO4]·4H2O) | M1 |  | MOF (3D 4,8-connected framework, Cd2+ nodes + TPE-based pyrazole heterocycle ligand H4L4 with SO4 counter anions) | Cd-MOF | Cd | TPE-pyrazole ligand | 1 | 1 | 0 | 0 | 0 | 0 | 0 | 1 | 0 | 0 |  |  | 0 |  | 0 | No | [5 empty] | regular block crystals (yellow), 75% yield; after Pb adsorption brick-like layered morphology (PbSO4 formed) | not reported |  |  | solvothermal: CdSO4·8/3H2O (5.12 mg, 0.02 mmol) + H4L4 (5.96 mg, 0.01 mmol) + 1.5 mL ethanol + 0.5 mL H2O + 10 uL 0.1 M HCl in sealed Pyrex tube, 130 C 48 h, cooled 5 C/h; yellow block crystals, 75% yield | water; ethanol | CdSO4.8/3H2O | tetraphenylethylene-based ligand | F1 | hydrochloric acid |  | 130 | 48 | post-adsorption PXRD: Cd-MOF peaks disappear, PbSO4 (P2/c) peaks appear (Pb2+ coordinates with SO4^2- in pores to form PbSO4); after desorption PXRD matches Cd-MOF again; EDS shows strong Pb peak; morphology becomes brick-like layered | 未报告金属浸出测试 | mechanism: uncoordinated N of pyrazole rings + uncoordinated O of SO4^2- provide coordination sites; PbSO4 formed in pores (PXRD, FTIR 979.5 cm-1 SO4 enhanced, Raman 1614.8 cm-1 C-N/N-H reduced); framework stable after desorption (PXRD); thermodynamics DG<0 spontaneous, DH<0 exothermic per 3.3 (Abstract states endothermic - discrepancy) | E:\mzh3\所有正文和附件\第一波markdown\Highly efficient and selective capture Pb(II) through a novel metal-organic framework containing bifunctional groups.md | P0223 | 10.1016/j.jhazmat.2021.127852 | 1 | isotherm | 298 | 0.333 | 55.14456 | 704.8649 | 180.3671 | 845.4054 | 1 | 845.4054 | 89.89011 | 7 | 859.0062 | 等温线 | Highly efficient and selective capture Pb(II) through a novel metal-organic framework containing bifunctional groups | P0223 | Metal oxide composite
P0089 | P0089_M1 | Cd-MOF ([Cd2H4L4Cl2SO4]·4H2O) | M1 |  | MOF (3D 4,8-connected framework, Cd2+ nodes + TPE-based pyrazole heterocycle ligand H4L4 with SO4 counter anions) | Cd-MOF | Cd | TPE-pyrazole ligand | 1 | 1 | 0 | 0 | 0 | 0 | 0 | 1 | 0 | 0 |  |  | 0 |  | 0 | No | [5 empty] | regular block crystals (yellow), 75% yield; after Pb adsorption brick-like layered morphology (PbSO4 formed) | not reported |  |  | solvothermal: CdSO4·8/3H2O (5.12 mg, 0.02 mmol) + H4L4 (5.96 mg, 0.01 mmol) + 1.5 mL ethanol + 0.5 mL H2O + 10 uL 0.1 M HCl in sealed Pyrex tube, 130 C 48 h, cooled 5 C/h; yellow block crystals, 75% yield | water; ethanol | CdSO4.8/3H2O | tetraphenylethylene-based ligand | F1 | hydrochloric acid |  | 130 | 48 | post-adsorption PXRD: Cd-MOF peaks disappear, PbSO4 (P2/c) peaks appear (Pb2+ coordinates with SO4^2- in pores to form PbSO4); after desorption PXRD matches Cd-MOF again; EDS shows strong Pb peak; morphology becomes brick-like layered | 未报告金属浸出测试 | mechanism: uncoordinated N of pyrazole rings + uncoordinated O of SO4^2- provide coordination sites; PbSO4 formed in pores (PXRD, FTIR 979.5 cm-1 SO4 enhanced, Raman 1614.8 cm-1 C-N/N-H reduced); framework stable after desorption (PXRD); thermodynamics DG<0 spontaneous, DH<0 exothermic per 3.3 (Abstract states endothermic - discrepancy) | E:\mzh3\所有正文和附件\第一波markdown\Highly efficient and selective capture Pb(II) through a novel metal-organic framework containing bifunctional groups.md | P0223 | 10.1016/j.jhazmat.2021.127852 | 1 | isotherm | 298 | 0.333 | 155.1871 | 810.8108 | 180.3671 | 845.4054 | 1 | 845.4054 | 89.89011 | 7 | 859.0062 | 等温线 | Highly efficient and selective capture Pb(II) through a novel metal-organic framework containing bifunctional groups | P0223 | Metal oxide composite
P0089 | P0089_M1 | Cd-MOF ([Cd2H4L4Cl2SO4]·4H2O) | M1 |  | MOF (3D 4,8-connected framework, Cd2+ nodes + TPE-based pyrazole heterocycle ligand H4L4 with SO4 counter anions) | Cd-MOF | Cd | TPE-pyrazole ligand | 1 | 1 | 0 | 0 | 0 | 0 | 0 | 1 | 0 | 0 |  |  | 0 |  | 0 | No | [5 empty] | regular block crystals (yellow), 75% yield; after Pb adsorption brick-like layered morphology (PbSO4 formed) | not reported |  |  | solvothermal: CdSO4·8/3H2O (5.12 mg, 0.02 mmol) + H4L4 (5.96 mg, 0.01 mmol) + 1.5 mL ethanol + 0.5 mL H2O + 10 uL 0.1 M HCl in sealed Pyrex tube, 130 C 48 h, cooled 5 C/h; yellow block crystals, 75% yield | water; ethanol | CdSO4.8/3H2O | tetraphenylethylene-based ligand | F1 | hydrochloric acid |  | 130 | 48 | post-adsorption PXRD: Cd-MOF peaks disappear, PbSO4 (P2/c) peaks appear (Pb2+ coordinates with SO4^2- in pores to form PbSO4); after desorption PXRD matches Cd-MOF again; EDS shows strong Pb peak; morphology becomes brick-like layered | 未报告金属浸出测试 | mechanism: uncoordinated N of pyrazole rings + uncoordinated O of SO4^2- provide coordination sites; PbSO4 formed in pores (PXRD, FTIR 979.5 cm-1 SO4 enhanced, Raman 1614.8 cm-1 C-N/N-H reduced); framework stable after desorption (PXRD); thermodynamics DG<0 spontaneous, DH<0 exothermic per 3.3 (Abstract states endothermic - discrepancy) | E:\mzh3\所有正文和附件\第一波markdown\Highly efficient and selective capture Pb(II) through a novel metal-organic framework containing bifunctional groups.md | P0223 | 10.1016/j.jhazmat.2021.127852 | 1 | isotherm | 298 | 0.333 | 257.4405 | 845.4054 | 180.3671 | 845.4054 | 1 | 845.4054 | 89.89011 | 7 | 859.0062 | 等温线 | Highly efficient and selective capture Pb(II) through a novel metal-organic framework containing bifunctional groups | P0223 | Metal oxide composite
P0089 | P0089_M1 | Cd-MOF ([Cd2H4L4Cl2SO4]·4H2O) | M1 |  | MOF (3D 4,8-connected framework, Cd2+ nodes + TPE-based pyrazole heterocycle ligand H4L4 with SO4 counter anions) | Cd-MOF | Cd | TPE-pyrazole ligand | 1 | 1 | 0 | 0 | 0 | 0 | 0 | 1 | 0 | 0 |  |  | 0 |  | 0 | No | [5 empty] | regular block crystals (yellow), 75% yield; after Pb adsorption brick-like layered morphology (PbSO4 formed) | not reported |  |  | solvothermal: CdSO4·8/3H2O (5.12 mg, 0.02 mmol) + H4L4 (5.96 mg, 0.01 mmol) + 1.5 mL ethanol + 0.5 mL H2O + 10 uL 0.1 M HCl in sealed Pyrex tube, 130 C 48 h, cooled 5 C/h; yellow block crystals, 75% yield | water; ethanol | CdSO4.8/3H2O | tetraphenylethylene-based ligand | F1 | hydrochloric acid |  | 130 | 48 | post-adsorption PXRD: Cd-MOF peaks disappear, PbSO4 (P2/c) peaks appear (Pb2+ coordinates with SO4^2- in pores to form PbSO4); after desorption PXRD matches Cd-MOF again; EDS shows strong Pb peak; morphology becomes brick-like layered | 未报告金属浸出测试 | mechanism: uncoordinated N of pyrazole rings + uncoordinated O of SO4^2- provide coordination sites; PbSO4 formed in pores (PXRD, FTIR 979.5 cm-1 SO4 enhanced, Raman 1614.8 cm-1 C-N/N-H reduced); framework stable after desorption (PXRD); thermodynamics DG<0 spontaneous, DH<0 exothermic per 3.3 (Abstract states endothermic - discrepancy) | E:\mzh3\所有正文和附件\第一波markdown\Highly efficient and selective capture Pb(II) through a novel metal-organic framework containing bifunctional groups.md | P0223 | 10.1016/j.jhazmat.2021.127852 | 1 | ph | 298 | 0.333 | 257.4405 | 424.2236 | 180.3671 | 845.4054 | 1 | 845.4054 | 89.89011 | 1 | 424.2236 | pH | Highly efficient and selective capture Pb(II) through a novel metal-organic framework containing bifunctional groups | P0223 | Metal oxide composite
P0089 | P0089_M1 | Cd-MOF ([Cd2H4L4Cl2SO4]·4H2O) | M1 |  | MOF (3D 4,8-connected framework, Cd2+ nodes + TPE-based pyrazole heterocycle ligand H4L4 with SO4 counter anions) | Cd-MOF | Cd | TPE-pyrazole ligand | 1 | 1 | 0 | 0 | 0 | 0 | 0 | 1 | 0 | 0 |  |  | 0 |  | 0 | No | [5 empty] | regular block crystals (yellow), 75% yield; after Pb adsorption brick-like layered morphology (PbSO4 formed) | not reported |  |  | solvothermal: CdSO4·8/3H2O (5.12 mg, 0.02 mmol) + H4L4 (5.96 mg, 0.01 mmol) + 1.5 mL ethanol + 0.5 mL H2O + 10 uL 0.1 M HCl in sealed Pyrex tube, 130 C 48 h, cooled 5 C/h; yellow block crystals, 75% yield | water; ethanol | CdSO4.8/3H2O | tetraphenylethylene-based ligand | F1 | hydrochloric acid |  | 130 | 48 | post-adsorption PXRD: Cd-MOF peaks disappear, PbSO4 (P2/c) peaks appear (Pb2+ coordinates with SO4^2- in pores to form PbSO4); after desorption PXRD matches Cd-MOF again; EDS shows strong Pb peak; morphology becomes brick-like layered | 未报告金属浸出测试 | mechanism: uncoordinated N of pyrazole rings + uncoordinated O of SO4^2- provide coordination sites; PbSO4 formed in pores (PXRD, FTIR 979.5 cm-1 SO4 enhanced, Raman 1614.8 cm-1 C-N/N-H reduced); framework stable after desorption (PXRD); thermodynamics DG<0 spontaneous, DH<0 exothermic per 3.3 (Abstract states endothermic - discrepancy) | E:\mzh3\所有正文和附件\第一波markdown\Highly efficient and selective capture Pb(II) through a novel metal-organic framework containing bifunctional groups.md | P0223 | 10.1016/j.jhazmat.2021.127852 | 1 | ph | 298 | 0.333 | 257.4405 | 619.8758 | 180.3671 | 845.4054 | 1 | 845.4054 | 89.89011 | 2 | 619.8758 | pH | Highly efficient and selective capture Pb(II) through a novel metal-organic framework containing bifunctional groups | P0223 | Metal oxide composite
P0089 | P0089_M1 | Cd-MOF ([Cd2H4L4Cl2SO4]·4H2O) | M1 |  | MOF (3D 4,8-connected framework, Cd2+ nodes + TPE-based pyrazole heterocycle ligand H4L4 with SO4 counter anions) | Cd-MOF | Cd | TPE-pyrazole ligand | 1 | 1 | 0 | 0 | 0 | 0 | 0 | 1 | 0 | 0 |  |  | 0 |  | 0 | No | [5 empty] | regular block crystals (yellow), 75% yield; after Pb adsorption brick-like layered morphology (PbSO4 formed) | not reported |  |  | solvothermal: CdSO4·8/3H2O (5.12 mg, 0.02 mmol) + H4L4 (5.96 mg, 0.01 mmol) + 1.5 mL ethanol + 0.5 mL H2O + 10 uL 0.1 M HCl in sealed Pyrex tube, 130 C 48 h, cooled 5 C/h; yellow block crystals, 75% yield | water; ethanol | CdSO4.8/3H2O | tetraphenylethylene-based ligand | F1 | hydrochloric acid |  | 130 | 48 | post-adsorption PXRD: Cd-MOF peaks disappear, PbSO4 (P2/c) peaks appear (Pb2+ coordinates with SO4^2- in pores to form PbSO4); after desorption PXRD matches Cd-MOF again; EDS shows strong Pb peak; morphology becomes brick-like layered | 未报告金属浸出测试 | mechanism: uncoordinated N of pyrazole rings + uncoordinated O of SO4^2- provide coordination sites; PbSO4 formed in pores (PXRD, FTIR 979.5 cm-1 SO4 enhanced, Raman 1614.8 cm-1 C-N/N-H reduced); framework stable after desorption (PXRD); thermodynamics DG<0 spontaneous, DH<0 exothermic per 3.3 (Abstract states endothermic - discrepancy) | E:\mzh3\所有正文和附件\第一波markdown\Highly efficient and selective capture Pb(II) through a novel metal-organic framework containing bifunctional groups.md | P0223 | 10.1016/j.jhazmat.2021.127852 | 1 | ph | 298 | 0.333 | 257.4405 | 678.882 | 180.3671 | 845.4054 | 1 | 845.4054 | 89.89011 | 3 | 678.882 | pH | Highly efficient and selective capture Pb(II) through a novel metal-organic framework containing bifunctional groups | P0223 | Metal oxide composite
P0089 | P0089_M1 | Cd-MOF ([Cd2H4L4Cl2SO4]·4H2O) | M1 |  | MOF (3D 4,8-connected framework, Cd2+ nodes + TPE-based pyrazole heterocycle ligand H4L4 with SO4 counter anions) | Cd-MOF | Cd | TPE-pyrazole ligand | 1 | 1 | 0 | 0 | 0 | 0 | 0 | 1 | 0 | 0 |  |  | 0 |  | 0 | No | [5 empty] | regular block crystals (yellow), 75% yield; after Pb adsorption brick-like layered morphology (PbSO4 formed) | not reported |  |  | solvothermal: CdSO4·8/3H2O (5.12 mg, 0.02 mmol) + H4L4 (5.96 mg, 0.01 mmol) + 1.5 mL ethanol + 0.5 mL H2O + 10 uL 0.1 M HCl in sealed Pyrex tube, 130 C 48 h, cooled 5 C/h; yellow block crystals, 75% yield | water; ethanol | CdSO4.8/3H2O | tetraphenylethylene-based ligand | F1 | hydrochloric acid |  | 130 | 48 | post-adsorption PXRD: Cd-MOF peaks disappear, PbSO4 (P2/c) peaks appear (Pb2+ coordinates with SO4^2- in pores to form PbSO4); after desorption PXRD matches Cd-MOF again; EDS shows strong Pb peak; morphology becomes brick-like layered | 未报告金属浸出测试 | mechanism: uncoordinated N of pyrazole rings + uncoordinated O of SO4^2- provide coordination sites; PbSO4 formed in pores (PXRD, FTIR 979.5 cm-1 SO4 enhanced, Raman 1614.8 cm-1 C-N/N-H reduced); framework stable after desorption (PXRD); thermodynamics DG<0 spontaneous, DH<0 exothermic per 3.3 (Abstract states endothermic - discrepancy) | E:\mzh3\所有正文和附件\第一波markdown\Highly efficient and selective capture Pb(II) through a novel metal-organic framework containing bifunctional groups.md | P0223 | 10.1016/j.jhazmat.2021.127852 | 1 | ph | 298 | 0.333 | 257.4405 | 793.7888 | 180.3671 | 845.4054 | 1 | 845.4054 | 89.89011 | 4 | 793.7888 | pH | Highly efficient and selective capture Pb(II) through a novel metal-organic framework containing bifunctional groups | P0223 | Metal oxide composite
P0089 | P0089_M1 | Cd-MOF ([Cd2H4L4Cl2SO4]·4H2O) | M1 |  | MOF (3D 4,8-connected framework, Cd2+ nodes + TPE-based pyrazole heterocycle ligand H4L4 with SO4 counter anions) | Cd-MOF | Cd | TPE-pyrazole ligand | 1 | 1 | 0 | 0 | 0 | 0 | 0 | 1 | 0 | 0 |  |  | 0 |  | 0 | No | [5 empty] | regular block crystals (yellow), 75% yield; after Pb adsorption brick-like layered morphology (PbSO4 formed) | not reported |  |  | solvothermal: CdSO4·8/3H2O (5.12 mg, 0.02 mmol) + H4L4 (5.96 mg, 0.01 mmol) + 1.5 mL ethanol + 0.5 mL H2O + 10 uL 0.1 M HCl in sealed Pyrex tube, 130 C 48 h, cooled 5 C/h; yellow block crystals, 75% yield | water; ethanol | CdSO4.8/3H2O | tetraphenylethylene-based ligand | F1 | hydrochloric acid |  | 130 | 48 | post-adsorption PXRD: Cd-MOF peaks disappear, PbSO4 (P2/c) peaks appear (Pb2+ coordinates with SO4^2- in pores to form PbSO4); after desorption PXRD matches Cd-MOF again; EDS shows strong Pb peak; morphology becomes brick-like layered | 未报告金属浸出测试 | mechanism: uncoordinated N of pyrazole rings + uncoordinated O of SO4^2- provide coordination sites; PbSO4 formed in pores (PXRD, FTIR 979.5 cm-1 SO4 enhanced, Raman 1614.8 cm-1 C-N/N-H reduced); framework stable after desorption (PXRD); thermodynamics DG<0 spontaneous, DH<0 exothermic per 3.3 (Abstract states endothermic - discrepancy) | E:\mzh3\所有正文和附件\第一波markdown\Highly efficient and selective capture Pb(II) through a novel metal-organic framework containing bifunctional groups.md | P0223 | 10.1016/j.jhazmat.2021.127852 | 1 | ph | 298 | 0.333 | 257.4405 | 843.4783 | 180.3671 | 845.4054 | 1 | 845.4054 | 89.89011 | 5 | 843.4783 | pH | Highly efficient and selective capture Pb(II) through a novel metal-organic framework containing bifunctional groups | P0223 | Metal oxide composite
P0089 | P0089_M1 | Cd-MOF ([Cd2H4L4Cl2SO4]·4H2O) | M1 |  | MOF (3D 4,8-connected framework, Cd2+ nodes + TPE-based pyrazole heterocycle ligand H4L4 with SO4 counter anions) | Cd-MOF | Cd | TPE-pyrazole ligand | 1 | 1 | 0 | 0 | 0 | 0 | 0 | 1 | 0 | 0 |  |  | 0 |  | 0 | No | [5 empty] | regular block crystals (yellow), 75% yield; after Pb adsorption brick-like layered morphology (PbSO4 formed) | not reported |  |  | solvothermal: CdSO4·8/3H2O (5.12 mg, 0.02 mmol) + H4L4 (5.96 mg, 0.01 mmol) + 1.5 mL ethanol + 0.5 mL H2O + 10 uL 0.1 M HCl in sealed Pyrex tube, 130 C 48 h, cooled 5 C/h; yellow block crystals, 75% yield | water; ethanol | CdSO4.8/3H2O | tetraphenylethylene-based ligand | F1 | hydrochloric acid |  | 130 | 48 | post-adsorption PXRD: Cd-MOF peaks disappear, PbSO4 (P2/c) peaks appear (Pb2+ coordinates with SO4^2- in pores to form PbSO4); after desorption PXRD matches Cd-MOF again; EDS shows strong Pb peak; morphology becomes brick-like layered | 未报告金属浸出测试 | mechanism: uncoordinated N of pyrazole rings + uncoordinated O of SO4^2- provide coordination sites; PbSO4 formed in pores (PXRD, FTIR 979.5 cm-1 SO4 enhanced, Raman 1614.8 cm-1 C-N/N-H reduced); framework stable after desorption (PXRD); thermodynamics DG<0 spontaneous, DH<0 exothermic per 3.3 (Abstract states endothermic - discrepancy) | E:\mzh3\所有正文和附件\第一波markdown\Highly efficient and selective capture Pb(II) through a novel metal-organic framework containing bifunctional groups.md | P0223 | 10.1016/j.jhazmat.2021.127852 | 1 | ph | 298 | 0.333 | 257.4405 | 851.2422 | 180.3671 | 845.4054 | 1 | 845.4054 | 89.89011 | 6 | 851.2422 | pH | Highly efficient and selective capture Pb(II) through a novel metal-organic framework containing bifunctional groups | P0223 | Metal oxide composite
P0089 | P0089_M1 | Cd-MOF ([Cd2H4L4Cl2SO4]·4H2O) | M1 |  | MOF (3D 4,8-connected framework, Cd2+ nodes + TPE-based pyrazole heterocycle ligand H4L4 with SO4 counter anions) | Cd-MOF | Cd | TPE-pyrazole ligand | 1 | 1 | 0 | 0 | 0 | 0 | 0 | 1 | 0 | 0 |  |  | 0 |  | 0 | No | [5 empty] | regular block crystals (yellow), 75% yield; after Pb adsorption brick-like layered morphology (PbSO4 formed) | not reported |  |  | solvothermal: CdSO4·8/3H2O (5.12 mg, 0.02 mmol) + H4L4 (5.96 mg, 0.01 mmol) + 1.5 mL ethanol + 0.5 mL H2O + 10 uL 0.1 M HCl in sealed Pyrex tube, 130 C 48 h, cooled 5 C/h; yellow block crystals, 75% yield | water; ethanol | CdSO4.8/3H2O | tetraphenylethylene-based ligand | F1 | hydrochloric acid |  | 130 | 48 | post-adsorption PXRD: Cd-MOF peaks disappear, PbSO4 (P2/c) peaks appear (Pb2+ coordinates with SO4^2- in pores to form PbSO4); after desorption PXRD matches Cd-MOF again; EDS shows strong Pb peak; morphology becomes brick-like layered | 未报告金属浸出测试 | mechanism: uncoordinated N of pyrazole rings + uncoordinated O of SO4^2- provide coordination sites; PbSO4 formed in pores (PXRD, FTIR 979.5 cm-1 SO4 enhanced, Raman 1614.8 cm-1 C-N/N-H reduced); framework stable after desorption (PXRD); thermodynamics DG<0 spontaneous, DH<0 exothermic per 3.3 (Abstract states endothermic - discrepancy) | E:\mzh3\所有正文和附件\第一波markdown\Highly efficient and selective capture Pb(II) through a novel metal-organic framework containing bifunctional groups.md | P0223 | 10.1016/j.jhazmat.2021.127852 | 1 | ph | 298 | 0.333 | 257.4405 | 859.0062 | 180.3671 | 845.4054 | 1 | 845.4054 | 89.89011 | 7 | 859.0062 | pH | Highly efficient and selective capture Pb(II) through a novel metal-organic framework containing bifunctional groups | P0223 | Metal oxide composite
P0090 | P0090_M1 | HKUST-1 (Cu-BTC, MOF-199) | M1 |  | MOF (primary HKUST-1, submicron-scaled, dimeric cupric clusters + 1,3,5-benzenetricarboxylate) | HKUST-1 | Cu | trimesic acid | 1 | 0 | 0 | 0 | 1 | 0 | 0 | 0 | 0 | 0 |  |  | 0 |  | 0 | No |  |  | 1489 | 0.66 | 0.6 | typical octahedral morphology, smooth surface; average size 605.3 +/- 8.22 nm (0.605 +/- 0.008 um, n=50; SEM Fig. 1d) | not reported |  |  | ultrafast room-temperature synthesis (modified from Zhao et al.): ZnO 0.293 g dispersed in 16 mL deionized water (sonicated 10 min) + 16 mL DMF; 1.74 g Cu(NO3)2·3H2O added, stirred 30 min; H3BTC 0.84 g dissolved in 16 mL ethanol, quickly poured in; 1 min reaction; rapid filtration, washed with ethanol 3 x 50 mL; dried at 120 C for 12 h under vacuum | DMF; water; ethanol | Cu(NO3)2.3H2O | trimesic acid | F1 |  |  |  | 1 | post-adsorption: octahedral structure broken, plate-like structure with holes; XRD of HKUST-1 after adsorption (400 mg/L Pb, 90 min exposure) shows structure destruction; Cu released (XPS Cu 8.06% -> 6.03%, Pb 2.35% arose) | 未报告金属浸出测试 | mechanism: ion exchange (Cu2+ release strongly correlated with adsorbed Pb2+, R2 0.9540) + coordination of Pb2+ with free-standing carboxylate groups (FTIR 1621/1558 -> 1610/1530 cm-1, new 521 cm-1; XPS Pb 4f shift 0.6 eV, Pb-O bond at 530.8 eV); destruction of HKUST-1 crystal structure after Pb exposure; no regeneration study reported | E:\mzh3\所有正文和附件\第一波markdown\Highly efficient and selective removal of Pb ^ { 2 + } by ultrafast synthesis of HKUST-1 Kinetic, isotherms and mechanism analysis.md | P0225 | 10.1016/j.colsurfa.2021.127852 | 1 | isotherm | 298 | 0.4 | 5.785124 | 251.6529 | 120 | 621.0117 |  |  |  | 3 | 818.4599 | 等温线 | Highly efficient and selective removal of P b(2)+ by ultrafast synthesis of HKUST-1: Kinetic, isotherms and mechanism analysis | P0225 | Single MOF
P0090 | P0090_M1 | HKUST-1 (Cu-BTC, MOF-199) | M1 |  | MOF (primary HKUST-1, submicron-scaled, dimeric cupric clusters + 1,3,5-benzenetricarboxylate) | HKUST-1 | Cu | trimesic acid | 1 | 0 | 0 | 0 | 1 | 0 | 0 | 0 | 0 | 0 |  |  | 0 |  | 0 | No |  |  | 1489 | 0.66 | 0.6 | typical octahedral morphology, smooth surface; average size 605.3 +/- 8.22 nm (0.605 +/- 0.008 um, n=50; SEM Fig. 1d) | not reported |  |  | ultrafast room-temperature synthesis (modified from Zhao et al.): ZnO 0.293 g dispersed in 16 mL deionized water (sonicated 10 min) + 16 mL DMF; 1.74 g Cu(NO3)2·3H2O added, stirred 30 min; H3BTC 0.84 g dissolved in 16 mL ethanol, quickly poured in; 1 min reaction; rapid filtration, washed with ethanol 3 x 50 mL; dried at 120 C for 12 h under vacuum | DMF; water; ethanol | Cu(NO3)2.3H2O | trimesic acid | F1 |  |  |  | 1 | post-adsorption: octahedral structure broken, plate-like structure with holes; XRD of HKUST-1 after adsorption (400 mg/L Pb, 90 min exposure) shows structure destruction; Cu released (XPS Cu 8.06% -> 6.03%, Pb 2.35% arose) | 未报告金属浸出测试 | mechanism: ion exchange (Cu2+ release strongly correlated with adsorbed Pb2+, R2 0.9540) + coordination of Pb2+ with free-standing carboxylate groups (FTIR 1621/1558 -> 1610/1530 cm-1, new 521 cm-1; XPS Pb 4f shift 0.6 eV, Pb-O bond at 530.8 eV); destruction of HKUST-1 crystal structure after Pb exposure; no regeneration study reported | E:\mzh3\所有正文和附件\第一波markdown\Highly efficient and selective removal of Pb ^ { 2 + } by ultrafast synthesis of HKUST-1 Kinetic, isotherms and mechanism analysis.md | P0225 | 10.1016/j.colsurfa.2021.127852 | 1 | isotherm | 298 | 0.4 | 121.4876 | 674.6439 | 120 | 621.0117 |  |  |  | 3 | 818.4599 | 等温线 | Highly efficient and selective removal of P b(2)+ by ultrafast synthesis of HKUST-1: Kinetic, isotherms and mechanism analysis | P0225 | Single MOF
P0090 | P0090_M1 | HKUST-1 (Cu-BTC, MOF-199) | M1 |  | MOF (primary HKUST-1, submicron-scaled, dimeric cupric clusters + 1,3,5-benzenetricarboxylate) | HKUST-1 | Cu | trimesic acid | 1 | 0 | 0 | 0 | 1 | 0 | 0 | 0 | 0 | 0 |  |  | 0 |  | 0 | No |  |  | 1489 | 0.66 | 0.6 | typical octahedral morphology, smooth surface; average size 605.3 +/- 8.22 nm (0.605 +/- 0.008 um, n=50; SEM Fig. 1d) | not reported |  |  | ultrafast room-temperature synthesis (modified from Zhao et al.): ZnO 0.293 g dispersed in 16 mL deionized water (sonicated 10 min) + 16 mL DMF; 1.74 g Cu(NO3)2·3H2O added, stirred 30 min; H3BTC 0.84 g dissolved in 16 mL ethanol, quickly poured in; 1 min reaction; rapid filtration, washed with ethanol 3 x 50 mL; dried at 120 C for 12 h under vacuum | DMF; water; ethanol | Cu(NO3)2.3H2O | trimesic acid | F1 |  |  |  | 1 | post-adsorption: octahedral structure broken, plate-like structure with holes; XRD of HKUST-1 after adsorption (400 mg/L Pb, 90 min exposure) shows structure destruction; Cu released (XPS Cu 8.06% -> 6.03%, Pb 2.35% arose) | 未报告金属浸出测试 | mechanism: ion exchange (Cu2+ release strongly correlated with adsorbed Pb2+, R2 0.9540) + coordination of Pb2+ with free-standing carboxylate groups (FTIR 1621/1558 -> 1610/1530 cm-1, new 521 cm-1; XPS Pb 4f shift 0.6 eV, Pb-O bond at 530.8 eV); destruction of HKUST-1 crystal structure after Pb exposure; no regeneration study reported | E:\mzh3\所有正文和附件\第一波markdown\Highly efficient and selective removal of Pb ^ { 2 + } by ultrafast synthesis of HKUST-1 Kinetic, isotherms and mechanism analysis.md | P0225 | 10.1016/j.colsurfa.2021.127852 | 1 | isotherm | 298 | 0.4 | 476.3085 | 817.8719 | 120 | 621.0117 |  |  |  | 3 | 818.4599 | 等温线 | Highly efficient and selective removal of P b(2)+ by ultrafast synthesis of HKUST-1: Kinetic, isotherms and mechanism analysis | P0225 | Single MOF
P0090 | P0090_M1 | HKUST-1 (Cu-BTC, MOF-199) | M1 |  | MOF (primary HKUST-1, submicron-scaled, dimeric cupric clusters + 1,3,5-benzenetricarboxylate) | HKUST-1 | Cu | trimesic acid | 1 | 0 | 0 | 0 | 1 | 0 | 0 | 0 | 0 | 0 |  |  | 0 |  | 0 | No |  |  | 1489 | 0.66 | 0.6 | typical octahedral morphology, smooth surface; average size 605.3 +/- 8.22 nm (0.605 +/- 0.008 um, n=50; SEM Fig. 1d) | not reported |  |  | ultrafast room-temperature synthesis (modified from Zhao et al.): ZnO 0.293 g dispersed in 16 mL deionized water (sonicated 10 min) + 16 mL DMF; 1.74 g Cu(NO3)2·3H2O added, stirred 30 min; H3BTC 0.84 g dissolved in 16 mL ethanol, quickly poured in; 1 min reaction; rapid filtration, washed with ethanol 3 x 50 mL; dried at 120 C for 12 h under vacuum | DMF; water; ethanol | Cu(NO3)2.3H2O | trimesic acid | F1 |  |  |  | 1 | post-adsorption: octahedral structure broken, plate-like structure with holes; XRD of HKUST-1 after adsorption (400 mg/L Pb, 90 min exposure) shows structure destruction; Cu released (XPS Cu 8.06% -> 6.03%, Pb 2.35% arose) | 未报告金属浸出测试 | mechanism: ion exchange (Cu2+ release strongly correlated with adsorbed Pb2+, R2 0.9540) + coordination of Pb2+ with free-standing carboxylate groups (FTIR 1621/1558 -> 1610/1530 cm-1, new 521 cm-1; XPS Pb 4f shift 0.6 eV, Pb-O bond at 530.8 eV); destruction of HKUST-1 crystal structure after Pb exposure; no regeneration study reported | E:\mzh3\所有正文和附件\第一波markdown\Highly efficient and selective removal of Pb ^ { 2 + } by ultrafast synthesis of HKUST-1 Kinetic, isotherms and mechanism analysis.md | P0225 | 10.1016/j.colsurfa.2021.127852 | 1 | isotherm | 298 | 0.4 | 671.0744 | 818.4599 | 120 | 621.0117 |  |  |  | 3 | 818.4599 | 等温线 | Highly efficient and selective removal of P b(2)+ by ultrafast synthesis of HKUST-1: Kinetic, isotherms and mechanism analysis | P0225 | Single MOF
P0090 | P0090_M1 | HKUST-1 (Cu-BTC, MOF-199) | M1 |  | MOF (primary HKUST-1, submicron-scaled, dimeric cupric clusters + 1,3,5-benzenetricarboxylate) | HKUST-1 | Cu | trimesic acid | 1 | 0 | 0 | 0 | 1 | 0 | 0 | 0 | 0 | 0 |  |  | 0 |  | 0 | No |  |  | 1489 | 0.66 | 0.6 | typical octahedral morphology, smooth surface; average size 605.3 +/- 8.22 nm (0.605 +/- 0.008 um, n=50; SEM Fig. 1d) | not reported |  |  | ultrafast room-temperature synthesis (modified from Zhao et al.): ZnO 0.293 g dispersed in 16 mL deionized water (sonicated 10 min) + 16 mL DMF; 1.74 g Cu(NO3)2·3H2O added, stirred 30 min; H3BTC 0.84 g dissolved in 16 mL ethanol, quickly poured in; 1 min reaction; rapid filtration, washed with ethanol 3 x 50 mL; dried at 120 C for 12 h under vacuum | DMF; water; ethanol | Cu(NO3)2.3H2O | trimesic acid | F1 |  |  |  | 1 | post-adsorption: octahedral structure broken, plate-like structure with holes; XRD of HKUST-1 after adsorption (400 mg/L Pb, 90 min exposure) shows structure destruction; Cu released (XPS Cu 8.06% -> 6.03%, Pb 2.35% arose) | 未报告金属浸出测试 | mechanism: ion exchange (Cu2+ release strongly correlated with adsorbed Pb2+, R2 0.9540) + coordination of Pb2+ with free-standing carboxylate groups (FTIR 1621/1558 -> 1610/1530 cm-1, new 521 cm-1; XPS Pb 4f shift 0.6 eV, Pb-O bond at 530.8 eV); destruction of HKUST-1 crystal structure after Pb exposure; no regeneration study reported | E:\mzh3\所有正文和附件\第一波markdown\Highly efficient and selective removal of Pb ^ { 2 + } by ultrafast synthesis of HKUST-1 Kinetic, isotherms and mechanism analysis.md | P0225 | 10.1016/j.colsurfa.2021.127852 | 1 | ph | 298 | 0.4 | 671.0744 | 818.4599 | 120 | 621.0117 |  |  |  | 3 | 818.4599 | pH | Highly efficient and selective removal of P b(2)+ by ultrafast synthesis of HKUST-1: Kinetic, isotherms and mechanism analysis | P0225 | Single MOF
P0090 | P0090_M1 | HKUST-1 (Cu-BTC, MOF-199) | M1 |  | MOF (primary HKUST-1, submicron-scaled, dimeric cupric clusters + 1,3,5-benzenetricarboxylate) | HKUST-1 | Cu | trimesic acid | 1 | 0 | 0 | 0 | 1 | 0 | 0 | 0 | 0 | 0 |  |  | 0 |  | 0 | No |  |  | 1489 | 0.66 | 0.6 | typical octahedral morphology, smooth surface; average size 605.3 +/- 8.22 nm (0.605 +/- 0.008 um, n=50; SEM Fig. 1d) | not reported |  |  | ultrafast room-temperature synthesis (modified from Zhao et al.): ZnO 0.293 g dispersed in 16 mL deionized water (sonicated 10 min) + 16 mL DMF; 1.74 g Cu(NO3)2·3H2O added, stirred 30 min; H3BTC 0.84 g dissolved in 16 mL ethanol, quickly poured in; 1 min reaction; rapid filtration, washed with ethanol 3 x 50 mL; dried at 120 C for 12 h under vacuum | DMF; water; ethanol | Cu(NO3)2.3H2O | trimesic acid | F1 |  |  |  | 1 | post-adsorption: octahedral structure broken, plate-like structure with holes; XRD of HKUST-1 after adsorption (400 mg/L Pb, 90 min exposure) shows structure destruction; Cu released (XPS Cu 8.06% -> 6.03%, Pb 2.35% arose) | 未报告金属浸出测试 | mechanism: ion exchange (Cu2+ release strongly correlated with adsorbed Pb2+, R2 0.9540) + coordination of Pb2+ with free-standing carboxylate groups (FTIR 1621/1558 -> 1610/1530 cm-1, new 521 cm-1; XPS Pb 4f shift 0.6 eV, Pb-O bond at 530.8 eV); destruction of HKUST-1 crystal structure after Pb exposure; no regeneration study reported | E:\mzh3\所有正文和附件\第一波markdown\Highly efficient and selective removal of Pb ^ { 2 + } by ultrafast synthesis of HKUST-1 Kinetic, isotherms and mechanism analysis.md | P0225 | 10.1016/j.colsurfa.2021.127852 | 1 | ph | 298 | 0.4 | 671.0744 | 816.2523 | 120 | 621.0117 |  |  |  | 4 | 816.2523 | pH | Highly efficient and selective removal of P b(2)+ by ultrafast synthesis of HKUST-1: Kinetic, isotherms and mechanism analysis | P0225 | Single MOF
P0090 | P0090_M1 | HKUST-1 (Cu-BTC, MOF-199) | M1 |  | MOF (primary HKUST-1, submicron-scaled, dimeric cupric clusters + 1,3,5-benzenetricarboxylate) | HKUST-1 | Cu | trimesic acid | 1 | 0 | 0 | 0 | 1 | 0 | 0 | 0 | 0 | 0 |  |  | 0 |  | 0 | No |  |  | 1489 | 0.66 | 0.6 | typical octahedral morphology, smooth surface; average size 605.3 +/- 8.22 nm (0.605 +/- 0.008 um, n=50; SEM Fig. 1d) | not reported |  |  | ultrafast room-temperature synthesis (modified from Zhao et al.): ZnO 0.293 g dispersed in 16 mL deionized water (sonicated 10 min) + 16 mL DMF; 1.74 g Cu(NO3)2·3H2O added, stirred 30 min; H3BTC 0.84 g dissolved in 16 mL ethanol, quickly poured in; 1 min reaction; rapid filtration, washed with ethanol 3 x 50 mL; dried at 120 C for 12 h under vacuum | DMF; water; ethanol | Cu(NO3)2.3H2O | trimesic acid | F1 |  |  |  | 1 | post-adsorption: octahedral structure broken, plate-like structure with holes; XRD of HKUST-1 after adsorption (400 mg/L Pb, 90 min exposure) shows structure destruction; Cu released (XPS Cu 8.06% -> 6.03%, Pb 2.35% arose) | 未报告金属浸出测试 | mechanism: ion exchange (Cu2+ release strongly correlated with adsorbed Pb2+, R2 0.9540) + coordination of Pb2+ with free-standing carboxylate groups (FTIR 1621/1558 -> 1610/1530 cm-1, new 521 cm-1; XPS Pb 4f shift 0.6 eV, Pb-O bond at 530.8 eV); destruction of HKUST-1 crystal structure after Pb exposure; no regeneration study reported | E:\mzh3\所有正文和附件\第一波markdown\Highly efficient and selective removal of Pb ^ { 2 + } by ultrafast synthesis of HKUST-1 Kinetic, isotherms and mechanism analysis.md | P0225 | 10.1016/j.colsurfa.2021.127852 | 1 | ph | 298 | 0.4 | 671.0744 | 817.356 | 120 | 621.0117 |  |  |  | 5 | 817.356 | pH | Highly efficient and selective removal of P b(2)+ by ultrafast synthesis of HKUST-1: Kinetic, isotherms and mechanism analysis | P0225 | Single MOF
P0090 | P0090_M1 | HKUST-1 (Cu-BTC, MOF-199) | M1 |  | MOF (primary HKUST-1, submicron-scaled, dimeric cupric clusters + 1,3,5-benzenetricarboxylate) | HKUST-1 | Cu | trimesic acid | 1 | 0 | 0 | 0 | 1 | 0 | 0 | 0 | 0 | 0 |  |  | 0 |  | 0 | No |  |  | 1489 | 0.66 | 0.6 | typical octahedral morphology, smooth surface; average size 605.3 +/- 8.22 nm (0.605 +/- 0.008 um, n=50; SEM Fig. 1d) | not reported |  |  | ultrafast room-temperature synthesis (modified from Zhao et al.): ZnO 0.293 g dispersed in 16 mL deionized water (sonicated 10 min) + 16 mL DMF; 1.74 g Cu(NO3)2·3H2O added, stirred 30 min; H3BTC 0.84 g dissolved in 16 mL ethanol, quickly poured in; 1 min reaction; rapid filtration, washed with ethanol 3 x 50 mL; dried at 120 C for 12 h under vacuum | DMF; water; ethanol | Cu(NO3)2.3H2O | trimesic acid | F1 |  |  |  | 1 | post-adsorption: octahedral structure broken, plate-like structure with holes; XRD of HKUST-1 after adsorption (400 mg/L Pb, 90 min exposure) shows structure destruction; Cu released (XPS Cu 8.06% -> 6.03%, Pb 2.35% arose) | 未报告金属浸出测试 | mechanism: ion exchange (Cu2+ release strongly correlated with adsorbed Pb2+, R2 0.9540) + coordination of Pb2+ with free-standing carboxylate groups (FTIR 1621/1558 -> 1610/1530 cm-1, new 521 cm-1; XPS Pb 4f shift 0.6 eV, Pb-O bond at 530.8 eV); destruction of HKUST-1 crystal structure after Pb exposure; no regeneration study reported | E:\mzh3\所有正文和附件\第一波markdown\Highly efficient and selective removal of Pb ^ { 2 + } by ultrafast synthesis of HKUST-1 Kinetic, isotherms and mechanism analysis.md | P0225 | 10.1016/j.colsurfa.2021.127852 | 1 | ph | 298 | 0.4 | 671.0744 | 818.4599 | 120 | 621.0117 |  |  |  | 6 | 818.4599 | pH | Highly efficient and selective removal of P b(2)+ by ultrafast synthesis of HKUST-1: Kinetic, isotherms and mechanism analysis | P0225 | Single MOF
P0091 | P0091_M1 | AL@Fe-BTC (lignin in situ decorated Fe-BTC; AL-to-H3BTC ratio 3:1) | M5 | T8 | MOF composite (Fe-BTC in situ grown on alkali lignin, one-pot; amorphous/semicrystalline Fe-BTC) | Fe-BTC | Fe | trimesic acid | 1 | 0 | 0 | 0 | 1 | 0 | 0 | 0 | 0 | 1 | lignin substrate coordinated with Fe3+ via Fe-O bonds before H3BTC addition (in situ growth, AL:H3BTC 3:1 optimal) | alkali lignin | 1 | lignin | 0 | No | [5 empty] | amorphous/semicrystalline Fe-BTC particles covering lignin substrate with larger pores pre-adsorption (SEM Fig. 7a; pores narrowed and surface smoother after Pb adsorption) | not reported | 60 |  | one-pot: AL + FeCl3·6H2O in 135 mL 72% aqueous methanol (AL-to-H3BTC ratios 1:1-4:1 tested, 3:1 optimal), stirred room temperature 2 h; then H3BTC added, stirred 50 C 24 h; centrifugal washed with DI water 4 times; vacuum dried 60 C overnight | water; methanol; ethanol | FeCl3.6H2O | trimesic acid | F1 |  |  | 50 | 24 | post-adsorption: EDS C 50.15%->35.17%, O 31.45%->23.77%, Fe 18.41%->12.57%, Pb 0%->28.94%; XPS Pb 4f at 142.38/137.48 eV (shift vs Pb(NO3)2), Fe 2p shift (Fe3+ coordination change) | 未报告金属浸出测试 | mechanism: chelation Pb-O (XPS C=O shift, O 1s C=O/Metal-O 93.03%->94.33%), ion-exchange and electrostatic interaction (zeta potential -39 mV at pH 4-6); Ea 73.878 kJ/mol > 20 kJ/mol confirms chemisorption; Fe3+ bonds with lignin phenolic OH (Fe-O) then H3BTC grows Fe-BTC | E:\mzh3\所有正文和附件\第一波markdown\Highly Eficient and Selective Capture of Pb(II) through Lignin-Decorated Metal Organic Frameworks.md | P0228 |  | 1 | cm | 298 | 0.4 | 463.0435 | 160.6757 | 350.3448 | 145.2727 | 1 | 143.964 | 89.5991 |  |  | MOF加入浓度 | pubs.acs.org/Langmuir | P0228 | Post-modified MOF; Other composite
P0091 | P0091_M1 | AL@Fe-BTC (lignin in situ decorated Fe-BTC; AL-to-H3BTC ratio 3:1) | M5 | T8 | MOF composite (Fe-BTC in situ grown on alkali lignin, one-pot; amorphous/semicrystalline Fe-BTC) | Fe-BTC | Fe | trimesic acid | 1 | 0 | 0 | 0 | 1 | 0 | 0 | 0 | 0 | 1 | lignin substrate coordinated with Fe3+ via Fe-O bonds before H3BTC addition (in situ growth, AL:H3BTC 3:1 optimal) | alkali lignin | 1 | lignin | 0 | No | [5 empty] | amorphous/semicrystalline Fe-BTC particles covering lignin substrate with larger pores pre-adsorption (SEM Fig. 7a; pores narrowed and surface smoother after Pb adsorption) | not reported | 60 |  | one-pot: AL + FeCl3·6H2O in 135 mL 72% aqueous methanol (AL-to-H3BTC ratios 1:1-4:1 tested, 3:1 optimal), stirred room temperature 2 h; then H3BTC added, stirred 50 C 24 h; centrifugal washed with DI water 4 times; vacuum dried 60 C overnight | water; methanol; ethanol | FeCl3.6H2O | trimesic acid | F1 |  |  | 50 | 24 | post-adsorption: EDS C 50.15%->35.17%, O 31.45%->23.77%, Fe 18.41%->12.57%, Pb 0%->28.94%; XPS Pb 4f at 142.38/137.48 eV (shift vs Pb(NO3)2), Fe 2p shift (Fe3+ coordination change) | 未报告金属浸出测试 | mechanism: chelation Pb-O (XPS C=O shift, O 1s C=O/Metal-O 93.03%->94.33%), ion-exchange and electrostatic interaction (zeta potential -39 mV at pH 4-6); Ea 73.878 kJ/mol > 20 kJ/mol confirms chemisorption; Fe3+ bonds with lignin phenolic OH (Fe-O) then H3BTC grows Fe-BTC | E:\mzh3\所有正文和附件\第一波markdown\Highly Eficient and Selective Capture of Pb(II) through Lignin-Decorated Metal Organic Frameworks.md | P0228 |  | 1 | cm | 298 | 0.6 | 463.0435 | 128.8842 | 350.3448 | 145.2727 | 1 | 143.964 | 89.5991 |  |  | MOF加入浓度 | pubs.acs.org/Langmuir | P0228 | Post-modified MOF; Other composite
P0091 | P0091_M1 | AL@Fe-BTC (lignin in situ decorated Fe-BTC; AL-to-H3BTC ratio 3:1) | M5 | T8 | MOF composite (Fe-BTC in situ grown on alkali lignin, one-pot; amorphous/semicrystalline Fe-BTC) | Fe-BTC | Fe | trimesic acid | 1 | 0 | 0 | 0 | 1 | 0 | 0 | 0 | 0 | 1 | lignin substrate coordinated with Fe3+ via Fe-O bonds before H3BTC addition (in situ growth, AL:H3BTC 3:1 optimal) | alkali lignin | 1 | lignin | 0 | No | [5 empty] | amorphous/semicrystalline Fe-BTC particles covering lignin substrate with larger pores pre-adsorption (SEM Fig. 7a; pores narrowed and surface smoother after Pb adsorption) | not reported | 60 |  | one-pot: AL + FeCl3·6H2O in 135 mL 72% aqueous methanol (AL-to-H3BTC ratios 1:1-4:1 tested, 3:1 optimal), stirred room temperature 2 h; then H3BTC added, stirred 50 C 24 h; centrifugal washed with DI water 4 times; vacuum dried 60 C overnight | water; methanol; ethanol | FeCl3.6H2O | trimesic acid | F1 |  |  | 50 | 24 | post-adsorption: EDS C 50.15%->35.17%, O 31.45%->23.77%, Fe 18.41%->12.57%, Pb 0%->28.94%; XPS Pb 4f at 142.38/137.48 eV (shift vs Pb(NO3)2), Fe 2p shift (Fe3+ coordination change) | 未报告金属浸出测试 | mechanism: chelation Pb-O (XPS C=O shift, O 1s C=O/Metal-O 93.03%->94.33%), ion-exchange and electrostatic interaction (zeta potential -39 mV at pH 4-6); Ea 73.878 kJ/mol > 20 kJ/mol confirms chemisorption; Fe3+ bonds with lignin phenolic OH (Fe-O) then H3BTC grows Fe-BTC | E:\mzh3\所有正文和附件\第一波markdown\Highly Eficient and Selective Capture of Pb(II) through Lignin-Decorated Metal Organic Frameworks.md | P0228 |  | 1 | cm | 298 | 0.8 | 463.0435 | 104.8258 | 350.3448 | 145.2727 | 1 | 143.964 | 89.5991 |  |  | MOF加入浓度 | pubs.acs.org/Langmuir | P0228 | Post-modified MOF; Other composite
P0091 | P0091_M1 | AL@Fe-BTC (lignin in situ decorated Fe-BTC; AL-to-H3BTC ratio 3:1) | M5 | T8 | MOF composite (Fe-BTC in situ grown on alkali lignin, one-pot; amorphous/semicrystalline Fe-BTC) | Fe-BTC | Fe | trimesic acid | 1 | 0 | 0 | 0 | 1 | 0 | 0 | 0 | 0 | 1 | lignin substrate coordinated with Fe3+ via Fe-O bonds before H3BTC addition (in situ growth, AL:H3BTC 3:1 optimal) | alkali lignin | 1 | lignin | 0 | No | [5 empty] | amorphous/semicrystalline Fe-BTC particles covering lignin substrate with larger pores pre-adsorption (SEM Fig. 7a; pores narrowed and surface smoother after Pb adsorption) | not reported | 60 |  | one-pot: AL + FeCl3·6H2O in 135 mL 72% aqueous methanol (AL-to-H3BTC ratios 1:1-4:1 tested, 3:1 optimal), stirred room temperature 2 h; then H3BTC added, stirred 50 C 24 h; centrifugal washed with DI water 4 times; vacuum dried 60 C overnight | water; methanol; ethanol | FeCl3.6H2O | trimesic acid | F1 |  |  | 50 | 24 | post-adsorption: EDS C 50.15%->35.17%, O 31.45%->23.77%, Fe 18.41%->12.57%, Pb 0%->28.94%; XPS Pb 4f at 142.38/137.48 eV (shift vs Pb(NO3)2), Fe 2p shift (Fe3+ coordination change) | 未报告金属浸出测试 | mechanism: chelation Pb-O (XPS C=O shift, O 1s C=O/Metal-O 93.03%->94.33%), ion-exchange and electrostatic interaction (zeta potential -39 mV at pH 4-6); Ea 73.878 kJ/mol > 20 kJ/mol confirms chemisorption; Fe3+ bonds with lignin phenolic OH (Fe-O) then H3BTC grows Fe-BTC | E:\mzh3\所有正文和附件\第一波markdown\Highly Eficient and Selective Capture of Pb(II) through Lignin-Decorated Metal Organic Frameworks.md | P0228 |  | 1 | cm | 298 | 1 | 463.0435 | 86.35244 | 350.3448 | 145.2727 | 1 | 143.964 | 89.5991 |  |  | MOF加入浓度 | pubs.acs.org/Langmuir | P0228 | Post-modified MOF; Other composite
P0091 | P0091_M1 | AL@Fe-BTC (lignin in situ decorated Fe-BTC; AL-to-H3BTC ratio 3:1) | M5 | T8 | MOF composite (Fe-BTC in situ grown on alkali lignin, one-pot; amorphous/semicrystalline Fe-BTC) | Fe-BTC | Fe | trimesic acid | 1 | 0 | 0 | 0 | 1 | 0 | 0 | 0 | 0 | 1 | lignin substrate coordinated with Fe3+ via Fe-O bonds before H3BTC addition (in situ growth, AL:H3BTC 3:1 optimal) | alkali lignin | 1 | lignin | 0 | No | [5 empty] | amorphous/semicrystalline Fe-BTC particles covering lignin substrate with larger pores pre-adsorption (SEM Fig. 7a; pores narrowed and surface smoother after Pb adsorption) | not reported | 60 |  | one-pot: AL + FeCl3·6H2O in 135 mL 72% aqueous methanol (AL-to-H3BTC ratios 1:1-4:1 tested, 3:1 optimal), stirred room temperature 2 h; then H3BTC added, stirred 50 C 24 h; centrifugal washed with DI water 4 times; vacuum dried 60 C overnight | water; methanol; ethanol | FeCl3.6H2O | trimesic acid | F1 |  |  | 50 | 24 | post-adsorption: EDS C 50.15%->35.17%, O 31.45%->23.77%, Fe 18.41%->12.57%, Pb 0%->28.94%; XPS Pb 4f at 142.38/137.48 eV (shift vs Pb(NO3)2), Fe 2p shift (Fe3+ coordination change) | 未报告金属浸出测试 | mechanism: chelation Pb-O (XPS C=O shift, O 1s C=O/Metal-O 93.03%->94.33%), ion-exchange and electrostatic interaction (zeta potential -39 mV at pH 4-6); Ea 73.878 kJ/mol > 20 kJ/mol confirms chemisorption; Fe3+ bonds with lignin phenolic OH (Fe-O) then H3BTC grows Fe-BTC | E:\mzh3\所有正文和附件\第一波markdown\Highly Eficient and Selective Capture of Pb(II) through Lignin-Decorated Metal Organic Frameworks.md | P0228 |  | 1 | cm | 298 | 1.2 | 463.0435 | 85.92282 | 350.3448 | 145.2727 | 1 | 143.964 | 89.5991 |  |  | MOF加入浓度 | pubs.acs.org/Langmuir | P0228 | Post-modified MOF; Other composite
P0091 | P0091_M1 | AL@Fe-BTC (lignin in situ decorated Fe-BTC; AL-to-H3BTC ratio 3:1) | M5 | T8 | MOF composite (Fe-BTC in situ grown on alkali lignin, one-pot; amorphous/semicrystalline Fe-BTC) | Fe-BTC | Fe | trimesic acid | 1 | 0 | 0 | 0 | 1 | 0 | 0 | 0 | 0 | 1 | lignin substrate coordinated with Fe3+ via Fe-O bonds before H3BTC addition (in situ growth, AL:H3BTC 3:1 optimal) | alkali lignin | 1 | lignin | 0 | No | [5 empty] | amorphous/semicrystalline Fe-BTC particles covering lignin substrate with larger pores pre-adsorption (SEM Fig. 7a; pores narrowed and surface smoother after Pb adsorption) | not reported | 60 |  | one-pot: AL + FeCl3·6H2O in 135 mL 72% aqueous methanol (AL-to-H3BTC ratios 1:1-4:1 tested, 3:1 optimal), stirred room temperature 2 h; then H3BTC added, stirred 50 C 24 h; centrifugal washed with DI water 4 times; vacuum dried 60 C overnight | water; methanol; ethanol | FeCl3.6H2O | trimesic acid | F1 |  |  | 50 | 24 | post-adsorption: EDS C 50.15%->35.17%, O 31.45%->23.77%, Fe 18.41%->12.57%, Pb 0%->28.94%; XPS Pb 4f at 142.38/137.48 eV (shift vs Pb(NO3)2), Fe 2p shift (Fe3+ coordination change) | 未报告金属浸出测试 | mechanism: chelation Pb-O (XPS C=O shift, O 1s C=O/Metal-O 93.03%->94.33%), ion-exchange and electrostatic interaction (zeta potential -39 mV at pH 4-6); Ea 73.878 kJ/mol > 20 kJ/mol confirms chemisorption; Fe3+ bonds with lignin phenolic OH (Fe-O) then H3BTC grows Fe-BTC | E:\mzh3\所有正文和附件\第一波markdown\Highly Eficient and Selective Capture of Pb(II) through Lignin-Decorated Metal Organic Frameworks.md | P0228 |  | 1 | isotherm | 298 | 0.4 | 0 | 1.283784 | 350.3448 | 145.2727 | 1 | 143.964 | 89.5991 |  |  | 等温线 | pubs.acs.org/Langmuir | P0228 | Post-modified MOF; Other composite
P0091 | P0091_M1 | AL@Fe-BTC (lignin in situ decorated Fe-BTC; AL-to-H3BTC ratio 3:1) | M5 | T8 | MOF composite (Fe-BTC in situ grown on alkali lignin, one-pot; amorphous/semicrystalline Fe-BTC) | Fe-BTC | Fe | trimesic acid | 1 | 0 | 0 | 0 | 1 | 0 | 0 | 0 | 0 | 1 | lignin substrate coordinated with Fe3+ via Fe-O bonds before H3BTC addition (in situ growth, AL:H3BTC 3:1 optimal) | alkali lignin | 1 | lignin | 0 | No | [5 empty] | amorphous/semicrystalline Fe-BTC particles covering lignin substrate with larger pores pre-adsorption (SEM Fig. 7a; pores narrowed and surface smoother after Pb adsorption) | not reported | 60 |  | one-pot: AL + FeCl3·6H2O in 135 mL 72% aqueous methanol (AL-to-H3BTC ratios 1:1-4:1 tested, 3:1 optimal), stirred room temperature 2 h; then H3BTC added, stirred 50 C 24 h; centrifugal washed with DI water 4 times; vacuum dried 60 C overnight | water; methanol; ethanol | FeCl3.6H2O | trimesic acid | F1 |  |  | 50 | 24 | post-adsorption: EDS C 50.15%->35.17%, O 31.45%->23.77%, Fe 18.41%->12.57%, Pb 0%->28.94%; XPS Pb 4f at 142.38/137.48 eV (shift vs Pb(NO3)2), Fe 2p shift (Fe3+ coordination change) | 未报告金属浸出测试 | mechanism: chelation Pb-O (XPS C=O shift, O 1s C=O/Metal-O 93.03%->94.33%), ion-exchange and electrostatic interaction (zeta potential -39 mV at pH 4-6); Ea 73.878 kJ/mol > 20 kJ/mol confirms chemisorption; Fe3+ bonds with lignin phenolic OH (Fe-O) then H3BTC grows Fe-BTC | E:\mzh3\所有正文和附件\第一波markdown\Highly Eficient and Selective Capture of Pb(II) through Lignin-Decorated Metal Organic Frameworks.md | P0228 |  | 1 | isotherm | 298 | 0.4 | 83.69565 | 87.36486 | 350.3448 | 145.2727 | 1 | 143.964 | 89.5991 |  |  | 等温线 | pubs.acs.org/Langmuir | P0228 | Post-modified MOF; Other composite
P0091 | P0091_M1 | AL@Fe-BTC (lignin in situ decorated Fe-BTC; AL-to-H3BTC ratio 3:1) | M5 | T8 | MOF composite (Fe-BTC in situ grown on alkali lignin, one-pot; amorphous/semicrystalline Fe-BTC) | Fe-BTC | Fe | trimesic acid | 1 | 0 | 0 | 0 | 1 | 0 | 0 | 0 | 0 | 1 | lignin substrate coordinated with Fe3+ via Fe-O bonds before H3BTC addition (in situ growth, AL:H3BTC 3:1 optimal) | alkali lignin | 1 | lignin | 0 | No | [5 empty] | amorphous/semicrystalline Fe-BTC particles covering lignin substrate with larger pores pre-adsorption (SEM Fig. 7a; pores narrowed and surface smoother after Pb adsorption) | not reported | 60 |  | one-pot: AL + FeCl3·6H2O in 135 mL 72% aqueous methanol (AL-to-H3BTC ratios 1:1-4:1 tested, 3:1 optimal), stirred room temperature 2 h; then H3BTC added, stirred 50 C 24 h; centrifugal washed with DI water 4 times; vacuum dried 60 C overnight | water; methanol; ethanol | FeCl3.6H2O | trimesic acid | F1 |  |  | 50 | 24 | post-adsorption: EDS C 50.15%->35.17%, O 31.45%->23.77%, Fe 18.41%->12.57%, Pb 0%->28.94%; XPS Pb 4f at 142.38/137.48 eV (shift vs Pb(NO3)2), Fe 2p shift (Fe3+ coordination change) | 未报告金属浸出测试 | mechanism: chelation Pb-O (XPS C=O shift, O 1s C=O/Metal-O 93.03%->94.33%), ion-exchange and electrostatic interaction (zeta potential -39 mV at pH 4-6); Ea 73.878 kJ/mol > 20 kJ/mol confirms chemisorption; Fe3+ bonds with lignin phenolic OH (Fe-O) then H3BTC grows Fe-BTC | E:\mzh3\所有正文和附件\第一波markdown\Highly Eficient and Selective Capture of Pb(II) through Lignin-Decorated Metal Organic Frameworks.md | P0228 |  | 1 | isotherm | 298 | 0.4 | 293.4783 | 139.3919 | 350.3448 | 145.2727 | 1 | 143.964 | 89.5991 |  |  | 等温线 | pubs.acs.org/Langmuir | P0228 | Post-modified MOF; Other composite
P0091 | P0091_M1 | AL@Fe-BTC (lignin in situ decorated Fe-BTC; AL-to-H3BTC ratio 3:1) | M5 | T8 | MOF composite (Fe-BTC in situ grown on alkali lignin, one-pot; amorphous/semicrystalline Fe-BTC) | Fe-BTC | Fe | trimesic acid | 1 | 0 | 0 | 0 | 1 | 0 | 0 | 0 | 0 | 1 | lignin substrate coordinated with Fe3+ via Fe-O bonds before H3BTC addition (in situ growth, AL:H3BTC 3:1 optimal) | alkali lignin | 1 | lignin | 0 | No | [5 empty] | amorphous/semicrystalline Fe-BTC particles covering lignin substrate with larger pores pre-adsorption (SEM Fig. 7a; pores narrowed and surface smoother after Pb adsorption) | not reported | 60 |  | one-pot: AL + FeCl3·6H2O in 135 mL 72% aqueous methanol (AL-to-H3BTC ratios 1:1-4:1 tested, 3:1 optimal), stirred room temperature 2 h; then H3BTC added, stirred 50 C 24 h; centrifugal washed with DI water 4 times; vacuum dried 60 C overnight | water; methanol; ethanol | FeCl3.6H2O | trimesic acid | F1 |  |  | 50 | 24 | post-adsorption: EDS C 50.15%->35.17%, O 31.45%->23.77%, Fe 18.41%->12.57%, Pb 0%->28.94%; XPS Pb 4f at 142.38/137.48 eV (shift vs Pb(NO3)2), Fe 2p shift (Fe3+ coordination change) | 未报告金属浸出测试 | mechanism: chelation Pb-O (XPS C=O shift, O 1s C=O/Metal-O 93.03%->94.33%), ion-exchange and electrostatic interaction (zeta potential -39 mV at pH 4-6); Ea 73.878 kJ/mol > 20 kJ/mol confirms chemisorption; Fe3+ bonds with lignin phenolic OH (Fe-O) then H3BTC grows Fe-BTC | E:\mzh3\所有正文和附件\第一波markdown\Highly Eficient and Selective Capture of Pb(II) through Lignin-Decorated Metal Organic Frameworks.md | P0228 |  | 1 | isotherm | 298 | 0.4 | 358.6957 | 144.1216 | 350.3448 | 145.2727 | 1 | 143.964 | 89.5991 |  |  | 等温线 | pubs.acs.org/Langmuir | P0228 | Post-modified MOF; Other composite
P0091 | P0091_M1 | AL@Fe-BTC (lignin in situ decorated Fe-BTC; AL-to-H3BTC ratio 3:1) | M5 | T8 | MOF composite (Fe-BTC in situ grown on alkali lignin, one-pot; amorphous/semicrystalline Fe-BTC) | Fe-BTC | Fe | trimesic acid | 1 | 0 | 0 | 0 | 1 | 0 | 0 | 0 | 0 | 1 | lignin substrate coordinated with Fe3+ via Fe-O bonds before H3BTC addition (in situ growth, AL:H3BTC 3:1 optimal) | alkali lignin | 1 | lignin | 0 | No | [5 empty] | amorphous/semicrystalline Fe-BTC particles covering lignin substrate with larger pores pre-adsorption (SEM Fig. 7a; pores narrowed and surface smoother after Pb adsorption) | not reported | 60 |  | one-pot: AL + FeCl3·6H2O in 135 mL 72% aqueous methanol (AL-to-H3BTC ratios 1:1-4:1 tested, 3:1 optimal), stirred room temperature 2 h; then H3BTC added, stirred 50 C 24 h; centrifugal washed with DI water 4 times; vacuum dried 60 C overnight | water; methanol; ethanol | FeCl3.6H2O | trimesic acid | F1 |  |  | 50 | 24 | post-adsorption: EDS C 50.15%->35.17%, O 31.45%->23.77%, Fe 18.41%->12.57%, Pb 0%->28.94%; XPS Pb 4f at 142.38/137.48 eV (shift vs Pb(NO3)2), Fe 2p shift (Fe3+ coordination change) | 未报告金属浸出测试 | mechanism: chelation Pb-O (XPS C=O shift, O 1s C=O/Metal-O 93.03%->94.33%), ion-exchange and electrostatic interaction (zeta potential -39 mV at pH 4-6); Ea 73.878 kJ/mol > 20 kJ/mol confirms chemisorption; Fe3+ bonds with lignin phenolic OH (Fe-O) then H3BTC grows Fe-BTC | E:\mzh3\所有正文和附件\第一波markdown\Highly Eficient and Selective Capture of Pb(II) through Lignin-Decorated Metal Organic Frameworks.md | P0228 |  | 1 | isotherm | 298 | 0.4 | 484.7826 | 160.6757 | 350.3448 | 145.2727 | 1 | 143.964 | 89.5991 |  |  | 等温线 | pubs.acs.org/Langmuir | P0228 | Post-modified MOF; Other composite
P0091 | P0091_M1 | AL@Fe-BTC (lignin in situ decorated Fe-BTC; AL-to-H3BTC ratio 3:1) | M5 | T8 | MOF composite (Fe-BTC in situ grown on alkali lignin, one-pot; amorphous/semicrystalline Fe-BTC) | Fe-BTC | Fe | trimesic acid | 1 | 0 | 0 | 0 | 1 | 0 | 0 | 0 | 0 | 1 | lignin substrate coordinated with Fe3+ via Fe-O bonds before H3BTC addition (in situ growth, AL:H3BTC 3:1 optimal) | alkali lignin | 1 | lignin | 0 | No | [5 empty] | amorphous/semicrystalline Fe-BTC particles covering lignin substrate with larger pores pre-adsorption (SEM Fig. 7a; pores narrowed and surface smoother after Pb adsorption) | not reported | 60 |  | one-pot: AL + FeCl3·6H2O in 135 mL 72% aqueous methanol (AL-to-H3BTC ratios 1:1-4:1 tested, 3:1 optimal), stirred room temperature 2 h; then H3BTC added, stirred 50 C 24 h; centrifugal washed with DI water 4 times; vacuum dried 60 C overnight | water; methanol; ethanol | FeCl3.6H2O | trimesic acid | F1 |  |  | 50 | 24 | post-adsorption: EDS C 50.15%->35.17%, O 31.45%->23.77%, Fe 18.41%->12.57%, Pb 0%->28.94%; XPS Pb 4f at 142.38/137.48 eV (shift vs Pb(NO3)2), Fe 2p shift (Fe3+ coordination change) | 未报告金属浸出测试 | mechanism: chelation Pb-O (XPS C=O shift, O 1s C=O/Metal-O 93.03%->94.33%), ion-exchange and electrostatic interaction (zeta potential -39 mV at pH 4-6); Ea 73.878 kJ/mol > 20 kJ/mol confirms chemisorption; Fe3+ bonds with lignin phenolic OH (Fe-O) then H3BTC grows Fe-BTC | E:\mzh3\所有正文和附件\第一波markdown\Highly Eficient and Selective Capture of Pb(II) through Lignin-Decorated Metal Organic Frameworks.md | P0228 |  | 1 | isotherm | 288 | 0.4 | 76.08696 | 81.21622 | 350.3448 | 145.2727 | 1 | 143.964 | 89.5991 |  |  | 等温线 | pubs.acs.org/Langmuir | P0228 | Post-modified MOF; Other composite
P0091 | P0091_M1 | AL@Fe-BTC (lignin in situ decorated Fe-BTC; AL-to-H3BTC ratio 3:1) | M5 | T8 | MOF composite (Fe-BTC in situ grown on alkali lignin, one-pot; amorphous/semicrystalline Fe-BTC) | Fe-BTC | Fe | trimesic acid | 1 | 0 | 0 | 0 | 1 | 0 | 0 | 0 | 0 | 1 | lignin substrate coordinated with Fe3+ via Fe-O bonds before H3BTC addition (in situ growth, AL:H3BTC 3:1 optimal) | alkali lignin | 1 | lignin | 0 | No | [5 empty] | amorphous/semicrystalline Fe-BTC particles covering lignin substrate with larger pores pre-adsorption (SEM Fig. 7a; pores narrowed and surface smoother after Pb adsorption) | not reported | 60 |  | one-pot: AL + FeCl3·6H2O in 135 mL 72% aqueous methanol (AL-to-H3BTC ratios 1:1-4:1 tested, 3:1 optimal), stirred room temperature 2 h; then H3BTC added, stirred 50 C 24 h; centrifugal washed with DI water 4 times; vacuum dried 60 C overnight | water; methanol; ethanol | FeCl3.6H2O | trimesic acid | F1 |  |  | 50 | 24 | post-adsorption: EDS C 50.15%->35.17%, O 31.45%->23.77%, Fe 18.41%->12.57%, Pb 0%->28.94%; XPS Pb 4f at 142.38/137.48 eV (shift vs Pb(NO3)2), Fe 2p shift (Fe3+ coordination change) | 未报告金属浸出测试 | mechanism: chelation Pb-O (XPS C=O shift, O 1s C=O/Metal-O 93.03%->94.33%), ion-exchange and electrostatic interaction (zeta potential -39 mV at pH 4-6); Ea 73.878 kJ/mol > 20 kJ/mol confirms chemisorption; Fe3+ bonds with lignin phenolic OH (Fe-O) then H3BTC grows Fe-BTC | E:\mzh3\所有正文和附件\第一波markdown\Highly Eficient and Selective Capture of Pb(II) through Lignin-Decorated Metal Organic Frameworks.md | P0228 |  | 1 | isotherm | 288 | 0.4 | 284.7826 | 161.1486 | 350.3448 | 145.2727 | 1 | 143.964 | 89.5991 |  |  | 等温线 | pubs.acs.org/Langmuir | P0228 | Post-modified MOF; Other composite
P0091 | P0091_M1 | AL@Fe-BTC (lignin in situ decorated Fe-BTC; AL-to-H3BTC ratio 3:1) | M5 | T8 | MOF composite (Fe-BTC in situ grown on alkali lignin, one-pot; amorphous/semicrystalline Fe-BTC) | Fe-BTC | Fe | trimesic acid | 1 | 0 | 0 | 0 | 1 | 0 | 0 | 0 | 0 | 1 | lignin substrate coordinated with Fe3+ via Fe-O bonds before H3BTC addition (in situ growth, AL:H3BTC 3:1 optimal) | alkali lignin | 1 | lignin | 0 | No | [5 empty] | amorphous/semicrystalline Fe-BTC particles covering lignin substrate with larger pores pre-adsorption (SEM Fig. 7a; pores narrowed and surface smoother after Pb adsorption) | not reported | 60 |  | one-pot: AL + FeCl3·6H2O in 135 mL 72% aqueous methanol (AL-to-H3BTC ratios 1:1-4:1 tested, 3:1 optimal), stirred room temperature 2 h; then H3BTC added, stirred 50 C 24 h; centrifugal washed with DI water 4 times; vacuum dried 60 C overnight | water; methanol; ethanol | FeCl3.6H2O | trimesic acid | F1 |  |  | 50 | 24 | post-adsorption: EDS C 50.15%->35.17%, O 31.45%->23.77%, Fe 18.41%->12.57%, Pb 0%->28.94%; XPS Pb 4f at 142.38/137.48 eV (shift vs Pb(NO3)2), Fe 2p shift (Fe3+ coordination change) | 未报告金属浸出测试 | mechanism: chelation Pb-O (XPS C=O shift, O 1s C=O/Metal-O 93.03%->94.33%), ion-exchange and electrostatic interaction (zeta potential -39 mV at pH 4-6); Ea 73.878 kJ/mol > 20 kJ/mol confirms chemisorption; Fe3+ bonds with lignin phenolic OH (Fe-O) then H3BTC grows Fe-BTC | E:\mzh3\所有正文和附件\第一波markdown\Highly Eficient and Selective Capture of Pb(II) through Lignin-Decorated Metal Organic Frameworks.md | P0228 |  | 1 | isotherm | 288 | 0.4 | 353.2609 | 163.5135 | 350.3448 | 145.2727 | 1 | 143.964 | 89.5991 |  |  | 等温线 | pubs.acs.org/Langmuir | P0228 | Post-modified MOF; Other composite
P0091 | P0091_M1 | AL@Fe-BTC (lignin in situ decorated Fe-BTC; AL-to-H3BTC ratio 3:1) | M5 | T8 | MOF composite (Fe-BTC in situ grown on alkali lignin, one-pot; amorphous/semicrystalline Fe-BTC) | Fe-BTC | Fe | trimesic acid | 1 | 0 | 0 | 0 | 1 | 0 | 0 | 0 | 0 | 1 | lignin substrate coordinated with Fe3+ via Fe-O bonds before H3BTC addition (in situ growth, AL:H3BTC 3:1 optimal) | alkali lignin | 1 | lignin | 0 | No | [5 empty] | amorphous/semicrystalline Fe-BTC particles covering lignin substrate with larger pores pre-adsorption (SEM Fig. 7a; pores narrowed and surface smoother after Pb adsorption) | not reported | 60 |  | one-pot: AL + FeCl3·6H2O in 135 mL 72% aqueous methanol (AL-to-H3BTC ratios 1:1-4:1 tested, 3:1 optimal), stirred room temperature 2 h; then H3BTC added, stirred 50 C 24 h; centrifugal washed with DI water 4 times; vacuum dried 60 C overnight | water; methanol; ethanol | FeCl3.6H2O | trimesic acid | F1 |  |  | 50 | 24 | post-adsorption: EDS C 50.15%->35.17%, O 31.45%->23.77%, Fe 18.41%->12.57%, Pb 0%->28.94%; XPS Pb 4f at 142.38/137.48 eV (shift vs Pb(NO3)2), Fe 2p shift (Fe3+ coordination change) | 未报告金属浸出测试 | mechanism: chelation Pb-O (XPS C=O shift, O 1s C=O/Metal-O 93.03%->94.33%), ion-exchange and electrostatic interaction (zeta potential -39 mV at pH 4-6); Ea 73.878 kJ/mol > 20 kJ/mol confirms chemisorption; Fe3+ bonds with lignin phenolic OH (Fe-O) then H3BTC grows Fe-BTC | E:\mzh3\所有正文和附件\第一波markdown\Highly Eficient and Selective Capture of Pb(II) through Lignin-Decorated Metal Organic Frameworks.md | P0228 |  | 1 | isotherm | 288 | 0.4 | 463.0435 | 173.9189 | 350.3448 | 145.2727 | 1 | 143.964 | 89.5991 |  |  | 等温线 | pubs.acs.org/Langmuir | P0228 | Post-modified MOF; Other composite
P0091 | P0091_M1 | AL@Fe-BTC (lignin in situ decorated Fe-BTC; AL-to-H3BTC ratio 3:1) | M5 | T8 | MOF composite (Fe-BTC in situ grown on alkali lignin, one-pot; amorphous/semicrystalline Fe-BTC) | Fe-BTC | Fe | trimesic acid | 1 | 0 | 0 | 0 | 1 | 0 | 0 | 0 | 0 | 1 | lignin substrate coordinated with Fe3+ via Fe-O bonds before H3BTC addition (in situ growth, AL:H3BTC 3:1 optimal) | alkali lignin | 1 | lignin | 0 | No | [5 empty] | amorphous/semicrystalline Fe-BTC particles covering lignin substrate with larger pores pre-adsorption (SEM Fig. 7a; pores narrowed and surface smoother after Pb adsorption) | not reported | 60 |  | one-pot: AL + FeCl3·6H2O in 135 mL 72% aqueous methanol (AL-to-H3BTC ratios 1:1-4:1 tested, 3:1 optimal), stirred room temperature 2 h; then H3BTC added, stirred 50 C 24 h; centrifugal washed with DI water 4 times; vacuum dried 60 C overnight | water; methanol; ethanol | FeCl3.6H2O | trimesic acid | F1 |  |  | 50 | 24 | post-adsorption: EDS C 50.15%->35.17%, O 31.45%->23.77%, Fe 18.41%->12.57%, Pb 0%->28.94%; XPS Pb 4f at 142.38/137.48 eV (shift vs Pb(NO3)2), Fe 2p shift (Fe3+ coordination change) | 未报告金属浸出测试 | mechanism: chelation Pb-O (XPS C=O shift, O 1s C=O/Metal-O 93.03%->94.33%), ion-exchange and electrostatic interaction (zeta potential -39 mV at pH 4-6); Ea 73.878 kJ/mol > 20 kJ/mol confirms chemisorption; Fe3+ bonds with lignin phenolic OH (Fe-O) then H3BTC grows Fe-BTC | E:\mzh3\所有正文和附件\第一波markdown\Highly Eficient and Selective Capture of Pb(II) through Lignin-Decorated Metal Organic Frameworks.md | P0228 |  | 1 | isotherm | 308 | 0.4 | 27.17391 | 71.75676 | 350.3448 | 145.2727 | 1 | 143.964 | 89.5991 |  |  | 等温线 | pubs.acs.org/Langmuir | P0228 | Post-modified MOF; Other composite
P0091 | P0091_M1 | AL@Fe-BTC (lignin in situ decorated Fe-BTC; AL-to-H3BTC ratio 3:1) | M5 | T8 | MOF composite (Fe-BTC in situ grown on alkali lignin, one-pot; amorphous/semicrystalline Fe-BTC) | Fe-BTC | Fe | trimesic acid | 1 | 0 | 0 | 0 | 1 | 0 | 0 | 0 | 0 | 1 | lignin substrate coordinated with Fe3+ via Fe-O bonds before H3BTC addition (in situ growth, AL:H3BTC 3:1 optimal) | alkali lignin | 1 | lignin | 0 | No | [5 empty] | amorphous/semicrystalline Fe-BTC particles covering lignin substrate with larger pores pre-adsorption (SEM Fig. 7a; pores narrowed and surface smoother after Pb adsorption) | not reported | 60 |  | one-pot: AL + FeCl3·6H2O in 135 mL 72% aqueous methanol (AL-to-H3BTC ratios 1:1-4:1 tested, 3:1 optimal), stirred room temperature 2 h; then H3BTC added, stirred 50 C 24 h; centrifugal washed with DI water 4 times; vacuum dried 60 C overnight | water; methanol; ethanol | FeCl3.6H2O | trimesic acid | F1 |  |  | 50 | 24 | post-adsorption: EDS C 50.15%->35.17%, O 31.45%->23.77%, Fe 18.41%->12.57%, Pb 0%->28.94%; XPS Pb 4f at 142.38/137.48 eV (shift vs Pb(NO3)2), Fe 2p shift (Fe3+ coordination change) | 未报告金属浸出测试 | mechanism: chelation Pb-O (XPS C=O shift, O 1s C=O/Metal-O 93.03%->94.33%), ion-exchange and electrostatic interaction (zeta potential -39 mV at pH 4-6); Ea 73.878 kJ/mol > 20 kJ/mol confirms chemisorption; Fe3+ bonds with lignin phenolic OH (Fe-O) then H3BTC grows Fe-BTC | E:\mzh3\所有正文和附件\第一波markdown\Highly Eficient and Selective Capture of Pb(II) through Lignin-Decorated Metal Organic Frameworks.md | P0228 |  | 1 | isotherm | 308 | 0.4 | 77.17391 | 102.5 | 350.3448 | 145.2727 | 1 | 143.964 | 89.5991 |  |  | 等温线 | pubs.acs.org/Langmuir | P0228 | Post-modified MOF; Other composite
P0091 | P0091_M1 | AL@Fe-BTC (lignin in situ decorated Fe-BTC; AL-to-H3BTC ratio 3:1) | M5 | T8 | MOF composite (Fe-BTC in situ grown on alkali lignin, one-pot; amorphous/semicrystalline Fe-BTC) | Fe-BTC | Fe | trimesic acid | 1 | 0 | 0 | 0 | 1 | 0 | 0 | 0 | 0 | 1 | lignin substrate coordinated with Fe3+ via Fe-O bonds before H3BTC addition (in situ growth, AL:H3BTC 3:1 optimal) | alkali lignin | 1 | lignin | 0 | No | [5 empty] | amorphous/semicrystalline Fe-BTC particles covering lignin substrate with larger pores pre-adsorption (SEM Fig. 7a; pores narrowed and surface smoother after Pb adsorption) | not reported | 60 |  | one-pot: AL + FeCl3·6H2O in 135 mL 72% aqueous methanol (AL-to-H3BTC ratios 1:1-4:1 tested, 3:1 optimal), stirred room temperature 2 h; then H3BTC added, stirred 50 C 24 h; centrifugal washed with DI water 4 times; vacuum dried 60 C overnight | water; methanol; ethanol | FeCl3.6H2O | trimesic acid | F1 |  |  | 50 | 24 | post-adsorption: EDS C 50.15%->35.17%, O 31.45%->23.77%, Fe 18.41%->12.57%, Pb 0%->28.94%; XPS Pb 4f at 142.38/137.48 eV (shift vs Pb(NO3)2), Fe 2p shift (Fe3+ coordination change) | 未报告金属浸出测试 | mechanism: chelation Pb-O (XPS C=O shift, O 1s C=O/Metal-O 93.03%->94.33%), ion-exchange and electrostatic interaction (zeta potential -39 mV at pH 4-6); Ea 73.878 kJ/mol > 20 kJ/mol confirms chemisorption; Fe3+ bonds with lignin phenolic OH (Fe-O) then H3BTC grows Fe-BTC | E:\mzh3\所有正文和附件\第一波markdown\Highly Eficient and Selective Capture of Pb(II) through Lignin-Decorated Metal Organic Frameworks.md | P0228 |  | 1 | isotherm | 308 | 0.4 | 177.1739 | 105.3378 | 350.3448 | 145.2727 | 1 | 143.964 | 89.5991 |  |  | 等温线 | pubs.acs.org/Langmuir | P0228 | Post-modified MOF; Other composite
P0091 | P0091_M1 | AL@Fe-BTC (lignin in situ decorated Fe-BTC; AL-to-H3BTC ratio 3:1) | M5 | T8 | MOF composite (Fe-BTC in situ grown on alkali lignin, one-pot; amorphous/semicrystalline Fe-BTC) | Fe-BTC | Fe | trimesic acid | 1 | 0 | 0 | 0 | 1 | 0 | 0 | 0 | 0 | 1 | lignin substrate coordinated with Fe3+ via Fe-O bonds before H3BTC addition (in situ growth, AL:H3BTC 3:1 optimal) | alkali lignin | 1 | lignin | 0 | No | [5 empty] | amorphous/semicrystalline Fe-BTC particles covering lignin substrate with larger pores pre-adsorption (SEM Fig. 7a; pores narrowed and surface smoother after Pb adsorption) | not reported | 60 |  | one-pot: AL + FeCl3·6H2O in 135 mL 72% aqueous methanol (AL-to-H3BTC ratios 1:1-4:1 tested, 3:1 optimal), stirred room temperature 2 h; then H3BTC added, stirred 50 C 24 h; centrifugal washed with DI water 4 times; vacuum dried 60 C overnight | water; methanol; ethanol | FeCl3.6H2O | trimesic acid | F1 |  |  | 50 | 24 | post-adsorption: EDS C 50.15%->35.17%, O 31.45%->23.77%, Fe 18.41%->12.57%, Pb 0%->28.94%; XPS Pb 4f at 142.38/137.48 eV (shift vs Pb(NO3)2), Fe 2p shift (Fe3+ coordination change) | 未报告金属浸出测试 | mechanism: chelation Pb-O (XPS C=O shift, O 1s C=O/Metal-O 93.03%->94.33%), ion-exchange and electrostatic interaction (zeta potential -39 mV at pH 4-6); Ea 73.878 kJ/mol > 20 kJ/mol confirms chemisorption; Fe3+ bonds with lignin phenolic OH (Fe-O) then H3BTC grows Fe-BTC | E:\mzh3\所有正文和附件\第一波markdown\Highly Eficient and Selective Capture of Pb(II) through Lignin-Decorated Metal Organic Frameworks.md | P0228 |  | 1 | isotherm | 308 | 0.4 | 293.4783 | 133.7162 | 350.3448 | 145.2727 | 1 | 143.964 | 89.5991 |  |  | 等温线 | pubs.acs.org/Langmuir | P0228 | Post-modified MOF; Other composite
P0091 | P0091_M1 | AL@Fe-BTC (lignin in situ decorated Fe-BTC; AL-to-H3BTC ratio 3:1) | M5 | T8 | MOF composite (Fe-BTC in situ grown on alkali lignin, one-pot; amorphous/semicrystalline Fe-BTC) | Fe-BTC | Fe | trimesic acid | 1 | 0 | 0 | 0 | 1 | 0 | 0 | 0 | 0 | 1 | lignin substrate coordinated with Fe3+ via Fe-O bonds before H3BTC addition (in situ growth, AL:H3BTC 3:1 optimal) | alkali lignin | 1 | lignin | 0 | No | [5 empty] | amorphous/semicrystalline Fe-BTC particles covering lignin substrate with larger pores pre-adsorption (SEM Fig. 7a; pores narrowed and surface smoother after Pb adsorption) | not reported | 60 |  | one-pot: AL + FeCl3·6H2O in 135 mL 72% aqueous methanol (AL-to-H3BTC ratios 1:1-4:1 tested, 3:1 optimal), stirred room temperature 2 h; then H3BTC added, stirred 50 C 24 h; centrifugal washed with DI water 4 times; vacuum dried 60 C overnight | water; methanol; ethanol | FeCl3.6H2O | trimesic acid | F1 |  |  | 50 | 24 | post-adsorption: EDS C 50.15%->35.17%, O 31.45%->23.77%, Fe 18.41%->12.57%, Pb 0%->28.94%; XPS Pb 4f at 142.38/137.48 eV (shift vs Pb(NO3)2), Fe 2p shift (Fe3+ coordination change) | 未报告金属浸出测试 | mechanism: chelation Pb-O (XPS C=O shift, O 1s C=O/Metal-O 93.03%->94.33%), ion-exchange and electrostatic interaction (zeta potential -39 mV at pH 4-6); Ea 73.878 kJ/mol > 20 kJ/mol confirms chemisorption; Fe3+ bonds with lignin phenolic OH (Fe-O) then H3BTC grows Fe-BTC | E:\mzh3\所有正文和附件\第一波markdown\Highly Eficient and Selective Capture of Pb(II) through Lignin-Decorated Metal Organic Frameworks.md | P0228 |  | 1 | isotherm | 308 | 0.4 | 475 | 145.5405 | 350.3448 | 145.2727 | 1 | 143.964 | 89.5991 |  |  | 等温线 | pubs.acs.org/Langmuir | P0228 | Post-modified MOF; Other composite
P0092 | P0092_M1 | thiol-functionalized Fe3O4@Cu3(btc)2 core-shell magnetic microspheres (sample B, 0.19 mmol DTG) | M3 | T1;T8;T10;T12 | MOF composite (magnetic core-shell: Fe3O4 core + HKUST-1 Cu3(btc)2 shell, thiol-grafted via dithioglycol PSM) | HKUST-1 | Cu | trimesic acid | 1 | 0 | 1 | 0 | 1 | 0 | 1 | 0 | 0 | 1 | dithioglycol (DTG) grafted onto coordinatively unsaturated Cu(II) sites (UMCs) in anhydrous toluene, 24 h; sample B 0.19 mmol DTG (S/Cu 1.13, S 4.64 mmol/g) | thiol | 1 | Fe3O4 | 1 | No |  |  | 258.81 | 0.16 |  | monodisperse spherical core-shell microspheres, average size 1.5 um, MOF shell thickness 250 nm (SEM/TEM Fig. 1) | not reported | 120 | 12 h | step-by-step assembly: Fe3O4 NPs (solvothermal) thiol-functionalized with thioglycollic acid (0.05 g in 10 mL 0.29 mM ethanol, 24 h); 0.05 g in 4 mL Cu(CH3COO)2·H2O ethanol (10 mM) 15 min + 4 mL H3btc ethanol (10 mM) 30 min at 25 C, 50 assembly cycles, washed ethanol, vacuum dried 120 C; PSM: 0.1 g microspheres (dehydrated 120 C 12 h) + 10 mL anhydrous toluene + 0.19 mmol dithioglycol, stirred 24 h, vacuum dried 60 C | ethanol; toluene | Cu(OAc)2.H2O | trimesic acid | F1 |  | dithioglycol; thiol grafting | 25 |  | PXRD unchanged after thiol grafting (no loss of crystallinity); adsorption experiment used magnetic separation | 未报告金属浸出测试 | mechanism: soft-acid/soft-base coordination of Pb2+/Hg2+ (soft acids) with thiol groups (soft base, HSAB); thiol groups grafted on UMCs of Cu(II) in HKUST-1 channels; removal efficiencies 93% (Pb) and 99% (Hg) at equilibrium within 120 min in 0.5 mM mixed solution | E:\mzh3\所有正文和附件\第一波markdown\Highly selective removal of Hg ^ { 2 + } and { Pb ^ { 2 + } } by thiol-functionalized Fe3O4 @ metal-organic framework core-shell magnetic microspheres.md | P0230 | 10.1016/j.apsusc.2017.03.303 | 1 | ph | 298 | 1 | 793.5268 | 209.5856 |  |  | 1 | 215.2809 | 97.58065 | 2 | 209.5856 | pH | Title: Highly selective removal of H g(2)+ and P b(2)+ by thiol-functionalized F e(3)O(4)@metal-organic framework core-shell magnetic microspheres | P0230 | Post-modified MOF; Metal oxide composite
P0092 | P0092_M1 | thiol-functionalized Fe3O4@Cu3(btc)2 core-shell magnetic microspheres (sample B, 0.19 mmol DTG) | M3 | T1;T8;T10;T12 | MOF composite (magnetic core-shell: Fe3O4 core + HKUST-1 Cu3(btc)2 shell, thiol-grafted via dithioglycol PSM) | HKUST-1 | Cu | trimesic acid | 1 | 0 | 1 | 0 | 1 | 0 | 1 | 0 | 0 | 1 | dithioglycol (DTG) grafted onto coordinatively unsaturated Cu(II) sites (UMCs) in anhydrous toluene, 24 h; sample B 0.19 mmol DTG (S/Cu 1.13, S 4.64 mmol/g) | thiol | 1 | Fe3O4 | 1 | No |  |  | 258.81 | 0.16 |  | monodisperse spherical core-shell microspheres, average size 1.5 um, MOF shell thickness 250 nm (SEM/TEM Fig. 1) | not reported | 120 | 12 h | step-by-step assembly: Fe3O4 NPs (solvothermal) thiol-functionalized with thioglycollic acid (0.05 g in 10 mL 0.29 mM ethanol, 24 h); 0.05 g in 4 mL Cu(CH3COO)2·H2O ethanol (10 mM) 15 min + 4 mL H3btc ethanol (10 mM) 30 min at 25 C, 50 assembly cycles, washed ethanol, vacuum dried 120 C; PSM: 0.1 g microspheres (dehydrated 120 C 12 h) + 10 mL anhydrous toluene + 0.19 mmol dithioglycol, stirred 24 h, vacuum dried 60 C | ethanol; toluene | Cu(OAc)2.H2O | trimesic acid | F1 |  | dithioglycol; thiol grafting | 25 |  | PXRD unchanged after thiol grafting (no loss of crystallinity); adsorption experiment used magnetic separation | 未报告金属浸出测试 | mechanism: soft-acid/soft-base coordination of Pb2+/Hg2+ (soft acids) with thiol groups (soft base, HSAB); thiol groups grafted on UMCs of Cu(II) in HKUST-1 channels; removal efficiencies 93% (Pb) and 99% (Hg) at equilibrium within 120 min in 0.5 mM mixed solution | E:\mzh3\所有正文和附件\第一波markdown\Highly selective removal of Hg ^ { 2 + } and { Pb ^ { 2 + } } by thiol-functionalized Fe3O4 @ metal-organic framework core-shell magnetic microspheres.md | P0230 | 10.1016/j.apsusc.2017.03.303 | 1 | ph | 298 | 1 | 793.5268 | 215.2809 |  |  | 1 | 215.2809 | 97.58065 | 3 | 215.2809 | pH | Title: Highly selective removal of H g(2)+ and P b(2)+ by thiol-functionalized F e(3)O(4)@metal-organic framework core-shell magnetic microspheres | P0230 | Post-modified MOF; Metal oxide composite
P0092 | P0092_M1 | thiol-functionalized Fe3O4@Cu3(btc)2 core-shell magnetic microspheres (sample B, 0.19 mmol DTG) | M3 | T1;T8;T10;T12 | MOF composite (magnetic core-shell: Fe3O4 core + HKUST-1 Cu3(btc)2 shell, thiol-grafted via dithioglycol PSM) | HKUST-1 | Cu | trimesic acid | 1 | 0 | 1 | 0 | 1 | 0 | 1 | 0 | 0 | 1 | dithioglycol (DTG) grafted onto coordinatively unsaturated Cu(II) sites (UMCs) in anhydrous toluene, 24 h; sample B 0.19 mmol DTG (S/Cu 1.13, S 4.64 mmol/g) | thiol | 1 | Fe3O4 | 1 | No |  |  | 258.81 | 0.16 |  | monodisperse spherical core-shell microspheres, average size 1.5 um, MOF shell thickness 250 nm (SEM/TEM Fig. 1) | not reported | 120 | 12 h | step-by-step assembly: Fe3O4 NPs (solvothermal) thiol-functionalized with thioglycollic acid (0.05 g in 10 mL 0.29 mM ethanol, 24 h); 0.05 g in 4 mL Cu(CH3COO)2·H2O ethanol (10 mM) 15 min + 4 mL H3btc ethanol (10 mM) 30 min at 25 C, 50 assembly cycles, washed ethanol, vacuum dried 120 C; PSM: 0.1 g microspheres (dehydrated 120 C 12 h) + 10 mL anhydrous toluene + 0.19 mmol dithioglycol, stirred 24 h, vacuum dried 60 C | ethanol; toluene | Cu(OAc)2.H2O | trimesic acid | F1 |  | dithioglycol; thiol grafting | 25 |  | PXRD unchanged after thiol grafting (no loss of crystallinity); adsorption experiment used magnetic separation | 未报告金属浸出测试 | mechanism: soft-acid/soft-base coordination of Pb2+/Hg2+ (soft acids) with thiol groups (soft base, HSAB); thiol groups grafted on UMCs of Cu(II) in HKUST-1 channels; removal efficiencies 93% (Pb) and 99% (Hg) at equilibrium within 120 min in 0.5 mM mixed solution | E:\mzh3\所有正文和附件\第一波markdown\Highly selective removal of Hg ^ { 2 + } and { Pb ^ { 2 + } } by thiol-functionalized Fe3O4 @ metal-organic framework core-shell magnetic microspheres.md | P0230 | 10.1016/j.apsusc.2017.03.303 | 1 | ph | 298 | 1 | 793.5268 | 213.0028 |  |  | 1 | 215.2809 | 97.58065 | 4 | 213.0028 | pH | Title: Highly selective removal of H g(2)+ and P b(2)+ by thiol-functionalized F e(3)O(4)@metal-organic framework core-shell magnetic microspheres | P0230 | Post-modified MOF; Metal oxide composite
P0092 | P0092_M1 | thiol-functionalized Fe3O4@Cu3(btc)2 core-shell magnetic microspheres (sample B, 0.19 mmol DTG) | M3 | T1;T8;T10;T12 | MOF composite (magnetic core-shell: Fe3O4 core + HKUST-1 Cu3(btc)2 shell, thiol-grafted via dithioglycol PSM) | HKUST-1 | Cu | trimesic acid | 1 | 0 | 1 | 0 | 1 | 0 | 1 | 0 | 0 | 1 | dithioglycol (DTG) grafted onto coordinatively unsaturated Cu(II) sites (UMCs) in anhydrous toluene, 24 h; sample B 0.19 mmol DTG (S/Cu 1.13, S 4.64 mmol/g) | thiol | 1 | Fe3O4 | 1 | No |  |  | 258.81 | 0.16 |  | monodisperse spherical core-shell microspheres, average size 1.5 um, MOF shell thickness 250 nm (SEM/TEM Fig. 1) | not reported | 120 | 12 h | step-by-step assembly: Fe3O4 NPs (solvothermal) thiol-functionalized with thioglycollic acid (0.05 g in 10 mL 0.29 mM ethanol, 24 h); 0.05 g in 4 mL Cu(CH3COO)2·H2O ethanol (10 mM) 15 min + 4 mL H3btc ethanol (10 mM) 30 min at 25 C, 50 assembly cycles, washed ethanol, vacuum dried 120 C; PSM: 0.1 g microspheres (dehydrated 120 C 12 h) + 10 mL anhydrous toluene + 0.19 mmol dithioglycol, stirred 24 h, vacuum dried 60 C | ethanol; toluene | Cu(OAc)2.H2O | trimesic acid | F1 |  | dithioglycol; thiol grafting | 25 |  | PXRD unchanged after thiol grafting (no loss of crystallinity); adsorption experiment used magnetic separation | 未报告金属浸出测试 | mechanism: soft-acid/soft-base coordination of Pb2+/Hg2+ (soft acids) with thiol groups (soft base, HSAB); thiol groups grafted on UMCs of Cu(II) in HKUST-1 channels; removal efficiencies 93% (Pb) and 99% (Hg) at equilibrium within 120 min in 0.5 mM mixed solution | E:\mzh3\所有正文和附件\第一波markdown\Highly selective removal of Hg ^ { 2 + } and { Pb ^ { 2 + } } by thiol-functionalized Fe3O4 @ metal-organic framework core-shell magnetic microspheres.md | P0230 | 10.1016/j.apsusc.2017.03.303 | 1 | ph | 298 | 1 | 793.5268 | 211.2942 |  |  | 1 | 215.2809 | 97.58065 | 5 | 211.2942 | pH | Title: Highly selective removal of H g(2)+ and P b(2)+ by thiol-functionalized F e(3)O(4)@metal-organic framework core-shell magnetic microspheres | P0230 | Post-modified MOF; Metal oxide composite
P0092 | P0092_M1 | thiol-functionalized Fe3O4@Cu3(btc)2 core-shell magnetic microspheres (sample B, 0.19 mmol DTG) | M3 | T1;T8;T10;T12 | MOF composite (magnetic core-shell: Fe3O4 core + HKUST-1 Cu3(btc)2 shell, thiol-grafted via dithioglycol PSM) | HKUST-1 | Cu | trimesic acid | 1 | 0 | 1 | 0 | 1 | 0 | 1 | 0 | 0 | 1 | dithioglycol (DTG) grafted onto coordinatively unsaturated Cu(II) sites (UMCs) in anhydrous toluene, 24 h; sample B 0.19 mmol DTG (S/Cu 1.13, S 4.64 mmol/g) | thiol | 1 | Fe3O4 | 1 | No |  |  | 258.81 | 0.16 |  | monodisperse spherical core-shell microspheres, average size 1.5 um, MOF shell thickness 250 nm (SEM/TEM Fig. 1) | not reported | 120 | 12 h | step-by-step assembly: Fe3O4 NPs (solvothermal) thiol-functionalized with thioglycollic acid (0.05 g in 10 mL 0.29 mM ethanol, 24 h); 0.05 g in 4 mL Cu(CH3COO)2·H2O ethanol (10 mM) 15 min + 4 mL H3btc ethanol (10 mM) 30 min at 25 C, 50 assembly cycles, washed ethanol, vacuum dried 120 C; PSM: 0.1 g microspheres (dehydrated 120 C 12 h) + 10 mL anhydrous toluene + 0.19 mmol dithioglycol, stirred 24 h, vacuum dried 60 C | ethanol; toluene | Cu(OAc)2.H2O | trimesic acid | F1 |  | dithioglycol; thiol grafting | 25 |  | PXRD unchanged after thiol grafting (no loss of crystallinity); adsorption experiment used magnetic separation | 未报告金属浸出测试 | mechanism: soft-acid/soft-base coordination of Pb2+/Hg2+ (soft acids) with thiol groups (soft base, HSAB); thiol groups grafted on UMCs of Cu(II) in HKUST-1 channels; removal efficiencies 93% (Pb) and 99% (Hg) at equilibrium within 120 min in 0.5 mM mixed solution | E:\mzh3\所有正文和附件\第一波markdown\Highly selective removal of Hg ^ { 2 + } and { Pb ^ { 2 + } } by thiol-functionalized Fe3O4 @ metal-organic framework core-shell magnetic microspheres.md | P0230 | 10.1016/j.apsusc.2017.03.303 | 1 | ph | 298 | 1 | 793.5268 | 213.0028 |  |  | 1 | 215.2809 | 97.58065 | 6 | 213.0028 | pH | Title: Highly selective removal of H g(2)+ and P b(2)+ by thiol-functionalized F e(3)O(4)@metal-organic framework core-shell magnetic microspheres | P0230 | Post-modified MOF; Metal oxide composite
P0092 | P0092_M1 | thiol-functionalized Fe3O4@Cu3(btc)2 core-shell magnetic microspheres (sample B, 0.19 mmol DTG) | M3 | T1;T8;T10;T12 | MOF composite (magnetic core-shell: Fe3O4 core + HKUST-1 Cu3(btc)2 shell, thiol-grafted via dithioglycol PSM) | HKUST-1 | Cu | trimesic acid | 1 | 0 | 1 | 0 | 1 | 0 | 1 | 0 | 0 | 1 | dithioglycol (DTG) grafted onto coordinatively unsaturated Cu(II) sites (UMCs) in anhydrous toluene, 24 h; sample B 0.19 mmol DTG (S/Cu 1.13, S 4.64 mmol/g) | thiol | 1 | Fe3O4 | 1 | No |  |  | 258.81 | 0.16 |  | monodisperse spherical core-shell microspheres, average size 1.5 um, MOF shell thickness 250 nm (SEM/TEM Fig. 1) | not reported | 120 | 12 h | step-by-step assembly: Fe3O4 NPs (solvothermal) thiol-functionalized with thioglycollic acid (0.05 g in 10 mL 0.29 mM ethanol, 24 h); 0.05 g in 4 mL Cu(CH3COO)2·H2O ethanol (10 mM) 15 min + 4 mL H3btc ethanol (10 mM) 30 min at 25 C, 50 assembly cycles, washed ethanol, vacuum dried 120 C; PSM: 0.1 g microspheres (dehydrated 120 C 12 h) + 10 mL anhydrous toluene + 0.19 mmol dithioglycol, stirred 24 h, vacuum dried 60 C | ethanol; toluene | Cu(OAc)2.H2O | trimesic acid | F1 |  | dithioglycol; thiol grafting | 25 |  | PXRD unchanged after thiol grafting (no loss of crystallinity); adsorption experiment used magnetic separation | 未报告金属浸出测试 | mechanism: soft-acid/soft-base coordination of Pb2+/Hg2+ (soft acids) with thiol groups (soft base, HSAB); thiol groups grafted on UMCs of Cu(II) in HKUST-1 channels; removal efficiencies 93% (Pb) and 99% (Hg) at equilibrium within 120 min in 0.5 mM mixed solution | E:\mzh3\所有正文和附件\第一波markdown\Highly selective removal of Hg ^ { 2 + } and { Pb ^ { 2 + } } by thiol-functionalized Fe3O4 @ metal-organic framework core-shell magnetic microspheres.md | P0230 | 10.1016/j.apsusc.2017.03.303 | 1 | ph | 298 | 1 | 793.5268 | 213.0028 |  |  | 1 | 215.2809 | 97.58065 | 7 | 213.0028 | pH | Title: Highly selective removal of H g(2)+ and P b(2)+ by thiol-functionalized F e(3)O(4)@metal-organic framework core-shell magnetic microspheres | P0230 | Post-modified MOF; Metal oxide composite
P0092 | P0092_M1 | thiol-functionalized Fe3O4@Cu3(btc)2 core-shell magnetic microspheres (sample B, 0.19 mmol DTG) | M3 | T1;T8;T10;T12 | MOF composite (magnetic core-shell: Fe3O4 core + HKUST-1 Cu3(btc)2 shell, thiol-grafted via dithioglycol PSM) | HKUST-1 | Cu | trimesic acid | 1 | 0 | 1 | 0 | 1 | 0 | 1 | 0 | 0 | 1 | dithioglycol (DTG) grafted onto coordinatively unsaturated Cu(II) sites (UMCs) in anhydrous toluene, 24 h; sample B 0.19 mmol DTG (S/Cu 1.13, S 4.64 mmol/g) | thiol | 1 | Fe3O4 | 1 | No |  |  | 258.81 | 0.16 |  | monodisperse spherical core-shell microspheres, average size 1.5 um, MOF shell thickness 250 nm (SEM/TEM Fig. 1) | not reported | 120 | 12 h | step-by-step assembly: Fe3O4 NPs (solvothermal) thiol-functionalized with thioglycollic acid (0.05 g in 10 mL 0.29 mM ethanol, 24 h); 0.05 g in 4 mL Cu(CH3COO)2·H2O ethanol (10 mM) 15 min + 4 mL H3btc ethanol (10 mM) 30 min at 25 C, 50 assembly cycles, washed ethanol, vacuum dried 120 C; PSM: 0.1 g microspheres (dehydrated 120 C 12 h) + 10 mL anhydrous toluene + 0.19 mmol dithioglycol, stirred 24 h, vacuum dried 60 C | ethanol; toluene | Cu(OAc)2.H2O | trimesic acid | F1 |  | dithioglycol; thiol grafting | 25 |  | PXRD unchanged after thiol grafting (no loss of crystallinity); adsorption experiment used magnetic separation | 未报告金属浸出测试 | mechanism: soft-acid/soft-base coordination of Pb2+/Hg2+ (soft acids) with thiol groups (soft base, HSAB); thiol groups grafted on UMCs of Cu(II) in HKUST-1 channels; removal efficiencies 93% (Pb) and 99% (Hg) at equilibrium within 120 min in 0.5 mM mixed solution | E:\mzh3\所有正文和附件\第一波markdown\Highly selective removal of Hg ^ { 2 + } and { Pb ^ { 2 + } } by thiol-functionalized Fe3O4 @ metal-organic framework core-shell magnetic microspheres.md | P0230 | 10.1016/j.apsusc.2017.03.303 | 1 | ph | 298 | 1 | 793.5268 | 213.0028 |  |  | 1 | 215.2809 | 97.58065 | 8 | 213.0028 | pH | Title: Highly selective removal of H g(2)+ and P b(2)+ by thiol-functionalized F e(3)O(4)@metal-organic framework core-shell magnetic microspheres | P0230 | Post-modified MOF; Metal oxide composite
P0092 | P0092_M1 | thiol-functionalized Fe3O4@Cu3(btc)2 core-shell magnetic microspheres (sample B, 0.19 mmol DTG) | M3 | T1;T8;T10;T12 | MOF composite (magnetic core-shell: Fe3O4 core + HKUST-1 Cu3(btc)2 shell, thiol-grafted via dithioglycol PSM) | HKUST-1 | Cu | trimesic acid | 1 | 0 | 1 | 0 | 1 | 0 | 1 | 0 | 0 | 1 | dithioglycol (DTG) grafted onto coordinatively unsaturated Cu(II) sites (UMCs) in anhydrous toluene, 24 h; sample B 0.19 mmol DTG (S/Cu 1.13, S 4.64 mmol/g) | thiol | 1 | Fe3O4 | 1 | No |  |  | 258.81 | 0.16 |  | monodisperse spherical core-shell microspheres, average size 1.5 um, MOF shell thickness 250 nm (SEM/TEM Fig. 1) | not reported | 120 | 12 h | step-by-step assembly: Fe3O4 NPs (solvothermal) thiol-functionalized with thioglycollic acid (0.05 g in 10 mL 0.29 mM ethanol, 24 h); 0.05 g in 4 mL Cu(CH3COO)2·H2O ethanol (10 mM) 15 min + 4 mL H3btc ethanol (10 mM) 30 min at 25 C, 50 assembly cycles, washed ethanol, vacuum dried 120 C; PSM: 0.1 g microspheres (dehydrated 120 C 12 h) + 10 mL anhydrous toluene + 0.19 mmol dithioglycol, stirred 24 h, vacuum dried 60 C | ethanol; toluene | Cu(OAc)2.H2O | trimesic acid | F1 |  | dithioglycol; thiol grafting | 25 |  | PXRD unchanged after thiol grafting (no loss of crystallinity); adsorption experiment used magnetic separation | 未报告金属浸出测试 | mechanism: soft-acid/soft-base coordination of Pb2+/Hg2+ (soft acids) with thiol groups (soft base, HSAB); thiol groups grafted on UMCs of Cu(II) in HKUST-1 channels; removal efficiencies 93% (Pb) and 99% (Hg) at equilibrium within 120 min in 0.5 mM mixed solution | E:\mzh3\所有正文和附件\第一波markdown\Highly selective removal of Hg ^ { 2 + } and { Pb ^ { 2 + } } by thiol-functionalized Fe3O4 @ metal-organic framework core-shell magnetic microspheres.md | P0230 | 10.1016/j.apsusc.2017.03.303 | 1 | ph | 298 | 1 | 793.5268 | 211.8637 |  |  | 1 | 215.2809 | 97.58065 | 9 | 211.8637 | pH | Title: Highly selective removal of H g(2)+ and P b(2)+ by thiol-functionalized F e(3)O(4)@metal-organic framework core-shell magnetic microspheres | P0230 | Post-modified MOF; Metal oxide composite
P0092 | P0092_M1 | thiol-functionalized Fe3O4@Cu3(btc)2 core-shell magnetic microspheres (sample B, 0.19 mmol DTG) | M3 | T1;T8;T10;T12 | MOF composite (magnetic core-shell: Fe3O4 core + HKUST-1 Cu3(btc)2 shell, thiol-grafted via dithioglycol PSM) | HKUST-1 | Cu | trimesic acid | 1 | 0 | 1 | 0 | 1 | 0 | 1 | 0 | 0 | 1 | dithioglycol (DTG) grafted onto coordinatively unsaturated Cu(II) sites (UMCs) in anhydrous toluene, 24 h; sample B 0.19 mmol DTG (S/Cu 1.13, S 4.64 mmol/g) | thiol | 1 | Fe3O4 | 1 | No |  |  | 258.81 | 0.16 |  | monodisperse spherical core-shell microspheres, average size 1.5 um, MOF shell thickness 250 nm (SEM/TEM Fig. 1) | not reported | 120 | 12 h | step-by-step assembly: Fe3O4 NPs (solvothermal) thiol-functionalized with thioglycollic acid (0.05 g in 10 mL 0.29 mM ethanol, 24 h); 0.05 g in 4 mL Cu(CH3COO)2·H2O ethanol (10 mM) 15 min + 4 mL H3btc ethanol (10 mM) 30 min at 25 C, 50 assembly cycles, washed ethanol, vacuum dried 120 C; PSM: 0.1 g microspheres (dehydrated 120 C 12 h) + 10 mL anhydrous toluene + 0.19 mmol dithioglycol, stirred 24 h, vacuum dried 60 C | ethanol; toluene | Cu(OAc)2.H2O | trimesic acid | F1 |  | dithioglycol; thiol grafting | 25 |  | PXRD unchanged after thiol grafting (no loss of crystallinity); adsorption experiment used magnetic separation | 未报告金属浸出测试 | mechanism: soft-acid/soft-base coordination of Pb2+/Hg2+ (soft acids) with thiol groups (soft base, HSAB); thiol groups grafted on UMCs of Cu(II) in HKUST-1 channels; removal efficiencies 93% (Pb) and 99% (Hg) at equilibrium within 120 min in 0.5 mM mixed solution | E:\mzh3\所有正文和附件\第一波markdown\Highly selective removal of Hg ^ { 2 + } and { Pb ^ { 2 + } } by thiol-functionalized Fe3O4 @ metal-organic framework core-shell magnetic microspheres.md | P0230 | 10.1016/j.apsusc.2017.03.303 | 1 | ph | 298 | 1 | 793.5268 | 210.7247 |  |  | 1 | 215.2809 | 97.58065 | 10 | 210.7247 | pH | Title: Highly selective removal of H g(2)+ and P b(2)+ by thiol-functionalized F e(3)O(4)@metal-organic framework core-shell magnetic microspheres | P0230 | Post-modified MOF; Metal oxide composite
P0092 | P0092_M1 | thiol-functionalized Fe3O4@Cu3(btc)2 core-shell magnetic microspheres (sample B, 0.19 mmol DTG) | M3 | T1;T8;T10;T12 | MOF composite (magnetic core-shell: Fe3O4 core + HKUST-1 Cu3(btc)2 shell, thiol-grafted via dithioglycol PSM) | HKUST-1 | Cu | trimesic acid | 1 | 0 | 1 | 0 | 1 | 0 | 1 | 0 | 0 | 1 | dithioglycol (DTG) grafted onto coordinatively unsaturated Cu(II) sites (UMCs) in anhydrous toluene, 24 h; sample B 0.19 mmol DTG (S/Cu 1.13, S 4.64 mmol/g) | thiol | 1 | Fe3O4 | 1 | No |  |  | 258.81 | 0.16 |  | monodisperse spherical core-shell microspheres, average size 1.5 um, MOF shell thickness 250 nm (SEM/TEM Fig. 1) | not reported | 120 | 12 h | step-by-step assembly: Fe3O4 NPs (solvothermal) thiol-functionalized with thioglycollic acid (0.05 g in 10 mL 0.29 mM ethanol, 24 h); 0.05 g in 4 mL Cu(CH3COO)2·H2O ethanol (10 mM) 15 min + 4 mL H3btc ethanol (10 mM) 30 min at 25 C, 50 assembly cycles, washed ethanol, vacuum dried 120 C; PSM: 0.1 g microspheres (dehydrated 120 C 12 h) + 10 mL anhydrous toluene + 0.19 mmol dithioglycol, stirred 24 h, vacuum dried 60 C | ethanol; toluene | Cu(OAc)2.H2O | trimesic acid | F1 |  | dithioglycol; thiol grafting | 25 |  | PXRD unchanged after thiol grafting (no loss of crystallinity); adsorption experiment used magnetic separation | 未报告金属浸出测试 | mechanism: soft-acid/soft-base coordination of Pb2+/Hg2+ (soft acids) with thiol groups (soft base, HSAB); thiol groups grafted on UMCs of Cu(II) in HKUST-1 channels; removal efficiencies 93% (Pb) and 99% (Hg) at equilibrium within 120 min in 0.5 mM mixed solution | E:\mzh3\所有正文和附件\第一波markdown\Highly selective removal of Hg ^ { 2 + } and { Pb ^ { 2 + } } by thiol-functionalized Fe3O4 @ metal-organic framework core-shell magnetic microspheres.md | P0230 | 10.1016/j.apsusc.2017.03.303 | 1 | isotherm | 298 | 1 | 32.14286 | 195.3297 |  |  | 1 | 215.2809 | 97.58065 | 3 | 215.2809 | 等温线 | Title: Highly selective removal of H g(2)+ and P b(2)+ by thiol-functionalized F e(3)O(4)@metal-organic framework core-shell magnetic microspheres | P0230 | Post-modified MOF; Metal oxide composite
P0092 | P0092_M1 | thiol-functionalized Fe3O4@Cu3(btc)2 core-shell magnetic microspheres (sample B, 0.19 mmol DTG) | M3 | T1;T8;T10;T12 | MOF composite (magnetic core-shell: Fe3O4 core + HKUST-1 Cu3(btc)2 shell, thiol-grafted via dithioglycol PSM) | HKUST-1 | Cu | trimesic acid | 1 | 0 | 1 | 0 | 1 | 0 | 1 | 0 | 0 | 1 | dithioglycol (DTG) grafted onto coordinatively unsaturated Cu(II) sites (UMCs) in anhydrous toluene, 24 h; sample B 0.19 mmol DTG (S/Cu 1.13, S 4.64 mmol/g) | thiol | 1 | Fe3O4 | 1 | No |  |  | 258.81 | 0.16 |  | monodisperse spherical core-shell microspheres, average size 1.5 um, MOF shell thickness 250 nm (SEM/TEM Fig. 1) | not reported | 120 | 12 h | step-by-step assembly: Fe3O4 NPs (solvothermal) thiol-functionalized with thioglycollic acid (0.05 g in 10 mL 0.29 mM ethanol, 24 h); 0.05 g in 4 mL Cu(CH3COO)2·H2O ethanol (10 mM) 15 min + 4 mL H3btc ethanol (10 mM) 30 min at 25 C, 50 assembly cycles, washed ethanol, vacuum dried 120 C; PSM: 0.1 g microspheres (dehydrated 120 C 12 h) + 10 mL anhydrous toluene + 0.19 mmol dithioglycol, stirred 24 h, vacuum dried 60 C | ethanol; toluene | Cu(OAc)2.H2O | trimesic acid | F1 |  | dithioglycol; thiol grafting | 25 |  | PXRD unchanged after thiol grafting (no loss of crystallinity); adsorption experiment used magnetic separation | 未报告金属浸出测试 | mechanism: soft-acid/soft-base coordination of Pb2+/Hg2+ (soft acids) with thiol groups (soft base, HSAB); thiol groups grafted on UMCs of Cu(II) in HKUST-1 channels; removal efficiencies 93% (Pb) and 99% (Hg) at equilibrium within 120 min in 0.5 mM mixed solution | E:\mzh3\所有正文和附件\第一波markdown\Highly selective removal of Hg ^ { 2 + } and { Pb ^ { 2 + } } by thiol-functionalized Fe3O4 @ metal-organic framework core-shell magnetic microspheres.md | P0230 | 10.1016/j.apsusc.2017.03.303 | 1 | isotherm | 298 | 1 | 289.2857 | 209.6658 |  |  | 1 | 215.2809 | 97.58065 | 3 | 215.2809 | 等温线 | Title: Highly selective removal of H g(2)+ and P b(2)+ by thiol-functionalized F e(3)O(4)@metal-organic framework core-shell magnetic microspheres | P0230 | Post-modified MOF; Metal oxide composite
P0092 | P0092_M1 | thiol-functionalized Fe3O4@Cu3(btc)2 core-shell magnetic microspheres (sample B, 0.19 mmol DTG) | M3 | T1;T8;T10;T12 | MOF composite (magnetic core-shell: Fe3O4 core + HKUST-1 Cu3(btc)2 shell, thiol-grafted via dithioglycol PSM) | HKUST-1 | Cu | trimesic acid | 1 | 0 | 1 | 0 | 1 | 0 | 1 | 0 | 0 | 1 | dithioglycol (DTG) grafted onto coordinatively unsaturated Cu(II) sites (UMCs) in anhydrous toluene, 24 h; sample B 0.19 mmol DTG (S/Cu 1.13, S 4.64 mmol/g) | thiol | 1 | Fe3O4 | 1 | No |  |  | 258.81 | 0.16 |  | monodisperse spherical core-shell microspheres, average size 1.5 um, MOF shell thickness 250 nm (SEM/TEM Fig. 1) | not reported | 120 | 12 h | step-by-step assembly: Fe3O4 NPs (solvothermal) thiol-functionalized with thioglycollic acid (0.05 g in 10 mL 0.29 mM ethanol, 24 h); 0.05 g in 4 mL Cu(CH3COO)2·H2O ethanol (10 mM) 15 min + 4 mL H3btc ethanol (10 mM) 30 min at 25 C, 50 assembly cycles, washed ethanol, vacuum dried 120 C; PSM: 0.1 g microspheres (dehydrated 120 C 12 h) + 10 mL anhydrous toluene + 0.19 mmol dithioglycol, stirred 24 h, vacuum dried 60 C | ethanol; toluene | Cu(OAc)2.H2O | trimesic acid | F1 |  | dithioglycol; thiol grafting | 25 |  | PXRD unchanged after thiol grafting (no loss of crystallinity); adsorption experiment used magnetic separation | 未报告金属浸出测试 | mechanism: soft-acid/soft-base coordination of Pb2+/Hg2+ (soft acids) with thiol groups (soft base, HSAB); thiol groups grafted on UMCs of Cu(II) in HKUST-1 channels; removal efficiencies 93% (Pb) and 99% (Hg) at equilibrium within 120 min in 0.5 mM mixed solution | E:\mzh3\所有正文和附件\第一波markdown\Highly selective removal of Hg ^ { 2 + } and { Pb ^ { 2 + } } by thiol-functionalized Fe3O4 @ metal-organic framework core-shell magnetic microspheres.md | P0230 | 10.1016/j.apsusc.2017.03.303 | 1 | isotherm | 298 | 1 | 588.6161 | 215.2809 |  |  | 1 | 215.2809 | 97.58065 | 3 | 215.2809 | 等温线 | Title: Highly selective removal of H g(2)+ and P b(2)+ by thiol-functionalized F e(3)O(4)@metal-organic framework core-shell magnetic microspheres | P0230 | Post-modified MOF; Metal oxide composite
P0092 | P0092_M1 | thiol-functionalized Fe3O4@Cu3(btc)2 core-shell magnetic microspheres (sample B, 0.19 mmol DTG) | M3 | T1;T8;T10;T12 | MOF composite (magnetic core-shell: Fe3O4 core + HKUST-1 Cu3(btc)2 shell, thiol-grafted via dithioglycol PSM) | HKUST-1 | Cu | trimesic acid | 1 | 0 | 1 | 0 | 1 | 0 | 1 | 0 | 0 | 1 | dithioglycol (DTG) grafted onto coordinatively unsaturated Cu(II) sites (UMCs) in anhydrous toluene, 24 h; sample B 0.19 mmol DTG (S/Cu 1.13, S 4.64 mmol/g) | thiol | 1 | Fe3O4 | 1 | No |  |  | 258.81 | 0.16 |  | monodisperse spherical core-shell microspheres, average size 1.5 um, MOF shell thickness 250 nm (SEM/TEM Fig. 1) | not reported | 120 | 12 h | step-by-step assembly: Fe3O4 NPs (solvothermal) thiol-functionalized with thioglycollic acid (0.05 g in 10 mL 0.29 mM ethanol, 24 h); 0.05 g in 4 mL Cu(CH3COO)2·H2O ethanol (10 mM) 15 min + 4 mL H3btc ethanol (10 mM) 30 min at 25 C, 50 assembly cycles, washed ethanol, vacuum dried 120 C; PSM: 0.1 g microspheres (dehydrated 120 C 12 h) + 10 mL anhydrous toluene + 0.19 mmol dithioglycol, stirred 24 h, vacuum dried 60 C | ethanol; toluene | Cu(OAc)2.H2O | trimesic acid | F1 |  | dithioglycol; thiol grafting | 25 |  | PXRD unchanged after thiol grafting (no loss of crystallinity); adsorption experiment used magnetic separation | 未报告金属浸出测试 | mechanism: soft-acid/soft-base coordination of Pb2+/Hg2+ (soft acids) with thiol groups (soft base, HSAB); thiol groups grafted on UMCs of Cu(II) in HKUST-1 channels; removal efficiencies 93% (Pb) and 99% (Hg) at equilibrium within 120 min in 0.5 mM mixed solution | E:\mzh3\所有正文和附件\第一波markdown\Highly selective removal of Hg ^ { 2 + } and { Pb ^ { 2 + } } by thiol-functionalized Fe3O4 @ metal-organic framework core-shell magnetic microspheres.md | P0230 | 10.1016/j.apsusc.2017.03.303 | 1 | isotherm | 298 | 1 | 793.5268 | 213.9543 |  |  | 1 | 215.2809 | 97.58065 | 3 | 215.2809 | 等温线 | Title: Highly selective removal of H g(2)+ and P b(2)+ by thiol-functionalized F e(3)O(4)@metal-organic framework core-shell magnetic microspheres | P0230 | Post-modified MOF; Metal oxide composite
P0093 | P0093_M1 | His-MIL-53(Al) | M2 | T8 | MOF (histidine-grafted MIL-53(Al); Al3+ + H2BDC + histidine in one-pot solvothermal) | MIL-53(Al | Al | terephthalic acid; histidine | 1 | 1 | 0 | 0 | 1 | 1 | 0 | 0 | 0 | 1 | histidine grafted during one-pot synthesis (0.775 g histidine + Al(NO3)3·9H2O in H2O mixed with H2BDC/NaOH/DMF, 160 C 12 h) | histidine | 0 |  | 0 | No | [5 empty] | rod-like structures; His-MIL-53(Al) retains complete structure but shows shorter rod-like morphology than MIL-53(Al) (SEM Fig. 1) | not reported |  |  | NH2-MIL-53(Al) route: 0.56 g NH2-BDC in 20 mL DMF + 1.18 g Al(NO3)3·9H2O in 20 mL H2O mixed, Teflon autoclave 150 C 12 h, DMF wash, 60 C dry. His-MIL-53(Al) one-pot: soln A = 0.913 g H2BDC + 0.440 g NaOH in 20 mL DMF (stir 30 min); soln B = 1.876 g Al(NO3)3·9H2O + 0.775 g histidine in 20 mL H2O; mix A+B stir 30 min, Teflon autoclave 160 C 12 h, DMF + H2O wash | DMF; water | Al(NO3)3.9H2O | terephthalic acid; histidine | F1;F4;F6 | sodium hydroxide | histidine | 160 | 12 | FT-IR after Pb adsorption: amino double peaks 3300-3500 cm-1 shift to lower wavenumber (N-H bond length increase, N coordinated to Pb); other peaks unchanged - structure intact | 未报告金属浸出测试 | mechanism: specific binding of amino groups (N proton coordination) to Pb(II) + physical adsorption by high porosity of MOF; histidine provides carboxyl + amino + imidazole; Al3+ binds H2BDC and histidine via carboxyl and imidazole groups (Fig. 5b) | E:\mzh3\所有正文和附件\第一波markdown\Histidine functionalized MIL-53(Al) for lead(II) removal from aqueous solution.md | P0233 | 10.1039/d2nj01724e | 1 | temperature | 298 |  | 80.07194 | 50.24938 | 180 | 50.24938 | 1 | 50.24938 | 82.02899 |  |  | 温度 | View Article Online View Journal ¦ View Issue | P0233 | Post-modified MOF
P0093 | P0093_M1 | His-MIL-53(Al) | M2 | T8 | MOF (histidine-grafted MIL-53(Al); Al3+ + H2BDC + histidine in one-pot solvothermal) | MIL-53(Al | Al | terephthalic acid; histidine | 1 | 1 | 0 | 0 | 1 | 1 | 0 | 0 | 0 | 1 | histidine grafted during one-pot synthesis (0.775 g histidine + Al(NO3)3·9H2O in H2O mixed with H2BDC/NaOH/DMF, 160 C 12 h) | histidine | 0 |  | 0 | No | [5 empty] | rod-like structures; His-MIL-53(Al) retains complete structure but shows shorter rod-like morphology than MIL-53(Al) (SEM Fig. 1) | not reported |  |  | NH2-MIL-53(Al) route: 0.56 g NH2-BDC in 20 mL DMF + 1.18 g Al(NO3)3·9H2O in 20 mL H2O mixed, Teflon autoclave 150 C 12 h, DMF wash, 60 C dry. His-MIL-53(Al) one-pot: soln A = 0.913 g H2BDC + 0.440 g NaOH in 20 mL DMF (stir 30 min); soln B = 1.876 g Al(NO3)3·9H2O + 0.775 g histidine in 20 mL H2O; mix A+B stir 30 min, Teflon autoclave 160 C 12 h, DMF + H2O wash | DMF; water | Al(NO3)3.9H2O | terephthalic acid; histidine | F1;F4;F6 | sodium hydroxide | histidine | 160 | 12 | FT-IR after Pb adsorption: amino double peaks 3300-3500 cm-1 shift to lower wavenumber (N-H bond length increase, N coordinated to Pb); other peaks unchanged - structure intact | 未报告金属浸出测试 | mechanism: specific binding of amino groups (N proton coordination) to Pb(II) + physical adsorption by high porosity of MOF; histidine provides carboxyl + amino + imidazole; Al3+ binds H2BDC and histidine via carboxyl and imidazole groups (Fig. 5b) | E:\mzh3\所有正文和附件\第一波markdown\Histidine functionalized MIL-53(Al) for lead(II) removal from aqueous solution.md | P0233 | 10.1039/d2nj01724e | 1 | temperature | 313 |  | 80.07194 | 28.35656 | 180 | 50.24938 | 1 | 50.24938 | 82.02899 |  |  | 温度 | View Article Online View Journal ¦ View Issue | P0233 | Post-modified MOF
P0093 | P0093_M1 | His-MIL-53(Al) | M2 | T8 | MOF (histidine-grafted MIL-53(Al); Al3+ + H2BDC + histidine in one-pot solvothermal) | MIL-53(Al | Al | terephthalic acid; histidine | 1 | 1 | 0 | 0 | 1 | 1 | 0 | 0 | 0 | 1 | histidine grafted during one-pot synthesis (0.775 g histidine + Al(NO3)3·9H2O in H2O mixed with H2BDC/NaOH/DMF, 160 C 12 h) | histidine | 0 |  | 0 | No | [5 empty] | rod-like structures; His-MIL-53(Al) retains complete structure but shows shorter rod-like morphology than MIL-53(Al) (SEM Fig. 1) | not reported |  |  | NH2-MIL-53(Al) route: 0.56 g NH2-BDC in 20 mL DMF + 1.18 g Al(NO3)3·9H2O in 20 mL H2O mixed, Teflon autoclave 150 C 12 h, DMF wash, 60 C dry. His-MIL-53(Al) one-pot: soln A = 0.913 g H2BDC + 0.440 g NaOH in 20 mL DMF (stir 30 min); soln B = 1.876 g Al(NO3)3·9H2O + 0.775 g histidine in 20 mL H2O; mix A+B stir 30 min, Teflon autoclave 160 C 12 h, DMF + H2O wash | DMF; water | Al(NO3)3.9H2O | terephthalic acid; histidine | F1;F4;F6 | sodium hydroxide | histidine | 160 | 12 | FT-IR after Pb adsorption: amino double peaks 3300-3500 cm-1 shift to lower wavenumber (N-H bond length increase, N coordinated to Pb); other peaks unchanged - structure intact | 未报告金属浸出测试 | mechanism: specific binding of amino groups (N proton coordination) to Pb(II) + physical adsorption by high porosity of MOF; histidine provides carboxyl + amino + imidazole; Al3+ binds H2BDC and histidine via carboxyl and imidazole groups (Fig. 5b) | E:\mzh3\所有正文和附件\第一波markdown\Histidine functionalized MIL-53(Al) for lead(II) removal from aqueous solution.md | P0233 | 10.1039/d2nj01724e | 1 | temperature | 323 |  | 80.07194 | 30.03622 | 180 | 50.24938 | 1 | 50.24938 | 82.02899 |  |  | 温度 | View Article Online View Journal ¦ View Issue | P0233 | Post-modified MOF
P0093 | P0093_M1 | His-MIL-53(Al) | M2 | T8 | MOF (histidine-grafted MIL-53(Al); Al3+ + H2BDC + histidine in one-pot solvothermal) | MIL-53(Al | Al | terephthalic acid; histidine | 1 | 1 | 0 | 0 | 1 | 1 | 0 | 0 | 0 | 1 | histidine grafted during one-pot synthesis (0.775 g histidine + Al(NO3)3·9H2O in H2O mixed with H2BDC/NaOH/DMF, 160 C 12 h) | histidine | 0 |  | 0 | No | [5 empty] | rod-like structures; His-MIL-53(Al) retains complete structure but shows shorter rod-like morphology than MIL-53(Al) (SEM Fig. 1) | not reported |  |  | NH2-MIL-53(Al) route: 0.56 g NH2-BDC in 20 mL DMF + 1.18 g Al(NO3)3·9H2O in 20 mL H2O mixed, Teflon autoclave 150 C 12 h, DMF wash, 60 C dry. His-MIL-53(Al) one-pot: soln A = 0.913 g H2BDC + 0.440 g NaOH in 20 mL DMF (stir 30 min); soln B = 1.876 g Al(NO3)3·9H2O + 0.775 g histidine in 20 mL H2O; mix A+B stir 30 min, Teflon autoclave 160 C 12 h, DMF + H2O wash | DMF; water | Al(NO3)3.9H2O | terephthalic acid; histidine | F1;F4;F6 | sodium hydroxide | histidine | 160 | 12 | FT-IR after Pb adsorption: amino double peaks 3300-3500 cm-1 shift to lower wavenumber (N-H bond length increase, N coordinated to Pb); other peaks unchanged - structure intact | 未报告金属浸出测试 | mechanism: specific binding of amino groups (N proton coordination) to Pb(II) + physical adsorption by high porosity of MOF; histidine provides carboxyl + amino + imidazole; Al3+ binds H2BDC and histidine via carboxyl and imidazole groups (Fig. 5b) | E:\mzh3\所有正文和附件\第一波markdown\Histidine functionalized MIL-53(Al) for lead(II) removal from aqueous solution.md | P0233 | 10.1039/d2nj01724e | 1 | cm | 298 |  | 80.07194 | 43.76022 | 180 | 50.24938 | 1 | 50.24938 | 82.02899 |  |  | MOF加入浓度 | View Article Online View Journal ¦ View Issue | P0233 | Post-modified MOF
P0093 | P0093_M1 | His-MIL-53(Al) | M2 | T8 | MOF (histidine-grafted MIL-53(Al); Al3+ + H2BDC + histidine in one-pot solvothermal) | MIL-53(Al | Al | terephthalic acid; histidine | 1 | 1 | 0 | 0 | 1 | 1 | 0 | 0 | 0 | 1 | histidine grafted during one-pot synthesis (0.775 g histidine + Al(NO3)3·9H2O in H2O mixed with H2BDC/NaOH/DMF, 160 C 12 h) | histidine | 0 |  | 0 | No | [5 empty] | rod-like structures; His-MIL-53(Al) retains complete structure but shows shorter rod-like morphology than MIL-53(Al) (SEM Fig. 1) | not reported |  |  | NH2-MIL-53(Al) route: 0.56 g NH2-BDC in 20 mL DMF + 1.18 g Al(NO3)3·9H2O in 20 mL H2O mixed, Teflon autoclave 150 C 12 h, DMF wash, 60 C dry. His-MIL-53(Al) one-pot: soln A = 0.913 g H2BDC + 0.440 g NaOH in 20 mL DMF (stir 30 min); soln B = 1.876 g Al(NO3)3·9H2O + 0.775 g histidine in 20 mL H2O; mix A+B stir 30 min, Teflon autoclave 160 C 12 h, DMF + H2O wash | DMF; water | Al(NO3)3.9H2O | terephthalic acid; histidine | F1;F4;F6 | sodium hydroxide | histidine | 160 | 12 | FT-IR after Pb adsorption: amino double peaks 3300-3500 cm-1 shift to lower wavenumber (N-H bond length increase, N coordinated to Pb); other peaks unchanged - structure intact | 未报告金属浸出测试 | mechanism: specific binding of amino groups (N proton coordination) to Pb(II) + physical adsorption by high porosity of MOF; histidine provides carboxyl + amino + imidazole; Al3+ binds H2BDC and histidine via carboxyl and imidazole groups (Fig. 5b) | E:\mzh3\所有正文和附件\第一波markdown\Histidine functionalized MIL-53(Al) for lead(II) removal from aqueous solution.md | P0233 | 10.1039/d2nj01724e | 1 | cm | 298 |  | 80.07194 | 50.24938 | 180 | 50.24938 | 1 | 50.24938 | 82.02899 |  |  | MOF加入浓度 | View Article Online View Journal ¦ View Issue | P0233 | Post-modified MOF
P0093 | P0093_M1 | His-MIL-53(Al) | M2 | T8 | MOF (histidine-grafted MIL-53(Al); Al3+ + H2BDC + histidine in one-pot solvothermal) | MIL-53(Al | Al | terephthalic acid; histidine | 1 | 1 | 0 | 0 | 1 | 1 | 0 | 0 | 0 | 1 | histidine grafted during one-pot synthesis (0.775 g histidine + Al(NO3)3·9H2O in H2O mixed with H2BDC/NaOH/DMF, 160 C 12 h) | histidine | 0 |  | 0 | No | [5 empty] | rod-like structures; His-MIL-53(Al) retains complete structure but shows shorter rod-like morphology than MIL-53(Al) (SEM Fig. 1) | not reported |  |  | NH2-MIL-53(Al) route: 0.56 g NH2-BDC in 20 mL DMF + 1.18 g Al(NO3)3·9H2O in 20 mL H2O mixed, Teflon autoclave 150 C 12 h, DMF wash, 60 C dry. His-MIL-53(Al) one-pot: soln A = 0.913 g H2BDC + 0.440 g NaOH in 20 mL DMF (stir 30 min); soln B = 1.876 g Al(NO3)3·9H2O + 0.775 g histidine in 20 mL H2O; mix A+B stir 30 min, Teflon autoclave 160 C 12 h, DMF + H2O wash | DMF; water | Al(NO3)3.9H2O | terephthalic acid; histidine | F1;F4;F6 | sodium hydroxide | histidine | 160 | 12 | FT-IR after Pb adsorption: amino double peaks 3300-3500 cm-1 shift to lower wavenumber (N-H bond length increase, N coordinated to Pb); other peaks unchanged - structure intact | 未报告金属浸出测试 | mechanism: specific binding of amino groups (N proton coordination) to Pb(II) + physical adsorption by high porosity of MOF; histidine provides carboxyl + amino + imidazole; Al3+ binds H2BDC and histidine via carboxyl and imidazole groups (Fig. 5b) | E:\mzh3\所有正文和附件\第一波markdown\Histidine functionalized MIL-53(Al) for lead(II) removal from aqueous solution.md | P0233 | 10.1039/d2nj01724e | 1 | cm | 298 |  | 80.07194 | 26.78858 | 180 | 50.24938 | 1 | 50.24938 | 82.02899 |  |  | MOF加入浓度 | View Article Online View Journal ¦ View Issue | P0233 | Post-modified MOF
P0093 | P0093_M1 | His-MIL-53(Al) | M2 | T8 | MOF (histidine-grafted MIL-53(Al); Al3+ + H2BDC + histidine in one-pot solvothermal) | MIL-53(Al | Al | terephthalic acid; histidine | 1 | 1 | 0 | 0 | 1 | 1 | 0 | 0 | 0 | 1 | histidine grafted during one-pot synthesis (0.775 g histidine + Al(NO3)3·9H2O in H2O mixed with H2BDC/NaOH/DMF, 160 C 12 h) | histidine | 0 |  | 0 | No | [5 empty] | rod-like structures; His-MIL-53(Al) retains complete structure but shows shorter rod-like morphology than MIL-53(Al) (SEM Fig. 1) | not reported |  |  | NH2-MIL-53(Al) route: 0.56 g NH2-BDC in 20 mL DMF + 1.18 g Al(NO3)3·9H2O in 20 mL H2O mixed, Teflon autoclave 150 C 12 h, DMF wash, 60 C dry. His-MIL-53(Al) one-pot: soln A = 0.913 g H2BDC + 0.440 g NaOH in 20 mL DMF (stir 30 min); soln B = 1.876 g Al(NO3)3·9H2O + 0.775 g histidine in 20 mL H2O; mix A+B stir 30 min, Teflon autoclave 160 C 12 h, DMF + H2O wash | DMF; water | Al(NO3)3.9H2O | terephthalic acid; histidine | F1;F4;F6 | sodium hydroxide | histidine | 160 | 12 | FT-IR after Pb adsorption: amino double peaks 3300-3500 cm-1 shift to lower wavenumber (N-H bond length increase, N coordinated to Pb); other peaks unchanged - structure intact | 未报告金属浸出测试 | mechanism: specific binding of amino groups (N proton coordination) to Pb(II) + physical adsorption by high porosity of MOF; histidine provides carboxyl + amino + imidazole; Al3+ binds H2BDC and histidine via carboxyl and imidazole groups (Fig. 5b) | E:\mzh3\所有正文和附件\第一波markdown\Histidine functionalized MIL-53(Al) for lead(II) removal from aqueous solution.md | P0233 | 10.1039/d2nj01724e | 1 | cm | 298 |  | 80.07194 | 13.47748 | 180 | 50.24938 | 1 | 50.24938 | 82.02899 |  |  | MOF加入浓度 | View Article Online View Journal ¦ View Issue | P0233 | Post-modified MOF
P0093 | P0093_M1 | His-MIL-53(Al) | M2 | T8 | MOF (histidine-grafted MIL-53(Al); Al3+ + H2BDC + histidine in one-pot solvothermal) | MIL-53(Al | Al | terephthalic acid; histidine | 1 | 1 | 0 | 0 | 1 | 1 | 0 | 0 | 0 | 1 | histidine grafted during one-pot synthesis (0.775 g histidine + Al(NO3)3·9H2O in H2O mixed with H2BDC/NaOH/DMF, 160 C 12 h) | histidine | 0 |  | 0 | No | [5 empty] | rod-like structures; His-MIL-53(Al) retains complete structure but shows shorter rod-like morphology than MIL-53(Al) (SEM Fig. 1) | not reported |  |  | NH2-MIL-53(Al) route: 0.56 g NH2-BDC in 20 mL DMF + 1.18 g Al(NO3)3·9H2O in 20 mL H2O mixed, Teflon autoclave 150 C 12 h, DMF wash, 60 C dry. His-MIL-53(Al) one-pot: soln A = 0.913 g H2BDC + 0.440 g NaOH in 20 mL DMF (stir 30 min); soln B = 1.876 g Al(NO3)3·9H2O + 0.775 g histidine in 20 mL H2O; mix A+B stir 30 min, Teflon autoclave 160 C 12 h, DMF + H2O wash | DMF; water | Al(NO3)3.9H2O | terephthalic acid; histidine | F1;F4;F6 | sodium hydroxide | histidine | 160 | 12 | FT-IR after Pb adsorption: amino double peaks 3300-3500 cm-1 shift to lower wavenumber (N-H bond length increase, N coordinated to Pb); other peaks unchanged - structure intact | 未报告金属浸出测试 | mechanism: specific binding of amino groups (N proton coordination) to Pb(II) + physical adsorption by high porosity of MOF; histidine provides carboxyl + amino + imidazole; Al3+ binds H2BDC and histidine via carboxyl and imidazole groups (Fig. 5b) | E:\mzh3\所有正文和附件\第一波markdown\Histidine functionalized MIL-53(Al) for lead(II) removal from aqueous solution.md | P0233 | 10.1039/d2nj01724e | 1 | cm | 298 |  | 80.07194 | 9.650543 | 180 | 50.24938 | 1 | 50.24938 | 82.02899 |  |  | MOF加入浓度 | View Article Online View Journal ¦ View Issue | P0233 | Post-modified MOF
P0093 | P0093_M1 | His-MIL-53(Al) | M2 | T8 | MOF (histidine-grafted MIL-53(Al); Al3+ + H2BDC + histidine in one-pot solvothermal) | MIL-53(Al | Al | terephthalic acid; histidine | 1 | 1 | 0 | 0 | 1 | 1 | 0 | 0 | 0 | 1 | histidine grafted during one-pot synthesis (0.775 g histidine + Al(NO3)3·9H2O in H2O mixed with H2BDC/NaOH/DMF, 160 C 12 h) | histidine | 0 |  | 0 | No | [5 empty] | rod-like structures; His-MIL-53(Al) retains complete structure but shows shorter rod-like morphology than MIL-53(Al) (SEM Fig. 1) | not reported |  |  | NH2-MIL-53(Al) route: 0.56 g NH2-BDC in 20 mL DMF + 1.18 g Al(NO3)3·9H2O in 20 mL H2O mixed, Teflon autoclave 150 C 12 h, DMF wash, 60 C dry. His-MIL-53(Al) one-pot: soln A = 0.913 g H2BDC + 0.440 g NaOH in 20 mL DMF (stir 30 min); soln B = 1.876 g Al(NO3)3·9H2O + 0.775 g histidine in 20 mL H2O; mix A+B stir 30 min, Teflon autoclave 160 C 12 h, DMF + H2O wash | DMF; water | Al(NO3)3.9H2O | terephthalic acid; histidine | F1;F4;F6 | sodium hydroxide | histidine | 160 | 12 | FT-IR after Pb adsorption: amino double peaks 3300-3500 cm-1 shift to lower wavenumber (N-H bond length increase, N coordinated to Pb); other peaks unchanged - structure intact | 未报告金属浸出测试 | mechanism: specific binding of amino groups (N proton coordination) to Pb(II) + physical adsorption by high porosity of MOF; histidine provides carboxyl + amino + imidazole; Al3+ binds H2BDC and histidine via carboxyl and imidazole groups (Fig. 5b) | E:\mzh3\所有正文和附件\第一波markdown\Histidine functionalized MIL-53(Al) for lead(II) removal from aqueous solution.md | P0233 | 10.1039/d2nj01724e | 1 | isotherm | 298 |  | 4.316547 | 12.14815 | 180 | 50.24938 | 1 | 50.24938 | 82.02899 |  |  | 等温线 | View Article Online View Journal ¦ View Issue | P0233 | Post-modified MOF
P0093 | P0093_M1 | His-MIL-53(Al) | M2 | T8 | MOF (histidine-grafted MIL-53(Al); Al3+ + H2BDC + histidine in one-pot solvothermal) | MIL-53(Al | Al | terephthalic acid; histidine | 1 | 1 | 0 | 0 | 1 | 1 | 0 | 0 | 0 | 1 | histidine grafted during one-pot synthesis (0.775 g histidine + Al(NO3)3·9H2O in H2O mixed with H2BDC/NaOH/DMF, 160 C 12 h) | histidine | 0 |  | 0 | No | [5 empty] | rod-like structures; His-MIL-53(Al) retains complete structure but shows shorter rod-like morphology than MIL-53(Al) (SEM Fig. 1) | not reported |  |  | NH2-MIL-53(Al) route: 0.56 g NH2-BDC in 20 mL DMF + 1.18 g Al(NO3)3·9H2O in 20 mL H2O mixed, Teflon autoclave 150 C 12 h, DMF wash, 60 C dry. His-MIL-53(Al) one-pot: soln A = 0.913 g H2BDC + 0.440 g NaOH in 20 mL DMF (stir 30 min); soln B = 1.876 g Al(NO3)3·9H2O + 0.775 g histidine in 20 mL H2O; mix A+B stir 30 min, Teflon autoclave 160 C 12 h, DMF + H2O wash | DMF; water | Al(NO3)3.9H2O | terephthalic acid; histidine | F1;F4;F6 | sodium hydroxide | histidine | 160 | 12 | FT-IR after Pb adsorption: amino double peaks 3300-3500 cm-1 shift to lower wavenumber (N-H bond length increase, N coordinated to Pb); other peaks unchanged - structure intact | 未报告金属浸出测试 | mechanism: specific binding of amino groups (N proton coordination) to Pb(II) + physical adsorption by high porosity of MOF; histidine provides carboxyl + amino + imidazole; Al3+ binds H2BDC and histidine via carboxyl and imidazole groups (Fig. 5b) | E:\mzh3\所有正文和附件\第一波markdown\Histidine functionalized MIL-53(Al) for lead(II) removal from aqueous solution.md | P0233 | 10.1039/d2nj01724e | 1 | isotherm | 298 |  | 25.46763 | 36.77086 | 180 | 50.24938 | 1 | 50.24938 | 82.02899 |  |  | 等温线 | View Article Online View Journal ¦ View Issue | P0233 | Post-modified MOF
P0093 | P0093_M1 | His-MIL-53(Al) | M2 | T8 | MOF (histidine-grafted MIL-53(Al); Al3+ + H2BDC + histidine in one-pot solvothermal) | MIL-53(Al | Al | terephthalic acid; histidine | 1 | 1 | 0 | 0 | 1 | 1 | 0 | 0 | 0 | 1 | histidine grafted during one-pot synthesis (0.775 g histidine + Al(NO3)3·9H2O in H2O mixed with H2BDC/NaOH/DMF, 160 C 12 h) | histidine | 0 |  | 0 | No | [5 empty] | rod-like structures; His-MIL-53(Al) retains complete structure but shows shorter rod-like morphology than MIL-53(Al) (SEM Fig. 1) | not reported |  |  | NH2-MIL-53(Al) route: 0.56 g NH2-BDC in 20 mL DMF + 1.18 g Al(NO3)3·9H2O in 20 mL H2O mixed, Teflon autoclave 150 C 12 h, DMF wash, 60 C dry. His-MIL-53(Al) one-pot: soln A = 0.913 g H2BDC + 0.440 g NaOH in 20 mL DMF (stir 30 min); soln B = 1.876 g Al(NO3)3·9H2O + 0.775 g histidine in 20 mL H2O; mix A+B stir 30 min, Teflon autoclave 160 C 12 h, DMF + H2O wash | DMF; water | Al(NO3)3.9H2O | terephthalic acid; histidine | F1;F4;F6 | sodium hydroxide | histidine | 160 | 12 | FT-IR after Pb adsorption: amino double peaks 3300-3500 cm-1 shift to lower wavenumber (N-H bond length increase, N coordinated to Pb); other peaks unchanged - structure intact | 未报告金属浸出测试 | mechanism: specific binding of amino groups (N proton coordination) to Pb(II) + physical adsorption by high porosity of MOF; histidine provides carboxyl + amino + imidazole; Al3+ binds H2BDC and histidine via carboxyl and imidazole groups (Fig. 5b) | E:\mzh3\所有正文和附件\第一波markdown\Histidine functionalized MIL-53(Al) for lead(II) removal from aqueous solution.md | P0233 | 10.1039/d2nj01724e | 1 | isotherm | 298 |  | 42.73381 | 43.75652 | 180 | 50.24938 | 1 | 50.24938 | 82.02899 |  |  | 等温线 | View Article Online View Journal ¦ View Issue | P0233 | Post-modified MOF
P0093 | P0093_M1 | His-MIL-53(Al) | M2 | T8 | MOF (histidine-grafted MIL-53(Al); Al3+ + H2BDC + histidine in one-pot solvothermal) | MIL-53(Al | Al | terephthalic acid; histidine | 1 | 1 | 0 | 0 | 1 | 1 | 0 | 0 | 0 | 1 | histidine grafted during one-pot synthesis (0.775 g histidine + Al(NO3)3·9H2O in H2O mixed with H2BDC/NaOH/DMF, 160 C 12 h) | histidine | 0 |  | 0 | No | [5 empty] | rod-like structures; His-MIL-53(Al) retains complete structure but shows shorter rod-like morphology than MIL-53(Al) (SEM Fig. 1) | not reported |  |  | NH2-MIL-53(Al) route: 0.56 g NH2-BDC in 20 mL DMF + 1.18 g Al(NO3)3·9H2O in 20 mL H2O mixed, Teflon autoclave 150 C 12 h, DMF wash, 60 C dry. His-MIL-53(Al) one-pot: soln A = 0.913 g H2BDC + 0.440 g NaOH in 20 mL DMF (stir 30 min); soln B = 1.876 g Al(NO3)3·9H2O + 0.775 g histidine in 20 mL H2O; mix A+B stir 30 min, Teflon autoclave 160 C 12 h, DMF + H2O wash | DMF; water | Al(NO3)3.9H2O | terephthalic acid; histidine | F1;F4;F6 | sodium hydroxide | histidine | 160 | 12 | FT-IR after Pb adsorption: amino double peaks 3300-3500 cm-1 shift to lower wavenumber (N-H bond length increase, N coordinated to Pb); other peaks unchanged - structure intact | 未报告金属浸出测试 | mechanism: specific binding of amino groups (N proton coordination) to Pb(II) + physical adsorption by high porosity of MOF; histidine provides carboxyl + amino + imidazole; Al3+ binds H2BDC and histidine via carboxyl and imidazole groups (Fig. 5b) | E:\mzh3\所有正文和附件\第一波markdown\Histidine functionalized MIL-53(Al) for lead(II) removal from aqueous solution.md | P0233 | 10.1039/d2nj01724e | 1 | isotherm | 298 |  | 61.07914 | 48.45048 | 180 | 50.24938 | 1 | 50.24938 | 82.02899 |  |  | 等温线 | View Article Online View Journal ¦ View Issue | P0233 | Post-modified MOF
P0093 | P0093_M1 | His-MIL-53(Al) | M2 | T8 | MOF (histidine-grafted MIL-53(Al); Al3+ + H2BDC + histidine in one-pot solvothermal) | MIL-53(Al | Al | terephthalic acid; histidine | 1 | 1 | 0 | 0 | 1 | 1 | 0 | 0 | 0 | 1 | histidine grafted during one-pot synthesis (0.775 g histidine + Al(NO3)3·9H2O in H2O mixed with H2BDC/NaOH/DMF, 160 C 12 h) | histidine | 0 |  | 0 | No | [5 empty] | rod-like structures; His-MIL-53(Al) retains complete structure but shows shorter rod-like morphology than MIL-53(Al) (SEM Fig. 1) | not reported |  |  | NH2-MIL-53(Al) route: 0.56 g NH2-BDC in 20 mL DMF + 1.18 g Al(NO3)3·9H2O in 20 mL H2O mixed, Teflon autoclave 150 C 12 h, DMF wash, 60 C dry. His-MIL-53(Al) one-pot: soln A = 0.913 g H2BDC + 0.440 g NaOH in 20 mL DMF (stir 30 min); soln B = 1.876 g Al(NO3)3·9H2O + 0.775 g histidine in 20 mL H2O; mix A+B stir 30 min, Teflon autoclave 160 C 12 h, DMF + H2O wash | DMF; water | Al(NO3)3.9H2O | terephthalic acid; histidine | F1;F4;F6 | sodium hydroxide | histidine | 160 | 12 | FT-IR after Pb adsorption: amino double peaks 3300-3500 cm-1 shift to lower wavenumber (N-H bond length increase, N coordinated to Pb); other peaks unchanged - structure intact | 未报告金属浸出测试 | mechanism: specific binding of amino groups (N proton coordination) to Pb(II) + physical adsorption by high porosity of MOF; histidine provides carboxyl + amino + imidazole; Al3+ binds H2BDC and histidine via carboxyl and imidazole groups (Fig. 5b) | E:\mzh3\所有正文和附件\第一波markdown\Histidine functionalized MIL-53(Al) for lead(II) removal from aqueous solution.md | P0233 | 10.1039/d2nj01724e | 1 | isotherm | 298 |  | 80.07194 | 50.24938 | 180 | 50.24938 | 1 | 50.24938 | 82.02899 |  |  | 等温线 | View Article Online View Journal ¦ View Issue | P0233 | Post-modified MOF
P0094 | P0094_M1 | CS-TA@MIL-101(Cr) composite | M5 | T3;T8 | MOF composite (bio-inorganic: chitosan + tannic acid in-situ self-assembled on MIL-101(Cr); hierarchical micro-/mesoporous) | MIL-101(Cr | Cr | terephthalic acid | 1 | 1 | 0 | 0 | 1 | 1 | 0 | 0 | 0 | 1 | in-situ interfacial assembly: 1 g MIL-101(Cr) sonicated 30 min in 30 mL water; 50 mL CS-TA solution (1 g chitosan/100 mL 1% acetic acid + 0.5 g tannic acid/25 mL water) added dropwise 30 min, stirred 45 C 12 h; 0.5 mL 0.5% glutaraldehyde crosslink 2 h at 45 C | chitosan; tannic acid | 1 | chitosan; activated carbon | 0 | No |  |  | 884.8 | 0.58 |  | MIL-101(Cr) octahedral crystals (well-defined facets) embedded within CS-TA polymer matrix; composite particles mostly 1-3 um (dominant 2-3 um); SEM/TEM/PSA | not reported | 60 | 12 h | MIL-101(Cr): 0.40 g Cr(NO3)3·9H2O + 0.17 g H2BDC in 25 mL DI water, stirred 500 rpm 30 min, +1 mL glacial acetic acid (instead of HF), Teflon autoclave 220 C 9 h, washed DMF/ethanol, vacuum 60 C 12 h. CS-TA solution: 1 g chitosan in 100 mL 1% acetic acid (700 rpm 6 h, 25 C) + 0.5 g tannic acid in 25 mL water (400 rpm 15 min), mixed dropwise, stirred 6 h. Composite: 1 g MIL-101 in 30 mL water (ultrasonication 30 min, 150 W 40 kHz) + 50 mL CS-TA solution dropwise 30 min, 700 rpm 45 C 12 h, +0.5 mL 0.5% glutaraldehyde 2 h, washed ethanol/water, vacuum 60 C 12 h | water; ethanol | Cr(NO3)3.9H2O | terephthalic acid | F1 | acetic acid | tannic acid | 220 | 9 | post-adsorption characterization not detailed; XRD/FTIR confirm composite integrity; zeta potential before/after Pb adsorption (Fig. 9e) | 未报告金属浸出测试 | mechanism: chemisorption (PSO best fit, R2 0.998/0.997); synergistic amine (-NH2, chitosan), phenolic hydroxyl (tannic acid) and unsaturated Cr3+ metal-node coordination sites; chelation + electrostatic attraction; endothermic (DH° 85.84 kJ/mol) spontaneous; pi-pi interactions and hydrogen bonding from TA | E:\mzh3\所有正文和附件\第一波markdown\In situ assembled MIL-101(Cr) composite functionalized with chitosan and tannic acid as an eficient adsorbent for Pb 2+ removal from aqueous solutions.md | P0237 |  | 1 | ph | 298 | 0.5 | 54.9505 | 109.3093 | 180 | 313.3065 | 1 | 313.6612 | 98.20972 | 3 | 109.3093 | pH | In situ assembled MIL-101(Cr) composite functionalized with chitosan and tannic acid as an eficient adsorbent for Pb 2+ removal from aqueous solutions | P0237 | Post-modified MOF; Chitosan composite
P0094 | P0094_M1 | CS-TA@MIL-101(Cr) composite | M5 | T3;T8 | MOF composite (bio-inorganic: chitosan + tannic acid in-situ self-assembled on MIL-101(Cr); hierarchical micro-/mesoporous) | MIL-101(Cr | Cr | terephthalic acid | 1 | 1 | 0 | 0 | 1 | 1 | 0 | 0 | 0 | 1 | in-situ interfacial assembly: 1 g MIL-101(Cr) sonicated 30 min in 30 mL water; 50 mL CS-TA solution (1 g chitosan/100 mL 1% acetic acid + 0.5 g tannic acid/25 mL water) added dropwise 30 min, stirred 45 C 12 h; 0.5 mL 0.5% glutaraldehyde crosslink 2 h at 45 C | chitosan; tannic acid | 1 | chitosan; activated carbon | 0 | No |  |  | 884.8 | 0.58 |  | MIL-101(Cr) octahedral crystals (well-defined facets) embedded within CS-TA polymer matrix; composite particles mostly 1-3 um (dominant 2-3 um); SEM/TEM/PSA | not reported | 60 | 12 h | MIL-101(Cr): 0.40 g Cr(NO3)3·9H2O + 0.17 g H2BDC in 25 mL DI water, stirred 500 rpm 30 min, +1 mL glacial acetic acid (instead of HF), Teflon autoclave 220 C 9 h, washed DMF/ethanol, vacuum 60 C 12 h. CS-TA solution: 1 g chitosan in 100 mL 1% acetic acid (700 rpm 6 h, 25 C) + 0.5 g tannic acid in 25 mL water (400 rpm 15 min), mixed dropwise, stirred 6 h. Composite: 1 g MIL-101 in 30 mL water (ultrasonication 30 min, 150 W 40 kHz) + 50 mL CS-TA solution dropwise 30 min, 700 rpm 45 C 12 h, +0.5 mL 0.5% glutaraldehyde 2 h, washed ethanol/water, vacuum 60 C 12 h | water; ethanol | Cr(NO3)3.9H2O | terephthalic acid | F1 | acetic acid | tannic acid | 220 | 9 | post-adsorption characterization not detailed; XRD/FTIR confirm composite integrity; zeta potential before/after Pb adsorption (Fig. 9e) | 未报告金属浸出测试 | mechanism: chemisorption (PSO best fit, R2 0.998/0.997); synergistic amine (-NH2, chitosan), phenolic hydroxyl (tannic acid) and unsaturated Cr3+ metal-node coordination sites; chelation + electrostatic attraction; endothermic (DH° 85.84 kJ/mol) spontaneous; pi-pi interactions and hydrogen bonding from TA | E:\mzh3\所有正文和附件\第一波markdown\In situ assembled MIL-101(Cr) composite functionalized with chitosan and tannic acid as an eficient adsorbent for Pb 2+ removal from aqueous solutions.md | P0237 |  | 1 | ph | 298 | 0.5 | 54.9505 | 196.997 | 180 | 313.3065 | 1 | 313.6612 | 98.20972 | 4 | 196.997 | pH | In situ assembled MIL-101(Cr) composite functionalized with chitosan and tannic acid as an eficient adsorbent for Pb 2+ removal from aqueous solutions | P0237 | Post-modified MOF; Chitosan composite
P0094 | P0094_M1 | CS-TA@MIL-101(Cr) composite | M5 | T3;T8 | MOF composite (bio-inorganic: chitosan + tannic acid in-situ self-assembled on MIL-101(Cr); hierarchical micro-/mesoporous) | MIL-101(Cr | Cr | terephthalic acid | 1 | 1 | 0 | 0 | 1 | 1 | 0 | 0 | 0 | 1 | in-situ interfacial assembly: 1 g MIL-101(Cr) sonicated 30 min in 30 mL water; 50 mL CS-TA solution (1 g chitosan/100 mL 1% acetic acid + 0.5 g tannic acid/25 mL water) added dropwise 30 min, stirred 45 C 12 h; 0.5 mL 0.5% glutaraldehyde crosslink 2 h at 45 C | chitosan; tannic acid | 1 | chitosan; activated carbon | 0 | No |  |  | 884.8 | 0.58 |  | MIL-101(Cr) octahedral crystals (well-defined facets) embedded within CS-TA polymer matrix; composite particles mostly 1-3 um (dominant 2-3 um); SEM/TEM/PSA | not reported | 60 | 12 h | MIL-101(Cr): 0.40 g Cr(NO3)3·9H2O + 0.17 g H2BDC in 25 mL DI water, stirred 500 rpm 30 min, +1 mL glacial acetic acid (instead of HF), Teflon autoclave 220 C 9 h, washed DMF/ethanol, vacuum 60 C 12 h. CS-TA solution: 1 g chitosan in 100 mL 1% acetic acid (700 rpm 6 h, 25 C) + 0.5 g tannic acid in 25 mL water (400 rpm 15 min), mixed dropwise, stirred 6 h. Composite: 1 g MIL-101 in 30 mL water (ultrasonication 30 min, 150 W 40 kHz) + 50 mL CS-TA solution dropwise 30 min, 700 rpm 45 C 12 h, +0.5 mL 0.5% glutaraldehyde 2 h, washed ethanol/water, vacuum 60 C 12 h | water; ethanol | Cr(NO3)3.9H2O | terephthalic acid | F1 | acetic acid | tannic acid | 220 | 9 | post-adsorption characterization not detailed; XRD/FTIR confirm composite integrity; zeta potential before/after Pb adsorption (Fig. 9e) | 未报告金属浸出测试 | mechanism: chemisorption (PSO best fit, R2 0.998/0.997); synergistic amine (-NH2, chitosan), phenolic hydroxyl (tannic acid) and unsaturated Cr3+ metal-node coordination sites; chelation + electrostatic attraction; endothermic (DH° 85.84 kJ/mol) spontaneous; pi-pi interactions and hydrogen bonding from TA | E:\mzh3\所有正文和附件\第一波markdown\In situ assembled MIL-101(Cr) composite functionalized with chitosan and tannic acid as an eficient adsorbent for Pb 2+ removal from aqueous solutions.md | P0237 |  | 1 | ph | 298 | 0.5 | 54.9505 | 309.9099 | 180 | 313.3065 | 1 | 313.6612 | 98.20972 | 5 | 309.9099 | pH | In situ assembled MIL-101(Cr) composite functionalized with chitosan and tannic acid as an eficient adsorbent for Pb 2+ removal from aqueous solutions | P0237 | Post-modified MOF; Chitosan composite
P0094 | P0094_M1 | CS-TA@MIL-101(Cr) composite | M5 | T3;T8 | MOF composite (bio-inorganic: chitosan + tannic acid in-situ self-assembled on MIL-101(Cr); hierarchical micro-/mesoporous) | MIL-101(Cr | Cr | terephthalic acid | 1 | 1 | 0 | 0 | 1 | 1 | 0 | 0 | 0 | 1 | in-situ interfacial assembly: 1 g MIL-101(Cr) sonicated 30 min in 30 mL water; 50 mL CS-TA solution (1 g chitosan/100 mL 1% acetic acid + 0.5 g tannic acid/25 mL water) added dropwise 30 min, stirred 45 C 12 h; 0.5 mL 0.5% glutaraldehyde crosslink 2 h at 45 C | chitosan; tannic acid | 1 | chitosan; activated carbon | 0 | No |  |  | 884.8 | 0.58 |  | MIL-101(Cr) octahedral crystals (well-defined facets) embedded within CS-TA polymer matrix; composite particles mostly 1-3 um (dominant 2-3 um); SEM/TEM/PSA | not reported | 60 | 12 h | MIL-101(Cr): 0.40 g Cr(NO3)3·9H2O + 0.17 g H2BDC in 25 mL DI water, stirred 500 rpm 30 min, +1 mL glacial acetic acid (instead of HF), Teflon autoclave 220 C 9 h, washed DMF/ethanol, vacuum 60 C 12 h. CS-TA solution: 1 g chitosan in 100 mL 1% acetic acid (700 rpm 6 h, 25 C) + 0.5 g tannic acid in 25 mL water (400 rpm 15 min), mixed dropwise, stirred 6 h. Composite: 1 g MIL-101 in 30 mL water (ultrasonication 30 min, 150 W 40 kHz) + 50 mL CS-TA solution dropwise 30 min, 700 rpm 45 C 12 h, +0.5 mL 0.5% glutaraldehyde 2 h, washed ethanol/water, vacuum 60 C 12 h | water; ethanol | Cr(NO3)3.9H2O | terephthalic acid | F1 | acetic acid | tannic acid | 220 | 9 | post-adsorption characterization not detailed; XRD/FTIR confirm composite integrity; zeta potential before/after Pb adsorption (Fig. 9e) | 未报告金属浸出测试 | mechanism: chemisorption (PSO best fit, R2 0.998/0.997); synergistic amine (-NH2, chitosan), phenolic hydroxyl (tannic acid) and unsaturated Cr3+ metal-node coordination sites; chelation + electrostatic attraction; endothermic (DH° 85.84 kJ/mol) spontaneous; pi-pi interactions and hydrogen bonding from TA | E:\mzh3\所有正文和附件\第一波markdown\In situ assembled MIL-101(Cr) composite functionalized with chitosan and tannic acid as an eficient adsorbent for Pb 2+ removal from aqueous solutions.md | P0237 |  | 1 | ph | 298 | 0.5 | 54.9505 | 314.7147 | 180 | 313.3065 | 1 | 313.6612 | 98.20972 | 6 | 314.7147 | pH | In situ assembled MIL-101(Cr) composite functionalized with chitosan and tannic acid as an eficient adsorbent for Pb 2+ removal from aqueous solutions | P0237 | Post-modified MOF; Chitosan composite
P0094 | P0094_M1 | CS-TA@MIL-101(Cr) composite | M5 | T3;T8 | MOF composite (bio-inorganic: chitosan + tannic acid in-situ self-assembled on MIL-101(Cr); hierarchical micro-/mesoporous) | MIL-101(Cr | Cr | terephthalic acid | 1 | 1 | 0 | 0 | 1 | 1 | 0 | 0 | 0 | 1 | in-situ interfacial assembly: 1 g MIL-101(Cr) sonicated 30 min in 30 mL water; 50 mL CS-TA solution (1 g chitosan/100 mL 1% acetic acid + 0.5 g tannic acid/25 mL water) added dropwise 30 min, stirred 45 C 12 h; 0.5 mL 0.5% glutaraldehyde crosslink 2 h at 45 C | chitosan; tannic acid | 1 | chitosan; activated carbon | 0 | No |  |  | 884.8 | 0.58 |  | MIL-101(Cr) octahedral crystals (well-defined facets) embedded within CS-TA polymer matrix; composite particles mostly 1-3 um (dominant 2-3 um); SEM/TEM/PSA | not reported | 60 | 12 h | MIL-101(Cr): 0.40 g Cr(NO3)3·9H2O + 0.17 g H2BDC in 25 mL DI water, stirred 500 rpm 30 min, +1 mL glacial acetic acid (instead of HF), Teflon autoclave 220 C 9 h, washed DMF/ethanol, vacuum 60 C 12 h. CS-TA solution: 1 g chitosan in 100 mL 1% acetic acid (700 rpm 6 h, 25 C) + 0.5 g tannic acid in 25 mL water (400 rpm 15 min), mixed dropwise, stirred 6 h. Composite: 1 g MIL-101 in 30 mL water (ultrasonication 30 min, 150 W 40 kHz) + 50 mL CS-TA solution dropwise 30 min, 700 rpm 45 C 12 h, +0.5 mL 0.5% glutaraldehyde 2 h, washed ethanol/water, vacuum 60 C 12 h | water; ethanol | Cr(NO3)3.9H2O | terephthalic acid | F1 | acetic acid | tannic acid | 220 | 9 | post-adsorption characterization not detailed; XRD/FTIR confirm composite integrity; zeta potential before/after Pb adsorption (Fig. 9e) | 未报告金属浸出测试 | mechanism: chemisorption (PSO best fit, R2 0.998/0.997); synergistic amine (-NH2, chitosan), phenolic hydroxyl (tannic acid) and unsaturated Cr3+ metal-node coordination sites; chelation + electrostatic attraction; endothermic (DH° 85.84 kJ/mol) spontaneous; pi-pi interactions and hydrogen bonding from TA | E:\mzh3\所有正文和附件\第一波markdown\In situ assembled MIL-101(Cr) composite functionalized with chitosan and tannic acid as an eficient adsorbent for Pb 2+ removal from aqueous solutions.md | P0237 |  | 1 | ph | 298 | 0.5 | 54.9505 | 108.1081 | 180 | 313.3065 | 1 | 313.6612 | 98.20972 | 7 | 108.1081 | pH | In situ assembled MIL-101(Cr) composite functionalized with chitosan and tannic acid as an eficient adsorbent for Pb 2+ removal from aqueous solutions | P0237 | Post-modified MOF; Chitosan composite
P0094 | P0094_M1 | CS-TA@MIL-101(Cr) composite | M5 | T3;T8 | MOF composite (bio-inorganic: chitosan + tannic acid in-situ self-assembled on MIL-101(Cr); hierarchical micro-/mesoporous) | MIL-101(Cr | Cr | terephthalic acid | 1 | 1 | 0 | 0 | 1 | 1 | 0 | 0 | 0 | 1 | in-situ interfacial assembly: 1 g MIL-101(Cr) sonicated 30 min in 30 mL water; 50 mL CS-TA solution (1 g chitosan/100 mL 1% acetic acid + 0.5 g tannic acid/25 mL water) added dropwise 30 min, stirred 45 C 12 h; 0.5 mL 0.5% glutaraldehyde crosslink 2 h at 45 C | chitosan; tannic acid | 1 | chitosan; activated carbon | 0 | No |  |  | 884.8 | 0.58 |  | MIL-101(Cr) octahedral crystals (well-defined facets) embedded within CS-TA polymer matrix; composite particles mostly 1-3 um (dominant 2-3 um); SEM/TEM/PSA | not reported | 60 | 12 h | MIL-101(Cr): 0.40 g Cr(NO3)3·9H2O + 0.17 g H2BDC in 25 mL DI water, stirred 500 rpm 30 min, +1 mL glacial acetic acid (instead of HF), Teflon autoclave 220 C 9 h, washed DMF/ethanol, vacuum 60 C 12 h. CS-TA solution: 1 g chitosan in 100 mL 1% acetic acid (700 rpm 6 h, 25 C) + 0.5 g tannic acid in 25 mL water (400 rpm 15 min), mixed dropwise, stirred 6 h. Composite: 1 g MIL-101 in 30 mL water (ultrasonication 30 min, 150 W 40 kHz) + 50 mL CS-TA solution dropwise 30 min, 700 rpm 45 C 12 h, +0.5 mL 0.5% glutaraldehyde 2 h, washed ethanol/water, vacuum 60 C 12 h | water; ethanol | Cr(NO3)3.9H2O | terephthalic acid | F1 | acetic acid | tannic acid | 220 | 9 | post-adsorption characterization not detailed; XRD/FTIR confirm composite integrity; zeta potential before/after Pb adsorption (Fig. 9e) | 未报告金属浸出测试 | mechanism: chemisorption (PSO best fit, R2 0.998/0.997); synergistic amine (-NH2, chitosan), phenolic hydroxyl (tannic acid) and unsaturated Cr3+ metal-node coordination sites; chelation + electrostatic attraction; endothermic (DH° 85.84 kJ/mol) spontaneous; pi-pi interactions and hydrogen bonding from TA | E:\mzh3\所有正文和附件\第一波markdown\In situ assembled MIL-101(Cr) composite functionalized with chitosan and tannic acid as an eficient adsorbent for Pb 2+ removal from aqueous solutions.md | P0237 |  | 1 | ph | 298 | 0.5 | 54.9505 | 39.63964 | 180 | 313.3065 | 1 | 313.6612 | 98.20972 | 8 | 39.63964 | pH | In situ assembled MIL-101(Cr) composite functionalized with chitosan and tannic acid as an eficient adsorbent for Pb 2+ removal from aqueous solutions | P0237 | Post-modified MOF; Chitosan composite
P0094 | P0094_M1 | CS-TA@MIL-101(Cr) composite | M5 | T3;T8 | MOF composite (bio-inorganic: chitosan + tannic acid in-situ self-assembled on MIL-101(Cr); hierarchical micro-/mesoporous) | MIL-101(Cr | Cr | terephthalic acid | 1 | 1 | 0 | 0 | 1 | 1 | 0 | 0 | 0 | 1 | in-situ interfacial assembly: 1 g MIL-101(Cr) sonicated 30 min in 30 mL water; 50 mL CS-TA solution (1 g chitosan/100 mL 1% acetic acid + 0.5 g tannic acid/25 mL water) added dropwise 30 min, stirred 45 C 12 h; 0.5 mL 0.5% glutaraldehyde crosslink 2 h at 45 C | chitosan; tannic acid | 1 | chitosan; activated carbon | 0 | No |  |  | 884.8 | 0.58 |  | MIL-101(Cr) octahedral crystals (well-defined facets) embedded within CS-TA polymer matrix; composite particles mostly 1-3 um (dominant 2-3 um); SEM/TEM/PSA | not reported | 60 | 12 h | MIL-101(Cr): 0.40 g Cr(NO3)3·9H2O + 0.17 g H2BDC in 25 mL DI water, stirred 500 rpm 30 min, +1 mL glacial acetic acid (instead of HF), Teflon autoclave 220 C 9 h, washed DMF/ethanol, vacuum 60 C 12 h. CS-TA solution: 1 g chitosan in 100 mL 1% acetic acid (700 rpm 6 h, 25 C) + 0.5 g tannic acid in 25 mL water (400 rpm 15 min), mixed dropwise, stirred 6 h. Composite: 1 g MIL-101 in 30 mL water (ultrasonication 30 min, 150 W 40 kHz) + 50 mL CS-TA solution dropwise 30 min, 700 rpm 45 C 12 h, +0.5 mL 0.5% glutaraldehyde 2 h, washed ethanol/water, vacuum 60 C 12 h | water; ethanol | Cr(NO3)3.9H2O | terephthalic acid | F1 | acetic acid | tannic acid | 220 | 9 | post-adsorption characterization not detailed; XRD/FTIR confirm composite integrity; zeta potential before/after Pb adsorption (Fig. 9e) | 未报告金属浸出测试 | mechanism: chemisorption (PSO best fit, R2 0.998/0.997); synergistic amine (-NH2, chitosan), phenolic hydroxyl (tannic acid) and unsaturated Cr3+ metal-node coordination sites; chelation + electrostatic attraction; endothermic (DH° 85.84 kJ/mol) spontaneous; pi-pi interactions and hydrogen bonding from TA | E:\mzh3\所有正文和附件\第一波markdown\In situ assembled MIL-101(Cr) composite functionalized with chitosan and tannic acid as an eficient adsorbent for Pb 2+ removal from aqueous solutions.md | P0237 |  | 1 | temperature | 293 | 0.5 | 54.9505 | 307.7616 | 180 | 313.3065 | 1 | 313.6612 | 98.20972 | 6 | 314.7147 | 温度 | In situ assembled MIL-101(Cr) composite functionalized with chitosan and tannic acid as an eficient adsorbent for Pb 2+ removal from aqueous solutions | P0237 | Post-modified MOF; Chitosan composite
P0094 | P0094_M1 | CS-TA@MIL-101(Cr) composite | M5 | T3;T8 | MOF composite (bio-inorganic: chitosan + tannic acid in-situ self-assembled on MIL-101(Cr); hierarchical micro-/mesoporous) | MIL-101(Cr | Cr | terephthalic acid | 1 | 1 | 0 | 0 | 1 | 1 | 0 | 0 | 0 | 1 | in-situ interfacial assembly: 1 g MIL-101(Cr) sonicated 30 min in 30 mL water; 50 mL CS-TA solution (1 g chitosan/100 mL 1% acetic acid + 0.5 g tannic acid/25 mL water) added dropwise 30 min, stirred 45 C 12 h; 0.5 mL 0.5% glutaraldehyde crosslink 2 h at 45 C | chitosan; tannic acid | 1 | chitosan; activated carbon | 0 | No |  |  | 884.8 | 0.58 |  | MIL-101(Cr) octahedral crystals (well-defined facets) embedded within CS-TA polymer matrix; composite particles mostly 1-3 um (dominant 2-3 um); SEM/TEM/PSA | not reported | 60 | 12 h | MIL-101(Cr): 0.40 g Cr(NO3)3·9H2O + 0.17 g H2BDC in 25 mL DI water, stirred 500 rpm 30 min, +1 mL glacial acetic acid (instead of HF), Teflon autoclave 220 C 9 h, washed DMF/ethanol, vacuum 60 C 12 h. CS-TA solution: 1 g chitosan in 100 mL 1% acetic acid (700 rpm 6 h, 25 C) + 0.5 g tannic acid in 25 mL water (400 rpm 15 min), mixed dropwise, stirred 6 h. Composite: 1 g MIL-101 in 30 mL water (ultrasonication 30 min, 150 W 40 kHz) + 50 mL CS-TA solution dropwise 30 min, 700 rpm 45 C 12 h, +0.5 mL 0.5% glutaraldehyde 2 h, washed ethanol/water, vacuum 60 C 12 h | water; ethanol | Cr(NO3)3.9H2O | terephthalic acid | F1 | acetic acid | tannic acid | 220 | 9 | post-adsorption characterization not detailed; XRD/FTIR confirm composite integrity; zeta potential before/after Pb adsorption (Fig. 9e) | 未报告金属浸出测试 | mechanism: chemisorption (PSO best fit, R2 0.998/0.997); synergistic amine (-NH2, chitosan), phenolic hydroxyl (tannic acid) and unsaturated Cr3+ metal-node coordination sites; chelation + electrostatic attraction; endothermic (DH° 85.84 kJ/mol) spontaneous; pi-pi interactions and hydrogen bonding from TA | E:\mzh3\所有正文和附件\第一波markdown\In situ assembled MIL-101(Cr) composite functionalized with chitosan and tannic acid as an eficient adsorbent for Pb 2+ removal from aqueous solutions.md | P0237 |  | 1 | temperature | 303 | 0.5 | 54.9505 | 312.4709 | 180 | 313.3065 | 1 | 313.6612 | 98.20972 | 6 | 314.7147 | 温度 | In situ assembled MIL-101(Cr) composite functionalized with chitosan and tannic acid as an eficient adsorbent for Pb 2+ removal from aqueous solutions | P0237 | Post-modified MOF; Chitosan composite
P0094 | P0094_M1 | CS-TA@MIL-101(Cr) composite | M5 | T3;T8 | MOF composite (bio-inorganic: chitosan + tannic acid in-situ self-assembled on MIL-101(Cr); hierarchical micro-/mesoporous) | MIL-101(Cr | Cr | terephthalic acid | 1 | 1 | 0 | 0 | 1 | 1 | 0 | 0 | 0 | 1 | in-situ interfacial assembly: 1 g MIL-101(Cr) sonicated 30 min in 30 mL water; 50 mL CS-TA solution (1 g chitosan/100 mL 1% acetic acid + 0.5 g tannic acid/25 mL water) added dropwise 30 min, stirred 45 C 12 h; 0.5 mL 0.5% glutaraldehyde crosslink 2 h at 45 C | chitosan; tannic acid | 1 | chitosan; activated carbon | 0 | No |  |  | 884.8 | 0.58 |  | MIL-101(Cr) octahedral crystals (well-defined facets) embedded within CS-TA polymer matrix; composite particles mostly 1-3 um (dominant 2-3 um); SEM/TEM/PSA | not reported | 60 | 12 h | MIL-101(Cr): 0.40 g Cr(NO3)3·9H2O + 0.17 g H2BDC in 25 mL DI water, stirred 500 rpm 30 min, +1 mL glacial acetic acid (instead of HF), Teflon autoclave 220 C 9 h, washed DMF/ethanol, vacuum 60 C 12 h. CS-TA solution: 1 g chitosan in 100 mL 1% acetic acid (700 rpm 6 h, 25 C) + 0.5 g tannic acid in 25 mL water (400 rpm 15 min), mixed dropwise, stirred 6 h. Composite: 1 g MIL-101 in 30 mL water (ultrasonication 30 min, 150 W 40 kHz) + 50 mL CS-TA solution dropwise 30 min, 700 rpm 45 C 12 h, +0.5 mL 0.5% glutaraldehyde 2 h, washed ethanol/water, vacuum 60 C 12 h | water; ethanol | Cr(NO3)3.9H2O | terephthalic acid | F1 | acetic acid | tannic acid | 220 | 9 | post-adsorption characterization not detailed; XRD/FTIR confirm composite integrity; zeta potential before/after Pb adsorption (Fig. 9e) | 未报告金属浸出测试 | mechanism: chemisorption (PSO best fit, R2 0.998/0.997); synergistic amine (-NH2, chitosan), phenolic hydroxyl (tannic acid) and unsaturated Cr3+ metal-node coordination sites; chelation + electrostatic attraction; endothermic (DH° 85.84 kJ/mol) spontaneous; pi-pi interactions and hydrogen bonding from TA | E:\mzh3\所有正文和附件\第一波markdown\In situ assembled MIL-101(Cr) composite functionalized with chitosan and tannic acid as an eficient adsorbent for Pb 2+ removal from aqueous solutions.md | P0237 |  | 1 | temperature | 313 | 0.5 | 54.9505 | 317.6163 | 180 | 313.3065 | 1 | 313.6612 | 98.20972 | 6 | 314.7147 | 温度 | In situ assembled MIL-101(Cr) composite functionalized with chitosan and tannic acid as an eficient adsorbent for Pb 2+ removal from aqueous solutions | P0237 | Post-modified MOF; Chitosan composite
P0094 | P0094_M1 | CS-TA@MIL-101(Cr) composite | M5 | T3;T8 | MOF composite (bio-inorganic: chitosan + tannic acid in-situ self-assembled on MIL-101(Cr); hierarchical micro-/mesoporous) | MIL-101(Cr | Cr | terephthalic acid | 1 | 1 | 0 | 0 | 1 | 1 | 0 | 0 | 0 | 1 | in-situ interfacial assembly: 1 g MIL-101(Cr) sonicated 30 min in 30 mL water; 50 mL CS-TA solution (1 g chitosan/100 mL 1% acetic acid + 0.5 g tannic acid/25 mL water) added dropwise 30 min, stirred 45 C 12 h; 0.5 mL 0.5% glutaraldehyde crosslink 2 h at 45 C | chitosan; tannic acid | 1 | chitosan; activated carbon | 0 | No |  |  | 884.8 | 0.58 |  | MIL-101(Cr) octahedral crystals (well-defined facets) embedded within CS-TA polymer matrix; composite particles mostly 1-3 um (dominant 2-3 um); SEM/TEM/PSA | not reported | 60 | 12 h | MIL-101(Cr): 0.40 g Cr(NO3)3·9H2O + 0.17 g H2BDC in 25 mL DI water, stirred 500 rpm 30 min, +1 mL glacial acetic acid (instead of HF), Teflon autoclave 220 C 9 h, washed DMF/ethanol, vacuum 60 C 12 h. CS-TA solution: 1 g chitosan in 100 mL 1% acetic acid (700 rpm 6 h, 25 C) + 0.5 g tannic acid in 25 mL water (400 rpm 15 min), mixed dropwise, stirred 6 h. Composite: 1 g MIL-101 in 30 mL water (ultrasonication 30 min, 150 W 40 kHz) + 50 mL CS-TA solution dropwise 30 min, 700 rpm 45 C 12 h, +0.5 mL 0.5% glutaraldehyde 2 h, washed ethanol/water, vacuum 60 C 12 h | water; ethanol | Cr(NO3)3.9H2O | terephthalic acid | F1 | acetic acid | tannic acid | 220 | 9 | post-adsorption characterization not detailed; XRD/FTIR confirm composite integrity; zeta potential before/after Pb adsorption (Fig. 9e) | 未报告金属浸出测试 | mechanism: chemisorption (PSO best fit, R2 0.998/0.997); synergistic amine (-NH2, chitosan), phenolic hydroxyl (tannic acid) and unsaturated Cr3+ metal-node coordination sites; chelation + electrostatic attraction; endothermic (DH° 85.84 kJ/mol) spontaneous; pi-pi interactions and hydrogen bonding from TA | E:\mzh3\所有正文和附件\第一波markdown\In situ assembled MIL-101(Cr) composite functionalized with chitosan and tannic acid as an eficient adsorbent for Pb 2+ removal from aqueous solutions.md | P0237 |  | 1 | temperature | 323 | 0.5 | 54.9505 | 320.843 | 180 | 313.3065 | 1 | 313.6612 | 98.20972 | 6 | 314.7147 | 温度 | In situ assembled MIL-101(Cr) composite functionalized with chitosan and tannic acid as an eficient adsorbent for Pb 2+ removal from aqueous solutions | P0237 | Post-modified MOF; Chitosan composite
P0094 | P0094_M1 | CS-TA@MIL-101(Cr) composite | M5 | T3;T8 | MOF composite (bio-inorganic: chitosan + tannic acid in-situ self-assembled on MIL-101(Cr); hierarchical micro-/mesoporous) | MIL-101(Cr | Cr | terephthalic acid | 1 | 1 | 0 | 0 | 1 | 1 | 0 | 0 | 0 | 1 | in-situ interfacial assembly: 1 g MIL-101(Cr) sonicated 30 min in 30 mL water; 50 mL CS-TA solution (1 g chitosan/100 mL 1% acetic acid + 0.5 g tannic acid/25 mL water) added dropwise 30 min, stirred 45 C 12 h; 0.5 mL 0.5% glutaraldehyde crosslink 2 h at 45 C | chitosan; tannic acid | 1 | chitosan; activated carbon | 0 | No |  |  | 884.8 | 0.58 |  | MIL-101(Cr) octahedral crystals (well-defined facets) embedded within CS-TA polymer matrix; composite particles mostly 1-3 um (dominant 2-3 um); SEM/TEM/PSA | not reported | 60 | 12 h | MIL-101(Cr): 0.40 g Cr(NO3)3·9H2O + 0.17 g H2BDC in 25 mL DI water, stirred 500 rpm 30 min, +1 mL glacial acetic acid (instead of HF), Teflon autoclave 220 C 9 h, washed DMF/ethanol, vacuum 60 C 12 h. CS-TA solution: 1 g chitosan in 100 mL 1% acetic acid (700 rpm 6 h, 25 C) + 0.5 g tannic acid in 25 mL water (400 rpm 15 min), mixed dropwise, stirred 6 h. Composite: 1 g MIL-101 in 30 mL water (ultrasonication 30 min, 150 W 40 kHz) + 50 mL CS-TA solution dropwise 30 min, 700 rpm 45 C 12 h, +0.5 mL 0.5% glutaraldehyde 2 h, washed ethanol/water, vacuum 60 C 12 h | water; ethanol | Cr(NO3)3.9H2O | terephthalic acid | F1 | acetic acid | tannic acid | 220 | 9 | post-adsorption characterization not detailed; XRD/FTIR confirm composite integrity; zeta potential before/after Pb adsorption (Fig. 9e) | 未报告金属浸出测试 | mechanism: chemisorption (PSO best fit, R2 0.998/0.997); synergistic amine (-NH2, chitosan), phenolic hydroxyl (tannic acid) and unsaturated Cr3+ metal-node coordination sites; chelation + electrostatic attraction; endothermic (DH° 85.84 kJ/mol) spontaneous; pi-pi interactions and hydrogen bonding from TA | E:\mzh3\所有正文和附件\第一波markdown\In situ assembled MIL-101(Cr) composite functionalized with chitosan and tannic acid as an eficient adsorbent for Pb 2+ removal from aqueous solutions.md | P0237 |  | 1 | temperature | 333 | 0.5 | 54.9505 | 323.3721 | 180 | 313.3065 | 1 | 313.6612 | 98.20972 | 6 | 314.7147 | 温度 | In situ assembled MIL-101(Cr) composite functionalized with chitosan and tannic acid as an eficient adsorbent for Pb 2+ removal from aqueous solutions | P0237 | Post-modified MOF; Chitosan composite
P0094 | P0094_M1 | CS-TA@MIL-101(Cr) composite | M5 | T3;T8 | MOF composite (bio-inorganic: chitosan + tannic acid in-situ self-assembled on MIL-101(Cr); hierarchical micro-/mesoporous) | MIL-101(Cr | Cr | terephthalic acid | 1 | 1 | 0 | 0 | 1 | 1 | 0 | 0 | 0 | 1 | in-situ interfacial assembly: 1 g MIL-101(Cr) sonicated 30 min in 30 mL water; 50 mL CS-TA solution (1 g chitosan/100 mL 1% acetic acid + 0.5 g tannic acid/25 mL water) added dropwise 30 min, stirred 45 C 12 h; 0.5 mL 0.5% glutaraldehyde crosslink 2 h at 45 C | chitosan; tannic acid | 1 | chitosan; activated carbon | 0 | No |  |  | 884.8 | 0.58 |  | MIL-101(Cr) octahedral crystals (well-defined facets) embedded within CS-TA polymer matrix; composite particles mostly 1-3 um (dominant 2-3 um); SEM/TEM/PSA | not reported | 60 | 12 h | MIL-101(Cr): 0.40 g Cr(NO3)3·9H2O + 0.17 g H2BDC in 25 mL DI water, stirred 500 rpm 30 min, +1 mL glacial acetic acid (instead of HF), Teflon autoclave 220 C 9 h, washed DMF/ethanol, vacuum 60 C 12 h. CS-TA solution: 1 g chitosan in 100 mL 1% acetic acid (700 rpm 6 h, 25 C) + 0.5 g tannic acid in 25 mL water (400 rpm 15 min), mixed dropwise, stirred 6 h. Composite: 1 g MIL-101 in 30 mL water (ultrasonication 30 min, 150 W 40 kHz) + 50 mL CS-TA solution dropwise 30 min, 700 rpm 45 C 12 h, +0.5 mL 0.5% glutaraldehyde 2 h, washed ethanol/water, vacuum 60 C 12 h | water; ethanol | Cr(NO3)3.9H2O | terephthalic acid | F1 | acetic acid | tannic acid | 220 | 9 | post-adsorption characterization not detailed; XRD/FTIR confirm composite integrity; zeta potential before/after Pb adsorption (Fig. 9e) | 未报告金属浸出测试 | mechanism: chemisorption (PSO best fit, R2 0.998/0.997); synergistic amine (-NH2, chitosan), phenolic hydroxyl (tannic acid) and unsaturated Cr3+ metal-node coordination sites; chelation + electrostatic attraction; endothermic (DH° 85.84 kJ/mol) spontaneous; pi-pi interactions and hydrogen bonding from TA | E:\mzh3\所有正文和附件\第一波markdown\In situ assembled MIL-101(Cr) composite functionalized with chitosan and tannic acid as an eficient adsorbent for Pb 2+ removal from aqueous solutions.md | P0237 |  | 1 | isotherm | 298 | 0.5 | 6.237624 | 94.67213 | 180 | 313.3065 | 1 | 313.6612 | 98.20972 | 6 | 314.7147 | 等温线 | In situ assembled MIL-101(Cr) composite functionalized with chitosan and tannic acid as an eficient adsorbent for Pb 2+ removal from aqueous solutions | P0237 | Post-modified MOF; Chitosan composite
P0094 | P0094_M1 | CS-TA@MIL-101(Cr) composite | M5 | T3;T8 | MOF composite (bio-inorganic: chitosan + tannic acid in-situ self-assembled on MIL-101(Cr); hierarchical micro-/mesoporous) | MIL-101(Cr | Cr | terephthalic acid | 1 | 1 | 0 | 0 | 1 | 1 | 0 | 0 | 0 | 1 | in-situ interfacial assembly: 1 g MIL-101(Cr) sonicated 30 min in 30 mL water; 50 mL CS-TA solution (1 g chitosan/100 mL 1% acetic acid + 0.5 g tannic acid/25 mL water) added dropwise 30 min, stirred 45 C 12 h; 0.5 mL 0.5% glutaraldehyde crosslink 2 h at 45 C | chitosan; tannic acid | 1 | chitosan; activated carbon | 0 | No |  |  | 884.8 | 0.58 |  | MIL-101(Cr) octahedral crystals (well-defined facets) embedded within CS-TA polymer matrix; composite particles mostly 1-3 um (dominant 2-3 um); SEM/TEM/PSA | not reported | 60 | 12 h | MIL-101(Cr): 0.40 g Cr(NO3)3·9H2O + 0.17 g H2BDC in 25 mL DI water, stirred 500 rpm 30 min, +1 mL glacial acetic acid (instead of HF), Teflon autoclave 220 C 9 h, washed DMF/ethanol, vacuum 60 C 12 h. CS-TA solution: 1 g chitosan in 100 mL 1% acetic acid (700 rpm 6 h, 25 C) + 0.5 g tannic acid in 25 mL water (400 rpm 15 min), mixed dropwise, stirred 6 h. Composite: 1 g MIL-101 in 30 mL water (ultrasonication 30 min, 150 W 40 kHz) + 50 mL CS-TA solution dropwise 30 min, 700 rpm 45 C 12 h, +0.5 mL 0.5% glutaraldehyde 2 h, washed ethanol/water, vacuum 60 C 12 h | water; ethanol | Cr(NO3)3.9H2O | terephthalic acid | F1 | acetic acid | tannic acid | 220 | 9 | post-adsorption characterization not detailed; XRD/FTIR confirm composite integrity; zeta potential before/after Pb adsorption (Fig. 9e) | 未报告金属浸出测试 | mechanism: chemisorption (PSO best fit, R2 0.998/0.997); synergistic amine (-NH2, chitosan), phenolic hydroxyl (tannic acid) and unsaturated Cr3+ metal-node coordination sites; chelation + electrostatic attraction; endothermic (DH° 85.84 kJ/mol) spontaneous; pi-pi interactions and hydrogen bonding from TA | E:\mzh3\所有正文和附件\第一波markdown\In situ assembled MIL-101(Cr) composite functionalized with chitosan and tannic acid as an eficient adsorbent for Pb 2+ removal from aqueous solutions.md | P0237 |  | 1 | isotherm | 298 | 0.5 | 20.89109 | 245.765 | 180 | 313.3065 | 1 | 313.6612 | 98.20972 | 6 | 314.7147 | 等温线 | In situ assembled MIL-101(Cr) composite functionalized with chitosan and tannic acid as an eficient adsorbent for Pb 2+ removal from aqueous solutions | P0237 | Post-modified MOF; Chitosan composite
P0094 | P0094_M1 | CS-TA@MIL-101(Cr) composite | M5 | T3;T8 | MOF composite (bio-inorganic: chitosan + tannic acid in-situ self-assembled on MIL-101(Cr); hierarchical micro-/mesoporous) | MIL-101(Cr | Cr | terephthalic acid | 1 | 1 | 0 | 0 | 1 | 1 | 0 | 0 | 0 | 1 | in-situ interfacial assembly: 1 g MIL-101(Cr) sonicated 30 min in 30 mL water; 50 mL CS-TA solution (1 g chitosan/100 mL 1% acetic acid + 0.5 g tannic acid/25 mL water) added dropwise 30 min, stirred 45 C 12 h; 0.5 mL 0.5% glutaraldehyde crosslink 2 h at 45 C | chitosan; tannic acid | 1 | chitosan; activated carbon | 0 | No |  |  | 884.8 | 0.58 |  | MIL-101(Cr) octahedral crystals (well-defined facets) embedded within CS-TA polymer matrix; composite particles mostly 1-3 um (dominant 2-3 um); SEM/TEM/PSA | not reported | 60 | 12 h | MIL-101(Cr): 0.40 g Cr(NO3)3·9H2O + 0.17 g H2BDC in 25 mL DI water, stirred 500 rpm 30 min, +1 mL glacial acetic acid (instead of HF), Teflon autoclave 220 C 9 h, washed DMF/ethanol, vacuum 60 C 12 h. CS-TA solution: 1 g chitosan in 100 mL 1% acetic acid (700 rpm 6 h, 25 C) + 0.5 g tannic acid in 25 mL water (400 rpm 15 min), mixed dropwise, stirred 6 h. Composite: 1 g MIL-101 in 30 mL water (ultrasonication 30 min, 150 W 40 kHz) + 50 mL CS-TA solution dropwise 30 min, 700 rpm 45 C 12 h, +0.5 mL 0.5% glutaraldehyde 2 h, washed ethanol/water, vacuum 60 C 12 h | water; ethanol | Cr(NO3)3.9H2O | terephthalic acid | F1 | acetic acid | tannic acid | 220 | 9 | post-adsorption characterization not detailed; XRD/FTIR confirm composite integrity; zeta potential before/after Pb adsorption (Fig. 9e) | 未报告金属浸出测试 | mechanism: chemisorption (PSO best fit, R2 0.998/0.997); synergistic amine (-NH2, chitosan), phenolic hydroxyl (tannic acid) and unsaturated Cr3+ metal-node coordination sites; chelation + electrostatic attraction; endothermic (DH° 85.84 kJ/mol) spontaneous; pi-pi interactions and hydrogen bonding from TA | E:\mzh3\所有正文和附件\第一波markdown\In situ assembled MIL-101(Cr) composite functionalized with chitosan and tannic acid as an eficient adsorbent for Pb 2+ removal from aqueous solutions.md | P0237 |  | 1 | isotherm | 298 | 0.5 | 34.25743 | 306.9672 | 180 | 313.3065 | 1 | 313.6612 | 98.20972 | 6 | 314.7147 | 等温线 | In situ assembled MIL-101(Cr) composite functionalized with chitosan and tannic acid as an eficient adsorbent for Pb 2+ removal from aqueous solutions | P0237 | Post-modified MOF; Chitosan composite
P0094 | P0094_M1 | CS-TA@MIL-101(Cr) composite | M5 | T3;T8 | MOF composite (bio-inorganic: chitosan + tannic acid in-situ self-assembled on MIL-101(Cr); hierarchical micro-/mesoporous) | MIL-101(Cr | Cr | terephthalic acid | 1 | 1 | 0 | 0 | 1 | 1 | 0 | 0 | 0 | 1 | in-situ interfacial assembly: 1 g MIL-101(Cr) sonicated 30 min in 30 mL water; 50 mL CS-TA solution (1 g chitosan/100 mL 1% acetic acid + 0.5 g tannic acid/25 mL water) added dropwise 30 min, stirred 45 C 12 h; 0.5 mL 0.5% glutaraldehyde crosslink 2 h at 45 C | chitosan; tannic acid | 1 | chitosan; activated carbon | 0 | No |  |  | 884.8 | 0.58 |  | MIL-101(Cr) octahedral crystals (well-defined facets) embedded within CS-TA polymer matrix; composite particles mostly 1-3 um (dominant 2-3 um); SEM/TEM/PSA | not reported | 60 | 12 h | MIL-101(Cr): 0.40 g Cr(NO3)3·9H2O + 0.17 g H2BDC in 25 mL DI water, stirred 500 rpm 30 min, +1 mL glacial acetic acid (instead of HF), Teflon autoclave 220 C 9 h, washed DMF/ethanol, vacuum 60 C 12 h. CS-TA solution: 1 g chitosan in 100 mL 1% acetic acid (700 rpm 6 h, 25 C) + 0.5 g tannic acid in 25 mL water (400 rpm 15 min), mixed dropwise, stirred 6 h. Composite: 1 g MIL-101 in 30 mL water (ultrasonication 30 min, 150 W 40 kHz) + 50 mL CS-TA solution dropwise 30 min, 700 rpm 45 C 12 h, +0.5 mL 0.5% glutaraldehyde 2 h, washed ethanol/water, vacuum 60 C 12 h | water; ethanol | Cr(NO3)3.9H2O | terephthalic acid | F1 | acetic acid | tannic acid | 220 | 9 | post-adsorption characterization not detailed; XRD/FTIR confirm composite integrity; zeta potential before/after Pb adsorption (Fig. 9e) | 未报告金属浸出测试 | mechanism: chemisorption (PSO best fit, R2 0.998/0.997); synergistic amine (-NH2, chitosan), phenolic hydroxyl (tannic acid) and unsaturated Cr3+ metal-node coordination sites; chelation + electrostatic attraction; endothermic (DH° 85.84 kJ/mol) spontaneous; pi-pi interactions and hydrogen bonding from TA | E:\mzh3\所有正文和附件\第一波markdown\In situ assembled MIL-101(Cr) composite functionalized with chitosan and tannic acid as an eficient adsorbent for Pb 2+ removal from aqueous solutions.md | P0237 |  | 1 | isotherm | 298 | 0.5 | 44.15842 | 311.7486 | 180 | 313.3065 | 1 | 313.6612 | 98.20972 | 6 | 314.7147 | 等温线 | In situ assembled MIL-101(Cr) composite functionalized with chitosan and tannic acid as an eficient adsorbent for Pb 2+ removal from aqueous solutions | P0237 | Post-modified MOF; Chitosan composite
P0094 | P0094_M1 | CS-TA@MIL-101(Cr) composite | M5 | T3;T8 | MOF composite (bio-inorganic: chitosan + tannic acid in-situ self-assembled on MIL-101(Cr); hierarchical micro-/mesoporous) | MIL-101(Cr | Cr | terephthalic acid | 1 | 1 | 0 | 0 | 1 | 1 | 0 | 0 | 0 | 1 | in-situ interfacial assembly: 1 g MIL-101(Cr) sonicated 30 min in 30 mL water; 50 mL CS-TA solution (1 g chitosan/100 mL 1% acetic acid + 0.5 g tannic acid/25 mL water) added dropwise 30 min, stirred 45 C 12 h; 0.5 mL 0.5% glutaraldehyde crosslink 2 h at 45 C | chitosan; tannic acid | 1 | chitosan; activated carbon | 0 | No |  |  | 884.8 | 0.58 |  | MIL-101(Cr) octahedral crystals (well-defined facets) embedded within CS-TA polymer matrix; composite particles mostly 1-3 um (dominant 2-3 um); SEM/TEM/PSA | not reported | 60 | 12 h | MIL-101(Cr): 0.40 g Cr(NO3)3·9H2O + 0.17 g H2BDC in 25 mL DI water, stirred 500 rpm 30 min, +1 mL glacial acetic acid (instead of HF), Teflon autoclave 220 C 9 h, washed DMF/ethanol, vacuum 60 C 12 h. CS-TA solution: 1 g chitosan in 100 mL 1% acetic acid (700 rpm 6 h, 25 C) + 0.5 g tannic acid in 25 mL water (400 rpm 15 min), mixed dropwise, stirred 6 h. Composite: 1 g MIL-101 in 30 mL water (ultrasonication 30 min, 150 W 40 kHz) + 50 mL CS-TA solution dropwise 30 min, 700 rpm 45 C 12 h, +0.5 mL 0.5% glutaraldehyde 2 h, washed ethanol/water, vacuum 60 C 12 h | water; ethanol | Cr(NO3)3.9H2O | terephthalic acid | F1 | acetic acid | tannic acid | 220 | 9 | post-adsorption characterization not detailed; XRD/FTIR confirm composite integrity; zeta potential before/after Pb adsorption (Fig. 9e) | 未报告金属浸出测试 | mechanism: chemisorption (PSO best fit, R2 0.998/0.997); synergistic amine (-NH2, chitosan), phenolic hydroxyl (tannic acid) and unsaturated Cr3+ metal-node coordination sites; chelation + electrostatic attraction; endothermic (DH° 85.84 kJ/mol) spontaneous; pi-pi interactions and hydrogen bonding from TA | E:\mzh3\所有正文和附件\第一波markdown\In situ assembled MIL-101(Cr) composite functionalized with chitosan and tannic acid as an eficient adsorbent for Pb 2+ removal from aqueous solutions.md | P0237 |  | 1 | isotherm | 298 | 0.5 | 54.9505 | 313.6612 | 180 | 313.3065 | 1 | 313.6612 | 98.20972 | 6 | 314.7147 | 等温线 | In situ assembled MIL-101(Cr) composite functionalized with chitosan and tannic acid as an eficient adsorbent for Pb 2+ removal from aqueous solutions | P0237 | Post-modified MOF; Chitosan composite
P0095 | P0095_M1 | BCMC@ZIF-8 (ZIF-8 in situ grown on carboxymethyl chitosan beads) | M5 | T3;T10;T12 | MOF composite (ZIF-8 in-situ grown on carboxymethyl chitosan hydrogel beads; core-shell bead composite) | ZIF-8 | Zn | 2-methylimidazole | 1 | 1 | 0 | 0 | 1 | 1 | 0 | 0 | 0 | 1 | in-situ ZIF-8 growth: CMC beads crosslinked with Zn2+ (5% Zn2+ solution, 12 h), then wet beads (~10 g) in 50 mL methanol + 1.18 g 2-methylimidazole (optimum), stirred 24 h, methanol wash, vacuum dried |  | 1 | chitosan | 0 | No | [5 empty] | irregular granular bead structures; BCMC@ZIF-8 surface smoother, densely covered by nano-scale ZIF-8 crystal particles filling folds/gullies (SEM Fig. 2) | not reported |  |  | 0.04 g/mL CMC solution added dropwise via syringe into 5% Zn2+ solution -> crosslinked beads, kept 12 h, washed DI water; methanol exchange 4 times (3 h intervals); wet beads ~10 g in 50 mL methanol + 1.18 g 2-methylimidazole (optimum; 0.59/2.36 g tested - 2.36 g disintegrates), stirred 24 h, methanol wash, vacuum dried | water; methanol; ethanol | Zn(NO3)2.6H2O | 2-methylimidazole | F6 |  |  | 25 | 24 | XPS: Pb4f peak at 140 eV after adsorption; O1s C=O shifted 531.15->529.40 eV, C-O 529.85->530.55 eV; C1s C=O 288.33->287.58 eV, C-N 285.30->285.10 eV (carboxyl + amino participate in Pb complexation) | 未报告金属浸出测试 | mechanism: chelation of Pb2+ by carboxyl and amino groups of CMC (XPS C=O/C-N shifts) + ZIF-8 contribution (diffusion + sharing/transfer of electrons, XPS + kinetics); pseudo-2nd-order fits whole process (physical + chemical adsorption); water stability improved by CMC (ZIF-8 alone decomposes in water 1 d) | E:\mzh3\所有正文和附件\第一波markdown\In situ growth of ZIF-8 on carboxymethyl chitosan beads for improved adsorption of lead ion from aqueous solutions.md | P0238 | 10.1016/j.ijbiomac.2022.02.120 | 1 | temperature | 298 | 2 | 204.06977 | 246.733 | 360.15625 | 246.0736 | 1 | 246.2718 | 82.3891 |  |  | 温度 | In situ growth of ZIF-8 on carboxymethyl chitosan beads for improved adsorption of lead ion from aqueous solutions | P0238 | Post-modified MOF; Chitosan composite; Cellulose composite
P0095 | P0095_M1 | BCMC@ZIF-8 (ZIF-8 in situ grown on carboxymethyl chitosan beads) | M5 | T3;T10;T12 | MOF composite (ZIF-8 in-situ grown on carboxymethyl chitosan hydrogel beads; core-shell bead composite) | ZIF-8 | Zn | 2-methylimidazole | 1 | 1 | 0 | 0 | 1 | 1 | 0 | 0 | 0 | 1 | in-situ ZIF-8 growth: CMC beads crosslinked with Zn2+ (5% Zn2+ solution, 12 h), then wet beads (~10 g) in 50 mL methanol + 1.18 g 2-methylimidazole (optimum), stirred 24 h, methanol wash, vacuum dried |  | 1 | chitosan | 0 | No | [5 empty] | irregular granular bead structures; BCMC@ZIF-8 surface smoother, densely covered by nano-scale ZIF-8 crystal particles filling folds/gullies (SEM Fig. 2) | not reported |  |  | 0.04 g/mL CMC solution added dropwise via syringe into 5% Zn2+ solution -> crosslinked beads, kept 12 h, washed DI water; methanol exchange 4 times (3 h intervals); wet beads ~10 g in 50 mL methanol + 1.18 g 2-methylimidazole (optimum; 0.59/2.36 g tested - 2.36 g disintegrates), stirred 24 h, methanol wash, vacuum dried | water; methanol; ethanol | Zn(NO3)2.6H2O | 2-methylimidazole | F6 |  |  | 25 | 24 | XPS: Pb4f peak at 140 eV after adsorption; O1s C=O shifted 531.15->529.40 eV, C-O 529.85->530.55 eV; C1s C=O 288.33->287.58 eV, C-N 285.30->285.10 eV (carboxyl + amino participate in Pb complexation) | 未报告金属浸出测试 | mechanism: chelation of Pb2+ by carboxyl and amino groups of CMC (XPS C=O/C-N shifts) + ZIF-8 contribution (diffusion + sharing/transfer of electrons, XPS + kinetics); pseudo-2nd-order fits whole process (physical + chemical adsorption); water stability improved by CMC (ZIF-8 alone decomposes in water 1 d) | E:\mzh3\所有正文和附件\第一波markdown\In situ growth of ZIF-8 on carboxymethyl chitosan beads for improved adsorption of lead ion from aqueous solutions.md | P0238 | 10.1016/j.ijbiomac.2022.02.120 | 1 | temperature | 303 | 2 | 204.06977 | 249.0369 | 360.15625 | 246.0736 | 1 | 246.2718 | 82.3891 |  |  | 温度 | In situ growth of ZIF-8 on carboxymethyl chitosan beads for improved adsorption of lead ion from aqueous solutions | P0238 | Post-modified MOF; Chitosan composite; Cellulose composite
P0095 | P0095_M1 | BCMC@ZIF-8 (ZIF-8 in situ grown on carboxymethyl chitosan beads) | M5 | T3;T10;T12 | MOF composite (ZIF-8 in-situ grown on carboxymethyl chitosan hydrogel beads; core-shell bead composite) | ZIF-8 | Zn | 2-methylimidazole | 1 | 1 | 0 | 0 | 1 | 1 | 0 | 0 | 0 | 1 | in-situ ZIF-8 growth: CMC beads crosslinked with Zn2+ (5% Zn2+ solution, 12 h), then wet beads (~10 g) in 50 mL methanol + 1.18 g 2-methylimidazole (optimum), stirred 24 h, methanol wash, vacuum dried |  | 1 | chitosan | 0 | No | [5 empty] | irregular granular bead structures; BCMC@ZIF-8 surface smoother, densely covered by nano-scale ZIF-8 crystal particles filling folds/gullies (SEM Fig. 2) | not reported |  |  | 0.04 g/mL CMC solution added dropwise via syringe into 5% Zn2+ solution -> crosslinked beads, kept 12 h, washed DI water; methanol exchange 4 times (3 h intervals); wet beads ~10 g in 50 mL methanol + 1.18 g 2-methylimidazole (optimum; 0.59/2.36 g tested - 2.36 g disintegrates), stirred 24 h, methanol wash, vacuum dried | water; methanol; ethanol | Zn(NO3)2.6H2O | 2-methylimidazole | F6 |  |  | 25 | 24 | XPS: Pb4f peak at 140 eV after adsorption; O1s C=O shifted 531.15->529.40 eV, C-O 529.85->530.55 eV; C1s C=O 288.33->287.58 eV, C-N 285.30->285.10 eV (carboxyl + amino participate in Pb complexation) | 未报告金属浸出测试 | mechanism: chelation of Pb2+ by carboxyl and amino groups of CMC (XPS C=O/C-N shifts) + ZIF-8 contribution (diffusion + sharing/transfer of electrons, XPS + kinetics); pseudo-2nd-order fits whole process (physical + chemical adsorption); water stability improved by CMC (ZIF-8 alone decomposes in water 1 d) | E:\mzh3\所有正文和附件\第一波markdown\In situ growth of ZIF-8 on carboxymethyl chitosan beads for improved adsorption of lead ion from aqueous solutions.md | P0238 | 10.1016/j.ijbiomac.2022.02.120 | 1 | temperature | 308 | 2 | 204.06977 | 250.1401 | 360.15625 | 246.0736 | 1 | 246.2718 | 82.3891 |  |  | 温度 | In situ growth of ZIF-8 on carboxymethyl chitosan beads for improved adsorption of lead ion from aqueous solutions | P0238 | Post-modified MOF; Chitosan composite; Cellulose composite
P0095 | P0095_M1 | BCMC@ZIF-8 (ZIF-8 in situ grown on carboxymethyl chitosan beads) | M5 | T3;T10;T12 | MOF composite (ZIF-8 in-situ grown on carboxymethyl chitosan hydrogel beads; core-shell bead composite) | ZIF-8 | Zn | 2-methylimidazole | 1 | 1 | 0 | 0 | 1 | 1 | 0 | 0 | 0 | 1 | in-situ ZIF-8 growth: CMC beads crosslinked with Zn2+ (5% Zn2+ solution, 12 h), then wet beads (~10 g) in 50 mL methanol + 1.18 g 2-methylimidazole (optimum), stirred 24 h, methanol wash, vacuum dried |  | 1 | chitosan | 0 | No | [5 empty] | irregular granular bead structures; BCMC@ZIF-8 surface smoother, densely covered by nano-scale ZIF-8 crystal particles filling folds/gullies (SEM Fig. 2) | not reported |  |  | 0.04 g/mL CMC solution added dropwise via syringe into 5% Zn2+ solution -> crosslinked beads, kept 12 h, washed DI water; methanol exchange 4 times (3 h intervals); wet beads ~10 g in 50 mL methanol + 1.18 g 2-methylimidazole (optimum; 0.59/2.36 g tested - 2.36 g disintegrates), stirred 24 h, methanol wash, vacuum dried | water; methanol; ethanol | Zn(NO3)2.6H2O | 2-methylimidazole | F6 |  |  | 25 | 24 | XPS: Pb4f peak at 140 eV after adsorption; O1s C=O shifted 531.15->529.40 eV, C-O 529.85->530.55 eV; C1s C=O 288.33->287.58 eV, C-N 285.30->285.10 eV (carboxyl + amino participate in Pb complexation) | 未报告金属浸出测试 | mechanism: chelation of Pb2+ by carboxyl and amino groups of CMC (XPS C=O/C-N shifts) + ZIF-8 contribution (diffusion + sharing/transfer of electrons, XPS + kinetics); pseudo-2nd-order fits whole process (physical + chemical adsorption); water stability improved by CMC (ZIF-8 alone decomposes in water 1 d) | E:\mzh3\所有正文和附件\第一波markdown\In situ growth of ZIF-8 on carboxymethyl chitosan beads for improved adsorption of lead ion from aqueous solutions.md | P0238 | 10.1016/j.ijbiomac.2022.02.120 | 1 | temperature | 313 | 2 | 204.06977 | 250.1888 | 360.15625 | 246.0736 | 1 | 246.2718 | 82.3891 |  |  | 温度 | In situ growth of ZIF-8 on carboxymethyl chitosan beads for improved adsorption of lead ion from aqueous solutions | P0238 | Post-modified MOF; Chitosan composite; Cellulose composite
P0095 | P0095_M1 | BCMC@ZIF-8 (ZIF-8 in situ grown on carboxymethyl chitosan beads) | M5 | T3;T10;T12 | MOF composite (ZIF-8 in-situ grown on carboxymethyl chitosan hydrogel beads; core-shell bead composite) | ZIF-8 | Zn | 2-methylimidazole | 1 | 1 | 0 | 0 | 1 | 1 | 0 | 0 | 0 | 1 | in-situ ZIF-8 growth: CMC beads crosslinked with Zn2+ (5% Zn2+ solution, 12 h), then wet beads (~10 g) in 50 mL methanol + 1.18 g 2-methylimidazole (optimum), stirred 24 h, methanol wash, vacuum dried |  | 1 | chitosan | 0 | No | [5 empty] | irregular granular bead structures; BCMC@ZIF-8 surface smoother, densely covered by nano-scale ZIF-8 crystal particles filling folds/gullies (SEM Fig. 2) | not reported |  |  | 0.04 g/mL CMC solution added dropwise via syringe into 5% Zn2+ solution -> crosslinked beads, kept 12 h, washed DI water; methanol exchange 4 times (3 h intervals); wet beads ~10 g in 50 mL methanol + 1.18 g 2-methylimidazole (optimum; 0.59/2.36 g tested - 2.36 g disintegrates), stirred 24 h, methanol wash, vacuum dried | water; methanol; ethanol | Zn(NO3)2.6H2O | 2-methylimidazole | F6 |  |  | 25 | 24 | XPS: Pb4f peak at 140 eV after adsorption; O1s C=O shifted 531.15->529.40 eV, C-O 529.85->530.55 eV; C1s C=O 288.33->287.58 eV, C-N 285.30->285.10 eV (carboxyl + amino participate in Pb complexation) | 未报告金属浸出测试 | mechanism: chelation of Pb2+ by carboxyl and amino groups of CMC (XPS C=O/C-N shifts) + ZIF-8 contribution (diffusion + sharing/transfer of electrons, XPS + kinetics); pseudo-2nd-order fits whole process (physical + chemical adsorption); water stability improved by CMC (ZIF-8 alone decomposes in water 1 d) | E:\mzh3\所有正文和附件\第一波markdown\In situ growth of ZIF-8 on carboxymethyl chitosan beads for improved adsorption of lead ion from aqueous solutions.md | P0238 | 10.1016/j.ijbiomac.2022.02.120 | 1 | isotherm | 298 | 2 | 4.06977 | 26.08696 | 360.15625 | 246.0736 | 1 | 246.2718 | 82.3891 |  |  | 等温线 | In situ growth of ZIF-8 on carboxymethyl chitosan beads for improved adsorption of lead ion from aqueous solutions | P0238 | Post-modified MOF; Chitosan composite; Cellulose composite
P0095 | P0095_M1 | BCMC@ZIF-8 (ZIF-8 in situ grown on carboxymethyl chitosan beads) | M5 | T3;T10;T12 | MOF composite (ZIF-8 in-situ grown on carboxymethyl chitosan hydrogel beads; core-shell bead composite) | ZIF-8 | Zn | 2-methylimidazole | 1 | 1 | 0 | 0 | 1 | 1 | 0 | 0 | 0 | 1 | in-situ ZIF-8 growth: CMC beads crosslinked with Zn2+ (5% Zn2+ solution, 12 h), then wet beads (~10 g) in 50 mL methanol + 1.18 g 2-methylimidazole (optimum), stirred 24 h, methanol wash, vacuum dried |  | 1 | chitosan | 0 | No | [5 empty] | irregular granular bead structures; BCMC@ZIF-8 surface smoother, densely covered by nano-scale ZIF-8 crystal particles filling folds/gullies (SEM Fig. 2) | not reported |  |  | 0.04 g/mL CMC solution added dropwise via syringe into 5% Zn2+ solution -> crosslinked beads, kept 12 h, washed DI water; methanol exchange 4 times (3 h intervals); wet beads ~10 g in 50 mL methanol + 1.18 g 2-methylimidazole (optimum; 0.59/2.36 g tested - 2.36 g disintegrates), stirred 24 h, methanol wash, vacuum dried | water; methanol; ethanol | Zn(NO3)2.6H2O | 2-methylimidazole | F6 |  |  | 25 | 24 | XPS: Pb4f peak at 140 eV after adsorption; O1s C=O shifted 531.15->529.40 eV, C-O 529.85->530.55 eV; C1s C=O 288.33->287.58 eV, C-N 285.30->285.10 eV (carboxyl + amino participate in Pb complexation) | 未报告金属浸出测试 | mechanism: chelation of Pb2+ by carboxyl and amino groups of CMC (XPS C=O/C-N shifts) + ZIF-8 contribution (diffusion + sharing/transfer of electrons, XPS + kinetics); pseudo-2nd-order fits whole process (physical + chemical adsorption); water stability improved by CMC (ZIF-8 alone decomposes in water 1 d) | E:\mzh3\所有正文和附件\第一波markdown\In situ growth of ZIF-8 on carboxymethyl chitosan beads for improved adsorption of lead ion from aqueous solutions.md | P0238 | 10.1016/j.ijbiomac.2022.02.120 | 1 | isotherm | 298 | 2 | 8.72093 | 46.73913 | 360.15625 | 246.0736 | 1 | 246.2718 | 82.3891 |  |  | 等温线 | In situ growth of ZIF-8 on carboxymethyl chitosan beads for improved adsorption of lead ion from aqueous solutions | P0238 | Post-modified MOF; Chitosan composite; Cellulose composite
P0095 | P0095_M1 | BCMC@ZIF-8 (ZIF-8 in situ grown on carboxymethyl chitosan beads) | M5 | T3;T10;T12 | MOF composite (ZIF-8 in-situ grown on carboxymethyl chitosan hydrogel beads; core-shell bead composite) | ZIF-8 | Zn | 2-methylimidazole | 1 | 1 | 0 | 0 | 1 | 1 | 0 | 0 | 0 | 1 | in-situ ZIF-8 growth: CMC beads crosslinked with Zn2+ (5% Zn2+ solution, 12 h), then wet beads (~10 g) in 50 mL methanol + 1.18 g 2-methylimidazole (optimum), stirred 24 h, methanol wash, vacuum dried |  | 1 | chitosan | 0 | No | [5 empty] | irregular granular bead structures; BCMC@ZIF-8 surface smoother, densely covered by nano-scale ZIF-8 crystal particles filling folds/gullies (SEM Fig. 2) | not reported |  |  | 0.04 g/mL CMC solution added dropwise via syringe into 5% Zn2+ solution -> crosslinked beads, kept 12 h, washed DI water; methanol exchange 4 times (3 h intervals); wet beads ~10 g in 50 mL methanol + 1.18 g 2-methylimidazole (optimum; 0.59/2.36 g tested - 2.36 g disintegrates), stirred 24 h, methanol wash, vacuum dried | water; methanol; ethanol | Zn(NO3)2.6H2O | 2-methylimidazole | F6 |  |  | 25 | 24 | XPS: Pb4f peak at 140 eV after adsorption; O1s C=O shifted 531.15->529.40 eV, C-O 529.85->530.55 eV; C1s C=O 288.33->287.58 eV, C-N 285.30->285.10 eV (carboxyl + amino participate in Pb complexation) | 未报告金属浸出测试 | mechanism: chelation of Pb2+ by carboxyl and amino groups of CMC (XPS C=O/C-N shifts) + ZIF-8 contribution (diffusion + sharing/transfer of electrons, XPS + kinetics); pseudo-2nd-order fits whole process (physical + chemical adsorption); water stability improved by CMC (ZIF-8 alone decomposes in water 1 d) | E:\mzh3\所有正文和附件\第一波markdown\In situ growth of ZIF-8 on carboxymethyl chitosan beads for improved adsorption of lead ion from aqueous solutions.md | P0238 | 10.1016/j.ijbiomac.2022.02.120 | 1 | isotherm | 298 | 2 | 18.60465 | 92.3913 | 360.15625 | 246.0736 | 1 | 246.2718 | 82.3891 |  |  | 等温线 | In situ growth of ZIF-8 on carboxymethyl chitosan beads for improved adsorption of lead ion from aqueous solutions | P0238 | Post-modified MOF; Chitosan composite; Cellulose composite
P0095 | P0095_M1 | BCMC@ZIF-8 (ZIF-8 in situ grown on carboxymethyl chitosan beads) | M5 | T3;T10;T12 | MOF composite (ZIF-8 in-situ grown on carboxymethyl chitosan hydrogel beads; core-shell bead composite) | ZIF-8 | Zn | 2-methylimidazole | 1 | 1 | 0 | 0 | 1 | 1 | 0 | 0 | 0 | 1 | in-situ ZIF-8 growth: CMC beads crosslinked with Zn2+ (5% Zn2+ solution, 12 h), then wet beads (~10 g) in 50 mL methanol + 1.18 g 2-methylimidazole (optimum), stirred 24 h, methanol wash, vacuum dried |  | 1 | chitosan | 0 | No | [5 empty] | irregular granular bead structures; BCMC@ZIF-8 surface smoother, densely covered by nano-scale ZIF-8 crystal particles filling folds/gullies (SEM Fig. 2) | not reported |  |  | 0.04 g/mL CMC solution added dropwise via syringe into 5% Zn2+ solution -> crosslinked beads, kept 12 h, washed DI water; methanol exchange 4 times (3 h intervals); wet beads ~10 g in 50 mL methanol + 1.18 g 2-methylimidazole (optimum; 0.59/2.36 g tested - 2.36 g disintegrates), stirred 24 h, methanol wash, vacuum dried | water; methanol; ethanol | Zn(NO3)2.6H2O | 2-methylimidazole | F6 |  |  | 25 | 24 | XPS: Pb4f peak at 140 eV after adsorption; O1s C=O shifted 531.15->529.40 eV, C-O 529.85->530.55 eV; C1s C=O 288.33->287.58 eV, C-N 285.30->285.10 eV (carboxyl + amino participate in Pb complexation) | 未报告金属浸出测试 | mechanism: chelation of Pb2+ by carboxyl and amino groups of CMC (XPS C=O/C-N shifts) + ZIF-8 contribution (diffusion + sharing/transfer of electrons, XPS + kinetics); pseudo-2nd-order fits whole process (physical + chemical adsorption); water stability improved by CMC (ZIF-8 alone decomposes in water 1 d) | E:\mzh3\所有正文和附件\第一波markdown\In situ growth of ZIF-8 on carboxymethyl chitosan beads for improved adsorption of lead ion from aqueous solutions.md | P0238 | 10.1016/j.ijbiomac.2022.02.120 | 1 | isotherm | 298 | 2 | 79.65116 | 210.86957 | 360.15625 | 246.0736 | 1 | 246.2718 | 82.3891 |  |  | 等温线 | In situ growth of ZIF-8 on carboxymethyl chitosan beads for improved adsorption of lead ion from aqueous solutions | P0238 | Post-modified MOF; Chitosan composite; Cellulose composite
P0095 | P0095_M1 | BCMC@ZIF-8 (ZIF-8 in situ grown on carboxymethyl chitosan beads) | M5 | T3;T10;T12 | MOF composite (ZIF-8 in-situ grown on carboxymethyl chitosan hydrogel beads; core-shell bead composite) | ZIF-8 | Zn | 2-methylimidazole | 1 | 1 | 0 | 0 | 1 | 1 | 0 | 0 | 0 | 1 | in-situ ZIF-8 growth: CMC beads crosslinked with Zn2+ (5% Zn2+ solution, 12 h), then wet beads (~10 g) in 50 mL methanol + 1.18 g 2-methylimidazole (optimum), stirred 24 h, methanol wash, vacuum dried |  | 1 | chitosan | 0 | No | [5 empty] | irregular granular bead structures; BCMC@ZIF-8 surface smoother, densely covered by nano-scale ZIF-8 crystal particles filling folds/gullies (SEM Fig. 2) | not reported |  |  | 0.04 g/mL CMC solution added dropwise via syringe into 5% Zn2+ solution -> crosslinked beads, kept 12 h, washed DI water; methanol exchange 4 times (3 h intervals); wet beads ~10 g in 50 mL methanol + 1.18 g 2-methylimidazole (optimum; 0.59/2.36 g tested - 2.36 g disintegrates), stirred 24 h, methanol wash, vacuum dried | water; methanol; ethanol | Zn(NO3)2.6H2O | 2-methylimidazole | F6 |  |  | 25 | 24 | XPS: Pb4f peak at 140 eV after adsorption; O1s C=O shifted 531.15->529.40 eV, C-O 529.85->530.55 eV; C1s C=O 288.33->287.58 eV, C-N 285.30->285.10 eV (carboxyl + amino participate in Pb complexation) | 未报告金属浸出测试 | mechanism: chelation of Pb2+ by carboxyl and amino groups of CMC (XPS C=O/C-N shifts) + ZIF-8 contribution (diffusion + sharing/transfer of electrons, XPS + kinetics); pseudo-2nd-order fits whole process (physical + chemical adsorption); water stability improved by CMC (ZIF-8 alone decomposes in water 1 d) | E:\mzh3\所有正文和附件\第一波markdown\In situ growth of ZIF-8 on carboxymethyl chitosan beads for improved adsorption of lead ion from aqueous solutions.md | P0238 | 10.1016/j.ijbiomac.2022.02.120 | 1 | isotherm | 298 | 2 | 204.06977 | 298.91304 | 360.15625 | 246.0736 | 1 | 246.2718 | 82.3891 |  |  | 等温线 | In situ growth of ZIF-8 on carboxymethyl chitosan beads for improved adsorption of lead ion from aqueous solutions | P0238 | Post-modified MOF; Chitosan composite; Cellulose composite
P0097 | P0097_M1 | UiO-66-NH2-PAM-PET (UiO-66-NH2 in-situ grown on polyacrylamide-grafted PET nonwoven fabric) | M8 | T7;T11 | MOF composite (UiO-66-NH2 crystals grafted on PAM-modified PET nonwoven fabric support) | UiO-66-NH2 | Zr | 2-aminoterephthalic acid | 1 | 1 | 0 | 0 | 1 | 1 | 0 | 0 | 0 | 1 | PET activated by NaOH (4 mol/L, 80 C, 3 h) exposing -COOH/-OH, then PAM grafted (1% PAM soln, 12 h); Zr4+ binds -CO-NH2 of PAM (Zr-N bond 795 cm-1), then -COOH of NH2-BDC interacts with Zr4+ to grow UiO-66-NH2 layer |  | 1 | polyacrylamide | 0 | No |  |  | 13.026 | 0.0052 |  | UiO-66-NH2 octahedral crystals densely and uniformly distributed on PAM-PET fiber surface; PET fiber diameter ~18.6 um, PAM-PET ~21.3 um (SEM) | not reported | 60 |  | PET (5x8 cm) washed (detergent/ethanol/DI), NaOH 4 mol/L 80 C 3 h activation, HCl 1 mol/L to neutral, DI rinse, dried 60 C; PAM graft: 1% PAM soln 12 h, dried 60 C. UiO-66-NH2 in-situ growth: ZrCl4 0.2332 g (1.0 mmol) in DMF 41 mL (soln A); NH2-BDC 0.1812 g (1.0 mmol) in DMF 41 mL + glacial acetic acid 4.6 mL (soln B); PAM-PET immersed in soln A 1 h -> Zr4+-PAM-PET; add soln B, 100 mL Teflon-lined autoclave 120 C 24 h; washed DMF + methanol, dried 60 C | DMF; acetic acid | ZrCl4 | 2-aminoterephthalic acid | F1;F4 | acetic acid |  | 120 | 24 | post-adsorption: Pb 4f XPS peaks at 138.90 eV (4f7/2) and 143.75 eV (4f5/2); O 1s: O-Metal 20.30% -> 45.97%, C-OH 41.99% -> 20.18%, C=O 37.71% -> 33.85%; N 1s: -NH 18.94% -> 30.51%, -NH2 81.06% -> 69.49% (complexation with -NH2 and -CO-NH2) | 未报告金属浸出测试 | mechanism: chemical adsorption main + physical/electrostatic auxiliary; -NH2/-COOH/-CO-NH2 groups capture Pb(II) via electrostatic surface complexation and ion exchange (XPS O-Metal increase, -NH2 decrease; FT-IR O-H/N-H and C=O peak shifts); Langmuir monolayer (qm 711.99 mg/g at 318 K, Table S3) + PSO chemisorption; intra-particle diffusion not rate-limiting | E:\mzh3\所有正文和附件\第一波markdown\In-situ growth of UiO-66-NH 2 onto polyacrylamide-grafted nonwoven fabric for highly e fi cient Pb(II) removal.md | P0244 | 10.1016/j.apsusc.2020.146862 | 1 | ph | 298 |  | 400.2315 | 67.96117 | 481.4685 | 571.9436 | 1 | 499.5327 | 90.33333 | 1 | 67.96117 | pH | In-situ growth of UiO-66-NH 2 onto polyacrylamide-grafted nonwoven fabric for highly e fi cient Pb(II) removal | P0244 | Post-modified MOF; Other composite
P0097 | P0097_M1 | UiO-66-NH2-PAM-PET (UiO-66-NH2 in-situ grown on polyacrylamide-grafted PET nonwoven fabric) | M8 | T7;T11 | MOF composite (UiO-66-NH2 crystals grafted on PAM-modified PET nonwoven fabric support) | UiO-66-NH2 | Zr | 2-aminoterephthalic acid | 1 | 1 | 0 | 0 | 1 | 1 | 0 | 0 | 0 | 1 | PET activated by NaOH (4 mol/L, 80 C, 3 h) exposing -COOH/-OH, then PAM grafted (1% PAM soln, 12 h); Zr4+ binds -CO-NH2 of PAM (Zr-N bond 795 cm-1), then -COOH of NH2-BDC interacts with Zr4+ to grow UiO-66-NH2 layer |  | 1 | polyacrylamide | 0 | No |  |  | 13.026 | 0.0052 |  | UiO-66-NH2 octahedral crystals densely and uniformly distributed on PAM-PET fiber surface; PET fiber diameter ~18.6 um, PAM-PET ~21.3 um (SEM) | not reported | 60 |  | PET (5x8 cm) washed (detergent/ethanol/DI), NaOH 4 mol/L 80 C 3 h activation, HCl 1 mol/L to neutral, DI rinse, dried 60 C; PAM graft: 1% PAM soln 12 h, dried 60 C. UiO-66-NH2 in-situ growth: ZrCl4 0.2332 g (1.0 mmol) in DMF 41 mL (soln A); NH2-BDC 0.1812 g (1.0 mmol) in DMF 41 mL + glacial acetic acid 4.6 mL (soln B); PAM-PET immersed in soln A 1 h -> Zr4+-PAM-PET; add soln B, 100 mL Teflon-lined autoclave 120 C 24 h; washed DMF + methanol, dried 60 C | DMF; acetic acid | ZrCl4 | 2-aminoterephthalic acid | F1;F4 | acetic acid |  | 120 | 24 | post-adsorption: Pb 4f XPS peaks at 138.90 eV (4f7/2) and 143.75 eV (4f5/2); O 1s: O-Metal 20.30% -> 45.97%, C-OH 41.99% -> 20.18%, C=O 37.71% -> 33.85%; N 1s: -NH 18.94% -> 30.51%, -NH2 81.06% -> 69.49% (complexation with -NH2 and -CO-NH2) | 未报告金属浸出测试 | mechanism: chemical adsorption main + physical/electrostatic auxiliary; -NH2/-COOH/-CO-NH2 groups capture Pb(II) via electrostatic surface complexation and ion exchange (XPS O-Metal increase, -NH2 decrease; FT-IR O-H/N-H and C=O peak shifts); Langmuir monolayer (qm 711.99 mg/g at 318 K, Table S3) + PSO chemisorption; intra-particle diffusion not rate-limiting | E:\mzh3\所有正文和附件\第一波markdown\In-situ growth of UiO-66-NH 2 onto polyacrylamide-grafted nonwoven fabric for highly e fi cient Pb(II) removal.md | P0244 | 10.1016/j.apsusc.2020.146862 | 1 | ph | 298 |  | 400.2315 | 110.6796 | 481.4685 | 571.9436 | 1 | 499.5327 | 90.33333 | 2 | 110.6796 | pH | In-situ growth of UiO-66-NH 2 onto polyacrylamide-grafted nonwoven fabric for highly e fi cient Pb(II) removal | P0244 | Post-modified MOF; Other composite
P0097 | P0097_M1 | UiO-66-NH2-PAM-PET (UiO-66-NH2 in-situ grown on polyacrylamide-grafted PET nonwoven fabric) | M8 | T7;T11 | MOF composite (UiO-66-NH2 crystals grafted on PAM-modified PET nonwoven fabric support) | UiO-66-NH2 | Zr | 2-aminoterephthalic acid | 1 | 1 | 0 | 0 | 1 | 1 | 0 | 0 | 0 | 1 | PET activated by NaOH (4 mol/L, 80 C, 3 h) exposing -COOH/-OH, then PAM grafted (1% PAM soln, 12 h); Zr4+ binds -CO-NH2 of PAM (Zr-N bond 795 cm-1), then -COOH of NH2-BDC interacts with Zr4+ to grow UiO-66-NH2 layer |  | 1 | polyacrylamide | 0 | No |  |  | 13.026 | 0.0052 |  | UiO-66-NH2 octahedral crystals densely and uniformly distributed on PAM-PET fiber surface; PET fiber diameter ~18.6 um, PAM-PET ~21.3 um (SEM) | not reported | 60 |  | PET (5x8 cm) washed (detergent/ethanol/DI), NaOH 4 mol/L 80 C 3 h activation, HCl 1 mol/L to neutral, DI rinse, dried 60 C; PAM graft: 1% PAM soln 12 h, dried 60 C. UiO-66-NH2 in-situ growth: ZrCl4 0.2332 g (1.0 mmol) in DMF 41 mL (soln A); NH2-BDC 0.1812 g (1.0 mmol) in DMF 41 mL + glacial acetic acid 4.6 mL (soln B); PAM-PET immersed in soln A 1 h -> Zr4+-PAM-PET; add soln B, 100 mL Teflon-lined autoclave 120 C 24 h; washed DMF + methanol, dried 60 C | DMF; acetic acid | ZrCl4 | 2-aminoterephthalic acid | F1;F4 | acetic acid |  | 120 | 24 | post-adsorption: Pb 4f XPS peaks at 138.90 eV (4f7/2) and 143.75 eV (4f5/2); O 1s: O-Metal 20.30% -> 45.97%, C-OH 41.99% -> 20.18%, C=O 37.71% -> 33.85%; N 1s: -NH 18.94% -> 30.51%, -NH2 81.06% -> 69.49% (complexation with -NH2 and -CO-NH2) | 未报告金属浸出测试 | mechanism: chemical adsorption main + physical/electrostatic auxiliary; -NH2/-COOH/-CO-NH2 groups capture Pb(II) via electrostatic surface complexation and ion exchange (XPS O-Metal increase, -NH2 decrease; FT-IR O-H/N-H and C=O peak shifts); Langmuir monolayer (qm 711.99 mg/g at 318 K, Table S3) + PSO chemisorption; intra-particle diffusion not rate-limiting | E:\mzh3\所有正文和附件\第一波markdown\In-situ growth of UiO-66-NH 2 onto polyacrylamide-grafted nonwoven fabric for highly e fi cient Pb(II) removal.md | P0244 | 10.1016/j.apsusc.2020.146862 | 1 | ph | 298 |  | 400.2315 | 126.2136 | 481.4685 | 571.9436 | 1 | 499.5327 | 90.33333 | 3 | 126.2136 | pH | In-situ growth of UiO-66-NH 2 onto polyacrylamide-grafted nonwoven fabric for highly e fi cient Pb(II) removal | P0244 | Post-modified MOF; Other composite
P0097 | P0097_M1 | UiO-66-NH2-PAM-PET (UiO-66-NH2 in-situ grown on polyacrylamide-grafted PET nonwoven fabric) | M8 | T7;T11 | MOF composite (UiO-66-NH2 crystals grafted on PAM-modified PET nonwoven fabric support) | UiO-66-NH2 | Zr | 2-aminoterephthalic acid | 1 | 1 | 0 | 0 | 1 | 1 | 0 | 0 | 0 | 1 | PET activated by NaOH (4 mol/L, 80 C, 3 h) exposing -COOH/-OH, then PAM grafted (1% PAM soln, 12 h); Zr4+ binds -CO-NH2 of PAM (Zr-N bond 795 cm-1), then -COOH of NH2-BDC interacts with Zr4+ to grow UiO-66-NH2 layer |  | 1 | polyacrylamide | 0 | No |  |  | 13.026 | 0.0052 |  | UiO-66-NH2 octahedral crystals densely and uniformly distributed on PAM-PET fiber surface; PET fiber diameter ~18.6 um, PAM-PET ~21.3 um (SEM) | not reported | 60 |  | PET (5x8 cm) washed (detergent/ethanol/DI), NaOH 4 mol/L 80 C 3 h activation, HCl 1 mol/L to neutral, DI rinse, dried 60 C; PAM graft: 1% PAM soln 12 h, dried 60 C. UiO-66-NH2 in-situ growth: ZrCl4 0.2332 g (1.0 mmol) in DMF 41 mL (soln A); NH2-BDC 0.1812 g (1.0 mmol) in DMF 41 mL + glacial acetic acid 4.6 mL (soln B); PAM-PET immersed in soln A 1 h -> Zr4+-PAM-PET; add soln B, 100 mL Teflon-lined autoclave 120 C 24 h; washed DMF + methanol, dried 60 C | DMF; acetic acid | ZrCl4 | 2-aminoterephthalic acid | F1;F4 | acetic acid |  | 120 | 24 | post-adsorption: Pb 4f XPS peaks at 138.90 eV (4f7/2) and 143.75 eV (4f5/2); O 1s: O-Metal 20.30% -> 45.97%, C-OH 41.99% -> 20.18%, C=O 37.71% -> 33.85%; N 1s: -NH 18.94% -> 30.51%, -NH2 81.06% -> 69.49% (complexation with -NH2 and -CO-NH2) | 未报告金属浸出测试 | mechanism: chemical adsorption main + physical/electrostatic auxiliary; -NH2/-COOH/-CO-NH2 groups capture Pb(II) via electrostatic surface complexation and ion exchange (XPS O-Metal increase, -NH2 decrease; FT-IR O-H/N-H and C=O peak shifts); Langmuir monolayer (qm 711.99 mg/g at 318 K, Table S3) + PSO chemisorption; intra-particle diffusion not rate-limiting | E:\mzh3\所有正文和附件\第一波markdown\In-situ growth of UiO-66-NH 2 onto polyacrylamide-grafted nonwoven fabric for highly e fi cient Pb(II) removal.md | P0244 | 10.1016/j.apsusc.2020.146862 | 1 | ph | 298 |  | 400.2315 | 233.0097 | 481.4685 | 571.9436 | 1 | 499.5327 | 90.33333 | 4 | 233.0097 | pH | In-situ growth of UiO-66-NH 2 onto polyacrylamide-grafted nonwoven fabric for highly e fi cient Pb(II) removal | P0244 | Post-modified MOF; Other composite
P0097 | P0097_M1 | UiO-66-NH2-PAM-PET (UiO-66-NH2 in-situ grown on polyacrylamide-grafted PET nonwoven fabric) | M8 | T7;T11 | MOF composite (UiO-66-NH2 crystals grafted on PAM-modified PET nonwoven fabric support) | UiO-66-NH2 | Zr | 2-aminoterephthalic acid | 1 | 1 | 0 | 0 | 1 | 1 | 0 | 0 | 0 | 1 | PET activated by NaOH (4 mol/L, 80 C, 3 h) exposing -COOH/-OH, then PAM grafted (1% PAM soln, 12 h); Zr4+ binds -CO-NH2 of PAM (Zr-N bond 795 cm-1), then -COOH of NH2-BDC interacts with Zr4+ to grow UiO-66-NH2 layer |  | 1 | polyacrylamide | 0 | No |  |  | 13.026 | 0.0052 |  | UiO-66-NH2 octahedral crystals densely and uniformly distributed on PAM-PET fiber surface; PET fiber diameter ~18.6 um, PAM-PET ~21.3 um (SEM) | not reported | 60 |  | PET (5x8 cm) washed (detergent/ethanol/DI), NaOH 4 mol/L 80 C 3 h activation, HCl 1 mol/L to neutral, DI rinse, dried 60 C; PAM graft: 1% PAM soln 12 h, dried 60 C. UiO-66-NH2 in-situ growth: ZrCl4 0.2332 g (1.0 mmol) in DMF 41 mL (soln A); NH2-BDC 0.1812 g (1.0 mmol) in DMF 41 mL + glacial acetic acid 4.6 mL (soln B); PAM-PET immersed in soln A 1 h -> Zr4+-PAM-PET; add soln B, 100 mL Teflon-lined autoclave 120 C 24 h; washed DMF + methanol, dried 60 C | DMF; acetic acid | ZrCl4 | 2-aminoterephthalic acid | F1;F4 | acetic acid |  | 120 | 24 | post-adsorption: Pb 4f XPS peaks at 138.90 eV (4f7/2) and 143.75 eV (4f5/2); O 1s: O-Metal 20.30% -> 45.97%, C-OH 41.99% -> 20.18%, C=O 37.71% -> 33.85%; N 1s: -NH 18.94% -> 30.51%, -NH2 81.06% -> 69.49% (complexation with -NH2 and -CO-NH2) | 未报告金属浸出测试 | mechanism: chemical adsorption main + physical/electrostatic auxiliary; -NH2/-COOH/-CO-NH2 groups capture Pb(II) via electrostatic surface complexation and ion exchange (XPS O-Metal increase, -NH2 decrease; FT-IR O-H/N-H and C=O peak shifts); Langmuir monolayer (qm 711.99 mg/g at 318 K, Table S3) + PSO chemisorption; intra-particle diffusion not rate-limiting | E:\mzh3\所有正文和附件\第一波markdown\In-situ growth of UiO-66-NH 2 onto polyacrylamide-grafted nonwoven fabric for highly e fi cient Pb(II) removal.md | P0244 | 10.1016/j.apsusc.2020.146862 | 1 | ph | 298 |  | 400.2315 | 537.8641 | 481.4685 | 571.9436 | 1 | 499.5327 | 90.33333 | 5 | 537.8641 | pH | In-situ growth of UiO-66-NH 2 onto polyacrylamide-grafted nonwoven fabric for highly e fi cient Pb(II) removal | P0244 | Post-modified MOF; Other composite
P0097 | P0097_M1 | UiO-66-NH2-PAM-PET (UiO-66-NH2 in-situ grown on polyacrylamide-grafted PET nonwoven fabric) | M8 | T7;T11 | MOF composite (UiO-66-NH2 crystals grafted on PAM-modified PET nonwoven fabric support) | UiO-66-NH2 | Zr | 2-aminoterephthalic acid | 1 | 1 | 0 | 0 | 1 | 1 | 0 | 0 | 0 | 1 | PET activated by NaOH (4 mol/L, 80 C, 3 h) exposing -COOH/-OH, then PAM grafted (1% PAM soln, 12 h); Zr4+ binds -CO-NH2 of PAM (Zr-N bond 795 cm-1), then -COOH of NH2-BDC interacts with Zr4+ to grow UiO-66-NH2 layer |  | 1 | polyacrylamide | 0 | No |  |  | 13.026 | 0.0052 |  | UiO-66-NH2 octahedral crystals densely and uniformly distributed on PAM-PET fiber surface; PET fiber diameter ~18.6 um, PAM-PET ~21.3 um (SEM) | not reported | 60 |  | PET (5x8 cm) washed (detergent/ethanol/DI), NaOH 4 mol/L 80 C 3 h activation, HCl 1 mol/L to neutral, DI rinse, dried 60 C; PAM graft: 1% PAM soln 12 h, dried 60 C. UiO-66-NH2 in-situ growth: ZrCl4 0.2332 g (1.0 mmol) in DMF 41 mL (soln A); NH2-BDC 0.1812 g (1.0 mmol) in DMF 41 mL + glacial acetic acid 4.6 mL (soln B); PAM-PET immersed in soln A 1 h -> Zr4+-PAM-PET; add soln B, 100 mL Teflon-lined autoclave 120 C 24 h; washed DMF + methanol, dried 60 C | DMF; acetic acid | ZrCl4 | 2-aminoterephthalic acid | F1;F4 | acetic acid |  | 120 | 24 | post-adsorption: Pb 4f XPS peaks at 138.90 eV (4f7/2) and 143.75 eV (4f5/2); O 1s: O-Metal 20.30% -> 45.97%, C-OH 41.99% -> 20.18%, C=O 37.71% -> 33.85%; N 1s: -NH 18.94% -> 30.51%, -NH2 81.06% -> 69.49% (complexation with -NH2 and -CO-NH2) | 未报告金属浸出测试 | mechanism: chemical adsorption main + physical/electrostatic auxiliary; -NH2/-COOH/-CO-NH2 groups capture Pb(II) via electrostatic surface complexation and ion exchange (XPS O-Metal increase, -NH2 decrease; FT-IR O-H/N-H and C=O peak shifts); Langmuir monolayer (qm 711.99 mg/g at 318 K, Table S3) + PSO chemisorption; intra-particle diffusion not rate-limiting | E:\mzh3\所有正文和附件\第一波markdown\In-situ growth of UiO-66-NH 2 onto polyacrylamide-grafted nonwoven fabric for highly e fi cient Pb(II) removal.md | P0244 | 10.1016/j.apsusc.2020.146862 | 1 | ph | 298 |  | 400.2315 | 370.8738 | 481.4685 | 571.9436 | 1 | 499.5327 | 90.33333 | 6 | 370.8738 | pH | In-situ growth of UiO-66-NH 2 onto polyacrylamide-grafted nonwoven fabric for highly e fi cient Pb(II) removal | P0244 | Post-modified MOF; Other composite
P0097 | P0097_M1 | UiO-66-NH2-PAM-PET (UiO-66-NH2 in-situ grown on polyacrylamide-grafted PET nonwoven fabric) | M8 | T7;T11 | MOF composite (UiO-66-NH2 crystals grafted on PAM-modified PET nonwoven fabric support) | UiO-66-NH2 | Zr | 2-aminoterephthalic acid | 1 | 1 | 0 | 0 | 1 | 1 | 0 | 0 | 0 | 1 | PET activated by NaOH (4 mol/L, 80 C, 3 h) exposing -COOH/-OH, then PAM grafted (1% PAM soln, 12 h); Zr4+ binds -CO-NH2 of PAM (Zr-N bond 795 cm-1), then -COOH of NH2-BDC interacts with Zr4+ to grow UiO-66-NH2 layer |  | 1 | polyacrylamide | 0 | No |  |  | 13.026 | 0.0052 |  | UiO-66-NH2 octahedral crystals densely and uniformly distributed on PAM-PET fiber surface; PET fiber diameter ~18.6 um, PAM-PET ~21.3 um (SEM) | not reported | 60 |  | PET (5x8 cm) washed (detergent/ethanol/DI), NaOH 4 mol/L 80 C 3 h activation, HCl 1 mol/L to neutral, DI rinse, dried 60 C; PAM graft: 1% PAM soln 12 h, dried 60 C. UiO-66-NH2 in-situ growth: ZrCl4 0.2332 g (1.0 mmol) in DMF 41 mL (soln A); NH2-BDC 0.1812 g (1.0 mmol) in DMF 41 mL + glacial acetic acid 4.6 mL (soln B); PAM-PET immersed in soln A 1 h -> Zr4+-PAM-PET; add soln B, 100 mL Teflon-lined autoclave 120 C 24 h; washed DMF + methanol, dried 60 C | DMF; acetic acid | ZrCl4 | 2-aminoterephthalic acid | F1;F4 | acetic acid |  | 120 | 24 | post-adsorption: Pb 4f XPS peaks at 138.90 eV (4f7/2) and 143.75 eV (4f5/2); O 1s: O-Metal 20.30% -> 45.97%, C-OH 41.99% -> 20.18%, C=O 37.71% -> 33.85%; N 1s: -NH 18.94% -> 30.51%, -NH2 81.06% -> 69.49% (complexation with -NH2 and -CO-NH2) | 未报告金属浸出测试 | mechanism: chemical adsorption main + physical/electrostatic auxiliary; -NH2/-COOH/-CO-NH2 groups capture Pb(II) via electrostatic surface complexation and ion exchange (XPS O-Metal increase, -NH2 decrease; FT-IR O-H/N-H and C=O peak shifts); Langmuir monolayer (qm 711.99 mg/g at 318 K, Table S3) + PSO chemisorption; intra-particle diffusion not rate-limiting | E:\mzh3\所有正文和附件\第一波markdown\In-situ growth of UiO-66-NH 2 onto polyacrylamide-grafted nonwoven fabric for highly e fi cient Pb(II) removal.md | P0244 | 10.1016/j.apsusc.2020.146862 | 1 | isotherm | 298 |  | 40.27778 | 141.1215 | 481.4685 | 571.9436 | 1 | 499.5327 | 90.33333 | 5 | 537.8641 | 等温线 | In-situ growth of UiO-66-NH 2 onto polyacrylamide-grafted nonwoven fabric for highly e fi cient Pb(II) removal | P0244 | Post-modified MOF; Other composite
P0097 | P0097_M1 | UiO-66-NH2-PAM-PET (UiO-66-NH2 in-situ grown on polyacrylamide-grafted PET nonwoven fabric) | M8 | T7;T11 | MOF composite (UiO-66-NH2 crystals grafted on PAM-modified PET nonwoven fabric support) | UiO-66-NH2 | Zr | 2-aminoterephthalic acid | 1 | 1 | 0 | 0 | 1 | 1 | 0 | 0 | 0 | 1 | PET activated by NaOH (4 mol/L, 80 C, 3 h) exposing -COOH/-OH, then PAM grafted (1% PAM soln, 12 h); Zr4+ binds -CO-NH2 of PAM (Zr-N bond 795 cm-1), then -COOH of NH2-BDC interacts with Zr4+ to grow UiO-66-NH2 layer |  | 1 | polyacrylamide | 0 | No |  |  | 13.026 | 0.0052 |  | UiO-66-NH2 octahedral crystals densely and uniformly distributed on PAM-PET fiber surface; PET fiber diameter ~18.6 um, PAM-PET ~21.3 um (SEM) | not reported | 60 |  | PET (5x8 cm) washed (detergent/ethanol/DI), NaOH 4 mol/L 80 C 3 h activation, HCl 1 mol/L to neutral, DI rinse, dried 60 C; PAM graft: 1% PAM soln 12 h, dried 60 C. UiO-66-NH2 in-situ growth: ZrCl4 0.2332 g (1.0 mmol) in DMF 41 mL (soln A); NH2-BDC 0.1812 g (1.0 mmol) in DMF 41 mL + glacial acetic acid 4.6 mL (soln B); PAM-PET immersed in soln A 1 h -> Zr4+-PAM-PET; add soln B, 100 mL Teflon-lined autoclave 120 C 24 h; washed DMF + methanol, dried 60 C | DMF; acetic acid | ZrCl4 | 2-aminoterephthalic acid | F1;F4 | acetic acid |  | 120 | 24 | post-adsorption: Pb 4f XPS peaks at 138.90 eV (4f7/2) and 143.75 eV (4f5/2); O 1s: O-Metal 20.30% -> 45.97%, C-OH 41.99% -> 20.18%, C=O 37.71% -> 33.85%; N 1s: -NH 18.94% -> 30.51%, -NH2 81.06% -> 69.49% (complexation with -NH2 and -CO-NH2) | 未报告金属浸出测试 | mechanism: chemical adsorption main + physical/electrostatic auxiliary; -NH2/-COOH/-CO-NH2 groups capture Pb(II) via electrostatic surface complexation and ion exchange (XPS O-Metal increase, -NH2 decrease; FT-IR O-H/N-H and C=O peak shifts); Langmuir monolayer (qm 711.99 mg/g at 318 K, Table S3) + PSO chemisorption; intra-particle diffusion not rate-limiting | E:\mzh3\所有正文和附件\第一波markdown\In-situ growth of UiO-66-NH 2 onto polyacrylamide-grafted nonwoven fabric for highly e fi cient Pb(II) removal.md | P0244 | 10.1016/j.apsusc.2020.146862 | 1 | isotherm | 298 |  | 61.11111 | 238.3178 | 481.4685 | 571.9436 | 1 | 499.5327 | 90.33333 | 5 | 537.8641 | 等温线 | In-situ growth of UiO-66-NH 2 onto polyacrylamide-grafted nonwoven fabric for highly e fi cient Pb(II) removal | P0244 | Post-modified MOF; Other composite
P0097 | P0097_M1 | UiO-66-NH2-PAM-PET (UiO-66-NH2 in-situ grown on polyacrylamide-grafted PET nonwoven fabric) | M8 | T7;T11 | MOF composite (UiO-66-NH2 crystals grafted on PAM-modified PET nonwoven fabric support) | UiO-66-NH2 | Zr | 2-aminoterephthalic acid | 1 | 1 | 0 | 0 | 1 | 1 | 0 | 0 | 0 | 1 | PET activated by NaOH (4 mol/L, 80 C, 3 h) exposing -COOH/-OH, then PAM grafted (1% PAM soln, 12 h); Zr4+ binds -CO-NH2 of PAM (Zr-N bond 795 cm-1), then -COOH of NH2-BDC interacts with Zr4+ to grow UiO-66-NH2 layer |  | 1 | polyacrylamide | 0 | No |  |  | 13.026 | 0.0052 |  | UiO-66-NH2 octahedral crystals densely and uniformly distributed on PAM-PET fiber surface; PET fiber diameter ~18.6 um, PAM-PET ~21.3 um (SEM) | not reported | 60 |  | PET (5x8 cm) washed (detergent/ethanol/DI), NaOH 4 mol/L 80 C 3 h activation, HCl 1 mol/L to neutral, DI rinse, dried 60 C; PAM graft: 1% PAM soln 12 h, dried 60 C. UiO-66-NH2 in-situ growth: ZrCl4 0.2332 g (1.0 mmol) in DMF 41 mL (soln A); NH2-BDC 0.1812 g (1.0 mmol) in DMF 41 mL + glacial acetic acid 4.6 mL (soln B); PAM-PET immersed in soln A 1 h -> Zr4+-PAM-PET; add soln B, 100 mL Teflon-lined autoclave 120 C 24 h; washed DMF + methanol, dried 60 C | DMF; acetic acid | ZrCl4 | 2-aminoterephthalic acid | F1;F4 | acetic acid |  | 120 | 24 | post-adsorption: Pb 4f XPS peaks at 138.90 eV (4f7/2) and 143.75 eV (4f5/2); O 1s: O-Metal 20.30% -> 45.97%, C-OH 41.99% -> 20.18%, C=O 37.71% -> 33.85%; N 1s: -NH 18.94% -> 30.51%, -NH2 81.06% -> 69.49% (complexation with -NH2 and -CO-NH2) | 未报告金属浸出测试 | mechanism: chemical adsorption main + physical/electrostatic auxiliary; -NH2/-COOH/-CO-NH2 groups capture Pb(II) via electrostatic surface complexation and ion exchange (XPS O-Metal increase, -NH2 decrease; FT-IR O-H/N-H and C=O peak shifts); Langmuir monolayer (qm 711.99 mg/g at 318 K, Table S3) + PSO chemisorption; intra-particle diffusion not rate-limiting | E:\mzh3\所有正文和附件\第一波markdown\In-situ growth of UiO-66-NH 2 onto polyacrylamide-grafted nonwoven fabric for highly e fi cient Pb(II) removal.md | P0244 | 10.1016/j.apsusc.2020.146862 | 1 | isotherm | 298 |  | 150.2315 | 410.4361 | 481.4685 | 571.9436 | 1 | 499.5327 | 90.33333 | 5 | 537.8641 | 等温线 | In-situ growth of UiO-66-NH 2 onto polyacrylamide-grafted nonwoven fabric for highly e fi cient Pb(II) removal | P0244 | Post-modified MOF; Other composite
P0097 | P0097_M1 | UiO-66-NH2-PAM-PET (UiO-66-NH2 in-situ grown on polyacrylamide-grafted PET nonwoven fabric) | M8 | T7;T11 | MOF composite (UiO-66-NH2 crystals grafted on PAM-modified PET nonwoven fabric support) | UiO-66-NH2 | Zr | 2-aminoterephthalic acid | 1 | 1 | 0 | 0 | 1 | 1 | 0 | 0 | 0 | 1 | PET activated by NaOH (4 mol/L, 80 C, 3 h) exposing -COOH/-OH, then PAM grafted (1% PAM soln, 12 h); Zr4+ binds -CO-NH2 of PAM (Zr-N bond 795 cm-1), then -COOH of NH2-BDC interacts with Zr4+ to grow UiO-66-NH2 layer |  | 1 | polyacrylamide | 0 | No |  |  | 13.026 | 0.0052 |  | UiO-66-NH2 octahedral crystals densely and uniformly distributed on PAM-PET fiber surface; PET fiber diameter ~18.6 um, PAM-PET ~21.3 um (SEM) | not reported | 60 |  | PET (5x8 cm) washed (detergent/ethanol/DI), NaOH 4 mol/L 80 C 3 h activation, HCl 1 mol/L to neutral, DI rinse, dried 60 C; PAM graft: 1% PAM soln 12 h, dried 60 C. UiO-66-NH2 in-situ growth: ZrCl4 0.2332 g (1.0 mmol) in DMF 41 mL (soln A); NH2-BDC 0.1812 g (1.0 mmol) in DMF 41 mL + glacial acetic acid 4.6 mL (soln B); PAM-PET immersed in soln A 1 h -> Zr4+-PAM-PET; add soln B, 100 mL Teflon-lined autoclave 120 C 24 h; washed DMF + methanol, dried 60 C | DMF; acetic acid | ZrCl4 | 2-aminoterephthalic acid | F1;F4 | acetic acid |  | 120 | 24 | post-adsorption: Pb 4f XPS peaks at 138.90 eV (4f7/2) and 143.75 eV (4f5/2); O 1s: O-Metal 20.30% -> 45.97%, C-OH 41.99% -> 20.18%, C=O 37.71% -> 33.85%; N 1s: -NH 18.94% -> 30.51%, -NH2 81.06% -> 69.49% (complexation with -NH2 and -CO-NH2) | 未报告金属浸出测试 | mechanism: chemical adsorption main + physical/electrostatic auxiliary; -NH2/-COOH/-CO-NH2 groups capture Pb(II) via electrostatic surface complexation and ion exchange (XPS O-Metal increase, -NH2 decrease; FT-IR O-H/N-H and C=O peak shifts); Langmuir monolayer (qm 711.99 mg/g at 318 K, Table S3) + PSO chemisorption; intra-particle diffusion not rate-limiting | E:\mzh3\所有正文和附件\第一波markdown\In-situ growth of UiO-66-NH 2 onto polyacrylamide-grafted nonwoven fabric for highly e fi cient Pb(II) removal.md | P0244 | 10.1016/j.apsusc.2020.146862 | 1 | isotherm | 298 |  | 249.7685 | 461.0592 | 481.4685 | 571.9436 | 1 | 499.5327 | 90.33333 | 5 | 537.8641 | 等温线 | In-situ growth of UiO-66-NH 2 onto polyacrylamide-grafted nonwoven fabric for highly e fi cient Pb(II) removal | P0244 | Post-modified MOF; Other composite
P0097 | P0097_M1 | UiO-66-NH2-PAM-PET (UiO-66-NH2 in-situ grown on polyacrylamide-grafted PET nonwoven fabric) | M8 | T7;T11 | MOF composite (UiO-66-NH2 crystals grafted on PAM-modified PET nonwoven fabric support) | UiO-66-NH2 | Zr | 2-aminoterephthalic acid | 1 | 1 | 0 | 0 | 1 | 1 | 0 | 0 | 0 | 1 | PET activated by NaOH (4 mol/L, 80 C, 3 h) exposing -COOH/-OH, then PAM grafted (1% PAM soln, 12 h); Zr4+ binds -CO-NH2 of PAM (Zr-N bond 795 cm-1), then -COOH of NH2-BDC interacts with Zr4+ to grow UiO-66-NH2 layer |  | 1 | polyacrylamide | 0 | No |  |  | 13.026 | 0.0052 |  | UiO-66-NH2 octahedral crystals densely and uniformly distributed on PAM-PET fiber surface; PET fiber diameter ~18.6 um, PAM-PET ~21.3 um (SEM) | not reported | 60 |  | PET (5x8 cm) washed (detergent/ethanol/DI), NaOH 4 mol/L 80 C 3 h activation, HCl 1 mol/L to neutral, DI rinse, dried 60 C; PAM graft: 1% PAM soln 12 h, dried 60 C. UiO-66-NH2 in-situ growth: ZrCl4 0.2332 g (1.0 mmol) in DMF 41 mL (soln A); NH2-BDC 0.1812 g (1.0 mmol) in DMF 41 mL + glacial acetic acid 4.6 mL (soln B); PAM-PET immersed in soln A 1 h -> Zr4+-PAM-PET; add soln B, 100 mL Teflon-lined autoclave 120 C 24 h; washed DMF + methanol, dried 60 C | DMF; acetic acid | ZrCl4 | 2-aminoterephthalic acid | F1;F4 | acetic acid |  | 120 | 24 | post-adsorption: Pb 4f XPS peaks at 138.90 eV (4f7/2) and 143.75 eV (4f5/2); O 1s: O-Metal 20.30% -> 45.97%, C-OH 41.99% -> 20.18%, C=O 37.71% -> 33.85%; N 1s: -NH 18.94% -> 30.51%, -NH2 81.06% -> 69.49% (complexation with -NH2 and -CO-NH2) | 未报告金属浸出测试 | mechanism: chemical adsorption main + physical/electrostatic auxiliary; -NH2/-COOH/-CO-NH2 groups capture Pb(II) via electrostatic surface complexation and ion exchange (XPS O-Metal increase, -NH2 decrease; FT-IR O-H/N-H and C=O peak shifts); Langmuir monolayer (qm 711.99 mg/g at 318 K, Table S3) + PSO chemisorption; intra-particle diffusion not rate-limiting | E:\mzh3\所有正文和附件\第一波markdown\In-situ growth of UiO-66-NH 2 onto polyacrylamide-grafted nonwoven fabric for highly e fi cient Pb(II) removal.md | P0244 | 10.1016/j.apsusc.2020.146862 | 1 | isotherm | 298 |  | 400.2315 | 499.5327 | 481.4685 | 571.9436 | 1 | 499.5327 | 90.33333 | 5 | 537.8641 | 等温线 | In-situ growth of UiO-66-NH 2 onto polyacrylamide-grafted nonwoven fabric for highly e fi cient Pb(II) removal | P0244 | Post-modified MOF; Other composite
P0097 | P0097_M1 | UiO-66-NH2-PAM-PET (UiO-66-NH2 in-situ grown on polyacrylamide-grafted PET nonwoven fabric) | M8 | T7;T11 | MOF composite (UiO-66-NH2 crystals grafted on PAM-modified PET nonwoven fabric support) | UiO-66-NH2 | Zr | 2-aminoterephthalic acid | 1 | 1 | 0 | 0 | 1 | 1 | 0 | 0 | 0 | 1 | PET activated by NaOH (4 mol/L, 80 C, 3 h) exposing -COOH/-OH, then PAM grafted (1% PAM soln, 12 h); Zr4+ binds -CO-NH2 of PAM (Zr-N bond 795 cm-1), then -COOH of NH2-BDC interacts with Zr4+ to grow UiO-66-NH2 layer |  | 1 | polyacrylamide | 0 | No |  |  | 13.026 | 0.0052 |  | UiO-66-NH2 octahedral crystals densely and uniformly distributed on PAM-PET fiber surface; PET fiber diameter ~18.6 um, PAM-PET ~21.3 um (SEM) | not reported | 60 |  | PET (5x8 cm) washed (detergent/ethanol/DI), NaOH 4 mol/L 80 C 3 h activation, HCl 1 mol/L to neutral, DI rinse, dried 60 C; PAM graft: 1% PAM soln 12 h, dried 60 C. UiO-66-NH2 in-situ growth: ZrCl4 0.2332 g (1.0 mmol) in DMF 41 mL (soln A); NH2-BDC 0.1812 g (1.0 mmol) in DMF 41 mL + glacial acetic acid 4.6 mL (soln B); PAM-PET immersed in soln A 1 h -> Zr4+-PAM-PET; add soln B, 100 mL Teflon-lined autoclave 120 C 24 h; washed DMF + methanol, dried 60 C | DMF; acetic acid | ZrCl4 | 2-aminoterephthalic acid | F1;F4 | acetic acid |  | 120 | 24 | post-adsorption: Pb 4f XPS peaks at 138.90 eV (4f7/2) and 143.75 eV (4f5/2); O 1s: O-Metal 20.30% -> 45.97%, C-OH 41.99% -> 20.18%, C=O 37.71% -> 33.85%; N 1s: -NH 18.94% -> 30.51%, -NH2 81.06% -> 69.49% (complexation with -NH2 and -CO-NH2) | 未报告金属浸出测试 | mechanism: chemical adsorption main + physical/electrostatic auxiliary; -NH2/-COOH/-CO-NH2 groups capture Pb(II) via electrostatic surface complexation and ion exchange (XPS O-Metal increase, -NH2 decrease; FT-IR O-H/N-H and C=O peak shifts); Langmuir monolayer (qm 711.99 mg/g at 318 K, Table S3) + PSO chemisorption; intra-particle diffusion not rate-limiting | E:\mzh3\所有正文和附件\第一波markdown\In-situ growth of UiO-66-NH 2 onto polyacrylamide-grafted nonwoven fabric for highly e fi cient Pb(II) removal.md | P0244 | 10.1016/j.apsusc.2020.146862 | 1 | isotherm | 308 |  | 42.59259 | 173.5202 | 481.4685 | 571.9436 | 1 | 499.5327 | 90.33333 | 5 | 537.8641 | 等温线 | In-situ growth of UiO-66-NH 2 onto polyacrylamide-grafted nonwoven fabric for highly e fi cient Pb(II) removal | P0244 | Post-modified MOF; Other composite
P0097 | P0097_M1 | UiO-66-NH2-PAM-PET (UiO-66-NH2 in-situ grown on polyacrylamide-grafted PET nonwoven fabric) | M8 | T7;T11 | MOF composite (UiO-66-NH2 crystals grafted on PAM-modified PET nonwoven fabric support) | UiO-66-NH2 | Zr | 2-aminoterephthalic acid | 1 | 1 | 0 | 0 | 1 | 1 | 0 | 0 | 0 | 1 | PET activated by NaOH (4 mol/L, 80 C, 3 h) exposing -COOH/-OH, then PAM grafted (1% PAM soln, 12 h); Zr4+ binds -CO-NH2 of PAM (Zr-N bond 795 cm-1), then -COOH of NH2-BDC interacts with Zr4+ to grow UiO-66-NH2 layer |  | 1 | polyacrylamide | 0 | No |  |  | 13.026 | 0.0052 |  | UiO-66-NH2 octahedral crystals densely and uniformly distributed on PAM-PET fiber surface; PET fiber diameter ~18.6 um, PAM-PET ~21.3 um (SEM) | not reported | 60 |  | PET (5x8 cm) washed (detergent/ethanol/DI), NaOH 4 mol/L 80 C 3 h activation, HCl 1 mol/L to neutral, DI rinse, dried 60 C; PAM graft: 1% PAM soln 12 h, dried 60 C. UiO-66-NH2 in-situ growth: ZrCl4 0.2332 g (1.0 mmol) in DMF 41 mL (soln A); NH2-BDC 0.1812 g (1.0 mmol) in DMF 41 mL + glacial acetic acid 4.6 mL (soln B); PAM-PET immersed in soln A 1 h -> Zr4+-PAM-PET; add soln B, 100 mL Teflon-lined autoclave 120 C 24 h; washed DMF + methanol, dried 60 C | DMF; acetic acid | ZrCl4 | 2-aminoterephthalic acid | F1;F4 | acetic acid |  | 120 | 24 | post-adsorption: Pb 4f XPS peaks at 138.90 eV (4f7/2) and 143.75 eV (4f5/2); O 1s: O-Metal 20.30% -> 45.97%, C-OH 41.99% -> 20.18%, C=O 37.71% -> 33.85%; N 1s: -NH 18.94% -> 30.51%, -NH2 81.06% -> 69.49% (complexation with -NH2 and -CO-NH2) | 未报告金属浸出测试 | mechanism: chemical adsorption main + physical/electrostatic auxiliary; -NH2/-COOH/-CO-NH2 groups capture Pb(II) via electrostatic surface complexation and ion exchange (XPS O-Metal increase, -NH2 decrease; FT-IR O-H/N-H and C=O peak shifts); Langmuir monolayer (qm 711.99 mg/g at 318 K, Table S3) + PSO chemisorption; intra-particle diffusion not rate-limiting | E:\mzh3\所有正文和附件\第一波markdown\In-situ growth of UiO-66-NH 2 onto polyacrylamide-grafted nonwoven fabric for highly e fi cient Pb(II) removal.md | P0244 | 10.1016/j.apsusc.2020.146862 | 1 | isotherm | 308 |  | 59.9537 | 386.1371 | 481.4685 | 571.9436 | 1 | 499.5327 | 90.33333 | 5 | 537.8641 | 等温线 | In-situ growth of UiO-66-NH 2 onto polyacrylamide-grafted nonwoven fabric for highly e fi cient Pb(II) removal | P0244 | Post-modified MOF; Other composite
P0097 | P0097_M1 | UiO-66-NH2-PAM-PET (UiO-66-NH2 in-situ grown on polyacrylamide-grafted PET nonwoven fabric) | M8 | T7;T11 | MOF composite (UiO-66-NH2 crystals grafted on PAM-modified PET nonwoven fabric support) | UiO-66-NH2 | Zr | 2-aminoterephthalic acid | 1 | 1 | 0 | 0 | 1 | 1 | 0 | 0 | 0 | 1 | PET activated by NaOH (4 mol/L, 80 C, 3 h) exposing -COOH/-OH, then PAM grafted (1% PAM soln, 12 h); Zr4+ binds -CO-NH2 of PAM (Zr-N bond 795 cm-1), then -COOH of NH2-BDC interacts with Zr4+ to grow UiO-66-NH2 layer |  | 1 | polyacrylamide | 0 | No |  |  | 13.026 | 0.0052 |  | UiO-66-NH2 octahedral crystals densely and uniformly distributed on PAM-PET fiber surface; PET fiber diameter ~18.6 um, PAM-PET ~21.3 um (SEM) | not reported | 60 |  | PET (5x8 cm) washed (detergent/ethanol/DI), NaOH 4 mol/L 80 C 3 h activation, HCl 1 mol/L to neutral, DI rinse, dried 60 C; PAM graft: 1% PAM soln 12 h, dried 60 C. UiO-66-NH2 in-situ growth: ZrCl4 0.2332 g (1.0 mmol) in DMF 41 mL (soln A); NH2-BDC 0.1812 g (1.0 mmol) in DMF 41 mL + glacial acetic acid 4.6 mL (soln B); PAM-PET immersed in soln A 1 h -> Zr4+-PAM-PET; add soln B, 100 mL Teflon-lined autoclave 120 C 24 h; washed DMF + methanol, dried 60 C | DMF; acetic acid | ZrCl4 | 2-aminoterephthalic acid | F1;F4 | acetic acid |  | 120 | 24 | post-adsorption: Pb 4f XPS peaks at 138.90 eV (4f7/2) and 143.75 eV (4f5/2); O 1s: O-Metal 20.30% -> 45.97%, C-OH 41.99% -> 20.18%, C=O 37.71% -> 33.85%; N 1s: -NH 18.94% -> 30.51%, -NH2 81.06% -> 69.49% (complexation with -NH2 and -CO-NH2) | 未报告金属浸出测试 | mechanism: chemical adsorption main + physical/electrostatic auxiliary; -NH2/-COOH/-CO-NH2 groups capture Pb(II) via electrostatic surface complexation and ion exchange (XPS O-Metal increase, -NH2 decrease; FT-IR O-H/N-H and C=O peak shifts); Langmuir monolayer (qm 711.99 mg/g at 318 K, Table S3) + PSO chemisorption; intra-particle diffusion not rate-limiting | E:\mzh3\所有正文和附件\第一波markdown\In-situ growth of UiO-66-NH 2 onto polyacrylamide-grafted nonwoven fabric for highly e fi cient Pb(II) removal.md | P0244 | 10.1016/j.apsusc.2020.146862 | 1 | isotherm | 308 |  | 151.3889 | 459.0343 | 481.4685 | 571.9436 | 1 | 499.5327 | 90.33333 | 5 | 537.8641 | 等温线 | In-situ growth of UiO-66-NH 2 onto polyacrylamide-grafted nonwoven fabric for highly e fi cient Pb(II) removal | P0244 | Post-modified MOF; Other composite
P0097 | P0097_M1 | UiO-66-NH2-PAM-PET (UiO-66-NH2 in-situ grown on polyacrylamide-grafted PET nonwoven fabric) | M8 | T7;T11 | MOF composite (UiO-66-NH2 crystals grafted on PAM-modified PET nonwoven fabric support) | UiO-66-NH2 | Zr | 2-aminoterephthalic acid | 1 | 1 | 0 | 0 | 1 | 1 | 0 | 0 | 0 | 1 | PET activated by NaOH (4 mol/L, 80 C, 3 h) exposing -COOH/-OH, then PAM grafted (1% PAM soln, 12 h); Zr4+ binds -CO-NH2 of PAM (Zr-N bond 795 cm-1), then -COOH of NH2-BDC interacts with Zr4+ to grow UiO-66-NH2 layer |  | 1 | polyacrylamide | 0 | No |  |  | 13.026 | 0.0052 |  | UiO-66-NH2 octahedral crystals densely and uniformly distributed on PAM-PET fiber surface; PET fiber diameter ~18.6 um, PAM-PET ~21.3 um (SEM) | not reported | 60 |  | PET (5x8 cm) washed (detergent/ethanol/DI), NaOH 4 mol/L 80 C 3 h activation, HCl 1 mol/L to neutral, DI rinse, dried 60 C; PAM graft: 1% PAM soln 12 h, dried 60 C. UiO-66-NH2 in-situ growth: ZrCl4 0.2332 g (1.0 mmol) in DMF 41 mL (soln A); NH2-BDC 0.1812 g (1.0 mmol) in DMF 41 mL + glacial acetic acid 4.6 mL (soln B); PAM-PET immersed in soln A 1 h -> Zr4+-PAM-PET; add soln B, 100 mL Teflon-lined autoclave 120 C 24 h; washed DMF + methanol, dried 60 C | DMF; acetic acid | ZrCl4 | 2-aminoterephthalic acid | F1;F4 | acetic acid |  | 120 | 24 | post-adsorption: Pb 4f XPS peaks at 138.90 eV (4f7/2) and 143.75 eV (4f5/2); O 1s: O-Metal 20.30% -> 45.97%, C-OH 41.99% -> 20.18%, C=O 37.71% -> 33.85%; N 1s: -NH 18.94% -> 30.51%, -NH2 81.06% -> 69.49% (complexation with -NH2 and -CO-NH2) | 未报告金属浸出测试 | mechanism: chemical adsorption main + physical/electrostatic auxiliary; -NH2/-COOH/-CO-NH2 groups capture Pb(II) via electrostatic surface complexation and ion exchange (XPS O-Metal increase, -NH2 decrease; FT-IR O-H/N-H and C=O peak shifts); Langmuir monolayer (qm 711.99 mg/g at 318 K, Table S3) + PSO chemisorption; intra-particle diffusion not rate-limiting | E:\mzh3\所有正文和附件\第一波markdown\In-situ growth of UiO-66-NH 2 onto polyacrylamide-grafted nonwoven fabric for highly e fi cient Pb(II) removal.md | P0244 | 10.1016/j.apsusc.2020.146862 | 1 | isotherm | 308 |  | 299.537 | 517.757 | 481.4685 | 571.9436 | 1 | 499.5327 | 90.33333 | 5 | 537.8641 | 等温线 | In-situ growth of UiO-66-NH 2 onto polyacrylamide-grafted nonwoven fabric for highly e fi cient Pb(II) removal | P0244 | Post-modified MOF; Other composite
P0097 | P0097_M1 | UiO-66-NH2-PAM-PET (UiO-66-NH2 in-situ grown on polyacrylamide-grafted PET nonwoven fabric) | M8 | T7;T11 | MOF composite (UiO-66-NH2 crystals grafted on PAM-modified PET nonwoven fabric support) | UiO-66-NH2 | Zr | 2-aminoterephthalic acid | 1 | 1 | 0 | 0 | 1 | 1 | 0 | 0 | 0 | 1 | PET activated by NaOH (4 mol/L, 80 C, 3 h) exposing -COOH/-OH, then PAM grafted (1% PAM soln, 12 h); Zr4+ binds -CO-NH2 of PAM (Zr-N bond 795 cm-1), then -COOH of NH2-BDC interacts with Zr4+ to grow UiO-66-NH2 layer |  | 1 | polyacrylamide | 0 | No |  |  | 13.026 | 0.0052 |  | UiO-66-NH2 octahedral crystals densely and uniformly distributed on PAM-PET fiber surface; PET fiber diameter ~18.6 um, PAM-PET ~21.3 um (SEM) | not reported | 60 |  | PET (5x8 cm) washed (detergent/ethanol/DI), NaOH 4 mol/L 80 C 3 h activation, HCl 1 mol/L to neutral, DI rinse, dried 60 C; PAM graft: 1% PAM soln 12 h, dried 60 C. UiO-66-NH2 in-situ growth: ZrCl4 0.2332 g (1.0 mmol) in DMF 41 mL (soln A); NH2-BDC 0.1812 g (1.0 mmol) in DMF 41 mL + glacial acetic acid 4.6 mL (soln B); PAM-PET immersed in soln A 1 h -> Zr4+-PAM-PET; add soln B, 100 mL Teflon-lined autoclave 120 C 24 h; washed DMF + methanol, dried 60 C | DMF; acetic acid | ZrCl4 | 2-aminoterephthalic acid | F1;F4 | acetic acid |  | 120 | 24 | post-adsorption: Pb 4f XPS peaks at 138.90 eV (4f7/2) and 143.75 eV (4f5/2); O 1s: O-Metal 20.30% -> 45.97%, C-OH 41.99% -> 20.18%, C=O 37.71% -> 33.85%; N 1s: -NH 18.94% -> 30.51%, -NH2 81.06% -> 69.49% (complexation with -NH2 and -CO-NH2) | 未报告金属浸出测试 | mechanism: chemical adsorption main + physical/electrostatic auxiliary; -NH2/-COOH/-CO-NH2 groups capture Pb(II) via electrostatic surface complexation and ion exchange (XPS O-Metal increase, -NH2 decrease; FT-IR O-H/N-H and C=O peak shifts); Langmuir monolayer (qm 711.99 mg/g at 318 K, Table S3) + PSO chemisorption; intra-particle diffusion not rate-limiting | E:\mzh3\所有正文和附件\第一波markdown\In-situ growth of UiO-66-NH 2 onto polyacrylamide-grafted nonwoven fabric for highly e fi cient Pb(II) removal.md | P0244 | 10.1016/j.apsusc.2020.146862 | 1 | isotherm | 308 |  | 400.2315 | 542.0561 | 481.4685 | 571.9436 | 1 | 499.5327 | 90.33333 | 5 | 537.8641 | 等温线 | In-situ growth of UiO-66-NH 2 onto polyacrylamide-grafted nonwoven fabric for highly e fi cient Pb(II) removal | P0244 | Post-modified MOF; Other composite
P0097 | P0097_M1 | UiO-66-NH2-PAM-PET (UiO-66-NH2 in-situ grown on polyacrylamide-grafted PET nonwoven fabric) | M8 | T7;T11 | MOF composite (UiO-66-NH2 crystals grafted on PAM-modified PET nonwoven fabric support) | UiO-66-NH2 | Zr | 2-aminoterephthalic acid | 1 | 1 | 0 | 0 | 1 | 1 | 0 | 0 | 0 | 1 | PET activated by NaOH (4 mol/L, 80 C, 3 h) exposing -COOH/-OH, then PAM grafted (1% PAM soln, 12 h); Zr4+ binds -CO-NH2 of PAM (Zr-N bond 795 cm-1), then -COOH of NH2-BDC interacts with Zr4+ to grow UiO-66-NH2 layer |  | 1 | polyacrylamide | 0 | No |  |  | 13.026 | 0.0052 |  | UiO-66-NH2 octahedral crystals densely and uniformly distributed on PAM-PET fiber surface; PET fiber diameter ~18.6 um, PAM-PET ~21.3 um (SEM) | not reported | 60 |  | PET (5x8 cm) washed (detergent/ethanol/DI), NaOH 4 mol/L 80 C 3 h activation, HCl 1 mol/L to neutral, DI rinse, dried 60 C; PAM graft: 1% PAM soln 12 h, dried 60 C. UiO-66-NH2 in-situ growth: ZrCl4 0.2332 g (1.0 mmol) in DMF 41 mL (soln A); NH2-BDC 0.1812 g (1.0 mmol) in DMF 41 mL + glacial acetic acid 4.6 mL (soln B); PAM-PET immersed in soln A 1 h -> Zr4+-PAM-PET; add soln B, 100 mL Teflon-lined autoclave 120 C 24 h; washed DMF + methanol, dried 60 C | DMF; acetic acid | ZrCl4 | 2-aminoterephthalic acid | F1;F4 | acetic acid |  | 120 | 24 | post-adsorption: Pb 4f XPS peaks at 138.90 eV (4f7/2) and 143.75 eV (4f5/2); O 1s: O-Metal 20.30% -> 45.97%, C-OH 41.99% -> 20.18%, C=O 37.71% -> 33.85%; N 1s: -NH 18.94% -> 30.51%, -NH2 81.06% -> 69.49% (complexation with -NH2 and -CO-NH2) | 未报告金属浸出测试 | mechanism: chemical adsorption main + physical/electrostatic auxiliary; -NH2/-COOH/-CO-NH2 groups capture Pb(II) via electrostatic surface complexation and ion exchange (XPS O-Metal increase, -NH2 decrease; FT-IR O-H/N-H and C=O peak shifts); Langmuir monolayer (qm 711.99 mg/g at 318 K, Table S3) + PSO chemisorption; intra-particle diffusion not rate-limiting | E:\mzh3\所有正文和附件\第一波markdown\In-situ growth of UiO-66-NH 2 onto polyacrylamide-grafted nonwoven fabric for highly e fi cient Pb(II) removal.md | P0244 | 10.1016/j.apsusc.2020.146862 | 1 | isotherm | 318 |  | 20.60185 | 199.8442 | 481.4685 | 571.9436 | 1 | 499.5327 | 90.33333 | 5 | 537.8641 | 等温线 | In-situ growth of UiO-66-NH 2 onto polyacrylamide-grafted nonwoven fabric for highly e fi cient Pb(II) removal | P0244 | Post-modified MOF; Other composite
P0097 | P0097_M1 | UiO-66-NH2-PAM-PET (UiO-66-NH2 in-situ grown on polyacrylamide-grafted PET nonwoven fabric) | M8 | T7;T11 | MOF composite (UiO-66-NH2 crystals grafted on PAM-modified PET nonwoven fabric support) | UiO-66-NH2 | Zr | 2-aminoterephthalic acid | 1 | 1 | 0 | 0 | 1 | 1 | 0 | 0 | 0 | 1 | PET activated by NaOH (4 mol/L, 80 C, 3 h) exposing -COOH/-OH, then PAM grafted (1% PAM soln, 12 h); Zr4+ binds -CO-NH2 of PAM (Zr-N bond 795 cm-1), then -COOH of NH2-BDC interacts with Zr4+ to grow UiO-66-NH2 layer |  | 1 | polyacrylamide | 0 | No |  |  | 13.026 | 0.0052 |  | UiO-66-NH2 octahedral crystals densely and uniformly distributed on PAM-PET fiber surface; PET fiber diameter ~18.6 um, PAM-PET ~21.3 um (SEM) | not reported | 60 |  | PET (5x8 cm) washed (detergent/ethanol/DI), NaOH 4 mol/L 80 C 3 h activation, HCl 1 mol/L to neutral, DI rinse, dried 60 C; PAM graft: 1% PAM soln 12 h, dried 60 C. UiO-66-NH2 in-situ growth: ZrCl4 0.2332 g (1.0 mmol) in DMF 41 mL (soln A); NH2-BDC 0.1812 g (1.0 mmol) in DMF 41 mL + glacial acetic acid 4.6 mL (soln B); PAM-PET immersed in soln A 1 h -> Zr4+-PAM-PET; add soln B, 100 mL Teflon-lined autoclave 120 C 24 h; washed DMF + methanol, dried 60 C | DMF; acetic acid | ZrCl4 | 2-aminoterephthalic acid | F1;F4 | acetic acid |  | 120 | 24 | post-adsorption: Pb 4f XPS peaks at 138.90 eV (4f7/2) and 143.75 eV (4f5/2); O 1s: O-Metal 20.30% -> 45.97%, C-OH 41.99% -> 20.18%, C=O 37.71% -> 33.85%; N 1s: -NH 18.94% -> 30.51%, -NH2 81.06% -> 69.49% (complexation with -NH2 and -CO-NH2) | 未报告金属浸出测试 | mechanism: chemical adsorption main + physical/electrostatic auxiliary; -NH2/-COOH/-CO-NH2 groups capture Pb(II) via electrostatic surface complexation and ion exchange (XPS O-Metal increase, -NH2 decrease; FT-IR O-H/N-H and C=O peak shifts); Langmuir monolayer (qm 711.99 mg/g at 318 K, Table S3) + PSO chemisorption; intra-particle diffusion not rate-limiting | E:\mzh3\所有正文和附件\第一波markdown\In-situ growth of UiO-66-NH 2 onto polyacrylamide-grafted nonwoven fabric for highly e fi cient Pb(II) removal.md | P0244 | 10.1016/j.apsusc.2020.146862 | 1 | isotherm | 318 |  | 62.26852 | 438.785 | 481.4685 | 571.9436 | 1 | 499.5327 | 90.33333 | 5 | 537.8641 | 等温线 | In-situ growth of UiO-66-NH 2 onto polyacrylamide-grafted nonwoven fabric for highly e fi cient Pb(II) removal | P0244 | Post-modified MOF; Other composite
P0097 | P0097_M1 | UiO-66-NH2-PAM-PET (UiO-66-NH2 in-situ grown on polyacrylamide-grafted PET nonwoven fabric) | M8 | T7;T11 | MOF composite (UiO-66-NH2 crystals grafted on PAM-modified PET nonwoven fabric support) | UiO-66-NH2 | Zr | 2-aminoterephthalic acid | 1 | 1 | 0 | 0 | 1 | 1 | 0 | 0 | 0 | 1 | PET activated by NaOH (4 mol/L, 80 C, 3 h) exposing -COOH/-OH, then PAM grafted (1% PAM soln, 12 h); Zr4+ binds -CO-NH2 of PAM (Zr-N bond 795 cm-1), then -COOH of NH2-BDC interacts with Zr4+ to grow UiO-66-NH2 layer |  | 1 | polyacrylamide | 0 | No |  |  | 13.026 | 0.0052 |  | UiO-66-NH2 octahedral crystals densely and uniformly distributed on PAM-PET fiber surface; PET fiber diameter ~18.6 um, PAM-PET ~21.3 um (SEM) | not reported | 60 |  | PET (5x8 cm) washed (detergent/ethanol/DI), NaOH 4 mol/L 80 C 3 h activation, HCl 1 mol/L to neutral, DI rinse, dried 60 C; PAM graft: 1% PAM soln 12 h, dried 60 C. UiO-66-NH2 in-situ growth: ZrCl4 0.2332 g (1.0 mmol) in DMF 41 mL (soln A); NH2-BDC 0.1812 g (1.0 mmol) in DMF 41 mL + glacial acetic acid 4.6 mL (soln B); PAM-PET immersed in soln A 1 h -> Zr4+-PAM-PET; add soln B, 100 mL Teflon-lined autoclave 120 C 24 h; washed DMF + methanol, dried 60 C | DMF; acetic acid | ZrCl4 | 2-aminoterephthalic acid | F1;F4 | acetic acid |  | 120 | 24 | post-adsorption: Pb 4f XPS peaks at 138.90 eV (4f7/2) and 143.75 eV (4f5/2); O 1s: O-Metal 20.30% -> 45.97%, C-OH 41.99% -> 20.18%, C=O 37.71% -> 33.85%; N 1s: -NH 18.94% -> 30.51%, -NH2 81.06% -> 69.49% (complexation with -NH2 and -CO-NH2) | 未报告金属浸出测试 | mechanism: chemical adsorption main + physical/electrostatic auxiliary; -NH2/-COOH/-CO-NH2 groups capture Pb(II) via electrostatic surface complexation and ion exchange (XPS O-Metal increase, -NH2 decrease; FT-IR O-H/N-H and C=O peak shifts); Langmuir monolayer (qm 711.99 mg/g at 318 K, Table S3) + PSO chemisorption; intra-particle diffusion not rate-limiting | E:\mzh3\所有正文和附件\第一波markdown\In-situ growth of UiO-66-NH 2 onto polyacrylamide-grafted nonwoven fabric for highly e fi cient Pb(II) removal.md | P0244 | 10.1016/j.apsusc.2020.146862 | 1 | isotherm | 318 |  | 151.3889 | 475.2336 | 481.4685 | 571.9436 | 1 | 499.5327 | 90.33333 | 5 | 537.8641 | 等温线 | In-situ growth of UiO-66-NH 2 onto polyacrylamide-grafted nonwoven fabric for highly e fi cient Pb(II) removal | P0244 | Post-modified MOF; Other composite
P0097 | P0097_M1 | UiO-66-NH2-PAM-PET (UiO-66-NH2 in-situ grown on polyacrylamide-grafted PET nonwoven fabric) | M8 | T7;T11 | MOF composite (UiO-66-NH2 crystals grafted on PAM-modified PET nonwoven fabric support) | UiO-66-NH2 | Zr | 2-aminoterephthalic acid | 1 | 1 | 0 | 0 | 1 | 1 | 0 | 0 | 0 | 1 | PET activated by NaOH (4 mol/L, 80 C, 3 h) exposing -COOH/-OH, then PAM grafted (1% PAM soln, 12 h); Zr4+ binds -CO-NH2 of PAM (Zr-N bond 795 cm-1), then -COOH of NH2-BDC interacts with Zr4+ to grow UiO-66-NH2 layer |  | 1 | polyacrylamide | 0 | No |  |  | 13.026 | 0.0052 |  | UiO-66-NH2 octahedral crystals densely and uniformly distributed on PAM-PET fiber surface; PET fiber diameter ~18.6 um, PAM-PET ~21.3 um (SEM) | not reported | 60 |  | PET (5x8 cm) washed (detergent/ethanol/DI), NaOH 4 mol/L 80 C 3 h activation, HCl 1 mol/L to neutral, DI rinse, dried 60 C; PAM graft: 1% PAM soln 12 h, dried 60 C. UiO-66-NH2 in-situ growth: ZrCl4 0.2332 g (1.0 mmol) in DMF 41 mL (soln A); NH2-BDC 0.1812 g (1.0 mmol) in DMF 41 mL + glacial acetic acid 4.6 mL (soln B); PAM-PET immersed in soln A 1 h -> Zr4+-PAM-PET; add soln B, 100 mL Teflon-lined autoclave 120 C 24 h; washed DMF + methanol, dried 60 C | DMF; acetic acid | ZrCl4 | 2-aminoterephthalic acid | F1;F4 | acetic acid |  | 120 | 24 | post-adsorption: Pb 4f XPS peaks at 138.90 eV (4f7/2) and 143.75 eV (4f5/2); O 1s: O-Metal 20.30% -> 45.97%, C-OH 41.99% -> 20.18%, C=O 37.71% -> 33.85%; N 1s: -NH 18.94% -> 30.51%, -NH2 81.06% -> 69.49% (complexation with -NH2 and -CO-NH2) | 未报告金属浸出测试 | mechanism: chemical adsorption main + physical/electrostatic auxiliary; -NH2/-COOH/-CO-NH2 groups capture Pb(II) via electrostatic surface complexation and ion exchange (XPS O-Metal increase, -NH2 decrease; FT-IR O-H/N-H and C=O peak shifts); Langmuir monolayer (qm 711.99 mg/g at 318 K, Table S3) + PSO chemisorption; intra-particle diffusion not rate-limiting | E:\mzh3\所有正文和附件\第一波markdown\In-situ growth of UiO-66-NH 2 onto polyacrylamide-grafted nonwoven fabric for highly e fi cient Pb(II) removal.md | P0244 | 10.1016/j.apsusc.2020.146862 | 1 | isotherm | 318 |  | 249.7685 | 582.5545 | 481.4685 | 571.9436 | 1 | 499.5327 | 90.33333 | 5 | 537.8641 | 等温线 | In-situ growth of UiO-66-NH 2 onto polyacrylamide-grafted nonwoven fabric for highly e fi cient Pb(II) removal | P0244 | Post-modified MOF; Other composite
P0097 | P0097_M1 | UiO-66-NH2-PAM-PET (UiO-66-NH2 in-situ grown on polyacrylamide-grafted PET nonwoven fabric) | M8 | T7;T11 | MOF composite (UiO-66-NH2 crystals grafted on PAM-modified PET nonwoven fabric support) | UiO-66-NH2 | Zr | 2-aminoterephthalic acid | 1 | 1 | 0 | 0 | 1 | 1 | 0 | 0 | 0 | 1 | PET activated by NaOH (4 mol/L, 80 C, 3 h) exposing -COOH/-OH, then PAM grafted (1% PAM soln, 12 h); Zr4+ binds -CO-NH2 of PAM (Zr-N bond 795 cm-1), then -COOH of NH2-BDC interacts with Zr4+ to grow UiO-66-NH2 layer |  | 1 | polyacrylamide | 0 | No |  |  | 13.026 | 0.0052 |  | UiO-66-NH2 octahedral crystals densely and uniformly distributed on PAM-PET fiber surface; PET fiber diameter ~18.6 um, PAM-PET ~21.3 um (SEM) | not reported | 60 |  | PET (5x8 cm) washed (detergent/ethanol/DI), NaOH 4 mol/L 80 C 3 h activation, HCl 1 mol/L to neutral, DI rinse, dried 60 C; PAM graft: 1% PAM soln 12 h, dried 60 C. UiO-66-NH2 in-situ growth: ZrCl4 0.2332 g (1.0 mmol) in DMF 41 mL (soln A); NH2-BDC 0.1812 g (1.0 mmol) in DMF 41 mL + glacial acetic acid 4.6 mL (soln B); PAM-PET immersed in soln A 1 h -> Zr4+-PAM-PET; add soln B, 100 mL Teflon-lined autoclave 120 C 24 h; washed DMF + methanol, dried 60 C | DMF; acetic acid | ZrCl4 | 2-aminoterephthalic acid | F1;F4 | acetic acid |  | 120 | 24 | post-adsorption: Pb 4f XPS peaks at 138.90 eV (4f7/2) and 143.75 eV (4f5/2); O 1s: O-Metal 20.30% -> 45.97%, C-OH 41.99% -> 20.18%, C=O 37.71% -> 33.85%; N 1s: -NH 18.94% -> 30.51%, -NH2 81.06% -> 69.49% (complexation with -NH2 and -CO-NH2) | 未报告金属浸出测试 | mechanism: chemical adsorption main + physical/electrostatic auxiliary; -NH2/-COOH/-CO-NH2 groups capture Pb(II) via electrostatic surface complexation and ion exchange (XPS O-Metal increase, -NH2 decrease; FT-IR O-H/N-H and C=O peak shifts); Langmuir monolayer (qm 711.99 mg/g at 318 K, Table S3) + PSO chemisorption; intra-particle diffusion not rate-limiting | E:\mzh3\所有正文和附件\第一波markdown\In-situ growth of UiO-66-NH 2 onto polyacrylamide-grafted nonwoven fabric for highly e fi cient Pb(II) removal.md | P0244 | 10.1016/j.apsusc.2020.146862 | 1 | isotherm | 318 |  | 399.0741 | 625.0779 | 481.4685 | 571.9436 | 1 | 499.5327 | 90.33333 | 5 | 537.8641 | 等温线 | In-situ growth of UiO-66-NH 2 onto polyacrylamide-grafted nonwoven fabric for highly e fi cient Pb(II) removal | P0244 | Post-modified MOF; Other composite
P0098 | P0098_M1 | SCC-CuMOF (Cu-based MOF, Cu-BTC, in-situ immobilized on sodium alginate/chitosan/cellulose nanofibril hydrogel) | M5 | T3;T4;T5;T10 | MOF composite (Cu-BTC MOF grown in-situ on SCC-Cu hydrogel; CuMOF loading 52 wt%) | Cu-BTC | Cu | trimesic acid | 1 | 1 | 0 | 0 | 1 | 1 | 0 | 0 | 0 | 1 | CuMOF in-situ grown on SCC-Cu hydrogel surface: SCC-Cu soaked in 0.5 M Cu(NO3)2 (3 h sonication) then mixed with trimesic acid/ethanol ligand solution (5 min sonication), autoclave 85 C 72 h | chitosan | 1 | chitosan; sodium alginate; cellulose | 0 | No |  |  | 778.4064 | 0.1008 | 1.8888 | three-dimensional reticular hydrogel structure with numerous small CuMOF particles immobilized on the porous hydrogel surface (FESEM Fig. 2c,d; TEM Fig. S1) | not reported | 60 | 12 h | SCC-Cu hydrogel: 1.5 g basic copper carbonate + 0.5 g CNF + 1.25 g SA + 0.75 g CTS in 100 mL DI water, stirred 3 h, sol-gel transition under acetic acid atmosphere 72 h, washed, freeze-dried. SCC-CuMOF: 0.6 g SCC-Cu in 30 mL 0.5 M Cu(NO3)2, sonicated 3 h; 3.5 g trimesic acid in 30 mL ethanol; mixed, ultrasonicated 5 min; PTFE autoclave 85 C 72 h; ethanol ultrasonication wash, dried 60 C 12 h | water; ethanol | Cu(NO3)2 | trimesic acid | F1 | acetic acid |  | 85 | 72 | post-adsorption: XPS new peaks 645.1 (Pb 4p), 414.1 (Pb 4d), 139.1 (Pb 4f), 20.1 (Pb 5d) eV; Cu 2p 934.1 eV intensity reduced (Cu2+ release); Pb 4f 138.7/143.5 eV (Pb-O); O 1s peaks shift 532.9->532.6, 532.3->531.0 eV; IR carboxyl peaks 1641->1609, 1371->1362 cm-1; EDS Pb present, Cu decreased; some CuMOF crystals damaged, plate-like structures appeared (Fig. S9a) | 未报告金属浸出测试 | mechanism: ion exchange (molar Pb2+ adsorbed vs Cu2+ released linear R2 0.9936) + coordination interaction (carboxyl groups coordinate Pb2+, XPS O 1s shifts, Pb 4f Pb-O); PSO chemisorption + Langmuir monolayer; intraparticle + film diffusion co-controlled | E:\mzh3\所有正文和附件\第一波markdown\In-situ immobilization of CuMOF on sodium alginate chitosan cellulose nano fi bril composite hydrogel for fast and highly ef fi cient removal of Pb ^.md | P0245 | 10.1016/j.jssc.2023.123928 | 1 | ph | 298 | 1 | 338.278 | 8.41067 | 19.94318 | 352.24057 |  |  |  | 1 | 8.41067 | pH | In-situ immobilization of CuMOF on sodium alginate/chitosan/cellulose nano fi bril composite hydrogel for fast and highly ef fi cient removal of P b(2)+ from aqueous solutions | P0245 | Post-modified MOF; Chitosan composite; Cellulose composite
P0098 | P0098_M1 | SCC-CuMOF (Cu-based MOF, Cu-BTC, in-situ immobilized on sodium alginate/chitosan/cellulose nanofibril hydrogel) | M5 | T3;T4;T5;T10 | MOF composite (Cu-BTC MOF grown in-situ on SCC-Cu hydrogel; CuMOF loading 52 wt%) | Cu-BTC | Cu | trimesic acid | 1 | 1 | 0 | 0 | 1 | 1 | 0 | 0 | 0 | 1 | CuMOF in-situ grown on SCC-Cu hydrogel surface: SCC-Cu soaked in 0.5 M Cu(NO3)2 (3 h sonication) then mixed with trimesic acid/ethanol ligand solution (5 min sonication), autoclave 85 C 72 h | chitosan | 1 | chitosan; sodium alginate; cellulose | 0 | No |  |  | 778.4064 | 0.1008 | 1.8888 | three-dimensional reticular hydrogel structure with numerous small CuMOF particles immobilized on the porous hydrogel surface (FESEM Fig. 2c,d; TEM Fig. S1) | not reported | 60 | 12 h | SCC-Cu hydrogel: 1.5 g basic copper carbonate + 0.5 g CNF + 1.25 g SA + 0.75 g CTS in 100 mL DI water, stirred 3 h, sol-gel transition under acetic acid atmosphere 72 h, washed, freeze-dried. SCC-CuMOF: 0.6 g SCC-Cu in 30 mL 0.5 M Cu(NO3)2, sonicated 3 h; 3.5 g trimesic acid in 30 mL ethanol; mixed, ultrasonicated 5 min; PTFE autoclave 85 C 72 h; ethanol ultrasonication wash, dried 60 C 12 h | water; ethanol | Cu(NO3)2 | trimesic acid | F1 | acetic acid |  | 85 | 72 | post-adsorption: XPS new peaks 645.1 (Pb 4p), 414.1 (Pb 4d), 139.1 (Pb 4f), 20.1 (Pb 5d) eV; Cu 2p 934.1 eV intensity reduced (Cu2+ release); Pb 4f 138.7/143.5 eV (Pb-O); O 1s peaks shift 532.9->532.6, 532.3->531.0 eV; IR carboxyl peaks 1641->1609, 1371->1362 cm-1; EDS Pb present, Cu decreased; some CuMOF crystals damaged, plate-like structures appeared (Fig. S9a) | 未报告金属浸出测试 | mechanism: ion exchange (molar Pb2+ adsorbed vs Cu2+ released linear R2 0.9936) + coordination interaction (carboxyl groups coordinate Pb2+, XPS O 1s shifts, Pb 4f Pb-O); PSO chemisorption + Langmuir monolayer; intraparticle + film diffusion co-controlled | E:\mzh3\所有正文和附件\第一波markdown\In-situ immobilization of CuMOF on sodium alginate chitosan cellulose nano fi bril composite hydrogel for fast and highly ef fi cient removal of Pb ^.md | P0245 | 10.1016/j.jssc.2023.123928 | 1 | ph | 298 | 1 | 338.278 | 71.51972 | 19.94318 | 352.24057 |  |  |  | 2 | 71.51972 | pH | In-situ immobilization of CuMOF on sodium alginate/chitosan/cellulose nano fi bril composite hydrogel for fast and highly ef fi cient removal of P b(2)+ from aqueous solutions | P0245 | Post-modified MOF; Chitosan composite; Cellulose composite
P0098 | P0098_M1 | SCC-CuMOF (Cu-based MOF, Cu-BTC, in-situ immobilized on sodium alginate/chitosan/cellulose nanofibril hydrogel) | M5 | T3;T4;T5;T10 | MOF composite (Cu-BTC MOF grown in-situ on SCC-Cu hydrogel; CuMOF loading 52 wt%) | Cu-BTC | Cu | trimesic acid | 1 | 1 | 0 | 0 | 1 | 1 | 0 | 0 | 0 | 1 | CuMOF in-situ grown on SCC-Cu hydrogel surface: SCC-Cu soaked in 0.5 M Cu(NO3)2 (3 h sonication) then mixed with trimesic acid/ethanol ligand solution (5 min sonication), autoclave 85 C 72 h | chitosan | 1 | chitosan; sodium alginate; cellulose | 0 | No |  |  | 778.4064 | 0.1008 | 1.8888 | three-dimensional reticular hydrogel structure with numerous small CuMOF particles immobilized on the porous hydrogel surface (FESEM Fig. 2c,d; TEM Fig. S1) | not reported | 60 | 12 h | SCC-Cu hydrogel: 1.5 g basic copper carbonate + 0.5 g CNF + 1.25 g SA + 0.75 g CTS in 100 mL DI water, stirred 3 h, sol-gel transition under acetic acid atmosphere 72 h, washed, freeze-dried. SCC-CuMOF: 0.6 g SCC-Cu in 30 mL 0.5 M Cu(NO3)2, sonicated 3 h; 3.5 g trimesic acid in 30 mL ethanol; mixed, ultrasonicated 5 min; PTFE autoclave 85 C 72 h; ethanol ultrasonication wash, dried 60 C 12 h | water; ethanol | Cu(NO3)2 | trimesic acid | F1 | acetic acid |  | 85 | 72 | post-adsorption: XPS new peaks 645.1 (Pb 4p), 414.1 (Pb 4d), 139.1 (Pb 4f), 20.1 (Pb 5d) eV; Cu 2p 934.1 eV intensity reduced (Cu2+ release); Pb 4f 138.7/143.5 eV (Pb-O); O 1s peaks shift 532.9->532.6, 532.3->531.0 eV; IR carboxyl peaks 1641->1609, 1371->1362 cm-1; EDS Pb present, Cu decreased; some CuMOF crystals damaged, plate-like structures appeared (Fig. S9a) | 未报告金属浸出测试 | mechanism: ion exchange (molar Pb2+ adsorbed vs Cu2+ released linear R2 0.9936) + coordination interaction (carboxyl groups coordinate Pb2+, XPS O 1s shifts, Pb 4f Pb-O); PSO chemisorption + Langmuir monolayer; intraparticle + film diffusion co-controlled | E:\mzh3\所有正文和附件\第一波markdown\In-situ immobilization of CuMOF on sodium alginate chitosan cellulose nano fi bril composite hydrogel for fast and highly ef fi cient removal of Pb ^.md | P0245 | 10.1016/j.jssc.2023.123928 | 1 | ph | 298 | 1 | 338.278 | 290.54524 | 19.94318 | 352.24057 |  |  |  | 3 | 290.54524 | pH | In-situ immobilization of CuMOF on sodium alginate/chitosan/cellulose nano fi bril composite hydrogel for fast and highly ef fi cient removal of P b(2)+ from aqueous solutions | P0245 | Post-modified MOF; Chitosan composite; Cellulose composite
P0098 | P0098_M1 | SCC-CuMOF (Cu-based MOF, Cu-BTC, in-situ immobilized on sodium alginate/chitosan/cellulose nanofibril hydrogel) | M5 | T3;T4;T5;T10 | MOF composite (Cu-BTC MOF grown in-situ on SCC-Cu hydrogel; CuMOF loading 52 wt%) | Cu-BTC | Cu | trimesic acid | 1 | 1 | 0 | 0 | 1 | 1 | 0 | 0 | 0 | 1 | CuMOF in-situ grown on SCC-Cu hydrogel surface: SCC-Cu soaked in 0.5 M Cu(NO3)2 (3 h sonication) then mixed with trimesic acid/ethanol ligand solution (5 min sonication), autoclave 85 C 72 h | chitosan | 1 | chitosan; sodium alginate; cellulose | 0 | No |  |  | 778.4064 | 0.1008 | 1.8888 | three-dimensional reticular hydrogel structure with numerous small CuMOF particles immobilized on the porous hydrogel surface (FESEM Fig. 2c,d; TEM Fig. S1) | not reported | 60 | 12 h | SCC-Cu hydrogel: 1.5 g basic copper carbonate + 0.5 g CNF + 1.25 g SA + 0.75 g CTS in 100 mL DI water, stirred 3 h, sol-gel transition under acetic acid atmosphere 72 h, washed, freeze-dried. SCC-CuMOF: 0.6 g SCC-Cu in 30 mL 0.5 M Cu(NO3)2, sonicated 3 h; 3.5 g trimesic acid in 30 mL ethanol; mixed, ultrasonicated 5 min; PTFE autoclave 85 C 72 h; ethanol ultrasonication wash, dried 60 C 12 h | water; ethanol | Cu(NO3)2 | trimesic acid | F1 | acetic acid |  | 85 | 72 | post-adsorption: XPS new peaks 645.1 (Pb 4p), 414.1 (Pb 4d), 139.1 (Pb 4f), 20.1 (Pb 5d) eV; Cu 2p 934.1 eV intensity reduced (Cu2+ release); Pb 4f 138.7/143.5 eV (Pb-O); O 1s peaks shift 532.9->532.6, 532.3->531.0 eV; IR carboxyl peaks 1641->1609, 1371->1362 cm-1; EDS Pb present, Cu decreased; some CuMOF crystals damaged, plate-like structures appeared (Fig. S9a) | 未报告金属浸出测试 | mechanism: ion exchange (molar Pb2+ adsorbed vs Cu2+ released linear R2 0.9936) + coordination interaction (carboxyl groups coordinate Pb2+, XPS O 1s shifts, Pb 4f Pb-O); PSO chemisorption + Langmuir monolayer; intraparticle + film diffusion co-controlled | E:\mzh3\所有正文和附件\第一波markdown\In-situ immobilization of CuMOF on sodium alginate chitosan cellulose nano fi bril composite hydrogel for fast and highly ef fi cient removal of Pb ^.md | P0245 | 10.1016/j.jssc.2023.123928 | 1 | ph | 298 | 1 | 338.278 | 335.09281 | 19.94318 | 352.24057 |  |  |  | 4 | 335.09281 | pH | In-situ immobilization of CuMOF on sodium alginate/chitosan/cellulose nano fi bril composite hydrogel for fast and highly ef fi cient removal of P b(2)+ from aqueous solutions | P0245 | Post-modified MOF; Chitosan composite; Cellulose composite
P0098 | P0098_M1 | SCC-CuMOF (Cu-based MOF, Cu-BTC, in-situ immobilized on sodium alginate/chitosan/cellulose nanofibril hydrogel) | M5 | T3;T4;T5;T10 | MOF composite (Cu-BTC MOF grown in-situ on SCC-Cu hydrogel; CuMOF loading 52 wt%) | Cu-BTC | Cu | trimesic acid | 1 | 1 | 0 | 0 | 1 | 1 | 0 | 0 | 0 | 1 | CuMOF in-situ grown on SCC-Cu hydrogel surface: SCC-Cu soaked in 0.5 M Cu(NO3)2 (3 h sonication) then mixed with trimesic acid/ethanol ligand solution (5 min sonication), autoclave 85 C 72 h | chitosan | 1 | chitosan; sodium alginate; cellulose | 0 | No |  |  | 778.4064 | 0.1008 | 1.8888 | three-dimensional reticular hydrogel structure with numerous small CuMOF particles immobilized on the porous hydrogel surface (FESEM Fig. 2c,d; TEM Fig. S1) | not reported | 60 | 12 h | SCC-Cu hydrogel: 1.5 g basic copper carbonate + 0.5 g CNF + 1.25 g SA + 0.75 g CTS in 100 mL DI water, stirred 3 h, sol-gel transition under acetic acid atmosphere 72 h, washed, freeze-dried. SCC-CuMOF: 0.6 g SCC-Cu in 30 mL 0.5 M Cu(NO3)2, sonicated 3 h; 3.5 g trimesic acid in 30 mL ethanol; mixed, ultrasonicated 5 min; PTFE autoclave 85 C 72 h; ethanol ultrasonication wash, dried 60 C 12 h | water; ethanol | Cu(NO3)2 | trimesic acid | F1 | acetic acid |  | 85 | 72 | post-adsorption: XPS new peaks 645.1 (Pb 4p), 414.1 (Pb 4d), 139.1 (Pb 4f), 20.1 (Pb 5d) eV; Cu 2p 934.1 eV intensity reduced (Cu2+ release); Pb 4f 138.7/143.5 eV (Pb-O); O 1s peaks shift 532.9->532.6, 532.3->531.0 eV; IR carboxyl peaks 1641->1609, 1371->1362 cm-1; EDS Pb present, Cu decreased; some CuMOF crystals damaged, plate-like structures appeared (Fig. S9a) | 未报告金属浸出测试 | mechanism: ion exchange (molar Pb2+ adsorbed vs Cu2+ released linear R2 0.9936) + coordination interaction (carboxyl groups coordinate Pb2+, XPS O 1s shifts, Pb 4f Pb-O); PSO chemisorption + Langmuir monolayer; intraparticle + film diffusion co-controlled | E:\mzh3\所有正文和附件\第一波markdown\In-situ immobilization of CuMOF on sodium alginate chitosan cellulose nano fi bril composite hydrogel for fast and highly ef fi cient removal of Pb ^.md | P0245 | 10.1016/j.jssc.2023.123928 | 1 | ph | 298 | 1 | 338.278 | 337.87703 | 19.94318 | 352.24057 |  |  |  | 5 | 337.87703 | pH | In-situ immobilization of CuMOF on sodium alginate/chitosan/cellulose nano fi bril composite hydrogel for fast and highly ef fi cient removal of P b(2)+ from aqueous solutions | P0245 | Post-modified MOF; Chitosan composite; Cellulose composite
P0098 | P0098_M1 | SCC-CuMOF (Cu-based MOF, Cu-BTC, in-situ immobilized on sodium alginate/chitosan/cellulose nanofibril hydrogel) | M5 | T3;T4;T5;T10 | MOF composite (Cu-BTC MOF grown in-situ on SCC-Cu hydrogel; CuMOF loading 52 wt%) | Cu-BTC | Cu | trimesic acid | 1 | 1 | 0 | 0 | 1 | 1 | 0 | 0 | 0 | 1 | CuMOF in-situ grown on SCC-Cu hydrogel surface: SCC-Cu soaked in 0.5 M Cu(NO3)2 (3 h sonication) then mixed with trimesic acid/ethanol ligand solution (5 min sonication), autoclave 85 C 72 h | chitosan | 1 | chitosan; sodium alginate; cellulose | 0 | No |  |  | 778.4064 | 0.1008 | 1.8888 | three-dimensional reticular hydrogel structure with numerous small CuMOF particles immobilized on the porous hydrogel surface (FESEM Fig. 2c,d; TEM Fig. S1) | not reported | 60 | 12 h | SCC-Cu hydrogel: 1.5 g basic copper carbonate + 0.5 g CNF + 1.25 g SA + 0.75 g CTS in 100 mL DI water, stirred 3 h, sol-gel transition under acetic acid atmosphere 72 h, washed, freeze-dried. SCC-CuMOF: 0.6 g SCC-Cu in 30 mL 0.5 M Cu(NO3)2, sonicated 3 h; 3.5 g trimesic acid in 30 mL ethanol; mixed, ultrasonicated 5 min; PTFE autoclave 85 C 72 h; ethanol ultrasonication wash, dried 60 C 12 h | water; ethanol | Cu(NO3)2 | trimesic acid | F1 | acetic acid |  | 85 | 72 | post-adsorption: XPS new peaks 645.1 (Pb 4p), 414.1 (Pb 4d), 139.1 (Pb 4f), 20.1 (Pb 5d) eV; Cu 2p 934.1 eV intensity reduced (Cu2+ release); Pb 4f 138.7/143.5 eV (Pb-O); O 1s peaks shift 532.9->532.6, 532.3->531.0 eV; IR carboxyl peaks 1641->1609, 1371->1362 cm-1; EDS Pb present, Cu decreased; some CuMOF crystals damaged, plate-like structures appeared (Fig. S9a) | 未报告金属浸出测试 | mechanism: ion exchange (molar Pb2+ adsorbed vs Cu2+ released linear R2 0.9936) + coordination interaction (carboxyl groups coordinate Pb2+, XPS O 1s shifts, Pb 4f Pb-O); PSO chemisorption + Langmuir monolayer; intraparticle + film diffusion co-controlled | E:\mzh3\所有正文和附件\第一波markdown\In-situ immobilization of CuMOF on sodium alginate chitosan cellulose nano fi bril composite hydrogel for fast and highly ef fi cient removal of Pb ^.md | P0245 | 10.1016/j.jssc.2023.123928 | 1 | ph | 298 | 1 | 338.278 | 337.87703 | 19.94318 | 352.24057 |  |  |  | 6 | 337.87703 | pH | In-situ immobilization of CuMOF on sodium alginate/chitosan/cellulose nano fi bril composite hydrogel for fast and highly ef fi cient removal of P b(2)+ from aqueous solutions | P0245 | Post-modified MOF; Chitosan composite; Cellulose composite
P0098 | P0098_M1 | SCC-CuMOF (Cu-based MOF, Cu-BTC, in-situ immobilized on sodium alginate/chitosan/cellulose nanofibril hydrogel) | M5 | T3;T4;T5;T10 | MOF composite (Cu-BTC MOF grown in-situ on SCC-Cu hydrogel; CuMOF loading 52 wt%) | Cu-BTC | Cu | trimesic acid | 1 | 1 | 0 | 0 | 1 | 1 | 0 | 0 | 0 | 1 | CuMOF in-situ grown on SCC-Cu hydrogel surface: SCC-Cu soaked in 0.5 M Cu(NO3)2 (3 h sonication) then mixed with trimesic acid/ethanol ligand solution (5 min sonication), autoclave 85 C 72 h | chitosan | 1 | chitosan; sodium alginate; cellulose | 0 | No |  |  | 778.4064 | 0.1008 | 1.8888 | three-dimensional reticular hydrogel structure with numerous small CuMOF particles immobilized on the porous hydrogel surface (FESEM Fig. 2c,d; TEM Fig. S1) | not reported | 60 | 12 h | SCC-Cu hydrogel: 1.5 g basic copper carbonate + 0.5 g CNF + 1.25 g SA + 0.75 g CTS in 100 mL DI water, stirred 3 h, sol-gel transition under acetic acid atmosphere 72 h, washed, freeze-dried. SCC-CuMOF: 0.6 g SCC-Cu in 30 mL 0.5 M Cu(NO3)2, sonicated 3 h; 3.5 g trimesic acid in 30 mL ethanol; mixed, ultrasonicated 5 min; PTFE autoclave 85 C 72 h; ethanol ultrasonication wash, dried 60 C 12 h | water; ethanol | Cu(NO3)2 | trimesic acid | F1 | acetic acid |  | 85 | 72 | post-adsorption: XPS new peaks 645.1 (Pb 4p), 414.1 (Pb 4d), 139.1 (Pb 4f), 20.1 (Pb 5d) eV; Cu 2p 934.1 eV intensity reduced (Cu2+ release); Pb 4f 138.7/143.5 eV (Pb-O); O 1s peaks shift 532.9->532.6, 532.3->531.0 eV; IR carboxyl peaks 1641->1609, 1371->1362 cm-1; EDS Pb present, Cu decreased; some CuMOF crystals damaged, plate-like structures appeared (Fig. S9a) | 未报告金属浸出测试 | mechanism: ion exchange (molar Pb2+ adsorbed vs Cu2+ released linear R2 0.9936) + coordination interaction (carboxyl groups coordinate Pb2+, XPS O 1s shifts, Pb 4f Pb-O); PSO chemisorption + Langmuir monolayer; intraparticle + film diffusion co-controlled | E:\mzh3\所有正文和附件\第一波markdown\In-situ immobilization of CuMOF on sodium alginate chitosan cellulose nano fi bril composite hydrogel for fast and highly ef fi cient removal of Pb ^.md | P0245 | 10.1016/j.jssc.2023.123928 | 1 | isotherm | 288 | 1 | 16.44191 | 184.0874 | 19.94318 | 352.24057 |  |  |  | 5 | 337.87703 | 等温线 | In-situ immobilization of CuMOF on sodium alginate/chitosan/cellulose nano fi bril composite hydrogel for fast and highly ef fi cient removal of P b(2)+ from aqueous solutions | P0245 | Post-modified MOF; Chitosan composite; Cellulose composite
P0098 | P0098_M1 | SCC-CuMOF (Cu-based MOF, Cu-BTC, in-situ immobilized on sodium alginate/chitosan/cellulose nanofibril hydrogel) | M5 | T3;T4;T5;T10 | MOF composite (Cu-BTC MOF grown in-situ on SCC-Cu hydrogel; CuMOF loading 52 wt%) | Cu-BTC | Cu | trimesic acid | 1 | 1 | 0 | 0 | 1 | 1 | 0 | 0 | 0 | 1 | CuMOF in-situ grown on SCC-Cu hydrogel surface: SCC-Cu soaked in 0.5 M Cu(NO3)2 (3 h sonication) then mixed with trimesic acid/ethanol ligand solution (5 min sonication), autoclave 85 C 72 h | chitosan | 1 | chitosan; sodium alginate; cellulose | 0 | No |  |  | 778.4064 | 0.1008 | 1.8888 | three-dimensional reticular hydrogel structure with numerous small CuMOF particles immobilized on the porous hydrogel surface (FESEM Fig. 2c,d; TEM Fig. S1) | not reported | 60 | 12 h | SCC-Cu hydrogel: 1.5 g basic copper carbonate + 0.5 g CNF + 1.25 g SA + 0.75 g CTS in 100 mL DI water, stirred 3 h, sol-gel transition under acetic acid atmosphere 72 h, washed, freeze-dried. SCC-CuMOF: 0.6 g SCC-Cu in 30 mL 0.5 M Cu(NO3)2, sonicated 3 h; 3.5 g trimesic acid in 30 mL ethanol; mixed, ultrasonicated 5 min; PTFE autoclave 85 C 72 h; ethanol ultrasonication wash, dried 60 C 12 h | water; ethanol | Cu(NO3)2 | trimesic acid | F1 | acetic acid |  | 85 | 72 | post-adsorption: XPS new peaks 645.1 (Pb 4p), 414.1 (Pb 4d), 139.1 (Pb 4f), 20.1 (Pb 5d) eV; Cu 2p 934.1 eV intensity reduced (Cu2+ release); Pb 4f 138.7/143.5 eV (Pb-O); O 1s peaks shift 532.9->532.6, 532.3->531.0 eV; IR carboxyl peaks 1641->1609, 1371->1362 cm-1; EDS Pb present, Cu decreased; some CuMOF crystals damaged, plate-like structures appeared (Fig. S9a) | 未报告金属浸出测试 | mechanism: ion exchange (molar Pb2+ adsorbed vs Cu2+ released linear R2 0.9936) + coordination interaction (carboxyl groups coordinate Pb2+, XPS O 1s shifts, Pb 4f Pb-O); PSO chemisorption + Langmuir monolayer; intraparticle + film diffusion co-controlled | E:\mzh3\所有正文和附件\第一波markdown\In-situ immobilization of CuMOF on sodium alginate chitosan cellulose nano fi bril composite hydrogel for fast and highly ef fi cient removal of Pb ^.md | P0245 | 10.1016/j.jssc.2023.123928 | 1 | isotherm | 288 | 1 | 34.95851 | 261.8509 | 19.94318 | 352.24057 |  |  |  | 5 | 337.87703 | 等温线 | In-situ immobilization of CuMOF on sodium alginate/chitosan/cellulose nano fi bril composite hydrogel for fast and highly ef fi cient removal of P b(2)+ from aqueous solutions | P0245 | Post-modified MOF; Chitosan composite; Cellulose composite
P0098 | P0098_M1 | SCC-CuMOF (Cu-based MOF, Cu-BTC, in-situ immobilized on sodium alginate/chitosan/cellulose nanofibril hydrogel) | M5 | T3;T4;T5;T10 | MOF composite (Cu-BTC MOF grown in-situ on SCC-Cu hydrogel; CuMOF loading 52 wt%) | Cu-BTC | Cu | trimesic acid | 1 | 1 | 0 | 0 | 1 | 1 | 0 | 0 | 0 | 1 | CuMOF in-situ grown on SCC-Cu hydrogel surface: SCC-Cu soaked in 0.5 M Cu(NO3)2 (3 h sonication) then mixed with trimesic acid/ethanol ligand solution (5 min sonication), autoclave 85 C 72 h | chitosan | 1 | chitosan; sodium alginate; cellulose | 0 | No |  |  | 778.4064 | 0.1008 | 1.8888 | three-dimensional reticular hydrogel structure with numerous small CuMOF particles immobilized on the porous hydrogel surface (FESEM Fig. 2c,d; TEM Fig. S1) | not reported | 60 | 12 h | SCC-Cu hydrogel: 1.5 g basic copper carbonate + 0.5 g CNF + 1.25 g SA + 0.75 g CTS in 100 mL DI water, stirred 3 h, sol-gel transition under acetic acid atmosphere 72 h, washed, freeze-dried. SCC-CuMOF: 0.6 g SCC-Cu in 30 mL 0.5 M Cu(NO3)2, sonicated 3 h; 3.5 g trimesic acid in 30 mL ethanol; mixed, ultrasonicated 5 min; PTFE autoclave 85 C 72 h; ethanol ultrasonication wash, dried 60 C 12 h | water; ethanol | Cu(NO3)2 | trimesic acid | F1 | acetic acid |  | 85 | 72 | post-adsorption: XPS new peaks 645.1 (Pb 4p), 414.1 (Pb 4d), 139.1 (Pb 4f), 20.1 (Pb 5d) eV; Cu 2p 934.1 eV intensity reduced (Cu2+ release); Pb 4f 138.7/143.5 eV (Pb-O); O 1s peaks shift 532.9->532.6, 532.3->531.0 eV; IR carboxyl peaks 1641->1609, 1371->1362 cm-1; EDS Pb present, Cu decreased; some CuMOF crystals damaged, plate-like structures appeared (Fig. S9a) | 未报告金属浸出测试 | mechanism: ion exchange (molar Pb2+ adsorbed vs Cu2+ released linear R2 0.9936) + coordination interaction (carboxyl groups coordinate Pb2+, XPS O 1s shifts, Pb 4f Pb-O); PSO chemisorption + Langmuir monolayer; intraparticle + film diffusion co-controlled | E:\mzh3\所有正文和附件\第一波markdown\In-situ immobilization of CuMOF on sodium alginate chitosan cellulose nano fi bril composite hydrogel for fast and highly ef fi cient removal of Pb ^.md | P0245 | 10.1016/j.jssc.2023.123928 | 1 | isotherm | 288 | 1 | 72.87344 | 331.1311 | 19.94318 | 352.24057 |  |  |  | 5 | 337.87703 | 等温线 | In-situ immobilization of CuMOF on sodium alginate/chitosan/cellulose nano fi bril composite hydrogel for fast and highly ef fi cient removal of P b(2)+ from aqueous solutions | P0245 | Post-modified MOF; Chitosan composite; Cellulose composite
P0098 | P0098_M1 | SCC-CuMOF (Cu-based MOF, Cu-BTC, in-situ immobilized on sodium alginate/chitosan/cellulose nanofibril hydrogel) | M5 | T3;T4;T5;T10 | MOF composite (Cu-BTC MOF grown in-situ on SCC-Cu hydrogel; CuMOF loading 52 wt%) | Cu-BTC | Cu | trimesic acid | 1 | 1 | 0 | 0 | 1 | 1 | 0 | 0 | 0 | 1 | CuMOF in-situ grown on SCC-Cu hydrogel surface: SCC-Cu soaked in 0.5 M Cu(NO3)2 (3 h sonication) then mixed with trimesic acid/ethanol ligand solution (5 min sonication), autoclave 85 C 72 h | chitosan | 1 | chitosan; sodium alginate; cellulose | 0 | No |  |  | 778.4064 | 0.1008 | 1.8888 | three-dimensional reticular hydrogel structure with numerous small CuMOF particles immobilized on the porous hydrogel surface (FESEM Fig. 2c,d; TEM Fig. S1) | not reported | 60 | 12 h | SCC-Cu hydrogel: 1.5 g basic copper carbonate + 0.5 g CNF + 1.25 g SA + 0.75 g CTS in 100 mL DI water, stirred 3 h, sol-gel transition under acetic acid atmosphere 72 h, washed, freeze-dried. SCC-CuMOF: 0.6 g SCC-Cu in 30 mL 0.5 M Cu(NO3)2, sonicated 3 h; 3.5 g trimesic acid in 30 mL ethanol; mixed, ultrasonicated 5 min; PTFE autoclave 85 C 72 h; ethanol ultrasonication wash, dried 60 C 12 h | water; ethanol | Cu(NO3)2 | trimesic acid | F1 | acetic acid |  | 85 | 72 | post-adsorption: XPS new peaks 645.1 (Pb 4p), 414.1 (Pb 4d), 139.1 (Pb 4f), 20.1 (Pb 5d) eV; Cu 2p 934.1 eV intensity reduced (Cu2+ release); Pb 4f 138.7/143.5 eV (Pb-O); O 1s peaks shift 532.9->532.6, 532.3->531.0 eV; IR carboxyl peaks 1641->1609, 1371->1362 cm-1; EDS Pb present, Cu decreased; some CuMOF crystals damaged, plate-like structures appeared (Fig. S9a) | 未报告金属浸出测试 | mechanism: ion exchange (molar Pb2+ adsorbed vs Cu2+ released linear R2 0.9936) + coordination interaction (carboxyl groups coordinate Pb2+, XPS O 1s shifts, Pb 4f Pb-O); PSO chemisorption + Langmuir monolayer; intraparticle + film diffusion co-controlled | E:\mzh3\所有正文和附件\第一波markdown\In-situ immobilization of CuMOF on sodium alginate chitosan cellulose nano fi bril composite hydrogel for fast and highly ef fi cient removal of Pb ^.md | P0245 | 10.1016/j.jssc.2023.123928 | 1 | isotherm | 288 | 1 | 184.8548 | 417.3779 | 19.94318 | 352.24057 |  |  |  | 5 | 337.87703 | 等温线 | In-situ immobilization of CuMOF on sodium alginate/chitosan/cellulose nano fi bril composite hydrogel for fast and highly ef fi cient removal of P b(2)+ from aqueous solutions | P0245 | Post-modified MOF; Chitosan composite; Cellulose composite
P0098 | P0098_M1 | SCC-CuMOF (Cu-based MOF, Cu-BTC, in-situ immobilized on sodium alginate/chitosan/cellulose nanofibril hydrogel) | M5 | T3;T4;T5;T10 | MOF composite (Cu-BTC MOF grown in-situ on SCC-Cu hydrogel; CuMOF loading 52 wt%) | Cu-BTC | Cu | trimesic acid | 1 | 1 | 0 | 0 | 1 | 1 | 0 | 0 | 0 | 1 | CuMOF in-situ grown on SCC-Cu hydrogel surface: SCC-Cu soaked in 0.5 M Cu(NO3)2 (3 h sonication) then mixed with trimesic acid/ethanol ligand solution (5 min sonication), autoclave 85 C 72 h | chitosan | 1 | chitosan; sodium alginate; cellulose | 0 | No |  |  | 778.4064 | 0.1008 | 1.8888 | three-dimensional reticular hydrogel structure with numerous small CuMOF particles immobilized on the porous hydrogel surface (FESEM Fig. 2c,d; TEM Fig. S1) | not reported | 60 | 12 h | SCC-Cu hydrogel: 1.5 g basic copper carbonate + 0.5 g CNF + 1.25 g SA + 0.75 g CTS in 100 mL DI water, stirred 3 h, sol-gel transition under acetic acid atmosphere 72 h, washed, freeze-dried. SCC-CuMOF: 0.6 g SCC-Cu in 30 mL 0.5 M Cu(NO3)2, sonicated 3 h; 3.5 g trimesic acid in 30 mL ethanol; mixed, ultrasonicated 5 min; PTFE autoclave 85 C 72 h; ethanol ultrasonication wash, dried 60 C 12 h | water; ethanol | Cu(NO3)2 | trimesic acid | F1 | acetic acid |  | 85 | 72 | post-adsorption: XPS new peaks 645.1 (Pb 4p), 414.1 (Pb 4d), 139.1 (Pb 4f), 20.1 (Pb 5d) eV; Cu 2p 934.1 eV intensity reduced (Cu2+ release); Pb 4f 138.7/143.5 eV (Pb-O); O 1s peaks shift 532.9->532.6, 532.3->531.0 eV; IR carboxyl peaks 1641->1609, 1371->1362 cm-1; EDS Pb present, Cu decreased; some CuMOF crystals damaged, plate-like structures appeared (Fig. S9a) | 未报告金属浸出测试 | mechanism: ion exchange (molar Pb2+ adsorbed vs Cu2+ released linear R2 0.9936) + coordination interaction (carboxyl groups coordinate Pb2+, XPS O 1s shifts, Pb 4f Pb-O); PSO chemisorption + Langmuir monolayer; intraparticle + film diffusion co-controlled | E:\mzh3\所有正文和附件\第一波markdown\In-situ immobilization of CuMOF on sodium alginate chitosan cellulose nano fi bril composite hydrogel for fast and highly ef fi cient removal of Pb ^.md | P0245 | 10.1016/j.jssc.2023.123928 | 1 | isotherm | 288 | 1 | 353.2676 | 447.0694 | 19.94318 | 352.24057 |  |  |  | 5 | 337.87703 | 等温线 | In-situ immobilization of CuMOF on sodium alginate/chitosan/cellulose nano fi bril composite hydrogel for fast and highly ef fi cient removal of P b(2)+ from aqueous solutions | P0245 | Post-modified MOF; Chitosan composite; Cellulose composite
P0098 | P0098_M1 | SCC-CuMOF (Cu-based MOF, Cu-BTC, in-situ immobilized on sodium alginate/chitosan/cellulose nanofibril hydrogel) | M5 | T3;T4;T5;T10 | MOF composite (Cu-BTC MOF grown in-situ on SCC-Cu hydrogel; CuMOF loading 52 wt%) | Cu-BTC | Cu | trimesic acid | 1 | 1 | 0 | 0 | 1 | 1 | 0 | 0 | 0 | 1 | CuMOF in-situ grown on SCC-Cu hydrogel surface: SCC-Cu soaked in 0.5 M Cu(NO3)2 (3 h sonication) then mixed with trimesic acid/ethanol ligand solution (5 min sonication), autoclave 85 C 72 h | chitosan | 1 | chitosan; sodium alginate; cellulose | 0 | No |  |  | 778.4064 | 0.1008 | 1.8888 | three-dimensional reticular hydrogel structure with numerous small CuMOF particles immobilized on the porous hydrogel surface (FESEM Fig. 2c,d; TEM Fig. S1) | not reported | 60 | 12 h | SCC-Cu hydrogel: 1.5 g basic copper carbonate + 0.5 g CNF + 1.25 g SA + 0.75 g CTS in 100 mL DI water, stirred 3 h, sol-gel transition under acetic acid atmosphere 72 h, washed, freeze-dried. SCC-CuMOF: 0.6 g SCC-Cu in 30 mL 0.5 M Cu(NO3)2, sonicated 3 h; 3.5 g trimesic acid in 30 mL ethanol; mixed, ultrasonicated 5 min; PTFE autoclave 85 C 72 h; ethanol ultrasonication wash, dried 60 C 12 h | water; ethanol | Cu(NO3)2 | trimesic acid | F1 | acetic acid |  | 85 | 72 | post-adsorption: XPS new peaks 645.1 (Pb 4p), 414.1 (Pb 4d), 139.1 (Pb 4f), 20.1 (Pb 5d) eV; Cu 2p 934.1 eV intensity reduced (Cu2+ release); Pb 4f 138.7/143.5 eV (Pb-O); O 1s peaks shift 532.9->532.6, 532.3->531.0 eV; IR carboxyl peaks 1641->1609, 1371->1362 cm-1; EDS Pb present, Cu decreased; some CuMOF crystals damaged, plate-like structures appeared (Fig. S9a) | 未报告金属浸出测试 | mechanism: ion exchange (molar Pb2+ adsorbed vs Cu2+ released linear R2 0.9936) + coordination interaction (carboxyl groups coordinate Pb2+, XPS O 1s shifts, Pb 4f Pb-O); PSO chemisorption + Langmuir monolayer; intraparticle + film diffusion co-controlled | E:\mzh3\所有正文和附件\第一波markdown\In-situ immobilization of CuMOF on sodium alginate chitosan cellulose nano fi bril composite hydrogel for fast and highly ef fi cient removal of Pb ^.md | P0245 | 10.1016/j.jssc.2023.123928 | 1 | isotherm | 298 | 1 | 13.79668 | 188.3291 | 19.94318 | 352.24057 |  |  |  | 5 | 337.87703 | 等温线 | In-situ immobilization of CuMOF on sodium alginate/chitosan/cellulose nano fi bril composite hydrogel for fast and highly ef fi cient removal of P b(2)+ from aqueous solutions | P0245 | Post-modified MOF; Chitosan composite; Cellulose composite
P0098 | P0098_M1 | SCC-CuMOF (Cu-based MOF, Cu-BTC, in-situ immobilized on sodium alginate/chitosan/cellulose nanofibril hydrogel) | M5 | T3;T4;T5;T10 | MOF composite (Cu-BTC MOF grown in-situ on SCC-Cu hydrogel; CuMOF loading 52 wt%) | Cu-BTC | Cu | trimesic acid | 1 | 1 | 0 | 0 | 1 | 1 | 0 | 0 | 0 | 1 | CuMOF in-situ grown on SCC-Cu hydrogel surface: SCC-Cu soaked in 0.5 M Cu(NO3)2 (3 h sonication) then mixed with trimesic acid/ethanol ligand solution (5 min sonication), autoclave 85 C 72 h | chitosan | 1 | chitosan; sodium alginate; cellulose | 0 | No |  |  | 778.4064 | 0.1008 | 1.8888 | three-dimensional reticular hydrogel structure with numerous small CuMOF particles immobilized on the porous hydrogel surface (FESEM Fig. 2c,d; TEM Fig. S1) | not reported | 60 | 12 h | SCC-Cu hydrogel: 1.5 g basic copper carbonate + 0.5 g CNF + 1.25 g SA + 0.75 g CTS in 100 mL DI water, stirred 3 h, sol-gel transition under acetic acid atmosphere 72 h, washed, freeze-dried. SCC-CuMOF: 0.6 g SCC-Cu in 30 mL 0.5 M Cu(NO3)2, sonicated 3 h; 3.5 g trimesic acid in 30 mL ethanol; mixed, ultrasonicated 5 min; PTFE autoclave 85 C 72 h; ethanol ultrasonication wash, dried 60 C 12 h | water; ethanol | Cu(NO3)2 | trimesic acid | F1 | acetic acid |  | 85 | 72 | post-adsorption: XPS new peaks 645.1 (Pb 4p), 414.1 (Pb 4d), 139.1 (Pb 4f), 20.1 (Pb 5d) eV; Cu 2p 934.1 eV intensity reduced (Cu2+ release); Pb 4f 138.7/143.5 eV (Pb-O); O 1s peaks shift 532.9->532.6, 532.3->531.0 eV; IR carboxyl peaks 1641->1609, 1371->1362 cm-1; EDS Pb present, Cu decreased; some CuMOF crystals damaged, plate-like structures appeared (Fig. S9a) | 未报告金属浸出测试 | mechanism: ion exchange (molar Pb2+ adsorbed vs Cu2+ released linear R2 0.9936) + coordination interaction (carboxyl groups coordinate Pb2+, XPS O 1s shifts, Pb 4f Pb-O); PSO chemisorption + Langmuir monolayer; intraparticle + film diffusion co-controlled | E:\mzh3\所有正文和附件\第一波markdown\In-situ immobilization of CuMOF on sodium alginate chitosan cellulose nano fi bril composite hydrogel for fast and highly ef fi cient removal of Pb ^.md | P0245 | 10.1016/j.jssc.2023.123928 | 1 | isotherm | 298 | 1 | 32.31328 | 273.162 | 19.94318 | 352.24057 |  |  |  | 5 | 337.87703 | 等温线 | In-situ immobilization of CuMOF on sodium alginate/chitosan/cellulose nano fi bril composite hydrogel for fast and highly ef fi cient removal of P b(2)+ from aqueous solutions | P0245 | Post-modified MOF; Chitosan composite; Cellulose composite
P0098 | P0098_M1 | SCC-CuMOF (Cu-based MOF, Cu-BTC, in-situ immobilized on sodium alginate/chitosan/cellulose nanofibril hydrogel) | M5 | T3;T4;T5;T10 | MOF composite (Cu-BTC MOF grown in-situ on SCC-Cu hydrogel; CuMOF loading 52 wt%) | Cu-BTC | Cu | trimesic acid | 1 | 1 | 0 | 0 | 1 | 1 | 0 | 0 | 0 | 1 | CuMOF in-situ grown on SCC-Cu hydrogel surface: SCC-Cu soaked in 0.5 M Cu(NO3)2 (3 h sonication) then mixed with trimesic acid/ethanol ligand solution (5 min sonication), autoclave 85 C 72 h | chitosan | 1 | chitosan; sodium alginate; cellulose | 0 | No |  |  | 778.4064 | 0.1008 | 1.8888 | three-dimensional reticular hydrogel structure with numerous small CuMOF particles immobilized on the porous hydrogel surface (FESEM Fig. 2c,d; TEM Fig. S1) | not reported | 60 | 12 h | SCC-Cu hydrogel: 1.5 g basic copper carbonate + 0.5 g CNF + 1.25 g SA + 0.75 g CTS in 100 mL DI water, stirred 3 h, sol-gel transition under acetic acid atmosphere 72 h, washed, freeze-dried. SCC-CuMOF: 0.6 g SCC-Cu in 30 mL 0.5 M Cu(NO3)2, sonicated 3 h; 3.5 g trimesic acid in 30 mL ethanol; mixed, ultrasonicated 5 min; PTFE autoclave 85 C 72 h; ethanol ultrasonication wash, dried 60 C 12 h | water; ethanol | Cu(NO3)2 | trimesic acid | F1 | acetic acid |  | 85 | 72 | post-adsorption: XPS new peaks 645.1 (Pb 4p), 414.1 (Pb 4d), 139.1 (Pb 4f), 20.1 (Pb 5d) eV; Cu 2p 934.1 eV intensity reduced (Cu2+ release); Pb 4f 138.7/143.5 eV (Pb-O); O 1s peaks shift 532.9->532.6, 532.3->531.0 eV; IR carboxyl peaks 1641->1609, 1371->1362 cm-1; EDS Pb present, Cu decreased; some CuMOF crystals damaged, plate-like structures appeared (Fig. S9a) | 未报告金属浸出测试 | mechanism: ion exchange (molar Pb2+ adsorbed vs Cu2+ released linear R2 0.9936) + coordination interaction (carboxyl groups coordinate Pb2+, XPS O 1s shifts, Pb 4f Pb-O); PSO chemisorption + Langmuir monolayer; intraparticle + film diffusion co-controlled | E:\mzh3\所有正文和附件\第一波markdown\In-situ immobilization of CuMOF on sodium alginate chitosan cellulose nano fi bril composite hydrogel for fast and highly ef fi cient removal of Pb ^.md | P0245 | 10.1016/j.jssc.2023.123928 | 1 | isotherm | 298 | 1 | 108.1432 | 397.5836 | 19.94318 | 352.24057 |  |  |  | 5 | 337.87703 | 等温线 | In-situ immobilization of CuMOF on sodium alginate/chitosan/cellulose nano fi bril composite hydrogel for fast and highly ef fi cient removal of P b(2)+ from aqueous solutions | P0245 | Post-modified MOF; Chitosan composite; Cellulose composite
P0098 | P0098_M1 | SCC-CuMOF (Cu-based MOF, Cu-BTC, in-situ immobilized on sodium alginate/chitosan/cellulose nanofibril hydrogel) | M5 | T3;T4;T5;T10 | MOF composite (Cu-BTC MOF grown in-situ on SCC-Cu hydrogel; CuMOF loading 52 wt%) | Cu-BTC | Cu | trimesic acid | 1 | 1 | 0 | 0 | 1 | 1 | 0 | 0 | 0 | 1 | CuMOF in-situ grown on SCC-Cu hydrogel surface: SCC-Cu soaked in 0.5 M Cu(NO3)2 (3 h sonication) then mixed with trimesic acid/ethanol ligand solution (5 min sonication), autoclave 85 C 72 h | chitosan | 1 | chitosan; sodium alginate; cellulose | 0 | No |  |  | 778.4064 | 0.1008 | 1.8888 | three-dimensional reticular hydrogel structure with numerous small CuMOF particles immobilized on the porous hydrogel surface (FESEM Fig. 2c,d; TEM Fig. S1) | not reported | 60 | 12 h | SCC-Cu hydrogel: 1.5 g basic copper carbonate + 0.5 g CNF + 1.25 g SA + 0.75 g CTS in 100 mL DI water, stirred 3 h, sol-gel transition under acetic acid atmosphere 72 h, washed, freeze-dried. SCC-CuMOF: 0.6 g SCC-Cu in 30 mL 0.5 M Cu(NO3)2, sonicated 3 h; 3.5 g trimesic acid in 30 mL ethanol; mixed, ultrasonicated 5 min; PTFE autoclave 85 C 72 h; ethanol ultrasonication wash, dried 60 C 12 h | water; ethanol | Cu(NO3)2 | trimesic acid | F1 | acetic acid |  | 85 | 72 | post-adsorption: XPS new peaks 645.1 (Pb 4p), 414.1 (Pb 4d), 139.1 (Pb 4f), 20.1 (Pb 5d) eV; Cu 2p 934.1 eV intensity reduced (Cu2+ release); Pb 4f 138.7/143.5 eV (Pb-O); O 1s peaks shift 532.9->532.6, 532.3->531.0 eV; IR carboxyl peaks 1641->1609, 1371->1362 cm-1; EDS Pb present, Cu decreased; some CuMOF crystals damaged, plate-like structures appeared (Fig. S9a) | 未报告金属浸出测试 | mechanism: ion exchange (molar Pb2+ adsorbed vs Cu2+ released linear R2 0.9936) + coordination interaction (carboxyl groups coordinate Pb2+, XPS O 1s shifts, Pb 4f Pb-O); PSO chemisorption + Langmuir monolayer; intraparticle + film diffusion co-controlled | E:\mzh3\所有正文和附件\第一波markdown\In-situ immobilization of CuMOF on sodium alginate chitosan cellulose nano fi bril composite hydrogel for fast and highly ef fi cient removal of Pb ^.md | P0245 | 10.1016/j.jssc.2023.123928 | 1 | isotherm | 298 | 1 | 171.6286 | 430.1028 | 19.94318 | 352.24057 |  |  |  | 5 | 337.87703 | 等温线 | In-situ immobilization of CuMOF on sodium alginate/chitosan/cellulose nano fi bril composite hydrogel for fast and highly ef fi cient removal of P b(2)+ from aqueous solutions | P0245 | Post-modified MOF; Chitosan composite; Cellulose composite
P0098 | P0098_M1 | SCC-CuMOF (Cu-based MOF, Cu-BTC, in-situ immobilized on sodium alginate/chitosan/cellulose nanofibril hydrogel) | M5 | T3;T4;T5;T10 | MOF composite (Cu-BTC MOF grown in-situ on SCC-Cu hydrogel; CuMOF loading 52 wt%) | Cu-BTC | Cu | trimesic acid | 1 | 1 | 0 | 0 | 1 | 1 | 0 | 0 | 0 | 1 | CuMOF in-situ grown on SCC-Cu hydrogel surface: SCC-Cu soaked in 0.5 M Cu(NO3)2 (3 h sonication) then mixed with trimesic acid/ethanol ligand solution (5 min sonication), autoclave 85 C 72 h | chitosan | 1 | chitosan; sodium alginate; cellulose | 0 | No |  |  | 778.4064 | 0.1008 | 1.8888 | three-dimensional reticular hydrogel structure with numerous small CuMOF particles immobilized on the porous hydrogel surface (FESEM Fig. 2c,d; TEM Fig. S1) | not reported | 60 | 12 h | SCC-Cu hydrogel: 1.5 g basic copper carbonate + 0.5 g CNF + 1.25 g SA + 0.75 g CTS in 100 mL DI water, stirred 3 h, sol-gel transition under acetic acid atmosphere 72 h, washed, freeze-dried. SCC-CuMOF: 0.6 g SCC-Cu in 30 mL 0.5 M Cu(NO3)2, sonicated 3 h; 3.5 g trimesic acid in 30 mL ethanol; mixed, ultrasonicated 5 min; PTFE autoclave 85 C 72 h; ethanol ultrasonication wash, dried 60 C 12 h | water; ethanol | Cu(NO3)2 | trimesic acid | F1 | acetic acid |  | 85 | 72 | post-adsorption: XPS new peaks 645.1 (Pb 4p), 414.1 (Pb 4d), 139.1 (Pb 4f), 20.1 (Pb 5d) eV; Cu 2p 934.1 eV intensity reduced (Cu2+ release); Pb 4f 138.7/143.5 eV (Pb-O); O 1s peaks shift 532.9->532.6, 532.3->531.0 eV; IR carboxyl peaks 1641->1609, 1371->1362 cm-1; EDS Pb present, Cu decreased; some CuMOF crystals damaged, plate-like structures appeared (Fig. S9a) | 未报告金属浸出测试 | mechanism: ion exchange (molar Pb2+ adsorbed vs Cu2+ released linear R2 0.9936) + coordination interaction (carboxyl groups coordinate Pb2+, XPS O 1s shifts, Pb 4f Pb-O); PSO chemisorption + Langmuir monolayer; intraparticle + film diffusion co-controlled | E:\mzh3\所有正文和附件\第一波markdown\In-situ immobilization of CuMOF on sodium alginate chitosan cellulose nano fi bril composite hydrogel for fast and highly ef fi cient removal of Pb ^.md | P0245 | 10.1016/j.jssc.2023.123928 | 1 | isotherm | 298 | 1 | 338.278 | 462.6221 | 19.94318 | 352.24057 |  |  |  | 5 | 337.87703 | 等温线 | In-situ immobilization of CuMOF on sodium alginate/chitosan/cellulose nano fi bril composite hydrogel for fast and highly ef fi cient removal of P b(2)+ from aqueous solutions | P0245 | Post-modified MOF; Chitosan composite; Cellulose composite
P0098 | P0098_M1 | SCC-CuMOF (Cu-based MOF, Cu-BTC, in-situ immobilized on sodium alginate/chitosan/cellulose nanofibril hydrogel) | M5 | T3;T4;T5;T10 | MOF composite (Cu-BTC MOF grown in-situ on SCC-Cu hydrogel; CuMOF loading 52 wt%) | Cu-BTC | Cu | trimesic acid | 1 | 1 | 0 | 0 | 1 | 1 | 0 | 0 | 0 | 1 | CuMOF in-situ grown on SCC-Cu hydrogel surface: SCC-Cu soaked in 0.5 M Cu(NO3)2 (3 h sonication) then mixed with trimesic acid/ethanol ligand solution (5 min sonication), autoclave 85 C 72 h | chitosan | 1 | chitosan; sodium alginate; cellulose | 0 | No |  |  | 778.4064 | 0.1008 | 1.8888 | three-dimensional reticular hydrogel structure with numerous small CuMOF particles immobilized on the porous hydrogel surface (FESEM Fig. 2c,d; TEM Fig. S1) | not reported | 60 | 12 h | SCC-Cu hydrogel: 1.5 g basic copper carbonate + 0.5 g CNF + 1.25 g SA + 0.75 g CTS in 100 mL DI water, stirred 3 h, sol-gel transition under acetic acid atmosphere 72 h, washed, freeze-dried. SCC-CuMOF: 0.6 g SCC-Cu in 30 mL 0.5 M Cu(NO3)2, sonicated 3 h; 3.5 g trimesic acid in 30 mL ethanol; mixed, ultrasonicated 5 min; PTFE autoclave 85 C 72 h; ethanol ultrasonication wash, dried 60 C 12 h | water; ethanol | Cu(NO3)2 | trimesic acid | F1 | acetic acid |  | 85 | 72 | post-adsorption: XPS new peaks 645.1 (Pb 4p), 414.1 (Pb 4d), 139.1 (Pb 4f), 20.1 (Pb 5d) eV; Cu 2p 934.1 eV intensity reduced (Cu2+ release); Pb 4f 138.7/143.5 eV (Pb-O); O 1s peaks shift 532.9->532.6, 532.3->531.0 eV; IR carboxyl peaks 1641->1609, 1371->1362 cm-1; EDS Pb present, Cu decreased; some CuMOF crystals damaged, plate-like structures appeared (Fig. S9a) | 未报告金属浸出测试 | mechanism: ion exchange (molar Pb2+ adsorbed vs Cu2+ released linear R2 0.9936) + coordination interaction (carboxyl groups coordinate Pb2+, XPS O 1s shifts, Pb 4f Pb-O); PSO chemisorption + Langmuir monolayer; intraparticle + film diffusion co-controlled | E:\mzh3\所有正文和附件\第一波markdown\In-situ immobilization of CuMOF on sodium alginate chitosan cellulose nano fi bril composite hydrogel for fast and highly ef fi cient removal of Pb ^.md | P0245 | 10.1016/j.jssc.2023.123928 | 1 | isotherm | 308 | 1 | 12.91494 | 186.9152 | 19.94318 | 352.24057 |  |  |  | 5 | 337.87703 | 等温线 | In-situ immobilization of CuMOF on sodium alginate/chitosan/cellulose nano fi bril composite hydrogel for fast and highly ef fi cient removal of P b(2)+ from aqueous solutions | P0245 | Post-modified MOF; Chitosan composite; Cellulose composite
P0098 | P0098_M1 | SCC-CuMOF (Cu-based MOF, Cu-BTC, in-situ immobilized on sodium alginate/chitosan/cellulose nanofibril hydrogel) | M5 | T3;T4;T5;T10 | MOF composite (Cu-BTC MOF grown in-situ on SCC-Cu hydrogel; CuMOF loading 52 wt%) | Cu-BTC | Cu | trimesic acid | 1 | 1 | 0 | 0 | 1 | 1 | 0 | 0 | 0 | 1 | CuMOF in-situ grown on SCC-Cu hydrogel surface: SCC-Cu soaked in 0.5 M Cu(NO3)2 (3 h sonication) then mixed with trimesic acid/ethanol ligand solution (5 min sonication), autoclave 85 C 72 h | chitosan | 1 | chitosan; sodium alginate; cellulose | 0 | No |  |  | 778.4064 | 0.1008 | 1.8888 | three-dimensional reticular hydrogel structure with numerous small CuMOF particles immobilized on the porous hydrogel surface (FESEM Fig. 2c,d; TEM Fig. S1) | not reported | 60 | 12 h | SCC-Cu hydrogel: 1.5 g basic copper carbonate + 0.5 g CNF + 1.25 g SA + 0.75 g CTS in 100 mL DI water, stirred 3 h, sol-gel transition under acetic acid atmosphere 72 h, washed, freeze-dried. SCC-CuMOF: 0.6 g SCC-Cu in 30 mL 0.5 M Cu(NO3)2, sonicated 3 h; 3.5 g trimesic acid in 30 mL ethanol; mixed, ultrasonicated 5 min; PTFE autoclave 85 C 72 h; ethanol ultrasonication wash, dried 60 C 12 h | water; ethanol | Cu(NO3)2 | trimesic acid | F1 | acetic acid |  | 85 | 72 | post-adsorption: XPS new peaks 645.1 (Pb 4p), 414.1 (Pb 4d), 139.1 (Pb 4f), 20.1 (Pb 5d) eV; Cu 2p 934.1 eV intensity reduced (Cu2+ release); Pb 4f 138.7/143.5 eV (Pb-O); O 1s peaks shift 532.9->532.6, 532.3->531.0 eV; IR carboxyl peaks 1641->1609, 1371->1362 cm-1; EDS Pb present, Cu decreased; some CuMOF crystals damaged, plate-like structures appeared (Fig. S9a) | 未报告金属浸出测试 | mechanism: ion exchange (molar Pb2+ adsorbed vs Cu2+ released linear R2 0.9936) + coordination interaction (carboxyl groups coordinate Pb2+, XPS O 1s shifts, Pb 4f Pb-O); PSO chemisorption + Langmuir monolayer; intraparticle + film diffusion co-controlled | E:\mzh3\所有正文和附件\第一波markdown\In-situ immobilization of CuMOF on sodium alginate chitosan cellulose nano fi bril composite hydrogel for fast and highly ef fi cient removal of Pb ^.md | P0245 | 10.1016/j.jssc.2023.123928 | 1 | isotherm | 308 | 1 | 56.12033 | 345.2699 | 19.94318 | 352.24057 |  |  |  | 5 | 337.87703 | 等温线 | In-situ immobilization of CuMOF on sodium alginate/chitosan/cellulose nano fi bril composite hydrogel for fast and highly ef fi cient removal of P b(2)+ from aqueous solutions | P0245 | Post-modified MOF; Chitosan composite; Cellulose composite
P0098 | P0098_M1 | SCC-CuMOF (Cu-based MOF, Cu-BTC, in-situ immobilized on sodium alginate/chitosan/cellulose nanofibril hydrogel) | M5 | T3;T4;T5;T10 | MOF composite (Cu-BTC MOF grown in-situ on SCC-Cu hydrogel; CuMOF loading 52 wt%) | Cu-BTC | Cu | trimesic acid | 1 | 1 | 0 | 0 | 1 | 1 | 0 | 0 | 0 | 1 | CuMOF in-situ grown on SCC-Cu hydrogel surface: SCC-Cu soaked in 0.5 M Cu(NO3)2 (3 h sonication) then mixed with trimesic acid/ethanol ligand solution (5 min sonication), autoclave 85 C 72 h | chitosan | 1 | chitosan; sodium alginate; cellulose | 0 | No |  |  | 778.4064 | 0.1008 | 1.8888 | three-dimensional reticular hydrogel structure with numerous small CuMOF particles immobilized on the porous hydrogel surface (FESEM Fig. 2c,d; TEM Fig. S1) | not reported | 60 | 12 h | SCC-Cu hydrogel: 1.5 g basic copper carbonate + 0.5 g CNF + 1.25 g SA + 0.75 g CTS in 100 mL DI water, stirred 3 h, sol-gel transition under acetic acid atmosphere 72 h, washed, freeze-dried. SCC-CuMOF: 0.6 g SCC-Cu in 30 mL 0.5 M Cu(NO3)2, sonicated 3 h; 3.5 g trimesic acid in 30 mL ethanol; mixed, ultrasonicated 5 min; PTFE autoclave 85 C 72 h; ethanol ultrasonication wash, dried 60 C 12 h | water; ethanol | Cu(NO3)2 | trimesic acid | F1 | acetic acid |  | 85 | 72 | post-adsorption: XPS new peaks 645.1 (Pb 4p), 414.1 (Pb 4d), 139.1 (Pb 4f), 20.1 (Pb 5d) eV; Cu 2p 934.1 eV intensity reduced (Cu2+ release); Pb 4f 138.7/143.5 eV (Pb-O); O 1s peaks shift 532.9->532.6, 532.3->531.0 eV; IR carboxyl peaks 1641->1609, 1371->1362 cm-1; EDS Pb present, Cu decreased; some CuMOF crystals damaged, plate-like structures appeared (Fig. S9a) | 未报告金属浸出测试 | mechanism: ion exchange (molar Pb2+ adsorbed vs Cu2+ released linear R2 0.9936) + coordination interaction (carboxyl groups coordinate Pb2+, XPS O 1s shifts, Pb 4f Pb-O); PSO chemisorption + Langmuir monolayer; intraparticle + film diffusion co-controlled | E:\mzh3\所有正文和附件\第一波markdown\In-situ immobilization of CuMOF on sodium alginate chitosan cellulose nano fi bril composite hydrogel for fast and highly ef fi cient removal of Pb ^.md | P0245 | 10.1016/j.jssc.2023.123928 | 1 | isotherm | 308 | 1 | 96.6805 | 404.653 | 19.94318 | 352.24057 |  |  |  | 5 | 337.87703 | 等温线 | In-situ immobilization of CuMOF on sodium alginate/chitosan/cellulose nano fi bril composite hydrogel for fast and highly ef fi cient removal of P b(2)+ from aqueous solutions | P0245 | Post-modified MOF; Chitosan composite; Cellulose composite
P0098 | P0098_M1 | SCC-CuMOF (Cu-based MOF, Cu-BTC, in-situ immobilized on sodium alginate/chitosan/cellulose nanofibril hydrogel) | M5 | T3;T4;T5;T10 | MOF composite (Cu-BTC MOF grown in-situ on SCC-Cu hydrogel; CuMOF loading 52 wt%) | Cu-BTC | Cu | trimesic acid | 1 | 1 | 0 | 0 | 1 | 1 | 0 | 0 | 0 | 1 | CuMOF in-situ grown on SCC-Cu hydrogel surface: SCC-Cu soaked in 0.5 M Cu(NO3)2 (3 h sonication) then mixed with trimesic acid/ethanol ligand solution (5 min sonication), autoclave 85 C 72 h | chitosan | 1 | chitosan; sodium alginate; cellulose | 0 | No |  |  | 778.4064 | 0.1008 | 1.8888 | three-dimensional reticular hydrogel structure with numerous small CuMOF particles immobilized on the porous hydrogel surface (FESEM Fig. 2c,d; TEM Fig. S1) | not reported | 60 | 12 h | SCC-Cu hydrogel: 1.5 g basic copper carbonate + 0.5 g CNF + 1.25 g SA + 0.75 g CTS in 100 mL DI water, stirred 3 h, sol-gel transition under acetic acid atmosphere 72 h, washed, freeze-dried. SCC-CuMOF: 0.6 g SCC-Cu in 30 mL 0.5 M Cu(NO3)2, sonicated 3 h; 3.5 g trimesic acid in 30 mL ethanol; mixed, ultrasonicated 5 min; PTFE autoclave 85 C 72 h; ethanol ultrasonication wash, dried 60 C 12 h | water; ethanol | Cu(NO3)2 | trimesic acid | F1 | acetic acid |  | 85 | 72 | post-adsorption: XPS new peaks 645.1 (Pb 4p), 414.1 (Pb 4d), 139.1 (Pb 4f), 20.1 (Pb 5d) eV; Cu 2p 934.1 eV intensity reduced (Cu2+ release); Pb 4f 138.7/143.5 eV (Pb-O); O 1s peaks shift 532.9->532.6, 532.3->531.0 eV; IR carboxyl peaks 1641->1609, 1371->1362 cm-1; EDS Pb present, Cu decreased; some CuMOF crystals damaged, plate-like structures appeared (Fig. S9a) | 未报告金属浸出测试 | mechanism: ion exchange (molar Pb2+ adsorbed vs Cu2+ released linear R2 0.9936) + coordination interaction (carboxyl groups coordinate Pb2+, XPS O 1s shifts, Pb 4f Pb-O); PSO chemisorption + Langmuir monolayer; intraparticle + film diffusion co-controlled | E:\mzh3\所有正文和附件\第一波markdown\In-situ immobilization of CuMOF on sodium alginate chitosan cellulose nano fi bril composite hydrogel for fast and highly ef fi cient removal of Pb ^.md | P0245 | 10.1016/j.jssc.2023.123928 | 1 | isotherm | 308 | 1 | 150.4668 | 452.725 | 19.94318 | 352.24057 |  |  |  | 5 | 337.87703 | 等温线 | In-situ immobilization of CuMOF on sodium alginate/chitosan/cellulose nano fi bril composite hydrogel for fast and highly ef fi cient removal of P b(2)+ from aqueous solutions | P0245 | Post-modified MOF; Chitosan composite; Cellulose composite
P0098 | P0098_M1 | SCC-CuMOF (Cu-based MOF, Cu-BTC, in-situ immobilized on sodium alginate/chitosan/cellulose nanofibril hydrogel) | M5 | T3;T4;T5;T10 | MOF composite (Cu-BTC MOF grown in-situ on SCC-Cu hydrogel; CuMOF loading 52 wt%) | Cu-BTC | Cu | trimesic acid | 1 | 1 | 0 | 0 | 1 | 1 | 0 | 0 | 0 | 1 | CuMOF in-situ grown on SCC-Cu hydrogel surface: SCC-Cu soaked in 0.5 M Cu(NO3)2 (3 h sonication) then mixed with trimesic acid/ethanol ligand solution (5 min sonication), autoclave 85 C 72 h | chitosan | 1 | chitosan; sodium alginate; cellulose | 0 | No |  |  | 778.4064 | 0.1008 | 1.8888 | three-dimensional reticular hydrogel structure with numerous small CuMOF particles immobilized on the porous hydrogel surface (FESEM Fig. 2c,d; TEM Fig. S1) | not reported | 60 | 12 h | SCC-Cu hydrogel: 1.5 g basic copper carbonate + 0.5 g CNF + 1.25 g SA + 0.75 g CTS in 100 mL DI water, stirred 3 h, sol-gel transition under acetic acid atmosphere 72 h, washed, freeze-dried. SCC-CuMOF: 0.6 g SCC-Cu in 30 mL 0.5 M Cu(NO3)2, sonicated 3 h; 3.5 g trimesic acid in 30 mL ethanol; mixed, ultrasonicated 5 min; PTFE autoclave 85 C 72 h; ethanol ultrasonication wash, dried 60 C 12 h | water; ethanol | Cu(NO3)2 | trimesic acid | F1 | acetic acid |  | 85 | 72 | post-adsorption: XPS new peaks 645.1 (Pb 4p), 414.1 (Pb 4d), 139.1 (Pb 4f), 20.1 (Pb 5d) eV; Cu 2p 934.1 eV intensity reduced (Cu2+ release); Pb 4f 138.7/143.5 eV (Pb-O); O 1s peaks shift 532.9->532.6, 532.3->531.0 eV; IR carboxyl peaks 1641->1609, 1371->1362 cm-1; EDS Pb present, Cu decreased; some CuMOF crystals damaged, plate-like structures appeared (Fig. S9a) | 未报告金属浸出测试 | mechanism: ion exchange (molar Pb2+ adsorbed vs Cu2+ released linear R2 0.9936) + coordination interaction (carboxyl groups coordinate Pb2+, XPS O 1s shifts, Pb 4f Pb-O); PSO chemisorption + Langmuir monolayer; intraparticle + film diffusion co-controlled | E:\mzh3\所有正文和附件\第一波markdown\In-situ immobilization of CuMOF on sodium alginate chitosan cellulose nano fi bril composite hydrogel for fast and highly ef fi cient removal of Pb ^.md | P0245 | 10.1016/j.jssc.2023.123928 | 1 | isotherm | 308 | 1 | 303.0083 | 499.3831 | 19.94318 | 352.24057 |  |  |  | 5 | 337.87703 | 等温线 | In-situ immobilization of CuMOF on sodium alginate/chitosan/cellulose nano fi bril composite hydrogel for fast and highly ef fi cient removal of P b(2)+ from aqueous solutions | P0245 | Post-modified MOF; Chitosan composite; Cellulose composite
P0099 | P0099_M1 | chitosan-UiO-66-GMA MOF composite | M5 | T3;T8 | MOF composite (UiO-66-GMA dispersed in chitosan polymer framework; microwave-assisted GMA functionalization) | UiO-66 | Zr | 2-aminoterephthalic acid | 1 | 1 | 0 | 0 | 1 | 1 | 0 | 0 | 0 | 1 | UiO-66-NH2 functionalized with GMA via microwave-assisted heating (400 W, 5-30 min, THF) grafting ester carbonyl (1715 cm-1); then composite with chitosan (0.2 g MOF + 1.8 g chitosan in 5 wt% acetic acid, dried 60 C) | chitosan | 1 | chitosan | 0 | No |  |  | 867 | 0.51 | 7.5 | UiO-66-NH2/GMA spherical microcrystals 150-200 nm (TEM); chitosan-MOF composite: UiO-66-GMA particles dispersed/aggregated in chitosan polymeric framework (FE-SEM Fig. 4c) | solvent exchange; thermal drying |  |  | UiO-66-NH2 synthesized by literature standard method (Wang et al. 2017). UiO-66-GMA: 60 mg UiO-66-NH2 in 5 mL THF, sonicated 20 min; + 0.22 mL GMA; microwave 400 W for 5/10/15/30 min; centrifuged 4000 rpm 10 min; rinsed THF; sonicated chloroform 10 min, soaked 2 days; vacuum-dried 50 C 1 day. Chitosan-MOF composite: 0.2 g UiO-66-GMA + 1.8 g chitosan dissolved in 25.0 mL 5 wt% acetic acid; dried 60 C to constant weight; ground | chloroform; THF; acetic acid | ZrCl4 | 2-aminoterephthalic acid | F1;F4 |  |  | 60 |  | XRD before/after Pb(II) adsorption: no significant decomposition, structural stability and crystallinity unchanged (Fig. 15); EDX/FTIR confirm Zr, N active sites | 未报告金属浸出测试 | mechanism: chemisorption rate-limiting (PSO best R2 0.97); -NH2 soft base coordinates Pb(II) intermediate acid (HSAB); electrostatic attraction at pH > pHzpc 4.5 + ion exchange at lower pH (proton exchange); Zr sites weak interaction; D-R mean free energy E > 8 kJ/mol -> chemisorption dominant; intraparticle diffusion part of rate-limiting (lines pass data) | E:\mzh3\所有正文和附件\第一波markdown\Insight into microwave‑assisted synthesis of the chitosan‑MOF composite Pb(II) adsorption.md | P0249 |  | 1 | ph | 298 | 0.5 | 32.82297 | 14.21808 | 140.2128 | 55.69378 | 1 | 55.54566 | 94.22111 | 1 | 14.21808 | pH | Insight into microwave‑assisted synthesis of the chitosan‑MOF composite: Pb(II) adsorption | P0249 | Post-modified MOF; Chitosan composite
P0099 | P0099_M1 | chitosan-UiO-66-GMA MOF composite | M5 | T3;T8 | MOF composite (UiO-66-GMA dispersed in chitosan polymer framework; microwave-assisted GMA functionalization) | UiO-66 | Zr | 2-aminoterephthalic acid | 1 | 1 | 0 | 0 | 1 | 1 | 0 | 0 | 0 | 1 | UiO-66-NH2 functionalized with GMA via microwave-assisted heating (400 W, 5-30 min, THF) grafting ester carbonyl (1715 cm-1); then composite with chitosan (0.2 g MOF + 1.8 g chitosan in 5 wt% acetic acid, dried 60 C) | chitosan | 1 | chitosan | 0 | No |  |  | 867 | 0.51 | 7.5 | UiO-66-NH2/GMA spherical microcrystals 150-200 nm (TEM); chitosan-MOF composite: UiO-66-GMA particles dispersed/aggregated in chitosan polymeric framework (FE-SEM Fig. 4c) | solvent exchange; thermal drying |  |  | UiO-66-NH2 synthesized by literature standard method (Wang et al. 2017). UiO-66-GMA: 60 mg UiO-66-NH2 in 5 mL THF, sonicated 20 min; + 0.22 mL GMA; microwave 400 W for 5/10/15/30 min; centrifuged 4000 rpm 10 min; rinsed THF; sonicated chloroform 10 min, soaked 2 days; vacuum-dried 50 C 1 day. Chitosan-MOF composite: 0.2 g UiO-66-GMA + 1.8 g chitosan dissolved in 25.0 mL 5 wt% acetic acid; dried 60 C to constant weight; ground | chloroform; THF; acetic acid | ZrCl4 | 2-aminoterephthalic acid | F1;F4 |  |  | 60 |  | XRD before/after Pb(II) adsorption: no significant decomposition, structural stability and crystallinity unchanged (Fig. 15); EDX/FTIR confirm Zr, N active sites | 未报告金属浸出测试 | mechanism: chemisorption rate-limiting (PSO best R2 0.97); -NH2 soft base coordinates Pb(II) intermediate acid (HSAB); electrostatic attraction at pH > pHzpc 4.5 + ion exchange at lower pH (proton exchange); Zr sites weak interaction; D-R mean free energy E > 8 kJ/mol -> chemisorption dominant; intraparticle diffusion part of rate-limiting (lines pass data) | E:\mzh3\所有正文和附件\第一波markdown\Insight into microwave‑assisted synthesis of the chitosan‑MOF composite Pb(II) adsorption.md | P0249 |  | 1 | ph | 298 | 0.5 | 32.82297 | 21.96928 | 140.2128 | 55.69378 | 1 | 55.54566 | 94.22111 | 2 | 21.96928 | pH | Insight into microwave‑assisted synthesis of the chitosan‑MOF composite: Pb(II) adsorption | P0249 | Post-modified MOF; Chitosan composite
P0099 | P0099_M1 | chitosan-UiO-66-GMA MOF composite | M5 | T3;T8 | MOF composite (UiO-66-GMA dispersed in chitosan polymer framework; microwave-assisted GMA functionalization) | UiO-66 | Zr | 2-aminoterephthalic acid | 1 | 1 | 0 | 0 | 1 | 1 | 0 | 0 | 0 | 1 | UiO-66-NH2 functionalized with GMA via microwave-assisted heating (400 W, 5-30 min, THF) grafting ester carbonyl (1715 cm-1); then composite with chitosan (0.2 g MOF + 1.8 g chitosan in 5 wt% acetic acid, dried 60 C) | chitosan | 1 | chitosan | 0 | No |  |  | 867 | 0.51 | 7.5 | UiO-66-NH2/GMA spherical microcrystals 150-200 nm (TEM); chitosan-MOF composite: UiO-66-GMA particles dispersed/aggregated in chitosan polymeric framework (FE-SEM Fig. 4c) | solvent exchange; thermal drying |  |  | UiO-66-NH2 synthesized by literature standard method (Wang et al. 2017). UiO-66-GMA: 60 mg UiO-66-NH2 in 5 mL THF, sonicated 20 min; + 0.22 mL GMA; microwave 400 W for 5/10/15/30 min; centrifuged 4000 rpm 10 min; rinsed THF; sonicated chloroform 10 min, soaked 2 days; vacuum-dried 50 C 1 day. Chitosan-MOF composite: 0.2 g UiO-66-GMA + 1.8 g chitosan dissolved in 25.0 mL 5 wt% acetic acid; dried 60 C to constant weight; ground | chloroform; THF; acetic acid | ZrCl4 | 2-aminoterephthalic acid | F1;F4 |  |  | 60 |  | XRD before/after Pb(II) adsorption: no significant decomposition, structural stability and crystallinity unchanged (Fig. 15); EDX/FTIR confirm Zr, N active sites | 未报告金属浸出测试 | mechanism: chemisorption rate-limiting (PSO best R2 0.97); -NH2 soft base coordinates Pb(II) intermediate acid (HSAB); electrostatic attraction at pH > pHzpc 4.5 + ion exchange at lower pH (proton exchange); Zr sites weak interaction; D-R mean free energy E > 8 kJ/mol -> chemisorption dominant; intraparticle diffusion part of rate-limiting (lines pass data) | E:\mzh3\所有正文和附件\第一波markdown\Insight into microwave‑assisted synthesis of the chitosan‑MOF composite Pb(II) adsorption.md | P0249 |  | 1 | ph | 298 | 0.5 | 32.82297 | 27.81667 | 140.2128 | 55.69378 | 1 | 55.54566 | 94.22111 | 3 | 27.81667 | pH | Insight into microwave‑assisted synthesis of the chitosan‑MOF composite: Pb(II) adsorption | P0249 | Post-modified MOF; Chitosan composite
P0099 | P0099_M1 | chitosan-UiO-66-GMA MOF composite | M5 | T3;T8 | MOF composite (UiO-66-GMA dispersed in chitosan polymer framework; microwave-assisted GMA functionalization) | UiO-66 | Zr | 2-aminoterephthalic acid | 1 | 1 | 0 | 0 | 1 | 1 | 0 | 0 | 0 | 1 | UiO-66-NH2 functionalized with GMA via microwave-assisted heating (400 W, 5-30 min, THF) grafting ester carbonyl (1715 cm-1); then composite with chitosan (0.2 g MOF + 1.8 g chitosan in 5 wt% acetic acid, dried 60 C) | chitosan | 1 | chitosan | 0 | No |  |  | 867 | 0.51 | 7.5 | UiO-66-NH2/GMA spherical microcrystals 150-200 nm (TEM); chitosan-MOF composite: UiO-66-GMA particles dispersed/aggregated in chitosan polymeric framework (FE-SEM Fig. 4c) | solvent exchange; thermal drying |  |  | UiO-66-NH2 synthesized by literature standard method (Wang et al. 2017). UiO-66-GMA: 60 mg UiO-66-NH2 in 5 mL THF, sonicated 20 min; + 0.22 mL GMA; microwave 400 W for 5/10/15/30 min; centrifuged 4000 rpm 10 min; rinsed THF; sonicated chloroform 10 min, soaked 2 days; vacuum-dried 50 C 1 day. Chitosan-MOF composite: 0.2 g UiO-66-GMA + 1.8 g chitosan dissolved in 25.0 mL 5 wt% acetic acid; dried 60 C to constant weight; ground | chloroform; THF; acetic acid | ZrCl4 | 2-aminoterephthalic acid | F1;F4 |  |  | 60 |  | XRD before/after Pb(II) adsorption: no significant decomposition, structural stability and crystallinity unchanged (Fig. 15); EDX/FTIR confirm Zr, N active sites | 未报告金属浸出测试 | mechanism: chemisorption rate-limiting (PSO best R2 0.97); -NH2 soft base coordinates Pb(II) intermediate acid (HSAB); electrostatic attraction at pH > pHzpc 4.5 + ion exchange at lower pH (proton exchange); Zr sites weak interaction; D-R mean free energy E > 8 kJ/mol -> chemisorption dominant; intraparticle diffusion part of rate-limiting (lines pass data) | E:\mzh3\所有正文和附件\第一波markdown\Insight into microwave‑assisted synthesis of the chitosan‑MOF composite Pb(II) adsorption.md | P0249 |  | 1 | ph | 298 | 0.5 | 32.82297 | 41.55125 | 140.2128 | 55.69378 | 1 | 55.54566 | 94.22111 | 4 | 41.55125 | pH | Insight into microwave‑assisted synthesis of the chitosan‑MOF composite: Pb(II) adsorption | P0249 | Post-modified MOF; Chitosan composite
P0099 | P0099_M1 | chitosan-UiO-66-GMA MOF composite | M5 | T3;T8 | MOF composite (UiO-66-GMA dispersed in chitosan polymer framework; microwave-assisted GMA functionalization) | UiO-66 | Zr | 2-aminoterephthalic acid | 1 | 1 | 0 | 0 | 1 | 1 | 0 | 0 | 0 | 1 | UiO-66-NH2 functionalized with GMA via microwave-assisted heating (400 W, 5-30 min, THF) grafting ester carbonyl (1715 cm-1); then composite with chitosan (0.2 g MOF + 1.8 g chitosan in 5 wt% acetic acid, dried 60 C) | chitosan | 1 | chitosan | 0 | No |  |  | 867 | 0.51 | 7.5 | UiO-66-NH2/GMA spherical microcrystals 150-200 nm (TEM); chitosan-MOF composite: UiO-66-GMA particles dispersed/aggregated in chitosan polymeric framework (FE-SEM Fig. 4c) | solvent exchange; thermal drying |  |  | UiO-66-NH2 synthesized by literature standard method (Wang et al. 2017). UiO-66-GMA: 60 mg UiO-66-NH2 in 5 mL THF, sonicated 20 min; + 0.22 mL GMA; microwave 400 W for 5/10/15/30 min; centrifuged 4000 rpm 10 min; rinsed THF; sonicated chloroform 10 min, soaked 2 days; vacuum-dried 50 C 1 day. Chitosan-MOF composite: 0.2 g UiO-66-GMA + 1.8 g chitosan dissolved in 25.0 mL 5 wt% acetic acid; dried 60 C to constant weight; ground | chloroform; THF; acetic acid | ZrCl4 | 2-aminoterephthalic acid | F1;F4 |  |  | 60 |  | XRD before/after Pb(II) adsorption: no significant decomposition, structural stability and crystallinity unchanged (Fig. 15); EDX/FTIR confirm Zr, N active sites | 未报告金属浸出测试 | mechanism: chemisorption rate-limiting (PSO best R2 0.97); -NH2 soft base coordinates Pb(II) intermediate acid (HSAB); electrostatic attraction at pH > pHzpc 4.5 + ion exchange at lower pH (proton exchange); Zr sites weak interaction; D-R mean free energy E > 8 kJ/mol -> chemisorption dominant; intraparticle diffusion part of rate-limiting (lines pass data) | E:\mzh3\所有正文和附件\第一波markdown\Insight into microwave‑assisted synthesis of the chitosan‑MOF composite Pb(II) adsorption.md | P0249 |  | 1 | ph | 298 | 0.5 | 32.82297 | 54.46991 | 140.2128 | 55.69378 | 1 | 55.54566 | 94.22111 | 5 | 54.46991 | pH | Insight into microwave‑assisted synthesis of the chitosan‑MOF composite: Pb(II) adsorption | P0249 | Post-modified MOF; Chitosan composite
P0099 | P0099_M1 | chitosan-UiO-66-GMA MOF composite | M5 | T3;T8 | MOF composite (UiO-66-GMA dispersed in chitosan polymer framework; microwave-assisted GMA functionalization) | UiO-66 | Zr | 2-aminoterephthalic acid | 1 | 1 | 0 | 0 | 1 | 1 | 0 | 0 | 0 | 1 | UiO-66-NH2 functionalized with GMA via microwave-assisted heating (400 W, 5-30 min, THF) grafting ester carbonyl (1715 cm-1); then composite with chitosan (0.2 g MOF + 1.8 g chitosan in 5 wt% acetic acid, dried 60 C) | chitosan | 1 | chitosan | 0 | No |  |  | 867 | 0.51 | 7.5 | UiO-66-NH2/GMA spherical microcrystals 150-200 nm (TEM); chitosan-MOF composite: UiO-66-GMA particles dispersed/aggregated in chitosan polymeric framework (FE-SEM Fig. 4c) | solvent exchange; thermal drying |  |  | UiO-66-NH2 synthesized by literature standard method (Wang et al. 2017). UiO-66-GMA: 60 mg UiO-66-NH2 in 5 mL THF, sonicated 20 min; + 0.22 mL GMA; microwave 400 W for 5/10/15/30 min; centrifuged 4000 rpm 10 min; rinsed THF; sonicated chloroform 10 min, soaked 2 days; vacuum-dried 50 C 1 day. Chitosan-MOF composite: 0.2 g UiO-66-GMA + 1.8 g chitosan dissolved in 25.0 mL 5 wt% acetic acid; dried 60 C to constant weight; ground | chloroform; THF; acetic acid | ZrCl4 | 2-aminoterephthalic acid | F1;F4 |  |  | 60 |  | XRD before/after Pb(II) adsorption: no significant decomposition, structural stability and crystallinity unchanged (Fig. 15); EDX/FTIR confirm Zr, N active sites | 未报告金属浸出测试 | mechanism: chemisorption rate-limiting (PSO best R2 0.97); -NH2 soft base coordinates Pb(II) intermediate acid (HSAB); electrostatic attraction at pH > pHzpc 4.5 + ion exchange at lower pH (proton exchange); Zr sites weak interaction; D-R mean free energy E > 8 kJ/mol -> chemisorption dominant; intraparticle diffusion part of rate-limiting (lines pass data) | E:\mzh3\所有正文和附件\第一波markdown\Insight into microwave‑assisted synthesis of the chitosan‑MOF composite Pb(II) adsorption.md | P0249 |  | 1 | ph | 298 | 0.5 | 32.82297 | 55.69378 | 140.2128 | 55.69378 | 1 | 55.54566 | 94.22111 | 6 | 55.69378 | pH | Insight into microwave‑assisted synthesis of the chitosan‑MOF composite: Pb(II) adsorption | P0249 | Post-modified MOF; Chitosan composite
P0099 | P0099_M1 | chitosan-UiO-66-GMA MOF composite | M5 | T3;T8 | MOF composite (UiO-66-GMA dispersed in chitosan polymer framework; microwave-assisted GMA functionalization) | UiO-66 | Zr | 2-aminoterephthalic acid | 1 | 1 | 0 | 0 | 1 | 1 | 0 | 0 | 0 | 1 | UiO-66-NH2 functionalized with GMA via microwave-assisted heating (400 W, 5-30 min, THF) grafting ester carbonyl (1715 cm-1); then composite with chitosan (0.2 g MOF + 1.8 g chitosan in 5 wt% acetic acid, dried 60 C) | chitosan | 1 | chitosan | 0 | No |  |  | 867 | 0.51 | 7.5 | UiO-66-NH2/GMA spherical microcrystals 150-200 nm (TEM); chitosan-MOF composite: UiO-66-GMA particles dispersed/aggregated in chitosan polymeric framework (FE-SEM Fig. 4c) | solvent exchange; thermal drying |  |  | UiO-66-NH2 synthesized by literature standard method (Wang et al. 2017). UiO-66-GMA: 60 mg UiO-66-NH2 in 5 mL THF, sonicated 20 min; + 0.22 mL GMA; microwave 400 W for 5/10/15/30 min; centrifuged 4000 rpm 10 min; rinsed THF; sonicated chloroform 10 min, soaked 2 days; vacuum-dried 50 C 1 day. Chitosan-MOF composite: 0.2 g UiO-66-GMA + 1.8 g chitosan dissolved in 25.0 mL 5 wt% acetic acid; dried 60 C to constant weight; ground | chloroform; THF; acetic acid | ZrCl4 | 2-aminoterephthalic acid | F1;F4 |  |  | 60 |  | XRD before/after Pb(II) adsorption: no significant decomposition, structural stability and crystallinity unchanged (Fig. 15); EDX/FTIR confirm Zr, N active sites | 未报告金属浸出测试 | mechanism: chemisorption rate-limiting (PSO best R2 0.97); -NH2 soft base coordinates Pb(II) intermediate acid (HSAB); electrostatic attraction at pH > pHzpc 4.5 + ion exchange at lower pH (proton exchange); Zr sites weak interaction; D-R mean free energy E > 8 kJ/mol -> chemisorption dominant; intraparticle diffusion part of rate-limiting (lines pass data) | E:\mzh3\所有正文和附件\第一波markdown\Insight into microwave‑assisted synthesis of the chitosan‑MOF composite Pb(II) adsorption.md | P0249 |  | 1 | ph | 298 | 0.5 | 32.82297 | 48.7585 | 140.2128 | 55.69378 | 1 | 55.54566 | 94.22111 | 7 | 48.7585 | pH | Insight into microwave‑assisted synthesis of the chitosan‑MOF composite: Pb(II) adsorption | P0249 | Post-modified MOF; Chitosan composite
P0099 | P0099_M1 | chitosan-UiO-66-GMA MOF composite | M5 | T3;T8 | MOF composite (UiO-66-GMA dispersed in chitosan polymer framework; microwave-assisted GMA functionalization) | UiO-66 | Zr | 2-aminoterephthalic acid | 1 | 1 | 0 | 0 | 1 | 1 | 0 | 0 | 0 | 1 | UiO-66-NH2 functionalized with GMA via microwave-assisted heating (400 W, 5-30 min, THF) grafting ester carbonyl (1715 cm-1); then composite with chitosan (0.2 g MOF + 1.8 g chitosan in 5 wt% acetic acid, dried 60 C) | chitosan | 1 | chitosan | 0 | No |  |  | 867 | 0.51 | 7.5 | UiO-66-NH2/GMA spherical microcrystals 150-200 nm (TEM); chitosan-MOF composite: UiO-66-GMA particles dispersed/aggregated in chitosan polymeric framework (FE-SEM Fig. 4c) | solvent exchange; thermal drying |  |  | UiO-66-NH2 synthesized by literature standard method (Wang et al. 2017). UiO-66-GMA: 60 mg UiO-66-NH2 in 5 mL THF, sonicated 20 min; + 0.22 mL GMA; microwave 400 W for 5/10/15/30 min; centrifuged 4000 rpm 10 min; rinsed THF; sonicated chloroform 10 min, soaked 2 days; vacuum-dried 50 C 1 day. Chitosan-MOF composite: 0.2 g UiO-66-GMA + 1.8 g chitosan dissolved in 25.0 mL 5 wt% acetic acid; dried 60 C to constant weight; ground | chloroform; THF; acetic acid | ZrCl4 | 2-aminoterephthalic acid | F1;F4 |  |  | 60 |  | XRD before/after Pb(II) adsorption: no significant decomposition, structural stability and crystallinity unchanged (Fig. 15); EDX/FTIR confirm Zr, N active sites | 未报告金属浸出测试 | mechanism: chemisorption rate-limiting (PSO best R2 0.97); -NH2 soft base coordinates Pb(II) intermediate acid (HSAB); electrostatic attraction at pH > pHzpc 4.5 + ion exchange at lower pH (proton exchange); Zr sites weak interaction; D-R mean free energy E > 8 kJ/mol -> chemisorption dominant; intraparticle diffusion part of rate-limiting (lines pass data) | E:\mzh3\所有正文和附件\第一波markdown\Insight into microwave‑assisted synthesis of the chitosan‑MOF composite Pb(II) adsorption.md | P0249 |  | 1 | ph | 298 | 0.5 | 32.82297 | 44.40695 | 140.2128 | 55.69378 | 1 | 55.54566 | 94.22111 | 8 | 44.40695 | pH | Insight into microwave‑assisted synthesis of the chitosan‑MOF composite: Pb(II) adsorption | P0249 | Post-modified MOF; Chitosan composite
P0099 | P0099_M1 | chitosan-UiO-66-GMA MOF composite | M5 | T3;T8 | MOF composite (UiO-66-GMA dispersed in chitosan polymer framework; microwave-assisted GMA functionalization) | UiO-66 | Zr | 2-aminoterephthalic acid | 1 | 1 | 0 | 0 | 1 | 1 | 0 | 0 | 0 | 1 | UiO-66-NH2 functionalized with GMA via microwave-assisted heating (400 W, 5-30 min, THF) grafting ester carbonyl (1715 cm-1); then composite with chitosan (0.2 g MOF + 1.8 g chitosan in 5 wt% acetic acid, dried 60 C) | chitosan | 1 | chitosan | 0 | No |  |  | 867 | 0.51 | 7.5 | UiO-66-NH2/GMA spherical microcrystals 150-200 nm (TEM); chitosan-MOF composite: UiO-66-GMA particles dispersed/aggregated in chitosan polymeric framework (FE-SEM Fig. 4c) | solvent exchange; thermal drying |  |  | UiO-66-NH2 synthesized by literature standard method (Wang et al. 2017). UiO-66-GMA: 60 mg UiO-66-NH2 in 5 mL THF, sonicated 20 min; + 0.22 mL GMA; microwave 400 W for 5/10/15/30 min; centrifuged 4000 rpm 10 min; rinsed THF; sonicated chloroform 10 min, soaked 2 days; vacuum-dried 50 C 1 day. Chitosan-MOF composite: 0.2 g UiO-66-GMA + 1.8 g chitosan dissolved in 25.0 mL 5 wt% acetic acid; dried 60 C to constant weight; ground | chloroform; THF; acetic acid | ZrCl4 | 2-aminoterephthalic acid | F1;F4 |  |  | 60 |  | XRD before/after Pb(II) adsorption: no significant decomposition, structural stability and crystallinity unchanged (Fig. 15); EDX/FTIR confirm Zr, N active sites | 未报告金属浸出测试 | mechanism: chemisorption rate-limiting (PSO best R2 0.97); -NH2 soft base coordinates Pb(II) intermediate acid (HSAB); electrostatic attraction at pH > pHzpc 4.5 + ion exchange at lower pH (proton exchange); Zr sites weak interaction; D-R mean free energy E > 8 kJ/mol -> chemisorption dominant; intraparticle diffusion part of rate-limiting (lines pass data) | E:\mzh3\所有正文和附件\第一波markdown\Insight into microwave‑assisted synthesis of the chitosan‑MOF composite Pb(II) adsorption.md | P0249 |  | 1 | ph | 298 | 0.5 | 32.82297 | 42.09519 | 140.2128 | 55.69378 | 1 | 55.54566 | 94.22111 | 9 | 42.09519 | pH | Insight into microwave‑assisted synthesis of the chitosan‑MOF composite: Pb(II) adsorption | P0249 | Post-modified MOF; Chitosan composite
P0099 | P0099_M1 | chitosan-UiO-66-GMA MOF composite | M5 | T3;T8 | MOF composite (UiO-66-GMA dispersed in chitosan polymer framework; microwave-assisted GMA functionalization) | UiO-66 | Zr | 2-aminoterephthalic acid | 1 | 1 | 0 | 0 | 1 | 1 | 0 | 0 | 0 | 1 | UiO-66-NH2 functionalized with GMA via microwave-assisted heating (400 W, 5-30 min, THF) grafting ester carbonyl (1715 cm-1); then composite with chitosan (0.2 g MOF + 1.8 g chitosan in 5 wt% acetic acid, dried 60 C) | chitosan | 1 | chitosan | 0 | No |  |  | 867 | 0.51 | 7.5 | UiO-66-NH2/GMA spherical microcrystals 150-200 nm (TEM); chitosan-MOF composite: UiO-66-GMA particles dispersed/aggregated in chitosan polymeric framework (FE-SEM Fig. 4c) | solvent exchange; thermal drying |  |  | UiO-66-NH2 synthesized by literature standard method (Wang et al. 2017). UiO-66-GMA: 60 mg UiO-66-NH2 in 5 mL THF, sonicated 20 min; + 0.22 mL GMA; microwave 400 W for 5/10/15/30 min; centrifuged 4000 rpm 10 min; rinsed THF; sonicated chloroform 10 min, soaked 2 days; vacuum-dried 50 C 1 day. Chitosan-MOF composite: 0.2 g UiO-66-GMA + 1.8 g chitosan dissolved in 25.0 mL 5 wt% acetic acid; dried 60 C to constant weight; ground | chloroform; THF; acetic acid | ZrCl4 | 2-aminoterephthalic acid | F1;F4 |  |  | 60 |  | XRD before/after Pb(II) adsorption: no significant decomposition, structural stability and crystallinity unchanged (Fig. 15); EDX/FTIR confirm Zr, N active sites | 未报告金属浸出测试 | mechanism: chemisorption rate-limiting (PSO best R2 0.97); -NH2 soft base coordinates Pb(II) intermediate acid (HSAB); electrostatic attraction at pH > pHzpc 4.5 + ion exchange at lower pH (proton exchange); Zr sites weak interaction; D-R mean free energy E > 8 kJ/mol -> chemisorption dominant; intraparticle diffusion part of rate-limiting (lines pass data) | E:\mzh3\所有正文和附件\第一波markdown\Insight into microwave‑assisted synthesis of the chitosan‑MOF composite Pb(II) adsorption.md | P0249 |  | 1 | cm | 298 | 0.5 | 7.08134 | 55.69378 | 140.2128 | 55.69378 | 1 | 55.54566 | 94.22111 | 6 | 55.69378 | MOF加入浓度 | Insight into microwave‑assisted synthesis of the chitosan‑MOF composite: Pb(II) adsorption | P0249 | Post-modified MOF; Chitosan composite
P0099 | P0099_M1 | chitosan-UiO-66-GMA MOF composite | M5 | T3;T8 | MOF composite (UiO-66-GMA dispersed in chitosan polymer framework; microwave-assisted GMA functionalization) | UiO-66 | Zr | 2-aminoterephthalic acid | 1 | 1 | 0 | 0 | 1 | 1 | 0 | 0 | 0 | 1 | UiO-66-NH2 functionalized with GMA via microwave-assisted heating (400 W, 5-30 min, THF) grafting ester carbonyl (1715 cm-1); then composite with chitosan (0.2 g MOF + 1.8 g chitosan in 5 wt% acetic acid, dried 60 C) | chitosan | 1 | chitosan | 0 | No |  |  | 867 | 0.51 | 7.5 | UiO-66-NH2/GMA spherical microcrystals 150-200 nm (TEM); chitosan-MOF composite: UiO-66-GMA particles dispersed/aggregated in chitosan polymeric framework (FE-SEM Fig. 4c) | solvent exchange; thermal drying |  |  | UiO-66-NH2 synthesized by literature standard method (Wang et al. 2017). UiO-66-GMA: 60 mg UiO-66-NH2 in 5 mL THF, sonicated 20 min; + 0.22 mL GMA; microwave 400 W for 5/10/15/30 min; centrifuged 4000 rpm 10 min; rinsed THF; sonicated chloroform 10 min, soaked 2 days; vacuum-dried 50 C 1 day. Chitosan-MOF composite: 0.2 g UiO-66-GMA + 1.8 g chitosan dissolved in 25.0 mL 5 wt% acetic acid; dried 60 C to constant weight; ground | chloroform; THF; acetic acid | ZrCl4 | 2-aminoterephthalic acid | F1;F4 |  |  | 60 |  | XRD before/after Pb(II) adsorption: no significant decomposition, structural stability and crystallinity unchanged (Fig. 15); EDX/FTIR confirm Zr, N active sites | 未报告金属浸出测试 | mechanism: chemisorption rate-limiting (PSO best R2 0.97); -NH2 soft base coordinates Pb(II) intermediate acid (HSAB); electrostatic attraction at pH > pHzpc 4.5 + ion exchange at lower pH (proton exchange); Zr sites weak interaction; D-R mean free energy E > 8 kJ/mol -> chemisorption dominant; intraparticle diffusion part of rate-limiting (lines pass data) | E:\mzh3\所有正文和附件\第一波markdown\Insight into microwave‑assisted synthesis of the chitosan‑MOF composite Pb(II) adsorption.md | P0249 |  | 1 | cm | 298 | 1 | 7.08134 | 47.66205 | 140.2128 | 55.69378 | 1 | 55.54566 | 94.22111 | 6 | 55.69378 | MOF加入浓度 | Insight into microwave‑assisted synthesis of the chitosan‑MOF composite: Pb(II) adsorption | P0249 | Post-modified MOF; Chitosan composite
P0099 | P0099_M1 | chitosan-UiO-66-GMA MOF composite | M5 | T3;T8 | MOF composite (UiO-66-GMA dispersed in chitosan polymer framework; microwave-assisted GMA functionalization) | UiO-66 | Zr | 2-aminoterephthalic acid | 1 | 1 | 0 | 0 | 1 | 1 | 0 | 0 | 0 | 1 | UiO-66-NH2 functionalized with GMA via microwave-assisted heating (400 W, 5-30 min, THF) grafting ester carbonyl (1715 cm-1); then composite with chitosan (0.2 g MOF + 1.8 g chitosan in 5 wt% acetic acid, dried 60 C) | chitosan | 1 | chitosan | 0 | No |  |  | 867 | 0.51 | 7.5 | UiO-66-NH2/GMA spherical microcrystals 150-200 nm (TEM); chitosan-MOF composite: UiO-66-GMA particles dispersed/aggregated in chitosan polymeric framework (FE-SEM Fig. 4c) | solvent exchange; thermal drying |  |  | UiO-66-NH2 synthesized by literature standard method (Wang et al. 2017). UiO-66-GMA: 60 mg UiO-66-NH2 in 5 mL THF, sonicated 20 min; + 0.22 mL GMA; microwave 400 W for 5/10/15/30 min; centrifuged 4000 rpm 10 min; rinsed THF; sonicated chloroform 10 min, soaked 2 days; vacuum-dried 50 C 1 day. Chitosan-MOF composite: 0.2 g UiO-66-GMA + 1.8 g chitosan dissolved in 25.0 mL 5 wt% acetic acid; dried 60 C to constant weight; ground | chloroform; THF; acetic acid | ZrCl4 | 2-aminoterephthalic acid | F1;F4 |  |  | 60 |  | XRD before/after Pb(II) adsorption: no significant decomposition, structural stability and crystallinity unchanged (Fig. 15); EDX/FTIR confirm Zr, N active sites | 未报告金属浸出测试 | mechanism: chemisorption rate-limiting (PSO best R2 0.97); -NH2 soft base coordinates Pb(II) intermediate acid (HSAB); electrostatic attraction at pH > pHzpc 4.5 + ion exchange at lower pH (proton exchange); Zr sites weak interaction; D-R mean free energy E > 8 kJ/mol -> chemisorption dominant; intraparticle diffusion part of rate-limiting (lines pass data) | E:\mzh3\所有正文和附件\第一波markdown\Insight into microwave‑assisted synthesis of the chitosan‑MOF composite Pb(II) adsorption.md | P0249 |  | 1 | cm | 298 | 1.5 | 7.08134 | 38.79503 | 140.2128 | 55.69378 | 1 | 55.54566 | 94.22111 | 6 | 55.69378 | MOF加入浓度 | Insight into microwave‑assisted synthesis of the chitosan‑MOF composite: Pb(II) adsorption | P0249 | Post-modified MOF; Chitosan composite
P0099 | P0099_M1 | chitosan-UiO-66-GMA MOF composite | M5 | T3;T8 | MOF composite (UiO-66-GMA dispersed in chitosan polymer framework; microwave-assisted GMA functionalization) | UiO-66 | Zr | 2-aminoterephthalic acid | 1 | 1 | 0 | 0 | 1 | 1 | 0 | 0 | 0 | 1 | UiO-66-NH2 functionalized with GMA via microwave-assisted heating (400 W, 5-30 min, THF) grafting ester carbonyl (1715 cm-1); then composite with chitosan (0.2 g MOF + 1.8 g chitosan in 5 wt% acetic acid, dried 60 C) | chitosan | 1 | chitosan | 0 | No |  |  | 867 | 0.51 | 7.5 | UiO-66-NH2/GMA spherical microcrystals 150-200 nm (TEM); chitosan-MOF composite: UiO-66-GMA particles dispersed/aggregated in chitosan polymeric framework (FE-SEM Fig. 4c) | solvent exchange; thermal drying |  |  | UiO-66-NH2 synthesized by literature standard method (Wang et al. 2017). UiO-66-GMA: 60 mg UiO-66-NH2 in 5 mL THF, sonicated 20 min; + 0.22 mL GMA; microwave 400 W for 5/10/15/30 min; centrifuged 4000 rpm 10 min; rinsed THF; sonicated chloroform 10 min, soaked 2 days; vacuum-dried 50 C 1 day. Chitosan-MOF composite: 0.2 g UiO-66-GMA + 1.8 g chitosan dissolved in 25.0 mL 5 wt% acetic acid; dried 60 C to constant weight; ground | chloroform; THF; acetic acid | ZrCl4 | 2-aminoterephthalic acid | F1;F4 |  |  | 60 |  | XRD before/after Pb(II) adsorption: no significant decomposition, structural stability and crystallinity unchanged (Fig. 15); EDX/FTIR confirm Zr, N active sites | 未报告金属浸出测试 | mechanism: chemisorption rate-limiting (PSO best R2 0.97); -NH2 soft base coordinates Pb(II) intermediate acid (HSAB); electrostatic attraction at pH > pHzpc 4.5 + ion exchange at lower pH (proton exchange); Zr sites weak interaction; D-R mean free energy E > 8 kJ/mol -> chemisorption dominant; intraparticle diffusion part of rate-limiting (lines pass data) | E:\mzh3\所有正文和附件\第一波markdown\Insight into microwave‑assisted synthesis of the chitosan‑MOF composite Pb(II) adsorption.md | P0249 |  | 1 | cm | 298 | 2 | 7.08134 | 33.20494 | 140.2128 | 55.69378 | 1 | 55.54566 | 94.22111 | 6 | 55.69378 | MOF加入浓度 | Insight into microwave‑assisted synthesis of the chitosan‑MOF composite: Pb(II) adsorption | P0249 | Post-modified MOF; Chitosan composite
P0099 | P0099_M1 | chitosan-UiO-66-GMA MOF composite | M5 | T3;T8 | MOF composite (UiO-66-GMA dispersed in chitosan polymer framework; microwave-assisted GMA functionalization) | UiO-66 | Zr | 2-aminoterephthalic acid | 1 | 1 | 0 | 0 | 1 | 1 | 0 | 0 | 0 | 1 | UiO-66-NH2 functionalized with GMA via microwave-assisted heating (400 W, 5-30 min, THF) grafting ester carbonyl (1715 cm-1); then composite with chitosan (0.2 g MOF + 1.8 g chitosan in 5 wt% acetic acid, dried 60 C) | chitosan | 1 | chitosan | 0 | No |  |  | 867 | 0.51 | 7.5 | UiO-66-NH2/GMA spherical microcrystals 150-200 nm (TEM); chitosan-MOF composite: UiO-66-GMA particles dispersed/aggregated in chitosan polymeric framework (FE-SEM Fig. 4c) | solvent exchange; thermal drying |  |  | UiO-66-NH2 synthesized by literature standard method (Wang et al. 2017). UiO-66-GMA: 60 mg UiO-66-NH2 in 5 mL THF, sonicated 20 min; + 0.22 mL GMA; microwave 400 W for 5/10/15/30 min; centrifuged 4000 rpm 10 min; rinsed THF; sonicated chloroform 10 min, soaked 2 days; vacuum-dried 50 C 1 day. Chitosan-MOF composite: 0.2 g UiO-66-GMA + 1.8 g chitosan dissolved in 25.0 mL 5 wt% acetic acid; dried 60 C to constant weight; ground | chloroform; THF; acetic acid | ZrCl4 | 2-aminoterephthalic acid | F1;F4 |  |  | 60 |  | XRD before/after Pb(II) adsorption: no significant decomposition, structural stability and crystallinity unchanged (Fig. 15); EDX/FTIR confirm Zr, N active sites | 未报告金属浸出测试 | mechanism: chemisorption rate-limiting (PSO best R2 0.97); -NH2 soft base coordinates Pb(II) intermediate acid (HSAB); electrostatic attraction at pH > pHzpc 4.5 + ion exchange at lower pH (proton exchange); Zr sites weak interaction; D-R mean free energy E > 8 kJ/mol -> chemisorption dominant; intraparticle diffusion part of rate-limiting (lines pass data) | E:\mzh3\所有正文和附件\第一波markdown\Insight into microwave‑assisted synthesis of the chitosan‑MOF composite Pb(II) adsorption.md | P0249 |  | 1 | cm | 298 | 2.5 | 7.08134 | 32.69091 | 140.2128 | 55.69378 | 1 | 55.54566 | 94.22111 | 6 | 55.69378 | MOF加入浓度 | Insight into microwave‑assisted synthesis of the chitosan‑MOF composite: Pb(II) adsorption | P0249 | Post-modified MOF; Chitosan composite
P0099 | P0099_M1 | chitosan-UiO-66-GMA MOF composite | M5 | T3;T8 | MOF composite (UiO-66-GMA dispersed in chitosan polymer framework; microwave-assisted GMA functionalization) | UiO-66 | Zr | 2-aminoterephthalic acid | 1 | 1 | 0 | 0 | 1 | 1 | 0 | 0 | 0 | 1 | UiO-66-NH2 functionalized with GMA via microwave-assisted heating (400 W, 5-30 min, THF) grafting ester carbonyl (1715 cm-1); then composite with chitosan (0.2 g MOF + 1.8 g chitosan in 5 wt% acetic acid, dried 60 C) | chitosan | 1 | chitosan | 0 | No |  |  | 867 | 0.51 | 7.5 | UiO-66-NH2/GMA spherical microcrystals 150-200 nm (TEM); chitosan-MOF composite: UiO-66-GMA particles dispersed/aggregated in chitosan polymeric framework (FE-SEM Fig. 4c) | solvent exchange; thermal drying |  |  | UiO-66-NH2 synthesized by literature standard method (Wang et al. 2017). UiO-66-GMA: 60 mg UiO-66-NH2 in 5 mL THF, sonicated 20 min; + 0.22 mL GMA; microwave 400 W for 5/10/15/30 min; centrifuged 4000 rpm 10 min; rinsed THF; sonicated chloroform 10 min, soaked 2 days; vacuum-dried 50 C 1 day. Chitosan-MOF composite: 0.2 g UiO-66-GMA + 1.8 g chitosan dissolved in 25.0 mL 5 wt% acetic acid; dried 60 C to constant weight; ground | chloroform; THF; acetic acid | ZrCl4 | 2-aminoterephthalic acid | F1;F4 |  |  | 60 |  | XRD before/after Pb(II) adsorption: no significant decomposition, structural stability and crystallinity unchanged (Fig. 15); EDX/FTIR confirm Zr, N active sites | 未报告金属浸出测试 | mechanism: chemisorption rate-limiting (PSO best R2 0.97); -NH2 soft base coordinates Pb(II) intermediate acid (HSAB); electrostatic attraction at pH > pHzpc 4.5 + ion exchange at lower pH (proton exchange); Zr sites weak interaction; D-R mean free energy E > 8 kJ/mol -> chemisorption dominant; intraparticle diffusion part of rate-limiting (lines pass data) | E:\mzh3\所有正文和附件\第一波markdown\Insight into microwave‑assisted synthesis of the chitosan‑MOF composite Pb(II) adsorption.md | P0249 |  | 1 | cm | 298 | 3 | 7.08134 | 32.75517 | 140.2128 | 55.69378 | 1 | 55.54566 | 94.22111 | 6 | 55.69378 | MOF加入浓度 | Insight into microwave‑assisted synthesis of the chitosan‑MOF composite: Pb(II) adsorption | P0249 | Post-modified MOF; Chitosan composite
P0099 | P0099_M1 | chitosan-UiO-66-GMA MOF composite | M5 | T3;T8 | MOF composite (UiO-66-GMA dispersed in chitosan polymer framework; microwave-assisted GMA functionalization) | UiO-66 | Zr | 2-aminoterephthalic acid | 1 | 1 | 0 | 0 | 1 | 1 | 0 | 0 | 0 | 1 | UiO-66-NH2 functionalized with GMA via microwave-assisted heating (400 W, 5-30 min, THF) grafting ester carbonyl (1715 cm-1); then composite with chitosan (0.2 g MOF + 1.8 g chitosan in 5 wt% acetic acid, dried 60 C) | chitosan | 1 | chitosan | 0 | No |  |  | 867 | 0.51 | 7.5 | UiO-66-NH2/GMA spherical microcrystals 150-200 nm (TEM); chitosan-MOF composite: UiO-66-GMA particles dispersed/aggregated in chitosan polymeric framework (FE-SEM Fig. 4c) | solvent exchange; thermal drying |  |  | UiO-66-NH2 synthesized by literature standard method (Wang et al. 2017). UiO-66-GMA: 60 mg UiO-66-NH2 in 5 mL THF, sonicated 20 min; + 0.22 mL GMA; microwave 400 W for 5/10/15/30 min; centrifuged 4000 rpm 10 min; rinsed THF; sonicated chloroform 10 min, soaked 2 days; vacuum-dried 50 C 1 day. Chitosan-MOF composite: 0.2 g UiO-66-GMA + 1.8 g chitosan dissolved in 25.0 mL 5 wt% acetic acid; dried 60 C to constant weight; ground | chloroform; THF; acetic acid | ZrCl4 | 2-aminoterephthalic acid | F1;F4 |  |  | 60 |  | XRD before/after Pb(II) adsorption: no significant decomposition, structural stability and crystallinity unchanged (Fig. 15); EDX/FTIR confirm Zr, N active sites | 未报告金属浸出测试 | mechanism: chemisorption rate-limiting (PSO best R2 0.97); -NH2 soft base coordinates Pb(II) intermediate acid (HSAB); electrostatic attraction at pH > pHzpc 4.5 + ion exchange at lower pH (proton exchange); Zr sites weak interaction; D-R mean free energy E > 8 kJ/mol -> chemisorption dominant; intraparticle diffusion part of rate-limiting (lines pass data) | E:\mzh3\所有正文和附件\第一波markdown\Insight into microwave‑assisted synthesis of the chitosan‑MOF composite Pb(II) adsorption.md | P0249 |  | 1 | isotherm | 298 | 0.5 | 7.08134 | 55.69378 | 140.2128 | 55.69378 | 1 | 55.54566 | 94.22111 | 6 | 55.69378 | 等温线 | Insight into microwave‑assisted synthesis of the chitosan‑MOF composite: Pb(II) adsorption | P0249 | Post-modified MOF; Chitosan composite
P0099 | P0099_M1 | chitosan-UiO-66-GMA MOF composite | M5 | T3;T8 | MOF composite (UiO-66-GMA dispersed in chitosan polymer framework; microwave-assisted GMA functionalization) | UiO-66 | Zr | 2-aminoterephthalic acid | 1 | 1 | 0 | 0 | 1 | 1 | 0 | 0 | 0 | 1 | UiO-66-NH2 functionalized with GMA via microwave-assisted heating (400 W, 5-30 min, THF) grafting ester carbonyl (1715 cm-1); then composite with chitosan (0.2 g MOF + 1.8 g chitosan in 5 wt% acetic acid, dried 60 C) | chitosan | 1 | chitosan | 0 | No |  |  | 867 | 0.51 | 7.5 | UiO-66-NH2/GMA spherical microcrystals 150-200 nm (TEM); chitosan-MOF composite: UiO-66-GMA particles dispersed/aggregated in chitosan polymeric framework (FE-SEM Fig. 4c) | solvent exchange; thermal drying |  |  | UiO-66-NH2 synthesized by literature standard method (Wang et al. 2017). UiO-66-GMA: 60 mg UiO-66-NH2 in 5 mL THF, sonicated 20 min; + 0.22 mL GMA; microwave 400 W for 5/10/15/30 min; centrifuged 4000 rpm 10 min; rinsed THF; sonicated chloroform 10 min, soaked 2 days; vacuum-dried 50 C 1 day. Chitosan-MOF composite: 0.2 g UiO-66-GMA + 1.8 g chitosan dissolved in 25.0 mL 5 wt% acetic acid; dried 60 C to constant weight; ground | chloroform; THF; acetic acid | ZrCl4 | 2-aminoterephthalic acid | F1;F4 |  |  | 60 |  | XRD before/after Pb(II) adsorption: no significant decomposition, structural stability and crystallinity unchanged (Fig. 15); EDX/FTIR confirm Zr, N active sites | 未报告金属浸出测试 | mechanism: chemisorption rate-limiting (PSO best R2 0.97); -NH2 soft base coordinates Pb(II) intermediate acid (HSAB); electrostatic attraction at pH > pHzpc 4.5 + ion exchange at lower pH (proton exchange); Zr sites weak interaction; D-R mean free energy E > 8 kJ/mol -> chemisorption dominant; intraparticle diffusion part of rate-limiting (lines pass data) | E:\mzh3\所有正文和附件\第一波markdown\Insight into microwave‑assisted synthesis of the chitosan‑MOF composite Pb(II) adsorption.md | P0249 |  | 1 | isotherm | 298 | 0.5 | 16.36364 | 8.310328 | 140.2128 | 55.69378 | 1 | 55.54566 | 94.22111 | 6 | 55.69378 | 等温线 | Insight into microwave‑assisted synthesis of the chitosan‑MOF composite: Pb(II) adsorption | P0249 | Post-modified MOF; Chitosan composite
P0099 | P0099_M1 | chitosan-UiO-66-GMA MOF composite | M5 | T3;T8 | MOF composite (UiO-66-GMA dispersed in chitosan polymer framework; microwave-assisted GMA functionalization) | UiO-66 | Zr | 2-aminoterephthalic acid | 1 | 1 | 0 | 0 | 1 | 1 | 0 | 0 | 0 | 1 | UiO-66-NH2 functionalized with GMA via microwave-assisted heating (400 W, 5-30 min, THF) grafting ester carbonyl (1715 cm-1); then composite with chitosan (0.2 g MOF + 1.8 g chitosan in 5 wt% acetic acid, dried 60 C) | chitosan | 1 | chitosan | 0 | No |  |  | 867 | 0.51 | 7.5 | UiO-66-NH2/GMA spherical microcrystals 150-200 nm (TEM); chitosan-MOF composite: UiO-66-GMA particles dispersed/aggregated in chitosan polymeric framework (FE-SEM Fig. 4c) | solvent exchange; thermal drying |  |  | UiO-66-NH2 synthesized by literature standard method (Wang et al. 2017). UiO-66-GMA: 60 mg UiO-66-NH2 in 5 mL THF, sonicated 20 min; + 0.22 mL GMA; microwave 400 W for 5/10/15/30 min; centrifuged 4000 rpm 10 min; rinsed THF; sonicated chloroform 10 min, soaked 2 days; vacuum-dried 50 C 1 day. Chitosan-MOF composite: 0.2 g UiO-66-GMA + 1.8 g chitosan dissolved in 25.0 mL 5 wt% acetic acid; dried 60 C to constant weight; ground | chloroform; THF; acetic acid | ZrCl4 | 2-aminoterephthalic acid | F1;F4 |  |  | 60 |  | XRD before/after Pb(II) adsorption: no significant decomposition, structural stability and crystallinity unchanged (Fig. 15); EDX/FTIR confirm Zr, N active sites | 未报告金属浸出测试 | mechanism: chemisorption rate-limiting (PSO best R2 0.97); -NH2 soft base coordinates Pb(II) intermediate acid (HSAB); electrostatic attraction at pH > pHzpc 4.5 + ion exchange at lower pH (proton exchange); Zr sites weak interaction; D-R mean free energy E > 8 kJ/mol -> chemisorption dominant; intraparticle diffusion part of rate-limiting (lines pass data) | E:\mzh3\所有正文和附件\第一波markdown\Insight into microwave‑assisted synthesis of the chitosan‑MOF composite Pb(II) adsorption.md | P0249 |  | 1 | isotherm | 298 | 0.5 | 22.20096 | 6.694796 | 140.2128 | 55.69378 | 1 | 55.54566 | 94.22111 | 6 | 55.69378 | 等温线 | Insight into microwave‑assisted synthesis of the chitosan‑MOF composite: Pb(II) adsorption | P0249 | Post-modified MOF; Chitosan composite
P0099 | P0099_M1 | chitosan-UiO-66-GMA MOF composite | M5 | T3;T8 | MOF composite (UiO-66-GMA dispersed in chitosan polymer framework; microwave-assisted GMA functionalization) | UiO-66 | Zr | 2-aminoterephthalic acid | 1 | 1 | 0 | 0 | 1 | 1 | 0 | 0 | 0 | 1 | UiO-66-NH2 functionalized with GMA via microwave-assisted heating (400 W, 5-30 min, THF) grafting ester carbonyl (1715 cm-1); then composite with chitosan (0.2 g MOF + 1.8 g chitosan in 5 wt% acetic acid, dried 60 C) | chitosan | 1 | chitosan | 0 | No |  |  | 867 | 0.51 | 7.5 | UiO-66-NH2/GMA spherical microcrystals 150-200 nm (TEM); chitosan-MOF composite: UiO-66-GMA particles dispersed/aggregated in chitosan polymeric framework (FE-SEM Fig. 4c) | solvent exchange; thermal drying |  |  | UiO-66-NH2 synthesized by literature standard method (Wang et al. 2017). UiO-66-GMA: 60 mg UiO-66-NH2 in 5 mL THF, sonicated 20 min; + 0.22 mL GMA; microwave 400 W for 5/10/15/30 min; centrifuged 4000 rpm 10 min; rinsed THF; sonicated chloroform 10 min, soaked 2 days; vacuum-dried 50 C 1 day. Chitosan-MOF composite: 0.2 g UiO-66-GMA + 1.8 g chitosan dissolved in 25.0 mL 5 wt% acetic acid; dried 60 C to constant weight; ground | chloroform; THF; acetic acid | ZrCl4 | 2-aminoterephthalic acid | F1;F4 |  |  | 60 |  | XRD before/after Pb(II) adsorption: no significant decomposition, structural stability and crystallinity unchanged (Fig. 15); EDX/FTIR confirm Zr, N active sites | 未报告金属浸出测试 | mechanism: chemisorption rate-limiting (PSO best R2 0.97); -NH2 soft base coordinates Pb(II) intermediate acid (HSAB); electrostatic attraction at pH > pHzpc 4.5 + ion exchange at lower pH (proton exchange); Zr sites weak interaction; D-R mean free energy E > 8 kJ/mol -> chemisorption dominant; intraparticle diffusion part of rate-limiting (lines pass data) | E:\mzh3\所有正文和附件\第一波markdown\Insight into microwave‑assisted synthesis of the chitosan‑MOF composite Pb(II) adsorption.md | P0249 |  | 1 | isotherm | 298 | 0.5 | 32.82297 | 5.834748 | 140.2128 | 55.69378 | 1 | 55.54566 | 94.22111 | 6 | 55.69378 | 等温线 | Insight into microwave‑assisted synthesis of the chitosan‑MOF composite: Pb(II) adsorption | P0249 | Post-modified MOF; Chitosan composite
P0100 | P0100_M1 | 66E-NFMs ((COOH)2-UiO-66-EDTA/PAN composite nanofiber membranes) | M6 | T7;T8;T9 | MOF composite / MOF-polymer nanofiber membrane (carboxylated Zr-MOF post-grafted with EDTA, electrospun into PAN nanofibers, 40% MOF loading) | UiO-66 | Zr | 1,2,4,5-benzenetetracarboxylic acid; EDTA | 1 | 1 | 0 | 0 | 1 | 1 | 0 | 0 | 0 | 1 | EDTA grafting onto uncoordinated carboxyl groups of (COOH)2-UiO-66: 3.72 g EDTA-2Na in 100 mL DI water + 0.2 g activated MOF, 60 C oven 24 h; then electrospun with PAN | EDTA | 1 | polyacrylonitrile | 0 | No |  |  | 307.3 | 0.25 | 3.438 | (COOH)2-UiO-66: regular spherical structure, smooth surface, 120-180 nm; after EDTA functionalization: spherical morphology retained, surface rougher, more aggregation; 66E-NFMs: crisscrossed nanofibers with pearl necklace-like structure (MOF encapsulated inside fibers and attached on surfaces) | vacuum activation; thermal drying | 120 |  | (COOH)2-UiO-66: 1.016 g H4BTEC + 0.972 g ZrCl4 in 40 mL water/glacial acetic acid (V:V 3:2), reflux 100 C 24 h, washed DI water/methanol x3, soaked in acetone, vacuum dried 80 C 24 h. EDTA functionalization: 0.2 g MOF + 3.72 g EDTA-2Na in 100 mL DI water, 60 C 24 h. 66E-NFMs: 0.8 g (COOH)2-UiO-66-EDTA ultrasonically dispersed in 10 mL DMF 30 min, + 1.2 g PAN stirred 45 C 12 h, electrospun (16-17 kV, 0.0025 mm/s, 10 cm, 150 rpm receiver, 22 C, 38% RH) | DMF; water; acetic acid | ZrCl4 | 1,2,4,5-benzenetetracarboxylic acid | F1 | acetic acid | ethylenediaminetetraacetic acid | 45 | 12 | SEM after adsorption-desorption cycles: no obvious structure change (good mechanical properties and solvent stability); EDS: C, O, Zr, N uniformly distributed | kinetics equilibrium within 30 min (Fig. 7d); isotherm equilibrium at C0 = 300 mg/L | mechanism: coordination interactions dominant (EDTA 4 carboxylate O + 2 amino N, six strongly coordinating atoms); Langmuir monolayer chemical adsorption (RL2 > RF2 for all six ions); HSAB theory: carboxyl (hard base) + tertiary amine (soft base); adsorption capacity proportional to EDTA-metal stability constant K_MY; intraparticle diffusion two-stage, not sole rate-limiting step (Kp1 > Kp2); PSO better fit (R22 > R12) | E:\mzh3\所有正文和附件\第一波markdown\Insights into EDTA-functionalized metal–organic framework nanofiber membranes for simultaneous removal of multiple metal ions.md | P0250 | 10.1016/j.seppur.2025.131516 | 1 | isotherm | 298 |  | 32.21649 | 51.80723 | 60.15267 | 326.9697 | 1 | 326.506 | 99.7076 |  |  | 等温线 | Insights into EDTA-functionalized metal–organic framework nanofiber membranes for simultaneous removal of multiple metal ions | P0250 | Post-modified MOF; Other composite
P0100 | P0100_M1 | 66E-NFMs ((COOH)2-UiO-66-EDTA/PAN composite nanofiber membranes) | M6 | T7;T8;T9 | MOF composite / MOF-polymer nanofiber membrane (carboxylated Zr-MOF post-grafted with EDTA, electrospun into PAN nanofibers, 40% MOF loading) | UiO-66 | Zr | 1,2,4,5-benzenetetracarboxylic acid; EDTA | 1 | 1 | 0 | 0 | 1 | 1 | 0 | 0 | 0 | 1 | EDTA grafting onto uncoordinated carboxyl groups of (COOH)2-UiO-66: 3.72 g EDTA-2Na in 100 mL DI water + 0.2 g activated MOF, 60 C oven 24 h; then electrospun with PAN | EDTA | 1 | polyacrylonitrile | 0 | No |  |  | 307.3 | 0.25 | 3.438 | (COOH)2-UiO-66: regular spherical structure, smooth surface, 120-180 nm; after EDTA functionalization: spherical morphology retained, surface rougher, more aggregation; 66E-NFMs: crisscrossed nanofibers with pearl necklace-like structure (MOF encapsulated inside fibers and attached on surfaces) | vacuum activation; thermal drying | 120 |  | (COOH)2-UiO-66: 1.016 g H4BTEC + 0.972 g ZrCl4 in 40 mL water/glacial acetic acid (V:V 3:2), reflux 100 C 24 h, washed DI water/methanol x3, soaked in acetone, vacuum dried 80 C 24 h. EDTA functionalization: 0.2 g MOF + 3.72 g EDTA-2Na in 100 mL DI water, 60 C 24 h. 66E-NFMs: 0.8 g (COOH)2-UiO-66-EDTA ultrasonically dispersed in 10 mL DMF 30 min, + 1.2 g PAN stirred 45 C 12 h, electrospun (16-17 kV, 0.0025 mm/s, 10 cm, 150 rpm receiver, 22 C, 38% RH) | DMF; water; acetic acid | ZrCl4 | 1,2,4,5-benzenetetracarboxylic acid | F1 | acetic acid | ethylenediaminetetraacetic acid | 45 | 12 | SEM after adsorption-desorption cycles: no obvious structure change (good mechanical properties and solvent stability); EDS: C, O, Zr, N uniformly distributed | kinetics equilibrium within 30 min (Fig. 7d); isotherm equilibrium at C0 = 300 mg/L | mechanism: coordination interactions dominant (EDTA 4 carboxylate O + 2 amino N, six strongly coordinating atoms); Langmuir monolayer chemical adsorption (RL2 > RF2 for all six ions); HSAB theory: carboxyl (hard base) + tertiary amine (soft base); adsorption capacity proportional to EDTA-metal stability constant K_MY; intraparticle diffusion two-stage, not sole rate-limiting step (Kp1 > Kp2); PSO better fit (R22 > R12) | E:\mzh3\所有正文和附件\第一波markdown\Insights into EDTA-functionalized metal–organic framework nanofiber membranes for simultaneous removal of multiple metal ions.md | P0250 | 10.1016/j.seppur.2025.131516 | 1 | isotherm | 298 |  | 72.16495 | 97.59036 | 60.15267 | 326.9697 | 1 | 326.506 | 99.7076 |  |  | 等温线 | Insights into EDTA-functionalized metal–organic framework nanofiber membranes for simultaneous removal of multiple metal ions | P0250 | Post-modified MOF; Other composite
P0100 | P0100_M1 | 66E-NFMs ((COOH)2-UiO-66-EDTA/PAN composite nanofiber membranes) | M6 | T7;T8;T9 | MOF composite / MOF-polymer nanofiber membrane (carboxylated Zr-MOF post-grafted with EDTA, electrospun into PAN nanofibers, 40% MOF loading) | UiO-66 | Zr | 1,2,4,5-benzenetetracarboxylic acid; EDTA | 1 | 1 | 0 | 0 | 1 | 1 | 0 | 0 | 0 | 1 | EDTA grafting onto uncoordinated carboxyl groups of (COOH)2-UiO-66: 3.72 g EDTA-2Na in 100 mL DI water + 0.2 g activated MOF, 60 C oven 24 h; then electrospun with PAN | EDTA | 1 | polyacrylonitrile | 0 | No |  |  | 307.3 | 0.25 | 3.438 | (COOH)2-UiO-66: regular spherical structure, smooth surface, 120-180 nm; after EDTA functionalization: spherical morphology retained, surface rougher, more aggregation; 66E-NFMs: crisscrossed nanofibers with pearl necklace-like structure (MOF encapsulated inside fibers and attached on surfaces) | vacuum activation; thermal drying | 120 |  | (COOH)2-UiO-66: 1.016 g H4BTEC + 0.972 g ZrCl4 in 40 mL water/glacial acetic acid (V:V 3:2), reflux 100 C 24 h, washed DI water/methanol x3, soaked in acetone, vacuum dried 80 C 24 h. EDTA functionalization: 0.2 g MOF + 3.72 g EDTA-2Na in 100 mL DI water, 60 C 24 h. 66E-NFMs: 0.8 g (COOH)2-UiO-66-EDTA ultrasonically dispersed in 10 mL DMF 30 min, + 1.2 g PAN stirred 45 C 12 h, electrospun (16-17 kV, 0.0025 mm/s, 10 cm, 150 rpm receiver, 22 C, 38% RH) | DMF; water; acetic acid | ZrCl4 | 1,2,4,5-benzenetetracarboxylic acid | F1 | acetic acid | ethylenediaminetetraacetic acid | 45 | 12 | SEM after adsorption-desorption cycles: no obvious structure change (good mechanical properties and solvent stability); EDS: C, O, Zr, N uniformly distributed | kinetics equilibrium within 30 min (Fig. 7d); isotherm equilibrium at C0 = 300 mg/L | mechanism: coordination interactions dominant (EDTA 4 carboxylate O + 2 amino N, six strongly coordinating atoms); Langmuir monolayer chemical adsorption (RL2 > RF2 for all six ions); HSAB theory: carboxyl (hard base) + tertiary amine (soft base); adsorption capacity proportional to EDTA-metal stability constant K_MY; intraparticle diffusion two-stage, not sole rate-limiting step (Kp1 > Kp2); PSO better fit (R22 > R12) | E:\mzh3\所有正文和附件\第一波markdown\Insights into EDTA-functionalized metal–organic framework nanofiber membranes for simultaneous removal of multiple metal ions.md | P0250 | 10.1016/j.seppur.2025.131516 | 1 | isotherm | 298 |  | 163.6598 | 193.9759 | 60.15267 | 326.9697 | 1 | 326.506 | 99.7076 |  |  | 等温线 | Insights into EDTA-functionalized metal–organic framework nanofiber membranes for simultaneous removal of multiple metal ions | P0250 | Post-modified MOF; Other composite
P0100 | P0100_M1 | 66E-NFMs ((COOH)2-UiO-66-EDTA/PAN composite nanofiber membranes) | M6 | T7;T8;T9 | MOF composite / MOF-polymer nanofiber membrane (carboxylated Zr-MOF post-grafted with EDTA, electrospun into PAN nanofibers, 40% MOF loading) | UiO-66 | Zr | 1,2,4,5-benzenetetracarboxylic acid; EDTA | 1 | 1 | 0 | 0 | 1 | 1 | 0 | 0 | 0 | 1 | EDTA grafting onto uncoordinated carboxyl groups of (COOH)2-UiO-66: 3.72 g EDTA-2Na in 100 mL DI water + 0.2 g activated MOF, 60 C oven 24 h; then electrospun with PAN | EDTA | 1 | polyacrylonitrile | 0 | No |  |  | 307.3 | 0.25 | 3.438 | (COOH)2-UiO-66: regular spherical structure, smooth surface, 120-180 nm; after EDTA functionalization: spherical morphology retained, surface rougher, more aggregation; 66E-NFMs: crisscrossed nanofibers with pearl necklace-like structure (MOF encapsulated inside fibers and attached on surfaces) | vacuum activation; thermal drying | 120 |  | (COOH)2-UiO-66: 1.016 g H4BTEC + 0.972 g ZrCl4 in 40 mL water/glacial acetic acid (V:V 3:2), reflux 100 C 24 h, washed DI water/methanol x3, soaked in acetone, vacuum dried 80 C 24 h. EDTA functionalization: 0.2 g MOF + 3.72 g EDTA-2Na in 100 mL DI water, 60 C 24 h. 66E-NFMs: 0.8 g (COOH)2-UiO-66-EDTA ultrasonically dispersed in 10 mL DMF 30 min, + 1.2 g PAN stirred 45 C 12 h, electrospun (16-17 kV, 0.0025 mm/s, 10 cm, 150 rpm receiver, 22 C, 38% RH) | DMF; water; acetic acid | ZrCl4 | 1,2,4,5-benzenetetracarboxylic acid | F1 | acetic acid | ethylenediaminetetraacetic acid | 45 | 12 | SEM after adsorption-desorption cycles: no obvious structure change (good mechanical properties and solvent stability); EDS: C, O, Zr, N uniformly distributed | kinetics equilibrium within 30 min (Fig. 7d); isotherm equilibrium at C0 = 300 mg/L | mechanism: coordination interactions dominant (EDTA 4 carboxylate O + 2 amino N, six strongly coordinating atoms); Langmuir monolayer chemical adsorption (RL2 > RF2 for all six ions); HSAB theory: carboxyl (hard base) + tertiary amine (soft base); adsorption capacity proportional to EDTA-metal stability constant K_MY; intraparticle diffusion two-stage, not sole rate-limiting step (Kp1 > Kp2); PSO better fit (R22 > R12) | E:\mzh3\所有正文和附件\第一波markdown\Insights into EDTA-functionalized metal–organic framework nanofiber membranes for simultaneous removal of multiple metal ions.md | P0250 | 10.1016/j.seppur.2025.131516 | 1 | isotherm | 298 |  | 250 | 295.1807 | 60.15267 | 326.9697 | 1 | 326.506 | 99.7076 |  |  | 等温线 | Insights into EDTA-functionalized metal–organic framework nanofiber membranes for simultaneous removal of multiple metal ions | P0250 | Post-modified MOF; Other composite
P0100 | P0100_M1 | 66E-NFMs ((COOH)2-UiO-66-EDTA/PAN composite nanofiber membranes) | M6 | T7;T8;T9 | MOF composite / MOF-polymer nanofiber membrane (carboxylated Zr-MOF post-grafted with EDTA, electrospun into PAN nanofibers, 40% MOF loading) | UiO-66 | Zr | 1,2,4,5-benzenetetracarboxylic acid; EDTA | 1 | 1 | 0 | 0 | 1 | 1 | 0 | 0 | 0 | 1 | EDTA grafting onto uncoordinated carboxyl groups of (COOH)2-UiO-66: 3.72 g EDTA-2Na in 100 mL DI water + 0.2 g activated MOF, 60 C oven 24 h; then electrospun with PAN | EDTA | 1 | polyacrylonitrile | 0 | No |  |  | 307.3 | 0.25 | 3.438 | (COOH)2-UiO-66: regular spherical structure, smooth surface, 120-180 nm; after EDTA functionalization: spherical morphology retained, surface rougher, more aggregation; 66E-NFMs: crisscrossed nanofibers with pearl necklace-like structure (MOF encapsulated inside fibers and attached on surfaces) | vacuum activation; thermal drying | 120 |  | (COOH)2-UiO-66: 1.016 g H4BTEC + 0.972 g ZrCl4 in 40 mL water/glacial acetic acid (V:V 3:2), reflux 100 C 24 h, washed DI water/methanol x3, soaked in acetone, vacuum dried 80 C 24 h. EDTA functionalization: 0.2 g MOF + 3.72 g EDTA-2Na in 100 mL DI water, 60 C 24 h. 66E-NFMs: 0.8 g (COOH)2-UiO-66-EDTA ultrasonically dispersed in 10 mL DMF 30 min, + 1.2 g PAN stirred 45 C 12 h, electrospun (16-17 kV, 0.0025 mm/s, 10 cm, 150 rpm receiver, 22 C, 38% RH) | DMF; water; acetic acid | ZrCl4 | 1,2,4,5-benzenetetracarboxylic acid | F1 | acetic acid | ethylenediaminetetraacetic acid | 45 | 12 | SEM after adsorption-desorption cycles: no obvious structure change (good mechanical properties and solvent stability); EDS: C, O, Zr, N uniformly distributed | kinetics equilibrium within 30 min (Fig. 7d); isotherm equilibrium at C0 = 300 mg/L | mechanism: coordination interactions dominant (EDTA 4 carboxylate O + 2 amino N, six strongly coordinating atoms); Langmuir monolayer chemical adsorption (RL2 > RF2 for all six ions); HSAB theory: carboxyl (hard base) + tertiary amine (soft base); adsorption capacity proportional to EDTA-metal stability constant K_MY; intraparticle diffusion two-stage, not sole rate-limiting step (Kp1 > Kp2); PSO better fit (R22 > R12) | E:\mzh3\所有正文和附件\第一波markdown\Insights into EDTA-functionalized metal–organic framework nanofiber membranes for simultaneous removal of multiple metal ions.md | P0250 | 10.1016/j.seppur.2025.131516 | 1 | isotherm | 298 |  | 358.2474 | 319.2771 | 60.15267 | 326.9697 | 1 | 326.506 | 99.7076 |  |  | 等温线 | Insights into EDTA-functionalized metal–organic framework nanofiber membranes for simultaneous removal of multiple metal ions | P0250 | Post-modified MOF; Other composite
P0100 | P0100_M1 | 66E-NFMs ((COOH)2-UiO-66-EDTA/PAN composite nanofiber membranes) | M6 | T7;T8;T9 | MOF composite / MOF-polymer nanofiber membrane (carboxylated Zr-MOF post-grafted with EDTA, electrospun into PAN nanofibers, 40% MOF loading) | UiO-66 | Zr | 1,2,4,5-benzenetetracarboxylic acid; EDTA | 1 | 1 | 0 | 0 | 1 | 1 | 0 | 0 | 0 | 1 | EDTA grafting onto uncoordinated carboxyl groups of (COOH)2-UiO-66: 3.72 g EDTA-2Na in 100 mL DI water + 0.2 g activated MOF, 60 C oven 24 h; then electrospun with PAN | EDTA | 1 | polyacrylonitrile | 0 | No |  |  | 307.3 | 0.25 | 3.438 | (COOH)2-UiO-66: regular spherical structure, smooth surface, 120-180 nm; after EDTA functionalization: spherical morphology retained, surface rougher, more aggregation; 66E-NFMs: crisscrossed nanofibers with pearl necklace-like structure (MOF encapsulated inside fibers and attached on surfaces) | vacuum activation; thermal drying | 120 |  | (COOH)2-UiO-66: 1.016 g H4BTEC + 0.972 g ZrCl4 in 40 mL water/glacial acetic acid (V:V 3:2), reflux 100 C 24 h, washed DI water/methanol x3, soaked in acetone, vacuum dried 80 C 24 h. EDTA functionalization: 0.2 g MOF + 3.72 g EDTA-2Na in 100 mL DI water, 60 C 24 h. 66E-NFMs: 0.8 g (COOH)2-UiO-66-EDTA ultrasonically dispersed in 10 mL DMF 30 min, + 1.2 g PAN stirred 45 C 12 h, electrospun (16-17 kV, 0.0025 mm/s, 10 cm, 150 rpm receiver, 22 C, 38% RH) | DMF; water; acetic acid | ZrCl4 | 1,2,4,5-benzenetetracarboxylic acid | F1 | acetic acid | ethylenediaminetetraacetic acid | 45 | 12 | SEM after adsorption-desorption cycles: no obvious structure change (good mechanical properties and solvent stability); EDS: C, O, Zr, N uniformly distributed | kinetics equilibrium within 30 min (Fig. 7d); isotherm equilibrium at C0 = 300 mg/L | mechanism: coordination interactions dominant (EDTA 4 carboxylate O + 2 amino N, six strongly coordinating atoms); Langmuir monolayer chemical adsorption (RL2 > RF2 for all six ions); HSAB theory: carboxyl (hard base) + tertiary amine (soft base); adsorption capacity proportional to EDTA-metal stability constant K_MY; intraparticle diffusion two-stage, not sole rate-limiting step (Kp1 > Kp2); PSO better fit (R22 > R12) | E:\mzh3\所有正文和附件\第一波markdown\Insights into EDTA-functionalized metal–organic framework nanofiber membranes for simultaneous removal of multiple metal ions.md | P0250 | 10.1016/j.seppur.2025.131516 | 1 | isotherm | 298 |  | 434.2784 | 326.506 | 60.15267 | 326.9697 | 1 | 326.506 | 99.7076 |  |  | 等温线 | Insights into EDTA-functionalized metal–organic framework nanofiber membranes for simultaneous removal of multiple metal ions | P0250 | Post-modified MOF; Other composite
P0101 | P0101_M1 | ZIF-67@CSA (ZIF-67 in-situ anchored on glutaraldehyde-crosslinked chitosan aerogel) | M5 | T3;T10 | MOF composite aerogel (ZIF-67 nanoparticles in-situ anchored on glutaraldehyde-crosslinked chitosan aerogel matrix via PVP mediation) | ZIF-67 | Zn | 2-methylimidazole | 1 | 1 | 0 | 0 | 0 | 1 | 0 | 0 | 0 | 0 | in-situ anchoring: Co2+-loaded CSA (vacuum-assisted impregnation 0.02 MPa 30 min x2 + 4 h equilibration) immersed in 30 mmol 2-MI/75 mL methanol, vacuum-pressure cycle 0.02 MPa 30 min, aged 12 h; PVP carbonyl/imino groups coordinate Co2+ and hydrogen-bond to CSA |  | 1 | chitosan | 0 | No | [5 empty] | CSA: GA crosslinking induces staggered interstitial architecture; ZIF-67@CSA: uniformly distributed rhombic dodecahedral ZIF-67 crystals on aerogel surface (granular protrusions); TEM shows PVP-mediated connection between ZIF-67 and CSA surface, nanoscale pores of ZIF-67 |  |  |  | CSA: 1 g chitosan in 50 mL 2% v/v acetic acid, stirred 25 C to dissolve; + 1 mL 5% GA crosslinker, 30 min; ultrasonicated 10 min degas; gelation RT 12 h; freeze-dried 36 h. ZIF-67@CSA: Solution A = 7.5 mmol Co(NO3)2.6H2O + 0.26 g PVP in 75 mL methanol; CSA immersed, vacuum-assisted impregnation (0.02 MPa, 30 min) x2 with 30 min ambient dwell, then 4 h equilibration; Solution B = 30 mmol 2-MI in 75 mL methanol; one vacuum-pressure cycle (0.02 MPa, 30 min); aged statically 12 h; rinsed ethanol/water (10:90 v/v); freeze-dried 36 h | water; methanol; ethanol; acetic acid | Co(NO3)2.6H2O | 2-methylimidazole | F6 |  | glutaraldehyde |  |  | post-Pb2+: SEM flake-like deposits; EDS N/O/C/Pb overlapping (coordination); FT-IR 2926 cm-1 C-H (ZIF-67) weakening -> partial ZIF-67 degradation; XPS Pb 4f new peaks 138.68/143.58 eV; O 1s Co-OH increase; Pb-O bond at 531.48 eV; XRD ZIF-67 peaks attenuated, new 27.04/34.1 deg (Pb3(CO3)2(OH)2); CSA substrate unchanged | kinetics equilibrium reached 180-540 min (three-phase); fixed-bed equilibrium comparable to batch | mechanism: interfacial proton transfer (chitosan -NH2 + ZIF-67 imidazole N protonation/deprotonation) regulates surface charge, site accessibility, local pH; coordination of Pb2+ with -NH2 (chitosan) and imidazole N (ZIF-67) + bidentate with -OH; pH-induced precipitation Pb3(CO3)2(OH)2; DFT: Pb2+ approaches C=C double bond of ligand, Pb-C ~2.87 A, Pb2+-pi interaction + vdW; PSO kinetics (R2 0.998-0.999), Langmuir monolayer; K_MY stability-constant-like selectivity | E:\mzh3\所有正文和附件\第一波markdown\Interfacial proton transfer in MOF-functionalized aerogel enabling for selective heavy metal adsorption.md | P0253 | 10.1016/j.desal.2025.119554 | 1 | ph | 298 | 0.06 | 402.1858 | 25.52817 | 536.75676 | 251.186 |  |  |  | 2 | 25.52817 | pH | Interfacial proton transfer in MOF-functionalized aerogel enabling for selective heavy metal adsorption | P0253 | Post-modified MOF; Chitosan composite
P0101 | P0101_M1 | ZIF-67@CSA (ZIF-67 in-situ anchored on glutaraldehyde-crosslinked chitosan aerogel) | M5 | T3;T10 | MOF composite aerogel (ZIF-67 nanoparticles in-situ anchored on glutaraldehyde-crosslinked chitosan aerogel matrix via PVP mediation) | ZIF-67 | Zn | 2-methylimidazole | 1 | 1 | 0 | 0 | 0 | 1 | 0 | 0 | 0 | 0 | in-situ anchoring: Co2+-loaded CSA (vacuum-assisted impregnation 0.02 MPa 30 min x2 + 4 h equilibration) immersed in 30 mmol 2-MI/75 mL methanol, vacuum-pressure cycle 0.02 MPa 30 min, aged 12 h; PVP carbonyl/imino groups coordinate Co2+ and hydrogen-bond to CSA |  | 1 | chitosan | 0 | No | [5 empty] | CSA: GA crosslinking induces staggered interstitial architecture; ZIF-67@CSA: uniformly distributed rhombic dodecahedral ZIF-67 crystals on aerogel surface (granular protrusions); TEM shows PVP-mediated connection between ZIF-67 and CSA surface, nanoscale pores of ZIF-67 |  |  |  | CSA: 1 g chitosan in 50 mL 2% v/v acetic acid, stirred 25 C to dissolve; + 1 mL 5% GA crosslinker, 30 min; ultrasonicated 10 min degas; gelation RT 12 h; freeze-dried 36 h. ZIF-67@CSA: Solution A = 7.5 mmol Co(NO3)2.6H2O + 0.26 g PVP in 75 mL methanol; CSA immersed, vacuum-assisted impregnation (0.02 MPa, 30 min) x2 with 30 min ambient dwell, then 4 h equilibration; Solution B = 30 mmol 2-MI in 75 mL methanol; one vacuum-pressure cycle (0.02 MPa, 30 min); aged statically 12 h; rinsed ethanol/water (10:90 v/v); freeze-dried 36 h | water; methanol; ethanol; acetic acid | Co(NO3)2.6H2O | 2-methylimidazole | F6 |  | glutaraldehyde |  |  | post-Pb2+: SEM flake-like deposits; EDS N/O/C/Pb overlapping (coordination); FT-IR 2926 cm-1 C-H (ZIF-67) weakening -> partial ZIF-67 degradation; XPS Pb 4f new peaks 138.68/143.58 eV; O 1s Co-OH increase; Pb-O bond at 531.48 eV; XRD ZIF-67 peaks attenuated, new 27.04/34.1 deg (Pb3(CO3)2(OH)2); CSA substrate unchanged | kinetics equilibrium reached 180-540 min (three-phase); fixed-bed equilibrium comparable to batch | mechanism: interfacial proton transfer (chitosan -NH2 + ZIF-67 imidazole N protonation/deprotonation) regulates surface charge, site accessibility, local pH; coordination of Pb2+ with -NH2 (chitosan) and imidazole N (ZIF-67) + bidentate with -OH; pH-induced precipitation Pb3(CO3)2(OH)2; DFT: Pb2+ approaches C=C double bond of ligand, Pb-C ~2.87 A, Pb2+-pi interaction + vdW; PSO kinetics (R2 0.998-0.999), Langmuir monolayer; K_MY stability-constant-like selectivity | E:\mzh3\所有正文和附件\第一波markdown\Interfacial proton transfer in MOF-functionalized aerogel enabling for selective heavy metal adsorption.md | P0253 | 10.1016/j.desal.2025.119554 | 1 | ph | 298 | 0.06 | 402.1858 | 95.9507 | 536.75676 | 251.186 |  |  |  | 3 | 95.9507 | pH | Interfacial proton transfer in MOF-functionalized aerogel enabling for selective heavy metal adsorption | P0253 | Post-modified MOF; Chitosan composite
P0101 | P0101_M1 | ZIF-67@CSA (ZIF-67 in-situ anchored on glutaraldehyde-crosslinked chitosan aerogel) | M5 | T3;T10 | MOF composite aerogel (ZIF-67 nanoparticles in-situ anchored on glutaraldehyde-crosslinked chitosan aerogel matrix via PVP mediation) | ZIF-67 | Zn | 2-methylimidazole | 1 | 1 | 0 | 0 | 0 | 1 | 0 | 0 | 0 | 0 | in-situ anchoring: Co2+-loaded CSA (vacuum-assisted impregnation 0.02 MPa 30 min x2 + 4 h equilibration) immersed in 30 mmol 2-MI/75 mL methanol, vacuum-pressure cycle 0.02 MPa 30 min, aged 12 h; PVP carbonyl/imino groups coordinate Co2+ and hydrogen-bond to CSA |  | 1 | chitosan | 0 | No | [5 empty] | CSA: GA crosslinking induces staggered interstitial architecture; ZIF-67@CSA: uniformly distributed rhombic dodecahedral ZIF-67 crystals on aerogel surface (granular protrusions); TEM shows PVP-mediated connection between ZIF-67 and CSA surface, nanoscale pores of ZIF-67 |  |  |  | CSA: 1 g chitosan in 50 mL 2% v/v acetic acid, stirred 25 C to dissolve; + 1 mL 5% GA crosslinker, 30 min; ultrasonicated 10 min degas; gelation RT 12 h; freeze-dried 36 h. ZIF-67@CSA: Solution A = 7.5 mmol Co(NO3)2.6H2O + 0.26 g PVP in 75 mL methanol; CSA immersed, vacuum-assisted impregnation (0.02 MPa, 30 min) x2 with 30 min ambient dwell, then 4 h equilibration; Solution B = 30 mmol 2-MI in 75 mL methanol; one vacuum-pressure cycle (0.02 MPa, 30 min); aged statically 12 h; rinsed ethanol/water (10:90 v/v); freeze-dried 36 h | water; methanol; ethanol; acetic acid | Co(NO3)2.6H2O | 2-methylimidazole | F6 |  | glutaraldehyde |  |  | post-Pb2+: SEM flake-like deposits; EDS N/O/C/Pb overlapping (coordination); FT-IR 2926 cm-1 C-H (ZIF-67) weakening -> partial ZIF-67 degradation; XPS Pb 4f new peaks 138.68/143.58 eV; O 1s Co-OH increase; Pb-O bond at 531.48 eV; XRD ZIF-67 peaks attenuated, new 27.04/34.1 deg (Pb3(CO3)2(OH)2); CSA substrate unchanged | kinetics equilibrium reached 180-540 min (three-phase); fixed-bed equilibrium comparable to batch | mechanism: interfacial proton transfer (chitosan -NH2 + ZIF-67 imidazole N protonation/deprotonation) regulates surface charge, site accessibility, local pH; coordination of Pb2+ with -NH2 (chitosan) and imidazole N (ZIF-67) + bidentate with -OH; pH-induced precipitation Pb3(CO3)2(OH)2; DFT: Pb2+ approaches C=C double bond of ligand, Pb-C ~2.87 A, Pb2+-pi interaction + vdW; PSO kinetics (R2 0.998-0.999), Langmuir monolayer; K_MY stability-constant-like selectivity | E:\mzh3\所有正文和附件\第一波markdown\Interfacial proton transfer in MOF-functionalized aerogel enabling for selective heavy metal adsorption.md | P0253 | 10.1016/j.desal.2025.119554 | 1 | ph | 298 | 0.06 | 402.1858 | 165.493 | 536.75676 | 251.186 |  |  |  | 4 | 165.493 | pH | Interfacial proton transfer in MOF-functionalized aerogel enabling for selective heavy metal adsorption | P0253 | Post-modified MOF; Chitosan composite
P0101 | P0101_M1 | ZIF-67@CSA (ZIF-67 in-situ anchored on glutaraldehyde-crosslinked chitosan aerogel) | M5 | T3;T10 | MOF composite aerogel (ZIF-67 nanoparticles in-situ anchored on glutaraldehyde-crosslinked chitosan aerogel matrix via PVP mediation) | ZIF-67 | Zn | 2-methylimidazole | 1 | 1 | 0 | 0 | 0 | 1 | 0 | 0 | 0 | 0 | in-situ anchoring: Co2+-loaded CSA (vacuum-assisted impregnation 0.02 MPa 30 min x2 + 4 h equilibration) immersed in 30 mmol 2-MI/75 mL methanol, vacuum-pressure cycle 0.02 MPa 30 min, aged 12 h; PVP carbonyl/imino groups coordinate Co2+ and hydrogen-bond to CSA |  | 1 | chitosan | 0 | No | [5 empty] | CSA: GA crosslinking induces staggered interstitial architecture; ZIF-67@CSA: uniformly distributed rhombic dodecahedral ZIF-67 crystals on aerogel surface (granular protrusions); TEM shows PVP-mediated connection between ZIF-67 and CSA surface, nanoscale pores of ZIF-67 |  |  |  | CSA: 1 g chitosan in 50 mL 2% v/v acetic acid, stirred 25 C to dissolve; + 1 mL 5% GA crosslinker, 30 min; ultrasonicated 10 min degas; gelation RT 12 h; freeze-dried 36 h. ZIF-67@CSA: Solution A = 7.5 mmol Co(NO3)2.6H2O + 0.26 g PVP in 75 mL methanol; CSA immersed, vacuum-assisted impregnation (0.02 MPa, 30 min) x2 with 30 min ambient dwell, then 4 h equilibration; Solution B = 30 mmol 2-MI in 75 mL methanol; one vacuum-pressure cycle (0.02 MPa, 30 min); aged statically 12 h; rinsed ethanol/water (10:90 v/v); freeze-dried 36 h | water; methanol; ethanol; acetic acid | Co(NO3)2.6H2O | 2-methylimidazole | F6 |  | glutaraldehyde |  |  | post-Pb2+: SEM flake-like deposits; EDS N/O/C/Pb overlapping (coordination); FT-IR 2926 cm-1 C-H (ZIF-67) weakening -> partial ZIF-67 degradation; XPS Pb 4f new peaks 138.68/143.58 eV; O 1s Co-OH increase; Pb-O bond at 531.48 eV; XRD ZIF-67 peaks attenuated, new 27.04/34.1 deg (Pb3(CO3)2(OH)2); CSA substrate unchanged | kinetics equilibrium reached 180-540 min (three-phase); fixed-bed equilibrium comparable to batch | mechanism: interfacial proton transfer (chitosan -NH2 + ZIF-67 imidazole N protonation/deprotonation) regulates surface charge, site accessibility, local pH; coordination of Pb2+ with -NH2 (chitosan) and imidazole N (ZIF-67) + bidentate with -OH; pH-induced precipitation Pb3(CO3)2(OH)2; DFT: Pb2+ approaches C=C double bond of ligand, Pb-C ~2.87 A, Pb2+-pi interaction + vdW; PSO kinetics (R2 0.998-0.999), Langmuir monolayer; K_MY stability-constant-like selectivity | E:\mzh3\所有正文和附件\第一波markdown\Interfacial proton transfer in MOF-functionalized aerogel enabling for selective heavy metal adsorption.md | P0253 | 10.1016/j.desal.2025.119554 | 1 | ph | 298 | 0.06 | 402.1858 | 185.7394 | 536.75676 | 251.186 |  |  |  | 5 | 185.7394 | pH | Interfacial proton transfer in MOF-functionalized aerogel enabling for selective heavy metal adsorption | P0253 | Post-modified MOF; Chitosan composite
P0101 | P0101_M1 | ZIF-67@CSA (ZIF-67 in-situ anchored on glutaraldehyde-crosslinked chitosan aerogel) | M5 | T3;T10 | MOF composite aerogel (ZIF-67 nanoparticles in-situ anchored on glutaraldehyde-crosslinked chitosan aerogel matrix via PVP mediation) | ZIF-67 | Zn | 2-methylimidazole | 1 | 1 | 0 | 0 | 0 | 1 | 0 | 0 | 0 | 0 | in-situ anchoring: Co2+-loaded CSA (vacuum-assisted impregnation 0.02 MPa 30 min x2 + 4 h equilibration) immersed in 30 mmol 2-MI/75 mL methanol, vacuum-pressure cycle 0.02 MPa 30 min, aged 12 h; PVP carbonyl/imino groups coordinate Co2+ and hydrogen-bond to CSA |  | 1 | chitosan | 0 | No | [5 empty] | CSA: GA crosslinking induces staggered interstitial architecture; ZIF-67@CSA: uniformly distributed rhombic dodecahedral ZIF-67 crystals on aerogel surface (granular protrusions); TEM shows PVP-mediated connection between ZIF-67 and CSA surface, nanoscale pores of ZIF-67 |  |  |  | CSA: 1 g chitosan in 50 mL 2% v/v acetic acid, stirred 25 C to dissolve; + 1 mL 5% GA crosslinker, 30 min; ultrasonicated 10 min degas; gelation RT 12 h; freeze-dried 36 h. ZIF-67@CSA: Solution A = 7.5 mmol Co(NO3)2.6H2O + 0.26 g PVP in 75 mL methanol; CSA immersed, vacuum-assisted impregnation (0.02 MPa, 30 min) x2 with 30 min ambient dwell, then 4 h equilibration; Solution B = 30 mmol 2-MI in 75 mL methanol; one vacuum-pressure cycle (0.02 MPa, 30 min); aged statically 12 h; rinsed ethanol/water (10:90 v/v); freeze-dried 36 h | water; methanol; ethanol; acetic acid | Co(NO3)2.6H2O | 2-methylimidazole | F6 |  | glutaraldehyde |  |  | post-Pb2+: SEM flake-like deposits; EDS N/O/C/Pb overlapping (coordination); FT-IR 2926 cm-1 C-H (ZIF-67) weakening -> partial ZIF-67 degradation; XPS Pb 4f new peaks 138.68/143.58 eV; O 1s Co-OH increase; Pb-O bond at 531.48 eV; XRD ZIF-67 peaks attenuated, new 27.04/34.1 deg (Pb3(CO3)2(OH)2); CSA substrate unchanged | kinetics equilibrium reached 180-540 min (three-phase); fixed-bed equilibrium comparable to batch | mechanism: interfacial proton transfer (chitosan -NH2 + ZIF-67 imidazole N protonation/deprotonation) regulates surface charge, site accessibility, local pH; coordination of Pb2+ with -NH2 (chitosan) and imidazole N (ZIF-67) + bidentate with -OH; pH-induced precipitation Pb3(CO3)2(OH)2; DFT: Pb2+ approaches C=C double bond of ligand, Pb-C ~2.87 A, Pb2+-pi interaction + vdW; PSO kinetics (R2 0.998-0.999), Langmuir monolayer; K_MY stability-constant-like selectivity | E:\mzh3\所有正文和附件\第一波markdown\Interfacial proton transfer in MOF-functionalized aerogel enabling for selective heavy metal adsorption.md | P0253 | 10.1016/j.desal.2025.119554 | 1 | ph | 298 | 0.06 | 402.1858 | 209.507 | 536.75676 | 251.186 |  |  |  | 6 | 209.507 | pH | Interfacial proton transfer in MOF-functionalized aerogel enabling for selective heavy metal adsorption | P0253 | Post-modified MOF; Chitosan composite
P0101 | P0101_M1 | ZIF-67@CSA (ZIF-67 in-situ anchored on glutaraldehyde-crosslinked chitosan aerogel) | M5 | T3;T10 | MOF composite aerogel (ZIF-67 nanoparticles in-situ anchored on glutaraldehyde-crosslinked chitosan aerogel matrix via PVP mediation) | ZIF-67 | Zn | 2-methylimidazole | 1 | 1 | 0 | 0 | 0 | 1 | 0 | 0 | 0 | 0 | in-situ anchoring: Co2+-loaded CSA (vacuum-assisted impregnation 0.02 MPa 30 min x2 + 4 h equilibration) immersed in 30 mmol 2-MI/75 mL methanol, vacuum-pressure cycle 0.02 MPa 30 min, aged 12 h; PVP carbonyl/imino groups coordinate Co2+ and hydrogen-bond to CSA |  | 1 | chitosan | 0 | No | [5 empty] | CSA: GA crosslinking induces staggered interstitial architecture; ZIF-67@CSA: uniformly distributed rhombic dodecahedral ZIF-67 crystals on aerogel surface (granular protrusions); TEM shows PVP-mediated connection between ZIF-67 and CSA surface, nanoscale pores of ZIF-67 |  |  |  | CSA: 1 g chitosan in 50 mL 2% v/v acetic acid, stirred 25 C to dissolve; + 1 mL 5% GA crosslinker, 30 min; ultrasonicated 10 min degas; gelation RT 12 h; freeze-dried 36 h. ZIF-67@CSA: Solution A = 7.5 mmol Co(NO3)2.6H2O + 0.26 g PVP in 75 mL methanol; CSA immersed, vacuum-assisted impregnation (0.02 MPa, 30 min) x2 with 30 min ambient dwell, then 4 h equilibration; Solution B = 30 mmol 2-MI in 75 mL methanol; one vacuum-pressure cycle (0.02 MPa, 30 min); aged statically 12 h; rinsed ethanol/water (10:90 v/v); freeze-dried 36 h | water; methanol; ethanol; acetic acid | Co(NO3)2.6H2O | 2-methylimidazole | F6 |  | glutaraldehyde |  |  | post-Pb2+: SEM flake-like deposits; EDS N/O/C/Pb overlapping (coordination); FT-IR 2926 cm-1 C-H (ZIF-67) weakening -> partial ZIF-67 degradation; XPS Pb 4f new peaks 138.68/143.58 eV; O 1s Co-OH increase; Pb-O bond at 531.48 eV; XRD ZIF-67 peaks attenuated, new 27.04/34.1 deg (Pb3(CO3)2(OH)2); CSA substrate unchanged | kinetics equilibrium reached 180-540 min (three-phase); fixed-bed equilibrium comparable to batch | mechanism: interfacial proton transfer (chitosan -NH2 + ZIF-67 imidazole N protonation/deprotonation) regulates surface charge, site accessibility, local pH; coordination of Pb2+ with -NH2 (chitosan) and imidazole N (ZIF-67) + bidentate with -OH; pH-induced precipitation Pb3(CO3)2(OH)2; DFT: Pb2+ approaches C=C double bond of ligand, Pb-C ~2.87 A, Pb2+-pi interaction + vdW; PSO kinetics (R2 0.998-0.999), Langmuir monolayer; K_MY stability-constant-like selectivity | E:\mzh3\所有正文和附件\第一波markdown\Interfacial proton transfer in MOF-functionalized aerogel enabling for selective heavy metal adsorption.md | P0253 | 10.1016/j.desal.2025.119554 | 1 | ph | 298 | 0.06 | 402.1858 | 225.3521 | 536.75676 | 251.186 |  |  |  | 7 | 225.3521 | pH | Interfacial proton transfer in MOF-functionalized aerogel enabling for selective heavy metal adsorption | P0253 | Post-modified MOF; Chitosan composite
P0101 | P0101_M1 | ZIF-67@CSA (ZIF-67 in-situ anchored on glutaraldehyde-crosslinked chitosan aerogel) | M5 | T3;T10 | MOF composite aerogel (ZIF-67 nanoparticles in-situ anchored on glutaraldehyde-crosslinked chitosan aerogel matrix via PVP mediation) | ZIF-67 | Zn | 2-methylimidazole | 1 | 1 | 0 | 0 | 0 | 1 | 0 | 0 | 0 | 0 | in-situ anchoring: Co2+-loaded CSA (vacuum-assisted impregnation 0.02 MPa 30 min x2 + 4 h equilibration) immersed in 30 mmol 2-MI/75 mL methanol, vacuum-pressure cycle 0.02 MPa 30 min, aged 12 h; PVP carbonyl/imino groups coordinate Co2+ and hydrogen-bond to CSA |  | 1 | chitosan | 0 | No | [5 empty] | CSA: GA crosslinking induces staggered interstitial architecture; ZIF-67@CSA: uniformly distributed rhombic dodecahedral ZIF-67 crystals on aerogel surface (granular protrusions); TEM shows PVP-mediated connection between ZIF-67 and CSA surface, nanoscale pores of ZIF-67 |  |  |  | CSA: 1 g chitosan in 50 mL 2% v/v acetic acid, stirred 25 C to dissolve; + 1 mL 5% GA crosslinker, 30 min; ultrasonicated 10 min degas; gelation RT 12 h; freeze-dried 36 h. ZIF-67@CSA: Solution A = 7.5 mmol Co(NO3)2.6H2O + 0.26 g PVP in 75 mL methanol; CSA immersed, vacuum-assisted impregnation (0.02 MPa, 30 min) x2 with 30 min ambient dwell, then 4 h equilibration; Solution B = 30 mmol 2-MI in 75 mL methanol; one vacuum-pressure cycle (0.02 MPa, 30 min); aged statically 12 h; rinsed ethanol/water (10:90 v/v); freeze-dried 36 h | water; methanol; ethanol; acetic acid | Co(NO3)2.6H2O | 2-methylimidazole | F6 |  | glutaraldehyde |  |  | post-Pb2+: SEM flake-like deposits; EDS N/O/C/Pb overlapping (coordination); FT-IR 2926 cm-1 C-H (ZIF-67) weakening -> partial ZIF-67 degradation; XPS Pb 4f new peaks 138.68/143.58 eV; O 1s Co-OH increase; Pb-O bond at 531.48 eV; XRD ZIF-67 peaks attenuated, new 27.04/34.1 deg (Pb3(CO3)2(OH)2); CSA substrate unchanged | kinetics equilibrium reached 180-540 min (three-phase); fixed-bed equilibrium comparable to batch | mechanism: interfacial proton transfer (chitosan -NH2 + ZIF-67 imidazole N protonation/deprotonation) regulates surface charge, site accessibility, local pH; coordination of Pb2+ with -NH2 (chitosan) and imidazole N (ZIF-67) + bidentate with -OH; pH-induced precipitation Pb3(CO3)2(OH)2; DFT: Pb2+ approaches C=C double bond of ligand, Pb-C ~2.87 A, Pb2+-pi interaction + vdW; PSO kinetics (R2 0.998-0.999), Langmuir monolayer; K_MY stability-constant-like selectivity | E:\mzh3\所有正文和附件\第一波markdown\Interfacial proton transfer in MOF-functionalized aerogel enabling for selective heavy metal adsorption.md | P0253 | 10.1016/j.desal.2025.119554 | 1 | isotherm | 283 | 0.06 | 29.23497 | 65.01799 | 536.75676 | 251.186 |  |  |  | 7 | 225.3521 | 等温线 | Interfacial proton transfer in MOF-functionalized aerogel enabling for selective heavy metal adsorption | P0253 | Post-modified MOF; Chitosan composite
P0101 | P0101_M1 | ZIF-67@CSA (ZIF-67 in-situ anchored on glutaraldehyde-crosslinked chitosan aerogel) | M5 | T3;T10 | MOF composite aerogel (ZIF-67 nanoparticles in-situ anchored on glutaraldehyde-crosslinked chitosan aerogel matrix via PVP mediation) | ZIF-67 | Zn | 2-methylimidazole | 1 | 1 | 0 | 0 | 0 | 1 | 0 | 0 | 0 | 0 | in-situ anchoring: Co2+-loaded CSA (vacuum-assisted impregnation 0.02 MPa 30 min x2 + 4 h equilibration) immersed in 30 mmol 2-MI/75 mL methanol, vacuum-pressure cycle 0.02 MPa 30 min, aged 12 h; PVP carbonyl/imino groups coordinate Co2+ and hydrogen-bond to CSA |  | 1 | chitosan | 0 | No | [5 empty] | CSA: GA crosslinking induces staggered interstitial architecture; ZIF-67@CSA: uniformly distributed rhombic dodecahedral ZIF-67 crystals on aerogel surface (granular protrusions); TEM shows PVP-mediated connection between ZIF-67 and CSA surface, nanoscale pores of ZIF-67 |  |  |  | CSA: 1 g chitosan in 50 mL 2% v/v acetic acid, stirred 25 C to dissolve; + 1 mL 5% GA crosslinker, 30 min; ultrasonicated 10 min degas; gelation RT 12 h; freeze-dried 36 h. ZIF-67@CSA: Solution A = 7.5 mmol Co(NO3)2.6H2O + 0.26 g PVP in 75 mL methanol; CSA immersed, vacuum-assisted impregnation (0.02 MPa, 30 min) x2 with 30 min ambient dwell, then 4 h equilibration; Solution B = 30 mmol 2-MI in 75 mL methanol; one vacuum-pressure cycle (0.02 MPa, 30 min); aged statically 12 h; rinsed ethanol/water (10:90 v/v); freeze-dried 36 h | water; methanol; ethanol; acetic acid | Co(NO3)2.6H2O | 2-methylimidazole | F6 |  | glutaraldehyde |  |  | post-Pb2+: SEM flake-like deposits; EDS N/O/C/Pb overlapping (coordination); FT-IR 2926 cm-1 C-H (ZIF-67) weakening -> partial ZIF-67 degradation; XPS Pb 4f new peaks 138.68/143.58 eV; O 1s Co-OH increase; Pb-O bond at 531.48 eV; XRD ZIF-67 peaks attenuated, new 27.04/34.1 deg (Pb3(CO3)2(OH)2); CSA substrate unchanged | kinetics equilibrium reached 180-540 min (three-phase); fixed-bed equilibrium comparable to batch | mechanism: interfacial proton transfer (chitosan -NH2 + ZIF-67 imidazole N protonation/deprotonation) regulates surface charge, site accessibility, local pH; coordination of Pb2+ with -NH2 (chitosan) and imidazole N (ZIF-67) + bidentate with -OH; pH-induced precipitation Pb3(CO3)2(OH)2; DFT: Pb2+ approaches C=C double bond of ligand, Pb-C ~2.87 A, Pb2+-pi interaction + vdW; PSO kinetics (R2 0.998-0.999), Langmuir monolayer; K_MY stability-constant-like selectivity | E:\mzh3\所有正文和附件\第一波markdown\Interfacial proton transfer in MOF-functionalized aerogel enabling for selective heavy metal adsorption.md | P0253 | 10.1016/j.desal.2025.119554 | 1 | isotherm | 283 | 0.06 | 70.21858 | 126.3489 | 536.75676 | 251.186 |  |  |  | 7 | 225.3521 | 等温线 | Interfacial proton transfer in MOF-functionalized aerogel enabling for selective heavy metal adsorption | P0253 | Post-modified MOF; Chitosan composite
P0101 | P0101_M1 | ZIF-67@CSA (ZIF-67 in-situ anchored on glutaraldehyde-crosslinked chitosan aerogel) | M5 | T3;T10 | MOF composite aerogel (ZIF-67 nanoparticles in-situ anchored on glutaraldehyde-crosslinked chitosan aerogel matrix via PVP mediation) | ZIF-67 | Zn | 2-methylimidazole | 1 | 1 | 0 | 0 | 0 | 1 | 0 | 0 | 0 | 0 | in-situ anchoring: Co2+-loaded CSA (vacuum-assisted impregnation 0.02 MPa 30 min x2 + 4 h equilibration) immersed in 30 mmol 2-MI/75 mL methanol, vacuum-pressure cycle 0.02 MPa 30 min, aged 12 h; PVP carbonyl/imino groups coordinate Co2+ and hydrogen-bond to CSA |  | 1 | chitosan | 0 | No | [5 empty] | CSA: GA crosslinking induces staggered interstitial architecture; ZIF-67@CSA: uniformly distributed rhombic dodecahedral ZIF-67 crystals on aerogel surface (granular protrusions); TEM shows PVP-mediated connection between ZIF-67 and CSA surface, nanoscale pores of ZIF-67 |  |  |  | CSA: 1 g chitosan in 50 mL 2% v/v acetic acid, stirred 25 C to dissolve; + 1 mL 5% GA crosslinker, 30 min; ultrasonicated 10 min degas; gelation RT 12 h; freeze-dried 36 h. ZIF-67@CSA: Solution A = 7.5 mmol Co(NO3)2.6H2O + 0.26 g PVP in 75 mL methanol; CSA immersed, vacuum-assisted impregnation (0.02 MPa, 30 min) x2 with 30 min ambient dwell, then 4 h equilibration; Solution B = 30 mmol 2-MI in 75 mL methanol; one vacuum-pressure cycle (0.02 MPa, 30 min); aged statically 12 h; rinsed ethanol/water (10:90 v/v); freeze-dried 36 h | water; methanol; ethanol; acetic acid | Co(NO3)2.6H2O | 2-methylimidazole | F6 |  | glutaraldehyde |  |  | post-Pb2+: SEM flake-like deposits; EDS N/O/C/Pb overlapping (coordination); FT-IR 2926 cm-1 C-H (ZIF-67) weakening -> partial ZIF-67 degradation; XPS Pb 4f new peaks 138.68/143.58 eV; O 1s Co-OH increase; Pb-O bond at 531.48 eV; XRD ZIF-67 peaks attenuated, new 27.04/34.1 deg (Pb3(CO3)2(OH)2); CSA substrate unchanged | kinetics equilibrium reached 180-540 min (three-phase); fixed-bed equilibrium comparable to batch | mechanism: interfacial proton transfer (chitosan -NH2 + ZIF-67 imidazole N protonation/deprotonation) regulates surface charge, site accessibility, local pH; coordination of Pb2+ with -NH2 (chitosan) and imidazole N (ZIF-67) + bidentate with -OH; pH-induced precipitation Pb3(CO3)2(OH)2; DFT: Pb2+ approaches C=C double bond of ligand, Pb-C ~2.87 A, Pb2+-pi interaction + vdW; PSO kinetics (R2 0.998-0.999), Langmuir monolayer; K_MY stability-constant-like selectivity | E:\mzh3\所有正文和附件\第一波markdown\Interfacial proton transfer in MOF-functionalized aerogel enabling for selective heavy metal adsorption.md | P0253 | 10.1016/j.desal.2025.119554 | 1 | isotherm | 283 | 0.06 | 152.1858 | 176.7986 | 536.75676 | 251.186 |  |  |  | 7 | 225.3521 | 等温线 | Interfacial proton transfer in MOF-functionalized aerogel enabling for selective heavy metal adsorption | P0253 | Post-modified MOF; Chitosan composite
P0101 | P0101_M1 | ZIF-67@CSA (ZIF-67 in-situ anchored on glutaraldehyde-crosslinked chitosan aerogel) | M5 | T3;T10 | MOF composite aerogel (ZIF-67 nanoparticles in-situ anchored on glutaraldehyde-crosslinked chitosan aerogel matrix via PVP mediation) | ZIF-67 | Zn | 2-methylimidazole | 1 | 1 | 0 | 0 | 0 | 1 | 0 | 0 | 0 | 0 | in-situ anchoring: Co2+-loaded CSA (vacuum-assisted impregnation 0.02 MPa 30 min x2 + 4 h equilibration) immersed in 30 mmol 2-MI/75 mL methanol, vacuum-pressure cycle 0.02 MPa 30 min, aged 12 h; PVP carbonyl/imino groups coordinate Co2+ and hydrogen-bond to CSA |  | 1 | chitosan | 0 | No | [5 empty] | CSA: GA crosslinking induces staggered interstitial architecture; ZIF-67@CSA: uniformly distributed rhombic dodecahedral ZIF-67 crystals on aerogel surface (granular protrusions); TEM shows PVP-mediated connection between ZIF-67 and CSA surface, nanoscale pores of ZIF-67 |  |  |  | CSA: 1 g chitosan in 50 mL 2% v/v acetic acid, stirred 25 C to dissolve; + 1 mL 5% GA crosslinker, 30 min; ultrasonicated 10 min degas; gelation RT 12 h; freeze-dried 36 h. ZIF-67@CSA: Solution A = 7.5 mmol Co(NO3)2.6H2O + 0.26 g PVP in 75 mL methanol; CSA immersed, vacuum-assisted impregnation (0.02 MPa, 30 min) x2 with 30 min ambient dwell, then 4 h equilibration; Solution B = 30 mmol 2-MI in 75 mL methanol; one vacuum-pressure cycle (0.02 MPa, 30 min); aged statically 12 h; rinsed ethanol/water (10:90 v/v); freeze-dried 36 h | water; methanol; ethanol; acetic acid | Co(NO3)2.6H2O | 2-methylimidazole | F6 |  | glutaraldehyde |  |  | post-Pb2+: SEM flake-like deposits; EDS N/O/C/Pb overlapping (coordination); FT-IR 2926 cm-1 C-H (ZIF-67) weakening -> partial ZIF-67 degradation; XPS Pb 4f new peaks 138.68/143.58 eV; O 1s Co-OH increase; Pb-O bond at 531.48 eV; XRD ZIF-67 peaks attenuated, new 27.04/34.1 deg (Pb3(CO3)2(OH)2); CSA substrate unchanged | kinetics equilibrium reached 180-540 min (three-phase); fixed-bed equilibrium comparable to batch | mechanism: interfacial proton transfer (chitosan -NH2 + ZIF-67 imidazole N protonation/deprotonation) regulates surface charge, site accessibility, local pH; coordination of Pb2+ with -NH2 (chitosan) and imidazole N (ZIF-67) + bidentate with -OH; pH-induced precipitation Pb3(CO3)2(OH)2; DFT: Pb2+ approaches C=C double bond of ligand, Pb-C ~2.87 A, Pb2+-pi interaction + vdW; PSO kinetics (R2 0.998-0.999), Langmuir monolayer; K_MY stability-constant-like selectivity | E:\mzh3\所有正文和附件\第一波markdown\Interfacial proton transfer in MOF-functionalized aerogel enabling for selective heavy metal adsorption.md | P0253 | 10.1016/j.desal.2025.119554 | 1 | isotherm | 283 | 0.06 | 301.0929 | 220.3237 | 536.75676 | 251.186 |  |  |  | 7 | 225.3521 | 等温线 | Interfacial proton transfer in MOF-functionalized aerogel enabling for selective heavy metal adsorption | P0253 | Post-modified MOF; Chitosan composite
P0101 | P0101_M1 | ZIF-67@CSA (ZIF-67 in-situ anchored on glutaraldehyde-crosslinked chitosan aerogel) | M5 | T3;T10 | MOF composite aerogel (ZIF-67 nanoparticles in-situ anchored on glutaraldehyde-crosslinked chitosan aerogel matrix via PVP mediation) | ZIF-67 | Zn | 2-methylimidazole | 1 | 1 | 0 | 0 | 0 | 1 | 0 | 0 | 0 | 0 | in-situ anchoring: Co2+-loaded CSA (vacuum-assisted impregnation 0.02 MPa 30 min x2 + 4 h equilibration) immersed in 30 mmol 2-MI/75 mL methanol, vacuum-pressure cycle 0.02 MPa 30 min, aged 12 h; PVP carbonyl/imino groups coordinate Co2+ and hydrogen-bond to CSA |  | 1 | chitosan | 0 | No | [5 empty] | CSA: GA crosslinking induces staggered interstitial architecture; ZIF-67@CSA: uniformly distributed rhombic dodecahedral ZIF-67 crystals on aerogel surface (granular protrusions); TEM shows PVP-mediated connection between ZIF-67 and CSA surface, nanoscale pores of ZIF-67 |  |  |  | CSA: 1 g chitosan in 50 mL 2% v/v acetic acid, stirred 25 C to dissolve; + 1 mL 5% GA crosslinker, 30 min; ultrasonicated 10 min degas; gelation RT 12 h; freeze-dried 36 h. ZIF-67@CSA: Solution A = 7.5 mmol Co(NO3)2.6H2O + 0.26 g PVP in 75 mL methanol; CSA immersed, vacuum-assisted impregnation (0.02 MPa, 30 min) x2 with 30 min ambient dwell, then 4 h equilibration; Solution B = 30 mmol 2-MI in 75 mL methanol; one vacuum-pressure cycle (0.02 MPa, 30 min); aged statically 12 h; rinsed ethanol/water (10:90 v/v); freeze-dried 36 h | water; methanol; ethanol; acetic acid | Co(NO3)2.6H2O | 2-methylimidazole | F6 |  | glutaraldehyde |  |  | post-Pb2+: SEM flake-like deposits; EDS N/O/C/Pb overlapping (coordination); FT-IR 2926 cm-1 C-H (ZIF-67) weakening -> partial ZIF-67 degradation; XPS Pb 4f new peaks 138.68/143.58 eV; O 1s Co-OH increase; Pb-O bond at 531.48 eV; XRD ZIF-67 peaks attenuated, new 27.04/34.1 deg (Pb3(CO3)2(OH)2); CSA substrate unchanged | kinetics equilibrium reached 180-540 min (three-phase); fixed-bed equilibrium comparable to batch | mechanism: interfacial proton transfer (chitosan -NH2 + ZIF-67 imidazole N protonation/deprotonation) regulates surface charge, site accessibility, local pH; coordination of Pb2+ with -NH2 (chitosan) and imidazole N (ZIF-67) + bidentate with -OH; pH-induced precipitation Pb3(CO3)2(OH)2; DFT: Pb2+ approaches C=C double bond of ligand, Pb-C ~2.87 A, Pb2+-pi interaction + vdW; PSO kinetics (R2 0.998-0.999), Langmuir monolayer; K_MY stability-constant-like selectivity | E:\mzh3\所有正文和附件\第一波markdown\Interfacial proton transfer in MOF-functionalized aerogel enabling for selective heavy metal adsorption.md | P0253 | 10.1016/j.desal.2025.119554 | 1 | isotherm | 283 | 0.06 | 403.5519 | 229.2266 | 536.75676 | 251.186 |  |  |  | 7 | 225.3521 | 等温线 | Interfacial proton transfer in MOF-functionalized aerogel enabling for selective heavy metal adsorption | P0253 | Post-modified MOF; Chitosan composite
P0101 | P0101_M1 | ZIF-67@CSA (ZIF-67 in-situ anchored on glutaraldehyde-crosslinked chitosan aerogel) | M5 | T3;T10 | MOF composite aerogel (ZIF-67 nanoparticles in-situ anchored on glutaraldehyde-crosslinked chitosan aerogel matrix via PVP mediation) | ZIF-67 | Zn | 2-methylimidazole | 1 | 1 | 0 | 0 | 0 | 1 | 0 | 0 | 0 | 0 | in-situ anchoring: Co2+-loaded CSA (vacuum-assisted impregnation 0.02 MPa 30 min x2 + 4 h equilibration) immersed in 30 mmol 2-MI/75 mL methanol, vacuum-pressure cycle 0.02 MPa 30 min, aged 12 h; PVP carbonyl/imino groups coordinate Co2+ and hydrogen-bond to CSA |  | 1 | chitosan | 0 | No | [5 empty] | CSA: GA crosslinking induces staggered interstitial architecture; ZIF-67@CSA: uniformly distributed rhombic dodecahedral ZIF-67 crystals on aerogel surface (granular protrusions); TEM shows PVP-mediated connection between ZIF-67 and CSA surface, nanoscale pores of ZIF-67 |  |  |  | CSA: 1 g chitosan in 50 mL 2% v/v acetic acid, stirred 25 C to dissolve; + 1 mL 5% GA crosslinker, 30 min; ultrasonicated 10 min degas; gelation RT 12 h; freeze-dried 36 h. ZIF-67@CSA: Solution A = 7.5 mmol Co(NO3)2.6H2O + 0.26 g PVP in 75 mL methanol; CSA immersed, vacuum-assisted impregnation (0.02 MPa, 30 min) x2 with 30 min ambient dwell, then 4 h equilibration; Solution B = 30 mmol 2-MI in 75 mL methanol; one vacuum-pressure cycle (0.02 MPa, 30 min); aged statically 12 h; rinsed ethanol/water (10:90 v/v); freeze-dried 36 h | water; methanol; ethanol; acetic acid | Co(NO3)2.6H2O | 2-methylimidazole | F6 |  | glutaraldehyde |  |  | post-Pb2+: SEM flake-like deposits; EDS N/O/C/Pb overlapping (coordination); FT-IR 2926 cm-1 C-H (ZIF-67) weakening -> partial ZIF-67 degradation; XPS Pb 4f new peaks 138.68/143.58 eV; O 1s Co-OH increase; Pb-O bond at 531.48 eV; XRD ZIF-67 peaks attenuated, new 27.04/34.1 deg (Pb3(CO3)2(OH)2); CSA substrate unchanged | kinetics equilibrium reached 180-540 min (three-phase); fixed-bed equilibrium comparable to batch | mechanism: interfacial proton transfer (chitosan -NH2 + ZIF-67 imidazole N protonation/deprotonation) regulates surface charge, site accessibility, local pH; coordination of Pb2+ with -NH2 (chitosan) and imidazole N (ZIF-67) + bidentate with -OH; pH-induced precipitation Pb3(CO3)2(OH)2; DFT: Pb2+ approaches C=C double bond of ligand, Pb-C ~2.87 A, Pb2+-pi interaction + vdW; PSO kinetics (R2 0.998-0.999), Langmuir monolayer; K_MY stability-constant-like selectivity | E:\mzh3\所有正文和附件\第一波markdown\Interfacial proton transfer in MOF-functionalized aerogel enabling for selective heavy metal adsorption.md | P0253 | 10.1016/j.desal.2025.119554 | 1 | isotherm | 293 | 0.06 | 30.60109 | 65.01799 | 536.75676 | 251.186 |  |  |  | 7 | 225.3521 | 等温线 | Interfacial proton transfer in MOF-functionalized aerogel enabling for selective heavy metal adsorption | P0253 | Post-modified MOF; Chitosan composite
P0101 | P0101_M1 | ZIF-67@CSA (ZIF-67 in-situ anchored on glutaraldehyde-crosslinked chitosan aerogel) | M5 | T3;T10 | MOF composite aerogel (ZIF-67 nanoparticles in-situ anchored on glutaraldehyde-crosslinked chitosan aerogel matrix via PVP mediation) | ZIF-67 | Zn | 2-methylimidazole | 1 | 1 | 0 | 0 | 0 | 1 | 0 | 0 | 0 | 0 | in-situ anchoring: Co2+-loaded CSA (vacuum-assisted impregnation 0.02 MPa 30 min x2 + 4 h equilibration) immersed in 30 mmol 2-MI/75 mL methanol, vacuum-pressure cycle 0.02 MPa 30 min, aged 12 h; PVP carbonyl/imino groups coordinate Co2+ and hydrogen-bond to CSA |  | 1 | chitosan | 0 | No | [5 empty] | CSA: GA crosslinking induces staggered interstitial architecture; ZIF-67@CSA: uniformly distributed rhombic dodecahedral ZIF-67 crystals on aerogel surface (granular protrusions); TEM shows PVP-mediated connection between ZIF-67 and CSA surface, nanoscale pores of ZIF-67 |  |  |  | CSA: 1 g chitosan in 50 mL 2% v/v acetic acid, stirred 25 C to dissolve; + 1 mL 5% GA crosslinker, 30 min; ultrasonicated 10 min degas; gelation RT 12 h; freeze-dried 36 h. ZIF-67@CSA: Solution A = 7.5 mmol Co(NO3)2.6H2O + 0.26 g PVP in 75 mL methanol; CSA immersed, vacuum-assisted impregnation (0.02 MPa, 30 min) x2 with 30 min ambient dwell, then 4 h equilibration; Solution B = 30 mmol 2-MI in 75 mL methanol; one vacuum-pressure cycle (0.02 MPa, 30 min); aged statically 12 h; rinsed ethanol/water (10:90 v/v); freeze-dried 36 h | water; methanol; ethanol; acetic acid | Co(NO3)2.6H2O | 2-methylimidazole | F6 |  | glutaraldehyde |  |  | post-Pb2+: SEM flake-like deposits; EDS N/O/C/Pb overlapping (coordination); FT-IR 2926 cm-1 C-H (ZIF-67) weakening -> partial ZIF-67 degradation; XPS Pb 4f new peaks 138.68/143.58 eV; O 1s Co-OH increase; Pb-O bond at 531.48 eV; XRD ZIF-67 peaks attenuated, new 27.04/34.1 deg (Pb3(CO3)2(OH)2); CSA substrate unchanged | kinetics equilibrium reached 180-540 min (three-phase); fixed-bed equilibrium comparable to batch | mechanism: interfacial proton transfer (chitosan -NH2 + ZIF-67 imidazole N protonation/deprotonation) regulates surface charge, site accessibility, local pH; coordination of Pb2+ with -NH2 (chitosan) and imidazole N (ZIF-67) + bidentate with -OH; pH-induced precipitation Pb3(CO3)2(OH)2; DFT: Pb2+ approaches C=C double bond of ligand, Pb-C ~2.87 A, Pb2+-pi interaction + vdW; PSO kinetics (R2 0.998-0.999), Langmuir monolayer; K_MY stability-constant-like selectivity | E:\mzh3\所有正文和附件\第一波markdown\Interfacial proton transfer in MOF-functionalized aerogel enabling for selective heavy metal adsorption.md | P0253 | 10.1016/j.desal.2025.119554 | 1 | isotherm | 293 | 0.06 | 100.2732 | 171.8525 | 536.75676 | 251.186 |  |  |  | 7 | 225.3521 | 等温线 | Interfacial proton transfer in MOF-functionalized aerogel enabling for selective heavy metal adsorption | P0253 | Post-modified MOF; Chitosan composite
P0101 | P0101_M1 | ZIF-67@CSA (ZIF-67 in-situ anchored on glutaraldehyde-crosslinked chitosan aerogel) | M5 | T3;T10 | MOF composite aerogel (ZIF-67 nanoparticles in-situ anchored on glutaraldehyde-crosslinked chitosan aerogel matrix via PVP mediation) | ZIF-67 | Zn | 2-methylimidazole | 1 | 1 | 0 | 0 | 0 | 1 | 0 | 0 | 0 | 0 | in-situ anchoring: Co2+-loaded CSA (vacuum-assisted impregnation 0.02 MPa 30 min x2 + 4 h equilibration) immersed in 30 mmol 2-MI/75 mL methanol, vacuum-pressure cycle 0.02 MPa 30 min, aged 12 h; PVP carbonyl/imino groups coordinate Co2+ and hydrogen-bond to CSA |  | 1 | chitosan | 0 | No | [5 empty] | CSA: GA crosslinking induces staggered interstitial architecture; ZIF-67@CSA: uniformly distributed rhombic dodecahedral ZIF-67 crystals on aerogel surface (granular protrusions); TEM shows PVP-mediated connection between ZIF-67 and CSA surface, nanoscale pores of ZIF-67 |  |  |  | CSA: 1 g chitosan in 50 mL 2% v/v acetic acid, stirred 25 C to dissolve; + 1 mL 5% GA crosslinker, 30 min; ultrasonicated 10 min degas; gelation RT 12 h; freeze-dried 36 h. ZIF-67@CSA: Solution A = 7.5 mmol Co(NO3)2.6H2O + 0.26 g PVP in 75 mL methanol; CSA immersed, vacuum-assisted impregnation (0.02 MPa, 30 min) x2 with 30 min ambient dwell, then 4 h equilibration; Solution B = 30 mmol 2-MI in 75 mL methanol; one vacuum-pressure cycle (0.02 MPa, 30 min); aged statically 12 h; rinsed ethanol/water (10:90 v/v); freeze-dried 36 h | water; methanol; ethanol; acetic acid | Co(NO3)2.6H2O | 2-methylimidazole | F6 |  | glutaraldehyde |  |  | post-Pb2+: SEM flake-like deposits; EDS N/O/C/Pb overlapping (coordination); FT-IR 2926 cm-1 C-H (ZIF-67) weakening -> partial ZIF-67 degradation; XPS Pb 4f new peaks 138.68/143.58 eV; O 1s Co-OH increase; Pb-O bond at 531.48 eV; XRD ZIF-67 peaks attenuated, new 27.04/34.1 deg (Pb3(CO3)2(OH)2); CSA substrate unchanged | kinetics equilibrium reached 180-540 min (three-phase); fixed-bed equilibrium comparable to batch | mechanism: interfacial proton transfer (chitosan -NH2 + ZIF-67 imidazole N protonation/deprotonation) regulates surface charge, site accessibility, local pH; coordination of Pb2+ with -NH2 (chitosan) and imidazole N (ZIF-67) + bidentate with -OH; pH-induced precipitation Pb3(CO3)2(OH)2; DFT: Pb2+ approaches C=C double bond of ligand, Pb-C ~2.87 A, Pb2+-pi interaction + vdW; PSO kinetics (R2 0.998-0.999), Langmuir monolayer; K_MY stability-constant-like selectivity | E:\mzh3\所有正文和附件\第一波markdown\Interfacial proton transfer in MOF-functionalized aerogel enabling for selective heavy metal adsorption.md | P0253 | 10.1016/j.desal.2025.119554 | 1 | isotherm | 293 | 0.06 | 201.3661 | 209.4424 | 536.75676 | 251.186 |  |  |  | 7 | 225.3521 | 等温线 | Interfacial proton transfer in MOF-functionalized aerogel enabling for selective heavy metal adsorption | P0253 | Post-modified MOF; Chitosan composite
P0101 | P0101_M1 | ZIF-67@CSA (ZIF-67 in-situ anchored on glutaraldehyde-crosslinked chitosan aerogel) | M5 | T3;T10 | MOF composite aerogel (ZIF-67 nanoparticles in-situ anchored on glutaraldehyde-crosslinked chitosan aerogel matrix via PVP mediation) | ZIF-67 | Zn | 2-methylimidazole | 1 | 1 | 0 | 0 | 0 | 1 | 0 | 0 | 0 | 0 | in-situ anchoring: Co2+-loaded CSA (vacuum-assisted impregnation 0.02 MPa 30 min x2 + 4 h equilibration) immersed in 30 mmol 2-MI/75 mL methanol, vacuum-pressure cycle 0.02 MPa 30 min, aged 12 h; PVP carbonyl/imino groups coordinate Co2+ and hydrogen-bond to CSA |  | 1 | chitosan | 0 | No | [5 empty] | CSA: GA crosslinking induces staggered interstitial architecture; ZIF-67@CSA: uniformly distributed rhombic dodecahedral ZIF-67 crystals on aerogel surface (granular protrusions); TEM shows PVP-mediated connection between ZIF-67 and CSA surface, nanoscale pores of ZIF-67 |  |  |  | CSA: 1 g chitosan in 50 mL 2% v/v acetic acid, stirred 25 C to dissolve; + 1 mL 5% GA crosslinker, 30 min; ultrasonicated 10 min degas; gelation RT 12 h; freeze-dried 36 h. ZIF-67@CSA: Solution A = 7.5 mmol Co(NO3)2.6H2O + 0.26 g PVP in 75 mL methanol; CSA immersed, vacuum-assisted impregnation (0.02 MPa, 30 min) x2 with 30 min ambient dwell, then 4 h equilibration; Solution B = 30 mmol 2-MI in 75 mL methanol; one vacuum-pressure cycle (0.02 MPa, 30 min); aged statically 12 h; rinsed ethanol/water (10:90 v/v); freeze-dried 36 h | water; methanol; ethanol; acetic acid | Co(NO3)2.6H2O | 2-methylimidazole | F6 |  | glutaraldehyde |  |  | post-Pb2+: SEM flake-like deposits; EDS N/O/C/Pb overlapping (coordination); FT-IR 2926 cm-1 C-H (ZIF-67) weakening -> partial ZIF-67 degradation; XPS Pb 4f new peaks 138.68/143.58 eV; O 1s Co-OH increase; Pb-O bond at 531.48 eV; XRD ZIF-67 peaks attenuated, new 27.04/34.1 deg (Pb3(CO3)2(OH)2); CSA substrate unchanged | kinetics equilibrium reached 180-540 min (three-phase); fixed-bed equilibrium comparable to batch | mechanism: interfacial proton transfer (chitosan -NH2 + ZIF-67 imidazole N protonation/deprotonation) regulates surface charge, site accessibility, local pH; coordination of Pb2+ with -NH2 (chitosan) and imidazole N (ZIF-67) + bidentate with -OH; pH-induced precipitation Pb3(CO3)2(OH)2; DFT: Pb2+ approaches C=C double bond of ligand, Pb-C ~2.87 A, Pb2+-pi interaction + vdW; PSO kinetics (R2 0.998-0.999), Langmuir monolayer; K_MY stability-constant-like selectivity | E:\mzh3\所有正文和附件\第一波markdown\Interfacial proton transfer in MOF-functionalized aerogel enabling for selective heavy metal adsorption.md | P0253 | 10.1016/j.desal.2025.119554 | 1 | isotherm | 293 | 0.06 | 299.7268 | 235.1619 | 536.75676 | 251.186 |  |  |  | 7 | 225.3521 | 等温线 | Interfacial proton transfer in MOF-functionalized aerogel enabling for selective heavy metal adsorption | P0253 | Post-modified MOF; Chitosan composite
P0101 | P0101_M1 | ZIF-67@CSA (ZIF-67 in-situ anchored on glutaraldehyde-crosslinked chitosan aerogel) | M5 | T3;T10 | MOF composite aerogel (ZIF-67 nanoparticles in-situ anchored on glutaraldehyde-crosslinked chitosan aerogel matrix via PVP mediation) | ZIF-67 | Zn | 2-methylimidazole | 1 | 1 | 0 | 0 | 0 | 1 | 0 | 0 | 0 | 0 | in-situ anchoring: Co2+-loaded CSA (vacuum-assisted impregnation 0.02 MPa 30 min x2 + 4 h equilibration) immersed in 30 mmol 2-MI/75 mL methanol, vacuum-pressure cycle 0.02 MPa 30 min, aged 12 h; PVP carbonyl/imino groups coordinate Co2+ and hydrogen-bond to CSA |  | 1 | chitosan | 0 | No | [5 empty] | CSA: GA crosslinking induces staggered interstitial architecture; ZIF-67@CSA: uniformly distributed rhombic dodecahedral ZIF-67 crystals on aerogel surface (granular protrusions); TEM shows PVP-mediated connection between ZIF-67 and CSA surface, nanoscale pores of ZIF-67 |  |  |  | CSA: 1 g chitosan in 50 mL 2% v/v acetic acid, stirred 25 C to dissolve; + 1 mL 5% GA crosslinker, 30 min; ultrasonicated 10 min degas; gelation RT 12 h; freeze-dried 36 h. ZIF-67@CSA: Solution A = 7.5 mmol Co(NO3)2.6H2O + 0.26 g PVP in 75 mL methanol; CSA immersed, vacuum-assisted impregnation (0.02 MPa, 30 min) x2 with 30 min ambient dwell, then 4 h equilibration; Solution B = 30 mmol 2-MI in 75 mL methanol; one vacuum-pressure cycle (0.02 MPa, 30 min); aged statically 12 h; rinsed ethanol/water (10:90 v/v); freeze-dried 36 h | water; methanol; ethanol; acetic acid | Co(NO3)2.6H2O | 2-methylimidazole | F6 |  | glutaraldehyde |  |  | post-Pb2+: SEM flake-like deposits; EDS N/O/C/Pb overlapping (coordination); FT-IR 2926 cm-1 C-H (ZIF-67) weakening -> partial ZIF-67 degradation; XPS Pb 4f new peaks 138.68/143.58 eV; O 1s Co-OH increase; Pb-O bond at 531.48 eV; XRD ZIF-67 peaks attenuated, new 27.04/34.1 deg (Pb3(CO3)2(OH)2); CSA substrate unchanged | kinetics equilibrium reached 180-540 min (three-phase); fixed-bed equilibrium comparable to batch | mechanism: interfacial proton transfer (chitosan -NH2 + ZIF-67 imidazole N protonation/deprotonation) regulates surface charge, site accessibility, local pH; coordination of Pb2+ with -NH2 (chitosan) and imidazole N (ZIF-67) + bidentate with -OH; pH-induced precipitation Pb3(CO3)2(OH)2; DFT: Pb2+ approaches C=C double bond of ligand, Pb-C ~2.87 A, Pb2+-pi interaction + vdW; PSO kinetics (R2 0.998-0.999), Langmuir monolayer; K_MY stability-constant-like selectivity | E:\mzh3\所有正文和附件\第一波markdown\Interfacial proton transfer in MOF-functionalized aerogel enabling for selective heavy metal adsorption.md | P0253 | 10.1016/j.desal.2025.119554 | 1 | isotherm | 293 | 0.06 | 400.8197 | 241.0971 | 536.75676 | 251.186 |  |  |  | 7 | 225.3521 | 等温线 | Interfacial proton transfer in MOF-functionalized aerogel enabling for selective heavy metal adsorption | P0253 | Post-modified MOF; Chitosan composite
P0101 | P0101_M1 | ZIF-67@CSA (ZIF-67 in-situ anchored on glutaraldehyde-crosslinked chitosan aerogel) | M5 | T3;T10 | MOF composite aerogel (ZIF-67 nanoparticles in-situ anchored on glutaraldehyde-crosslinked chitosan aerogel matrix via PVP mediation) | ZIF-67 | Zn | 2-methylimidazole | 1 | 1 | 0 | 0 | 0 | 1 | 0 | 0 | 0 | 0 | in-situ anchoring: Co2+-loaded CSA (vacuum-assisted impregnation 0.02 MPa 30 min x2 + 4 h equilibration) immersed in 30 mmol 2-MI/75 mL methanol, vacuum-pressure cycle 0.02 MPa 30 min, aged 12 h; PVP carbonyl/imino groups coordinate Co2+ and hydrogen-bond to CSA |  | 1 | chitosan | 0 | No | [5 empty] | CSA: GA crosslinking induces staggered interstitial architecture; ZIF-67@CSA: uniformly distributed rhombic dodecahedral ZIF-67 crystals on aerogel surface (granular protrusions); TEM shows PVP-mediated connection between ZIF-67 and CSA surface, nanoscale pores of ZIF-67 |  |  |  | CSA: 1 g chitosan in 50 mL 2% v/v acetic acid, stirred 25 C to dissolve; + 1 mL 5% GA crosslinker, 30 min; ultrasonicated 10 min degas; gelation RT 12 h; freeze-dried 36 h. ZIF-67@CSA: Solution A = 7.5 mmol Co(NO3)2.6H2O + 0.26 g PVP in 75 mL methanol; CSA immersed, vacuum-assisted impregnation (0.02 MPa, 30 min) x2 with 30 min ambient dwell, then 4 h equilibration; Solution B = 30 mmol 2-MI in 75 mL methanol; one vacuum-pressure cycle (0.02 MPa, 30 min); aged statically 12 h; rinsed ethanol/water (10:90 v/v); freeze-dried 36 h | water; methanol; ethanol; acetic acid | Co(NO3)2.6H2O | 2-methylimidazole | F6 |  | glutaraldehyde |  |  | post-Pb2+: SEM flake-like deposits; EDS N/O/C/Pb overlapping (coordination); FT-IR 2926 cm-1 C-H (ZIF-67) weakening -> partial ZIF-67 degradation; XPS Pb 4f new peaks 138.68/143.58 eV; O 1s Co-OH increase; Pb-O bond at 531.48 eV; XRD ZIF-67 peaks attenuated, new 27.04/34.1 deg (Pb3(CO3)2(OH)2); CSA substrate unchanged | kinetics equilibrium reached 180-540 min (three-phase); fixed-bed equilibrium comparable to batch | mechanism: interfacial proton transfer (chitosan -NH2 + ZIF-67 imidazole N protonation/deprotonation) regulates surface charge, site accessibility, local pH; coordination of Pb2+ with -NH2 (chitosan) and imidazole N (ZIF-67) + bidentate with -OH; pH-induced precipitation Pb3(CO3)2(OH)2; DFT: Pb2+ approaches C=C double bond of ligand, Pb-C ~2.87 A, Pb2+-pi interaction + vdW; PSO kinetics (R2 0.998-0.999), Langmuir monolayer; K_MY stability-constant-like selectivity | E:\mzh3\所有正文和附件\第一波markdown\Interfacial proton transfer in MOF-functionalized aerogel enabling for selective heavy metal adsorption.md | P0253 | 10.1016/j.desal.2025.119554 | 1 | isotherm | 303 | 0.06 | 29.23497 | 65.01799 | 536.75676 | 251.186 |  |  |  | 7 | 225.3521 | 等温线 | Interfacial proton transfer in MOF-functionalized aerogel enabling for selective heavy metal adsorption | P0253 | Post-modified MOF; Chitosan composite
P0101 | P0101_M1 | ZIF-67@CSA (ZIF-67 in-situ anchored on glutaraldehyde-crosslinked chitosan aerogel) | M5 | T3;T10 | MOF composite aerogel (ZIF-67 nanoparticles in-situ anchored on glutaraldehyde-crosslinked chitosan aerogel matrix via PVP mediation) | ZIF-67 | Zn | 2-methylimidazole | 1 | 1 | 0 | 0 | 0 | 1 | 0 | 0 | 0 | 0 | in-situ anchoring: Co2+-loaded CSA (vacuum-assisted impregnation 0.02 MPa 30 min x2 + 4 h equilibration) immersed in 30 mmol 2-MI/75 mL methanol, vacuum-pressure cycle 0.02 MPa 30 min, aged 12 h; PVP carbonyl/imino groups coordinate Co2+ and hydrogen-bond to CSA |  | 1 | chitosan | 0 | No | [5 empty] | CSA: GA crosslinking induces staggered interstitial architecture; ZIF-67@CSA: uniformly distributed rhombic dodecahedral ZIF-67 crystals on aerogel surface (granular protrusions); TEM shows PVP-mediated connection between ZIF-67 and CSA surface, nanoscale pores of ZIF-67 |  |  |  | CSA: 1 g chitosan in 50 mL 2% v/v acetic acid, stirred 25 C to dissolve; + 1 mL 5% GA crosslinker, 30 min; ultrasonicated 10 min degas; gelation RT 12 h; freeze-dried 36 h. ZIF-67@CSA: Solution A = 7.5 mmol Co(NO3)2.6H2O + 0.26 g PVP in 75 mL methanol; CSA immersed, vacuum-assisted impregnation (0.02 MPa, 30 min) x2 with 30 min ambient dwell, then 4 h equilibration; Solution B = 30 mmol 2-MI in 75 mL methanol; one vacuum-pressure cycle (0.02 MPa, 30 min); aged statically 12 h; rinsed ethanol/water (10:90 v/v); freeze-dried 36 h | water; methanol; ethanol; acetic acid | Co(NO3)2.6H2O | 2-methylimidazole | F6 |  | glutaraldehyde |  |  | post-Pb2+: SEM flake-like deposits; EDS N/O/C/Pb overlapping (coordination); FT-IR 2926 cm-1 C-H (ZIF-67) weakening -> partial ZIF-67 degradation; XPS Pb 4f new peaks 138.68/143.58 eV; O 1s Co-OH increase; Pb-O bond at 531.48 eV; XRD ZIF-67 peaks attenuated, new 27.04/34.1 deg (Pb3(CO3)2(OH)2); CSA substrate unchanged | kinetics equilibrium reached 180-540 min (three-phase); fixed-bed equilibrium comparable to batch | mechanism: interfacial proton transfer (chitosan -NH2 + ZIF-67 imidazole N protonation/deprotonation) regulates surface charge, site accessibility, local pH; coordination of Pb2+ with -NH2 (chitosan) and imidazole N (ZIF-67) + bidentate with -OH; pH-induced precipitation Pb3(CO3)2(OH)2; DFT: Pb2+ approaches C=C double bond of ligand, Pb-C ~2.87 A, Pb2+-pi interaction + vdW; PSO kinetics (R2 0.998-0.999), Langmuir monolayer; K_MY stability-constant-like selectivity | E:\mzh3\所有正文和附件\第一波markdown\Interfacial proton transfer in MOF-functionalized aerogel enabling for selective heavy metal adsorption.md | P0253 | 10.1016/j.desal.2025.119554 | 1 | isotherm | 303 | 0.06 | 70.21858 | 141.1871 | 536.75676 | 251.186 |  |  |  | 7 | 225.3521 | 等温线 | Interfacial proton transfer in MOF-functionalized aerogel enabling for selective heavy metal adsorption | P0253 | Post-modified MOF; Chitosan composite
P0101 | P0101_M1 | ZIF-67@CSA (ZIF-67 in-situ anchored on glutaraldehyde-crosslinked chitosan aerogel) | M5 | T3;T10 | MOF composite aerogel (ZIF-67 nanoparticles in-situ anchored on glutaraldehyde-crosslinked chitosan aerogel matrix via PVP mediation) | ZIF-67 | Zn | 2-methylimidazole | 1 | 1 | 0 | 0 | 0 | 1 | 0 | 0 | 0 | 0 | in-situ anchoring: Co2+-loaded CSA (vacuum-assisted impregnation 0.02 MPa 30 min x2 + 4 h equilibration) immersed in 30 mmol 2-MI/75 mL methanol, vacuum-pressure cycle 0.02 MPa 30 min, aged 12 h; PVP carbonyl/imino groups coordinate Co2+ and hydrogen-bond to CSA |  | 1 | chitosan | 0 | No | [5 empty] | CSA: GA crosslinking induces staggered interstitial architecture; ZIF-67@CSA: uniformly distributed rhombic dodecahedral ZIF-67 crystals on aerogel surface (granular protrusions); TEM shows PVP-mediated connection between ZIF-67 and CSA surface, nanoscale pores of ZIF-67 |  |  |  | CSA: 1 g chitosan in 50 mL 2% v/v acetic acid, stirred 25 C to dissolve; + 1 mL 5% GA crosslinker, 30 min; ultrasonicated 10 min degas; gelation RT 12 h; freeze-dried 36 h. ZIF-67@CSA: Solution A = 7.5 mmol Co(NO3)2.6H2O + 0.26 g PVP in 75 mL methanol; CSA immersed, vacuum-assisted impregnation (0.02 MPa, 30 min) x2 with 30 min ambient dwell, then 4 h equilibration; Solution B = 30 mmol 2-MI in 75 mL methanol; one vacuum-pressure cycle (0.02 MPa, 30 min); aged statically 12 h; rinsed ethanol/water (10:90 v/v); freeze-dried 36 h | water; methanol; ethanol; acetic acid | Co(NO3)2.6H2O | 2-methylimidazole | F6 |  | glutaraldehyde |  |  | post-Pb2+: SEM flake-like deposits; EDS N/O/C/Pb overlapping (coordination); FT-IR 2926 cm-1 C-H (ZIF-67) weakening -> partial ZIF-67 degradation; XPS Pb 4f new peaks 138.68/143.58 eV; O 1s Co-OH increase; Pb-O bond at 531.48 eV; XRD ZIF-67 peaks attenuated, new 27.04/34.1 deg (Pb3(CO3)2(OH)2); CSA substrate unchanged | kinetics equilibrium reached 180-540 min (three-phase); fixed-bed equilibrium comparable to batch | mechanism: interfacial proton transfer (chitosan -NH2 + ZIF-67 imidazole N protonation/deprotonation) regulates surface charge, site accessibility, local pH; coordination of Pb2+ with -NH2 (chitosan) and imidazole N (ZIF-67) + bidentate with -OH; pH-induced precipitation Pb3(CO3)2(OH)2; DFT: Pb2+ approaches C=C double bond of ligand, Pb-C ~2.87 A, Pb2+-pi interaction + vdW; PSO kinetics (R2 0.998-0.999), Langmuir monolayer; K_MY stability-constant-like selectivity | E:\mzh3\所有正文和附件\第一波markdown\Interfacial proton transfer in MOF-functionalized aerogel enabling for selective heavy metal adsorption.md | P0253 | 10.1016/j.desal.2025.119554 | 1 | isotherm | 303 | 0.06 | 152.1858 | 196.5827 | 536.75676 | 251.186 |  |  |  | 7 | 225.3521 | 等温线 | Interfacial proton transfer in MOF-functionalized aerogel enabling for selective heavy metal adsorption | P0253 | Post-modified MOF; Chitosan composite
P0101 | P0101_M1 | ZIF-67@CSA (ZIF-67 in-situ anchored on glutaraldehyde-crosslinked chitosan aerogel) | M5 | T3;T10 | MOF composite aerogel (ZIF-67 nanoparticles in-situ anchored on glutaraldehyde-crosslinked chitosan aerogel matrix via PVP mediation) | ZIF-67 | Zn | 2-methylimidazole | 1 | 1 | 0 | 0 | 0 | 1 | 0 | 0 | 0 | 0 | in-situ anchoring: Co2+-loaded CSA (vacuum-assisted impregnation 0.02 MPa 30 min x2 + 4 h equilibration) immersed in 30 mmol 2-MI/75 mL methanol, vacuum-pressure cycle 0.02 MPa 30 min, aged 12 h; PVP carbonyl/imino groups coordinate Co2+ and hydrogen-bond to CSA |  | 1 | chitosan | 0 | No | [5 empty] | CSA: GA crosslinking induces staggered interstitial architecture; ZIF-67@CSA: uniformly distributed rhombic dodecahedral ZIF-67 crystals on aerogel surface (granular protrusions); TEM shows PVP-mediated connection between ZIF-67 and CSA surface, nanoscale pores of ZIF-67 |  |  |  | CSA: 1 g chitosan in 50 mL 2% v/v acetic acid, stirred 25 C to dissolve; + 1 mL 5% GA crosslinker, 30 min; ultrasonicated 10 min degas; gelation RT 12 h; freeze-dried 36 h. ZIF-67@CSA: Solution A = 7.5 mmol Co(NO3)2.6H2O + 0.26 g PVP in 75 mL methanol; CSA immersed, vacuum-assisted impregnation (0.02 MPa, 30 min) x2 with 30 min ambient dwell, then 4 h equilibration; Solution B = 30 mmol 2-MI in 75 mL methanol; one vacuum-pressure cycle (0.02 MPa, 30 min); aged statically 12 h; rinsed ethanol/water (10:90 v/v); freeze-dried 36 h | water; methanol; ethanol; acetic acid | Co(NO3)2.6H2O | 2-methylimidazole | F6 |  | glutaraldehyde |  |  | post-Pb2+: SEM flake-like deposits; EDS N/O/C/Pb overlapping (coordination); FT-IR 2926 cm-1 C-H (ZIF-67) weakening -> partial ZIF-67 degradation; XPS Pb 4f new peaks 138.68/143.58 eV; O 1s Co-OH increase; Pb-O bond at 531.48 eV; XRD ZIF-67 peaks attenuated, new 27.04/34.1 deg (Pb3(CO3)2(OH)2); CSA substrate unchanged | kinetics equilibrium reached 180-540 min (three-phase); fixed-bed equilibrium comparable to batch | mechanism: interfacial proton transfer (chitosan -NH2 + ZIF-67 imidazole N protonation/deprotonation) regulates surface charge, site accessibility, local pH; coordination of Pb2+ with -NH2 (chitosan) and imidazole N (ZIF-67) + bidentate with -OH; pH-induced precipitation Pb3(CO3)2(OH)2; DFT: Pb2+ approaches C=C double bond of ligand, Pb-C ~2.87 A, Pb2+-pi interaction + vdW; PSO kinetics (R2 0.998-0.999), Langmuir monolayer; K_MY stability-constant-like selectivity | E:\mzh3\所有正文和附件\第一波markdown\Interfacial proton transfer in MOF-functionalized aerogel enabling for selective heavy metal adsorption.md | P0253 | 10.1016/j.desal.2025.119554 | 1 | isotherm | 303 | 0.06 | 301.0929 | 248.0216 | 536.75676 | 251.186 |  |  |  | 7 | 225.3521 | 等温线 | Interfacial proton transfer in MOF-functionalized aerogel enabling for selective heavy metal adsorption | P0253 | Post-modified MOF; Chitosan composite
P0101 | P0101_M1 | ZIF-67@CSA (ZIF-67 in-situ anchored on glutaraldehyde-crosslinked chitosan aerogel) | M5 | T3;T10 | MOF composite aerogel (ZIF-67 nanoparticles in-situ anchored on glutaraldehyde-crosslinked chitosan aerogel matrix via PVP mediation) | ZIF-67 | Zn | 2-methylimidazole | 1 | 1 | 0 | 0 | 0 | 1 | 0 | 0 | 0 | 0 | in-situ anchoring: Co2+-loaded CSA (vacuum-assisted impregnation 0.02 MPa 30 min x2 + 4 h equilibration) immersed in 30 mmol 2-MI/75 mL methanol, vacuum-pressure cycle 0.02 MPa 30 min, aged 12 h; PVP carbonyl/imino groups coordinate Co2+ and hydrogen-bond to CSA |  | 1 | chitosan | 0 | No | [5 empty] | CSA: GA crosslinking induces staggered interstitial architecture; ZIF-67@CSA: uniformly distributed rhombic dodecahedral ZIF-67 crystals on aerogel surface (granular protrusions); TEM shows PVP-mediated connection between ZIF-67 and CSA surface, nanoscale pores of ZIF-67 |  |  |  | CSA: 1 g chitosan in 50 mL 2% v/v acetic acid, stirred 25 C to dissolve; + 1 mL 5% GA crosslinker, 30 min; ultrasonicated 10 min degas; gelation RT 12 h; freeze-dried 36 h. ZIF-67@CSA: Solution A = 7.5 mmol Co(NO3)2.6H2O + 0.26 g PVP in 75 mL methanol; CSA immersed, vacuum-assisted impregnation (0.02 MPa, 30 min) x2 with 30 min ambient dwell, then 4 h equilibration; Solution B = 30 mmol 2-MI in 75 mL methanol; one vacuum-pressure cycle (0.02 MPa, 30 min); aged statically 12 h; rinsed ethanol/water (10:90 v/v); freeze-dried 36 h | water; methanol; ethanol; acetic acid | Co(NO3)2.6H2O | 2-methylimidazole | F6 |  | glutaraldehyde |  |  | post-Pb2+: SEM flake-like deposits; EDS N/O/C/Pb overlapping (coordination); FT-IR 2926 cm-1 C-H (ZIF-67) weakening -> partial ZIF-67 degradation; XPS Pb 4f new peaks 138.68/143.58 eV; O 1s Co-OH increase; Pb-O bond at 531.48 eV; XRD ZIF-67 peaks attenuated, new 27.04/34.1 deg (Pb3(CO3)2(OH)2); CSA substrate unchanged | kinetics equilibrium reached 180-540 min (three-phase); fixed-bed equilibrium comparable to batch | mechanism: interfacial proton transfer (chitosan -NH2 + ZIF-67 imidazole N protonation/deprotonation) regulates surface charge, site accessibility, local pH; coordination of Pb2+ with -NH2 (chitosan) and imidazole N (ZIF-67) + bidentate with -OH; pH-induced precipitation Pb3(CO3)2(OH)2; DFT: Pb2+ approaches C=C double bond of ligand, Pb-C ~2.87 A, Pb2+-pi interaction + vdW; PSO kinetics (R2 0.998-0.999), Langmuir monolayer; K_MY stability-constant-like selectivity | E:\mzh3\所有正文和附件\第一波markdown\Interfacial proton transfer in MOF-functionalized aerogel enabling for selective heavy metal adsorption.md | P0253 | 10.1016/j.desal.2025.119554 | 1 | isotherm | 303 | 0.06 | 402.1858 | 258.9029 | 536.75676 | 251.186 |  |  |  | 7 | 225.3521 | 等温线 | Interfacial proton transfer in MOF-functionalized aerogel enabling for selective heavy metal adsorption | P0253 | Post-modified MOF; Chitosan composite
P0101 | P0101_M1 | ZIF-67@CSA (ZIF-67 in-situ anchored on glutaraldehyde-crosslinked chitosan aerogel) | M5 | T3;T10 | MOF composite aerogel (ZIF-67 nanoparticles in-situ anchored on glutaraldehyde-crosslinked chitosan aerogel matrix via PVP mediation) | ZIF-67 | Zn | 2-methylimidazole | 1 | 1 | 0 | 0 | 0 | 1 | 0 | 0 | 0 | 0 | in-situ anchoring: Co2+-loaded CSA (vacuum-assisted impregnation 0.02 MPa 30 min x2 + 4 h equilibration) immersed in 30 mmol 2-MI/75 mL methanol, vacuum-pressure cycle 0.02 MPa 30 min, aged 12 h; PVP carbonyl/imino groups coordinate Co2+ and hydrogen-bond to CSA |  | 1 | chitosan | 0 | No | [5 empty] | CSA: GA crosslinking induces staggered interstitial architecture; ZIF-67@CSA: uniformly distributed rhombic dodecahedral ZIF-67 crystals on aerogel surface (granular protrusions); TEM shows PVP-mediated connection between ZIF-67 and CSA surface, nanoscale pores of ZIF-67 |  |  |  | CSA: 1 g chitosan in 50 mL 2% v/v acetic acid, stirred 25 C to dissolve; + 1 mL 5% GA crosslinker, 30 min; ultrasonicated 10 min degas; gelation RT 12 h; freeze-dried 36 h. ZIF-67@CSA: Solution A = 7.5 mmol Co(NO3)2.6H2O + 0.26 g PVP in 75 mL methanol; CSA immersed, vacuum-assisted impregnation (0.02 MPa, 30 min) x2 with 30 min ambient dwell, then 4 h equilibration; Solution B = 30 mmol 2-MI in 75 mL methanol; one vacuum-pressure cycle (0.02 MPa, 30 min); aged statically 12 h; rinsed ethanol/water (10:90 v/v); freeze-dried 36 h | water; methanol; ethanol; acetic acid | Co(NO3)2.6H2O | 2-methylimidazole | F6 |  | glutaraldehyde |  |  | post-Pb2+: SEM flake-like deposits; EDS N/O/C/Pb overlapping (coordination); FT-IR 2926 cm-1 C-H (ZIF-67) weakening -> partial ZIF-67 degradation; XPS Pb 4f new peaks 138.68/143.58 eV; O 1s Co-OH increase; Pb-O bond at 531.48 eV; XRD ZIF-67 peaks attenuated, new 27.04/34.1 deg (Pb3(CO3)2(OH)2); CSA substrate unchanged | kinetics equilibrium reached 180-540 min (three-phase); fixed-bed equilibrium comparable to batch | mechanism: interfacial proton transfer (chitosan -NH2 + ZIF-67 imidazole N protonation/deprotonation) regulates surface charge, site accessibility, local pH; coordination of Pb2+ with -NH2 (chitosan) and imidazole N (ZIF-67) + bidentate with -OH; pH-induced precipitation Pb3(CO3)2(OH)2; DFT: Pb2+ approaches C=C double bond of ligand, Pb-C ~2.87 A, Pb2+-pi interaction + vdW; PSO kinetics (R2 0.998-0.999), Langmuir monolayer; K_MY stability-constant-like selectivity | E:\mzh3\所有正文和附件\第一波markdown\Interfacial proton transfer in MOF-functionalized aerogel enabling for selective heavy metal adsorption.md | P0253 | 10.1016/j.desal.2025.119554 | 1 | cm | 298 | 0.06 | 402.1858 | 251.186 | 536.75676 | 251.186 |  |  |  | 7 | 225.3521 | MOF加入浓度 | Interfacial proton transfer in MOF-functionalized aerogel enabling for selective heavy metal adsorption | P0253 | Post-modified MOF; Chitosan composite
P0101 | P0101_M1 | ZIF-67@CSA (ZIF-67 in-situ anchored on glutaraldehyde-crosslinked chitosan aerogel) | M5 | T3;T10 | MOF composite aerogel (ZIF-67 nanoparticles in-situ anchored on glutaraldehyde-crosslinked chitosan aerogel matrix via PVP mediation) | ZIF-67 | Zn | 2-methylimidazole | 1 | 1 | 0 | 0 | 0 | 1 | 0 | 0 | 0 | 0 | in-situ anchoring: Co2+-loaded CSA (vacuum-assisted impregnation 0.02 MPa 30 min x2 + 4 h equilibration) immersed in 30 mmol 2-MI/75 mL methanol, vacuum-pressure cycle 0.02 MPa 30 min, aged 12 h; PVP carbonyl/imino groups coordinate Co2+ and hydrogen-bond to CSA |  | 1 | chitosan | 0 | No | [5 empty] | CSA: GA crosslinking induces staggered interstitial architecture; ZIF-67@CSA: uniformly distributed rhombic dodecahedral ZIF-67 crystals on aerogel surface (granular protrusions); TEM shows PVP-mediated connection between ZIF-67 and CSA surface, nanoscale pores of ZIF-67 |  |  |  | CSA: 1 g chitosan in 50 mL 2% v/v acetic acid, stirred 25 C to dissolve; + 1 mL 5% GA crosslinker, 30 min; ultrasonicated 10 min degas; gelation RT 12 h; freeze-dried 36 h. ZIF-67@CSA: Solution A = 7.5 mmol Co(NO3)2.6H2O + 0.26 g PVP in 75 mL methanol; CSA immersed, vacuum-assisted impregnation (0.02 MPa, 30 min) x2 with 30 min ambient dwell, then 4 h equilibration; Solution B = 30 mmol 2-MI in 75 mL methanol; one vacuum-pressure cycle (0.02 MPa, 30 min); aged statically 12 h; rinsed ethanol/water (10:90 v/v); freeze-dried 36 h | water; methanol; ethanol; acetic acid | Co(NO3)2.6H2O | 2-methylimidazole | F6 |  | glutaraldehyde |  |  | post-Pb2+: SEM flake-like deposits; EDS N/O/C/Pb overlapping (coordination); FT-IR 2926 cm-1 C-H (ZIF-67) weakening -> partial ZIF-67 degradation; XPS Pb 4f new peaks 138.68/143.58 eV; O 1s Co-OH increase; Pb-O bond at 531.48 eV; XRD ZIF-67 peaks attenuated, new 27.04/34.1 deg (Pb3(CO3)2(OH)2); CSA substrate unchanged | kinetics equilibrium reached 180-540 min (three-phase); fixed-bed equilibrium comparable to batch | mechanism: interfacial proton transfer (chitosan -NH2 + ZIF-67 imidazole N protonation/deprotonation) regulates surface charge, site accessibility, local pH; coordination of Pb2+ with -NH2 (chitosan) and imidazole N (ZIF-67) + bidentate with -OH; pH-induced precipitation Pb3(CO3)2(OH)2; DFT: Pb2+ approaches C=C double bond of ligand, Pb-C ~2.87 A, Pb2+-pi interaction + vdW; PSO kinetics (R2 0.998-0.999), Langmuir monolayer; K_MY stability-constant-like selectivity | E:\mzh3\所有正文和附件\第一波markdown\Interfacial proton transfer in MOF-functionalized aerogel enabling for selective heavy metal adsorption.md | P0253 | 10.1016/j.desal.2025.119554 | 1 | cm | 298 | 0.1 | 402.1858 | 215.1676 | 536.75676 | 251.186 |  |  |  | 7 | 225.3521 | MOF加入浓度 | Interfacial proton transfer in MOF-functionalized aerogel enabling for selective heavy metal adsorption | P0253 | Post-modified MOF; Chitosan composite
P0101 | P0101_M1 | ZIF-67@CSA (ZIF-67 in-situ anchored on glutaraldehyde-crosslinked chitosan aerogel) | M5 | T3;T10 | MOF composite aerogel (ZIF-67 nanoparticles in-situ anchored on glutaraldehyde-crosslinked chitosan aerogel matrix via PVP mediation) | ZIF-67 | Zn | 2-methylimidazole | 1 | 1 | 0 | 0 | 0 | 1 | 0 | 0 | 0 | 0 | in-situ anchoring: Co2+-loaded CSA (vacuum-assisted impregnation 0.02 MPa 30 min x2 + 4 h equilibration) immersed in 30 mmol 2-MI/75 mL methanol, vacuum-pressure cycle 0.02 MPa 30 min, aged 12 h; PVP carbonyl/imino groups coordinate Co2+ and hydrogen-bond to CSA |  | 1 | chitosan | 0 | No | [5 empty] | CSA: GA crosslinking induces staggered interstitial architecture; ZIF-67@CSA: uniformly distributed rhombic dodecahedral ZIF-67 crystals on aerogel surface (granular protrusions); TEM shows PVP-mediated connection between ZIF-67 and CSA surface, nanoscale pores of ZIF-67 |  |  |  | CSA: 1 g chitosan in 50 mL 2% v/v acetic acid, stirred 25 C to dissolve; + 1 mL 5% GA crosslinker, 30 min; ultrasonicated 10 min degas; gelation RT 12 h; freeze-dried 36 h. ZIF-67@CSA: Solution A = 7.5 mmol Co(NO3)2.6H2O + 0.26 g PVP in 75 mL methanol; CSA immersed, vacuum-assisted impregnation (0.02 MPa, 30 min) x2 with 30 min ambient dwell, then 4 h equilibration; Solution B = 30 mmol 2-MI in 75 mL methanol; one vacuum-pressure cycle (0.02 MPa, 30 min); aged statically 12 h; rinsed ethanol/water (10:90 v/v); freeze-dried 36 h | water; methanol; ethanol; acetic acid | Co(NO3)2.6H2O | 2-methylimidazole | F6 |  | glutaraldehyde |  |  | post-Pb2+: SEM flake-like deposits; EDS N/O/C/Pb overlapping (coordination); FT-IR 2926 cm-1 C-H (ZIF-67) weakening -> partial ZIF-67 degradation; XPS Pb 4f new peaks 138.68/143.58 eV; O 1s Co-OH increase; Pb-O bond at 531.48 eV; XRD ZIF-67 peaks attenuated, new 27.04/34.1 deg (Pb3(CO3)2(OH)2); CSA substrate unchanged | kinetics equilibrium reached 180-540 min (three-phase); fixed-bed equilibrium comparable to batch | mechanism: interfacial proton transfer (chitosan -NH2 + ZIF-67 imidazole N protonation/deprotonation) regulates surface charge, site accessibility, local pH; coordination of Pb2+ with -NH2 (chitosan) and imidazole N (ZIF-67) + bidentate with -OH; pH-induced precipitation Pb3(CO3)2(OH)2; DFT: Pb2+ approaches C=C double bond of ligand, Pb-C ~2.87 A, Pb2+-pi interaction + vdW; PSO kinetics (R2 0.998-0.999), Langmuir monolayer; K_MY stability-constant-like selectivity | E:\mzh3\所有正文和附件\第一波markdown\Interfacial proton transfer in MOF-functionalized aerogel enabling for selective heavy metal adsorption.md | P0253 | 10.1016/j.desal.2025.119554 | 1 | cm | 298 | 0.2 | 402.1858 | 143.6766 | 536.75676 | 251.186 |  |  |  | 7 | 225.3521 | MOF加入浓度 | Interfacial proton transfer in MOF-functionalized aerogel enabling for selective heavy metal adsorption | P0253 | Post-modified MOF; Chitosan composite
P0101 | P0101_M1 | ZIF-67@CSA (ZIF-67 in-situ anchored on glutaraldehyde-crosslinked chitosan aerogel) | M5 | T3;T10 | MOF composite aerogel (ZIF-67 nanoparticles in-situ anchored on glutaraldehyde-crosslinked chitosan aerogel matrix via PVP mediation) | ZIF-67 | Zn | 2-methylimidazole | 1 | 1 | 0 | 0 | 0 | 1 | 0 | 0 | 0 | 0 | in-situ anchoring: Co2+-loaded CSA (vacuum-assisted impregnation 0.02 MPa 30 min x2 + 4 h equilibration) immersed in 30 mmol 2-MI/75 mL methanol, vacuum-pressure cycle 0.02 MPa 30 min, aged 12 h; PVP carbonyl/imino groups coordinate Co2+ and hydrogen-bond to CSA |  | 1 | chitosan | 0 | No | [5 empty] | CSA: GA crosslinking induces staggered interstitial architecture; ZIF-67@CSA: uniformly distributed rhombic dodecahedral ZIF-67 crystals on aerogel surface (granular protrusions); TEM shows PVP-mediated connection between ZIF-67 and CSA surface, nanoscale pores of ZIF-67 |  |  |  | CSA: 1 g chitosan in 50 mL 2% v/v acetic acid, stirred 25 C to dissolve; + 1 mL 5% GA crosslinker, 30 min; ultrasonicated 10 min degas; gelation RT 12 h; freeze-dried 36 h. ZIF-67@CSA: Solution A = 7.5 mmol Co(NO3)2.6H2O + 0.26 g PVP in 75 mL methanol; CSA immersed, vacuum-assisted impregnation (0.02 MPa, 30 min) x2 with 30 min ambient dwell, then 4 h equilibration; Solution B = 30 mmol 2-MI in 75 mL methanol; one vacuum-pressure cycle (0.02 MPa, 30 min); aged statically 12 h; rinsed ethanol/water (10:90 v/v); freeze-dried 36 h | water; methanol; ethanol; acetic acid | Co(NO3)2.6H2O | 2-methylimidazole | F6 |  | glutaraldehyde |  |  | post-Pb2+: SEM flake-like deposits; EDS N/O/C/Pb overlapping (coordination); FT-IR 2926 cm-1 C-H (ZIF-67) weakening -> partial ZIF-67 degradation; XPS Pb 4f new peaks 138.68/143.58 eV; O 1s Co-OH increase; Pb-O bond at 531.48 eV; XRD ZIF-67 peaks attenuated, new 27.04/34.1 deg (Pb3(CO3)2(OH)2); CSA substrate unchanged | kinetics equilibrium reached 180-540 min (three-phase); fixed-bed equilibrium comparable to batch | mechanism: interfacial proton transfer (chitosan -NH2 + ZIF-67 imidazole N protonation/deprotonation) regulates surface charge, site accessibility, local pH; coordination of Pb2+ with -NH2 (chitosan) and imidazole N (ZIF-67) + bidentate with -OH; pH-induced precipitation Pb3(CO3)2(OH)2; DFT: Pb2+ approaches C=C double bond of ligand, Pb-C ~2.87 A, Pb2+-pi interaction + vdW; PSO kinetics (R2 0.998-0.999), Langmuir monolayer; K_MY stability-constant-like selectivity | E:\mzh3\所有正文和附件\第一波markdown\Interfacial proton transfer in MOF-functionalized aerogel enabling for selective heavy metal adsorption.md | P0253 | 10.1016/j.desal.2025.119554 | 1 | cm | 298 | 0.35 | 402.1858 | 108.7497 | 536.75676 | 251.186 |  |  |  | 7 | 225.3521 | MOF加入浓度 | Interfacial proton transfer in MOF-functionalized aerogel enabling for selective heavy metal adsorption | P0253 | Post-modified MOF; Chitosan composite
P0101 | P0101_M1 | ZIF-67@CSA (ZIF-67 in-situ anchored on glutaraldehyde-crosslinked chitosan aerogel) | M5 | T3;T10 | MOF composite aerogel (ZIF-67 nanoparticles in-situ anchored on glutaraldehyde-crosslinked chitosan aerogel matrix via PVP mediation) | ZIF-67 | Zn | 2-methylimidazole | 1 | 1 | 0 | 0 | 0 | 1 | 0 | 0 | 0 | 0 | in-situ anchoring: Co2+-loaded CSA (vacuum-assisted impregnation 0.02 MPa 30 min x2 + 4 h equilibration) immersed in 30 mmol 2-MI/75 mL methanol, vacuum-pressure cycle 0.02 MPa 30 min, aged 12 h; PVP carbonyl/imino groups coordinate Co2+ and hydrogen-bond to CSA |  | 1 | chitosan | 0 | No | [5 empty] | CSA: GA crosslinking induces staggered interstitial architecture; ZIF-67@CSA: uniformly distributed rhombic dodecahedral ZIF-67 crystals on aerogel surface (granular protrusions); TEM shows PVP-mediated connection between ZIF-67 and CSA surface, nanoscale pores of ZIF-67 |  |  |  | CSA: 1 g chitosan in 50 mL 2% v/v acetic acid, stirred 25 C to dissolve; + 1 mL 5% GA crosslinker, 30 min; ultrasonicated 10 min degas; gelation RT 12 h; freeze-dried 36 h. ZIF-67@CSA: Solution A = 7.5 mmol Co(NO3)2.6H2O + 0.26 g PVP in 75 mL methanol; CSA immersed, vacuum-assisted impregnation (0.02 MPa, 30 min) x2 with 30 min ambient dwell, then 4 h equilibration; Solution B = 30 mmol 2-MI in 75 mL methanol; one vacuum-pressure cycle (0.02 MPa, 30 min); aged statically 12 h; rinsed ethanol/water (10:90 v/v); freeze-dried 36 h | water; methanol; ethanol; acetic acid | Co(NO3)2.6H2O | 2-methylimidazole | F6 |  | glutaraldehyde |  |  | post-Pb2+: SEM flake-like deposits; EDS N/O/C/Pb overlapping (coordination); FT-IR 2926 cm-1 C-H (ZIF-67) weakening -> partial ZIF-67 degradation; XPS Pb 4f new peaks 138.68/143.58 eV; O 1s Co-OH increase; Pb-O bond at 531.48 eV; XRD ZIF-67 peaks attenuated, new 27.04/34.1 deg (Pb3(CO3)2(OH)2); CSA substrate unchanged | kinetics equilibrium reached 180-540 min (three-phase); fixed-bed equilibrium comparable to batch | mechanism: interfacial proton transfer (chitosan -NH2 + ZIF-67 imidazole N protonation/deprotonation) regulates surface charge, site accessibility, local pH; coordination of Pb2+ with -NH2 (chitosan) and imidazole N (ZIF-67) + bidentate with -OH; pH-induced precipitation Pb3(CO3)2(OH)2; DFT: Pb2+ approaches C=C double bond of ligand, Pb-C ~2.87 A, Pb2+-pi interaction + vdW; PSO kinetics (R2 0.998-0.999), Langmuir monolayer; K_MY stability-constant-like selectivity | E:\mzh3\所有正文和附件\第一波markdown\Interfacial proton transfer in MOF-functionalized aerogel enabling for selective heavy metal adsorption.md | P0253 | 10.1016/j.desal.2025.119554 | 1 | cm | 298 | 0.55 | 402.1858 | 76.00579 | 536.75676 | 251.186 |  |  |  | 7 | 225.3521 | MOF加入浓度 | Interfacial proton transfer in MOF-functionalized aerogel enabling for selective heavy metal adsorption | P0253 | Post-modified MOF; Chitosan composite
P0102 | P0102_M1 | i-MOF (PAA-capped Fe3O4 nanoparticle decorated Cu-MOF / HKUST-1 hybrid) | M3 | T1;T7 | Magnetic MOF hybrid: Fe3O4 (magnetite) nanoparticles capped with polyacrylic acid (PAA) decorated on Cu-MOF (HKUST-1) octahedra; Fe content 2.7 wt% Fe3O4 (ICP) vs 2.5% theoretical | HKUST-1 | Cu | trimesic acid | 1 | 0 | 0 | 0 | 1 | 0 | 0 | 0 | 0 | 1 | PAA functionalization of Fe3O4 (0.25 g PAA with 0.25 g Fe3O4 in 40 mL water, 60 C 1 h) then hydrothermal incorporation: 0.05 g PAA-Fe3O4 added to trimesic acid (0.07 M) + Cu(NO3)2.3H2O (0.1 M) in 50 mL 1:1 ethanol:water, 110 C 18 h; PAA -COOH partially deprotonates trimesic acid, hydrogen-bonding between deprotonated BTC and PAA -COOH anchors Fe3O4 on MOF faces | Fe3O4; PAA | 1 | Fe3O4; polyacrylic acid | 1 | No |  |  | 332.07 | 0.23 |  | i-MOF: octahedral morphology with clear edges (Cu-MOF octahedrons); Fe3O4 nanoparticles (avg ~12 nm) decorated on the octahedral faces; Fe3O4 NPs faceted | vacuum activation | 110 | 12 h | Fe3O4: chemical co-precipitation (FeCl3.6H2O 0.028 M + FeCl2.4H2O 0.016 M in deionized water, N2 atmosphere, 80 C 1 h, rapid NH4OH addition, washed 1:1 water:ethanol, oven-dried 60 C). PAA capping: 0.25 g Fe3O4/40 mL water ultrasonicated 10 min + 0.25 g PAA, stirred 1 h at 60 C. i-MOF: hydrothermal - trimesic acid (0.07 M) and Cu(NO3)2.3H2O (0.1 M) in 50 mL 1:1 ethanol:deionized water magnetically stirred; 0.05 g PAA-Fe3O4 mixed 20 min; Teflon vessels heated 18 h at 110 C; centrifuged in 1:1 water:ethanol; vacuum dried 60 C; activated 110 C 12 h vacuum | water; ethanol | FeCl3.6H2O; FeCl2.4H2O; Cu(NO3)2.3H2O | trimesic acid | F1 |  |  | 110 | 18 | post-Pb2+: XRD Pb3(CO3)O2 / Pb5O(OH)2(CO3)3 / Pb(CO3) peaks; EDX more Pb after 1 h in 500 mg/L Pb; XPS new Pb 4d (436/413 eV) and Pb 4f (143.9/139.0 eV) peaks, Cu(II) 2p satellites disappear (Cu loss); ICP after adsorption: Pb 335.6 mg/L, residual Cu 68.6 mg/L in i-MOF | kinetics: fast removal first 60 min then equilibrium (0-24 h); experimental qe 451.54 mg/g at C0 500 mg/L | mechanism: ion-exchange - Pb(II) substitutes Cu(II) in HKUST-1 (Cu release 9.1% at C0 50 -> 61.6% at 1000 mg/L; released Cu vs adsorbed Pb linear R2 0.9966); Pb(II) (1.33 A) larger than Cu(II) (0.73 A) prevents complete exchange; Pb coordinates to residual carboxylate O of trimesic acid; PSO chemisorption (R2 0.9944); Langmuir monolayer; exothermic (dH -33.83 kJ/mol), enthalpy-driven (dS -95.17 J/mol/K); hydration radius/energy argument for Pb selectivity | E:\mzh3\所有正文和附件\第一波markdown\Ion exchange based approach for rapid and selective Pb(II) removal using iron oxide decorated metal organic framework hybrid.md | P0256 | 10.1016/j.jenvman.2020.111469 | 1 | isotherm | 298 | 0.1 | 4.365904 | 96.5035 | [5 empty] | 3 | 610.4895 | 等温线 | Ion exchange based approach for rapid and selective Pb(II) removal using iron oxide decorated metal organic framework hybrid | P0256 | Post-modified MOF; Metal oxide composite
P0102 | P0102_M1 | i-MOF (PAA-capped Fe3O4 nanoparticle decorated Cu-MOF / HKUST-1 hybrid) | M3 | T1;T7 | Magnetic MOF hybrid: Fe3O4 (magnetite) nanoparticles capped with polyacrylic acid (PAA) decorated on Cu-MOF (HKUST-1) octahedra; Fe content 2.7 wt% Fe3O4 (ICP) vs 2.5% theoretical | HKUST-1 | Cu | trimesic acid | 1 | 0 | 0 | 0 | 1 | 0 | 0 | 0 | 0 | 1 | PAA functionalization of Fe3O4 (0.25 g PAA with 0.25 g Fe3O4 in 40 mL water, 60 C 1 h) then hydrothermal incorporation: 0.05 g PAA-Fe3O4 added to trimesic acid (0.07 M) + Cu(NO3)2.3H2O (0.1 M) in 50 mL 1:1 ethanol:water, 110 C 18 h; PAA -COOH partially deprotonates trimesic acid, hydrogen-bonding between deprotonated BTC and PAA -COOH anchors Fe3O4 on MOF faces | Fe3O4; PAA | 1 | Fe3O4; polyacrylic acid | 1 | No |  |  | 332.07 | 0.23 |  | i-MOF: octahedral morphology with clear edges (Cu-MOF octahedrons); Fe3O4 nanoparticles (avg ~12 nm) decorated on the octahedral faces; Fe3O4 NPs faceted | vacuum activation | 110 | 12 h | Fe3O4: chemical co-precipitation (FeCl3.6H2O 0.028 M + FeCl2.4H2O 0.016 M in deionized water, N2 atmosphere, 80 C 1 h, rapid NH4OH addition, washed 1:1 water:ethanol, oven-dried 60 C). PAA capping: 0.25 g Fe3O4/40 mL water ultrasonicated 10 min + 0.25 g PAA, stirred 1 h at 60 C. i-MOF: hydrothermal - trimesic acid (0.07 M) and Cu(NO3)2.3H2O (0.1 M) in 50 mL 1:1 ethanol:deionized water magnetically stirred; 0.05 g PAA-Fe3O4 mixed 20 min; Teflon vessels heated 18 h at 110 C; centrifuged in 1:1 water:ethanol; vacuum dried 60 C; activated 110 C 12 h vacuum | water; ethanol | FeCl3.6H2O; FeCl2.4H2O; Cu(NO3)2.3H2O | trimesic acid | F1 |  |  | 110 | 18 | post-Pb2+: XRD Pb3(CO3)O2 / Pb5O(OH)2(CO3)3 / Pb(CO3) peaks; EDX more Pb after 1 h in 500 mg/L Pb; XPS new Pb 4d (436/413 eV) and Pb 4f (143.9/139.0 eV) peaks, Cu(II) 2p satellites disappear (Cu loss); ICP after adsorption: Pb 335.6 mg/L, residual Cu 68.6 mg/L in i-MOF | kinetics: fast removal first 60 min then equilibrium (0-24 h); experimental qe 451.54 mg/g at C0 500 mg/L | mechanism: ion-exchange - Pb(II) substitutes Cu(II) in HKUST-1 (Cu release 9.1% at C0 50 -> 61.6% at 1000 mg/L; released Cu vs adsorbed Pb linear R2 0.9966); Pb(II) (1.33 A) larger than Cu(II) (0.73 A) prevents complete exchange; Pb coordinates to residual carboxylate O of trimesic acid; PSO chemisorption (R2 0.9944); Langmuir monolayer; exothermic (dH -33.83 kJ/mol), enthalpy-driven (dS -95.17 J/mol/K); hydration radius/energy argument for Pb selectivity | E:\mzh3\所有正文和附件\第一波markdown\Ion exchange based approach for rapid and selective Pb(II) removal using iron oxide decorated metal organic framework hybrid.md | P0256 | 10.1016/j.jenvman.2020.111469 | 1 | isotherm | 298 | 0.1 | 8.004158 | 205.5944 | [5 empty] | 3 | 610.4895 | 等温线 | Ion exchange based approach for rapid and selective Pb(II) removal using iron oxide decorated metal organic framework hybrid | P0256 | Post-modified MOF; Metal oxide composite
P0102 | P0102_M1 | i-MOF (PAA-capped Fe3O4 nanoparticle decorated Cu-MOF / HKUST-1 hybrid) | M3 | T1;T7 | Magnetic MOF hybrid: Fe3O4 (magnetite) nanoparticles capped with polyacrylic acid (PAA) decorated on Cu-MOF (HKUST-1) octahedra; Fe content 2.7 wt% Fe3O4 (ICP) vs 2.5% theoretical | HKUST-1 | Cu | trimesic acid | 1 | 0 | 0 | 0 | 1 | 0 | 0 | 0 | 0 | 1 | PAA functionalization of Fe3O4 (0.25 g PAA with 0.25 g Fe3O4 in 40 mL water, 60 C 1 h) then hydrothermal incorporation: 0.05 g PAA-Fe3O4 added to trimesic acid (0.07 M) + Cu(NO3)2.3H2O (0.1 M) in 50 mL 1:1 ethanol:water, 110 C 18 h; PAA -COOH partially deprotonates trimesic acid, hydrogen-bonding between deprotonated BTC and PAA -COOH anchors Fe3O4 on MOF faces | Fe3O4; PAA | 1 | Fe3O4; polyacrylic acid | 1 | No |  |  | 332.07 | 0.23 |  | i-MOF: octahedral morphology with clear edges (Cu-MOF octahedrons); Fe3O4 nanoparticles (avg ~12 nm) decorated on the octahedral faces; Fe3O4 NPs faceted | vacuum activation | 110 | 12 h | Fe3O4: chemical co-precipitation (FeCl3.6H2O 0.028 M + FeCl2.4H2O 0.016 M in deionized water, N2 atmosphere, 80 C 1 h, rapid NH4OH addition, washed 1:1 water:ethanol, oven-dried 60 C). PAA capping: 0.25 g Fe3O4/40 mL water ultrasonicated 10 min + 0.25 g PAA, stirred 1 h at 60 C. i-MOF: hydrothermal - trimesic acid (0.07 M) and Cu(NO3)2.3H2O (0.1 M) in 50 mL 1:1 ethanol:deionized water magnetically stirred; 0.05 g PAA-Fe3O4 mixed 20 min; Teflon vessels heated 18 h at 110 C; centrifuged in 1:1 water:ethanol; vacuum dried 60 C; activated 110 C 12 h vacuum | water; ethanol | FeCl3.6H2O; FeCl2.4H2O; Cu(NO3)2.3H2O | trimesic acid | F1 |  |  | 110 | 18 | post-Pb2+: XRD Pb3(CO3)O2 / Pb5O(OH)2(CO3)3 / Pb(CO3) peaks; EDX more Pb after 1 h in 500 mg/L Pb; XPS new Pb 4d (436/413 eV) and Pb 4f (143.9/139.0 eV) peaks, Cu(II) 2p satellites disappear (Cu loss); ICP after adsorption: Pb 335.6 mg/L, residual Cu 68.6 mg/L in i-MOF | kinetics: fast removal first 60 min then equilibrium (0-24 h); experimental qe 451.54 mg/g at C0 500 mg/L | mechanism: ion-exchange - Pb(II) substitutes Cu(II) in HKUST-1 (Cu release 9.1% at C0 50 -> 61.6% at 1000 mg/L; released Cu vs adsorbed Pb linear R2 0.9966); Pb(II) (1.33 A) larger than Cu(II) (0.73 A) prevents complete exchange; Pb coordinates to residual carboxylate O of trimesic acid; PSO chemisorption (R2 0.9944); Langmuir monolayer; exothermic (dH -33.83 kJ/mol), enthalpy-driven (dS -95.17 J/mol/K); hydration radius/energy argument for Pb selectivity | E:\mzh3\所有正文和附件\第一波markdown\Ion exchange based approach for rapid and selective Pb(II) removal using iron oxide decorated metal organic framework hybrid.md | P0256 | 10.1016/j.jenvman.2020.111469 | 1 | isotherm | 298 | 0.1 | 24.01247 | 453.1469 | [5 empty] | 3 | 610.4895 | 等温线 | Ion exchange based approach for rapid and selective Pb(II) removal using iron oxide decorated metal organic framework hybrid | P0256 | Post-modified MOF; Metal oxide composite
P0102 | P0102_M1 | i-MOF (PAA-capped Fe3O4 nanoparticle decorated Cu-MOF / HKUST-1 hybrid) | M3 | T1;T7 | Magnetic MOF hybrid: Fe3O4 (magnetite) nanoparticles capped with polyacrylic acid (PAA) decorated on Cu-MOF (HKUST-1) octahedra; Fe content 2.7 wt% Fe3O4 (ICP) vs 2.5% theoretical | HKUST-1 | Cu | trimesic acid | 1 | 0 | 0 | 0 | 1 | 0 | 0 | 0 | 0 | 1 | PAA functionalization of Fe3O4 (0.25 g PAA with 0.25 g Fe3O4 in 40 mL water, 60 C 1 h) then hydrothermal incorporation: 0.05 g PAA-Fe3O4 added to trimesic acid (0.07 M) + Cu(NO3)2.3H2O (0.1 M) in 50 mL 1:1 ethanol:water, 110 C 18 h; PAA -COOH partially deprotonates trimesic acid, hydrogen-bonding between deprotonated BTC and PAA -COOH anchors Fe3O4 on MOF faces | Fe3O4; PAA | 1 | Fe3O4; polyacrylic acid | 1 | No |  |  | 332.07 | 0.23 |  | i-MOF: octahedral morphology with clear edges (Cu-MOF octahedrons); Fe3O4 nanoparticles (avg ~12 nm) decorated on the octahedral faces; Fe3O4 NPs faceted | vacuum activation | 110 | 12 h | Fe3O4: chemical co-precipitation (FeCl3.6H2O 0.028 M + FeCl2.4H2O 0.016 M in deionized water, N2 atmosphere, 80 C 1 h, rapid NH4OH addition, washed 1:1 water:ethanol, oven-dried 60 C). PAA capping: 0.25 g Fe3O4/40 mL water ultrasonicated 10 min + 0.25 g PAA, stirred 1 h at 60 C. i-MOF: hydrothermal - trimesic acid (0.07 M) and Cu(NO3)2.3H2O (0.1 M) in 50 mL 1:1 ethanol:deionized water magnetically stirred; 0.05 g PAA-Fe3O4 mixed 20 min; Teflon vessels heated 18 h at 110 C; centrifuged in 1:1 water:ethanol; vacuum dried 60 C; activated 110 C 12 h vacuum | water; ethanol | FeCl3.6H2O; FeCl2.4H2O; Cu(NO3)2.3H2O | trimesic acid | F1 |  |  | 110 | 18 | post-Pb2+: XRD Pb3(CO3)O2 / Pb5O(OH)2(CO3)3 / Pb(CO3) peaks; EDX more Pb after 1 h in 500 mg/L Pb; XPS new Pb 4d (436/413 eV) and Pb 4f (143.9/139.0 eV) peaks, Cu(II) 2p satellites disappear (Cu loss); ICP after adsorption: Pb 335.6 mg/L, residual Cu 68.6 mg/L in i-MOF | kinetics: fast removal first 60 min then equilibrium (0-24 h); experimental qe 451.54 mg/g at C0 500 mg/L | mechanism: ion-exchange - Pb(II) substitutes Cu(II) in HKUST-1 (Cu release 9.1% at C0 50 -> 61.6% at 1000 mg/L; released Cu vs adsorbed Pb linear R2 0.9966); Pb(II) (1.33 A) larger than Cu(II) (0.73 A) prevents complete exchange; Pb coordinates to residual carboxylate O of trimesic acid; PSO chemisorption (R2 0.9944); Langmuir monolayer; exothermic (dH -33.83 kJ/mol), enthalpy-driven (dS -95.17 J/mol/K); hydration radius/energy argument for Pb selectivity | E:\mzh3\所有正文和附件\第一波markdown\Ion exchange based approach for rapid and selective Pb(II) removal using iron oxide decorated metal organic framework hybrid.md | P0256 | 10.1016/j.jenvman.2020.111469 | 1 | isotherm | 298 | 0.1 | 42.93139 | 549.6503 | [5 empty] | 3 | 610.4895 | 等温线 | Ion exchange based approach for rapid and selective Pb(II) removal using iron oxide decorated metal organic framework hybrid | P0256 | Post-modified MOF; Metal oxide composite
P0102 | P0102_M1 | i-MOF (PAA-capped Fe3O4 nanoparticle decorated Cu-MOF / HKUST-1 hybrid) | M3 | T1;T7 | Magnetic MOF hybrid: Fe3O4 (magnetite) nanoparticles capped with polyacrylic acid (PAA) decorated on Cu-MOF (HKUST-1) octahedra; Fe content 2.7 wt% Fe3O4 (ICP) vs 2.5% theoretical | HKUST-1 | Cu | trimesic acid | 1 | 0 | 0 | 0 | 1 | 0 | 0 | 0 | 0 | 1 | PAA functionalization of Fe3O4 (0.25 g PAA with 0.25 g Fe3O4 in 40 mL water, 60 C 1 h) then hydrothermal incorporation: 0.05 g PAA-Fe3O4 added to trimesic acid (0.07 M) + Cu(NO3)2.3H2O (0.1 M) in 50 mL 1:1 ethanol:water, 110 C 18 h; PAA -COOH partially deprotonates trimesic acid, hydrogen-bonding between deprotonated BTC and PAA -COOH anchors Fe3O4 on MOF faces | Fe3O4; PAA | 1 | Fe3O4; polyacrylic acid | 1 | No |  |  | 332.07 | 0.23 |  | i-MOF: octahedral morphology with clear edges (Cu-MOF octahedrons); Fe3O4 nanoparticles (avg ~12 nm) decorated on the octahedral faces; Fe3O4 NPs faceted | vacuum activation | 110 | 12 h | Fe3O4: chemical co-precipitation (FeCl3.6H2O 0.028 M + FeCl2.4H2O 0.016 M in deionized water, N2 atmosphere, 80 C 1 h, rapid NH4OH addition, washed 1:1 water:ethanol, oven-dried 60 C). PAA capping: 0.25 g Fe3O4/40 mL water ultrasonicated 10 min + 0.25 g PAA, stirred 1 h at 60 C. i-MOF: hydrothermal - trimesic acid (0.07 M) and Cu(NO3)2.3H2O (0.1 M) in 50 mL 1:1 ethanol:deionized water magnetically stirred; 0.05 g PAA-Fe3O4 mixed 20 min; Teflon vessels heated 18 h at 110 C; centrifuged in 1:1 water:ethanol; vacuum dried 60 C; activated 110 C 12 h vacuum | water; ethanol | FeCl3.6H2O; FeCl2.4H2O; Cu(NO3)2.3H2O | trimesic acid | F1 |  |  | 110 | 18 | post-Pb2+: XRD Pb3(CO3)O2 / Pb5O(OH)2(CO3)3 / Pb(CO3) peaks; EDX more Pb after 1 h in 500 mg/L Pb; XPS new Pb 4d (436/413 eV) and Pb 4f (143.9/139.0 eV) peaks, Cu(II) 2p satellites disappear (Cu loss); ICP after adsorption: Pb 335.6 mg/L, residual Cu 68.6 mg/L in i-MOF | kinetics: fast removal first 60 min then equilibrium (0-24 h); experimental qe 451.54 mg/g at C0 500 mg/L | mechanism: ion-exchange - Pb(II) substitutes Cu(II) in HKUST-1 (Cu release 9.1% at C0 50 -> 61.6% at 1000 mg/L; released Cu vs adsorbed Pb linear R2 0.9966); Pb(II) (1.33 A) larger than Cu(II) (0.73 A) prevents complete exchange; Pb coordinates to residual carboxylate O of trimesic acid; PSO chemisorption (R2 0.9944); Langmuir monolayer; exothermic (dH -33.83 kJ/mol), enthalpy-driven (dS -95.17 J/mol/K); hydration radius/energy argument for Pb selectivity | E:\mzh3\所有正文和附件\第一波markdown\Ion exchange based approach for rapid and selective Pb(II) removal using iron oxide decorated metal organic framework hybrid.md | P0256 | 10.1016/j.jenvman.2020.111469 | 1 | isotherm | 298 | 0.1 | 334.7193 | 610.4895 | [5 empty] | 3 | 610.4895 | 等温线 | Ion exchange based approach for rapid and selective Pb(II) removal using iron oxide decorated metal organic framework hybrid | P0256 | Post-modified MOF; Metal oxide composite
P0102 | P0102_M1 | i-MOF (PAA-capped Fe3O4 nanoparticle decorated Cu-MOF / HKUST-1 hybrid) | M3 | T1;T7 | Magnetic MOF hybrid: Fe3O4 (magnetite) nanoparticles capped with polyacrylic acid (PAA) decorated on Cu-MOF (HKUST-1) octahedra; Fe content 2.7 wt% Fe3O4 (ICP) vs 2.5% theoretical | HKUST-1 | Cu | trimesic acid | 1 | 0 | 0 | 0 | 1 | 0 | 0 | 0 | 0 | 1 | PAA functionalization of Fe3O4 (0.25 g PAA with 0.25 g Fe3O4 in 40 mL water, 60 C 1 h) then hydrothermal incorporation: 0.05 g PAA-Fe3O4 added to trimesic acid (0.07 M) + Cu(NO3)2.3H2O (0.1 M) in 50 mL 1:1 ethanol:water, 110 C 18 h; PAA -COOH partially deprotonates trimesic acid, hydrogen-bonding between deprotonated BTC and PAA -COOH anchors Fe3O4 on MOF faces | Fe3O4; PAA | 1 | Fe3O4; polyacrylic acid | 1 | No |  |  | 332.07 | 0.23 |  | i-MOF: octahedral morphology with clear edges (Cu-MOF octahedrons); Fe3O4 nanoparticles (avg ~12 nm) decorated on the octahedral faces; Fe3O4 NPs faceted | vacuum activation | 110 | 12 h | Fe3O4: chemical co-precipitation (FeCl3.6H2O 0.028 M + FeCl2.4H2O 0.016 M in deionized water, N2 atmosphere, 80 C 1 h, rapid NH4OH addition, washed 1:1 water:ethanol, oven-dried 60 C). PAA capping: 0.25 g Fe3O4/40 mL water ultrasonicated 10 min + 0.25 g PAA, stirred 1 h at 60 C. i-MOF: hydrothermal - trimesic acid (0.07 M) and Cu(NO3)2.3H2O (0.1 M) in 50 mL 1:1 ethanol:deionized water magnetically stirred; 0.05 g PAA-Fe3O4 mixed 20 min; Teflon vessels heated 18 h at 110 C; centrifuged in 1:1 water:ethanol; vacuum dried 60 C; activated 110 C 12 h vacuum | water; ethanol | FeCl3.6H2O; FeCl2.4H2O; Cu(NO3)2.3H2O | trimesic acid | F1 |  |  | 110 | 18 | post-Pb2+: XRD Pb3(CO3)O2 / Pb5O(OH)2(CO3)3 / Pb(CO3) peaks; EDX more Pb after 1 h in 500 mg/L Pb; XPS new Pb 4d (436/413 eV) and Pb 4f (143.9/139.0 eV) peaks, Cu(II) 2p satellites disappear (Cu loss); ICP after adsorption: Pb 335.6 mg/L, residual Cu 68.6 mg/L in i-MOF | kinetics: fast removal first 60 min then equilibrium (0-24 h); experimental qe 451.54 mg/g at C0 500 mg/L | mechanism: ion-exchange - Pb(II) substitutes Cu(II) in HKUST-1 (Cu release 9.1% at C0 50 -> 61.6% at 1000 mg/L; released Cu vs adsorbed Pb linear R2 0.9966); Pb(II) (1.33 A) larger than Cu(II) (0.73 A) prevents complete exchange; Pb coordinates to residual carboxylate O of trimesic acid; PSO chemisorption (R2 0.9944); Langmuir monolayer; exothermic (dH -33.83 kJ/mol), enthalpy-driven (dS -95.17 J/mol/K); hydration radius/energy argument for Pb selectivity | E:\mzh3\所有正文和附件\第一波markdown\Ion exchange based approach for rapid and selective Pb(II) removal using iron oxide decorated metal organic framework hybrid.md | P0256 | 10.1016/j.jenvman.2020.111469 | 1 | cm | 298 | 0.1 | 334.7193 | 610.4895 | [5 empty] | 3 | 610.4895 | MOF加入浓度 | Ion exchange based approach for rapid and selective Pb(II) removal using iron oxide decorated metal organic framework hybrid | P0256 | Post-modified MOF; Metal oxide composite
P0102 | P0102_M1 | i-MOF (PAA-capped Fe3O4 nanoparticle decorated Cu-MOF / HKUST-1 hybrid) | M3 | T1;T7 | Magnetic MOF hybrid: Fe3O4 (magnetite) nanoparticles capped with polyacrylic acid (PAA) decorated on Cu-MOF (HKUST-1) octahedra; Fe content 2.7 wt% Fe3O4 (ICP) vs 2.5% theoretical | HKUST-1 | Cu | trimesic acid | 1 | 0 | 0 | 0 | 1 | 0 | 0 | 0 | 0 | 1 | PAA functionalization of Fe3O4 (0.25 g PAA with 0.25 g Fe3O4 in 40 mL water, 60 C 1 h) then hydrothermal incorporation: 0.05 g PAA-Fe3O4 added to trimesic acid (0.07 M) + Cu(NO3)2.3H2O (0.1 M) in 50 mL 1:1 ethanol:water, 110 C 18 h; PAA -COOH partially deprotonates trimesic acid, hydrogen-bonding between deprotonated BTC and PAA -COOH anchors Fe3O4 on MOF faces | Fe3O4; PAA | 1 | Fe3O4; polyacrylic acid | 1 | No |  |  | 332.07 | 0.23 |  | i-MOF: octahedral morphology with clear edges (Cu-MOF octahedrons); Fe3O4 nanoparticles (avg ~12 nm) decorated on the octahedral faces; Fe3O4 NPs faceted | vacuum activation | 110 | 12 h | Fe3O4: chemical co-precipitation (FeCl3.6H2O 0.028 M + FeCl2.4H2O 0.016 M in deionized water, N2 atmosphere, 80 C 1 h, rapid NH4OH addition, washed 1:1 water:ethanol, oven-dried 60 C). PAA capping: 0.25 g Fe3O4/40 mL water ultrasonicated 10 min + 0.25 g PAA, stirred 1 h at 60 C. i-MOF: hydrothermal - trimesic acid (0.07 M) and Cu(NO3)2.3H2O (0.1 M) in 50 mL 1:1 ethanol:deionized water magnetically stirred; 0.05 g PAA-Fe3O4 mixed 20 min; Teflon vessels heated 18 h at 110 C; centrifuged in 1:1 water:ethanol; vacuum dried 60 C; activated 110 C 12 h vacuum | water; ethanol | FeCl3.6H2O; FeCl2.4H2O; Cu(NO3)2.3H2O | trimesic acid | F1 |  |  | 110 | 18 | post-Pb2+: XRD Pb3(CO3)O2 / Pb5O(OH)2(CO3)3 / Pb(CO3) peaks; EDX more Pb after 1 h in 500 mg/L Pb; XPS new Pb 4d (436/413 eV) and Pb 4f (143.9/139.0 eV) peaks, Cu(II) 2p satellites disappear (Cu loss); ICP after adsorption: Pb 335.6 mg/L, residual Cu 68.6 mg/L in i-MOF | kinetics: fast removal first 60 min then equilibrium (0-24 h); experimental qe 451.54 mg/g at C0 500 mg/L | mechanism: ion-exchange - Pb(II) substitutes Cu(II) in HKUST-1 (Cu release 9.1% at C0 50 -> 61.6% at 1000 mg/L; released Cu vs adsorbed Pb linear R2 0.9966); Pb(II) (1.33 A) larger than Cu(II) (0.73 A) prevents complete exchange; Pb coordinates to residual carboxylate O of trimesic acid; PSO chemisorption (R2 0.9944); Langmuir monolayer; exothermic (dH -33.83 kJ/mol), enthalpy-driven (dS -95.17 J/mol/K); hydration radius/energy argument for Pb selectivity | E:\mzh3\所有正文和附件\第一波markdown\Ion exchange based approach for rapid and selective Pb(II) removal using iron oxide decorated metal organic framework hybrid.md | P0256 | 10.1016/j.jenvman.2020.111469 | 1 | cm | 298 | 0.4 | 334.7193 | 454.27 | [5 empty] | 3 | 610.4895 | MOF加入浓度 | Ion exchange based approach for rapid and selective Pb(II) removal using iron oxide decorated metal organic framework hybrid | P0256 | Post-modified MOF; Metal oxide composite
P0102 | P0102_M1 | i-MOF (PAA-capped Fe3O4 nanoparticle decorated Cu-MOF / HKUST-1 hybrid) | M3 | T1;T7 | Magnetic MOF hybrid: Fe3O4 (magnetite) nanoparticles capped with polyacrylic acid (PAA) decorated on Cu-MOF (HKUST-1) octahedra; Fe content 2.7 wt% Fe3O4 (ICP) vs 2.5% theoretical | HKUST-1 | Cu | trimesic acid | 1 | 0 | 0 | 0 | 1 | 0 | 0 | 0 | 0 | 1 | PAA functionalization of Fe3O4 (0.25 g PAA with 0.25 g Fe3O4 in 40 mL water, 60 C 1 h) then hydrothermal incorporation: 0.05 g PAA-Fe3O4 added to trimesic acid (0.07 M) + Cu(NO3)2.3H2O (0.1 M) in 50 mL 1:1 ethanol:water, 110 C 18 h; PAA -COOH partially deprotonates trimesic acid, hydrogen-bonding between deprotonated BTC and PAA -COOH anchors Fe3O4 on MOF faces | Fe3O4; PAA | 1 | Fe3O4; polyacrylic acid | 1 | No |  |  | 332.07 | 0.23 |  | i-MOF: octahedral morphology with clear edges (Cu-MOF octahedrons); Fe3O4 nanoparticles (avg ~12 nm) decorated on the octahedral faces; Fe3O4 NPs faceted | vacuum activation | 110 | 12 h | Fe3O4: chemical co-precipitation (FeCl3.6H2O 0.028 M + FeCl2.4H2O 0.016 M in deionized water, N2 atmosphere, 80 C 1 h, rapid NH4OH addition, washed 1:1 water:ethanol, oven-dried 60 C). PAA capping: 0.25 g Fe3O4/40 mL water ultrasonicated 10 min + 0.25 g PAA, stirred 1 h at 60 C. i-MOF: hydrothermal - trimesic acid (0.07 M) and Cu(NO3)2.3H2O (0.1 M) in 50 mL 1:1 ethanol:deionized water magnetically stirred; 0.05 g PAA-Fe3O4 mixed 20 min; Teflon vessels heated 18 h at 110 C; centrifuged in 1:1 water:ethanol; vacuum dried 60 C; activated 110 C 12 h vacuum | water; ethanol | FeCl3.6H2O; FeCl2.4H2O; Cu(NO3)2.3H2O | trimesic acid | F1 |  |  | 110 | 18 | post-Pb2+: XRD Pb3(CO3)O2 / Pb5O(OH)2(CO3)3 / Pb(CO3) peaks; EDX more Pb after 1 h in 500 mg/L Pb; XPS new Pb 4d (436/413 eV) and Pb 4f (143.9/139.0 eV) peaks, Cu(II) 2p satellites disappear (Cu loss); ICP after adsorption: Pb 335.6 mg/L, residual Cu 68.6 mg/L in i-MOF | kinetics: fast removal first 60 min then equilibrium (0-24 h); experimental qe 451.54 mg/g at C0 500 mg/L | mechanism: ion-exchange - Pb(II) substitutes Cu(II) in HKUST-1 (Cu release 9.1% at C0 50 -> 61.6% at 1000 mg/L; released Cu vs adsorbed Pb linear R2 0.9966); Pb(II) (1.33 A) larger than Cu(II) (0.73 A) prevents complete exchange; Pb coordinates to residual carboxylate O of trimesic acid; PSO chemisorption (R2 0.9944); Langmuir monolayer; exothermic (dH -33.83 kJ/mol), enthalpy-driven (dS -95.17 J/mol/K); hydration radius/energy argument for Pb selectivity | E:\mzh3\所有正文和附件\第一波markdown\Ion exchange based approach for rapid and selective Pb(II) removal using iron oxide decorated metal organic framework hybrid.md | P0256 | 10.1016/j.jenvman.2020.111469 | 1 | cm | 298 | 0.6 | 334.7193 | 316.5501 | [5 empty] | 3 | 610.4895 | MOF加入浓度 | Ion exchange based approach for rapid and selective Pb(II) removal using iron oxide decorated metal organic framework hybrid | P0256 | Post-modified MOF; Metal oxide composite
P0102 | P0102_M1 | i-MOF (PAA-capped Fe3O4 nanoparticle decorated Cu-MOF / HKUST-1 hybrid) | M3 | T1;T7 | Magnetic MOF hybrid: Fe3O4 (magnetite) nanoparticles capped with polyacrylic acid (PAA) decorated on Cu-MOF (HKUST-1) octahedra; Fe content 2.7 wt% Fe3O4 (ICP) vs 2.5% theoretical | HKUST-1 | Cu | trimesic acid | 1 | 0 | 0 | 0 | 1 | 0 | 0 | 0 | 0 | 1 | PAA functionalization of Fe3O4 (0.25 g PAA with 0.25 g Fe3O4 in 40 mL water, 60 C 1 h) then hydrothermal incorporation: 0.05 g PAA-Fe3O4 added to trimesic acid (0.07 M) + Cu(NO3)2.3H2O (0.1 M) in 50 mL 1:1 ethanol:water, 110 C 18 h; PAA -COOH partially deprotonates trimesic acid, hydrogen-bonding between deprotonated BTC and PAA -COOH anchors Fe3O4 on MOF faces | Fe3O4; PAA | 1 | Fe3O4; polyacrylic acid | 1 | No |  |  | 332.07 | 0.23 |  | i-MOF: octahedral morphology with clear edges (Cu-MOF octahedrons); Fe3O4 nanoparticles (avg ~12 nm) decorated on the octahedral faces; Fe3O4 NPs faceted | vacuum activation | 110 | 12 h | Fe3O4: chemical co-precipitation (FeCl3.6H2O 0.028 M + FeCl2.4H2O 0.016 M in deionized water, N2 atmosphere, 80 C 1 h, rapid NH4OH addition, washed 1:1 water:ethanol, oven-dried 60 C). PAA capping: 0.25 g Fe3O4/40 mL water ultrasonicated 10 min + 0.25 g PAA, stirred 1 h at 60 C. i-MOF: hydrothermal - trimesic acid (0.07 M) and Cu(NO3)2.3H2O (0.1 M) in 50 mL 1:1 ethanol:deionized water magnetically stirred; 0.05 g PAA-Fe3O4 mixed 20 min; Teflon vessels heated 18 h at 110 C; centrifuged in 1:1 water:ethanol; vacuum dried 60 C; activated 110 C 12 h vacuum | water; ethanol | FeCl3.6H2O; FeCl2.4H2O; Cu(NO3)2.3H2O | trimesic acid | F1 |  |  | 110 | 18 | post-Pb2+: XRD Pb3(CO3)O2 / Pb5O(OH)2(CO3)3 / Pb(CO3) peaks; EDX more Pb after 1 h in 500 mg/L Pb; XPS new Pb 4d (436/413 eV) and Pb 4f (143.9/139.0 eV) peaks, Cu(II) 2p satellites disappear (Cu loss); ICP after adsorption: Pb 335.6 mg/L, residual Cu 68.6 mg/L in i-MOF | kinetics: fast removal first 60 min then equilibrium (0-24 h); experimental qe 451.54 mg/g at C0 500 mg/L | mechanism: ion-exchange - Pb(II) substitutes Cu(II) in HKUST-1 (Cu release 9.1% at C0 50 -> 61.6% at 1000 mg/L; released Cu vs adsorbed Pb linear R2 0.9966); Pb(II) (1.33 A) larger than Cu(II) (0.73 A) prevents complete exchange; Pb coordinates to residual carboxylate O of trimesic acid; PSO chemisorption (R2 0.9944); Langmuir monolayer; exothermic (dH -33.83 kJ/mol), enthalpy-driven (dS -95.17 J/mol/K); hydration radius/energy argument for Pb selectivity | E:\mzh3\所有正文和附件\第一波markdown\Ion exchange based approach for rapid and selective Pb(II) removal using iron oxide decorated metal organic framework hybrid.md | P0256 | 10.1016/j.jenvman.2020.111469 | 1 | cm | 298 | 0.8 | 334.7193 | 254.8845 | [5 empty] | 3 | 610.4895 | MOF加入浓度 | Ion exchange based approach for rapid and selective Pb(II) removal using iron oxide decorated metal organic framework hybrid | P0256 | Post-modified MOF; Metal oxide composite
P0102 | P0102_M1 | i-MOF (PAA-capped Fe3O4 nanoparticle decorated Cu-MOF / HKUST-1 hybrid) | M3 | T1;T7 | Magnetic MOF hybrid: Fe3O4 (magnetite) nanoparticles capped with polyacrylic acid (PAA) decorated on Cu-MOF (HKUST-1) octahedra; Fe content 2.7 wt% Fe3O4 (ICP) vs 2.5% theoretical | HKUST-1 | Cu | trimesic acid | 1 | 0 | 0 | 0 | 1 | 0 | 0 | 0 | 0 | 1 | PAA functionalization of Fe3O4 (0.25 g PAA with 0.25 g Fe3O4 in 40 mL water, 60 C 1 h) then hydrothermal incorporation: 0.05 g PAA-Fe3O4 added to trimesic acid (0.07 M) + Cu(NO3)2.3H2O (0.1 M) in 50 mL 1:1 ethanol:water, 110 C 18 h; PAA -COOH partially deprotonates trimesic acid, hydrogen-bonding between deprotonated BTC and PAA -COOH anchors Fe3O4 on MOF faces | Fe3O4; PAA | 1 | Fe3O4; polyacrylic acid | 1 | No |  |  | 332.07 | 0.23 |  | i-MOF: octahedral morphology with clear edges (Cu-MOF octahedrons); Fe3O4 nanoparticles (avg ~12 nm) decorated on the octahedral faces; Fe3O4 NPs faceted | vacuum activation | 110 | 12 h | Fe3O4: chemical co-precipitation (FeCl3.6H2O 0.028 M + FeCl2.4H2O 0.016 M in deionized water, N2 atmosphere, 80 C 1 h, rapid NH4OH addition, washed 1:1 water:ethanol, oven-dried 60 C). PAA capping: 0.25 g Fe3O4/40 mL water ultrasonicated 10 min + 0.25 g PAA, stirred 1 h at 60 C. i-MOF: hydrothermal - trimesic acid (0.07 M) and Cu(NO3)2.3H2O (0.1 M) in 50 mL 1:1 ethanol:deionized water magnetically stirred; 0.05 g PAA-Fe3O4 mixed 20 min; Teflon vessels heated 18 h at 110 C; centrifuged in 1:1 water:ethanol; vacuum dried 60 C; activated 110 C 12 h vacuum | water; ethanol | FeCl3.6H2O; FeCl2.4H2O; Cu(NO3)2.3H2O | trimesic acid | F1 |  |  | 110 | 18 | post-Pb2+: XRD Pb3(CO3)O2 / Pb5O(OH)2(CO3)3 / Pb(CO3) peaks; EDX more Pb after 1 h in 500 mg/L Pb; XPS new Pb 4d (436/413 eV) and Pb 4f (143.9/139.0 eV) peaks, Cu(II) 2p satellites disappear (Cu loss); ICP after adsorption: Pb 335.6 mg/L, residual Cu 68.6 mg/L in i-MOF | kinetics: fast removal first 60 min then equilibrium (0-24 h); experimental qe 451.54 mg/g at C0 500 mg/L | mechanism: ion-exchange - Pb(II) substitutes Cu(II) in HKUST-1 (Cu release 9.1% at C0 50 -> 61.6% at 1000 mg/L; released Cu vs adsorbed Pb linear R2 0.9966); Pb(II) (1.33 A) larger than Cu(II) (0.73 A) prevents complete exchange; Pb coordinates to residual carboxylate O of trimesic acid; PSO chemisorption (R2 0.9944); Langmuir monolayer; exothermic (dH -33.83 kJ/mol), enthalpy-driven (dS -95.17 J/mol/K); hydration radius/energy argument for Pb selectivity | E:\mzh3\所有正文和附件\第一波markdown\Ion exchange based approach for rapid and selective Pb(II) removal using iron oxide decorated metal organic framework hybrid.md | P0256 | 10.1016/j.jenvman.2020.111469 | 1 | cm | 298 | 1 | 334.7193 | 102.776 | [5 empty] | 3 | 610.4895 | MOF加入浓度 | Ion exchange based approach for rapid and selective Pb(II) removal using iron oxide decorated metal organic framework hybrid | P0256 | Post-modified MOF; Metal oxide composite
P0102 | P0102_M1 | i-MOF (PAA-capped Fe3O4 nanoparticle decorated Cu-MOF / HKUST-1 hybrid) | M3 | T1;T7 | Magnetic MOF hybrid: Fe3O4 (magnetite) nanoparticles capped with polyacrylic acid (PAA) decorated on Cu-MOF (HKUST-1) octahedra; Fe content 2.7 wt% Fe3O4 (ICP) vs 2.5% theoretical | HKUST-1 | Cu | trimesic acid | 1 | 0 | 0 | 0 | 1 | 0 | 0 | 0 | 0 | 1 | PAA functionalization of Fe3O4 (0.25 g PAA with 0.25 g Fe3O4 in 40 mL water, 60 C 1 h) then hydrothermal incorporation: 0.05 g PAA-Fe3O4 added to trimesic acid (0.07 M) + Cu(NO3)2.3H2O (0.1 M) in 50 mL 1:1 ethanol:water, 110 C 18 h; PAA -COOH partially deprotonates trimesic acid, hydrogen-bonding between deprotonated BTC and PAA -COOH anchors Fe3O4 on MOF faces | Fe3O4; PAA | 1 | Fe3O4; polyacrylic acid | 1 | No |  |  | 332.07 | 0.23 |  | i-MOF: octahedral morphology with clear edges (Cu-MOF octahedrons); Fe3O4 nanoparticles (avg ~12 nm) decorated on the octahedral faces; Fe3O4 NPs faceted | vacuum activation | 110 | 12 h | Fe3O4: chemical co-precipitation (FeCl3.6H2O 0.028 M + FeCl2.4H2O 0.016 M in deionized water, N2 atmosphere, 80 C 1 h, rapid NH4OH addition, washed 1:1 water:ethanol, oven-dried 60 C). PAA capping: 0.25 g Fe3O4/40 mL water ultrasonicated 10 min + 0.25 g PAA, stirred 1 h at 60 C. i-MOF: hydrothermal - trimesic acid (0.07 M) and Cu(NO3)2.3H2O (0.1 M) in 50 mL 1:1 ethanol:deionized water magnetically stirred; 0.05 g PAA-Fe3O4 mixed 20 min; Teflon vessels heated 18 h at 110 C; centrifuged in 1:1 water:ethanol; vacuum dried 60 C; activated 110 C 12 h vacuum | water; ethanol | FeCl3.6H2O; FeCl2.4H2O; Cu(NO3)2.3H2O | trimesic acid | F1 |  |  | 110 | 18 | post-Pb2+: XRD Pb3(CO3)O2 / Pb5O(OH)2(CO3)3 / Pb(CO3) peaks; EDX more Pb after 1 h in 500 mg/L Pb; XPS new Pb 4d (436/413 eV) and Pb 4f (143.9/139.0 eV) peaks, Cu(II) 2p satellites disappear (Cu loss); ICP after adsorption: Pb 335.6 mg/L, residual Cu 68.6 mg/L in i-MOF | kinetics: fast removal first 60 min then equilibrium (0-24 h); experimental qe 451.54 mg/g at C0 500 mg/L | mechanism: ion-exchange - Pb(II) substitutes Cu(II) in HKUST-1 (Cu release 9.1% at C0 50 -> 61.6% at 1000 mg/L; released Cu vs adsorbed Pb linear R2 0.9966); Pb(II) (1.33 A) larger than Cu(II) (0.73 A) prevents complete exchange; Pb coordinates to residual carboxylate O of trimesic acid; PSO chemisorption (R2 0.9944); Langmuir monolayer; exothermic (dH -33.83 kJ/mol), enthalpy-driven (dS -95.17 J/mol/K); hydration radius/energy argument for Pb selectivity | E:\mzh3\所有正文和附件\第一波markdown\Ion exchange based approach for rapid and selective Pb(II) removal using iron oxide decorated metal organic framework hybrid.md | P0256 | 10.1016/j.jenvman.2020.111469 | 1 | temperature | 293 | 0.1 | 334.7193 | 629.1162 | [5 empty] | 3 | 610.4895 | 温度 | Ion exchange based approach for rapid and selective Pb(II) removal using iron oxide decorated metal organic framework hybrid | P0256 | Post-modified MOF; Metal oxide composite
P0102 | P0102_M1 | i-MOF (PAA-capped Fe3O4 nanoparticle decorated Cu-MOF / HKUST-1 hybrid) | M3 | T1;T7 | Magnetic MOF hybrid: Fe3O4 (magnetite) nanoparticles capped with polyacrylic acid (PAA) decorated on Cu-MOF (HKUST-1) octahedra; Fe content 2.7 wt% Fe3O4 (ICP) vs 2.5% theoretical | HKUST-1 | Cu | trimesic acid | 1 | 0 | 0 | 0 | 1 | 0 | 0 | 0 | 0 | 1 | PAA functionalization of Fe3O4 (0.25 g PAA with 0.25 g Fe3O4 in 40 mL water, 60 C 1 h) then hydrothermal incorporation: 0.05 g PAA-Fe3O4 added to trimesic acid (0.07 M) + Cu(NO3)2.3H2O (0.1 M) in 50 mL 1:1 ethanol:water, 110 C 18 h; PAA -COOH partially deprotonates trimesic acid, hydrogen-bonding between deprotonated BTC and PAA -COOH anchors Fe3O4 on MOF faces | Fe3O4; PAA | 1 | Fe3O4; polyacrylic acid | 1 | No |  |  | 332.07 | 0.23 |  | i-MOF: octahedral morphology with clear edges (Cu-MOF octahedrons); Fe3O4 nanoparticles (avg ~12 nm) decorated on the octahedral faces; Fe3O4 NPs faceted | vacuum activation | 110 | 12 h | Fe3O4: chemical co-precipitation (FeCl3.6H2O 0.028 M + FeCl2.4H2O 0.016 M in deionized water, N2 atmosphere, 80 C 1 h, rapid NH4OH addition, washed 1:1 water:ethanol, oven-dried 60 C). PAA capping: 0.25 g Fe3O4/40 mL water ultrasonicated 10 min + 0.25 g PAA, stirred 1 h at 60 C. i-MOF: hydrothermal - trimesic acid (0.07 M) and Cu(NO3)2.3H2O (0.1 M) in 50 mL 1:1 ethanol:deionized water magnetically stirred; 0.05 g PAA-Fe3O4 mixed 20 min; Teflon vessels heated 18 h at 110 C; centrifuged in 1:1 water:ethanol; vacuum dried 60 C; activated 110 C 12 h vacuum | water; ethanol | FeCl3.6H2O; FeCl2.4H2O; Cu(NO3)2.3H2O | trimesic acid | F1 |  |  | 110 | 18 | post-Pb2+: XRD Pb3(CO3)O2 / Pb5O(OH)2(CO3)3 / Pb(CO3) peaks; EDX more Pb after 1 h in 500 mg/L Pb; XPS new Pb 4d (436/413 eV) and Pb 4f (143.9/139.0 eV) peaks, Cu(II) 2p satellites disappear (Cu loss); ICP after adsorption: Pb 335.6 mg/L, residual Cu 68.6 mg/L in i-MOF | kinetics: fast removal first 60 min then equilibrium (0-24 h); experimental qe 451.54 mg/g at C0 500 mg/L | mechanism: ion-exchange - Pb(II) substitutes Cu(II) in HKUST-1 (Cu release 9.1% at C0 50 -> 61.6% at 1000 mg/L; released Cu vs adsorbed Pb linear R2 0.9966); Pb(II) (1.33 A) larger than Cu(II) (0.73 A) prevents complete exchange; Pb coordinates to residual carboxylate O of trimesic acid; PSO chemisorption (R2 0.9944); Langmuir monolayer; exothermic (dH -33.83 kJ/mol), enthalpy-driven (dS -95.17 J/mol/K); hydration radius/energy argument for Pb selectivity | E:\mzh3\所有正文和附件\第一波markdown\Ion exchange based approach for rapid and selective Pb(II) removal using iron oxide decorated metal organic framework hybrid.md | P0256 | 10.1016/j.jenvman.2020.111469 | 1 | temperature | 298 | 0.1 | 334.7193 | 610.4895 | [5 empty] | 3 | 610.4895 | 温度 | Ion exchange based approach for rapid and selective Pb(II) removal using iron oxide decorated metal organic framework hybrid | P0256 | Post-modified MOF; Metal oxide composite
P0102 | P0102_M1 | i-MOF (PAA-capped Fe3O4 nanoparticle decorated Cu-MOF / HKUST-1 hybrid) | M3 | T1;T7 | Magnetic MOF hybrid: Fe3O4 (magnetite) nanoparticles capped with polyacrylic acid (PAA) decorated on Cu-MOF (HKUST-1) octahedra; Fe content 2.7 wt% Fe3O4 (ICP) vs 2.5% theoretical | HKUST-1 | Cu | trimesic acid | 1 | 0 | 0 | 0 | 1 | 0 | 0 | 0 | 0 | 1 | PAA functionalization of Fe3O4 (0.25 g PAA with 0.25 g Fe3O4 in 40 mL water, 60 C 1 h) then hydrothermal incorporation: 0.05 g PAA-Fe3O4 added to trimesic acid (0.07 M) + Cu(NO3)2.3H2O (0.1 M) in 50 mL 1:1 ethanol:water, 110 C 18 h; PAA -COOH partially deprotonates trimesic acid, hydrogen-bonding between deprotonated BTC and PAA -COOH anchors Fe3O4 on MOF faces | Fe3O4; PAA | 1 | Fe3O4; polyacrylic acid | 1 | No |  |  | 332.07 | 0.23 |  | i-MOF: octahedral morphology with clear edges (Cu-MOF octahedrons); Fe3O4 nanoparticles (avg ~12 nm) decorated on the octahedral faces; Fe3O4 NPs faceted | vacuum activation | 110 | 12 h | Fe3O4: chemical co-precipitation (FeCl3.6H2O 0.028 M + FeCl2.4H2O 0.016 M in deionized water, N2 atmosphere, 80 C 1 h, rapid NH4OH addition, washed 1:1 water:ethanol, oven-dried 60 C). PAA capping: 0.25 g Fe3O4/40 mL water ultrasonicated 10 min + 0.25 g PAA, stirred 1 h at 60 C. i-MOF: hydrothermal - trimesic acid (0.07 M) and Cu(NO3)2.3H2O (0.1 M) in 50 mL 1:1 ethanol:deionized water magnetically stirred; 0.05 g PAA-Fe3O4 mixed 20 min; Teflon vessels heated 18 h at 110 C; centrifuged in 1:1 water:ethanol; vacuum dried 60 C; activated 110 C 12 h vacuum | water; ethanol | FeCl3.6H2O; FeCl2.4H2O; Cu(NO3)2.3H2O | trimesic acid | F1 |  |  | 110 | 18 | post-Pb2+: XRD Pb3(CO3)O2 / Pb5O(OH)2(CO3)3 / Pb(CO3) peaks; EDX more Pb after 1 h in 500 mg/L Pb; XPS new Pb 4d (436/413 eV) and Pb 4f (143.9/139.0 eV) peaks, Cu(II) 2p satellites disappear (Cu loss); ICP after adsorption: Pb 335.6 mg/L, residual Cu 68.6 mg/L in i-MOF | kinetics: fast removal first 60 min then equilibrium (0-24 h); experimental qe 451.54 mg/g at C0 500 mg/L | mechanism: ion-exchange - Pb(II) substitutes Cu(II) in HKUST-1 (Cu release 9.1% at C0 50 -> 61.6% at 1000 mg/L; released Cu vs adsorbed Pb linear R2 0.9966); Pb(II) (1.33 A) larger than Cu(II) (0.73 A) prevents complete exchange; Pb coordinates to residual carboxylate O of trimesic acid; PSO chemisorption (R2 0.9944); Langmuir monolayer; exothermic (dH -33.83 kJ/mol), enthalpy-driven (dS -95.17 J/mol/K); hydration radius/energy argument for Pb selectivity | E:\mzh3\所有正文和附件\第一波markdown\Ion exchange based approach for rapid and selective Pb(II) removal using iron oxide decorated metal organic framework hybrid.md | P0256 | 10.1016/j.jenvman.2020.111469 | 1 | temperature | 308 | 0.1 | 334.7193 | 577.8928 | [5 empty] | 3 | 610.4895 | 温度 | Ion exchange based approach for rapid and selective Pb(II) removal using iron oxide decorated metal organic framework hybrid | P0256 | Post-modified MOF; Metal oxide composite
P0102 | P0102_M1 | i-MOF (PAA-capped Fe3O4 nanoparticle decorated Cu-MOF / HKUST-1 hybrid) | M3 | T1;T7 | Magnetic MOF hybrid: Fe3O4 (magnetite) nanoparticles capped with polyacrylic acid (PAA) decorated on Cu-MOF (HKUST-1) octahedra; Fe content 2.7 wt% Fe3O4 (ICP) vs 2.5% theoretical | HKUST-1 | Cu | trimesic acid | 1 | 0 | 0 | 0 | 1 | 0 | 0 | 0 | 0 | 1 | PAA functionalization of Fe3O4 (0.25 g PAA with 0.25 g Fe3O4 in 40 mL water, 60 C 1 h) then hydrothermal incorporation: 0.05 g PAA-Fe3O4 added to trimesic acid (0.07 M) + Cu(NO3)2.3H2O (0.1 M) in 50 mL 1:1 ethanol:water, 110 C 18 h; PAA -COOH partially deprotonates trimesic acid, hydrogen-bonding between deprotonated BTC and PAA -COOH anchors Fe3O4 on MOF faces | Fe3O4; PAA | 1 | Fe3O4; polyacrylic acid | 1 | No |  |  | 332.07 | 0.23 |  | i-MOF: octahedral morphology with clear edges (Cu-MOF octahedrons); Fe3O4 nanoparticles (avg ~12 nm) decorated on the octahedral faces; Fe3O4 NPs faceted | vacuum activation | 110 | 12 h | Fe3O4: chemical co-precipitation (FeCl3.6H2O 0.028 M + FeCl2.4H2O 0.016 M in deionized water, N2 atmosphere, 80 C 1 h, rapid NH4OH addition, washed 1:1 water:ethanol, oven-dried 60 C). PAA capping: 0.25 g Fe3O4/40 mL water ultrasonicated 10 min + 0.25 g PAA, stirred 1 h at 60 C. i-MOF: hydrothermal - trimesic acid (0.07 M) and Cu(NO3)2.3H2O (0.1 M) in 50 mL 1:1 ethanol:deionized water magnetically stirred; 0.05 g PAA-Fe3O4 mixed 20 min; Teflon vessels heated 18 h at 110 C; centrifuged in 1:1 water:ethanol; vacuum dried 60 C; activated 110 C 12 h vacuum | water; ethanol | FeCl3.6H2O; FeCl2.4H2O; Cu(NO3)2.3H2O | trimesic acid | F1 |  |  | 110 | 18 | post-Pb2+: XRD Pb3(CO3)O2 / Pb5O(OH)2(CO3)3 / Pb(CO3) peaks; EDX more Pb after 1 h in 500 mg/L Pb; XPS new Pb 4d (436/413 eV) and Pb 4f (143.9/139.0 eV) peaks, Cu(II) 2p satellites disappear (Cu loss); ICP after adsorption: Pb 335.6 mg/L, residual Cu 68.6 mg/L in i-MOF | kinetics: fast removal first 60 min then equilibrium (0-24 h); experimental qe 451.54 mg/g at C0 500 mg/L | mechanism: ion-exchange - Pb(II) substitutes Cu(II) in HKUST-1 (Cu release 9.1% at C0 50 -> 61.6% at 1000 mg/L; released Cu vs adsorbed Pb linear R2 0.9966); Pb(II) (1.33 A) larger than Cu(II) (0.73 A) prevents complete exchange; Pb coordinates to residual carboxylate O of trimesic acid; PSO chemisorption (R2 0.9944); Langmuir monolayer; exothermic (dH -33.83 kJ/mol), enthalpy-driven (dS -95.17 J/mol/K); hydration radius/energy argument for Pb selectivity | E:\mzh3\所有正文和附件\第一波markdown\Ion exchange based approach for rapid and selective Pb(II) removal using iron oxide decorated metal organic framework hybrid.md | P0256 | 10.1016/j.jenvman.2020.111469 | 1 | ph | 298 | 0.1 | 334.7193 | 610.4895 | [5 empty] | 3 | 610.4895 | pH | Ion exchange based approach for rapid and selective Pb(II) removal using iron oxide decorated metal organic framework hybrid | P0256 | Post-modified MOF; Metal oxide composite
P0102 | P0102_M1 | i-MOF (PAA-capped Fe3O4 nanoparticle decorated Cu-MOF / HKUST-1 hybrid) | M3 | T1;T7 | Magnetic MOF hybrid: Fe3O4 (magnetite) nanoparticles capped with polyacrylic acid (PAA) decorated on Cu-MOF (HKUST-1) octahedra; Fe content 2.7 wt% Fe3O4 (ICP) vs 2.5% theoretical | HKUST-1 | Cu | trimesic acid | 1 | 0 | 0 | 0 | 1 | 0 | 0 | 0 | 0 | 1 | PAA functionalization of Fe3O4 (0.25 g PAA with 0.25 g Fe3O4 in 40 mL water, 60 C 1 h) then hydrothermal incorporation: 0.05 g PAA-Fe3O4 added to trimesic acid (0.07 M) + Cu(NO3)2.3H2O (0.1 M) in 50 mL 1:1 ethanol:water, 110 C 18 h; PAA -COOH partially deprotonates trimesic acid, hydrogen-bonding between deprotonated BTC and PAA -COOH anchors Fe3O4 on MOF faces | Fe3O4; PAA | 1 | Fe3O4; polyacrylic acid | 1 | No |  |  | 332.07 | 0.23 |  | i-MOF: octahedral morphology with clear edges (Cu-MOF octahedrons); Fe3O4 nanoparticles (avg ~12 nm) decorated on the octahedral faces; Fe3O4 NPs faceted | vacuum activation | 110 | 12 h | Fe3O4: chemical co-precipitation (FeCl3.6H2O 0.028 M + FeCl2.4H2O 0.016 M in deionized water, N2 atmosphere, 80 C 1 h, rapid NH4OH addition, washed 1:1 water:ethanol, oven-dried 60 C). PAA capping: 0.25 g Fe3O4/40 mL water ultrasonicated 10 min + 0.25 g PAA, stirred 1 h at 60 C. i-MOF: hydrothermal - trimesic acid (0.07 M) and Cu(NO3)2.3H2O (0.1 M) in 50 mL 1:1 ethanol:deionized water magnetically stirred; 0.05 g PAA-Fe3O4 mixed 20 min; Teflon vessels heated 18 h at 110 C; centrifuged in 1:1 water:ethanol; vacuum dried 60 C; activated 110 C 12 h vacuum | water; ethanol | FeCl3.6H2O; FeCl2.4H2O; Cu(NO3)2.3H2O | trimesic acid | F1 |  |  | 110 | 18 | post-Pb2+: XRD Pb3(CO3)O2 / Pb5O(OH)2(CO3)3 / Pb(CO3) peaks; EDX more Pb after 1 h in 500 mg/L Pb; XPS new Pb 4d (436/413 eV) and Pb 4f (143.9/139.0 eV) peaks, Cu(II) 2p satellites disappear (Cu loss); ICP after adsorption: Pb 335.6 mg/L, residual Cu 68.6 mg/L in i-MOF | kinetics: fast removal first 60 min then equilibrium (0-24 h); experimental qe 451.54 mg/g at C0 500 mg/L | mechanism: ion-exchange - Pb(II) substitutes Cu(II) in HKUST-1 (Cu release 9.1% at C0 50 -> 61.6% at 1000 mg/L; released Cu vs adsorbed Pb linear R2 0.9966); Pb(II) (1.33 A) larger than Cu(II) (0.73 A) prevents complete exchange; Pb coordinates to residual carboxylate O of trimesic acid; PSO chemisorption (R2 0.9944); Langmuir monolayer; exothermic (dH -33.83 kJ/mol), enthalpy-driven (dS -95.17 J/mol/K); hydration radius/energy argument for Pb selectivity | E:\mzh3\所有正文和附件\第一波markdown\Ion exchange based approach for rapid and selective Pb(II) removal using iron oxide decorated metal organic framework hybrid.md | P0256 | 10.1016/j.jenvman.2020.111469 | 1 | ph | 298 | 0.1 | 334.7193 | 548.7794 | [5 empty] | 4 | 548.7794 | pH | Ion exchange based approach for rapid and selective Pb(II) removal using iron oxide decorated metal organic framework hybrid | P0256 | Post-modified MOF; Metal oxide composite
P0102 | P0102_M1 | i-MOF (PAA-capped Fe3O4 nanoparticle decorated Cu-MOF / HKUST-1 hybrid) | M3 | T1;T7 | Magnetic MOF hybrid: Fe3O4 (magnetite) nanoparticles capped with polyacrylic acid (PAA) decorated on Cu-MOF (HKUST-1) octahedra; Fe content 2.7 wt% Fe3O4 (ICP) vs 2.5% theoretical | HKUST-1 | Cu | trimesic acid | 1 | 0 | 0 | 0 | 1 | 0 | 0 | 0 | 0 | 1 | PAA functionalization of Fe3O4 (0.25 g PAA with 0.25 g Fe3O4 in 40 mL water, 60 C 1 h) then hydrothermal incorporation: 0.05 g PAA-Fe3O4 added to trimesic acid (0.07 M) + Cu(NO3)2.3H2O (0.1 M) in 50 mL 1:1 ethanol:water, 110 C 18 h; PAA -COOH partially deprotonates trimesic acid, hydrogen-bonding between deprotonated BTC and PAA -COOH anchors Fe3O4 on MOF faces | Fe3O4; PAA | 1 | Fe3O4; polyacrylic acid | 1 | No |  |  | 332.07 | 0.23 |  | i-MOF: octahedral morphology with clear edges (Cu-MOF octahedrons); Fe3O4 nanoparticles (avg ~12 nm) decorated on the octahedral faces; Fe3O4 NPs faceted | vacuum activation | 110 | 12 h | Fe3O4: chemical co-precipitation (FeCl3.6H2O 0.028 M + FeCl2.4H2O 0.016 M in deionized water, N2 atmosphere, 80 C 1 h, rapid NH4OH addition, washed 1:1 water:ethanol, oven-dried 60 C). PAA capping: 0.25 g Fe3O4/40 mL water ultrasonicated 10 min + 0.25 g PAA, stirred 1 h at 60 C. i-MOF: hydrothermal - trimesic acid (0.07 M) and Cu(NO3)2.3H2O (0.1 M) in 50 mL 1:1 ethanol:deionized water magnetically stirred; 0.05 g PAA-Fe3O4 mixed 20 min; Teflon vessels heated 18 h at 110 C; centrifuged in 1:1 water:ethanol; vacuum dried 60 C; activated 110 C 12 h vacuum | water; ethanol | FeCl3.6H2O; FeCl2.4H2O; Cu(NO3)2.3H2O | trimesic acid | F1 |  |  | 110 | 18 | post-Pb2+: XRD Pb3(CO3)O2 / Pb5O(OH)2(CO3)3 / Pb(CO3) peaks; EDX more Pb after 1 h in 500 mg/L Pb; XPS new Pb 4d (436/413 eV) and Pb 4f (143.9/139.0 eV) peaks, Cu(II) 2p satellites disappear (Cu loss); ICP after adsorption: Pb 335.6 mg/L, residual Cu 68.6 mg/L in i-MOF | kinetics: fast removal first 60 min then equilibrium (0-24 h); experimental qe 451.54 mg/g at C0 500 mg/L | mechanism: ion-exchange - Pb(II) substitutes Cu(II) in HKUST-1 (Cu release 9.1% at C0 50 -> 61.6% at 1000 mg/L; released Cu vs adsorbed Pb linear R2 0.9966); Pb(II) (1.33 A) larger than Cu(II) (0.73 A) prevents complete exchange; Pb coordinates to residual carboxylate O of trimesic acid; PSO chemisorption (R2 0.9944); Langmuir monolayer; exothermic (dH -33.83 kJ/mol), enthalpy-driven (dS -95.17 J/mol/K); hydration radius/energy argument for Pb selectivity | E:\mzh3\所有正文和附件\第一波markdown\Ion exchange based approach for rapid and selective Pb(II) removal using iron oxide decorated metal organic framework hybrid.md | P0256 | 10.1016/j.jenvman.2020.111469 | 1 | ph | 298 | 0.1 | 334.7193 | 557.5951 | [5 empty] | 5 | 557.5951 | pH | Ion exchange based approach for rapid and selective Pb(II) removal using iron oxide decorated metal organic framework hybrid | P0256 | Post-modified MOF; Metal oxide composite
P0102 | P0102_M1 | i-MOF (PAA-capped Fe3O4 nanoparticle decorated Cu-MOF / HKUST-1 hybrid) | M3 | T1;T7 | Magnetic MOF hybrid: Fe3O4 (magnetite) nanoparticles capped with polyacrylic acid (PAA) decorated on Cu-MOF (HKUST-1) octahedra; Fe content 2.7 wt% Fe3O4 (ICP) vs 2.5% theoretical | HKUST-1 | Cu | trimesic acid | 1 | 0 | 0 | 0 | 1 | 0 | 0 | 0 | 0 | 1 | PAA functionalization of Fe3O4 (0.25 g PAA with 0.25 g Fe3O4 in 40 mL water, 60 C 1 h) then hydrothermal incorporation: 0.05 g PAA-Fe3O4 added to trimesic acid (0.07 M) + Cu(NO3)2.3H2O (0.1 M) in 50 mL 1:1 ethanol:water, 110 C 18 h; PAA -COOH partially deprotonates trimesic acid, hydrogen-bonding between deprotonated BTC and PAA -COOH anchors Fe3O4 on MOF faces | Fe3O4; PAA | 1 | Fe3O4; polyacrylic acid | 1 | No |  |  | 332.07 | 0.23 |  | i-MOF: octahedral morphology with clear edges (Cu-MOF octahedrons); Fe3O4 nanoparticles (avg ~12 nm) decorated on the octahedral faces; Fe3O4 NPs faceted | vacuum activation | 110 | 12 h | Fe3O4: chemical co-precipitation (FeCl3.6H2O 0.028 M + FeCl2.4H2O 0.016 M in deionized water, N2 atmosphere, 80 C 1 h, rapid NH4OH addition, washed 1:1 water:ethanol, oven-dried 60 C). PAA capping: 0.25 g Fe3O4/40 mL water ultrasonicated 10 min + 0.25 g PAA, stirred 1 h at 60 C. i-MOF: hydrothermal - trimesic acid (0.07 M) and Cu(NO3)2.3H2O (0.1 M) in 50 mL 1:1 ethanol:deionized water magnetically stirred; 0.05 g PAA-Fe3O4 mixed 20 min; Teflon vessels heated 18 h at 110 C; centrifuged in 1:1 water:ethanol; vacuum dried 60 C; activated 110 C 12 h vacuum | water; ethanol | FeCl3.6H2O; FeCl2.4H2O; Cu(NO3)2.3H2O | trimesic acid | F1 |  |  | 110 | 18 | post-Pb2+: XRD Pb3(CO3)O2 / Pb5O(OH)2(CO3)3 / Pb(CO3) peaks; EDX more Pb after 1 h in 500 mg/L Pb; XPS new Pb 4d (436/413 eV) and Pb 4f (143.9/139.0 eV) peaks, Cu(II) 2p satellites disappear (Cu loss); ICP after adsorption: Pb 335.6 mg/L, residual Cu 68.6 mg/L in i-MOF | kinetics: fast removal first 60 min then equilibrium (0-24 h); experimental qe 451.54 mg/g at C0 500 mg/L | mechanism: ion-exchange - Pb(II) substitutes Cu(II) in HKUST-1 (Cu release 9.1% at C0 50 -> 61.6% at 1000 mg/L; released Cu vs adsorbed Pb linear R2 0.9966); Pb(II) (1.33 A) larger than Cu(II) (0.73 A) prevents complete exchange; Pb coordinates to residual carboxylate O of trimesic acid; PSO chemisorption (R2 0.9944); Langmuir monolayer; exothermic (dH -33.83 kJ/mol), enthalpy-driven (dS -95.17 J/mol/K); hydration radius/energy argument for Pb selectivity | E:\mzh3\所有正文和附件\第一波markdown\Ion exchange based approach for rapid and selective Pb(II) removal using iron oxide decorated metal organic framework hybrid.md | P0256 | 10.1016/j.jenvman.2020.111469 | 1 | ph | 298 | 0.1 | 334.7193 | 484.8653 | [5 empty] | 6 | 484.8653 | pH | Ion exchange based approach for rapid and selective Pb(II) removal using iron oxide decorated metal organic framework hybrid | P0256 | Post-modified MOF; Metal oxide composite
P0102 | P0102_M1 | i-MOF (PAA-capped Fe3O4 nanoparticle decorated Cu-MOF / HKUST-1 hybrid) | M3 | T1;T7 | Magnetic MOF hybrid: Fe3O4 (magnetite) nanoparticles capped with polyacrylic acid (PAA) decorated on Cu-MOF (HKUST-1) octahedra; Fe content 2.7 wt% Fe3O4 (ICP) vs 2.5% theoretical | HKUST-1 | Cu | trimesic acid | 1 | 0 | 0 | 0 | 1 | 0 | 0 | 0 | 0 | 1 | PAA functionalization of Fe3O4 (0.25 g PAA with 0.25 g Fe3O4 in 40 mL water, 60 C 1 h) then hydrothermal incorporation: 0.05 g PAA-Fe3O4 added to trimesic acid (0.07 M) + Cu(NO3)2.3H2O (0.1 M) in 50 mL 1:1 ethanol:water, 110 C 18 h; PAA -COOH partially deprotonates trimesic acid, hydrogen-bonding between deprotonated BTC and PAA -COOH anchors Fe3O4 on MOF faces | Fe3O4; PAA | 1 | Fe3O4; polyacrylic acid | 1 | No |  |  | 332.07 | 0.23 |  | i-MOF: octahedral morphology with clear edges (Cu-MOF octahedrons); Fe3O4 nanoparticles (avg ~12 nm) decorated on the octahedral faces; Fe3O4 NPs faceted | vacuum activation | 110 | 12 h | Fe3O4: chemical co-precipitation (FeCl3.6H2O 0.028 M + FeCl2.4H2O 0.016 M in deionized water, N2 atmosphere, 80 C 1 h, rapid NH4OH addition, washed 1:1 water:ethanol, oven-dried 60 C). PAA capping: 0.25 g Fe3O4/40 mL water ultrasonicated 10 min + 0.25 g PAA, stirred 1 h at 60 C. i-MOF: hydrothermal - trimesic acid (0.07 M) and Cu(NO3)2.3H2O (0.1 M) in 50 mL 1:1 ethanol:deionized water magnetically stirred; 0.05 g PAA-Fe3O4 mixed 20 min; Teflon vessels heated 18 h at 110 C; centrifuged in 1:1 water:ethanol; vacuum dried 60 C; activated 110 C 12 h vacuum | water; ethanol | FeCl3.6H2O; FeCl2.4H2O; Cu(NO3)2.3H2O | trimesic acid | F1 |  |  | 110 | 18 | post-Pb2+: XRD Pb3(CO3)O2 / Pb5O(OH)2(CO3)3 / Pb(CO3) peaks; EDX more Pb after 1 h in 500 mg/L Pb; XPS new Pb 4d (436/413 eV) and Pb 4f (143.9/139.0 eV) peaks, Cu(II) 2p satellites disappear (Cu loss); ICP after adsorption: Pb 335.6 mg/L, residual Cu 68.6 mg/L in i-MOF | kinetics: fast removal first 60 min then equilibrium (0-24 h); experimental qe 451.54 mg/g at C0 500 mg/L | mechanism: ion-exchange - Pb(II) substitutes Cu(II) in HKUST-1 (Cu release 9.1% at C0 50 -> 61.6% at 1000 mg/L; released Cu vs adsorbed Pb linear R2 0.9966); Pb(II) (1.33 A) larger than Cu(II) (0.73 A) prevents complete exchange; Pb coordinates to residual carboxylate O of trimesic acid; PSO chemisorption (R2 0.9944); Langmuir monolayer; exothermic (dH -33.83 kJ/mol), enthalpy-driven (dS -95.17 J/mol/K); hydration radius/energy argument for Pb selectivity | E:\mzh3\所有正文和附件\第一波markdown\Ion exchange based approach for rapid and selective Pb(II) removal using iron oxide decorated metal organic framework hybrid.md | P0256 | 10.1016/j.jenvman.2020.111469 | 1 | ph | 298 | 0.1 | 334.7193 | 337.2018 | [5 empty] | 7 | 337.2018 | pH | Ion exchange based approach for rapid and selective Pb(II) removal using iron oxide decorated metal organic framework hybrid | P0256 | Post-modified MOF; Metal oxide composite
P0103 | P0103_M1 | La-PzDC (Lanthanum(III)-2,5-pyrazinedicarboxylate framework) | M1 |  | Lanthanide MOF (Ln-MOF) built from La(III) nodes and 2,5-pyrazinedicarboxylic acid linker; antibacterial adsorbent for Pb(II)/Cd(II); type II N2 isotherm, microporous (<2 nm) | La-PzDC | Cu | 2,5-pyrazinedicarboxylic acid | 1 | 1 | 0 | 0 | 1 | 0 | 0 | 0 | 0 | 0 |  |  | 0 |  | 0 | No |  |  | 4.01 | 0.019 | 1.911 | needle-like clumps distributed between mixing rods (SEM); morphology differs from Ce-PzDC (ultrathin sheets) and Pr-PzDC (rods) due to different coordination modes of rare earth metals | not reported |  |  | solvothermal: 5 mmol La(NO3)3.6H2O + 3 mmol 2,5-pyrazinedicarboxylic acid dissolved in 60 mL DMF, ultrasonic dissolution, transferred to 100 mL PTFE-lined autoclave, reacted 110 C for 24 h, cooled to RT; washed alternately with DMF and ethanol, filtered, vacuum dried 12 h at 60 C | DMF; ethanol | La(NO3)3.6H2O | 2,5-pyrazinedicarboxylic acid | F1;F5 |  |  | 110 | 24 | post-Pb2+: EDS Pb 11.96 wt% on surface (Cd 5.89%); rod-like morphology intact; FT-IR O-H 3387 and -COO- 1607 cm-1 intensity reduced (O coordination), C-N 1181 cm-1 shift (N coordination); XPS Pb 4f 137.42/142.30 eV; O 1s La-O 530.98 / C=O 531.90 / -COO- 533.60 eV; N 1s C-N 397.84 / C=N 399.02 eV; La 3d unchanged (no ion exchange) | Pb(II) equilibrium within 10 min, Cd(II) 20 min (kinetics); isotherm plateau at high concentration (Langmuir) | mechanism: chelation/coordination of Pb(II) with O (carboxylate) and N (pyrazine ring) donor groups of H2PzDC; confirmed by FT-IR (O-H/-COO- decrease, C-N shift), XPS (O/N binding energy changes), DFT (DMol3, GGA); no ion exchange (La 3d unchanged); chemisorption (PSO), Langmuir monolayer; exothermic (dH -21.0053 kJ/mol), spontaneous (dG < 0), entropy-driven decrease (dS -44.4 J/mol/K) | E:\mzh3\所有正文和附件\第一波markdown\Lanthanum(III) − 2,5 − Pyrazinedicarboxylate framework as an antibacterial adsorbent for highly efficient and selective capture of Pb(II) and Cd(II) f.md | P0258 | 10.1016/j.seppur.2024.127329 | 1 | cm | 298 | 0.1 | 200.8893 | 590.2613 | 149.6869 | 590.2613 | 1 | 590.2613 | 87.07483 | 4 | 457.606 | MOF加入浓度 | Lanthanum(III) − 2,5 − Pyrazinedicarboxylate framework as an antibacterial adsorbent for highly efficient and selective capture of Pb(II) and Cd(II) from wastewater | P0258 | Single MOF
P0103 | P0103_M1 | La-PzDC (Lanthanum(III)-2,5-pyrazinedicarboxylate framework) | M1 |  | Lanthanide MOF (Ln-MOF) built from La(III) nodes and 2,5-pyrazinedicarboxylic acid linker; antibacterial adsorbent for Pb(II)/Cd(II); type II N2 isotherm, microporous (<2 nm) | La-PzDC | Cu | 2,5-pyrazinedicarboxylic acid | 1 | 1 | 0 | 0 | 1 | 0 | 0 | 0 | 0 | 0 |  |  | 0 |  | 0 | No |  |  | 4.01 | 0.019 | 1.911 | needle-like clumps distributed between mixing rods (SEM); morphology differs from Ce-PzDC (ultrathin sheets) and Pr-PzDC (rods) due to different coordination modes of rare earth metals | not reported |  |  | solvothermal: 5 mmol La(NO3)3.6H2O + 3 mmol 2,5-pyrazinedicarboxylic acid dissolved in 60 mL DMF, ultrasonic dissolution, transferred to 100 mL PTFE-lined autoclave, reacted 110 C for 24 h, cooled to RT; washed alternately with DMF and ethanol, filtered, vacuum dried 12 h at 60 C | DMF; ethanol | La(NO3)3.6H2O | 2,5-pyrazinedicarboxylic acid | F1;F5 |  |  | 110 | 24 | post-Pb2+: EDS Pb 11.96 wt% on surface (Cd 5.89%); rod-like morphology intact; FT-IR O-H 3387 and -COO- 1607 cm-1 intensity reduced (O coordination), C-N 1181 cm-1 shift (N coordination); XPS Pb 4f 137.42/142.30 eV; O 1s La-O 530.98 / C=O 531.90 / -COO- 533.60 eV; N 1s C-N 397.84 / C=N 399.02 eV; La 3d unchanged (no ion exchange) | Pb(II) equilibrium within 10 min, Cd(II) 20 min (kinetics); isotherm plateau at high concentration (Langmuir) | mechanism: chelation/coordination of Pb(II) with O (carboxylate) and N (pyrazine ring) donor groups of H2PzDC; confirmed by FT-IR (O-H/-COO- decrease, C-N shift), XPS (O/N binding energy changes), DFT (DMol3, GGA); no ion exchange (La 3d unchanged); chemisorption (PSO), Langmuir monolayer; exothermic (dH -21.0053 kJ/mol), spontaneous (dG < 0), entropy-driven decrease (dS -44.4 J/mol/K) | E:\mzh3\所有正文和附件\第一波markdown\Lanthanum(III) − 2,5 − Pyrazinedicarboxylate framework as an antibacterial adsorbent for highly efficient and selective capture of Pb(II) and Cd(II) f.md | P0258 | 10.1016/j.seppur.2024.127329 | 1 | cm | 298 | 0.2 | 200.8893 | 408.6424 | 149.6869 | 590.2613 | 1 | 590.2613 | 87.07483 | 4 | 457.606 | MOF加入浓度 | Lanthanum(III) − 2,5 − Pyrazinedicarboxylate framework as an antibacterial adsorbent for highly efficient and selective capture of Pb(II) and Cd(II) from wastewater | P0258 | Single MOF
P0103 | P0103_M1 | La-PzDC (Lanthanum(III)-2,5-pyrazinedicarboxylate framework) | M1 |  | Lanthanide MOF (Ln-MOF) built from La(III) nodes and 2,5-pyrazinedicarboxylic acid linker; antibacterial adsorbent for Pb(II)/Cd(II); type II N2 isotherm, microporous (<2 nm) | La-PzDC | Cu | 2,5-pyrazinedicarboxylic acid | 1 | 1 | 0 | 0 | 1 | 0 | 0 | 0 | 0 | 0 |  |  | 0 |  | 0 | No |  |  | 4.01 | 0.019 | 1.911 | needle-like clumps distributed between mixing rods (SEM); morphology differs from Ce-PzDC (ultrathin sheets) and Pr-PzDC (rods) due to different coordination modes of rare earth metals | not reported |  |  | solvothermal: 5 mmol La(NO3)3.6H2O + 3 mmol 2,5-pyrazinedicarboxylic acid dissolved in 60 mL DMF, ultrasonic dissolution, transferred to 100 mL PTFE-lined autoclave, reacted 110 C for 24 h, cooled to RT; washed alternately with DMF and ethanol, filtered, vacuum dried 12 h at 60 C | DMF; ethanol | La(NO3)3.6H2O | 2,5-pyrazinedicarboxylic acid | F1;F5 |  |  | 110 | 24 | post-Pb2+: EDS Pb 11.96 wt% on surface (Cd 5.89%); rod-like morphology intact; FT-IR O-H 3387 and -COO- 1607 cm-1 intensity reduced (O coordination), C-N 1181 cm-1 shift (N coordination); XPS Pb 4f 137.42/142.30 eV; O 1s La-O 530.98 / C=O 531.90 / -COO- 533.60 eV; N 1s C-N 397.84 / C=N 399.02 eV; La 3d unchanged (no ion exchange) | Pb(II) equilibrium within 10 min, Cd(II) 20 min (kinetics); isotherm plateau at high concentration (Langmuir) | mechanism: chelation/coordination of Pb(II) with O (carboxylate) and N (pyrazine ring) donor groups of H2PzDC; confirmed by FT-IR (O-H/-COO- decrease, C-N shift), XPS (O/N binding energy changes), DFT (DMol3, GGA); no ion exchange (La 3d unchanged); chemisorption (PSO), Langmuir monolayer; exothermic (dH -21.0053 kJ/mol), spontaneous (dG < 0), entropy-driven decrease (dS -44.4 J/mol/K) | E:\mzh3\所有正文和附件\第一波markdown\Lanthanum(III) − 2,5 − Pyrazinedicarboxylate framework as an antibacterial adsorbent for highly efficient and selective capture of Pb(II) and Cd(II) f.md | P0258 | 10.1016/j.seppur.2024.127329 | 1 | cm | 298 | 0.3 | 200.8893 | 279.7516 | 149.6869 | 590.2613 | 1 | 590.2613 | 87.07483 | 4 | 457.606 | MOF加入浓度 | Lanthanum(III) − 2,5 − Pyrazinedicarboxylate framework as an antibacterial adsorbent for highly efficient and selective capture of Pb(II) and Cd(II) from wastewater | P0258 | Single MOF
P0103 | P0103_M1 | La-PzDC (Lanthanum(III)-2,5-pyrazinedicarboxylate framework) | M1 |  | Lanthanide MOF (Ln-MOF) built from La(III) nodes and 2,5-pyrazinedicarboxylic acid linker; antibacterial adsorbent for Pb(II)/Cd(II); type II N2 isotherm, microporous (<2 nm) | La-PzDC | Cu | 2,5-pyrazinedicarboxylic acid | 1 | 1 | 0 | 0 | 1 | 0 | 0 | 0 | 0 | 0 |  |  | 0 |  | 0 | No |  |  | 4.01 | 0.019 | 1.911 | needle-like clumps distributed between mixing rods (SEM); morphology differs from Ce-PzDC (ultrathin sheets) and Pr-PzDC (rods) due to different coordination modes of rare earth metals | not reported |  |  | solvothermal: 5 mmol La(NO3)3.6H2O + 3 mmol 2,5-pyrazinedicarboxylic acid dissolved in 60 mL DMF, ultrasonic dissolution, transferred to 100 mL PTFE-lined autoclave, reacted 110 C for 24 h, cooled to RT; washed alternately with DMF and ethanol, filtered, vacuum dried 12 h at 60 C | DMF; ethanol | La(NO3)3.6H2O | 2,5-pyrazinedicarboxylic acid | F1;F5 |  |  | 110 | 24 | post-Pb2+: EDS Pb 11.96 wt% on surface (Cd 5.89%); rod-like morphology intact; FT-IR O-H 3387 and -COO- 1607 cm-1 intensity reduced (O coordination), C-N 1181 cm-1 shift (N coordination); XPS Pb 4f 137.42/142.30 eV; O 1s La-O 530.98 / C=O 531.90 / -COO- 533.60 eV; N 1s C-N 397.84 / C=N 399.02 eV; La 3d unchanged (no ion exchange) | Pb(II) equilibrium within 10 min, Cd(II) 20 min (kinetics); isotherm plateau at high concentration (Langmuir) | mechanism: chelation/coordination of Pb(II) with O (carboxylate) and N (pyrazine ring) donor groups of H2PzDC; confirmed by FT-IR (O-H/-COO- decrease, C-N shift), XPS (O/N binding energy changes), DFT (DMol3, GGA); no ion exchange (La 3d unchanged); chemisorption (PSO), Langmuir monolayer; exothermic (dH -21.0053 kJ/mol), spontaneous (dG < 0), entropy-driven decrease (dS -44.4 J/mol/K) | E:\mzh3\所有正文和附件\第一波markdown\Lanthanum(III) − 2,5 − Pyrazinedicarboxylate framework as an antibacterial adsorbent for highly efficient and selective capture of Pb(II) and Cd(II) f.md | P0258 | 10.1016/j.seppur.2024.127329 | 1 | cm | 298 | 0.4 | 200.8893 | 215.3062 | 149.6869 | 590.2613 | 1 | 590.2613 | 87.07483 | 4 | 457.606 | MOF加入浓度 | Lanthanum(III) − 2,5 − Pyrazinedicarboxylate framework as an antibacterial adsorbent for highly efficient and selective capture of Pb(II) and Cd(II) from wastewater | P0258 | Single MOF
P0103 | P0103_M1 | La-PzDC (Lanthanum(III)-2,5-pyrazinedicarboxylate framework) | M1 |  | Lanthanide MOF (Ln-MOF) built from La(III) nodes and 2,5-pyrazinedicarboxylic acid linker; antibacterial adsorbent for Pb(II)/Cd(II); type II N2 isotherm, microporous (<2 nm) | La-PzDC | Cu | 2,5-pyrazinedicarboxylic acid | 1 | 1 | 0 | 0 | 1 | 0 | 0 | 0 | 0 | 0 |  |  | 0 |  | 0 | No |  |  | 4.01 | 0.019 | 1.911 | needle-like clumps distributed between mixing rods (SEM); morphology differs from Ce-PzDC (ultrathin sheets) and Pr-PzDC (rods) due to different coordination modes of rare earth metals | not reported |  |  | solvothermal: 5 mmol La(NO3)3.6H2O + 3 mmol 2,5-pyrazinedicarboxylic acid dissolved in 60 mL DMF, ultrasonic dissolution, transferred to 100 mL PTFE-lined autoclave, reacted 110 C for 24 h, cooled to RT; washed alternately with DMF and ethanol, filtered, vacuum dried 12 h at 60 C | DMF; ethanol | La(NO3)3.6H2O | 2,5-pyrazinedicarboxylic acid | F1;F5 |  |  | 110 | 24 | post-Pb2+: EDS Pb 11.96 wt% on surface (Cd 5.89%); rod-like morphology intact; FT-IR O-H 3387 and -COO- 1607 cm-1 intensity reduced (O coordination), C-N 1181 cm-1 shift (N coordination); XPS Pb 4f 137.42/142.30 eV; O 1s La-O 530.98 / C=O 531.90 / -COO- 533.60 eV; N 1s C-N 397.84 / C=N 399.02 eV; La 3d unchanged (no ion exchange) | Pb(II) equilibrium within 10 min, Cd(II) 20 min (kinetics); isotherm plateau at high concentration (Langmuir) | mechanism: chelation/coordination of Pb(II) with O (carboxylate) and N (pyrazine ring) donor groups of H2PzDC; confirmed by FT-IR (O-H/-COO- decrease, C-N shift), XPS (O/N binding energy changes), DFT (DMol3, GGA); no ion exchange (La 3d unchanged); chemisorption (PSO), Langmuir monolayer; exothermic (dH -21.0053 kJ/mol), spontaneous (dG < 0), entropy-driven decrease (dS -44.4 J/mol/K) | E:\mzh3\所有正文和附件\第一波markdown\Lanthanum(III) − 2,5 − Pyrazinedicarboxylate framework as an antibacterial adsorbent for highly efficient and selective capture of Pb(II) and Cd(II) f.md | P0258 | 10.1016/j.seppur.2024.127329 | 1 | cm | 298 | 0.5 | 200.8893 | 159.6488 | 149.6869 | 590.2613 | 1 | 590.2613 | 87.07483 | 4 | 457.606 | MOF加入浓度 | Lanthanum(III) − 2,5 − Pyrazinedicarboxylate framework as an antibacterial adsorbent for highly efficient and selective capture of Pb(II) and Cd(II) from wastewater | P0258 | Single MOF
P0103 | P0103_M1 | La-PzDC (Lanthanum(III)-2,5-pyrazinedicarboxylate framework) | M1 |  | Lanthanide MOF (Ln-MOF) built from La(III) nodes and 2,5-pyrazinedicarboxylic acid linker; antibacterial adsorbent for Pb(II)/Cd(II); type II N2 isotherm, microporous (<2 nm) | La-PzDC | Cu | 2,5-pyrazinedicarboxylic acid | 1 | 1 | 0 | 0 | 1 | 0 | 0 | 0 | 0 | 0 |  |  | 0 |  | 0 | No |  |  | 4.01 | 0.019 | 1.911 | needle-like clumps distributed between mixing rods (SEM); morphology differs from Ce-PzDC (ultrathin sheets) and Pr-PzDC (rods) due to different coordination modes of rare earth metals | not reported |  |  | solvothermal: 5 mmol La(NO3)3.6H2O + 3 mmol 2,5-pyrazinedicarboxylic acid dissolved in 60 mL DMF, ultrasonic dissolution, transferred to 100 mL PTFE-lined autoclave, reacted 110 C for 24 h, cooled to RT; washed alternately with DMF and ethanol, filtered, vacuum dried 12 h at 60 C | DMF; ethanol | La(NO3)3.6H2O | 2,5-pyrazinedicarboxylic acid | F1;F5 |  |  | 110 | 24 | post-Pb2+: EDS Pb 11.96 wt% on surface (Cd 5.89%); rod-like morphology intact; FT-IR O-H 3387 and -COO- 1607 cm-1 intensity reduced (O coordination), C-N 1181 cm-1 shift (N coordination); XPS Pb 4f 137.42/142.30 eV; O 1s La-O 530.98 / C=O 531.90 / -COO- 533.60 eV; N 1s C-N 397.84 / C=N 399.02 eV; La 3d unchanged (no ion exchange) | Pb(II) equilibrium within 10 min, Cd(II) 20 min (kinetics); isotherm plateau at high concentration (Langmuir) | mechanism: chelation/coordination of Pb(II) with O (carboxylate) and N (pyrazine ring) donor groups of H2PzDC; confirmed by FT-IR (O-H/-COO- decrease, C-N shift), XPS (O/N binding energy changes), DFT (DMol3, GGA); no ion exchange (La 3d unchanged); chemisorption (PSO), Langmuir monolayer; exothermic (dH -21.0053 kJ/mol), spontaneous (dG < 0), entropy-driven decrease (dS -44.4 J/mol/K) | E:\mzh3\所有正文和附件\第一波markdown\Lanthanum(III) − 2,5 − Pyrazinedicarboxylate framework as an antibacterial adsorbent for highly efficient and selective capture of Pb(II) and Cd(II) f.md | P0258 | 10.1016/j.seppur.2024.127329 | 1 | ph | 298 | 0.1 | 200.8893 | 365.3367 | 149.6869 | 590.2613 | 1 | 590.2613 | 87.07483 | 2 | 365.3367 | pH | Lanthanum(III) − 2,5 − Pyrazinedicarboxylate framework as an antibacterial adsorbent for highly efficient and selective capture of Pb(II) and Cd(II) from wastewater | P0258 | Single MOF
P0103 | P0103_M1 | La-PzDC (Lanthanum(III)-2,5-pyrazinedicarboxylate framework) | M1 |  | Lanthanide MOF (Ln-MOF) built from La(III) nodes and 2,5-pyrazinedicarboxylic acid linker; antibacterial adsorbent for Pb(II)/Cd(II); type II N2 isotherm, microporous (<2 nm) | La-PzDC | Cu | 2,5-pyrazinedicarboxylic acid | 1 | 1 | 0 | 0 | 1 | 0 | 0 | 0 | 0 | 0 |  |  | 0 |  | 0 | No |  |  | 4.01 | 0.019 | 1.911 | needle-like clumps distributed between mixing rods (SEM); morphology differs from Ce-PzDC (ultrathin sheets) and Pr-PzDC (rods) due to different coordination modes of rare earth metals | not reported |  |  | solvothermal: 5 mmol La(NO3)3.6H2O + 3 mmol 2,5-pyrazinedicarboxylic acid dissolved in 60 mL DMF, ultrasonic dissolution, transferred to 100 mL PTFE-lined autoclave, reacted 110 C for 24 h, cooled to RT; washed alternately with DMF and ethanol, filtered, vacuum dried 12 h at 60 C | DMF; ethanol | La(NO3)3.6H2O | 2,5-pyrazinedicarboxylic acid | F1;F5 |  |  | 110 | 24 | post-Pb2+: EDS Pb 11.96 wt% on surface (Cd 5.89%); rod-like morphology intact; FT-IR O-H 3387 and -COO- 1607 cm-1 intensity reduced (O coordination), C-N 1181 cm-1 shift (N coordination); XPS Pb 4f 137.42/142.30 eV; O 1s La-O 530.98 / C=O 531.90 / -COO- 533.60 eV; N 1s C-N 397.84 / C=N 399.02 eV; La 3d unchanged (no ion exchange) | Pb(II) equilibrium within 10 min, Cd(II) 20 min (kinetics); isotherm plateau at high concentration (Langmuir) | mechanism: chelation/coordination of Pb(II) with O (carboxylate) and N (pyrazine ring) donor groups of H2PzDC; confirmed by FT-IR (O-H/-COO- decrease, C-N shift), XPS (O/N binding energy changes), DFT (DMol3, GGA); no ion exchange (La 3d unchanged); chemisorption (PSO), Langmuir monolayer; exothermic (dH -21.0053 kJ/mol), spontaneous (dG < 0), entropy-driven decrease (dS -44.4 J/mol/K) | E:\mzh3\所有正文和附件\第一波markdown\Lanthanum(III) − 2,5 − Pyrazinedicarboxylate framework as an antibacterial adsorbent for highly efficient and selective capture of Pb(II) and Cd(II) f.md | P0258 | 10.1016/j.seppur.2024.127329 | 1 | ph | 298 | 0.1 | 200.8893 | 447.6309 | 149.6869 | 590.2613 | 1 | 590.2613 | 87.07483 | 3 | 447.6309 | pH | Lanthanum(III) − 2,5 − Pyrazinedicarboxylate framework as an antibacterial adsorbent for highly efficient and selective capture of Pb(II) and Cd(II) from wastewater | P0258 | Single MOF
P0103 | P0103_M1 | La-PzDC (Lanthanum(III)-2,5-pyrazinedicarboxylate framework) | M1 |  | Lanthanide MOF (Ln-MOF) built from La(III) nodes and 2,5-pyrazinedicarboxylic acid linker; antibacterial adsorbent for Pb(II)/Cd(II); type II N2 isotherm, microporous (<2 nm) | La-PzDC | Cu | 2,5-pyrazinedicarboxylic acid | 1 | 1 | 0 | 0 | 1 | 0 | 0 | 0 | 0 | 0 |  |  | 0 |  | 0 | No |  |  | 4.01 | 0.019 | 1.911 | needle-like clumps distributed between mixing rods (SEM); morphology differs from Ce-PzDC (ultrathin sheets) and Pr-PzDC (rods) due to different coordination modes of rare earth metals | not reported |  |  | solvothermal: 5 mmol La(NO3)3.6H2O + 3 mmol 2,5-pyrazinedicarboxylic acid dissolved in 60 mL DMF, ultrasonic dissolution, transferred to 100 mL PTFE-lined autoclave, reacted 110 C for 24 h, cooled to RT; washed alternately with DMF and ethanol, filtered, vacuum dried 12 h at 60 C | DMF; ethanol | La(NO3)3.6H2O | 2,5-pyrazinedicarboxylic acid | F1;F5 |  |  | 110 | 24 | post-Pb2+: EDS Pb 11.96 wt% on surface (Cd 5.89%); rod-like morphology intact; FT-IR O-H 3387 and -COO- 1607 cm-1 intensity reduced (O coordination), C-N 1181 cm-1 shift (N coordination); XPS Pb 4f 137.42/142.30 eV; O 1s La-O 530.98 / C=O 531.90 / -COO- 533.60 eV; N 1s C-N 397.84 / C=N 399.02 eV; La 3d unchanged (no ion exchange) | Pb(II) equilibrium within 10 min, Cd(II) 20 min (kinetics); isotherm plateau at high concentration (Langmuir) | mechanism: chelation/coordination of Pb(II) with O (carboxylate) and N (pyrazine ring) donor groups of H2PzDC; confirmed by FT-IR (O-H/-COO- decrease, C-N shift), XPS (O/N binding energy changes), DFT (DMol3, GGA); no ion exchange (La 3d unchanged); chemisorption (PSO), Langmuir monolayer; exothermic (dH -21.0053 kJ/mol), spontaneous (dG < 0), entropy-driven decrease (dS -44.4 J/mol/K) | E:\mzh3\所有正文和附件\第一波markdown\Lanthanum(III) − 2,5 − Pyrazinedicarboxylate framework as an antibacterial adsorbent for highly efficient and selective capture of Pb(II) and Cd(II) f.md | P0258 | 10.1016/j.seppur.2024.127329 | 1 | ph | 298 | 0.1 | 200.8893 | 457.606 | 149.6869 | 590.2613 | 1 | 590.2613 | 87.07483 | 4 | 457.606 | pH | Lanthanum(III) − 2,5 − Pyrazinedicarboxylate framework as an antibacterial adsorbent for highly efficient and selective capture of Pb(II) and Cd(II) from wastewater | P0258 | Single MOF
P0103 | P0103_M1 | La-PzDC (Lanthanum(III)-2,5-pyrazinedicarboxylate framework) | M1 |  | Lanthanide MOF (Ln-MOF) built from La(III) nodes and 2,5-pyrazinedicarboxylic acid linker; antibacterial adsorbent for Pb(II)/Cd(II); type II N2 isotherm, microporous (<2 nm) | La-PzDC | Cu | 2,5-pyrazinedicarboxylic acid | 1 | 1 | 0 | 0 | 1 | 0 | 0 | 0 | 0 | 0 |  |  | 0 |  | 0 | No |  |  | 4.01 | 0.019 | 1.911 | needle-like clumps distributed between mixing rods (SEM); morphology differs from Ce-PzDC (ultrathin sheets) and Pr-PzDC (rods) due to different coordination modes of rare earth metals | not reported |  |  | solvothermal: 5 mmol La(NO3)3.6H2O + 3 mmol 2,5-pyrazinedicarboxylic acid dissolved in 60 mL DMF, ultrasonic dissolution, transferred to 100 mL PTFE-lined autoclave, reacted 110 C for 24 h, cooled to RT; washed alternately with DMF and ethanol, filtered, vacuum dried 12 h at 60 C | DMF; ethanol | La(NO3)3.6H2O | 2,5-pyrazinedicarboxylic acid | F1;F5 |  |  | 110 | 24 | post-Pb2+: EDS Pb 11.96 wt% on surface (Cd 5.89%); rod-like morphology intact; FT-IR O-H 3387 and -COO- 1607 cm-1 intensity reduced (O coordination), C-N 1181 cm-1 shift (N coordination); XPS Pb 4f 137.42/142.30 eV; O 1s La-O 530.98 / C=O 531.90 / -COO- 533.60 eV; N 1s C-N 397.84 / C=N 399.02 eV; La 3d unchanged (no ion exchange) | Pb(II) equilibrium within 10 min, Cd(II) 20 min (kinetics); isotherm plateau at high concentration (Langmuir) | mechanism: chelation/coordination of Pb(II) with O (carboxylate) and N (pyrazine ring) donor groups of H2PzDC; confirmed by FT-IR (O-H/-COO- decrease, C-N shift), XPS (O/N binding energy changes), DFT (DMol3, GGA); no ion exchange (La 3d unchanged); chemisorption (PSO), Langmuir monolayer; exothermic (dH -21.0053 kJ/mol), spontaneous (dG < 0), entropy-driven decrease (dS -44.4 J/mol/K) | E:\mzh3\所有正文和附件\第一波markdown\Lanthanum(III) − 2,5 − Pyrazinedicarboxylate framework as an antibacterial adsorbent for highly efficient and selective capture of Pb(II) and Cd(II) f.md | P0258 | 10.1016/j.seppur.2024.127329 | 1 | ph | 298 | 0.1 | 200.8893 | 452.6185 | 149.6869 | 590.2613 | 1 | 590.2613 | 87.07483 | 5 | 452.6185 | pH | Lanthanum(III) − 2,5 − Pyrazinedicarboxylate framework as an antibacterial adsorbent for highly efficient and selective capture of Pb(II) and Cd(II) from wastewater | P0258 | Single MOF
P0103 | P0103_M1 | La-PzDC (Lanthanum(III)-2,5-pyrazinedicarboxylate framework) | M1 |  | Lanthanide MOF (Ln-MOF) built from La(III) nodes and 2,5-pyrazinedicarboxylic acid linker; antibacterial adsorbent for Pb(II)/Cd(II); type II N2 isotherm, microporous (<2 nm) | La-PzDC | Cu | 2,5-pyrazinedicarboxylic acid | 1 | 1 | 0 | 0 | 1 | 0 | 0 | 0 | 0 | 0 |  |  | 0 |  | 0 | No |  |  | 4.01 | 0.019 | 1.911 | needle-like clumps distributed between mixing rods (SEM); morphology differs from Ce-PzDC (ultrathin sheets) and Pr-PzDC (rods) due to different coordination modes of rare earth metals | not reported |  |  | solvothermal: 5 mmol La(NO3)3.6H2O + 3 mmol 2,5-pyrazinedicarboxylic acid dissolved in 60 mL DMF, ultrasonic dissolution, transferred to 100 mL PTFE-lined autoclave, reacted 110 C for 24 h, cooled to RT; washed alternately with DMF and ethanol, filtered, vacuum dried 12 h at 60 C | DMF; ethanol | La(NO3)3.6H2O | 2,5-pyrazinedicarboxylic acid | F1;F5 |  |  | 110 | 24 | post-Pb2+: EDS Pb 11.96 wt% on surface (Cd 5.89%); rod-like morphology intact; FT-IR O-H 3387 and -COO- 1607 cm-1 intensity reduced (O coordination), C-N 1181 cm-1 shift (N coordination); XPS Pb 4f 137.42/142.30 eV; O 1s La-O 530.98 / C=O 531.90 / -COO- 533.60 eV; N 1s C-N 397.84 / C=N 399.02 eV; La 3d unchanged (no ion exchange) | Pb(II) equilibrium within 10 min, Cd(II) 20 min (kinetics); isotherm plateau at high concentration (Langmuir) | mechanism: chelation/coordination of Pb(II) with O (carboxylate) and N (pyrazine ring) donor groups of H2PzDC; confirmed by FT-IR (O-H/-COO- decrease, C-N shift), XPS (O/N binding energy changes), DFT (DMol3, GGA); no ion exchange (La 3d unchanged); chemisorption (PSO), Langmuir monolayer; exothermic (dH -21.0053 kJ/mol), spontaneous (dG < 0), entropy-driven decrease (dS -44.4 J/mol/K) | E:\mzh3\所有正文和附件\第一波markdown\Lanthanum(III) − 2,5 − Pyrazinedicarboxylate framework as an antibacterial adsorbent for highly efficient and selective capture of Pb(II) and Cd(II) f.md | P0258 | 10.1016/j.seppur.2024.127329 | 1 | ph | 298 | 0.1 | 200.8893 | 427.6808 | 149.6869 | 590.2613 | 1 | 590.2613 | 87.07483 | 6 | 427.6808 | pH | Lanthanum(III) − 2,5 − Pyrazinedicarboxylate framework as an antibacterial adsorbent for highly efficient and selective capture of Pb(II) and Cd(II) from wastewater | P0258 | Single MOF
P0103 | P0103_M1 | La-PzDC (Lanthanum(III)-2,5-pyrazinedicarboxylate framework) | M1 |  | Lanthanide MOF (Ln-MOF) built from La(III) nodes and 2,5-pyrazinedicarboxylic acid linker; antibacterial adsorbent for Pb(II)/Cd(II); type II N2 isotherm, microporous (<2 nm) | La-PzDC | Cu | 2,5-pyrazinedicarboxylic acid | 1 | 1 | 0 | 0 | 1 | 0 | 0 | 0 | 0 | 0 |  |  | 0 |  | 0 | No |  |  | 4.01 | 0.019 | 1.911 | needle-like clumps distributed between mixing rods (SEM); morphology differs from Ce-PzDC (ultrathin sheets) and Pr-PzDC (rods) due to different coordination modes of rare earth metals | not reported |  |  | solvothermal: 5 mmol La(NO3)3.6H2O + 3 mmol 2,5-pyrazinedicarboxylic acid dissolved in 60 mL DMF, ultrasonic dissolution, transferred to 100 mL PTFE-lined autoclave, reacted 110 C for 24 h, cooled to RT; washed alternately with DMF and ethanol, filtered, vacuum dried 12 h at 60 C | DMF; ethanol | La(NO3)3.6H2O | 2,5-pyrazinedicarboxylic acid | F1;F5 |  |  | 110 | 24 | post-Pb2+: EDS Pb 11.96 wt% on surface (Cd 5.89%); rod-like morphology intact; FT-IR O-H 3387 and -COO- 1607 cm-1 intensity reduced (O coordination), C-N 1181 cm-1 shift (N coordination); XPS Pb 4f 137.42/142.30 eV; O 1s La-O 530.98 / C=O 531.90 / -COO- 533.60 eV; N 1s C-N 397.84 / C=N 399.02 eV; La 3d unchanged (no ion exchange) | Pb(II) equilibrium within 10 min, Cd(II) 20 min (kinetics); isotherm plateau at high concentration (Langmuir) | mechanism: chelation/coordination of Pb(II) with O (carboxylate) and N (pyrazine ring) donor groups of H2PzDC; confirmed by FT-IR (O-H/-COO- decrease, C-N shift), XPS (O/N binding energy changes), DFT (DMol3, GGA); no ion exchange (La 3d unchanged); chemisorption (PSO), Langmuir monolayer; exothermic (dH -21.0053 kJ/mol), spontaneous (dG < 0), entropy-driven decrease (dS -44.4 J/mol/K) | E:\mzh3\所有正文和附件\第一波markdown\Lanthanum(III) − 2,5 − Pyrazinedicarboxylate framework as an antibacterial adsorbent for highly efficient and selective capture of Pb(II) and Cd(II) f.md | P0258 | 10.1016/j.seppur.2024.127329 | 1 | isotherm | 298 | 0.1 | 11.16601 | 99.76247 | 149.6869 | 590.2613 | 1 | 590.2613 | 87.07483 | 4 | 457.606 | 等温线 | Lanthanum(III) − 2,5 − Pyrazinedicarboxylate framework as an antibacterial adsorbent for highly efficient and selective capture of Pb(II) and Cd(II) from wastewater | P0258 | Single MOF
P0103 | P0103_M1 | La-PzDC (Lanthanum(III)-2,5-pyrazinedicarboxylate framework) | M1 |  | Lanthanide MOF (Ln-MOF) built from La(III) nodes and 2,5-pyrazinedicarboxylic acid linker; antibacterial adsorbent for Pb(II)/Cd(II); type II N2 isotherm, microporous (<2 nm) | La-PzDC | Cu | 2,5-pyrazinedicarboxylic acid | 1 | 1 | 0 | 0 | 1 | 0 | 0 | 0 | 0 | 0 |  |  | 0 |  | 0 | No |  |  | 4.01 | 0.019 | 1.911 | needle-like clumps distributed between mixing rods (SEM); morphology differs from Ce-PzDC (ultrathin sheets) and Pr-PzDC (rods) due to different coordination modes of rare earth metals | not reported |  |  | solvothermal: 5 mmol La(NO3)3.6H2O + 3 mmol 2,5-pyrazinedicarboxylic acid dissolved in 60 mL DMF, ultrasonic dissolution, transferred to 100 mL PTFE-lined autoclave, reacted 110 C for 24 h, cooled to RT; washed alternately with DMF and ethanol, filtered, vacuum dried 12 h at 60 C | DMF; ethanol | La(NO3)3.6H2O | 2,5-pyrazinedicarboxylic acid | F1;F5 |  |  | 110 | 24 | post-Pb2+: EDS Pb 11.96 wt% on surface (Cd 5.89%); rod-like morphology intact; FT-IR O-H 3387 and -COO- 1607 cm-1 intensity reduced (O coordination), C-N 1181 cm-1 shift (N coordination); XPS Pb 4f 137.42/142.30 eV; O 1s La-O 530.98 / C=O 531.90 / -COO- 533.60 eV; N 1s C-N 397.84 / C=N 399.02 eV; La 3d unchanged (no ion exchange) | Pb(II) equilibrium within 10 min, Cd(II) 20 min (kinetics); isotherm plateau at high concentration (Langmuir) | mechanism: chelation/coordination of Pb(II) with O (carboxylate) and N (pyrazine ring) donor groups of H2PzDC; confirmed by FT-IR (O-H/-COO- decrease, C-N shift), XPS (O/N binding energy changes), DFT (DMol3, GGA); no ion exchange (La 3d unchanged); chemisorption (PSO), Langmuir monolayer; exothermic (dH -21.0053 kJ/mol), spontaneous (dG < 0), entropy-driven decrease (dS -44.4 J/mol/K) | E:\mzh3\所有正文和附件\第一波markdown\Lanthanum(III) − 2,5 − Pyrazinedicarboxylate framework as an antibacterial adsorbent for highly efficient and selective capture of Pb(II) and Cd(II) f.md | P0258 | 10.1016/j.seppur.2024.127329 | 1 | isotherm | 298 | 0.1 | 18.87352 | 324.228 | 149.6869 | 590.2613 | 1 | 590.2613 | 87.07483 | 4 | 457.606 | 等温线 | Lanthanum(III) − 2,5 − Pyrazinedicarboxylate framework as an antibacterial adsorbent for highly efficient and selective capture of Pb(II) and Cd(II) from wastewater | P0258 | Single MOF
P0103 | P0103_M1 | La-PzDC (Lanthanum(III)-2,5-pyrazinedicarboxylate framework) | M1 |  | Lanthanide MOF (Ln-MOF) built from La(III) nodes and 2,5-pyrazinedicarboxylic acid linker; antibacterial adsorbent for Pb(II)/Cd(II); type II N2 isotherm, microporous (<2 nm) | La-PzDC | Cu | 2,5-pyrazinedicarboxylic acid | 1 | 1 | 0 | 0 | 1 | 0 | 0 | 0 | 0 | 0 |  |  | 0 |  | 0 | No |  |  | 4.01 | 0.019 | 1.911 | needle-like clumps distributed between mixing rods (SEM); morphology differs from Ce-PzDC (ultrathin sheets) and Pr-PzDC (rods) due to different coordination modes of rare earth metals | not reported |  |  | solvothermal: 5 mmol La(NO3)3.6H2O + 3 mmol 2,5-pyrazinedicarboxylic acid dissolved in 60 mL DMF, ultrasonic dissolution, transferred to 100 mL PTFE-lined autoclave, reacted 110 C for 24 h, cooled to RT; washed alternately with DMF and ethanol, filtered, vacuum dried 12 h at 60 C | DMF; ethanol | La(NO3)3.6H2O | 2,5-pyrazinedicarboxylic acid | F1;F5 |  |  | 110 | 24 | post-Pb2+: EDS Pb 11.96 wt% on surface (Cd 5.89%); rod-like morphology intact; FT-IR O-H 3387 and -COO- 1607 cm-1 intensity reduced (O coordination), C-N 1181 cm-1 shift (N coordination); XPS Pb 4f 137.42/142.30 eV; O 1s La-O 530.98 / C=O 531.90 / -COO- 533.60 eV; N 1s C-N 397.84 / C=N 399.02 eV; La 3d unchanged (no ion exchange) | Pb(II) equilibrium within 10 min, Cd(II) 20 min (kinetics); isotherm plateau at high concentration (Langmuir) | mechanism: chelation/coordination of Pb(II) with O (carboxylate) and N (pyrazine ring) donor groups of H2PzDC; confirmed by FT-IR (O-H/-COO- decrease, C-N shift), XPS (O/N binding energy changes), DFT (DMol3, GGA); no ion exchange (La 3d unchanged); chemisorption (PSO), Langmuir monolayer; exothermic (dH -21.0053 kJ/mol), spontaneous (dG < 0), entropy-driven decrease (dS -44.4 J/mol/K) | E:\mzh3\所有正文和附件\第一波markdown\Lanthanum(III) − 2,5 − Pyrazinedicarboxylate framework as an antibacterial adsorbent for highly efficient and selective capture of Pb(II) and Cd(II) f.md | P0258 | 10.1016/j.seppur.2024.127329 | 1 | isotherm | 298 | 0.1 | 33.10277 | 423.9905 | 149.6869 | 590.2613 | 1 | 590.2613 | 87.07483 | 4 | 457.606 | 等温线 | Lanthanum(III) − 2,5 − Pyrazinedicarboxylate framework as an antibacterial adsorbent for highly efficient and selective capture of Pb(II) and Cd(II) from wastewater | P0258 | Single MOF
P0103 | P0103_M1 | La-PzDC (Lanthanum(III)-2,5-pyrazinedicarboxylate framework) | M1 |  | Lanthanide MOF (Ln-MOF) built from La(III) nodes and 2,5-pyrazinedicarboxylic acid linker; antibacterial adsorbent for Pb(II)/Cd(II); type II N2 isotherm, microporous (<2 nm) | La-PzDC | Cu | 2,5-pyrazinedicarboxylic acid | 1 | 1 | 0 | 0 | 1 | 0 | 0 | 0 | 0 | 0 |  |  | 0 |  | 0 | No |  |  | 4.01 | 0.019 | 1.911 | needle-like clumps distributed between mixing rods (SEM); morphology differs from Ce-PzDC (ultrathin sheets) and Pr-PzDC (rods) due to different coordination modes of rare earth metals | not reported |  |  | solvothermal: 5 mmol La(NO3)3.6H2O + 3 mmol 2,5-pyrazinedicarboxylic acid dissolved in 60 mL DMF, ultrasonic dissolution, transferred to 100 mL PTFE-lined autoclave, reacted 110 C for 24 h, cooled to RT; washed alternately with DMF and ethanol, filtered, vacuum dried 12 h at 60 C | DMF; ethanol | La(NO3)3.6H2O | 2,5-pyrazinedicarboxylic acid | F1;F5 |  |  | 110 | 24 | post-Pb2+: EDS Pb 11.96 wt% on surface (Cd 5.89%); rod-like morphology intact; FT-IR O-H 3387 and -COO- 1607 cm-1 intensity reduced (O coordination), C-N 1181 cm-1 shift (N coordination); XPS Pb 4f 137.42/142.30 eV; O 1s La-O 530.98 / C=O 531.90 / -COO- 533.60 eV; N 1s C-N 397.84 / C=N 399.02 eV; La 3d unchanged (no ion exchange) | Pb(II) equilibrium within 10 min, Cd(II) 20 min (kinetics); isotherm plateau at high concentration (Langmuir) | mechanism: chelation/coordination of Pb(II) with O (carboxylate) and N (pyrazine ring) donor groups of H2PzDC; confirmed by FT-IR (O-H/-COO- decrease, C-N shift), XPS (O/N binding energy changes), DFT (DMol3, GGA); no ion exchange (La 3d unchanged); chemisorption (PSO), Langmuir monolayer; exothermic (dH -21.0053 kJ/mol), spontaneous (dG < 0), entropy-driven decrease (dS -44.4 J/mol/K) | E:\mzh3\所有正文和附件\第一波markdown\Lanthanum(III) − 2,5 − Pyrazinedicarboxylate framework as an antibacterial adsorbent for highly efficient and selective capture of Pb(II) and Cd(II) f.md | P0258 | 10.1016/j.seppur.2024.127329 | 1 | isotherm | 298 | 0.1 | 96.5415 | 560.3325 | 149.6869 | 590.2613 | 1 | 590.2613 | 87.07483 | 4 | 457.606 | 等温线 | Lanthanum(III) − 2,5 − Pyrazinedicarboxylate framework as an antibacterial adsorbent for highly efficient and selective capture of Pb(II) and Cd(II) from wastewater | P0258 | Single MOF
P0103 | P0103_M1 | La-PzDC (Lanthanum(III)-2,5-pyrazinedicarboxylate framework) | M1 |  | Lanthanide MOF (Ln-MOF) built from La(III) nodes and 2,5-pyrazinedicarboxylic acid linker; antibacterial adsorbent for Pb(II)/Cd(II); type II N2 isotherm, microporous (<2 nm) | La-PzDC | Cu | 2,5-pyrazinedicarboxylic acid | 1 | 1 | 0 | 0 | 1 | 0 | 0 | 0 | 0 | 0 |  |  | 0 |  | 0 | No |  |  | 4.01 | 0.019 | 1.911 | needle-like clumps distributed between mixing rods (SEM); morphology differs from Ce-PzDC (ultrathin sheets) and Pr-PzDC (rods) due to different coordination modes of rare earth metals | not reported |  |  | solvothermal: 5 mmol La(NO3)3.6H2O + 3 mmol 2,5-pyrazinedicarboxylic acid dissolved in 60 mL DMF, ultrasonic dissolution, transferred to 100 mL PTFE-lined autoclave, reacted 110 C for 24 h, cooled to RT; washed alternately with DMF and ethanol, filtered, vacuum dried 12 h at 60 C | DMF; ethanol | La(NO3)3.6H2O | 2,5-pyrazinedicarboxylic acid | F1;F5 |  |  | 110 | 24 | post-Pb2+: EDS Pb 11.96 wt% on surface (Cd 5.89%); rod-like morphology intact; FT-IR O-H 3387 and -COO- 1607 cm-1 intensity reduced (O coordination), C-N 1181 cm-1 shift (N coordination); XPS Pb 4f 137.42/142.30 eV; O 1s La-O 530.98 / C=O 531.90 / -COO- 533.60 eV; N 1s C-N 397.84 / C=N 399.02 eV; La 3d unchanged (no ion exchange) | Pb(II) equilibrium within 10 min, Cd(II) 20 min (kinetics); isotherm plateau at high concentration (Langmuir) | mechanism: chelation/coordination of Pb(II) with O (carboxylate) and N (pyrazine ring) donor groups of H2PzDC; confirmed by FT-IR (O-H/-COO- decrease, C-N shift), XPS (O/N binding energy changes), DFT (DMol3, GGA); no ion exchange (La 3d unchanged); chemisorption (PSO), Langmuir monolayer; exothermic (dH -21.0053 kJ/mol), spontaneous (dG < 0), entropy-driven decrease (dS -44.4 J/mol/K) | E:\mzh3\所有正文和附件\第一波markdown\Lanthanum(III) − 2,5 − Pyrazinedicarboxylate framework as an antibacterial adsorbent for highly efficient and selective capture of Pb(II) and Cd(II) f.md | P0258 | 10.1016/j.seppur.2024.127329 | 1 | isotherm | 298 | 0.1 | 200.8893 | 590.2613 | 149.6869 | 590.2613 | 1 | 590.2613 | 87.07483 | 4 | 457.606 | 等温线 | Lanthanum(III) − 2,5 − Pyrazinedicarboxylate framework as an antibacterial adsorbent for highly efficient and selective capture of Pb(II) and Cd(II) from wastewater | P0258 | Single MOF
P0104 | P0104_M1 | UiO-DCCA (Zr-MOF with self-designed DCCA ligand) | M1 |  | Zr-based metal-organic framework (UiO-type) built from ZrCl4 and the self-designed ligand DCCA (N,N'-(4-carboxylic-pyridine-2,6-diyl) dipicolinimidamide); mesoporous (pore 5.948 nm); selective Pb(II) adsorbent | UiO-DCCA | Zr | DCCA | 1 | 1 | 0 | 0 | 1 | 1 | 0 | 0 | 0 | 0 |  |  | 0 |  | 0 | No |  |  | 69.09 | 0.103 | 5.948 | octahedrons of different sizes, lengths 5-15 nm (SEM; nm as printed in paper, likely OCR of um); EDS C 53.28 / N 4.35 / O 32.27 / Zr 10.1 wt% | not reported |  |  | two-step: (1) ligand DCCA: 2.2 g 2,6-aminopyridine + 1.1 g 2-cyanopyridine-4-carboxylic acid in 50 mL THF, reflux 60 C 90 min, 2 drops SnCl, heat 4 h, cool, solid-liquid separation -> DCCA (2.3 g); (2) MOF: 1.5 g DCCA + 1.5 g ZrCl4 in 100 mL DMF, 2 drops conc. HCl, 120 C 48 h, solid-liquid separation + cleaning -> UiO-DCCA (2.1 g) | DMF | ZrCl4 | 2-6-diaminopyridine; 2-cyanopyridine-4-carboxylic acid | F1;F4;F5;F11 | hydrochloric acid |  | 120 | 48 | post-Pb2+: morphology unchanged; EDS Pb 11.92 wt%; XRD chelate peaks (011)(111)(210)(102) between N and Pb; XPS Pb4f 139.32/144.16 eV (Pb(II)) + 140.67/145.67 eV (PbO); N1s -NH 400.04 and C=N 402.10 eV shift to 399.67/401.46 eV with area changes 48.35% -> 51.65%/75.09-24.91% | adsorption equilibrium time 240 min (chemical process); isotherm plateau at high Ce | mechanism: electrostatic interaction of -NH (Mulliken N7 -0.507, N8 -0.548 Ha most negative; MEP electron-rich) + chelation of C=N with Pb(II) (XRD chelate peaks; XPS N1s shift; DFT: Model 1 Eb -0.626 eV, dipole 14.722 D, dE 0.032 eV, eta 0.016, S 62.5, mu -0.095; Pb-C=N bond min 2.114 A); PSO chemisorption; Langmuir monolayer; exothermic | E:\mzh3\所有正文和附件\第一波markdown\Ligand design of a novel metal-organic framework for selective capturing of Pb(II) from wastewater.md | P0260 | 10.1016/j.jclepro.2022.135841 | 1 | ph | 298 | 1 | 445.7179 | 7.22271 | 360.1899 | 354.4953 | 1 | 354.4953 | 98.80952 | 1 | 7.22271 | pH | Ligand design of a novel metal-organic framework for selective capturing of Pb(II) from wastewater | P0260 | Single MOF
P0104 | P0104_M1 | UiO-DCCA (Zr-MOF with self-designed DCCA ligand) | M1 |  | Zr-based metal-organic framework (UiO-type) built from ZrCl4 and the self-designed ligand DCCA (N,N'-(4-carboxylic-pyridine-2,6-diyl) dipicolinimidamide); mesoporous (pore 5.948 nm); selective Pb(II) adsorbent | UiO-DCCA | Zr | DCCA | 1 | 1 | 0 | 0 | 1 | 1 | 0 | 0 | 0 | 0 |  |  | 0 |  | 0 | No |  |  | 69.09 | 0.103 | 5.948 | octahedrons of different sizes, lengths 5-15 nm (SEM; nm as printed in paper, likely OCR of um); EDS C 53.28 / N 4.35 / O 32.27 / Zr 10.1 wt% | not reported |  |  | two-step: (1) ligand DCCA: 2.2 g 2,6-aminopyridine + 1.1 g 2-cyanopyridine-4-carboxylic acid in 50 mL THF, reflux 60 C 90 min, 2 drops SnCl, heat 4 h, cool, solid-liquid separation -> DCCA (2.3 g); (2) MOF: 1.5 g DCCA + 1.5 g ZrCl4 in 100 mL DMF, 2 drops conc. HCl, 120 C 48 h, solid-liquid separation + cleaning -> UiO-DCCA (2.1 g) | DMF | ZrCl4 | 2-6-diaminopyridine; 2-cyanopyridine-4-carboxylic acid | F1;F4;F5;F11 | hydrochloric acid |  | 120 | 48 | post-Pb2+: morphology unchanged; EDS Pb 11.92 wt%; XRD chelate peaks (011)(111)(210)(102) between N and Pb; XPS Pb4f 139.32/144.16 eV (Pb(II)) + 140.67/145.67 eV (PbO); N1s -NH 400.04 and C=N 402.10 eV shift to 399.67/401.46 eV with area changes 48.35% -> 51.65%/75.09-24.91% | adsorption equilibrium time 240 min (chemical process); isotherm plateau at high Ce | mechanism: electrostatic interaction of -NH (Mulliken N7 -0.507, N8 -0.548 Ha most negative; MEP electron-rich) + chelation of C=N with Pb(II) (XRD chelate peaks; XPS N1s shift; DFT: Model 1 Eb -0.626 eV, dipole 14.722 D, dE 0.032 eV, eta 0.016, S 62.5, mu -0.095; Pb-C=N bond min 2.114 A); PSO chemisorption; Langmuir monolayer; exothermic | E:\mzh3\所有正文和附件\第一波markdown\Ligand design of a novel metal-organic framework for selective capturing of Pb(II) from wastewater.md | P0260 | 10.1016/j.jclepro.2022.135841 | 1 | ph | 298 | 1 | 445.7179 | 269.9197 | 360.1899 | 354.4953 | 1 | 354.4953 | 98.80952 | 2 | 269.9197 | pH | Ligand design of a novel metal-organic framework for selective capturing of Pb(II) from wastewater | P0260 | Single MOF
P0104 | P0104_M1 | UiO-DCCA (Zr-MOF with self-designed DCCA ligand) | M1 |  | Zr-based metal-organic framework (UiO-type) built from ZrCl4 and the self-designed ligand DCCA (N,N'-(4-carboxylic-pyridine-2,6-diyl) dipicolinimidamide); mesoporous (pore 5.948 nm); selective Pb(II) adsorbent | UiO-DCCA | Zr | DCCA | 1 | 1 | 0 | 0 | 1 | 1 | 0 | 0 | 0 | 0 |  |  | 0 |  | 0 | No |  |  | 69.09 | 0.103 | 5.948 | octahedrons of different sizes, lengths 5-15 nm (SEM; nm as printed in paper, likely OCR of um); EDS C 53.28 / N 4.35 / O 32.27 / Zr 10.1 wt% | not reported |  |  | two-step: (1) ligand DCCA: 2.2 g 2,6-aminopyridine + 1.1 g 2-cyanopyridine-4-carboxylic acid in 50 mL THF, reflux 60 C 90 min, 2 drops SnCl, heat 4 h, cool, solid-liquid separation -> DCCA (2.3 g); (2) MOF: 1.5 g DCCA + 1.5 g ZrCl4 in 100 mL DMF, 2 drops conc. HCl, 120 C 48 h, solid-liquid separation + cleaning -> UiO-DCCA (2.1 g) | DMF | ZrCl4 | 2-6-diaminopyridine; 2-cyanopyridine-4-carboxylic acid | F1;F4;F5;F11 | hydrochloric acid |  | 120 | 48 | post-Pb2+: morphology unchanged; EDS Pb 11.92 wt%; XRD chelate peaks (011)(111)(210)(102) between N and Pb; XPS Pb4f 139.32/144.16 eV (Pb(II)) + 140.67/145.67 eV (PbO); N1s -NH 400.04 and C=N 402.10 eV shift to 399.67/401.46 eV with area changes 48.35% -> 51.65%/75.09-24.91% | adsorption equilibrium time 240 min (chemical process); isotherm plateau at high Ce | mechanism: electrostatic interaction of -NH (Mulliken N7 -0.507, N8 -0.548 Ha most negative; MEP electron-rich) + chelation of C=N with Pb(II) (XRD chelate peaks; XPS N1s shift; DFT: Model 1 Eb -0.626 eV, dipole 14.722 D, dE 0.032 eV, eta 0.016, S 62.5, mu -0.095; Pb-C=N bond min 2.114 A); PSO chemisorption; Langmuir monolayer; exothermic | E:\mzh3\所有正文和附件\第一波markdown\Ligand design of a novel metal-organic framework for selective capturing of Pb(II) from wastewater.md | P0260 | 10.1016/j.jclepro.2022.135841 | 1 | ph | 298 | 1 | 445.7179 | 322.4591 | 360.1899 | 354.4953 | 1 | 354.4953 | 98.80952 | 3 | 322.4591 | pH | Ligand design of a novel metal-organic framework for selective capturing of Pb(II) from wastewater | P0260 | Single MOF
P0104 | P0104_M1 | UiO-DCCA (Zr-MOF with self-designed DCCA ligand) | M1 |  | Zr-based metal-organic framework (UiO-type) built from ZrCl4 and the self-designed ligand DCCA (N,N'-(4-carboxylic-pyridine-2,6-diyl) dipicolinimidamide); mesoporous (pore 5.948 nm); selective Pb(II) adsorbent | UiO-DCCA | Zr | DCCA | 1 | 1 | 0 | 0 | 1 | 1 | 0 | 0 | 0 | 0 |  |  | 0 |  | 0 | No |  |  | 69.09 | 0.103 | 5.948 | octahedrons of different sizes, lengths 5-15 nm (SEM; nm as printed in paper, likely OCR of um); EDS C 53.28 / N 4.35 / O 32.27 / Zr 10.1 wt% | not reported |  |  | two-step: (1) ligand DCCA: 2.2 g 2,6-aminopyridine + 1.1 g 2-cyanopyridine-4-carboxylic acid in 50 mL THF, reflux 60 C 90 min, 2 drops SnCl, heat 4 h, cool, solid-liquid separation -> DCCA (2.3 g); (2) MOF: 1.5 g DCCA + 1.5 g ZrCl4 in 100 mL DMF, 2 drops conc. HCl, 120 C 48 h, solid-liquid separation + cleaning -> UiO-DCCA (2.1 g) | DMF | ZrCl4 | 2-6-diaminopyridine; 2-cyanopyridine-4-carboxylic acid | F1;F4;F5;F11 | hydrochloric acid |  | 120 | 48 | post-Pb2+: morphology unchanged; EDS Pb 11.92 wt%; XRD chelate peaks (011)(111)(210)(102) between N and Pb; XPS Pb4f 139.32/144.16 eV (Pb(II)) + 140.67/145.67 eV (PbO); N1s -NH 400.04 and C=N 402.10 eV shift to 399.67/401.46 eV with area changes 48.35% -> 51.65%/75.09-24.91% | adsorption equilibrium time 240 min (chemical process); isotherm plateau at high Ce | mechanism: electrostatic interaction of -NH (Mulliken N7 -0.507, N8 -0.548 Ha most negative; MEP electron-rich) + chelation of C=N with Pb(II) (XRD chelate peaks; XPS N1s shift; DFT: Model 1 Eb -0.626 eV, dipole 14.722 D, dE 0.032 eV, eta 0.016, S 62.5, mu -0.095; Pb-C=N bond min 2.114 A); PSO chemisorption; Langmuir monolayer; exothermic | E:\mzh3\所有正文和附件\第一波markdown\Ligand design of a novel metal-organic framework for selective capturing of Pb(II) from wastewater.md | P0260 | 10.1016/j.jclepro.2022.135841 | 1 | ph | 298 | 1 | 445.7179 | 340.3993 | 360.1899 | 354.4953 | 1 | 354.4953 | 98.80952 | 4 | 340.3993 | pH | Ligand design of a novel metal-organic framework for selective capturing of Pb(II) from wastewater | P0260 | Single MOF
P0104 | P0104_M1 | UiO-DCCA (Zr-MOF with self-designed DCCA ligand) | M1 |  | Zr-based metal-organic framework (UiO-type) built from ZrCl4 and the self-designed ligand DCCA (N,N'-(4-carboxylic-pyridine-2,6-diyl) dipicolinimidamide); mesoporous (pore 5.948 nm); selective Pb(II) adsorbent | UiO-DCCA | Zr | DCCA | 1 | 1 | 0 | 0 | 1 | 1 | 0 | 0 | 0 | 0 |  |  | 0 |  | 0 | No |  |  | 69.09 | 0.103 | 5.948 | octahedrons of different sizes, lengths 5-15 nm (SEM; nm as printed in paper, likely OCR of um); EDS C 53.28 / N 4.35 / O 32.27 / Zr 10.1 wt% | not reported |  |  | two-step: (1) ligand DCCA: 2.2 g 2,6-aminopyridine + 1.1 g 2-cyanopyridine-4-carboxylic acid in 50 mL THF, reflux 60 C 90 min, 2 drops SnCl, heat 4 h, cool, solid-liquid separation -> DCCA (2.3 g); (2) MOF: 1.5 g DCCA + 1.5 g ZrCl4 in 100 mL DMF, 2 drops conc. HCl, 120 C 48 h, solid-liquid separation + cleaning -> UiO-DCCA (2.1 g) | DMF | ZrCl4 | 2-6-diaminopyridine; 2-cyanopyridine-4-carboxylic acid | F1;F4;F5;F11 | hydrochloric acid |  | 120 | 48 | post-Pb2+: morphology unchanged; EDS Pb 11.92 wt%; XRD chelate peaks (011)(111)(210)(102) between N and Pb; XPS Pb4f 139.32/144.16 eV (Pb(II)) + 140.67/145.67 eV (PbO); N1s -NH 400.04 and C=N 402.10 eV shift to 399.67/401.46 eV with area changes 48.35% -> 51.65%/75.09-24.91% | adsorption equilibrium time 240 min (chemical process); isotherm plateau at high Ce | mechanism: electrostatic interaction of -NH (Mulliken N7 -0.507, N8 -0.548 Ha most negative; MEP electron-rich) + chelation of C=N with Pb(II) (XRD chelate peaks; XPS N1s shift; DFT: Model 1 Eb -0.626 eV, dipole 14.722 D, dE 0.032 eV, eta 0.016, S 62.5, mu -0.095; Pb-C=N bond min 2.114 A); PSO chemisorption; Langmuir monolayer; exothermic | E:\mzh3\所有正文和附件\第一波markdown\Ligand design of a novel metal-organic framework for selective capturing of Pb(II) from wastewater.md | P0260 | 10.1016/j.jclepro.2022.135841 | 1 | ph | 298 | 1 | 445.7179 | 354.4953 | 360.1899 | 354.4953 | 1 | 354.4953 | 98.80952 | 5 | 354.4953 | pH | Ligand design of a novel metal-organic framework for selective capturing of Pb(II) from wastewater | P0260 | Single MOF
P0104 | P0104_M1 | UiO-DCCA (Zr-MOF with self-designed DCCA ligand) | M1 |  | Zr-based metal-organic framework (UiO-type) built from ZrCl4 and the self-designed ligand DCCA (N,N'-(4-carboxylic-pyridine-2,6-diyl) dipicolinimidamide); mesoporous (pore 5.948 nm); selective Pb(II) adsorbent | UiO-DCCA | Zr | DCCA | 1 | 1 | 0 | 0 | 1 | 1 | 0 | 0 | 0 | 0 |  |  | 0 |  | 0 | No |  |  | 69.09 | 0.103 | 5.948 | octahedrons of different sizes, lengths 5-15 nm (SEM; nm as printed in paper, likely OCR of um); EDS C 53.28 / N 4.35 / O 32.27 / Zr 10.1 wt% | not reported |  |  | two-step: (1) ligand DCCA: 2.2 g 2,6-aminopyridine + 1.1 g 2-cyanopyridine-4-carboxylic acid in 50 mL THF, reflux 60 C 90 min, 2 drops SnCl, heat 4 h, cool, solid-liquid separation -> DCCA (2.3 g); (2) MOF: 1.5 g DCCA + 1.5 g ZrCl4 in 100 mL DMF, 2 drops conc. HCl, 120 C 48 h, solid-liquid separation + cleaning -> UiO-DCCA (2.1 g) | DMF | ZrCl4 | 2-6-diaminopyridine; 2-cyanopyridine-4-carboxylic acid | F1;F4;F5;F11 | hydrochloric acid |  | 120 | 48 | post-Pb2+: morphology unchanged; EDS Pb 11.92 wt%; XRD chelate peaks (011)(111)(210)(102) between N and Pb; XPS Pb4f 139.32/144.16 eV (Pb(II)) + 140.67/145.67 eV (PbO); N1s -NH 400.04 and C=N 402.10 eV shift to 399.67/401.46 eV with area changes 48.35% -> 51.65%/75.09-24.91% | adsorption equilibrium time 240 min (chemical process); isotherm plateau at high Ce | mechanism: electrostatic interaction of -NH (Mulliken N7 -0.507, N8 -0.548 Ha most negative; MEP electron-rich) + chelation of C=N with Pb(II) (XRD chelate peaks; XPS N1s shift; DFT: Model 1 Eb -0.626 eV, dipole 14.722 D, dE 0.032 eV, eta 0.016, S 62.5, mu -0.095; Pb-C=N bond min 2.114 A); PSO chemisorption; Langmuir monolayer; exothermic | E:\mzh3\所有正文和附件\第一波markdown\Ligand design of a novel metal-organic framework for selective capturing of Pb(II) from wastewater.md | P0260 | 10.1016/j.jclepro.2022.135841 | 1 | ph | 298 | 1 | 445.7179 | 335.2735 | 360.1899 | 354.4953 | 1 | 354.4953 | 98.80952 | 6 | 335.2735 | pH | Ligand design of a novel metal-organic framework for selective capturing of Pb(II) from wastewater | P0260 | Single MOF
P0104 | P0104_M1 | UiO-DCCA (Zr-MOF with self-designed DCCA ligand) | M1 |  | Zr-based metal-organic framework (UiO-type) built from ZrCl4 and the self-designed ligand DCCA (N,N'-(4-carboxylic-pyridine-2,6-diyl) dipicolinimidamide); mesoporous (pore 5.948 nm); selective Pb(II) adsorbent | UiO-DCCA | Zr | DCCA | 1 | 1 | 0 | 0 | 1 | 1 | 0 | 0 | 0 | 0 |  |  | 0 |  | 0 | No |  |  | 69.09 | 0.103 | 5.948 | octahedrons of different sizes, lengths 5-15 nm (SEM; nm as printed in paper, likely OCR of um); EDS C 53.28 / N 4.35 / O 32.27 / Zr 10.1 wt% | not reported |  |  | two-step: (1) ligand DCCA: 2.2 g 2,6-aminopyridine + 1.1 g 2-cyanopyridine-4-carboxylic acid in 50 mL THF, reflux 60 C 90 min, 2 drops SnCl, heat 4 h, cool, solid-liquid separation -> DCCA (2.3 g); (2) MOF: 1.5 g DCCA + 1.5 g ZrCl4 in 100 mL DMF, 2 drops conc. HCl, 120 C 48 h, solid-liquid separation + cleaning -> UiO-DCCA (2.1 g) | DMF | ZrCl4 | 2-6-diaminopyridine; 2-cyanopyridine-4-carboxylic acid | F1;F4;F5;F11 | hydrochloric acid |  | 120 | 48 | post-Pb2+: morphology unchanged; EDS Pb 11.92 wt%; XRD chelate peaks (011)(111)(210)(102) between N and Pb; XPS Pb4f 139.32/144.16 eV (Pb(II)) + 140.67/145.67 eV (PbO); N1s -NH 400.04 and C=N 402.10 eV shift to 399.67/401.46 eV with area changes 48.35% -> 51.65%/75.09-24.91% | adsorption equilibrium time 240 min (chemical process); isotherm plateau at high Ce | mechanism: electrostatic interaction of -NH (Mulliken N7 -0.507, N8 -0.548 Ha most negative; MEP electron-rich) + chelation of C=N with Pb(II) (XRD chelate peaks; XPS N1s shift; DFT: Model 1 Eb -0.626 eV, dipole 14.722 D, dE 0.032 eV, eta 0.016, S 62.5, mu -0.095; Pb-C=N bond min 2.114 A); PSO chemisorption; Langmuir monolayer; exothermic | E:\mzh3\所有正文和附件\第一波markdown\Ligand design of a novel metal-organic framework for selective capturing of Pb(II) from wastewater.md | P0260 | 10.1016/j.jclepro.2022.135841 | 1 | isotherm | 298 | 1 | 4.40806 | 96.13565 | 360.1899 | 354.4953 | 1 | 354.4953 | 98.80952 | 5 | 354.4953 | 等温线 | Ligand design of a novel metal-organic framework for selective capturing of Pb(II) from wastewater | P0260 | Single MOF
P0104 | P0104_M1 | UiO-DCCA (Zr-MOF with self-designed DCCA ligand) | M1 |  | Zr-based metal-organic framework (UiO-type) built from ZrCl4 and the self-designed ligand DCCA (N,N'-(4-carboxylic-pyridine-2,6-diyl) dipicolinimidamide); mesoporous (pore 5.948 nm); selective Pb(II) adsorbent | UiO-DCCA | Zr | DCCA | 1 | 1 | 0 | 0 | 1 | 1 | 0 | 0 | 0 | 0 |  |  | 0 |  | 0 | No |  |  | 69.09 | 0.103 | 5.948 | octahedrons of different sizes, lengths 5-15 nm (SEM; nm as printed in paper, likely OCR of um); EDS C 53.28 / N 4.35 / O 32.27 / Zr 10.1 wt% | not reported |  |  | two-step: (1) ligand DCCA: 2.2 g 2,6-aminopyridine + 1.1 g 2-cyanopyridine-4-carboxylic acid in 50 mL THF, reflux 60 C 90 min, 2 drops SnCl, heat 4 h, cool, solid-liquid separation -> DCCA (2.3 g); (2) MOF: 1.5 g DCCA + 1.5 g ZrCl4 in 100 mL DMF, 2 drops conc. HCl, 120 C 48 h, solid-liquid separation + cleaning -> UiO-DCCA (2.1 g) | DMF | ZrCl4 | 2-6-diaminopyridine; 2-cyanopyridine-4-carboxylic acid | F1;F4;F5;F11 | hydrochloric acid |  | 120 | 48 | post-Pb2+: morphology unchanged; EDS Pb 11.92 wt%; XRD chelate peaks (011)(111)(210)(102) between N and Pb; XPS Pb4f 139.32/144.16 eV (Pb(II)) + 140.67/145.67 eV (PbO); N1s -NH 400.04 and C=N 402.10 eV shift to 399.67/401.46 eV with area changes 48.35% -> 51.65%/75.09-24.91% | adsorption equilibrium time 240 min (chemical process); isotherm plateau at high Ce | mechanism: electrostatic interaction of -NH (Mulliken N7 -0.507, N8 -0.548 Ha most negative; MEP electron-rich) + chelation of C=N with Pb(II) (XRD chelate peaks; XPS N1s shift; DFT: Model 1 Eb -0.626 eV, dipole 14.722 D, dE 0.032 eV, eta 0.016, S 62.5, mu -0.095; Pb-C=N bond min 2.114 A); PSO chemisorption; Langmuir monolayer; exothermic | E:\mzh3\所有正文和附件\第一波markdown\Ligand design of a novel metal-organic framework for selective capturing of Pb(II) from wastewater.md | P0260 | 10.1016/j.jclepro.2022.135841 | 1 | isotherm | 298 | 1 | 78.46348 | 220.1893 | 360.1899 | 354.4953 | 1 | 354.4953 | 98.80952 | 5 | 354.4953 | 等温线 | Ligand design of a novel metal-organic framework for selective capturing of Pb(II) from wastewater | P0260 | Single MOF
P0104 | P0104_M1 | UiO-DCCA (Zr-MOF with self-designed DCCA ligand) | M1 |  | Zr-based metal-organic framework (UiO-type) built from ZrCl4 and the self-designed ligand DCCA (N,N'-(4-carboxylic-pyridine-2,6-diyl) dipicolinimidamide); mesoporous (pore 5.948 nm); selective Pb(II) adsorbent | UiO-DCCA | Zr | DCCA | 1 | 1 | 0 | 0 | 1 | 1 | 0 | 0 | 0 | 0 |  |  | 0 |  | 0 | No |  |  | 69.09 | 0.103 | 5.948 | octahedrons of different sizes, lengths 5-15 nm (SEM; nm as printed in paper, likely OCR of um); EDS C 53.28 / N 4.35 / O 32.27 / Zr 10.1 wt% | not reported |  |  | two-step: (1) ligand DCCA: 2.2 g 2,6-aminopyridine + 1.1 g 2-cyanopyridine-4-carboxylic acid in 50 mL THF, reflux 60 C 90 min, 2 drops SnCl, heat 4 h, cool, solid-liquid separation -> DCCA (2.3 g); (2) MOF: 1.5 g DCCA + 1.5 g ZrCl4 in 100 mL DMF, 2 drops conc. HCl, 120 C 48 h, solid-liquid separation + cleaning -> UiO-DCCA (2.1 g) | DMF | ZrCl4 | 2-6-diaminopyridine; 2-cyanopyridine-4-carboxylic acid | F1;F4;F5;F11 | hydrochloric acid |  | 120 | 48 | post-Pb2+: morphology unchanged; EDS Pb 11.92 wt%; XRD chelate peaks (011)(111)(210)(102) between N and Pb; XPS Pb4f 139.32/144.16 eV (Pb(II)) + 140.67/145.67 eV (PbO); N1s -NH 400.04 and C=N 402.10 eV shift to 399.67/401.46 eV with area changes 48.35% -> 51.65%/75.09-24.91% | adsorption equilibrium time 240 min (chemical process); isotherm plateau at high Ce | mechanism: electrostatic interaction of -NH (Mulliken N7 -0.507, N8 -0.548 Ha most negative; MEP electron-rich) + chelation of C=N with Pb(II) (XRD chelate peaks; XPS N1s shift; DFT: Model 1 Eb -0.626 eV, dipole 14.722 D, dE 0.032 eV, eta 0.016, S 62.5, mu -0.095; Pb-C=N bond min 2.114 A); PSO chemisorption; Langmuir monolayer; exothermic | E:\mzh3\所有正文和附件\第一波markdown\Ligand design of a novel metal-organic framework for selective capturing of Pb(II) from wastewater.md | P0260 | 10.1016/j.jclepro.2022.135841 | 1 | isotherm | 298 | 1 | 172.1662 | 325.7886 | 360.1899 | 354.4953 | 1 | 354.4953 | 98.80952 | 5 | 354.4953 | 等温线 | Ligand design of a novel metal-organic framework for selective capturing of Pb(II) from wastewater | P0260 | Single MOF
P0104 | P0104_M1 | UiO-DCCA (Zr-MOF with self-designed DCCA ligand) | M1 |  | Zr-based metal-organic framework (UiO-type) built from ZrCl4 and the self-designed ligand DCCA (N,N'-(4-carboxylic-pyridine-2,6-diyl) dipicolinimidamide); mesoporous (pore 5.948 nm); selective Pb(II) adsorbent | UiO-DCCA | Zr | DCCA | 1 | 1 | 0 | 0 | 1 | 1 | 0 | 0 | 0 | 0 |  |  | 0 |  | 0 | No |  |  | 69.09 | 0.103 | 5.948 | octahedrons of different sizes, lengths 5-15 nm (SEM; nm as printed in paper, likely OCR of um); EDS C 53.28 / N 4.35 / O 32.27 / Zr 10.1 wt% | not reported |  |  | two-step: (1) ligand DCCA: 2.2 g 2,6-aminopyridine + 1.1 g 2-cyanopyridine-4-carboxylic acid in 50 mL THF, reflux 60 C 90 min, 2 drops SnCl, heat 4 h, cool, solid-liquid separation -> DCCA (2.3 g); (2) MOF: 1.5 g DCCA + 1.5 g ZrCl4 in 100 mL DMF, 2 drops conc. HCl, 120 C 48 h, solid-liquid separation + cleaning -> UiO-DCCA (2.1 g) | DMF | ZrCl4 | 2-6-diaminopyridine; 2-cyanopyridine-4-carboxylic acid | F1;F4;F5;F11 | hydrochloric acid |  | 120 | 48 | post-Pb2+: morphology unchanged; EDS Pb 11.92 wt%; XRD chelate peaks (011)(111)(210)(102) between N and Pb; XPS Pb4f 139.32/144.16 eV (Pb(II)) + 140.67/145.67 eV (PbO); N1s -NH 400.04 and C=N 402.10 eV shift to 399.67/401.46 eV with area changes 48.35% -> 51.65%/75.09-24.91% | adsorption equilibrium time 240 min (chemical process); isotherm plateau at high Ce | mechanism: electrostatic interaction of -NH (Mulliken N7 -0.507, N8 -0.548 Ha most negative; MEP electron-rich) + chelation of C=N with Pb(II) (XRD chelate peaks; XPS N1s shift; DFT: Model 1 Eb -0.626 eV, dipole 14.722 D, dE 0.032 eV, eta 0.016, S 62.5, mu -0.095; Pb-C=N bond min 2.114 A); PSO chemisorption; Langmuir monolayer; exothermic | E:\mzh3\所有正文和附件\第一波markdown\Ligand design of a novel metal-organic framework for selective capturing of Pb(II) from wastewater.md | P0260 | 10.1016/j.jclepro.2022.135841 | 1 | isotherm | 298 | 1 | 345.9698 | 352.4448 | 360.1899 | 354.4953 | 1 | 354.4953 | 98.80952 | 5 | 354.4953 | 等温线 | Ligand design of a novel metal-organic framework for selective capturing of Pb(II) from wastewater | P0260 | Single MOF
P0104 | P0104_M1 | UiO-DCCA (Zr-MOF with self-designed DCCA ligand) | M1 |  | Zr-based metal-organic framework (UiO-type) built from ZrCl4 and the self-designed ligand DCCA (N,N'-(4-carboxylic-pyridine-2,6-diyl) dipicolinimidamide); mesoporous (pore 5.948 nm); selective Pb(II) adsorbent | UiO-DCCA | Zr | DCCA | 1 | 1 | 0 | 0 | 1 | 1 | 0 | 0 | 0 | 0 |  |  | 0 |  | 0 | No |  |  | 69.09 | 0.103 | 5.948 | octahedrons of different sizes, lengths 5-15 nm (SEM; nm as printed in paper, likely OCR of um); EDS C 53.28 / N 4.35 / O 32.27 / Zr 10.1 wt% | not reported |  |  | two-step: (1) ligand DCCA: 2.2 g 2,6-aminopyridine + 1.1 g 2-cyanopyridine-4-carboxylic acid in 50 mL THF, reflux 60 C 90 min, 2 drops SnCl, heat 4 h, cool, solid-liquid separation -> DCCA (2.3 g); (2) MOF: 1.5 g DCCA + 1.5 g ZrCl4 in 100 mL DMF, 2 drops conc. HCl, 120 C 48 h, solid-liquid separation + cleaning -> UiO-DCCA (2.1 g) | DMF | ZrCl4 | 2-6-diaminopyridine; 2-cyanopyridine-4-carboxylic acid | F1;F4;F5;F11 | hydrochloric acid |  | 120 | 48 | post-Pb2+: morphology unchanged; EDS Pb 11.92 wt%; XRD chelate peaks (011)(111)(210)(102) between N and Pb; XPS Pb4f 139.32/144.16 eV (Pb(II)) + 140.67/145.67 eV (PbO); N1s -NH 400.04 and C=N 402.10 eV shift to 399.67/401.46 eV with area changes 48.35% -> 51.65%/75.09-24.91% | adsorption equilibrium time 240 min (chemical process); isotherm plateau at high Ce | mechanism: electrostatic interaction of -NH (Mulliken N7 -0.507, N8 -0.548 Ha most negative; MEP electron-rich) + chelation of C=N with Pb(II) (XRD chelate peaks; XPS N1s shift; DFT: Model 1 Eb -0.626 eV, dipole 14.722 D, dE 0.032 eV, eta 0.016, S 62.5, mu -0.095; Pb-C=N bond min 2.114 A); PSO chemisorption; Langmuir monolayer; exothermic | E:\mzh3\所有正文和附件\第一波markdown\Ligand design of a novel metal-organic framework for selective capturing of Pb(II) from wastewater.md | P0260 | 10.1016/j.jclepro.2022.135841 | 1 | isotherm | 298 | 1 | 445.7179 | 354.4953 | 360.1899 | 354.4953 | 1 | 354.4953 | 98.80952 | 5 | 354.4953 | 等温线 | Ligand design of a novel metal-organic framework for selective capturing of Pb(II) from wastewater | P0260 | Single MOF
P0104 | P0104_M1 | UiO-DCCA (Zr-MOF with self-designed DCCA ligand) | M1 |  | Zr-based metal-organic framework (UiO-type) built from ZrCl4 and the self-designed ligand DCCA (N,N'-(4-carboxylic-pyridine-2,6-diyl) dipicolinimidamide); mesoporous (pore 5.948 nm); selective Pb(II) adsorbent | UiO-DCCA | Zr | DCCA | 1 | 1 | 0 | 0 | 1 | 1 | 0 | 0 | 0 | 0 |  |  | 0 |  | 0 | No |  |  | 69.09 | 0.103 | 5.948 | octahedrons of different sizes, lengths 5-15 nm (SEM; nm as printed in paper, likely OCR of um); EDS C 53.28 / N 4.35 / O 32.27 / Zr 10.1 wt% | not reported |  |  | two-step: (1) ligand DCCA: 2.2 g 2,6-aminopyridine + 1.1 g 2-cyanopyridine-4-carboxylic acid in 50 mL THF, reflux 60 C 90 min, 2 drops SnCl, heat 4 h, cool, solid-liquid separation -> DCCA (2.3 g); (2) MOF: 1.5 g DCCA + 1.5 g ZrCl4 in 100 mL DMF, 2 drops conc. HCl, 120 C 48 h, solid-liquid separation + cleaning -> UiO-DCCA (2.1 g) | DMF | ZrCl4 | 2-6-diaminopyridine; 2-cyanopyridine-4-carboxylic acid | F1;F4;F5;F11 | hydrochloric acid |  | 120 | 48 | post-Pb2+: morphology unchanged; EDS Pb 11.92 wt%; XRD chelate peaks (011)(111)(210)(102) between N and Pb; XPS Pb4f 139.32/144.16 eV (Pb(II)) + 140.67/145.67 eV (PbO); N1s -NH 400.04 and C=N 402.10 eV shift to 399.67/401.46 eV with area changes 48.35% -> 51.65%/75.09-24.91% | adsorption equilibrium time 240 min (chemical process); isotherm plateau at high Ce | mechanism: electrostatic interaction of -NH (Mulliken N7 -0.507, N8 -0.548 Ha most negative; MEP electron-rich) + chelation of C=N with Pb(II) (XRD chelate peaks; XPS N1s shift; DFT: Model 1 Eb -0.626 eV, dipole 14.722 D, dE 0.032 eV, eta 0.016, S 62.5, mu -0.095; Pb-C=N bond min 2.114 A); PSO chemisorption; Langmuir monolayer; exothermic | E:\mzh3\所有正文和附件\第一波markdown\Ligand design of a novel metal-organic framework for selective capturing of Pb(II) from wastewater.md | P0260 | 10.1016/j.jclepro.2022.135841 | 1 | isotherm | 308 | 1 | 13.47607 | 83.83281 | 360.1899 | 354.4953 | 1 | 354.4953 | 98.80952 | 5 | 354.4953 | 等温线 | Ligand design of a novel metal-organic framework for selective capturing of Pb(II) from wastewater | P0260 | Single MOF
P0104 | P0104_M1 | UiO-DCCA (Zr-MOF with self-designed DCCA ligand) | M1 |  | Zr-based metal-organic framework (UiO-type) built from ZrCl4 and the self-designed ligand DCCA (N,N'-(4-carboxylic-pyridine-2,6-diyl) dipicolinimidamide); mesoporous (pore 5.948 nm); selective Pb(II) adsorbent | UiO-DCCA | Zr | DCCA | 1 | 1 | 0 | 0 | 1 | 1 | 0 | 0 | 0 | 0 |  |  | 0 |  | 0 | No |  |  | 69.09 | 0.103 | 5.948 | octahedrons of different sizes, lengths 5-15 nm (SEM; nm as printed in paper, likely OCR of um); EDS C 53.28 / N 4.35 / O 32.27 / Zr 10.1 wt% | not reported |  |  | two-step: (1) ligand DCCA: 2.2 g 2,6-aminopyridine + 1.1 g 2-cyanopyridine-4-carboxylic acid in 50 mL THF, reflux 60 C 90 min, 2 drops SnCl, heat 4 h, cool, solid-liquid separation -> DCCA (2.3 g); (2) MOF: 1.5 g DCCA + 1.5 g ZrCl4 in 100 mL DMF, 2 drops conc. HCl, 120 C 48 h, solid-liquid separation + cleaning -> UiO-DCCA (2.1 g) | DMF | ZrCl4 | 2-6-diaminopyridine; 2-cyanopyridine-4-carboxylic acid | F1;F4;F5;F11 | hydrochloric acid |  | 120 | 48 | post-Pb2+: morphology unchanged; EDS Pb 11.92 wt%; XRD chelate peaks (011)(111)(210)(102) between N and Pb; XPS Pb4f 139.32/144.16 eV (Pb(II)) + 140.67/145.67 eV (PbO); N1s -NH 400.04 and C=N 402.10 eV shift to 399.67/401.46 eV with area changes 48.35% -> 51.65%/75.09-24.91% | adsorption equilibrium time 240 min (chemical process); isotherm plateau at high Ce | mechanism: electrostatic interaction of -NH (Mulliken N7 -0.507, N8 -0.548 Ha most negative; MEP electron-rich) + chelation of C=N with Pb(II) (XRD chelate peaks; XPS N1s shift; DFT: Model 1 Eb -0.626 eV, dipole 14.722 D, dE 0.032 eV, eta 0.016, S 62.5, mu -0.095; Pb-C=N bond min 2.114 A); PSO chemisorption; Langmuir monolayer; exothermic | E:\mzh3\所有正文和附件\第一波markdown\Ligand design of a novel metal-organic framework for selective capturing of Pb(II) from wastewater.md | P0260 | 10.1016/j.jclepro.2022.135841 | 1 | isotherm | 308 | 1 | 96.5995 | 203.7855 | 360.1899 | 354.4953 | 1 | 354.4953 | 98.80952 | 5 | 354.4953 | 等温线 | Ligand design of a novel metal-organic framework for selective capturing of Pb(II) from wastewater | P0260 | Single MOF
P0104 | P0104_M1 | UiO-DCCA (Zr-MOF with self-designed DCCA ligand) | M1 |  | Zr-based metal-organic framework (UiO-type) built from ZrCl4 and the self-designed ligand DCCA (N,N'-(4-carboxylic-pyridine-2,6-diyl) dipicolinimidamide); mesoporous (pore 5.948 nm); selective Pb(II) adsorbent | UiO-DCCA | Zr | DCCA | 1 | 1 | 0 | 0 | 1 | 1 | 0 | 0 | 0 | 0 |  |  | 0 |  | 0 | No |  |  | 69.09 | 0.103 | 5.948 | octahedrons of different sizes, lengths 5-15 nm (SEM; nm as printed in paper, likely OCR of um); EDS C 53.28 / N 4.35 / O 32.27 / Zr 10.1 wt% | not reported |  |  | two-step: (1) ligand DCCA: 2.2 g 2,6-aminopyridine + 1.1 g 2-cyanopyridine-4-carboxylic acid in 50 mL THF, reflux 60 C 90 min, 2 drops SnCl, heat 4 h, cool, solid-liquid separation -> DCCA (2.3 g); (2) MOF: 1.5 g DCCA + 1.5 g ZrCl4 in 100 mL DMF, 2 drops conc. HCl, 120 C 48 h, solid-liquid separation + cleaning -> UiO-DCCA (2.1 g) | DMF | ZrCl4 | 2-6-diaminopyridine; 2-cyanopyridine-4-carboxylic acid | F1;F4;F5;F11 | hydrochloric acid |  | 120 | 48 | post-Pb2+: morphology unchanged; EDS Pb 11.92 wt%; XRD chelate peaks (011)(111)(210)(102) between N and Pb; XPS Pb4f 139.32/144.16 eV (Pb(II)) + 140.67/145.67 eV (PbO); N1s -NH 400.04 and C=N 402.10 eV shift to 399.67/401.46 eV with area changes 48.35% -> 51.65%/75.09-24.91% | adsorption equilibrium time 240 min (chemical process); isotherm plateau at high Ce | mechanism: electrostatic interaction of -NH (Mulliken N7 -0.507, N8 -0.548 Ha most negative; MEP electron-rich) + chelation of C=N with Pb(II) (XRD chelate peaks; XPS N1s shift; DFT: Model 1 Eb -0.626 eV, dipole 14.722 D, dE 0.032 eV, eta 0.016, S 62.5, mu -0.095; Pb-C=N bond min 2.114 A); PSO chemisorption; Langmuir monolayer; exothermic | E:\mzh3\所有正文和附件\第一波markdown\Ligand design of a novel metal-organic framework for selective capturing of Pb(II) from wastewater.md | P0260 | 10.1016/j.jclepro.2022.135841 | 1 | isotherm | 308 | 1 | 191.8136 | 305.2839 | 360.1899 | 354.4953 | 1 | 354.4953 | 98.80952 | 5 | 354.4953 | 等温线 | Ligand design of a novel metal-organic framework for selective capturing of Pb(II) from wastewater | P0260 | Single MOF
P0104 | P0104_M1 | UiO-DCCA (Zr-MOF with self-designed DCCA ligand) | M1 |  | Zr-based metal-organic framework (UiO-type) built from ZrCl4 and the self-designed ligand DCCA (N,N'-(4-carboxylic-pyridine-2,6-diyl) dipicolinimidamide); mesoporous (pore 5.948 nm); selective Pb(II) adsorbent | UiO-DCCA | Zr | DCCA | 1 | 1 | 0 | 0 | 1 | 1 | 0 | 0 | 0 | 0 |  |  | 0 |  | 0 | No |  |  | 69.09 | 0.103 | 5.948 | octahedrons of different sizes, lengths 5-15 nm (SEM; nm as printed in paper, likely OCR of um); EDS C 53.28 / N 4.35 / O 32.27 / Zr 10.1 wt% | not reported |  |  | two-step: (1) ligand DCCA: 2.2 g 2,6-aminopyridine + 1.1 g 2-cyanopyridine-4-carboxylic acid in 50 mL THF, reflux 60 C 90 min, 2 drops SnCl, heat 4 h, cool, solid-liquid separation -> DCCA (2.3 g); (2) MOF: 1.5 g DCCA + 1.5 g ZrCl4 in 100 mL DMF, 2 drops conc. HCl, 120 C 48 h, solid-liquid separation + cleaning -> UiO-DCCA (2.1 g) | DMF | ZrCl4 | 2-6-diaminopyridine; 2-cyanopyridine-4-carboxylic acid | F1;F4;F5;F11 | hydrochloric acid |  | 120 | 48 | post-Pb2+: morphology unchanged; EDS Pb 11.92 wt%; XRD chelate peaks (011)(111)(210)(102) between N and Pb; XPS Pb4f 139.32/144.16 eV (Pb(II)) + 140.67/145.67 eV (PbO); N1s -NH 400.04 and C=N 402.10 eV shift to 399.67/401.46 eV with area changes 48.35% -> 51.65%/75.09-24.91% | adsorption equilibrium time 240 min (chemical process); isotherm plateau at high Ce | mechanism: electrostatic interaction of -NH (Mulliken N7 -0.507, N8 -0.548 Ha most negative; MEP electron-rich) + chelation of C=N with Pb(II) (XRD chelate peaks; XPS N1s shift; DFT: Model 1 Eb -0.626 eV, dipole 14.722 D, dE 0.032 eV, eta 0.016, S 62.5, mu -0.095; Pb-C=N bond min 2.114 A); PSO chemisorption; Langmuir monolayer; exothermic | E:\mzh3\所有正文和附件\第一波markdown\Ligand design of a novel metal-organic framework for selective capturing of Pb(II) from wastewater.md | P0260 | 10.1016/j.jclepro.2022.135841 | 1 | isotherm | 308 | 1 | 368.6398 | 330.9148 | 360.1899 | 354.4953 | 1 | 354.4953 | 98.80952 | 5 | 354.4953 | 等温线 | Ligand design of a novel metal-organic framework for selective capturing of Pb(II) from wastewater | P0260 | Single MOF
P0104 | P0104_M1 | UiO-DCCA (Zr-MOF with self-designed DCCA ligand) | M1 |  | Zr-based metal-organic framework (UiO-type) built from ZrCl4 and the self-designed ligand DCCA (N,N'-(4-carboxylic-pyridine-2,6-diyl) dipicolinimidamide); mesoporous (pore 5.948 nm); selective Pb(II) adsorbent | UiO-DCCA | Zr | DCCA | 1 | 1 | 0 | 0 | 1 | 1 | 0 | 0 | 0 | 0 |  |  | 0 |  | 0 | No |  |  | 69.09 | 0.103 | 5.948 | octahedrons of different sizes, lengths 5-15 nm (SEM; nm as printed in paper, likely OCR of um); EDS C 53.28 / N 4.35 / O 32.27 / Zr 10.1 wt% | not reported |  |  | two-step: (1) ligand DCCA: 2.2 g 2,6-aminopyridine + 1.1 g 2-cyanopyridine-4-carboxylic acid in 50 mL THF, reflux 60 C 90 min, 2 drops SnCl, heat 4 h, cool, solid-liquid separation -> DCCA (2.3 g); (2) MOF: 1.5 g DCCA + 1.5 g ZrCl4 in 100 mL DMF, 2 drops conc. HCl, 120 C 48 h, solid-liquid separation + cleaning -> UiO-DCCA (2.1 g) | DMF | ZrCl4 | 2-6-diaminopyridine; 2-cyanopyridine-4-carboxylic acid | F1;F4;F5;F11 | hydrochloric acid |  | 120 | 48 | post-Pb2+: morphology unchanged; EDS Pb 11.92 wt%; XRD chelate peaks (011)(111)(210)(102) between N and Pb; XPS Pb4f 139.32/144.16 eV (Pb(II)) + 140.67/145.67 eV (PbO); N1s -NH 400.04 and C=N 402.10 eV shift to 399.67/401.46 eV with area changes 48.35% -> 51.65%/75.09-24.91% | adsorption equilibrium time 240 min (chemical process); isotherm plateau at high Ce | mechanism: electrostatic interaction of -NH (Mulliken N7 -0.507, N8 -0.548 Ha most negative; MEP electron-rich) + chelation of C=N with Pb(II) (XRD chelate peaks; XPS N1s shift; DFT: Model 1 Eb -0.626 eV, dipole 14.722 D, dE 0.032 eV, eta 0.016, S 62.5, mu -0.095; Pb-C=N bond min 2.114 A); PSO chemisorption; Langmuir monolayer; exothermic | E:\mzh3\所有正文和附件\第一波markdown\Ligand design of a novel metal-organic framework for selective capturing of Pb(II) from wastewater.md | P0260 | 10.1016/j.jclepro.2022.135841 | 1 | isotherm | 308 | 1 | 466.8766 | 331.9401 | 360.1899 | 354.4953 | 1 | 354.4953 | 98.80952 | 5 | 354.4953 | 等温线 | Ligand design of a novel metal-organic framework for selective capturing of Pb(II) from wastewater | P0260 | Single MOF
P0104 | P0104_M1 | UiO-DCCA (Zr-MOF with self-designed DCCA ligand) | M1 |  | Zr-based metal-organic framework (UiO-type) built from ZrCl4 and the self-designed ligand DCCA (N,N'-(4-carboxylic-pyridine-2,6-diyl) dipicolinimidamide); mesoporous (pore 5.948 nm); selective Pb(II) adsorbent | UiO-DCCA | Zr | DCCA | 1 | 1 | 0 | 0 | 1 | 1 | 0 | 0 | 0 | 0 |  |  | 0 |  | 0 | No |  |  | 69.09 | 0.103 | 5.948 | octahedrons of different sizes, lengths 5-15 nm (SEM; nm as printed in paper, likely OCR of um); EDS C 53.28 / N 4.35 / O 32.27 / Zr 10.1 wt% | not reported |  |  | two-step: (1) ligand DCCA: 2.2 g 2,6-aminopyridine + 1.1 g 2-cyanopyridine-4-carboxylic acid in 50 mL THF, reflux 60 C 90 min, 2 drops SnCl, heat 4 h, cool, solid-liquid separation -> DCCA (2.3 g); (2) MOF: 1.5 g DCCA + 1.5 g ZrCl4 in 100 mL DMF, 2 drops conc. HCl, 120 C 48 h, solid-liquid separation + cleaning -> UiO-DCCA (2.1 g) | DMF | ZrCl4 | 2-6-diaminopyridine; 2-cyanopyridine-4-carboxylic acid | F1;F4;F5;F11 | hydrochloric acid |  | 120 | 48 | post-Pb2+: morphology unchanged; EDS Pb 11.92 wt%; XRD chelate peaks (011)(111)(210)(102) between N and Pb; XPS Pb4f 139.32/144.16 eV (Pb(II)) + 140.67/145.67 eV (PbO); N1s -NH 400.04 and C=N 402.10 eV shift to 399.67/401.46 eV with area changes 48.35% -> 51.65%/75.09-24.91% | adsorption equilibrium time 240 min (chemical process); isotherm plateau at high Ce | mechanism: electrostatic interaction of -NH (Mulliken N7 -0.507, N8 -0.548 Ha most negative; MEP electron-rich) + chelation of C=N with Pb(II) (XRD chelate peaks; XPS N1s shift; DFT: Model 1 Eb -0.626 eV, dipole 14.722 D, dE 0.032 eV, eta 0.016, S 62.5, mu -0.095; Pb-C=N bond min 2.114 A); PSO chemisorption; Langmuir monolayer; exothermic | E:\mzh3\所有正文和附件\第一波markdown\Ligand design of a novel metal-organic framework for selective capturing of Pb(II) from wastewater.md | P0260 | 10.1016/j.jclepro.2022.135841 | 1 | isotherm | 318 | 1 | 19.52141 | 78.70662 | 360.1899 | 354.4953 | 1 | 354.4953 | 98.80952 | 5 | 354.4953 | 等温线 | Ligand design of a novel metal-organic framework for selective capturing of Pb(II) from wastewater | P0260 | Single MOF
P0104 | P0104_M1 | UiO-DCCA (Zr-MOF with self-designed DCCA ligand) | M1 |  | Zr-based metal-organic framework (UiO-type) built from ZrCl4 and the self-designed ligand DCCA (N,N'-(4-carboxylic-pyridine-2,6-diyl) dipicolinimidamide); mesoporous (pore 5.948 nm); selective Pb(II) adsorbent | UiO-DCCA | Zr | DCCA | 1 | 1 | 0 | 0 | 1 | 1 | 0 | 0 | 0 | 0 |  |  | 0 |  | 0 | No |  |  | 69.09 | 0.103 | 5.948 | octahedrons of different sizes, lengths 5-15 nm (SEM; nm as printed in paper, likely OCR of um); EDS C 53.28 / N 4.35 / O 32.27 / Zr 10.1 wt% | not reported |  |  | two-step: (1) ligand DCCA: 2.2 g 2,6-aminopyridine + 1.1 g 2-cyanopyridine-4-carboxylic acid in 50 mL THF, reflux 60 C 90 min, 2 drops SnCl, heat 4 h, cool, solid-liquid separation -> DCCA (2.3 g); (2) MOF: 1.5 g DCCA + 1.5 g ZrCl4 in 100 mL DMF, 2 drops conc. HCl, 120 C 48 h, solid-liquid separation + cleaning -> UiO-DCCA (2.1 g) | DMF | ZrCl4 | 2-6-diaminopyridine; 2-cyanopyridine-4-carboxylic acid | F1;F4;F5;F11 | hydrochloric acid |  | 120 | 48 | post-Pb2+: morphology unchanged; EDS Pb 11.92 wt%; XRD chelate peaks (011)(111)(210)(102) between N and Pb; XPS Pb4f 139.32/144.16 eV (Pb(II)) + 140.67/145.67 eV (PbO); N1s -NH 400.04 and C=N 402.10 eV shift to 399.67/401.46 eV with area changes 48.35% -> 51.65%/75.09-24.91% | adsorption equilibrium time 240 min (chemical process); isotherm plateau at high Ce | mechanism: electrostatic interaction of -NH (Mulliken N7 -0.507, N8 -0.548 Ha most negative; MEP electron-rich) + chelation of C=N with Pb(II) (XRD chelate peaks; XPS N1s shift; DFT: Model 1 Eb -0.626 eV, dipole 14.722 D, dE 0.032 eV, eta 0.016, S 62.5, mu -0.095; Pb-C=N bond min 2.114 A); PSO chemisorption; Langmuir monolayer; exothermic | E:\mzh3\所有正文和附件\第一波markdown\Ligand design of a novel metal-organic framework for selective capturing of Pb(II) from wastewater.md | P0260 | 10.1016/j.jclepro.2022.135841 | 1 | isotherm | 318 | 1 | 116.2469 | 184.306 | 360.1899 | 354.4953 | 1 | 354.4953 | 98.80952 | 5 | 354.4953 | 等温线 | Ligand design of a novel metal-organic framework for selective capturing of Pb(II) from wastewater | P0260 | Single MOF
P0104 | P0104_M1 | UiO-DCCA (Zr-MOF with self-designed DCCA ligand) | M1 |  | Zr-based metal-organic framework (UiO-type) built from ZrCl4 and the self-designed ligand DCCA (N,N'-(4-carboxylic-pyridine-2,6-diyl) dipicolinimidamide); mesoporous (pore 5.948 nm); selective Pb(II) adsorbent | UiO-DCCA | Zr | DCCA | 1 | 1 | 0 | 0 | 1 | 1 | 0 | 0 | 0 | 0 |  |  | 0 |  | 0 | No |  |  | 69.09 | 0.103 | 5.948 | octahedrons of different sizes, lengths 5-15 nm (SEM; nm as printed in paper, likely OCR of um); EDS C 53.28 / N 4.35 / O 32.27 / Zr 10.1 wt% | not reported |  |  | two-step: (1) ligand DCCA: 2.2 g 2,6-aminopyridine + 1.1 g 2-cyanopyridine-4-carboxylic acid in 50 mL THF, reflux 60 C 90 min, 2 drops SnCl, heat 4 h, cool, solid-liquid separation -> DCCA (2.3 g); (2) MOF: 1.5 g DCCA + 1.5 g ZrCl4 in 100 mL DMF, 2 drops conc. HCl, 120 C 48 h, solid-liquid separation + cleaning -> UiO-DCCA (2.1 g) | DMF | ZrCl4 | 2-6-diaminopyridine; 2-cyanopyridine-4-carboxylic acid | F1;F4;F5;F11 | hydrochloric acid |  | 120 | 48 | post-Pb2+: morphology unchanged; EDS Pb 11.92 wt%; XRD chelate peaks (011)(111)(210)(102) between N and Pb; XPS Pb4f 139.32/144.16 eV (Pb(II)) + 140.67/145.67 eV (PbO); N1s -NH 400.04 and C=N 402.10 eV shift to 399.67/401.46 eV with area changes 48.35% -> 51.65%/75.09-24.91% | adsorption equilibrium time 240 min (chemical process); isotherm plateau at high Ce | mechanism: electrostatic interaction of -NH (Mulliken N7 -0.507, N8 -0.548 Ha most negative; MEP electron-rich) + chelation of C=N with Pb(II) (XRD chelate peaks; XPS N1s shift; DFT: Model 1 Eb -0.626 eV, dipole 14.722 D, dE 0.032 eV, eta 0.016, S 62.5, mu -0.095; Pb-C=N bond min 2.114 A); PSO chemisorption; Langmuir monolayer; exothermic | E:\mzh3\所有正文和附件\第一波markdown\Ligand design of a novel metal-organic framework for selective capturing of Pb(II) from wastewater.md | P0260 | 10.1016/j.jclepro.2022.135841 | 1 | isotherm | 318 | 1 | 217.5063 | 280.6782 | 360.1899 | 354.4953 | 1 | 354.4953 | 98.80952 | 5 | 354.4953 | 等温线 | Ligand design of a novel metal-organic framework for selective capturing of Pb(II) from wastewater | P0260 | Single MOF
P0104 | P0104_M1 | UiO-DCCA (Zr-MOF with self-designed DCCA ligand) | M1 |  | Zr-based metal-organic framework (UiO-type) built from ZrCl4 and the self-designed ligand DCCA (N,N'-(4-carboxylic-pyridine-2,6-diyl) dipicolinimidamide); mesoporous (pore 5.948 nm); selective Pb(II) adsorbent | UiO-DCCA | Zr | DCCA | 1 | 1 | 0 | 0 | 1 | 1 | 0 | 0 | 0 | 0 |  |  | 0 |  | 0 | No |  |  | 69.09 | 0.103 | 5.948 | octahedrons of different sizes, lengths 5-15 nm (SEM; nm as printed in paper, likely OCR of um); EDS C 53.28 / N 4.35 / O 32.27 / Zr 10.1 wt% | not reported |  |  | two-step: (1) ligand DCCA: 2.2 g 2,6-aminopyridine + 1.1 g 2-cyanopyridine-4-carboxylic acid in 50 mL THF, reflux 60 C 90 min, 2 drops SnCl, heat 4 h, cool, solid-liquid separation -> DCCA (2.3 g); (2) MOF: 1.5 g DCCA + 1.5 g ZrCl4 in 100 mL DMF, 2 drops conc. HCl, 120 C 48 h, solid-liquid separation + cleaning -> UiO-DCCA (2.1 g) | DMF | ZrCl4 | 2-6-diaminopyridine; 2-cyanopyridine-4-carboxylic acid | F1;F4;F5;F11 | hydrochloric acid |  | 120 | 48 | post-Pb2+: morphology unchanged; EDS Pb 11.92 wt%; XRD chelate peaks (011)(111)(210)(102) between N and Pb; XPS Pb4f 139.32/144.16 eV (Pb(II)) + 140.67/145.67 eV (PbO); N1s -NH 400.04 and C=N 402.10 eV shift to 399.67/401.46 eV with area changes 48.35% -> 51.65%/75.09-24.91% | adsorption equilibrium time 240 min (chemical process); isotherm plateau at high Ce | mechanism: electrostatic interaction of -NH (Mulliken N7 -0.507, N8 -0.548 Ha most negative; MEP electron-rich) + chelation of C=N with Pb(II) (XRD chelate peaks; XPS N1s shift; DFT: Model 1 Eb -0.626 eV, dipole 14.722 D, dE 0.032 eV, eta 0.016, S 62.5, mu -0.095; Pb-C=N bond min 2.114 A); PSO chemisorption; Langmuir monolayer; exothermic | E:\mzh3\所有正文和附件\第一波markdown\Ligand design of a novel metal-organic framework for selective capturing of Pb(II) from wastewater.md | P0260 | 10.1016/j.jclepro.2022.135841 | 1 | isotherm | 318 | 1 | 394.3325 | 304.2587 | 360.1899 | 354.4953 | 1 | 354.4953 | 98.80952 | 5 | 354.4953 | 等温线 | Ligand design of a novel metal-organic framework for selective capturing of Pb(II) from wastewater | P0260 | Single MOF
P0104 | P0104_M1 | UiO-DCCA (Zr-MOF with self-designed DCCA ligand) | M1 |  | Zr-based metal-organic framework (UiO-type) built from ZrCl4 and the self-designed ligand DCCA (N,N'-(4-carboxylic-pyridine-2,6-diyl) dipicolinimidamide); mesoporous (pore 5.948 nm); selective Pb(II) adsorbent | UiO-DCCA | Zr | DCCA | 1 | 1 | 0 | 0 | 1 | 1 | 0 | 0 | 0 | 0 |  |  | 0 |  | 0 | No |  |  | 69.09 | 0.103 | 5.948 | octahedrons of different sizes, lengths 5-15 nm (SEM; nm as printed in paper, likely OCR of um); EDS C 53.28 / N 4.35 / O 32.27 / Zr 10.1 wt% | not reported |  |  | two-step: (1) ligand DCCA: 2.2 g 2,6-aminopyridine + 1.1 g 2-cyanopyridine-4-carboxylic acid in 50 mL THF, reflux 60 C 90 min, 2 drops SnCl, heat 4 h, cool, solid-liquid separation -> DCCA (2.3 g); (2) MOF: 1.5 g DCCA + 1.5 g ZrCl4 in 100 mL DMF, 2 drops conc. HCl, 120 C 48 h, solid-liquid separation + cleaning -> UiO-DCCA (2.1 g) | DMF | ZrCl4 | 2-6-diaminopyridine; 2-cyanopyridine-4-carboxylic acid | F1;F4;F5;F11 | hydrochloric acid |  | 120 | 48 | post-Pb2+: morphology unchanged; EDS Pb 11.92 wt%; XRD chelate peaks (011)(111)(210)(102) between N and Pb; XPS Pb4f 139.32/144.16 eV (Pb(II)) + 140.67/145.67 eV (PbO); N1s -NH 400.04 and C=N 402.10 eV shift to 399.67/401.46 eV with area changes 48.35% -> 51.65%/75.09-24.91% | adsorption equilibrium time 240 min (chemical process); isotherm plateau at high Ce | mechanism: electrostatic interaction of -NH (Mulliken N7 -0.507, N8 -0.548 Ha most negative; MEP electron-rich) + chelation of C=N with Pb(II) (XRD chelate peaks; XPS N1s shift; DFT: Model 1 Eb -0.626 eV, dipole 14.722 D, dE 0.032 eV, eta 0.016, S 62.5, mu -0.095; Pb-C=N bond min 2.114 A); PSO chemisorption; Langmuir monolayer; exothermic | E:\mzh3\所有正文和附件\第一波markdown\Ligand design of a novel metal-organic framework for selective capturing of Pb(II) from wastewater.md | P0260 | 10.1016/j.jclepro.2022.135841 | 1 | isotherm | 318 | 1 | 495.5919 | 305.2839 | 360.1899 | 354.4953 | 1 | 354.4953 | 98.80952 | 5 | 354.4953 | 等温线 | Ligand design of a novel metal-organic framework for selective capturing of Pb(II) from wastewater | P0260 | Single MOF
P0105 | P0105_M1 | MS-ZIF10 (melamine-sponge functionalized ZIF, ZIF-L/ZIF-8 mixed phase) | M8 | T7;T11 | Macroscopic ZIF-functionalized melamine sponge (MS-ZIF10, x=ultrasonication min): ZIF-L (2D leaf) transformed to hollow ring-like mixed ZIF-L/ZIF-8 phase on MS networks via dip-coating with PVDF binder; loading ~40 wt%; mesoporous (type IV) | ZIF-L/ZIF-8 | Zn | 2-methylimidazole | 1 | 1 | 0 | 0 | 0 | 0 | 0 | 0 | 0 | 0 |  |  | 1 | polyvinylidene fluoride; melamine sponge | 0 | No |  |  | 1492.27 |  |  | ZIF-L leaf-shaped 2D (4-9 um long, 600 nm thick, stacking into flower-like); after 10 min ultrasonication + dip-coating: hollow ring-like ZIF-L particles (~3 um, 420 nm thick); MS-ZIF5 leaf ~4 um/500 nm; MS-ZIF15 irregular fragments ~2 um/320 nm; MS networks preserved; after Pb sorption ZIF particles <1 um, hollow rings -> regular hexagonal on Pb exposure | not reported |  |  | (1) ZIF-L: 6.0 g Zn(NO3)2.6H2O in 200 mL DIW + 200 mL DIW with 14.0 g 2-methylimidazole, mechanical agitation 25 rpm, 25 C, 2 h; centrifuged, washed 2x DIW + 1x methanol, freeze-dried 24 h; (2) MS-ZIFx: 2.0 g ZIF-L in 100 mL DMF stirred 5/10/15 min + ultrasonication (1200 W homogenizer); +2.0 g PVDF, stirred 50 C 1 h; MS (1.5x1.5x5.0 cm3) immersed and squeezed repeatedly; baked 150 C 1 h | DMF; water | Zn(NO3)2.6H2O | 2-methylimidazole | F6 |  | melamine | 150 | 1 | post-Pb2+: ZIF particles size decreased from >2 um to <1 um; Pb/Cu EDS signals match N/O; XRD ZIF-8/-L peaks disappear, new peaks at 26 and 30 deg (Pb), 12.8 deg (Cu); BET after adsorption drops to 11.24 (Pb) / 26.11 (Cu) m2/g; FTIR C=N 1584/C-N 1148 weakened; XPS N 1s C=N 400.1 -> 397.8 + Pb-N 399.0; O 1s Zn-O 530.5/Zn-OH 531.8 + Pb-O 532.0 | Pb(II) below MCL (0.015 mg/L) within 120 min at C0 10 mg/L; equilibrium ~10 min at 40 mg/L Pb; Cu 10 min to MCL | mechanism: coordination of electron-rich N/O groups (imidazolate C=N/C-N, Zn-O) with Pb(II); FTIR C=N/C-N weakened/disappeared; XPS Pb-N 399.0 eV, Pb-O 532.0 eV; Zn 2p upshift 0.1-0.2 eV; Pb(II) no redox, Cu(II) partially reduced to Cu(I) by N atoms; chemical interactions dominate (PSO); electrostatic secondary (positive surface pH<8.6) | E:\mzh3\所有正文和附件\第一波markdown\Macro-constructing zeolitic imidazole frameworks functionalized sponge for enhanced removal of heavy metals The significance of morphology and structu.md | P0265 | 10.1016/j.jcis.2022.10.019 | 1 | isotherm | 298 | 0.5 | 4.901961 | 89.28571 |  |  | 1 | 557.1429 | 99.24528 | 4 | 557.1429 | 等温线 | Macro-constructing zeolitic imidazole frameworks functionalized sponge for enhanced removal of heavy metals: The significance of morphology and structure modulation | P0265 | Other composite
P0105 | P0105_M1 | MS-ZIF10 (melamine-sponge functionalized ZIF, ZIF-L/ZIF-8 mixed phase) | M8 | T7;T11 | Macroscopic ZIF-functionalized melamine sponge (MS-ZIF10, x=ultrasonication min): ZIF-L (2D leaf) transformed to hollow ring-like mixed ZIF-L/ZIF-8 phase on MS networks via dip-coating with PVDF binder; loading ~40 wt%; mesoporous (type IV) | ZIF-L/ZIF-8 | Zn | 2-methylimidazole | 1 | 1 | 0 | 0 | 0 | 0 | 0 | 0 | 0 | 0 |  |  | 1 | polyvinylidene fluoride; melamine sponge | 0 | No |  |  | 1492.27 |  |  | ZIF-L leaf-shaped 2D (4-9 um long, 600 nm thick, stacking into flower-like); after 10 min ultrasonication + dip-coating: hollow ring-like ZIF-L particles (~3 um, 420 nm thick); MS-ZIF5 leaf ~4 um/500 nm; MS-ZIF15 irregular fragments ~2 um/320 nm; MS networks preserved; after Pb sorption ZIF particles <1 um, hollow rings -> regular hexagonal on Pb exposure | not reported |  |  | (1) ZIF-L: 6.0 g Zn(NO3)2.6H2O in 200 mL DIW + 200 mL DIW with 14.0 g 2-methylimidazole, mechanical agitation 25 rpm, 25 C, 2 h; centrifuged, washed 2x DIW + 1x methanol, freeze-dried 24 h; (2) MS-ZIFx: 2.0 g ZIF-L in 100 mL DMF stirred 5/10/15 min + ultrasonication (1200 W homogenizer); +2.0 g PVDF, stirred 50 C 1 h; MS (1.5x1.5x5.0 cm3) immersed and squeezed repeatedly; baked 150 C 1 h | DMF; water | Zn(NO3)2.6H2O | 2-methylimidazole | F6 |  | melamine | 150 | 1 | post-Pb2+: ZIF particles size decreased from >2 um to <1 um; Pb/Cu EDS signals match N/O; XRD ZIF-8/-L peaks disappear, new peaks at 26 and 30 deg (Pb), 12.8 deg (Cu); BET after adsorption drops to 11.24 (Pb) / 26.11 (Cu) m2/g; FTIR C=N 1584/C-N 1148 weakened; XPS N 1s C=N 400.1 -> 397.8 + Pb-N 399.0; O 1s Zn-O 530.5/Zn-OH 531.8 + Pb-O 532.0 | Pb(II) below MCL (0.015 mg/L) within 120 min at C0 10 mg/L; equilibrium ~10 min at 40 mg/L Pb; Cu 10 min to MCL | mechanism: coordination of electron-rich N/O groups (imidazolate C=N/C-N, Zn-O) with Pb(II); FTIR C=N/C-N weakened/disappeared; XPS Pb-N 399.0 eV, Pb-O 532.0 eV; Zn 2p upshift 0.1-0.2 eV; Pb(II) no redox, Cu(II) partially reduced to Cu(I) by N atoms; chemical interactions dominate (PSO); electrostatic secondary (positive surface pH<8.6) | E:\mzh3\所有正文和附件\第一波markdown\Macro-constructing zeolitic imidazole frameworks functionalized sponge for enhanced removal of heavy metals The significance of morphology and structu.md | P0265 | 10.1016/j.jcis.2022.10.019 | 1 | isotherm | 298 | 0.5 | 41.66667 | 283.9286 |  |  | 1 | 557.1429 | 99.24528 | 4 | 557.1429 | 等温线 | Macro-constructing zeolitic imidazole frameworks functionalized sponge for enhanced removal of heavy metals: The significance of morphology and structure modulation | P0265 | Other composite
P0105 | P0105_M1 | MS-ZIF10 (melamine-sponge functionalized ZIF, ZIF-L/ZIF-8 mixed phase) | M8 | T7;T11 | Macroscopic ZIF-functionalized melamine sponge (MS-ZIF10, x=ultrasonication min): ZIF-L (2D leaf) transformed to hollow ring-like mixed ZIF-L/ZIF-8 phase on MS networks via dip-coating with PVDF binder; loading ~40 wt%; mesoporous (type IV) | ZIF-L/ZIF-8 | Zn | 2-methylimidazole | 1 | 1 | 0 | 0 | 0 | 0 | 0 | 0 | 0 | 0 |  |  | 1 | polyvinylidene fluoride; melamine sponge | 0 | No |  |  | 1492.27 |  |  | ZIF-L leaf-shaped 2D (4-9 um long, 600 nm thick, stacking into flower-like); after 10 min ultrasonication + dip-coating: hollow ring-like ZIF-L particles (~3 um, 420 nm thick); MS-ZIF5 leaf ~4 um/500 nm; MS-ZIF15 irregular fragments ~2 um/320 nm; MS networks preserved; after Pb sorption ZIF particles <1 um, hollow rings -> regular hexagonal on Pb exposure | not reported |  |  | (1) ZIF-L: 6.0 g Zn(NO3)2.6H2O in 200 mL DIW + 200 mL DIW with 14.0 g 2-methylimidazole, mechanical agitation 25 rpm, 25 C, 2 h; centrifuged, washed 2x DIW + 1x methanol, freeze-dried 24 h; (2) MS-ZIFx: 2.0 g ZIF-L in 100 mL DMF stirred 5/10/15 min + ultrasonication (1200 W homogenizer); +2.0 g PVDF, stirred 50 C 1 h; MS (1.5x1.5x5.0 cm3) immersed and squeezed repeatedly; baked 150 C 1 h | DMF; water | Zn(NO3)2.6H2O | 2-methylimidazole | F6 |  | melamine | 150 | 1 | post-Pb2+: ZIF particles size decreased from >2 um to <1 um; Pb/Cu EDS signals match N/O; XRD ZIF-8/-L peaks disappear, new peaks at 26 and 30 deg (Pb), 12.8 deg (Cu); BET after adsorption drops to 11.24 (Pb) / 26.11 (Cu) m2/g; FTIR C=N 1584/C-N 1148 weakened; XPS N 1s C=N 400.1 -> 397.8 + Pb-N 399.0; O 1s Zn-O 530.5/Zn-OH 531.8 + Pb-O 532.0 | Pb(II) below MCL (0.015 mg/L) within 120 min at C0 10 mg/L; equilibrium ~10 min at 40 mg/L Pb; Cu 10 min to MCL | mechanism: coordination of electron-rich N/O groups (imidazolate C=N/C-N, Zn-O) with Pb(II); FTIR C=N/C-N weakened/disappeared; XPS Pb-N 399.0 eV, Pb-O 532.0 eV; Zn 2p upshift 0.1-0.2 eV; Pb(II) no redox, Cu(II) partially reduced to Cu(I) by N atoms; chemical interactions dominate (PSO); electrostatic secondary (positive surface pH<8.6) | E:\mzh3\所有正文和附件\第一波markdown\Macro-constructing zeolitic imidazole frameworks functionalized sponge for enhanced removal of heavy metals The significance of morphology and structu.md | P0265 | 10.1016/j.jcis.2022.10.019 | 1 | isotherm | 298 | 0.5 | 82.10784 | 367.8571 |  |  | 1 | 557.1429 | 99.24528 | 4 | 557.1429 | 等温线 | Macro-constructing zeolitic imidazole frameworks functionalized sponge for enhanced removal of heavy metals: The significance of morphology and structure modulation | P0265 | Other composite
P0105 | P0105_M1 | MS-ZIF10 (melamine-sponge functionalized ZIF, ZIF-L/ZIF-8 mixed phase) | M8 | T7;T11 | Macroscopic ZIF-functionalized melamine sponge (MS-ZIF10, x=ultrasonication min): ZIF-L (2D leaf) transformed to hollow ring-like mixed ZIF-L/ZIF-8 phase on MS networks via dip-coating with PVDF binder; loading ~40 wt%; mesoporous (type IV) | ZIF-L/ZIF-8 | Zn | 2-methylimidazole | 1 | 1 | 0 | 0 | 0 | 0 | 0 | 0 | 0 | 0 |  |  | 1 | polyvinylidene fluoride; melamine sponge | 0 | No |  |  | 1492.27 |  |  | ZIF-L leaf-shaped 2D (4-9 um long, 600 nm thick, stacking into flower-like); after 10 min ultrasonication + dip-coating: hollow ring-like ZIF-L particles (~3 um, 420 nm thick); MS-ZIF5 leaf ~4 um/500 nm; MS-ZIF15 irregular fragments ~2 um/320 nm; MS networks preserved; after Pb sorption ZIF particles <1 um, hollow rings -> regular hexagonal on Pb exposure | not reported |  |  | (1) ZIF-L: 6.0 g Zn(NO3)2.6H2O in 200 mL DIW + 200 mL DIW with 14.0 g 2-methylimidazole, mechanical agitation 25 rpm, 25 C, 2 h; centrifuged, washed 2x DIW + 1x methanol, freeze-dried 24 h; (2) MS-ZIFx: 2.0 g ZIF-L in 100 mL DMF stirred 5/10/15 min + ultrasonication (1200 W homogenizer); +2.0 g PVDF, stirred 50 C 1 h; MS (1.5x1.5x5.0 cm3) immersed and squeezed repeatedly; baked 150 C 1 h | DMF; water | Zn(NO3)2.6H2O | 2-methylimidazole | F6 |  | melamine | 150 | 1 | post-Pb2+: ZIF particles size decreased from >2 um to <1 um; Pb/Cu EDS signals match N/O; XRD ZIF-8/-L peaks disappear, new peaks at 26 and 30 deg (Pb), 12.8 deg (Cu); BET after adsorption drops to 11.24 (Pb) / 26.11 (Cu) m2/g; FTIR C=N 1584/C-N 1148 weakened; XPS N 1s C=N 400.1 -> 397.8 + Pb-N 399.0; O 1s Zn-O 530.5/Zn-OH 531.8 + Pb-O 532.0 | Pb(II) below MCL (0.015 mg/L) within 120 min at C0 10 mg/L; equilibrium ~10 min at 40 mg/L Pb; Cu 10 min to MCL | mechanism: coordination of electron-rich N/O groups (imidazolate C=N/C-N, Zn-O) with Pb(II); FTIR C=N/C-N weakened/disappeared; XPS Pb-N 399.0 eV, Pb-O 532.0 eV; Zn 2p upshift 0.1-0.2 eV; Pb(II) no redox, Cu(II) partially reduced to Cu(I) by N atoms; chemical interactions dominate (PSO); electrostatic secondary (positive surface pH<8.6) | E:\mzh3\所有正文和附件\第一波markdown\Macro-constructing zeolitic imidazole frameworks functionalized sponge for enhanced removal of heavy metals The significance of morphology and structu.md | P0265 | 10.1016/j.jcis.2022.10.019 | 1 | isotherm | 298 | 0.5 | 198.5294 | 512.5 |  |  | 1 | 557.1429 | 99.24528 | 4 | 557.1429 | 等温线 | Macro-constructing zeolitic imidazole frameworks functionalized sponge for enhanced removal of heavy metals: The significance of morphology and structure modulation | P0265 | Other composite
P0105 | P0105_M1 | MS-ZIF10 (melamine-sponge functionalized ZIF, ZIF-L/ZIF-8 mixed phase) | M8 | T7;T11 | Macroscopic ZIF-functionalized melamine sponge (MS-ZIF10, x=ultrasonication min): ZIF-L (2D leaf) transformed to hollow ring-like mixed ZIF-L/ZIF-8 phase on MS networks via dip-coating with PVDF binder; loading ~40 wt%; mesoporous (type IV) | ZIF-L/ZIF-8 | Zn | 2-methylimidazole | 1 | 1 | 0 | 0 | 0 | 0 | 0 | 0 | 0 | 0 |  |  | 1 | polyvinylidene fluoride; melamine sponge | 0 | No |  |  | 1492.27 |  |  | ZIF-L leaf-shaped 2D (4-9 um long, 600 nm thick, stacking into flower-like); after 10 min ultrasonication + dip-coating: hollow ring-like ZIF-L particles (~3 um, 420 nm thick); MS-ZIF5 leaf ~4 um/500 nm; MS-ZIF15 irregular fragments ~2 um/320 nm; MS networks preserved; after Pb sorption ZIF particles <1 um, hollow rings -> regular hexagonal on Pb exposure | not reported |  |  | (1) ZIF-L: 6.0 g Zn(NO3)2.6H2O in 200 mL DIW + 200 mL DIW with 14.0 g 2-methylimidazole, mechanical agitation 25 rpm, 25 C, 2 h; centrifuged, washed 2x DIW + 1x methanol, freeze-dried 24 h; (2) MS-ZIFx: 2.0 g ZIF-L in 100 mL DMF stirred 5/10/15 min + ultrasonication (1200 W homogenizer); +2.0 g PVDF, stirred 50 C 1 h; MS (1.5x1.5x5.0 cm3) immersed and squeezed repeatedly; baked 150 C 1 h | DMF; water | Zn(NO3)2.6H2O | 2-methylimidazole | F6 |  | melamine | 150 | 1 | post-Pb2+: ZIF particles size decreased from >2 um to <1 um; Pb/Cu EDS signals match N/O; XRD ZIF-8/-L peaks disappear, new peaks at 26 and 30 deg (Pb), 12.8 deg (Cu); BET after adsorption drops to 11.24 (Pb) / 26.11 (Cu) m2/g; FTIR C=N 1584/C-N 1148 weakened; XPS N 1s C=N 400.1 -> 397.8 + Pb-N 399.0; O 1s Zn-O 530.5/Zn-OH 531.8 + Pb-O 532.0 | Pb(II) below MCL (0.015 mg/L) within 120 min at C0 10 mg/L; equilibrium ~10 min at 40 mg/L Pb; Cu 10 min to MCL | mechanism: coordination of electron-rich N/O groups (imidazolate C=N/C-N, Zn-O) with Pb(II); FTIR C=N/C-N weakened/disappeared; XPS Pb-N 399.0 eV, Pb-O 532.0 eV; Zn 2p upshift 0.1-0.2 eV; Pb(II) no redox, Cu(II) partially reduced to Cu(I) by N atoms; chemical interactions dominate (PSO); electrostatic secondary (positive surface pH<8.6) | E:\mzh3\所有正文和附件\第一波markdown\Macro-constructing zeolitic imidazole frameworks functionalized sponge for enhanced removal of heavy metals The significance of morphology and structu.md | P0265 | 10.1016/j.jcis.2022.10.019 | 1 | isotherm | 298 | 0.5 | 362.7451 | 546.4286 |  |  | 1 | 557.1429 | 99.24528 | 4 | 557.1429 | 等温线 | Macro-constructing zeolitic imidazole frameworks functionalized sponge for enhanced removal of heavy metals: The significance of morphology and structure modulation | P0265 | Other composite
P0105 | P0105_M1 | MS-ZIF10 (melamine-sponge functionalized ZIF, ZIF-L/ZIF-8 mixed phase) | M8 | T7;T11 | Macroscopic ZIF-functionalized melamine sponge (MS-ZIF10, x=ultrasonication min): ZIF-L (2D leaf) transformed to hollow ring-like mixed ZIF-L/ZIF-8 phase on MS networks via dip-coating with PVDF binder; loading ~40 wt%; mesoporous (type IV) | ZIF-L/ZIF-8 | Zn | 2-methylimidazole | 1 | 1 | 0 | 0 | 0 | 0 | 0 | 0 | 0 | 0 |  |  | 1 | polyvinylidene fluoride; melamine sponge | 0 | No |  |  | 1492.27 |  |  | ZIF-L leaf-shaped 2D (4-9 um long, 600 nm thick, stacking into flower-like); after 10 min ultrasonication + dip-coating: hollow ring-like ZIF-L particles (~3 um, 420 nm thick); MS-ZIF5 leaf ~4 um/500 nm; MS-ZIF15 irregular fragments ~2 um/320 nm; MS networks preserved; after Pb sorption ZIF particles <1 um, hollow rings -> regular hexagonal on Pb exposure | not reported |  |  | (1) ZIF-L: 6.0 g Zn(NO3)2.6H2O in 200 mL DIW + 200 mL DIW with 14.0 g 2-methylimidazole, mechanical agitation 25 rpm, 25 C, 2 h; centrifuged, washed 2x DIW + 1x methanol, freeze-dried 24 h; (2) MS-ZIFx: 2.0 g ZIF-L in 100 mL DMF stirred 5/10/15 min + ultrasonication (1200 W homogenizer); +2.0 g PVDF, stirred 50 C 1 h; MS (1.5x1.5x5.0 cm3) immersed and squeezed repeatedly; baked 150 C 1 h | DMF; water | Zn(NO3)2.6H2O | 2-methylimidazole | F6 |  | melamine | 150 | 1 | post-Pb2+: ZIF particles size decreased from >2 um to <1 um; Pb/Cu EDS signals match N/O; XRD ZIF-8/-L peaks disappear, new peaks at 26 and 30 deg (Pb), 12.8 deg (Cu); BET after adsorption drops to 11.24 (Pb) / 26.11 (Cu) m2/g; FTIR C=N 1584/C-N 1148 weakened; XPS N 1s C=N 400.1 -> 397.8 + Pb-N 399.0; O 1s Zn-O 530.5/Zn-OH 531.8 + Pb-O 532.0 | Pb(II) below MCL (0.015 mg/L) within 120 min at C0 10 mg/L; equilibrium ~10 min at 40 mg/L Pb; Cu 10 min to MCL | mechanism: coordination of electron-rich N/O groups (imidazolate C=N/C-N, Zn-O) with Pb(II); FTIR C=N/C-N weakened/disappeared; XPS Pb-N 399.0 eV, Pb-O 532.0 eV; Zn 2p upshift 0.1-0.2 eV; Pb(II) no redox, Cu(II) partially reduced to Cu(I) by N atoms; chemical interactions dominate (PSO); electrostatic secondary (positive surface pH<8.6) | E:\mzh3\所有正文和附件\第一波markdown\Macro-constructing zeolitic imidazole frameworks functionalized sponge for enhanced removal of heavy metals The significance of morphology and structu.md | P0265 | 10.1016/j.jcis.2022.10.019 | 1 | isotherm | 298 | 0.5 | 394.6078 | 557.1429 |  |  | 1 | 557.1429 | 99.24528 | 4 | 557.1429 | 等温线 | Macro-constructing zeolitic imidazole frameworks functionalized sponge for enhanced removal of heavy metals: The significance of morphology and structure modulation | P0265 | Other composite
P0105 | P0105_M1 | MS-ZIF10 (melamine-sponge functionalized ZIF, ZIF-L/ZIF-8 mixed phase) | M8 | T7;T11 | Macroscopic ZIF-functionalized melamine sponge (MS-ZIF10, x=ultrasonication min): ZIF-L (2D leaf) transformed to hollow ring-like mixed ZIF-L/ZIF-8 phase on MS networks via dip-coating with PVDF binder; loading ~40 wt%; mesoporous (type IV) | ZIF-L/ZIF-8 | Zn | 2-methylimidazole | 1 | 1 | 0 | 0 | 0 | 0 | 0 | 0 | 0 | 0 |  |  | 1 | polyvinylidene fluoride; melamine sponge | 0 | No |  |  | 1492.27 |  |  | ZIF-L leaf-shaped 2D (4-9 um long, 600 nm thick, stacking into flower-like); after 10 min ultrasonication + dip-coating: hollow ring-like ZIF-L particles (~3 um, 420 nm thick); MS-ZIF5 leaf ~4 um/500 nm; MS-ZIF15 irregular fragments ~2 um/320 nm; MS networks preserved; after Pb sorption ZIF particles <1 um, hollow rings -> regular hexagonal on Pb exposure | not reported |  |  | (1) ZIF-L: 6.0 g Zn(NO3)2.6H2O in 200 mL DIW + 200 mL DIW with 14.0 g 2-methylimidazole, mechanical agitation 25 rpm, 25 C, 2 h; centrifuged, washed 2x DIW + 1x methanol, freeze-dried 24 h; (2) MS-ZIFx: 2.0 g ZIF-L in 100 mL DMF stirred 5/10/15 min + ultrasonication (1200 W homogenizer); +2.0 g PVDF, stirred 50 C 1 h; MS (1.5x1.5x5.0 cm3) immersed and squeezed repeatedly; baked 150 C 1 h | DMF; water | Zn(NO3)2.6H2O | 2-methylimidazole | F6 |  | melamine | 150 | 1 | post-Pb2+: ZIF particles size decreased from >2 um to <1 um; Pb/Cu EDS signals match N/O; XRD ZIF-8/-L peaks disappear, new peaks at 26 and 30 deg (Pb), 12.8 deg (Cu); BET after adsorption drops to 11.24 (Pb) / 26.11 (Cu) m2/g; FTIR C=N 1584/C-N 1148 weakened; XPS N 1s C=N 400.1 -> 397.8 + Pb-N 399.0; O 1s Zn-O 530.5/Zn-OH 531.8 + Pb-O 532.0 | Pb(II) below MCL (0.015 mg/L) within 120 min at C0 10 mg/L; equilibrium ~10 min at 40 mg/L Pb; Cu 10 min to MCL | mechanism: coordination of electron-rich N/O groups (imidazolate C=N/C-N, Zn-O) with Pb(II); FTIR C=N/C-N weakened/disappeared; XPS Pb-N 399.0 eV, Pb-O 532.0 eV; Zn 2p upshift 0.1-0.2 eV; Pb(II) no redox, Cu(II) partially reduced to Cu(I) by N atoms; chemical interactions dominate (PSO); electrostatic secondary (positive surface pH<8.6) | E:\mzh3\所有正文和附件\第一波markdown\Macro-constructing zeolitic imidazole frameworks functionalized sponge for enhanced removal of heavy metals The significance of morphology and structu.md | P0265 | 10.1016/j.jcis.2022.10.019 | 1 | ph | 298 | 1 | 394.6078 | 4.335742 |  |  | 1 | 557.1429 | 99.24528 | 1 | 4.335742 | pH | Macro-constructing zeolitic imidazole frameworks functionalized sponge for enhanced removal of heavy metals: The significance of morphology and structure modulation | P0265 | Other composite
P0105 | P0105_M1 | MS-ZIF10 (melamine-sponge functionalized ZIF, ZIF-L/ZIF-8 mixed phase) | M8 | T7;T11 | Macroscopic ZIF-functionalized melamine sponge (MS-ZIF10, x=ultrasonication min): ZIF-L (2D leaf) transformed to hollow ring-like mixed ZIF-L/ZIF-8 phase on MS networks via dip-coating with PVDF binder; loading ~40 wt%; mesoporous (type IV) | ZIF-L/ZIF-8 | Zn | 2-methylimidazole | 1 | 1 | 0 | 0 | 0 | 0 | 0 | 0 | 0 | 0 |  |  | 1 | polyvinylidene fluoride; melamine sponge | 0 | No |  |  | 1492.27 |  |  | ZIF-L leaf-shaped 2D (4-9 um long, 600 nm thick, stacking into flower-like); after 10 min ultrasonication + dip-coating: hollow ring-like ZIF-L particles (~3 um, 420 nm thick); MS-ZIF5 leaf ~4 um/500 nm; MS-ZIF15 irregular fragments ~2 um/320 nm; MS networks preserved; after Pb sorption ZIF particles <1 um, hollow rings -> regular hexagonal on Pb exposure | not reported |  |  | (1) ZIF-L: 6.0 g Zn(NO3)2.6H2O in 200 mL DIW + 200 mL DIW with 14.0 g 2-methylimidazole, mechanical agitation 25 rpm, 25 C, 2 h; centrifuged, washed 2x DIW + 1x methanol, freeze-dried 24 h; (2) MS-ZIFx: 2.0 g ZIF-L in 100 mL DMF stirred 5/10/15 min + ultrasonication (1200 W homogenizer); +2.0 g PVDF, stirred 50 C 1 h; MS (1.5x1.5x5.0 cm3) immersed and squeezed repeatedly; baked 150 C 1 h | DMF; water | Zn(NO3)2.6H2O | 2-methylimidazole | F6 |  | melamine | 150 | 1 | post-Pb2+: ZIF particles size decreased from >2 um to <1 um; Pb/Cu EDS signals match N/O; XRD ZIF-8/-L peaks disappear, new peaks at 26 and 30 deg (Pb), 12.8 deg (Cu); BET after adsorption drops to 11.24 (Pb) / 26.11 (Cu) m2/g; FTIR C=N 1584/C-N 1148 weakened; XPS N 1s C=N 400.1 -> 397.8 + Pb-N 399.0; O 1s Zn-O 530.5/Zn-OH 531.8 + Pb-O 532.0 | Pb(II) below MCL (0.015 mg/L) within 120 min at C0 10 mg/L; equilibrium ~10 min at 40 mg/L Pb; Cu 10 min to MCL | mechanism: coordination of electron-rich N/O groups (imidazolate C=N/C-N, Zn-O) with Pb(II); FTIR C=N/C-N weakened/disappeared; XPS Pb-N 399.0 eV, Pb-O 532.0 eV; Zn 2p upshift 0.1-0.2 eV; Pb(II) no redox, Cu(II) partially reduced to Cu(I) by N atoms; chemical interactions dominate (PSO); electrostatic secondary (positive surface pH<8.6) | E:\mzh3\所有正文和附件\第一波markdown\Macro-constructing zeolitic imidazole frameworks functionalized sponge for enhanced removal of heavy metals The significance of morphology and structu.md | P0265 | 10.1016/j.jcis.2022.10.019 | 1 | ph | 298 | 1 | 394.6078 | 19.51084 |  |  | 1 | 557.1429 | 99.24528 | 2 | 19.51084 | pH | Macro-constructing zeolitic imidazole frameworks functionalized sponge for enhanced removal of heavy metals: The significance of morphology and structure modulation | P0265 | Other composite
P0105 | P0105_M1 | MS-ZIF10 (melamine-sponge functionalized ZIF, ZIF-L/ZIF-8 mixed phase) | M8 | T7;T11 | Macroscopic ZIF-functionalized melamine sponge (MS-ZIF10, x=ultrasonication min): ZIF-L (2D leaf) transformed to hollow ring-like mixed ZIF-L/ZIF-8 phase on MS networks via dip-coating with PVDF binder; loading ~40 wt%; mesoporous (type IV) | ZIF-L/ZIF-8 | Zn | 2-methylimidazole | 1 | 1 | 0 | 0 | 0 | 0 | 0 | 0 | 0 | 0 |  |  | 1 | polyvinylidene fluoride; melamine sponge | 0 | No |  |  | 1492.27 |  |  | ZIF-L leaf-shaped 2D (4-9 um long, 600 nm thick, stacking into flower-like); after 10 min ultrasonication + dip-coating: hollow ring-like ZIF-L particles (~3 um, 420 nm thick); MS-ZIF5 leaf ~4 um/500 nm; MS-ZIF15 irregular fragments ~2 um/320 nm; MS networks preserved; after Pb sorption ZIF particles <1 um, hollow rings -> regular hexagonal on Pb exposure | not reported |  |  | (1) ZIF-L: 6.0 g Zn(NO3)2.6H2O in 200 mL DIW + 200 mL DIW with 14.0 g 2-methylimidazole, mechanical agitation 25 rpm, 25 C, 2 h; centrifuged, washed 2x DIW + 1x methanol, freeze-dried 24 h; (2) MS-ZIFx: 2.0 g ZIF-L in 100 mL DMF stirred 5/10/15 min + ultrasonication (1200 W homogenizer); +2.0 g PVDF, stirred 50 C 1 h; MS (1.5x1.5x5.0 cm3) immersed and squeezed repeatedly; baked 150 C 1 h | DMF; water | Zn(NO3)2.6H2O | 2-methylimidazole | F6 |  | melamine | 150 | 1 | post-Pb2+: ZIF particles size decreased from >2 um to <1 um; Pb/Cu EDS signals match N/O; XRD ZIF-8/-L peaks disappear, new peaks at 26 and 30 deg (Pb), 12.8 deg (Cu); BET after adsorption drops to 11.24 (Pb) / 26.11 (Cu) m2/g; FTIR C=N 1584/C-N 1148 weakened; XPS N 1s C=N 400.1 -> 397.8 + Pb-N 399.0; O 1s Zn-O 530.5/Zn-OH 531.8 + Pb-O 532.0 | Pb(II) below MCL (0.015 mg/L) within 120 min at C0 10 mg/L; equilibrium ~10 min at 40 mg/L Pb; Cu 10 min to MCL | mechanism: coordination of electron-rich N/O groups (imidazolate C=N/C-N, Zn-O) with Pb(II); FTIR C=N/C-N weakened/disappeared; XPS Pb-N 399.0 eV, Pb-O 532.0 eV; Zn 2p upshift 0.1-0.2 eV; Pb(II) no redox, Cu(II) partially reduced to Cu(I) by N atoms; chemical interactions dominate (PSO); electrostatic secondary (positive surface pH<8.6) | E:\mzh3\所有正文和附件\第一波markdown\Macro-constructing zeolitic imidazole frameworks functionalized sponge for enhanced removal of heavy metals The significance of morphology and structu.md | P0265 | 10.1016/j.jcis.2022.10.019 | 1 | ph | 298 | 1 | 394.6078 | 533.2963 |  |  | 1 | 557.1429 | 99.24528 | 3 | 533.2963 | pH | Macro-constructing zeolitic imidazole frameworks functionalized sponge for enhanced removal of heavy metals: The significance of morphology and structure modulation | P0265 | Other composite
P0105 | P0105_M1 | MS-ZIF10 (melamine-sponge functionalized ZIF, ZIF-L/ZIF-8 mixed phase) | M8 | T7;T11 | Macroscopic ZIF-functionalized melamine sponge (MS-ZIF10, x=ultrasonication min): ZIF-L (2D leaf) transformed to hollow ring-like mixed ZIF-L/ZIF-8 phase on MS networks via dip-coating with PVDF binder; loading ~40 wt%; mesoporous (type IV) | ZIF-L/ZIF-8 | Zn | 2-methylimidazole | 1 | 1 | 0 | 0 | 0 | 0 | 0 | 0 | 0 | 0 |  |  | 1 | polyvinylidene fluoride; melamine sponge | 0 | No |  |  | 1492.27 |  |  | ZIF-L leaf-shaped 2D (4-9 um long, 600 nm thick, stacking into flower-like); after 10 min ultrasonication + dip-coating: hollow ring-like ZIF-L particles (~3 um, 420 nm thick); MS-ZIF5 leaf ~4 um/500 nm; MS-ZIF15 irregular fragments ~2 um/320 nm; MS networks preserved; after Pb sorption ZIF particles <1 um, hollow rings -> regular hexagonal on Pb exposure | not reported |  |  | (1) ZIF-L: 6.0 g Zn(NO3)2.6H2O in 200 mL DIW + 200 mL DIW with 14.0 g 2-methylimidazole, mechanical agitation 25 rpm, 25 C, 2 h; centrifuged, washed 2x DIW + 1x methanol, freeze-dried 24 h; (2) MS-ZIFx: 2.0 g ZIF-L in 100 mL DMF stirred 5/10/15 min + ultrasonication (1200 W homogenizer); +2.0 g PVDF, stirred 50 C 1 h; MS (1.5x1.5x5.0 cm3) immersed and squeezed repeatedly; baked 150 C 1 h | DMF; water | Zn(NO3)2.6H2O | 2-methylimidazole | F6 |  | melamine | 150 | 1 | post-Pb2+: ZIF particles size decreased from >2 um to <1 um; Pb/Cu EDS signals match N/O; XRD ZIF-8/-L peaks disappear, new peaks at 26 and 30 deg (Pb), 12.8 deg (Cu); BET after adsorption drops to 11.24 (Pb) / 26.11 (Cu) m2/g; FTIR C=N 1584/C-N 1148 weakened; XPS N 1s C=N 400.1 -> 397.8 + Pb-N 399.0; O 1s Zn-O 530.5/Zn-OH 531.8 + Pb-O 532.0 | Pb(II) below MCL (0.015 mg/L) within 120 min at C0 10 mg/L; equilibrium ~10 min at 40 mg/L Pb; Cu 10 min to MCL | mechanism: coordination of electron-rich N/O groups (imidazolate C=N/C-N, Zn-O) with Pb(II); FTIR C=N/C-N weakened/disappeared; XPS Pb-N 399.0 eV, Pb-O 532.0 eV; Zn 2p upshift 0.1-0.2 eV; Pb(II) no redox, Cu(II) partially reduced to Cu(I) by N atoms; chemical interactions dominate (PSO); electrostatic secondary (positive surface pH<8.6) | E:\mzh3\所有正文和附件\第一波markdown\Macro-constructing zeolitic imidazole frameworks functionalized sponge for enhanced removal of heavy metals The significance of morphology and structu.md | P0265 | 10.1016/j.jcis.2022.10.019 | 1 | ph | 298 | 1 | 394.6078 | 557.1429 |  |  | 1 | 557.1429 | 99.24528 | 4 | 557.1429 | pH | Macro-constructing zeolitic imidazole frameworks functionalized sponge for enhanced removal of heavy metals: The significance of morphology and structure modulation | P0265 | Other composite
P0105 | P0105_M1 | MS-ZIF10 (melamine-sponge functionalized ZIF, ZIF-L/ZIF-8 mixed phase) | M8 | T7;T11 | Macroscopic ZIF-functionalized melamine sponge (MS-ZIF10, x=ultrasonication min): ZIF-L (2D leaf) transformed to hollow ring-like mixed ZIF-L/ZIF-8 phase on MS networks via dip-coating with PVDF binder; loading ~40 wt%; mesoporous (type IV) | ZIF-L/ZIF-8 | Zn | 2-methylimidazole | 1 | 1 | 0 | 0 | 0 | 0 | 0 | 0 | 0 | 0 |  |  | 1 | polyvinylidene fluoride; melamine sponge | 0 | No |  |  | 1492.27 |  |  | ZIF-L leaf-shaped 2D (4-9 um long, 600 nm thick, stacking into flower-like); after 10 min ultrasonication + dip-coating: hollow ring-like ZIF-L particles (~3 um, 420 nm thick); MS-ZIF5 leaf ~4 um/500 nm; MS-ZIF15 irregular fragments ~2 um/320 nm; MS networks preserved; after Pb sorption ZIF particles <1 um, hollow rings -> regular hexagonal on Pb exposure | not reported |  |  | (1) ZIF-L: 6.0 g Zn(NO3)2.6H2O in 200 mL DIW + 200 mL DIW with 14.0 g 2-methylimidazole, mechanical agitation 25 rpm, 25 C, 2 h; centrifuged, washed 2x DIW + 1x methanol, freeze-dried 24 h; (2) MS-ZIFx: 2.0 g ZIF-L in 100 mL DMF stirred 5/10/15 min + ultrasonication (1200 W homogenizer); +2.0 g PVDF, stirred 50 C 1 h; MS (1.5x1.5x5.0 cm3) immersed and squeezed repeatedly; baked 150 C 1 h | DMF; water | Zn(NO3)2.6H2O | 2-methylimidazole | F6 |  | melamine | 150 | 1 | post-Pb2+: ZIF particles size decreased from >2 um to <1 um; Pb/Cu EDS signals match N/O; XRD ZIF-8/-L peaks disappear, new peaks at 26 and 30 deg (Pb), 12.8 deg (Cu); BET after adsorption drops to 11.24 (Pb) / 26.11 (Cu) m2/g; FTIR C=N 1584/C-N 1148 weakened; XPS N 1s C=N 400.1 -> 397.8 + Pb-N 399.0; O 1s Zn-O 530.5/Zn-OH 531.8 + Pb-O 532.0 | Pb(II) below MCL (0.015 mg/L) within 120 min at C0 10 mg/L; equilibrium ~10 min at 40 mg/L Pb; Cu 10 min to MCL | mechanism: coordination of electron-rich N/O groups (imidazolate C=N/C-N, Zn-O) with Pb(II); FTIR C=N/C-N weakened/disappeared; XPS Pb-N 399.0 eV, Pb-O 532.0 eV; Zn 2p upshift 0.1-0.2 eV; Pb(II) no redox, Cu(II) partially reduced to Cu(I) by N atoms; chemical interactions dominate (PSO); electrostatic secondary (positive surface pH<8.6) | E:\mzh3\所有正文和附件\第一波markdown\Macro-constructing zeolitic imidazole frameworks functionalized sponge for enhanced removal of heavy metals The significance of morphology and structu.md | P0265 | 10.1016/j.jcis.2022.10.019 | 1 | ph | 298 | 1 | 394.6078 | 557.1429 |  |  | 1 | 557.1429 | 99.24528 | 5 | 557.1429 | pH | Macro-constructing zeolitic imidazole frameworks functionalized sponge for enhanced removal of heavy metals: The significance of morphology and structure modulation | P0265 | Other composite
P0105 | P0105_M1 | MS-ZIF10 (melamine-sponge functionalized ZIF, ZIF-L/ZIF-8 mixed phase) | M8 | T7;T11 | Macroscopic ZIF-functionalized melamine sponge (MS-ZIF10, x=ultrasonication min): ZIF-L (2D leaf) transformed to hollow ring-like mixed ZIF-L/ZIF-8 phase on MS networks via dip-coating with PVDF binder; loading ~40 wt%; mesoporous (type IV) | ZIF-L/ZIF-8 | Zn | 2-methylimidazole | 1 | 1 | 0 | 0 | 0 | 0 | 0 | 0 | 0 | 0 |  |  | 1 | polyvinylidene fluoride; melamine sponge | 0 | No |  |  | 1492.27 |  |  | ZIF-L leaf-shaped 2D (4-9 um long, 600 nm thick, stacking into flower-like); after 10 min ultrasonication + dip-coating: hollow ring-like ZIF-L particles (~3 um, 420 nm thick); MS-ZIF5 leaf ~4 um/500 nm; MS-ZIF15 irregular fragments ~2 um/320 nm; MS networks preserved; after Pb sorption ZIF particles <1 um, hollow rings -> regular hexagonal on Pb exposure | not reported |  |  | (1) ZIF-L: 6.0 g Zn(NO3)2.6H2O in 200 mL DIW + 200 mL DIW with 14.0 g 2-methylimidazole, mechanical agitation 25 rpm, 25 C, 2 h; centrifuged, washed 2x DIW + 1x methanol, freeze-dried 24 h; (2) MS-ZIFx: 2.0 g ZIF-L in 100 mL DMF stirred 5/10/15 min + ultrasonication (1200 W homogenizer); +2.0 g PVDF, stirred 50 C 1 h; MS (1.5x1.5x5.0 cm3) immersed and squeezed repeatedly; baked 150 C 1 h | DMF; water | Zn(NO3)2.6H2O | 2-methylimidazole | F6 |  | melamine | 150 | 1 | post-Pb2+: ZIF particles size decreased from >2 um to <1 um; Pb/Cu EDS signals match N/O; XRD ZIF-8/-L peaks disappear, new peaks at 26 and 30 deg (Pb), 12.8 deg (Cu); BET after adsorption drops to 11.24 (Pb) / 26.11 (Cu) m2/g; FTIR C=N 1584/C-N 1148 weakened; XPS N 1s C=N 400.1 -> 397.8 + Pb-N 399.0; O 1s Zn-O 530.5/Zn-OH 531.8 + Pb-O 532.0 | Pb(II) below MCL (0.015 mg/L) within 120 min at C0 10 mg/L; equilibrium ~10 min at 40 mg/L Pb; Cu 10 min to MCL | mechanism: coordination of electron-rich N/O groups (imidazolate C=N/C-N, Zn-O) with Pb(II); FTIR C=N/C-N weakened/disappeared; XPS Pb-N 399.0 eV, Pb-O 532.0 eV; Zn 2p upshift 0.1-0.2 eV; Pb(II) no redox, Cu(II) partially reduced to Cu(I) by N atoms; chemical interactions dominate (PSO); electrostatic secondary (positive surface pH<8.6) | E:\mzh3\所有正文和附件\第一波markdown\Macro-constructing zeolitic imidazole frameworks functionalized sponge for enhanced removal of heavy metals The significance of morphology and structu.md | P0265 | 10.1016/j.jcis.2022.10.019 | 1 | ph | 298 | 1 | 394.6078 | 557.1429 |  |  | 1 | 557.1429 | 99.24528 | 6 | 557.1429 | pH | Macro-constructing zeolitic imidazole frameworks functionalized sponge for enhanced removal of heavy metals: The significance of morphology and structure modulation | P0265 | Other composite
P0106 | P0106_M1 | Fe3O4@ZIF-8 (core-shell magnetic composite; PSS-induced ZIF-8 shell) | M3 | T1;T12 | Magnetic core-shell composite: ZIF-8 shell grown on Fe3O4 microspheres (PSS pre-treatment); efficient removal of Pb(II) and Cu(II) from water; Langmuir qmax 719.42 mg/g Pb, 301.33 mg/g Cu | ZIF-8 | Zn | 2-methylimidazole | 1 | 1 | 0 | 0 | 0 | 0 | 0 | 0 | 0 | 0 | PSS (poly(4-styrene sulfonate)) surface pre-treatment of Fe3O4 to induce ZIF-8 shell growth; not a post-synthesis modification |  | 1 | Fe3O4 | 1 | No |  |  | 724.7 | 0.5859 | 3.234 | core-shell microspheres: Fe3O4 180-270 nm, ZIF-8 shell 45-90 nm; rough surface after coating; superparamagnetic (MS 37.26 emu/g vs Fe3O4 59.92), magnet separation within 10 s |  |  |  | (1) Fe3O4 microspheres (solvothermal): 18 g CH3COONa + 4.5 g Na3C6H5O7.2H2O + 9 g FeCl3.6H2O in 240 mL ethylene glycol, 200 C 8 h in autoclave; magnet separation, wash water/ethanol x3, vacuum dry 60 C 5 h; (2) PSS modification: 3 g PSS in 300 mL water, sonicate 30 min, add 0.5 g Fe3O4, mix 30 min; (3) ZIF-8 shell: 0.5 g modified Fe3O4 + ZIF-8 solution (1.6 g Zn(NO3)2.6H2O + 4.1 g 2-MeIM + 200 mL methanol), mechanical stirring 2 h, wash methanol x3, dry | methanol; ethanol | Zn(NO3)2.6H2O; FeCl3.6H2O | 2-methylimidazole | F6 |  |  |  | 2 | after M2+ uptake surface area significantly decreased (Table S3); EDX: Pb 4.85%, Cu 28.04% | Pb(II) ~20 min, Cu(II) ~60 min (kinetics); 24 h batch contact used in isotherm/pH/dosage | ion-exchange (Zn2+ exchanged by M2+, ICP-OES verified; Fe-O peak strengthening, shell thinning) + coordination (N 1s new peaks 400.68 eV Pb / 401.66 eV Cu with imidazolate N; O 1s 529.48/529.71 eV Zn-O-metal); Langmuir monolayer + PSO; not electrostatic (ionic strength NaNO3 0.001-0.5 M no effect) | E:\mzh3\所有正文和附件\第一波markdown\Magnetic metal-organic framework ( { Fe3O4 } @ Z I F - 8 ) core-shell composite for the efficient removal of Pb(II) and Cu(II) from water.md | P0267 | 10.1016/j.jece.2021.105959 | 1 | cm | 298 | 0.03 | 32.67677 | 720.7809 | 240.4786 | 586.2045 | 1 | 720.7809 | 98.70091 | 6 | 720.7809 | MOF加入浓度 | Magnetic metal-organic framework ( F e(3)O(4)@ Z I F - 8 ) core-shell composite for the efficient removal of Pb(II) and Cu(II) from water | P0267 | Post-modified MOF; Metal oxide composite
P0106 | P0106_M1 | Fe3O4@ZIF-8 (core-shell magnetic composite; PSS-induced ZIF-8 shell) | M3 | T1;T12 | Magnetic core-shell composite: ZIF-8 shell grown on Fe3O4 microspheres (PSS pre-treatment); efficient removal of Pb(II) and Cu(II) from water; Langmuir qmax 719.42 mg/g Pb, 301.33 mg/g Cu | ZIF-8 | Zn | 2-methylimidazole | 1 | 1 | 0 | 0 | 0 | 0 | 0 | 0 | 0 | 0 | PSS (poly(4-styrene sulfonate)) surface pre-treatment of Fe3O4 to induce ZIF-8 shell growth; not a post-synthesis modification |  | 1 | Fe3O4 | 1 | No |  |  | 724.7 | 0.5859 | 3.234 | core-shell microspheres: Fe3O4 180-270 nm, ZIF-8 shell 45-90 nm; rough surface after coating; superparamagnetic (MS 37.26 emu/g vs Fe3O4 59.92), magnet separation within 10 s |  |  |  | (1) Fe3O4 microspheres (solvothermal): 18 g CH3COONa + 4.5 g Na3C6H5O7.2H2O + 9 g FeCl3.6H2O in 240 mL ethylene glycol, 200 C 8 h in autoclave; magnet separation, wash water/ethanol x3, vacuum dry 60 C 5 h; (2) PSS modification: 3 g PSS in 300 mL water, sonicate 30 min, add 0.5 g Fe3O4, mix 30 min; (3) ZIF-8 shell: 0.5 g modified Fe3O4 + ZIF-8 solution (1.6 g Zn(NO3)2.6H2O + 4.1 g 2-MeIM + 200 mL methanol), mechanical stirring 2 h, wash methanol x3, dry | methanol; ethanol | Zn(NO3)2.6H2O; FeCl3.6H2O | 2-methylimidazole | F6 |  |  |  | 2 | after M2+ uptake surface area significantly decreased (Table S3); EDX: Pb 4.85%, Cu 28.04% | Pb(II) ~20 min, Cu(II) ~60 min (kinetics); 24 h batch contact used in isotherm/pH/dosage | ion-exchange (Zn2+ exchanged by M2+, ICP-OES verified; Fe-O peak strengthening, shell thinning) + coordination (N 1s new peaks 400.68 eV Pb / 401.66 eV Cu with imidazolate N; O 1s 529.48/529.71 eV Zn-O-metal); Langmuir monolayer + PSO; not electrostatic (ionic strength NaNO3 0.001-0.5 M no effect) | E:\mzh3\所有正文和附件\第一波markdown\Magnetic metal-organic framework ( { Fe3O4 } @ Z I F - 8 ) core-shell composite for the efficient removal of Pb(II) and Cu(II) from water.md | P0267 | 10.1016/j.jece.2021.105959 | 1 | cm | 298 | 0.06 | 32.67677 | 653.399 | 240.4786 | 586.2045 | 1 | 720.7809 | 98.70091 | 6 | 720.7809 | MOF加入浓度 | Magnetic metal-organic framework ( F e(3)O(4)@ Z I F - 8 ) core-shell composite for the efficient removal of Pb(II) and Cu(II) from water | P0267 | Post-modified MOF; Metal oxide composite
P0106 | P0106_M1 | Fe3O4@ZIF-8 (core-shell magnetic composite; PSS-induced ZIF-8 shell) | M3 | T1;T12 | Magnetic core-shell composite: ZIF-8 shell grown on Fe3O4 microspheres (PSS pre-treatment); efficient removal of Pb(II) and Cu(II) from water; Langmuir qmax 719.42 mg/g Pb, 301.33 mg/g Cu | ZIF-8 | Zn | 2-methylimidazole | 1 | 1 | 0 | 0 | 0 | 0 | 0 | 0 | 0 | 0 | PSS (poly(4-styrene sulfonate)) surface pre-treatment of Fe3O4 to induce ZIF-8 shell growth; not a post-synthesis modification |  | 1 | Fe3O4 | 1 | No |  |  | 724.7 | 0.5859 | 3.234 | core-shell microspheres: Fe3O4 180-270 nm, ZIF-8 shell 45-90 nm; rough surface after coating; superparamagnetic (MS 37.26 emu/g vs Fe3O4 59.92), magnet separation within 10 s |  |  |  | (1) Fe3O4 microspheres (solvothermal): 18 g CH3COONa + 4.5 g Na3C6H5O7.2H2O + 9 g FeCl3.6H2O in 240 mL ethylene glycol, 200 C 8 h in autoclave; magnet separation, wash water/ethanol x3, vacuum dry 60 C 5 h; (2) PSS modification: 3 g PSS in 300 mL water, sonicate 30 min, add 0.5 g Fe3O4, mix 30 min; (3) ZIF-8 shell: 0.5 g modified Fe3O4 + ZIF-8 solution (1.6 g Zn(NO3)2.6H2O + 4.1 g 2-MeIM + 200 mL methanol), mechanical stirring 2 h, wash methanol x3, dry | methanol; ethanol | Zn(NO3)2.6H2O; FeCl3.6H2O | 2-methylimidazole | F6 |  |  |  | 2 | after M2+ uptake surface area significantly decreased (Table S3); EDX: Pb 4.85%, Cu 28.04% | Pb(II) ~20 min, Cu(II) ~60 min (kinetics); 24 h batch contact used in isotherm/pH/dosage | ion-exchange (Zn2+ exchanged by M2+, ICP-OES verified; Fe-O peak strengthening, shell thinning) + coordination (N 1s new peaks 400.68 eV Pb / 401.66 eV Cu with imidazolate N; O 1s 529.48/529.71 eV Zn-O-metal); Langmuir monolayer + PSO; not electrostatic (ionic strength NaNO3 0.001-0.5 M no effect) | E:\mzh3\所有正文和附件\第一波markdown\Magnetic metal-organic framework ( { Fe3O4 } @ Z I F - 8 ) core-shell composite for the efficient removal of Pb(II) and Cu(II) from water.md | P0267 | 10.1016/j.jece.2021.105959 | 1 | cm | 298 | 0.2 | 32.67677 | 379.7882 | 240.4786 | 586.2045 | 1 | 720.7809 | 98.70091 | 6 | 720.7809 | MOF加入浓度 | Magnetic metal-organic framework ( F e(3)O(4)@ Z I F - 8 ) core-shell composite for the efficient removal of Pb(II) and Cu(II) from water | P0267 | Post-modified MOF; Metal oxide composite
P0106 | P0106_M1 | Fe3O4@ZIF-8 (core-shell magnetic composite; PSS-induced ZIF-8 shell) | M3 | T1;T12 | Magnetic core-shell composite: ZIF-8 shell grown on Fe3O4 microspheres (PSS pre-treatment); efficient removal of Pb(II) and Cu(II) from water; Langmuir qmax 719.42 mg/g Pb, 301.33 mg/g Cu | ZIF-8 | Zn | 2-methylimidazole | 1 | 1 | 0 | 0 | 0 | 0 | 0 | 0 | 0 | 0 | PSS (poly(4-styrene sulfonate)) surface pre-treatment of Fe3O4 to induce ZIF-8 shell growth; not a post-synthesis modification |  | 1 | Fe3O4 | 1 | No |  |  | 724.7 | 0.5859 | 3.234 | core-shell microspheres: Fe3O4 180-270 nm, ZIF-8 shell 45-90 nm; rough surface after coating; superparamagnetic (MS 37.26 emu/g vs Fe3O4 59.92), magnet separation within 10 s |  |  |  | (1) Fe3O4 microspheres (solvothermal): 18 g CH3COONa + 4.5 g Na3C6H5O7.2H2O + 9 g FeCl3.6H2O in 240 mL ethylene glycol, 200 C 8 h in autoclave; magnet separation, wash water/ethanol x3, vacuum dry 60 C 5 h; (2) PSS modification: 3 g PSS in 300 mL water, sonicate 30 min, add 0.5 g Fe3O4, mix 30 min; (3) ZIF-8 shell: 0.5 g modified Fe3O4 + ZIF-8 solution (1.6 g Zn(NO3)2.6H2O + 4.1 g 2-MeIM + 200 mL methanol), mechanical stirring 2 h, wash methanol x3, dry | methanol; ethanol | Zn(NO3)2.6H2O; FeCl3.6H2O | 2-methylimidazole | F6 |  |  |  | 2 | after M2+ uptake surface area significantly decreased (Table S3); EDX: Pb 4.85%, Cu 28.04% | Pb(II) ~20 min, Cu(II) ~60 min (kinetics); 24 h batch contact used in isotherm/pH/dosage | ion-exchange (Zn2+ exchanged by M2+, ICP-OES verified; Fe-O peak strengthening, shell thinning) + coordination (N 1s new peaks 400.68 eV Pb / 401.66 eV Cu with imidazolate N; O 1s 529.48/529.71 eV Zn-O-metal); Langmuir monolayer + PSO; not electrostatic (ionic strength NaNO3 0.001-0.5 M no effect) | E:\mzh3\所有正文和附件\第一波markdown\Magnetic metal-organic framework ( { Fe3O4 } @ Z I F - 8 ) core-shell composite for the efficient removal of Pb(II) and Cu(II) from water.md | P0267 | 10.1016/j.jece.2021.105959 | 1 | ph | 298 | 0.03 | 32.67677 | 14.83961 | 240.4786 | 586.2045 | 1 | 720.7809 | 98.70091 | 2 | 14.83961 | pH | Magnetic metal-organic framework ( F e(3)O(4)@ Z I F - 8 ) core-shell composite for the efficient removal of Pb(II) and Cu(II) from water | P0267 | Post-modified MOF; Metal oxide composite
P0106 | P0106_M1 | Fe3O4@ZIF-8 (core-shell magnetic composite; PSS-induced ZIF-8 shell) | M3 | T1;T12 | Magnetic core-shell composite: ZIF-8 shell grown on Fe3O4 microspheres (PSS pre-treatment); efficient removal of Pb(II) and Cu(II) from water; Langmuir qmax 719.42 mg/g Pb, 301.33 mg/g Cu | ZIF-8 | Zn | 2-methylimidazole | 1 | 1 | 0 | 0 | 0 | 0 | 0 | 0 | 0 | 0 | PSS (poly(4-styrene sulfonate)) surface pre-treatment of Fe3O4 to induce ZIF-8 shell growth; not a post-synthesis modification |  | 1 | Fe3O4 | 1 | No |  |  | 724.7 | 0.5859 | 3.234 | core-shell microspheres: Fe3O4 180-270 nm, ZIF-8 shell 45-90 nm; rough surface after coating; superparamagnetic (MS 37.26 emu/g vs Fe3O4 59.92), magnet separation within 10 s |  |  |  | (1) Fe3O4 microspheres (solvothermal): 18 g CH3COONa + 4.5 g Na3C6H5O7.2H2O + 9 g FeCl3.6H2O in 240 mL ethylene glycol, 200 C 8 h in autoclave; magnet separation, wash water/ethanol x3, vacuum dry 60 C 5 h; (2) PSS modification: 3 g PSS in 300 mL water, sonicate 30 min, add 0.5 g Fe3O4, mix 30 min; (3) ZIF-8 shell: 0.5 g modified Fe3O4 + ZIF-8 solution (1.6 g Zn(NO3)2.6H2O + 4.1 g 2-MeIM + 200 mL methanol), mechanical stirring 2 h, wash methanol x3, dry | methanol; ethanol | Zn(NO3)2.6H2O; FeCl3.6H2O | 2-methylimidazole | F6 |  |  |  | 2 | after M2+ uptake surface area significantly decreased (Table S3); EDX: Pb 4.85%, Cu 28.04% | Pb(II) ~20 min, Cu(II) ~60 min (kinetics); 24 h batch contact used in isotherm/pH/dosage | ion-exchange (Zn2+ exchanged by M2+, ICP-OES verified; Fe-O peak strengthening, shell thinning) + coordination (N 1s new peaks 400.68 eV Pb / 401.66 eV Cu with imidazolate N; O 1s 529.48/529.71 eV Zn-O-metal); Langmuir monolayer + PSO; not electrostatic (ionic strength NaNO3 0.001-0.5 M no effect) | E:\mzh3\所有正文和附件\第一波markdown\Magnetic metal-organic framework ( { Fe3O4 } @ Z I F - 8 ) core-shell composite for the efficient removal of Pb(II) and Cu(II) from water.md | P0267 | 10.1016/j.jece.2021.105959 | 1 | ph | 298 | 0.03 | 32.67677 | 710.1811 | 240.4786 | 586.2045 | 1 | 720.7809 | 98.70091 | 3 | 710.1811 | pH | Magnetic metal-organic framework ( F e(3)O(4)@ Z I F - 8 ) core-shell composite for the efficient removal of Pb(II) and Cu(II) from water | P0267 | Post-modified MOF; Metal oxide composite
P0106 | P0106_M1 | Fe3O4@ZIF-8 (core-shell magnetic composite; PSS-induced ZIF-8 shell) | M3 | T1;T12 | Magnetic core-shell composite: ZIF-8 shell grown on Fe3O4 microspheres (PSS pre-treatment); efficient removal of Pb(II) and Cu(II) from water; Langmuir qmax 719.42 mg/g Pb, 301.33 mg/g Cu | ZIF-8 | Zn | 2-methylimidazole | 1 | 1 | 0 | 0 | 0 | 0 | 0 | 0 | 0 | 0 | PSS (poly(4-styrene sulfonate)) surface pre-treatment of Fe3O4 to induce ZIF-8 shell growth; not a post-synthesis modification |  | 1 | Fe3O4 | 1 | No |  |  | 724.7 | 0.5859 | 3.234 | core-shell microspheres: Fe3O4 180-270 nm, ZIF-8 shell 45-90 nm; rough surface after coating; superparamagnetic (MS 37.26 emu/g vs Fe3O4 59.92), magnet separation within 10 s |  |  |  | (1) Fe3O4 microspheres (solvothermal): 18 g CH3COONa + 4.5 g Na3C6H5O7.2H2O + 9 g FeCl3.6H2O in 240 mL ethylene glycol, 200 C 8 h in autoclave; magnet separation, wash water/ethanol x3, vacuum dry 60 C 5 h; (2) PSS modification: 3 g PSS in 300 mL water, sonicate 30 min, add 0.5 g Fe3O4, mix 30 min; (3) ZIF-8 shell: 0.5 g modified Fe3O4 + ZIF-8 solution (1.6 g Zn(NO3)2.6H2O + 4.1 g 2-MeIM + 200 mL methanol), mechanical stirring 2 h, wash methanol x3, dry | methanol; ethanol | Zn(NO3)2.6H2O; FeCl3.6H2O | 2-methylimidazole | F6 |  |  |  | 2 | after M2+ uptake surface area significantly decreased (Table S3); EDX: Pb 4.85%, Cu 28.04% | Pb(II) ~20 min, Cu(II) ~60 min (kinetics); 24 h batch contact used in isotherm/pH/dosage | ion-exchange (Zn2+ exchanged by M2+, ICP-OES verified; Fe-O peak strengthening, shell thinning) + coordination (N 1s new peaks 400.68 eV Pb / 401.66 eV Cu with imidazolate N; O 1s 529.48/529.71 eV Zn-O-metal); Langmuir monolayer + PSO; not electrostatic (ionic strength NaNO3 0.001-0.5 M no effect) | E:\mzh3\所有正文和附件\第一波markdown\Magnetic metal-organic framework ( { Fe3O4 } @ Z I F - 8 ) core-shell composite for the efficient removal of Pb(II) and Cu(II) from water.md | P0267 | 10.1016/j.jece.2021.105959 | 1 | ph | 298 | 0.03 | 32.67677 | 718.6609 | 240.4786 | 586.2045 | 1 | 720.7809 | 98.70091 | 4 | 718.6609 | pH | Magnetic metal-organic framework ( F e(3)O(4)@ Z I F - 8 ) core-shell composite for the efficient removal of Pb(II) and Cu(II) from water | P0267 | Post-modified MOF; Metal oxide composite
P0106 | P0106_M1 | Fe3O4@ZIF-8 (core-shell magnetic composite; PSS-induced ZIF-8 shell) | M3 | T1;T12 | Magnetic core-shell composite: ZIF-8 shell grown on Fe3O4 microspheres (PSS pre-treatment); efficient removal of Pb(II) and Cu(II) from water; Langmuir qmax 719.42 mg/g Pb, 301.33 mg/g Cu | ZIF-8 | Zn | 2-methylimidazole | 1 | 1 | 0 | 0 | 0 | 0 | 0 | 0 | 0 | 0 | PSS (poly(4-styrene sulfonate)) surface pre-treatment of Fe3O4 to induce ZIF-8 shell growth; not a post-synthesis modification |  | 1 | Fe3O4 | 1 | No |  |  | 724.7 | 0.5859 | 3.234 | core-shell microspheres: Fe3O4 180-270 nm, ZIF-8 shell 45-90 nm; rough surface after coating; superparamagnetic (MS 37.26 emu/g vs Fe3O4 59.92), magnet separation within 10 s |  |  |  | (1) Fe3O4 microspheres (solvothermal): 18 g CH3COONa + 4.5 g Na3C6H5O7.2H2O + 9 g FeCl3.6H2O in 240 mL ethylene glycol, 200 C 8 h in autoclave; magnet separation, wash water/ethanol x3, vacuum dry 60 C 5 h; (2) PSS modification: 3 g PSS in 300 mL water, sonicate 30 min, add 0.5 g Fe3O4, mix 30 min; (3) ZIF-8 shell: 0.5 g modified Fe3O4 + ZIF-8 solution (1.6 g Zn(NO3)2.6H2O + 4.1 g 2-MeIM + 200 mL methanol), mechanical stirring 2 h, wash methanol x3, dry | methanol; ethanol | Zn(NO3)2.6H2O; FeCl3.6H2O | 2-methylimidazole | F6 |  |  |  | 2 | after M2+ uptake surface area significantly decreased (Table S3); EDX: Pb 4.85%, Cu 28.04% | Pb(II) ~20 min, Cu(II) ~60 min (kinetics); 24 h batch contact used in isotherm/pH/dosage | ion-exchange (Zn2+ exchanged by M2+, ICP-OES verified; Fe-O peak strengthening, shell thinning) + coordination (N 1s new peaks 400.68 eV Pb / 401.66 eV Cu with imidazolate N; O 1s 529.48/529.71 eV Zn-O-metal); Langmuir monolayer + PSO; not electrostatic (ionic strength NaNO3 0.001-0.5 M no effect) | E:\mzh3\所有正文和附件\第一波markdown\Magnetic metal-organic framework ( { Fe3O4 } @ Z I F - 8 ) core-shell composite for the efficient removal of Pb(II) and Cu(II) from water.md | P0267 | 10.1016/j.jece.2021.105959 | 1 | ph | 298 | 0.03 | 32.67677 | 718.6609 | 240.4786 | 586.2045 | 1 | 720.7809 | 98.70091 | 5 | 718.6609 | pH | Magnetic metal-organic framework ( F e(3)O(4)@ Z I F - 8 ) core-shell composite for the efficient removal of Pb(II) and Cu(II) from water | P0267 | Post-modified MOF; Metal oxide composite
P0106 | P0106_M1 | Fe3O4@ZIF-8 (core-shell magnetic composite; PSS-induced ZIF-8 shell) | M3 | T1;T12 | Magnetic core-shell composite: ZIF-8 shell grown on Fe3O4 microspheres (PSS pre-treatment); efficient removal of Pb(II) and Cu(II) from water; Langmuir qmax 719.42 mg/g Pb, 301.33 mg/g Cu | ZIF-8 | Zn | 2-methylimidazole | 1 | 1 | 0 | 0 | 0 | 0 | 0 | 0 | 0 | 0 | PSS (poly(4-styrene sulfonate)) surface pre-treatment of Fe3O4 to induce ZIF-8 shell growth; not a post-synthesis modification |  | 1 | Fe3O4 | 1 | No |  |  | 724.7 | 0.5859 | 3.234 | core-shell microspheres: Fe3O4 180-270 nm, ZIF-8 shell 45-90 nm; rough surface after coating; superparamagnetic (MS 37.26 emu/g vs Fe3O4 59.92), magnet separation within 10 s |  |  |  | (1) Fe3O4 microspheres (solvothermal): 18 g CH3COONa + 4.5 g Na3C6H5O7.2H2O + 9 g FeCl3.6H2O in 240 mL ethylene glycol, 200 C 8 h in autoclave; magnet separation, wash water/ethanol x3, vacuum dry 60 C 5 h; (2) PSS modification: 3 g PSS in 300 mL water, sonicate 30 min, add 0.5 g Fe3O4, mix 30 min; (3) ZIF-8 shell: 0.5 g modified Fe3O4 + ZIF-8 solution (1.6 g Zn(NO3)2.6H2O + 4.1 g 2-MeIM + 200 mL methanol), mechanical stirring 2 h, wash methanol x3, dry | methanol; ethanol | Zn(NO3)2.6H2O; FeCl3.6H2O | 2-methylimidazole | F6 |  |  |  | 2 | after M2+ uptake surface area significantly decreased (Table S3); EDX: Pb 4.85%, Cu 28.04% | Pb(II) ~20 min, Cu(II) ~60 min (kinetics); 24 h batch contact used in isotherm/pH/dosage | ion-exchange (Zn2+ exchanged by M2+, ICP-OES verified; Fe-O peak strengthening, shell thinning) + coordination (N 1s new peaks 400.68 eV Pb / 401.66 eV Cu with imidazolate N; O 1s 529.48/529.71 eV Zn-O-metal); Langmuir monolayer + PSO; not electrostatic (ionic strength NaNO3 0.001-0.5 M no effect) | E:\mzh3\所有正文和附件\第一波markdown\Magnetic metal-organic framework ( { Fe3O4 } @ Z I F - 8 ) core-shell composite for the efficient removal of Pb(II) and Cu(II) from water.md | P0267 | 10.1016/j.jece.2021.105959 | 1 | ph | 298 | 0.03 | 32.67677 | 720.7809 | 240.4786 | 586.2045 | 1 | 720.7809 | 98.70091 | 6 | 720.7809 | pH | Magnetic metal-organic framework ( F e(3)O(4)@ Z I F - 8 ) core-shell composite for the efficient removal of Pb(II) and Cu(II) from water | P0267 | Post-modified MOF; Metal oxide composite
P0106 | P0106_M1 | Fe3O4@ZIF-8 (core-shell magnetic composite; PSS-induced ZIF-8 shell) | M3 | T1;T12 | Magnetic core-shell composite: ZIF-8 shell grown on Fe3O4 microspheres (PSS pre-treatment); efficient removal of Pb(II) and Cu(II) from water; Langmuir qmax 719.42 mg/g Pb, 301.33 mg/g Cu | ZIF-8 | Zn | 2-methylimidazole | 1 | 1 | 0 | 0 | 0 | 0 | 0 | 0 | 0 | 0 | PSS (poly(4-styrene sulfonate)) surface pre-treatment of Fe3O4 to induce ZIF-8 shell growth; not a post-synthesis modification |  | 1 | Fe3O4 | 1 | No |  |  | 724.7 | 0.5859 | 3.234 | core-shell microspheres: Fe3O4 180-270 nm, ZIF-8 shell 45-90 nm; rough surface after coating; superparamagnetic (MS 37.26 emu/g vs Fe3O4 59.92), magnet separation within 10 s |  |  |  | (1) Fe3O4 microspheres (solvothermal): 18 g CH3COONa + 4.5 g Na3C6H5O7.2H2O + 9 g FeCl3.6H2O in 240 mL ethylene glycol, 200 C 8 h in autoclave; magnet separation, wash water/ethanol x3, vacuum dry 60 C 5 h; (2) PSS modification: 3 g PSS in 300 mL water, sonicate 30 min, add 0.5 g Fe3O4, mix 30 min; (3) ZIF-8 shell: 0.5 g modified Fe3O4 + ZIF-8 solution (1.6 g Zn(NO3)2.6H2O + 4.1 g 2-MeIM + 200 mL methanol), mechanical stirring 2 h, wash methanol x3, dry | methanol; ethanol | Zn(NO3)2.6H2O; FeCl3.6H2O | 2-methylimidazole | F6 |  |  |  | 2 | after M2+ uptake surface area significantly decreased (Table S3); EDX: Pb 4.85%, Cu 28.04% | Pb(II) ~20 min, Cu(II) ~60 min (kinetics); 24 h batch contact used in isotherm/pH/dosage | ion-exchange (Zn2+ exchanged by M2+, ICP-OES verified; Fe-O peak strengthening, shell thinning) + coordination (N 1s new peaks 400.68 eV Pb / 401.66 eV Cu with imidazolate N; O 1s 529.48/529.71 eV Zn-O-metal); Langmuir monolayer + PSO; not electrostatic (ionic strength NaNO3 0.001-0.5 M no effect) | E:\mzh3\所有正文和附件\第一波markdown\Magnetic metal-organic framework ( { Fe3O4 } @ Z I F - 8 ) core-shell composite for the efficient removal of Pb(II) and Cu(II) from water.md | P0267 | 10.1016/j.jece.2021.105959 | 1 | isotherm | 298 | 0.03 | 0.3535354 | 123.4257 | 240.4786 | 586.2045 | 1 | 720.7809 | 98.70091 | 6 | 720.7809 | 等温线 | Magnetic metal-organic framework ( F e(3)O(4)@ Z I F - 8 ) core-shell composite for the efficient removal of Pb(II) and Cu(II) from water | P0267 | Post-modified MOF; Metal oxide composite
P0106 | P0106_M1 | Fe3O4@ZIF-8 (core-shell magnetic composite; PSS-induced ZIF-8 shell) | M3 | T1;T12 | Magnetic core-shell composite: ZIF-8 shell grown on Fe3O4 microspheres (PSS pre-treatment); efficient removal of Pb(II) and Cu(II) from water; Langmuir qmax 719.42 mg/g Pb, 301.33 mg/g Cu | ZIF-8 | Zn | 2-methylimidazole | 1 | 1 | 0 | 0 | 0 | 0 | 0 | 0 | 0 | 0 | PSS (poly(4-styrene sulfonate)) surface pre-treatment of Fe3O4 to induce ZIF-8 shell growth; not a post-synthesis modification |  | 1 | Fe3O4 | 1 | No |  |  | 724.7 | 0.5859 | 3.234 | core-shell microspheres: Fe3O4 180-270 nm, ZIF-8 shell 45-90 nm; rough surface after coating; superparamagnetic (MS 37.26 emu/g vs Fe3O4 59.92), magnet separation within 10 s |  |  |  | (1) Fe3O4 microspheres (solvothermal): 18 g CH3COONa + 4.5 g Na3C6H5O7.2H2O + 9 g FeCl3.6H2O in 240 mL ethylene glycol, 200 C 8 h in autoclave; magnet separation, wash water/ethanol x3, vacuum dry 60 C 5 h; (2) PSS modification: 3 g PSS in 300 mL water, sonicate 30 min, add 0.5 g Fe3O4, mix 30 min; (3) ZIF-8 shell: 0.5 g modified Fe3O4 + ZIF-8 solution (1.6 g Zn(NO3)2.6H2O + 4.1 g 2-MeIM + 200 mL methanol), mechanical stirring 2 h, wash methanol x3, dry | methanol; ethanol | Zn(NO3)2.6H2O; FeCl3.6H2O | 2-methylimidazole | F6 |  |  |  | 2 | after M2+ uptake surface area significantly decreased (Table S3); EDX: Pb 4.85%, Cu 28.04% | Pb(II) ~20 min, Cu(II) ~60 min (kinetics); 24 h batch contact used in isotherm/pH/dosage | ion-exchange (Zn2+ exchanged by M2+, ICP-OES verified; Fe-O peak strengthening, shell thinning) + coordination (N 1s new peaks 400.68 eV Pb / 401.66 eV Cu with imidazolate N; O 1s 529.48/529.71 eV Zn-O-metal); Langmuir monolayer + PSO; not electrostatic (ionic strength NaNO3 0.001-0.5 M no effect) | E:\mzh3\所有正文和附件\第一波markdown\Magnetic metal-organic framework ( { Fe3O4 } @ Z I F - 8 ) core-shell composite for the efficient removal of Pb(II) and Cu(II) from water.md | P0267 | 10.1016/j.jece.2021.105959 | 1 | isotherm | 298 | 0.03 | 0.4545455 | 328.9673 | 240.4786 | 586.2045 | 1 | 720.7809 | 98.70091 | 6 | 720.7809 | 等温线 | Magnetic metal-organic framework ( F e(3)O(4)@ Z I F - 8 ) core-shell composite for the efficient removal of Pb(II) and Cu(II) from water | P0267 | Post-modified MOF; Metal oxide composite
P0106 | P0106_M1 | Fe3O4@ZIF-8 (core-shell magnetic composite; PSS-induced ZIF-8 shell) | M3 | T1;T12 | Magnetic core-shell composite: ZIF-8 shell grown on Fe3O4 microspheres (PSS pre-treatment); efficient removal of Pb(II) and Cu(II) from water; Langmuir qmax 719.42 mg/g Pb, 301.33 mg/g Cu | ZIF-8 | Zn | 2-methylimidazole | 1 | 1 | 0 | 0 | 0 | 0 | 0 | 0 | 0 | 0 | PSS (poly(4-styrene sulfonate)) surface pre-treatment of Fe3O4 to induce ZIF-8 shell growth; not a post-synthesis modification |  | 1 | Fe3O4 | 1 | No |  |  | 724.7 | 0.5859 | 3.234 | core-shell microspheres: Fe3O4 180-270 nm, ZIF-8 shell 45-90 nm; rough surface after coating; superparamagnetic (MS 37.26 emu/g vs Fe3O4 59.92), magnet separation within 10 s |  |  |  | (1) Fe3O4 microspheres (solvothermal): 18 g CH3COONa + 4.5 g Na3C6H5O7.2H2O + 9 g FeCl3.6H2O in 240 mL ethylene glycol, 200 C 8 h in autoclave; magnet separation, wash water/ethanol x3, vacuum dry 60 C 5 h; (2) PSS modification: 3 g PSS in 300 mL water, sonicate 30 min, add 0.5 g Fe3O4, mix 30 min; (3) ZIF-8 shell: 0.5 g modified Fe3O4 + ZIF-8 solution (1.6 g Zn(NO3)2.6H2O + 4.1 g 2-MeIM + 200 mL methanol), mechanical stirring 2 h, wash methanol x3, dry | methanol; ethanol | Zn(NO3)2.6H2O; FeCl3.6H2O | 2-methylimidazole | F6 |  |  |  | 2 | after M2+ uptake surface area significantly decreased (Table S3); EDX: Pb 4.85%, Cu 28.04% | Pb(II) ~20 min, Cu(II) ~60 min (kinetics); 24 h batch contact used in isotherm/pH/dosage | ion-exchange (Zn2+ exchanged by M2+, ICP-OES verified; Fe-O peak strengthening, shell thinning) + coordination (N 1s new peaks 400.68 eV Pb / 401.66 eV Cu with imidazolate N; O 1s 529.48/529.71 eV Zn-O-metal); Langmuir monolayer + PSO; not electrostatic (ionic strength NaNO3 0.001-0.5 M no effect) | E:\mzh3\所有正文和附件\第一波markdown\Magnetic metal-organic framework ( { Fe3O4 } @ Z I F - 8 ) core-shell composite for the efficient removal of Pb(II) and Cu(II) from water.md | P0267 | 10.1016/j.jece.2021.105959 | 1 | isotherm | 298 | 0.03 | 5.909091 | 515.2393 | 240.4786 | 586.2045 | 1 | 720.7809 | 98.70091 | 6 | 720.7809 | 等温线 | Magnetic metal-organic framework ( F e(3)O(4)@ Z I F - 8 ) core-shell composite for the efficient removal of Pb(II) and Cu(II) from water | P0267 | Post-modified MOF; Metal oxide composite
P0106 | P0106_M1 | Fe3O4@ZIF-8 (core-shell magnetic composite; PSS-induced ZIF-8 shell) | M3 | T1;T12 | Magnetic core-shell composite: ZIF-8 shell grown on Fe3O4 microspheres (PSS pre-treatment); efficient removal of Pb(II) and Cu(II) from water; Langmuir qmax 719.42 mg/g Pb, 301.33 mg/g Cu | ZIF-8 | Zn | 2-methylimidazole | 1 | 1 | 0 | 0 | 0 | 0 | 0 | 0 | 0 | 0 | PSS (poly(4-styrene sulfonate)) surface pre-treatment of Fe3O4 to induce ZIF-8 shell growth; not a post-synthesis modification |  | 1 | Fe3O4 | 1 | No |  |  | 724.7 | 0.5859 | 3.234 | core-shell microspheres: Fe3O4 180-270 nm, ZIF-8 shell 45-90 nm; rough surface after coating; superparamagnetic (MS 37.26 emu/g vs Fe3O4 59.92), magnet separation within 10 s |  |  |  | (1) Fe3O4 microspheres (solvothermal): 18 g CH3COONa + 4.5 g Na3C6H5O7.2H2O + 9 g FeCl3.6H2O in 240 mL ethylene glycol, 200 C 8 h in autoclave; magnet separation, wash water/ethanol x3, vacuum dry 60 C 5 h; (2) PSS modification: 3 g PSS in 300 mL water, sonicate 30 min, add 0.5 g Fe3O4, mix 30 min; (3) ZIF-8 shell: 0.5 g modified Fe3O4 + ZIF-8 solution (1.6 g Zn(NO3)2.6H2O + 4.1 g 2-MeIM + 200 mL methanol), mechanical stirring 2 h, wash methanol x3, dry | methanol; ethanol | Zn(NO3)2.6H2O; FeCl3.6H2O | 2-methylimidazole | F6 |  |  |  | 2 | after M2+ uptake surface area significantly decreased (Table S3); EDX: Pb 4.85%, Cu 28.04% | Pb(II) ~20 min, Cu(II) ~60 min (kinetics); 24 h batch contact used in isotherm/pH/dosage | ion-exchange (Zn2+ exchanged by M2+, ICP-OES verified; Fe-O peak strengthening, shell thinning) + coordination (N 1s new peaks 400.68 eV Pb / 401.66 eV Cu with imidazolate N; O 1s 529.48/529.71 eV Zn-O-metal); Langmuir monolayer + PSO; not electrostatic (ionic strength NaNO3 0.001-0.5 M no effect) | E:\mzh3\所有正文和附件\第一波markdown\Magnetic metal-organic framework ( { Fe3O4 } @ Z I F - 8 ) core-shell composite for the efficient removal of Pb(II) and Cu(II) from water.md | P0267 | 10.1016/j.jece.2021.105959 | 1 | isotherm | 298 | 0.03 | 17.72727 | 641.5617 | 240.4786 | 586.2045 | 1 | 720.7809 | 98.70091 | 6 | 720.7809 | 等温线 | Magnetic metal-organic framework ( F e(3)O(4)@ Z I F - 8 ) core-shell composite for the efficient removal of Pb(II) and Cu(II) from water | P0267 | Post-modified MOF; Metal oxide composite
P0106 | P0106_M1 | Fe3O4@ZIF-8 (core-shell magnetic composite; PSS-induced ZIF-8 shell) | M3 | T1;T12 | Magnetic core-shell composite: ZIF-8 shell grown on Fe3O4 microspheres (PSS pre-treatment); efficient removal of Pb(II) and Cu(II) from water; Langmuir qmax 719.42 mg/g Pb, 301.33 mg/g Cu | ZIF-8 | Zn | 2-methylimidazole | 1 | 1 | 0 | 0 | 0 | 0 | 0 | 0 | 0 | 0 | PSS (poly(4-styrene sulfonate)) surface pre-treatment of Fe3O4 to induce ZIF-8 shell growth; not a post-synthesis modification |  | 1 | Fe3O4 | 1 | No |  |  | 724.7 | 0.5859 | 3.234 | core-shell microspheres: Fe3O4 180-270 nm, ZIF-8 shell 45-90 nm; rough surface after coating; superparamagnetic (MS 37.26 emu/g vs Fe3O4 59.92), magnet separation within 10 s |  |  |  | (1) Fe3O4 microspheres (solvothermal): 18 g CH3COONa + 4.5 g Na3C6H5O7.2H2O + 9 g FeCl3.6H2O in 240 mL ethylene glycol, 200 C 8 h in autoclave; magnet separation, wash water/ethanol x3, vacuum dry 60 C 5 h; (2) PSS modification: 3 g PSS in 300 mL water, sonicate 30 min, add 0.5 g Fe3O4, mix 30 min; (3) ZIF-8 shell: 0.5 g modified Fe3O4 + ZIF-8 solution (1.6 g Zn(NO3)2.6H2O + 4.1 g 2-MeIM + 200 mL methanol), mechanical stirring 2 h, wash methanol x3, dry | methanol; ethanol | Zn(NO3)2.6H2O; FeCl3.6H2O | 2-methylimidazole | F6 |  |  |  | 2 | after M2+ uptake surface area significantly decreased (Table S3); EDX: Pb 4.85%, Cu 28.04% | Pb(II) ~20 min, Cu(II) ~60 min (kinetics); 24 h batch contact used in isotherm/pH/dosage | ion-exchange (Zn2+ exchanged by M2+, ICP-OES verified; Fe-O peak strengthening, shell thinning) + coordination (N 1s new peaks 400.68 eV Pb / 401.66 eV Cu with imidazolate N; O 1s 529.48/529.71 eV Zn-O-metal); Langmuir monolayer + PSO; not electrostatic (ionic strength NaNO3 0.001-0.5 M no effect) | E:\mzh3\所有正文和附件\第一波markdown\Magnetic metal-organic framework ( { Fe3O4 } @ Z I F - 8 ) core-shell composite for the efficient removal of Pb(II) and Cu(II) from water.md | P0267 | 10.1016/j.jece.2021.105959 | 1 | isotherm | 298 | 0.03 | 32.67677 | 720.7809 | 240.4786 | 586.2045 | 1 | 720.7809 | 98.70091 | 6 | 720.7809 | 等温线 | Magnetic metal-organic framework ( F e(3)O(4)@ Z I F - 8 ) core-shell composite for the efficient removal of Pb(II) and Cu(II) from water | P0267 | Post-modified MOF; Metal oxide composite
P0107 | P0107_M1 | Fe3O4@ZIF-8 (magnetic ZIF-8 nanocomposite, MNP-conjugated) | M3 | T1 | Magnetic MOF composite: Fe3O4 MNPs conjugated with ZIF-8 (and in parallel UiO-66-NH2, see evidence); efficient removal of Cd(II) and Pb(II) from aqueous solution; Langmuir qmax Pb 666.7 mg/g, Cd 370 mg/g (Fe3O4@ZIF-8) | ZIF-8 | Zn | 2-methylimidazole | 1 | 1 | 0 | 0 | 0 | 0 | 0 | 0 | 0 | 0 |  |  | 1 | Fe3O4 | 1 | No |  |  | 160 | 0.33 |  | Fe3O4 MNPs distributed on crystal surfaces of ZIF-8 (TEM); magnetic separation with external magnet | vacuum activation | 120 | 3 h | (1) Fe3O4 MNPs (coprecipitation): 0.63 g FeSO4 + 1.73 g Fe(NO3)3 in 25 mL DIW, add 25 mL NH4OH (30%), 1 h at 90 C, magnet separated, washed, vacuum dried 85 C overnight; (2) ZIF-8: 0.70 mmol TEA added to 0.67 mmol Zn(NO3)2.6H2O solution + 2.3 mL Hmim solution (48.0 mmol), stir 30 min, centrifuge 12000 rpm, washed DIW, dried 85 C overnight; (3) composite: 0.5 g Fe3O4 dispersed in 50 mL methanol + 0.5 g MOF, ultrasonication 5 min, magnet separated, washed DIW, dried 60 C 12 h | methanol; ethanol | Zn(NO3)2.6H2O; Fe(NO3)3 | 2-methylimidazole | F6 | triethylamine |  |  | 0.5 | 未报告吸附后 PXRD/XRD 对比 | Pb(II) equilibrium after 8 h (Fe3O4@ZIF-8 qe 37 mg/g; UiO 40 mg/g); first 2 h rapid (~79% Pb adsorbed by Fe3O4@ZIF-8) | coordination reactions main mechanism: Pb 4f 137.2/142.1 eV (~2 eV shift vs Pb(NO3)2 139.6/144.5 eV; separation 4.9 eV) - strong affinity between Pb(II) and adsorbent, coordination with imino N of 2-methylimidazole (ZIF-8) / amino group (UiO-66-NH2); electrostatic (IEP 5.01) + complexation + ion exchange possible | E:\mzh3\所有正文和附件\第一波markdown\Magnetic metal-organic frameworks for efficient removal of cadmium(II), and lead(II) from aqueous solution.md | P0268 | 10.1016/j.jece.2022.107467 | 1 | ph | 298 | 0.25 | 22.15385 | 285.5028 | 1442.179 | 311.4396 |  |  |  | 4 | 285.5028 | pH | Magnetic metal-organic frameworks for efficient removal of cadmium(II), and lead(II) from aqueous solution | P0268 | Metal oxide composite
P0107 | P0107_M1 | Fe3O4@ZIF-8 (magnetic ZIF-8 nanocomposite, MNP-conjugated) | M3 | T1 | Magnetic MOF composite: Fe3O4 MNPs conjugated with ZIF-8 (and in parallel UiO-66-NH2, see evidence); efficient removal of Cd(II) and Pb(II) from aqueous solution; Langmuir qmax Pb 666.7 mg/g, Cd 370 mg/g (Fe3O4@ZIF-8) | ZIF-8 | Zn | 2-methylimidazole | 1 | 1 | 0 | 0 | 0 | 0 | 0 | 0 | 0 | 0 |  |  | 1 | Fe3O4 | 1 | No |  |  | 160 | 0.33 |  | Fe3O4 MNPs distributed on crystal surfaces of ZIF-8 (TEM); magnetic separation with external magnet | vacuum activation | 120 | 3 h | (1) Fe3O4 MNPs (coprecipitation): 0.63 g FeSO4 + 1.73 g Fe(NO3)3 in 25 mL DIW, add 25 mL NH4OH (30%), 1 h at 90 C, magnet separated, washed, vacuum dried 85 C overnight; (2) ZIF-8: 0.70 mmol TEA added to 0.67 mmol Zn(NO3)2.6H2O solution + 2.3 mL Hmim solution (48.0 mmol), stir 30 min, centrifuge 12000 rpm, washed DIW, dried 85 C overnight; (3) composite: 0.5 g Fe3O4 dispersed in 50 mL methanol + 0.5 g MOF, ultrasonication 5 min, magnet separated, washed DIW, dried 60 C 12 h | methanol; ethanol | Zn(NO3)2.6H2O; Fe(NO3)3 | 2-methylimidazole | F6 | triethylamine |  |  | 0.5 | 未报告吸附后 PXRD/XRD 对比 | Pb(II) equilibrium after 8 h (Fe3O4@ZIF-8 qe 37 mg/g; UiO 40 mg/g); first 2 h rapid (~79% Pb adsorbed by Fe3O4@ZIF-8) | coordination reactions main mechanism: Pb 4f 137.2/142.1 eV (~2 eV shift vs Pb(NO3)2 139.6/144.5 eV; separation 4.9 eV) - strong affinity between Pb(II) and adsorbent, coordination with imino N of 2-methylimidazole (ZIF-8) / amino group (UiO-66-NH2); electrostatic (IEP 5.01) + complexation + ion exchange possible | E:\mzh3\所有正文和附件\第一波markdown\Magnetic metal-organic frameworks for efficient removal of cadmium(II), and lead(II) from aqueous solution.md | P0268 | 10.1016/j.jece.2022.107467 | 1 | ph | 298 | 0.25 | 22.15385 | 292.6305 | 1442.179 | 311.4396 |  |  |  | 5 | 292.6305 | pH | Magnetic metal-organic frameworks for efficient removal of cadmium(II), and lead(II) from aqueous solution | P0268 | Metal oxide composite
P0107 | P0107_M1 | Fe3O4@ZIF-8 (magnetic ZIF-8 nanocomposite, MNP-conjugated) | M3 | T1 | Magnetic MOF composite: Fe3O4 MNPs conjugated with ZIF-8 (and in parallel UiO-66-NH2, see evidence); efficient removal of Cd(II) and Pb(II) from aqueous solution; Langmuir qmax Pb 666.7 mg/g, Cd 370 mg/g (Fe3O4@ZIF-8) | ZIF-8 | Zn | 2-methylimidazole | 1 | 1 | 0 | 0 | 0 | 0 | 0 | 0 | 0 | 0 |  |  | 1 | Fe3O4 | 1 | No |  |  | 160 | 0.33 |  | Fe3O4 MNPs distributed on crystal surfaces of ZIF-8 (TEM); magnetic separation with external magnet | vacuum activation | 120 | 3 h | (1) Fe3O4 MNPs (coprecipitation): 0.63 g FeSO4 + 1.73 g Fe(NO3)3 in 25 mL DIW, add 25 mL NH4OH (30%), 1 h at 90 C, magnet separated, washed, vacuum dried 85 C overnight; (2) ZIF-8: 0.70 mmol TEA added to 0.67 mmol Zn(NO3)2.6H2O solution + 2.3 mL Hmim solution (48.0 mmol), stir 30 min, centrifuge 12000 rpm, washed DIW, dried 85 C overnight; (3) composite: 0.5 g Fe3O4 dispersed in 50 mL methanol + 0.5 g MOF, ultrasonication 5 min, magnet separated, washed DIW, dried 60 C 12 h | methanol; ethanol | Zn(NO3)2.6H2O; Fe(NO3)3 | 2-methylimidazole | F6 | triethylamine |  |  | 0.5 | 未报告吸附后 PXRD/XRD 对比 | Pb(II) equilibrium after 8 h (Fe3O4@ZIF-8 qe 37 mg/g; UiO 40 mg/g); first 2 h rapid (~79% Pb adsorbed by Fe3O4@ZIF-8) | coordination reactions main mechanism: Pb 4f 137.2/142.1 eV (~2 eV shift vs Pb(NO3)2 139.6/144.5 eV; separation 4.9 eV) - strong affinity between Pb(II) and adsorbent, coordination with imino N of 2-methylimidazole (ZIF-8) / amino group (UiO-66-NH2); electrostatic (IEP 5.01) + complexation + ion exchange possible | E:\mzh3\所有正文和附件\第一波markdown\Magnetic metal-organic frameworks for efficient removal of cadmium(II), and lead(II) from aqueous solution.md | P0268 | 10.1016/j.jece.2022.107467 | 1 | ph | 298 | 0.25 | 22.15385 | 307.6778 | 1442.179 | 311.4396 |  |  |  | 5 | 307.6778 | pH | Magnetic metal-organic frameworks for efficient removal of cadmium(II), and lead(II) from aqueous solution | P0268 | Metal oxide composite
P0107 | P0107_M1 | Fe3O4@ZIF-8 (magnetic ZIF-8 nanocomposite, MNP-conjugated) | M3 | T1 | Magnetic MOF composite: Fe3O4 MNPs conjugated with ZIF-8 (and in parallel UiO-66-NH2, see evidence); efficient removal of Cd(II) and Pb(II) from aqueous solution; Langmuir qmax Pb 666.7 mg/g, Cd 370 mg/g (Fe3O4@ZIF-8) | ZIF-8 | Zn | 2-methylimidazole | 1 | 1 | 0 | 0 | 0 | 0 | 0 | 0 | 0 | 0 |  |  | 1 | Fe3O4 | 1 | No |  |  | 160 | 0.33 |  | Fe3O4 MNPs distributed on crystal surfaces of ZIF-8 (TEM); magnetic separation with external magnet | vacuum activation | 120 | 3 h | (1) Fe3O4 MNPs (coprecipitation): 0.63 g FeSO4 + 1.73 g Fe(NO3)3 in 25 mL DIW, add 25 mL NH4OH (30%), 1 h at 90 C, magnet separated, washed, vacuum dried 85 C overnight; (2) ZIF-8: 0.70 mmol TEA added to 0.67 mmol Zn(NO3)2.6H2O solution + 2.3 mL Hmim solution (48.0 mmol), stir 30 min, centrifuge 12000 rpm, washed DIW, dried 85 C overnight; (3) composite: 0.5 g Fe3O4 dispersed in 50 mL methanol + 0.5 g MOF, ultrasonication 5 min, magnet separated, washed DIW, dried 60 C 12 h | methanol; ethanol | Zn(NO3)2.6H2O; Fe(NO3)3 | 2-methylimidazole | F6 | triethylamine |  |  | 0.5 | 未报告吸附后 PXRD/XRD 对比 | Pb(II) equilibrium after 8 h (Fe3O4@ZIF-8 qe 37 mg/g; UiO 40 mg/g); first 2 h rapid (~79% Pb adsorbed by Fe3O4@ZIF-8) | coordination reactions main mechanism: Pb 4f 137.2/142.1 eV (~2 eV shift vs Pb(NO3)2 139.6/144.5 eV; separation 4.9 eV) - strong affinity between Pb(II) and adsorbent, coordination with imino N of 2-methylimidazole (ZIF-8) / amino group (UiO-66-NH2); electrostatic (IEP 5.01) + complexation + ion exchange possible | E:\mzh3\所有正文和附件\第一波markdown\Magnetic metal-organic frameworks for efficient removal of cadmium(II), and lead(II) from aqueous solution.md | P0268 | 10.1016/j.jece.2022.107467 | 1 | ph | 298 | 0.25 | 22.15385 | 309.8557 | 1442.179 | 311.4396 |  |  |  | 6 | 309.8557 | pH | Magnetic metal-organic frameworks for efficient removal of cadmium(II), and lead(II) from aqueous solution | P0268 | Metal oxide composite
P0107 | P0107_M1 | Fe3O4@ZIF-8 (magnetic ZIF-8 nanocomposite, MNP-conjugated) | M3 | T1 | Magnetic MOF composite: Fe3O4 MNPs conjugated with ZIF-8 (and in parallel UiO-66-NH2, see evidence); efficient removal of Cd(II) and Pb(II) from aqueous solution; Langmuir qmax Pb 666.7 mg/g, Cd 370 mg/g (Fe3O4@ZIF-8) | ZIF-8 | Zn | 2-methylimidazole | 1 | 1 | 0 | 0 | 0 | 0 | 0 | 0 | 0 | 0 |  |  | 1 | Fe3O4 | 1 | No |  |  | 160 | 0.33 |  | Fe3O4 MNPs distributed on crystal surfaces of ZIF-8 (TEM); magnetic separation with external magnet | vacuum activation | 120 | 3 h | (1) Fe3O4 MNPs (coprecipitation): 0.63 g FeSO4 + 1.73 g Fe(NO3)3 in 25 mL DIW, add 25 mL NH4OH (30%), 1 h at 90 C, magnet separated, washed, vacuum dried 85 C overnight; (2) ZIF-8: 0.70 mmol TEA added to 0.67 mmol Zn(NO3)2.6H2O solution + 2.3 mL Hmim solution (48.0 mmol), stir 30 min, centrifuge 12000 rpm, washed DIW, dried 85 C overnight; (3) composite: 0.5 g Fe3O4 dispersed in 50 mL methanol + 0.5 g MOF, ultrasonication 5 min, magnet separated, washed DIW, dried 60 C 12 h | methanol; ethanol | Zn(NO3)2.6H2O; Fe(NO3)3 | 2-methylimidazole | F6 | triethylamine |  |  | 0.5 | 未报告吸附后 PXRD/XRD 对比 | Pb(II) equilibrium after 8 h (Fe3O4@ZIF-8 qe 37 mg/g; UiO 40 mg/g); first 2 h rapid (~79% Pb adsorbed by Fe3O4@ZIF-8) | coordination reactions main mechanism: Pb 4f 137.2/142.1 eV (~2 eV shift vs Pb(NO3)2 139.6/144.5 eV; separation 4.9 eV) - strong affinity between Pb(II) and adsorbent, coordination with imino N of 2-methylimidazole (ZIF-8) / amino group (UiO-66-NH2); electrostatic (IEP 5.01) + complexation + ion exchange possible | E:\mzh3\所有正文和附件\第一波markdown\Magnetic metal-organic frameworks for efficient removal of cadmium(II), and lead(II) from aqueous solution.md | P0268 | 10.1016/j.jece.2022.107467 | 1 | ph | 298 | 0.25 | 22.15385 | 311.4396 | 1442.179 | 311.4396 |  |  |  | 6 | 311.4396 | pH | Magnetic metal-organic frameworks for efficient removal of cadmium(II), and lead(II) from aqueous solution | P0268 | Metal oxide composite
P0107 | P0107_M1 | Fe3O4@ZIF-8 (magnetic ZIF-8 nanocomposite, MNP-conjugated) | M3 | T1 | Magnetic MOF composite: Fe3O4 MNPs conjugated with ZIF-8 (and in parallel UiO-66-NH2, see evidence); efficient removal of Cd(II) and Pb(II) from aqueous solution; Langmuir qmax Pb 666.7 mg/g, Cd 370 mg/g (Fe3O4@ZIF-8) | ZIF-8 | Zn | 2-methylimidazole | 1 | 1 | 0 | 0 | 0 | 0 | 0 | 0 | 0 | 0 |  |  | 1 | Fe3O4 | 1 | No |  |  | 160 | 0.33 |  | Fe3O4 MNPs distributed on crystal surfaces of ZIF-8 (TEM); magnetic separation with external magnet | vacuum activation | 120 | 3 h | (1) Fe3O4 MNPs (coprecipitation): 0.63 g FeSO4 + 1.73 g Fe(NO3)3 in 25 mL DIW, add 25 mL NH4OH (30%), 1 h at 90 C, magnet separated, washed, vacuum dried 85 C overnight; (2) ZIF-8: 0.70 mmol TEA added to 0.67 mmol Zn(NO3)2.6H2O solution + 2.3 mL Hmim solution (48.0 mmol), stir 30 min, centrifuge 12000 rpm, washed DIW, dried 85 C overnight; (3) composite: 0.5 g Fe3O4 dispersed in 50 mL methanol + 0.5 g MOF, ultrasonication 5 min, magnet separated, washed DIW, dried 60 C 12 h | methanol; ethanol | Zn(NO3)2.6H2O; Fe(NO3)3 | 2-methylimidazole | F6 | triethylamine |  |  | 0.5 | 未报告吸附后 PXRD/XRD 对比 | Pb(II) equilibrium after 8 h (Fe3O4@ZIF-8 qe 37 mg/g; UiO 40 mg/g); first 2 h rapid (~79% Pb adsorbed by Fe3O4@ZIF-8) | coordination reactions main mechanism: Pb 4f 137.2/142.1 eV (~2 eV shift vs Pb(NO3)2 139.6/144.5 eV; separation 4.9 eV) - strong affinity between Pb(II) and adsorbent, coordination with imino N of 2-methylimidazole (ZIF-8) / amino group (UiO-66-NH2); electrostatic (IEP 5.01) + complexation + ion exchange possible | E:\mzh3\所有正文和附件\第一波markdown\Magnetic metal-organic frameworks for efficient removal of cadmium(II), and lead(II) from aqueous solution.md | P0268 | 10.1016/j.jece.2022.107467 | 1 | isotherm | 298 | 0.25 | 0.1538462 | 37.66067 | 1442.179 | 311.4396 |  |  |  | 6 | 311.4396 | 等温线 | Magnetic metal-organic frameworks for efficient removal of cadmium(II), and lead(II) from aqueous solution | P0268 | Metal oxide composite
P0107 | P0107_M1 | Fe3O4@ZIF-8 (magnetic ZIF-8 nanocomposite, MNP-conjugated) | M3 | T1 | Magnetic MOF composite: Fe3O4 MNPs conjugated with ZIF-8 (and in parallel UiO-66-NH2, see evidence); efficient removal of Cd(II) and Pb(II) from aqueous solution; Langmuir qmax Pb 666.7 mg/g, Cd 370 mg/g (Fe3O4@ZIF-8) | ZIF-8 | Zn | 2-methylimidazole | 1 | 1 | 0 | 0 | 0 | 0 | 0 | 0 | 0 | 0 |  |  | 1 | Fe3O4 | 1 | No |  |  | 160 | 0.33 |  | Fe3O4 MNPs distributed on crystal surfaces of ZIF-8 (TEM); magnetic separation with external magnet | vacuum activation | 120 | 3 h | (1) Fe3O4 MNPs (coprecipitation): 0.63 g FeSO4 + 1.73 g Fe(NO3)3 in 25 mL DIW, add 25 mL NH4OH (30%), 1 h at 90 C, magnet separated, washed, vacuum dried 85 C overnight; (2) ZIF-8: 0.70 mmol TEA added to 0.67 mmol Zn(NO3)2.6H2O solution + 2.3 mL Hmim solution (48.0 mmol), stir 30 min, centrifuge 12000 rpm, washed DIW, dried 85 C overnight; (3) composite: 0.5 g Fe3O4 dispersed in 50 mL methanol + 0.5 g MOF, ultrasonication 5 min, magnet separated, washed DIW, dried 60 C 12 h | methanol; ethanol | Zn(NO3)2.6H2O; Fe(NO3)3 | 2-methylimidazole | F6 | triethylamine |  |  | 0.5 | 未报告吸附后 PXRD/XRD 对比 | Pb(II) equilibrium after 8 h (Fe3O4@ZIF-8 qe 37 mg/g; UiO 40 mg/g); first 2 h rapid (~79% Pb adsorbed by Fe3O4@ZIF-8) | coordination reactions main mechanism: Pb 4f 137.2/142.1 eV (~2 eV shift vs Pb(NO3)2 139.6/144.5 eV; separation 4.9 eV) - strong affinity between Pb(II) and adsorbent, coordination with imino N of 2-methylimidazole (ZIF-8) / amino group (UiO-66-NH2); electrostatic (IEP 5.01) + complexation + ion exchange possible | E:\mzh3\所有正文和附件\第一波markdown\Magnetic metal-organic frameworks for efficient removal of cadmium(II), and lead(II) from aqueous solution.md | P0268 | 10.1016/j.jece.2022.107467 | 1 | isotherm | 298 | 0.25 | 1 | 79.11311 | 1442.179 | 311.4396 |  |  |  | 6 | 311.4396 | 等温线 | Magnetic metal-organic frameworks for efficient removal of cadmium(II), and lead(II) from aqueous solution | P0268 | Metal oxide composite
P0107 | P0107_M1 | Fe3O4@ZIF-8 (magnetic ZIF-8 nanocomposite, MNP-conjugated) | M3 | T1 | Magnetic MOF composite: Fe3O4 MNPs conjugated with ZIF-8 (and in parallel UiO-66-NH2, see evidence); efficient removal of Cd(II) and Pb(II) from aqueous solution; Langmuir qmax Pb 666.7 mg/g, Cd 370 mg/g (Fe3O4@ZIF-8) | ZIF-8 | Zn | 2-methylimidazole | 1 | 1 | 0 | 0 | 0 | 0 | 0 | 0 | 0 | 0 |  |  | 1 | Fe3O4 | 1 | No |  |  | 160 | 0.33 |  | Fe3O4 MNPs distributed on crystal surfaces of ZIF-8 (TEM); magnetic separation with external magnet | vacuum activation | 120 | 3 h | (1) Fe3O4 MNPs (coprecipitation): 0.63 g FeSO4 + 1.73 g Fe(NO3)3 in 25 mL DIW, add 25 mL NH4OH (30%), 1 h at 90 C, magnet separated, washed, vacuum dried 85 C overnight; (2) ZIF-8: 0.70 mmol TEA added to 0.67 mmol Zn(NO3)2.6H2O solution + 2.3 mL Hmim solution (48.0 mmol), stir 30 min, centrifuge 12000 rpm, washed DIW, dried 85 C overnight; (3) composite: 0.5 g Fe3O4 dispersed in 50 mL methanol + 0.5 g MOF, ultrasonication 5 min, magnet separated, washed DIW, dried 60 C 12 h | methanol; ethanol | Zn(NO3)2.6H2O; Fe(NO3)3 | 2-methylimidazole | F6 | triethylamine |  |  | 0.5 | 未报告吸附后 PXRD/XRD 对比 | Pb(II) equilibrium after 8 h (Fe3O4@ZIF-8 qe 37 mg/g; UiO 40 mg/g); first 2 h rapid (~79% Pb adsorbed by Fe3O4@ZIF-8) | coordination reactions main mechanism: Pb 4f 137.2/142.1 eV (~2 eV shift vs Pb(NO3)2 139.6/144.5 eV; separation 4.9 eV) - strong affinity between Pb(II) and adsorbent, coordination with imino N of 2-methylimidazole (ZIF-8) / amino group (UiO-66-NH2); electrostatic (IEP 5.01) + complexation + ion exchange possible | E:\mzh3\所有正文和附件\第一波markdown\Magnetic metal-organic frameworks for efficient removal of cadmium(II), and lead(II) from aqueous solution.md | P0268 | 10.1016/j.jece.2022.107467 | 1 | isotherm | 298 | 0.25 | 4.076923 | 200.5784 | 1442.179 | 311.4396 |  |  |  | 6 | 311.4396 | 等温线 | Magnetic metal-organic frameworks for efficient removal of cadmium(II), and lead(II) from aqueous solution | P0268 | Metal oxide composite
P0107 | P0107_M1 | Fe3O4@ZIF-8 (magnetic ZIF-8 nanocomposite, MNP-conjugated) | M3 | T1 | Magnetic MOF composite: Fe3O4 MNPs conjugated with ZIF-8 (and in parallel UiO-66-NH2, see evidence); efficient removal of Cd(II) and Pb(II) from aqueous solution; Langmuir qmax Pb 666.7 mg/g, Cd 370 mg/g (Fe3O4@ZIF-8) | ZIF-8 | Zn | 2-methylimidazole | 1 | 1 | 0 | 0 | 0 | 0 | 0 | 0 | 0 | 0 |  |  | 1 | Fe3O4 | 1 | No |  |  | 160 | 0.33 |  | Fe3O4 MNPs distributed on crystal surfaces of ZIF-8 (TEM); magnetic separation with external magnet | vacuum activation | 120 | 3 h | (1) Fe3O4 MNPs (coprecipitation): 0.63 g FeSO4 + 1.73 g Fe(NO3)3 in 25 mL DIW, add 25 mL NH4OH (30%), 1 h at 90 C, magnet separated, washed, vacuum dried 85 C overnight; (2) ZIF-8: 0.70 mmol TEA added to 0.67 mmol Zn(NO3)2.6H2O solution + 2.3 mL Hmim solution (48.0 mmol), stir 30 min, centrifuge 12000 rpm, washed DIW, dried 85 C overnight; (3) composite: 0.5 g Fe3O4 dispersed in 50 mL methanol + 0.5 g MOF, ultrasonication 5 min, magnet separated, washed DIW, dried 60 C 12 h | methanol; ethanol | Zn(NO3)2.6H2O; Fe(NO3)3 | 2-methylimidazole | F6 | triethylamine |  |  | 0.5 | 未报告吸附后 PXRD/XRD 对比 | Pb(II) equilibrium after 8 h (Fe3O4@ZIF-8 qe 37 mg/g; UiO 40 mg/g); first 2 h rapid (~79% Pb adsorbed by Fe3O4@ZIF-8) | coordination reactions main mechanism: Pb 4f 137.2/142.1 eV (~2 eV shift vs Pb(NO3)2 139.6/144.5 eV; separation 4.9 eV) - strong affinity between Pb(II) and adsorbent, coordination with imino N of 2-methylimidazole (ZIF-8) / amino group (UiO-66-NH2); electrostatic (IEP 5.01) + complexation + ion exchange possible | E:\mzh3\所有正文和附件\第一波markdown\Magnetic metal-organic frameworks for efficient removal of cadmium(II), and lead(II) from aqueous solution.md | P0268 | 10.1016/j.jece.2022.107467 | 1 | isotherm | 298 | 0.25 | 10.46154 | 273.8432 | 1442.179 | 311.4396 |  |  |  | 6 | 311.4396 | 等温线 | Magnetic metal-organic frameworks for efficient removal of cadmium(II), and lead(II) from aqueous solution | P0268 | Metal oxide composite
P0107 | P0107_M1 | Fe3O4@ZIF-8 (magnetic ZIF-8 nanocomposite, MNP-conjugated) | M3 | T1 | Magnetic MOF composite: Fe3O4 MNPs conjugated with ZIF-8 (and in parallel UiO-66-NH2, see evidence); efficient removal of Cd(II) and Pb(II) from aqueous solution; Langmuir qmax Pb 666.7 mg/g, Cd 370 mg/g (Fe3O4@ZIF-8) | ZIF-8 | Zn | 2-methylimidazole | 1 | 1 | 0 | 0 | 0 | 0 | 0 | 0 | 0 | 0 |  |  | 1 | Fe3O4 | 1 | No |  |  | 160 | 0.33 |  | Fe3O4 MNPs distributed on crystal surfaces of ZIF-8 (TEM); magnetic separation with external magnet | vacuum activation | 120 | 3 h | (1) Fe3O4 MNPs (coprecipitation): 0.63 g FeSO4 + 1.73 g Fe(NO3)3 in 25 mL DIW, add 25 mL NH4OH (30%), 1 h at 90 C, magnet separated, washed, vacuum dried 85 C overnight; (2) ZIF-8: 0.70 mmol TEA added to 0.67 mmol Zn(NO3)2.6H2O solution + 2.3 mL Hmim solution (48.0 mmol), stir 30 min, centrifuge 12000 rpm, washed DIW, dried 85 C overnight; (3) composite: 0.5 g Fe3O4 dispersed in 50 mL methanol + 0.5 g MOF, ultrasonication 5 min, magnet separated, washed DIW, dried 60 C 12 h | methanol; ethanol | Zn(NO3)2.6H2O; Fe(NO3)3 | 2-methylimidazole | F6 | triethylamine |  |  | 0.5 | 未报告吸附后 PXRD/XRD 对比 | Pb(II) equilibrium after 8 h (Fe3O4@ZIF-8 qe 37 mg/g; UiO 40 mg/g); first 2 h rapid (~79% Pb adsorbed by Fe3O4@ZIF-8) | coordination reactions main mechanism: Pb 4f 137.2/142.1 eV (~2 eV shift vs Pb(NO3)2 139.6/144.5 eV; separation 4.9 eV) - strong affinity between Pb(II) and adsorbent, coordination with imino N of 2-methylimidazole (ZIF-8) / amino group (UiO-66-NH2); electrostatic (IEP 5.01) + complexation + ion exchange possible | E:\mzh3\所有正文和附件\第一波markdown\Magnetic metal-organic frameworks for efficient removal of cadmium(II), and lead(II) from aqueous solution.md | P0268 | 10.1016/j.jece.2022.107467 | 1 | isotherm | 298 | 0.25 | 22.15385 | 311.4396 | 1442.179 | 311.4396 |  |  |  | 6 | 311.4396 | 等温线 | Magnetic metal-organic frameworks for efficient removal of cadmium(II), and lead(II) from aqueous solution | P0268 | Metal oxide composite
P0108 | P0108_M1 | Fe3O4@Z-NCNT/PC (magnetic N-doped carbon nanotube/porous carbon hybrid derived from ZIF-8) | M10 | T1;T2 | MOF-derived magnetic N-doped carbon hybrid: ZIF-8 carbonized (Fe2+-impregnated, ethylenediamine) into N-doped carbon nanotube/porous carbon decorated with Fe3O4 magnetic nanoparticles; selective Pb(II) removal; Langmuir qmax 789.87 mg/g | ZIF-8 | Zn | 2-methylimidazole | 1 | 1 | 0 | 0 | 0 | 0 | 0 | 0 | 0 | 0 |  |  | 1 | Fe3O4; carbon nanotube | 1 | Yes | ZIF-8 impregnated with Fe(II) (FeSO4.7H2O) + ethylenediamine (reduces Fe2+, catalyzes in-situ CNT growth), pyrolyzed under N2 atmosphere (Zn removed at ~900 C, near Zn boiling point 907 C), then air oxidation to yield Fe3O4-decorated porous hybrid | N-doped carbon nanotube/porous carbon hybrid decorated with Fe3O4 nanoparticles | 1358 | 1.61 | 4.1 | N-doped carbon nanotube/porous carbon hybrid with embedded Fe3O4 magnetic nanoparticles; high magnetization 25.54 emu/g; magnet separation within ~30 s |  |  |  | (1) ZIF-8 synthesized as sacrificial precursor; (2) impregnated with Fe(II) ions + ethylenediamine (basic reagent reduces Fe2+); (3) pyrolysis under N2 atmosphere at high temperature (~900 C, Zn evaporated; imidazole linkers -> porous carbon framework with N moieties; reduced Fe nanoparticles catalyze CNT growth); (4) air oxidation -> Fe3O4-decorated NCNT/PC hybrid |  | Zn(NO3)2.6H2O; FeSO4.7H2O | 2-methylimidazole | F6 |  |  |  |  | XPS after Pb(II) adsorption: new Pb 4f peaks (143.8/138.8 eV Pb4f5/2 & 4f7/2; 141.6/136.8 eV complexation); N 1s peaks shifted to higher BE & intensity decreased (N-Pb coordination); O 1s shifted 531.5 -> 531.9 eV (O coordination) | 20 min equilibrium (99.1% removal; 91.1% in first 10 min); kinetics 0-35 min PSO R2 0.9988 | physical + chemical: electrostatic attraction (negative surface at pH>4.5, pHpzc 4.5), ion exchange (oxygen functional groups), pi-cation complexation (delocalized pi electrons donate to vacant 6p orbital of Pb2+), coordination with N dopant (Lewis acid-base donor-acceptor complex) | E:\mzh3\所有正文和附件\第一波markdown\Magnetic nanoparticles-embedded nitrogen-doped carbon nanotube porous carbon hybrid derived from a metal-organic framework as a highly efficient adsor.md | P0271 | 10.1016/j.molliq.2020.113987 | 1 | ph | 298 | 0.2 | 344.1341 | 483.9013 | 30.07921 | 947.619 | 1 | 710.2041 | 90.02236 | 2 | 483.9013 | pH | Magnetic nanoparticles-embedded nitrogen-doped carbon nanotube/ porous carbon hybrid derived from a metal-organic framework as a highly efficient adsorbent for selective removal of Pb(II) ions from aqueous solution | P0271 | Metal oxide composite; Carbide composite
P0108 | P0108_M1 | Fe3O4@Z-NCNT/PC (magnetic N-doped carbon nanotube/porous carbon hybrid derived from ZIF-8) | M10 | T1;T2 | MOF-derived magnetic N-doped carbon hybrid: ZIF-8 carbonized (Fe2+-impregnated, ethylenediamine) into N-doped carbon nanotube/porous carbon decorated with Fe3O4 magnetic nanoparticles; selective Pb(II) removal; Langmuir qmax 789.87 mg/g | ZIF-8 | Zn | 2-methylimidazole | 1 | 1 | 0 | 0 | 0 | 0 | 0 | 0 | 0 | 0 |  |  | 1 | Fe3O4; carbon nanotube | 1 | Yes | ZIF-8 impregnated with Fe(II) (FeSO4.7H2O) + ethylenediamine (reduces Fe2+, catalyzes in-situ CNT growth), pyrolyzed under N2 atmosphere (Zn removed at ~900 C, near Zn boiling point 907 C), then air oxidation to yield Fe3O4-decorated porous hybrid | N-doped carbon nanotube/porous carbon hybrid decorated with Fe3O4 nanoparticles | 1358 | 1.61 | 4.1 | N-doped carbon nanotube/porous carbon hybrid with embedded Fe3O4 magnetic nanoparticles; high magnetization 25.54 emu/g; magnet separation within ~30 s |  |  |  | (1) ZIF-8 synthesized as sacrificial precursor; (2) impregnated with Fe(II) ions + ethylenediamine (basic reagent reduces Fe2+); (3) pyrolysis under N2 atmosphere at high temperature (~900 C, Zn evaporated; imidazole linkers -> porous carbon framework with N moieties; reduced Fe nanoparticles catalyze CNT growth); (4) air oxidation -> Fe3O4-decorated NCNT/PC hybrid |  | Zn(NO3)2.6H2O; FeSO4.7H2O | 2-methylimidazole | F6 |  |  |  |  | XPS after Pb(II) adsorption: new Pb 4f peaks (143.8/138.8 eV Pb4f5/2 & 4f7/2; 141.6/136.8 eV complexation); N 1s peaks shifted to higher BE & intensity decreased (N-Pb coordination); O 1s shifted 531.5 -> 531.9 eV (O coordination) | 20 min equilibrium (99.1% removal; 91.1% in first 10 min); kinetics 0-35 min PSO R2 0.9988 | physical + chemical: electrostatic attraction (negative surface at pH>4.5, pHpzc 4.5), ion exchange (oxygen functional groups), pi-cation complexation (delocalized pi electrons donate to vacant 6p orbital of Pb2+), coordination with N dopant (Lewis acid-base donor-acceptor complex) | E:\mzh3\所有正文和附件\第一波markdown\Magnetic nanoparticles-embedded nitrogen-doped carbon nanotube porous carbon hybrid derived from a metal-organic framework as a highly efficient adsor.md | P0271 | 10.1016/j.molliq.2020.113987 | 1 | ph | 298 | 0.2 | 344.1341 | 667.371 | 30.07921 | 947.619 | 1 | 710.2041 | 90.02236 | 3 | 667.371 | pH | Magnetic nanoparticles-embedded nitrogen-doped carbon nanotube/ porous carbon hybrid derived from a metal-organic framework as a highly efficient adsorbent for selective removal of Pb(II) ions from aqueous solution | P0271 | Metal oxide composite; Carbide composite
P0108 | P0108_M1 | Fe3O4@Z-NCNT/PC (magnetic N-doped carbon nanotube/porous carbon hybrid derived from ZIF-8) | M10 | T1;T2 | MOF-derived magnetic N-doped carbon hybrid: ZIF-8 carbonized (Fe2+-impregnated, ethylenediamine) into N-doped carbon nanotube/porous carbon decorated with Fe3O4 magnetic nanoparticles; selective Pb(II) removal; Langmuir qmax 789.87 mg/g | ZIF-8 | Zn | 2-methylimidazole | 1 | 1 | 0 | 0 | 0 | 0 | 0 | 0 | 0 | 0 |  |  | 1 | Fe3O4; carbon nanotube | 1 | Yes | ZIF-8 impregnated with Fe(II) (FeSO4.7H2O) + ethylenediamine (reduces Fe2+, catalyzes in-situ CNT growth), pyrolyzed under N2 atmosphere (Zn removed at ~900 C, near Zn boiling point 907 C), then air oxidation to yield Fe3O4-decorated porous hybrid | N-doped carbon nanotube/porous carbon hybrid decorated with Fe3O4 nanoparticles | 1358 | 1.61 | 4.1 | N-doped carbon nanotube/porous carbon hybrid with embedded Fe3O4 magnetic nanoparticles; high magnetization 25.54 emu/g; magnet separation within ~30 s |  |  |  | (1) ZIF-8 synthesized as sacrificial precursor; (2) impregnated with Fe(II) ions + ethylenediamine (basic reagent reduces Fe2+); (3) pyrolysis under N2 atmosphere at high temperature (~900 C, Zn evaporated; imidazole linkers -> porous carbon framework with N moieties; reduced Fe nanoparticles catalyze CNT growth); (4) air oxidation -> Fe3O4-decorated NCNT/PC hybrid |  | Zn(NO3)2.6H2O; FeSO4.7H2O | 2-methylimidazole | F6 |  |  |  |  | XPS after Pb(II) adsorption: new Pb 4f peaks (143.8/138.8 eV Pb4f5/2 & 4f7/2; 141.6/136.8 eV complexation); N 1s peaks shifted to higher BE & intensity decreased (N-Pb coordination); O 1s shifted 531.5 -> 531.9 eV (O coordination) | 20 min equilibrium (99.1% removal; 91.1% in first 10 min); kinetics 0-35 min PSO R2 0.9988 | physical + chemical: electrostatic attraction (negative surface at pH>4.5, pHpzc 4.5), ion exchange (oxygen functional groups), pi-cation complexation (delocalized pi electrons donate to vacant 6p orbital of Pb2+), coordination with N dopant (Lewis acid-base donor-acceptor complex) | E:\mzh3\所有正文和附件\第一波markdown\Magnetic nanoparticles-embedded nitrogen-doped carbon nanotube porous carbon hybrid derived from a metal-organic framework as a highly efficient adsor.md | P0271 | 10.1016/j.molliq.2020.113987 | 1 | ph | 298 | 0.2 | 344.1341 | 779.7462 | 30.07921 | 947.619 | 1 | 710.2041 | 90.02236 | 4 | 779.7462 | pH | Magnetic nanoparticles-embedded nitrogen-doped carbon nanotube/ porous carbon hybrid derived from a metal-organic framework as a highly efficient adsorbent for selective removal of Pb(II) ions from aqueous solution | P0271 | Metal oxide composite; Carbide composite
P0108 | P0108_M1 | Fe3O4@Z-NCNT/PC (magnetic N-doped carbon nanotube/porous carbon hybrid derived from ZIF-8) | M10 | T1;T2 | MOF-derived magnetic N-doped carbon hybrid: ZIF-8 carbonized (Fe2+-impregnated, ethylenediamine) into N-doped carbon nanotube/porous carbon decorated with Fe3O4 magnetic nanoparticles; selective Pb(II) removal; Langmuir qmax 789.87 mg/g | ZIF-8 | Zn | 2-methylimidazole | 1 | 1 | 0 | 0 | 0 | 0 | 0 | 0 | 0 | 0 |  |  | 1 | Fe3O4; carbon nanotube | 1 | Yes | ZIF-8 impregnated with Fe(II) (FeSO4.7H2O) + ethylenediamine (reduces Fe2+, catalyzes in-situ CNT growth), pyrolyzed under N2 atmosphere (Zn removed at ~900 C, near Zn boiling point 907 C), then air oxidation to yield Fe3O4-decorated porous hybrid | N-doped carbon nanotube/porous carbon hybrid decorated with Fe3O4 nanoparticles | 1358 | 1.61 | 4.1 | N-doped carbon nanotube/porous carbon hybrid with embedded Fe3O4 magnetic nanoparticles; high magnetization 25.54 emu/g; magnet separation within ~30 s |  |  |  | (1) ZIF-8 synthesized as sacrificial precursor; (2) impregnated with Fe(II) ions + ethylenediamine (basic reagent reduces Fe2+); (3) pyrolysis under N2 atmosphere at high temperature (~900 C, Zn evaporated; imidazole linkers -> porous carbon framework with N moieties; reduced Fe nanoparticles catalyze CNT growth); (4) air oxidation -> Fe3O4-decorated NCNT/PC hybrid |  | Zn(NO3)2.6H2O; FeSO4.7H2O | 2-methylimidazole | F6 |  |  |  |  | XPS after Pb(II) adsorption: new Pb 4f peaks (143.8/138.8 eV Pb4f5/2 & 4f7/2; 141.6/136.8 eV complexation); N 1s peaks shifted to higher BE & intensity decreased (N-Pb coordination); O 1s shifted 531.5 -> 531.9 eV (O coordination) | 20 min equilibrium (99.1% removal; 91.1% in first 10 min); kinetics 0-35 min PSO R2 0.9988 | physical + chemical: electrostatic attraction (negative surface at pH>4.5, pHpzc 4.5), ion exchange (oxygen functional groups), pi-cation complexation (delocalized pi electrons donate to vacant 6p orbital of Pb2+), coordination with N dopant (Lewis acid-base donor-acceptor complex) | E:\mzh3\所有正文和附件\第一波markdown\Magnetic nanoparticles-embedded nitrogen-doped carbon nanotube porous carbon hybrid derived from a metal-organic framework as a highly efficient adsor.md | P0271 | 10.1016/j.molliq.2020.113987 | 1 | ph | 298 | 0.2 | 344.1341 | 788.9197 | 30.07921 | 947.619 | 1 | 710.2041 | 90.02236 | 5 | 788.9197 | pH | Magnetic nanoparticles-embedded nitrogen-doped carbon nanotube/ porous carbon hybrid derived from a metal-organic framework as a highly efficient adsorbent for selective removal of Pb(II) ions from aqueous solution | P0271 | Metal oxide composite; Carbide composite
P0108 | P0108_M1 | Fe3O4@Z-NCNT/PC (magnetic N-doped carbon nanotube/porous carbon hybrid derived from ZIF-8) | M10 | T1;T2 | MOF-derived magnetic N-doped carbon hybrid: ZIF-8 carbonized (Fe2+-impregnated, ethylenediamine) into N-doped carbon nanotube/porous carbon decorated with Fe3O4 magnetic nanoparticles; selective Pb(II) removal; Langmuir qmax 789.87 mg/g | ZIF-8 | Zn | 2-methylimidazole | 1 | 1 | 0 | 0 | 0 | 0 | 0 | 0 | 0 | 0 |  |  | 1 | Fe3O4; carbon nanotube | 1 | Yes | ZIF-8 impregnated with Fe(II) (FeSO4.7H2O) + ethylenediamine (reduces Fe2+, catalyzes in-situ CNT growth), pyrolyzed under N2 atmosphere (Zn removed at ~900 C, near Zn boiling point 907 C), then air oxidation to yield Fe3O4-decorated porous hybrid | N-doped carbon nanotube/porous carbon hybrid decorated with Fe3O4 nanoparticles | 1358 | 1.61 | 4.1 | N-doped carbon nanotube/porous carbon hybrid with embedded Fe3O4 magnetic nanoparticles; high magnetization 25.54 emu/g; magnet separation within ~30 s |  |  |  | (1) ZIF-8 synthesized as sacrificial precursor; (2) impregnated with Fe(II) ions + ethylenediamine (basic reagent reduces Fe2+); (3) pyrolysis under N2 atmosphere at high temperature (~900 C, Zn evaporated; imidazole linkers -> porous carbon framework with N moieties; reduced Fe nanoparticles catalyze CNT growth); (4) air oxidation -> Fe3O4-decorated NCNT/PC hybrid |  | Zn(NO3)2.6H2O; FeSO4.7H2O | 2-methylimidazole | F6 |  |  |  |  | XPS after Pb(II) adsorption: new Pb 4f peaks (143.8/138.8 eV Pb4f5/2 & 4f7/2; 141.6/136.8 eV complexation); N 1s peaks shifted to higher BE & intensity decreased (N-Pb coordination); O 1s shifted 531.5 -> 531.9 eV (O coordination) | 20 min equilibrium (99.1% removal; 91.1% in first 10 min); kinetics 0-35 min PSO R2 0.9988 | physical + chemical: electrostatic attraction (negative surface at pH>4.5, pHpzc 4.5), ion exchange (oxygen functional groups), pi-cation complexation (delocalized pi electrons donate to vacant 6p orbital of Pb2+), coordination with N dopant (Lewis acid-base donor-acceptor complex) | E:\mzh3\所有正文和附件\第一波markdown\Magnetic nanoparticles-embedded nitrogen-doped carbon nanotube porous carbon hybrid derived from a metal-organic framework as a highly efficient adsor.md | P0271 | 10.1016/j.molliq.2020.113987 | 1 | ph | 298 | 0.2 | 344.1341 | 784.3329 | 30.07921 | 947.619 | 1 | 710.2041 | 90.02236 | 6 | 784.3329 | pH | Magnetic nanoparticles-embedded nitrogen-doped carbon nanotube/ porous carbon hybrid derived from a metal-organic framework as a highly efficient adsorbent for selective removal of Pb(II) ions from aqueous solution | P0271 | Metal oxide composite; Carbide composite
P0108 | P0108_M1 | Fe3O4@Z-NCNT/PC (magnetic N-doped carbon nanotube/porous carbon hybrid derived from ZIF-8) | M10 | T1;T2 | MOF-derived magnetic N-doped carbon hybrid: ZIF-8 carbonized (Fe2+-impregnated, ethylenediamine) into N-doped carbon nanotube/porous carbon decorated with Fe3O4 magnetic nanoparticles; selective Pb(II) removal; Langmuir qmax 789.87 mg/g | ZIF-8 | Zn | 2-methylimidazole | 1 | 1 | 0 | 0 | 0 | 0 | 0 | 0 | 0 | 0 |  |  | 1 | Fe3O4; carbon nanotube | 1 | Yes | ZIF-8 impregnated with Fe(II) (FeSO4.7H2O) + ethylenediamine (reduces Fe2+, catalyzes in-situ CNT growth), pyrolyzed under N2 atmosphere (Zn removed at ~900 C, near Zn boiling point 907 C), then air oxidation to yield Fe3O4-decorated porous hybrid | N-doped carbon nanotube/porous carbon hybrid decorated with Fe3O4 nanoparticles | 1358 | 1.61 | 4.1 | N-doped carbon nanotube/porous carbon hybrid with embedded Fe3O4 magnetic nanoparticles; high magnetization 25.54 emu/g; magnet separation within ~30 s |  |  |  | (1) ZIF-8 synthesized as sacrificial precursor; (2) impregnated with Fe(II) ions + ethylenediamine (basic reagent reduces Fe2+); (3) pyrolysis under N2 atmosphere at high temperature (~900 C, Zn evaporated; imidazole linkers -> porous carbon framework with N moieties; reduced Fe nanoparticles catalyze CNT growth); (4) air oxidation -> Fe3O4-decorated NCNT/PC hybrid |  | Zn(NO3)2.6H2O; FeSO4.7H2O | 2-methylimidazole | F6 |  |  |  |  | XPS after Pb(II) adsorption: new Pb 4f peaks (143.8/138.8 eV Pb4f5/2 & 4f7/2; 141.6/136.8 eV complexation); N 1s peaks shifted to higher BE & intensity decreased (N-Pb coordination); O 1s shifted 531.5 -> 531.9 eV (O coordination) | 20 min equilibrium (99.1% removal; 91.1% in first 10 min); kinetics 0-35 min PSO R2 0.9988 | physical + chemical: electrostatic attraction (negative surface at pH>4.5, pHpzc 4.5), ion exchange (oxygen functional groups), pi-cation complexation (delocalized pi electrons donate to vacant 6p orbital of Pb2+), coordination with N dopant (Lewis acid-base donor-acceptor complex) | E:\mzh3\所有正文和附件\第一波markdown\Magnetic nanoparticles-embedded nitrogen-doped carbon nanotube porous carbon hybrid derived from a metal-organic framework as a highly efficient adsor.md | P0271 | 10.1016/j.molliq.2020.113987 | 1 | ph | 298 | 0.2 | 344.1341 | 740.7589 | 30.07921 | 947.619 | 1 | 710.2041 | 90.02236 | 7 | 740.7589 | pH | Magnetic nanoparticles-embedded nitrogen-doped carbon nanotube/ porous carbon hybrid derived from a metal-organic framework as a highly efficient adsorbent for selective removal of Pb(II) ions from aqueous solution | P0271 | Metal oxide composite; Carbide composite
P0108 | P0108_M1 | Fe3O4@Z-NCNT/PC (magnetic N-doped carbon nanotube/porous carbon hybrid derived from ZIF-8) | M10 | T1;T2 | MOF-derived magnetic N-doped carbon hybrid: ZIF-8 carbonized (Fe2+-impregnated, ethylenediamine) into N-doped carbon nanotube/porous carbon decorated with Fe3O4 magnetic nanoparticles; selective Pb(II) removal; Langmuir qmax 789.87 mg/g | ZIF-8 | Zn | 2-methylimidazole | 1 | 1 | 0 | 0 | 0 | 0 | 0 | 0 | 0 | 0 |  |  | 1 | Fe3O4; carbon nanotube | 1 | Yes | ZIF-8 impregnated with Fe(II) (FeSO4.7H2O) + ethylenediamine (reduces Fe2+, catalyzes in-situ CNT growth), pyrolyzed under N2 atmosphere (Zn removed at ~900 C, near Zn boiling point 907 C), then air oxidation to yield Fe3O4-decorated porous hybrid | N-doped carbon nanotube/porous carbon hybrid decorated with Fe3O4 nanoparticles | 1358 | 1.61 | 4.1 | N-doped carbon nanotube/porous carbon hybrid with embedded Fe3O4 magnetic nanoparticles; high magnetization 25.54 emu/g; magnet separation within ~30 s |  |  |  | (1) ZIF-8 synthesized as sacrificial precursor; (2) impregnated with Fe(II) ions + ethylenediamine (basic reagent reduces Fe2+); (3) pyrolysis under N2 atmosphere at high temperature (~900 C, Zn evaporated; imidazole linkers -> porous carbon framework with N moieties; reduced Fe nanoparticles catalyze CNT growth); (4) air oxidation -> Fe3O4-decorated NCNT/PC hybrid |  | Zn(NO3)2.6H2O; FeSO4.7H2O | 2-methylimidazole | F6 |  |  |  |  | XPS after Pb(II) adsorption: new Pb 4f peaks (143.8/138.8 eV Pb4f5/2 & 4f7/2; 141.6/136.8 eV complexation); N 1s peaks shifted to higher BE & intensity decreased (N-Pb coordination); O 1s shifted 531.5 -> 531.9 eV (O coordination) | 20 min equilibrium (99.1% removal; 91.1% in first 10 min); kinetics 0-35 min PSO R2 0.9988 | physical + chemical: electrostatic attraction (negative surface at pH>4.5, pHpzc 4.5), ion exchange (oxygen functional groups), pi-cation complexation (delocalized pi electrons donate to vacant 6p orbital of Pb2+), coordination with N dopant (Lewis acid-base donor-acceptor complex) | E:\mzh3\所有正文和附件\第一波markdown\Magnetic nanoparticles-embedded nitrogen-doped carbon nanotube porous carbon hybrid derived from a metal-organic framework as a highly efficient adsor.md | P0271 | 10.1016/j.molliq.2020.113987 | 1 | ph | 298 | 0.2 | 344.1341 | 697.1848 | 30.07921 | 947.619 | 1 | 710.2041 | 90.02236 | 8 | 697.1848 | pH | Magnetic nanoparticles-embedded nitrogen-doped carbon nanotube/ porous carbon hybrid derived from a metal-organic framework as a highly efficient adsorbent for selective removal of Pb(II) ions from aqueous solution | P0271 | Metal oxide composite; Carbide composite
P0108 | P0108_M1 | Fe3O4@Z-NCNT/PC (magnetic N-doped carbon nanotube/porous carbon hybrid derived from ZIF-8) | M10 | T1;T2 | MOF-derived magnetic N-doped carbon hybrid: ZIF-8 carbonized (Fe2+-impregnated, ethylenediamine) into N-doped carbon nanotube/porous carbon decorated with Fe3O4 magnetic nanoparticles; selective Pb(II) removal; Langmuir qmax 789.87 mg/g | ZIF-8 | Zn | 2-methylimidazole | 1 | 1 | 0 | 0 | 0 | 0 | 0 | 0 | 0 | 0 |  |  | 1 | Fe3O4; carbon nanotube | 1 | Yes | ZIF-8 impregnated with Fe(II) (FeSO4.7H2O) + ethylenediamine (reduces Fe2+, catalyzes in-situ CNT growth), pyrolyzed under N2 atmosphere (Zn removed at ~900 C, near Zn boiling point 907 C), then air oxidation to yield Fe3O4-decorated porous hybrid | N-doped carbon nanotube/porous carbon hybrid decorated with Fe3O4 nanoparticles | 1358 | 1.61 | 4.1 | N-doped carbon nanotube/porous carbon hybrid with embedded Fe3O4 magnetic nanoparticles; high magnetization 25.54 emu/g; magnet separation within ~30 s |  |  |  | (1) ZIF-8 synthesized as sacrificial precursor; (2) impregnated with Fe(II) ions + ethylenediamine (basic reagent reduces Fe2+); (3) pyrolysis under N2 atmosphere at high temperature (~900 C, Zn evaporated; imidazole linkers -> porous carbon framework with N moieties; reduced Fe nanoparticles catalyze CNT growth); (4) air oxidation -> Fe3O4-decorated NCNT/PC hybrid |  | Zn(NO3)2.6H2O; FeSO4.7H2O | 2-methylimidazole | F6 |  |  |  |  | XPS after Pb(II) adsorption: new Pb 4f peaks (143.8/138.8 eV Pb4f5/2 & 4f7/2; 141.6/136.8 eV complexation); N 1s peaks shifted to higher BE & intensity decreased (N-Pb coordination); O 1s shifted 531.5 -> 531.9 eV (O coordination) | 20 min equilibrium (99.1% removal; 91.1% in first 10 min); kinetics 0-35 min PSO R2 0.9988 | physical + chemical: electrostatic attraction (negative surface at pH>4.5, pHpzc 4.5), ion exchange (oxygen functional groups), pi-cation complexation (delocalized pi electrons donate to vacant 6p orbital of Pb2+), coordination with N dopant (Lewis acid-base donor-acceptor complex) | E:\mzh3\所有正文和附件\第一波markdown\Magnetic nanoparticles-embedded nitrogen-doped carbon nanotube porous carbon hybrid derived from a metal-organic framework as a highly efficient adsor.md | P0271 | 10.1016/j.molliq.2020.113987 | 1 | ph | 298 | 0.2 | 344.1341 | 607.7433 | 30.07921 | 947.619 | 1 | 710.2041 | 90.02236 | 9 | 607.7433 | pH | Magnetic nanoparticles-embedded nitrogen-doped carbon nanotube/ porous carbon hybrid derived from a metal-organic framework as a highly efficient adsorbent for selective removal of Pb(II) ions from aqueous solution | P0271 | Metal oxide composite; Carbide composite
P0108 | P0108_M1 | Fe3O4@Z-NCNT/PC (magnetic N-doped carbon nanotube/porous carbon hybrid derived from ZIF-8) | M10 | T1;T2 | MOF-derived magnetic N-doped carbon hybrid: ZIF-8 carbonized (Fe2+-impregnated, ethylenediamine) into N-doped carbon nanotube/porous carbon decorated with Fe3O4 magnetic nanoparticles; selective Pb(II) removal; Langmuir qmax 789.87 mg/g | ZIF-8 | Zn | 2-methylimidazole | 1 | 1 | 0 | 0 | 0 | 0 | 0 | 0 | 0 | 0 |  |  | 1 | Fe3O4; carbon nanotube | 1 | Yes | ZIF-8 impregnated with Fe(II) (FeSO4.7H2O) + ethylenediamine (reduces Fe2+, catalyzes in-situ CNT growth), pyrolyzed under N2 atmosphere (Zn removed at ~900 C, near Zn boiling point 907 C), then air oxidation to yield Fe3O4-decorated porous hybrid | N-doped carbon nanotube/porous carbon hybrid decorated with Fe3O4 nanoparticles | 1358 | 1.61 | 4.1 | N-doped carbon nanotube/porous carbon hybrid with embedded Fe3O4 magnetic nanoparticles; high magnetization 25.54 emu/g; magnet separation within ~30 s |  |  |  | (1) ZIF-8 synthesized as sacrificial precursor; (2) impregnated with Fe(II) ions + ethylenediamine (basic reagent reduces Fe2+); (3) pyrolysis under N2 atmosphere at high temperature (~900 C, Zn evaporated; imidazole linkers -> porous carbon framework with N moieties; reduced Fe nanoparticles catalyze CNT growth); (4) air oxidation -> Fe3O4-decorated NCNT/PC hybrid |  | Zn(NO3)2.6H2O; FeSO4.7H2O | 2-methylimidazole | F6 |  |  |  |  | XPS after Pb(II) adsorption: new Pb 4f peaks (143.8/138.8 eV Pb4f5/2 & 4f7/2; 141.6/136.8 eV complexation); N 1s peaks shifted to higher BE & intensity decreased (N-Pb coordination); O 1s shifted 531.5 -> 531.9 eV (O coordination) | 20 min equilibrium (99.1% removal; 91.1% in first 10 min); kinetics 0-35 min PSO R2 0.9988 | physical + chemical: electrostatic attraction (negative surface at pH>4.5, pHpzc 4.5), ion exchange (oxygen functional groups), pi-cation complexation (delocalized pi electrons donate to vacant 6p orbital of Pb2+), coordination with N dopant (Lewis acid-base donor-acceptor complex) | E:\mzh3\所有正文和附件\第一波markdown\Magnetic nanoparticles-embedded nitrogen-doped carbon nanotube porous carbon hybrid derived from a metal-organic framework as a highly efficient adsor.md | P0271 | 10.1016/j.molliq.2020.113987 | 1 | cm | 298 | 0.05 | 239.1993 | 519.8661 | 30.07921 | 947.619 | 1 | 710.2041 | 90.02236 | 5 | 788.9197 | MOF加入浓度 | Magnetic nanoparticles-embedded nitrogen-doped carbon nanotube/ porous carbon hybrid derived from a metal-organic framework as a highly efficient adsorbent for selective removal of Pb(II) ions from aqueous solution | P0271 | Metal oxide composite; Carbide composite
P0108 | P0108_M1 | Fe3O4@Z-NCNT/PC (magnetic N-doped carbon nanotube/porous carbon hybrid derived from ZIF-8) | M10 | T1;T2 | MOF-derived magnetic N-doped carbon hybrid: ZIF-8 carbonized (Fe2+-impregnated, ethylenediamine) into N-doped carbon nanotube/porous carbon decorated with Fe3O4 magnetic nanoparticles; selective Pb(II) removal; Langmuir qmax 789.87 mg/g | ZIF-8 | Zn | 2-methylimidazole | 1 | 1 | 0 | 0 | 0 | 0 | 0 | 0 | 0 | 0 |  |  | 1 | Fe3O4; carbon nanotube | 1 | Yes | ZIF-8 impregnated with Fe(II) (FeSO4.7H2O) + ethylenediamine (reduces Fe2+, catalyzes in-situ CNT growth), pyrolyzed under N2 atmosphere (Zn removed at ~900 C, near Zn boiling point 907 C), then air oxidation to yield Fe3O4-decorated porous hybrid | N-doped carbon nanotube/porous carbon hybrid decorated with Fe3O4 nanoparticles | 1358 | 1.61 | 4.1 | N-doped carbon nanotube/porous carbon hybrid with embedded Fe3O4 magnetic nanoparticles; high magnetization 25.54 emu/g; magnet separation within ~30 s |  |  |  | (1) ZIF-8 synthesized as sacrificial precursor; (2) impregnated with Fe(II) ions + ethylenediamine (basic reagent reduces Fe2+); (3) pyrolysis under N2 atmosphere at high temperature (~900 C, Zn evaporated; imidazole linkers -> porous carbon framework with N moieties; reduced Fe nanoparticles catalyze CNT growth); (4) air oxidation -> Fe3O4-decorated NCNT/PC hybrid |  | Zn(NO3)2.6H2O; FeSO4.7H2O | 2-methylimidazole | F6 |  |  |  |  | XPS after Pb(II) adsorption: new Pb 4f peaks (143.8/138.8 eV Pb4f5/2 & 4f7/2; 141.6/136.8 eV complexation); N 1s peaks shifted to higher BE & intensity decreased (N-Pb coordination); O 1s shifted 531.5 -> 531.9 eV (O coordination) | 20 min equilibrium (99.1% removal; 91.1% in first 10 min); kinetics 0-35 min PSO R2 0.9988 | physical + chemical: electrostatic attraction (negative surface at pH>4.5, pHpzc 4.5), ion exchange (oxygen functional groups), pi-cation complexation (delocalized pi electrons donate to vacant 6p orbital of Pb2+), coordination with N dopant (Lewis acid-base donor-acceptor complex) | E:\mzh3\所有正文和附件\第一波markdown\Magnetic nanoparticles-embedded nitrogen-doped carbon nanotube porous carbon hybrid derived from a metal-organic framework as a highly efficient adsor.md | P0271 | 10.1016/j.molliq.2020.113987 | 1 | cm | 298 | 0.1 | 239.1993 | 670.3537 | 30.07921 | 947.619 | 1 | 710.2041 | 90.02236 | 5 | 788.9197 | MOF加入浓度 | Magnetic nanoparticles-embedded nitrogen-doped carbon nanotube/ porous carbon hybrid derived from a metal-organic framework as a highly efficient adsorbent for selective removal of Pb(II) ions from aqueous solution | P0271 | Metal oxide composite; Carbide composite
P0108 | P0108_M1 | Fe3O4@Z-NCNT/PC (magnetic N-doped carbon nanotube/porous carbon hybrid derived from ZIF-8) | M10 | T1;T2 | MOF-derived magnetic N-doped carbon hybrid: ZIF-8 carbonized (Fe2+-impregnated, ethylenediamine) into N-doped carbon nanotube/porous carbon decorated with Fe3O4 magnetic nanoparticles; selective Pb(II) removal; Langmuir qmax 789.87 mg/g | ZIF-8 | Zn | 2-methylimidazole | 1 | 1 | 0 | 0 | 0 | 0 | 0 | 0 | 0 | 0 |  |  | 1 | Fe3O4; carbon nanotube | 1 | Yes | ZIF-8 impregnated with Fe(II) (FeSO4.7H2O) + ethylenediamine (reduces Fe2+, catalyzes in-situ CNT growth), pyrolyzed under N2 atmosphere (Zn removed at ~900 C, near Zn boiling point 907 C), then air oxidation to yield Fe3O4-decorated porous hybrid | N-doped carbon nanotube/porous carbon hybrid decorated with Fe3O4 nanoparticles | 1358 | 1.61 | 4.1 | N-doped carbon nanotube/porous carbon hybrid with embedded Fe3O4 magnetic nanoparticles; high magnetization 25.54 emu/g; magnet separation within ~30 s |  |  |  | (1) ZIF-8 synthesized as sacrificial precursor; (2) impregnated with Fe(II) ions + ethylenediamine (basic reagent reduces Fe2+); (3) pyrolysis under N2 atmosphere at high temperature (~900 C, Zn evaporated; imidazole linkers -> porous carbon framework with N moieties; reduced Fe nanoparticles catalyze CNT growth); (4) air oxidation -> Fe3O4-decorated NCNT/PC hybrid |  | Zn(NO3)2.6H2O; FeSO4.7H2O | 2-methylimidazole | F6 |  |  |  |  | XPS after Pb(II) adsorption: new Pb 4f peaks (143.8/138.8 eV Pb4f5/2 & 4f7/2; 141.6/136.8 eV complexation); N 1s peaks shifted to higher BE & intensity decreased (N-Pb coordination); O 1s shifted 531.5 -> 531.9 eV (O coordination) | 20 min equilibrium (99.1% removal; 91.1% in first 10 min); kinetics 0-35 min PSO R2 0.9988 | physical + chemical: electrostatic attraction (negative surface at pH>4.5, pHpzc 4.5), ion exchange (oxygen functional groups), pi-cation complexation (delocalized pi electrons donate to vacant 6p orbital of Pb2+), coordination with N dopant (Lewis acid-base donor-acceptor complex) | E:\mzh3\所有正文和附件\第一波markdown\Magnetic nanoparticles-embedded nitrogen-doped carbon nanotube porous carbon hybrid derived from a metal-organic framework as a highly efficient adsor.md | P0271 | 10.1016/j.molliq.2020.113987 | 1 | cm | 298 | 0.2 | 239.1993 | 788.9197 | 30.07921 | 947.619 | 1 | 710.2041 | 90.02236 | 5 | 788.9197 | MOF加入浓度 | Magnetic nanoparticles-embedded nitrogen-doped carbon nanotube/ porous carbon hybrid derived from a metal-organic framework as a highly efficient adsorbent for selective removal of Pb(II) ions from aqueous solution | P0271 | Metal oxide composite; Carbide composite
P0108 | P0108_M1 | Fe3O4@Z-NCNT/PC (magnetic N-doped carbon nanotube/porous carbon hybrid derived from ZIF-8) | M10 | T1;T2 | MOF-derived magnetic N-doped carbon hybrid: ZIF-8 carbonized (Fe2+-impregnated, ethylenediamine) into N-doped carbon nanotube/porous carbon decorated with Fe3O4 magnetic nanoparticles; selective Pb(II) removal; Langmuir qmax 789.87 mg/g | ZIF-8 | Zn | 2-methylimidazole | 1 | 1 | 0 | 0 | 0 | 0 | 0 | 0 | 0 | 0 |  |  | 1 | Fe3O4; carbon nanotube | 1 | Yes | ZIF-8 impregnated with Fe(II) (FeSO4.7H2O) + ethylenediamine (reduces Fe2+, catalyzes in-situ CNT growth), pyrolyzed under N2 atmosphere (Zn removed at ~900 C, near Zn boiling point 907 C), then air oxidation to yield Fe3O4-decorated porous hybrid | N-doped carbon nanotube/porous carbon hybrid decorated with Fe3O4 nanoparticles | 1358 | 1.61 | 4.1 | N-doped carbon nanotube/porous carbon hybrid with embedded Fe3O4 magnetic nanoparticles; high magnetization 25.54 emu/g; magnet separation within ~30 s |  |  |  | (1) ZIF-8 synthesized as sacrificial precursor; (2) impregnated with Fe(II) ions + ethylenediamine (basic reagent reduces Fe2+); (3) pyrolysis under N2 atmosphere at high temperature (~900 C, Zn evaporated; imidazole linkers -> porous carbon framework with N moieties; reduced Fe nanoparticles catalyze CNT growth); (4) air oxidation -> Fe3O4-decorated NCNT/PC hybrid |  | Zn(NO3)2.6H2O; FeSO4.7H2O | 2-methylimidazole | F6 |  |  |  |  | XPS after Pb(II) adsorption: new Pb 4f peaks (143.8/138.8 eV Pb4f5/2 & 4f7/2; 141.6/136.8 eV complexation); N 1s peaks shifted to higher BE & intensity decreased (N-Pb coordination); O 1s shifted 531.5 -> 531.9 eV (O coordination) | 20 min equilibrium (99.1% removal; 91.1% in first 10 min); kinetics 0-35 min PSO R2 0.9988 | physical + chemical: electrostatic attraction (negative surface at pH>4.5, pHpzc 4.5), ion exchange (oxygen functional groups), pi-cation complexation (delocalized pi electrons donate to vacant 6p orbital of Pb2+), coordination with N dopant (Lewis acid-base donor-acceptor complex) | E:\mzh3\所有正文和附件\第一波markdown\Magnetic nanoparticles-embedded nitrogen-doped carbon nanotube porous carbon hybrid derived from a metal-organic framework as a highly efficient adsor.md | P0271 | 10.1016/j.molliq.2020.113987 | 1 | cm | 298 | 0.3031 | 239.1993 | 784.3594 | 30.07921 | 947.619 | 1 | 710.2041 | 90.02236 | 5 | 788.9197 | MOF加入浓度 | Magnetic nanoparticles-embedded nitrogen-doped carbon nanotube/ porous carbon hybrid derived from a metal-organic framework as a highly efficient adsorbent for selective removal of Pb(II) ions from aqueous solution | P0271 | Metal oxide composite; Carbide composite
P0108 | P0108_M1 | Fe3O4@Z-NCNT/PC (magnetic N-doped carbon nanotube/porous carbon hybrid derived from ZIF-8) | M10 | T1;T2 | MOF-derived magnetic N-doped carbon hybrid: ZIF-8 carbonized (Fe2+-impregnated, ethylenediamine) into N-doped carbon nanotube/porous carbon decorated with Fe3O4 magnetic nanoparticles; selective Pb(II) removal; Langmuir qmax 789.87 mg/g | ZIF-8 | Zn | 2-methylimidazole | 1 | 1 | 0 | 0 | 0 | 0 | 0 | 0 | 0 | 0 |  |  | 1 | Fe3O4; carbon nanotube | 1 | Yes | ZIF-8 impregnated with Fe(II) (FeSO4.7H2O) + ethylenediamine (reduces Fe2+, catalyzes in-situ CNT growth), pyrolyzed under N2 atmosphere (Zn removed at ~900 C, near Zn boiling point 907 C), then air oxidation to yield Fe3O4-decorated porous hybrid | N-doped carbon nanotube/porous carbon hybrid decorated with Fe3O4 nanoparticles | 1358 | 1.61 | 4.1 | N-doped carbon nanotube/porous carbon hybrid with embedded Fe3O4 magnetic nanoparticles; high magnetization 25.54 emu/g; magnet separation within ~30 s |  |  |  | (1) ZIF-8 synthesized as sacrificial precursor; (2) impregnated with Fe(II) ions + ethylenediamine (basic reagent reduces Fe2+); (3) pyrolysis under N2 atmosphere at high temperature (~900 C, Zn evaporated; imidazole linkers -> porous carbon framework with N moieties; reduced Fe nanoparticles catalyze CNT growth); (4) air oxidation -> Fe3O4-decorated NCNT/PC hybrid |  | Zn(NO3)2.6H2O; FeSO4.7H2O | 2-methylimidazole | F6 |  |  |  |  | XPS after Pb(II) adsorption: new Pb 4f peaks (143.8/138.8 eV Pb4f5/2 & 4f7/2; 141.6/136.8 eV complexation); N 1s peaks shifted to higher BE & intensity decreased (N-Pb coordination); O 1s shifted 531.5 -> 531.9 eV (O coordination) | 20 min equilibrium (99.1% removal; 91.1% in first 10 min); kinetics 0-35 min PSO R2 0.9988 | physical + chemical: electrostatic attraction (negative surface at pH>4.5, pHpzc 4.5), ion exchange (oxygen functional groups), pi-cation complexation (delocalized pi electrons donate to vacant 6p orbital of Pb2+), coordination with N dopant (Lewis acid-base donor-acceptor complex) | E:\mzh3\所有正文和附件\第一波markdown\Magnetic nanoparticles-embedded nitrogen-doped carbon nanotube porous carbon hybrid derived from a metal-organic framework as a highly efficient adsor.md | P0271 | 10.1016/j.molliq.2020.113987 | 1 | cm | 298 | 0.4008 | 239.1993 | 784.3594 | 30.07921 | 947.619 | 1 | 710.2041 | 90.02236 | 5 | 788.9197 | MOF加入浓度 | Magnetic nanoparticles-embedded nitrogen-doped carbon nanotube/ porous carbon hybrid derived from a metal-organic framework as a highly efficient adsorbent for selective removal of Pb(II) ions from aqueous solution | P0271 | Metal oxide composite; Carbide composite
P0108 | P0108_M1 | Fe3O4@Z-NCNT/PC (magnetic N-doped carbon nanotube/porous carbon hybrid derived from ZIF-8) | M10 | T1;T2 | MOF-derived magnetic N-doped carbon hybrid: ZIF-8 carbonized (Fe2+-impregnated, ethylenediamine) into N-doped carbon nanotube/porous carbon decorated with Fe3O4 magnetic nanoparticles; selective Pb(II) removal; Langmuir qmax 789.87 mg/g | ZIF-8 | Zn | 2-methylimidazole | 1 | 1 | 0 | 0 | 0 | 0 | 0 | 0 | 0 | 0 |  |  | 1 | Fe3O4; carbon nanotube | 1 | Yes | ZIF-8 impregnated with Fe(II) (FeSO4.7H2O) + ethylenediamine (reduces Fe2+, catalyzes in-situ CNT growth), pyrolyzed under N2 atmosphere (Zn removed at ~900 C, near Zn boiling point 907 C), then air oxidation to yield Fe3O4-decorated porous hybrid | N-doped carbon nanotube/porous carbon hybrid decorated with Fe3O4 nanoparticles | 1358 | 1.61 | 4.1 | N-doped carbon nanotube/porous carbon hybrid with embedded Fe3O4 magnetic nanoparticles; high magnetization 25.54 emu/g; magnet separation within ~30 s |  |  |  | (1) ZIF-8 synthesized as sacrificial precursor; (2) impregnated with Fe(II) ions + ethylenediamine (basic reagent reduces Fe2+); (3) pyrolysis under N2 atmosphere at high temperature (~900 C, Zn evaporated; imidazole linkers -> porous carbon framework with N moieties; reduced Fe nanoparticles catalyze CNT growth); (4) air oxidation -> Fe3O4-decorated NCNT/PC hybrid |  | Zn(NO3)2.6H2O; FeSO4.7H2O | 2-methylimidazole | F6 |  |  |  |  | XPS after Pb(II) adsorption: new Pb 4f peaks (143.8/138.8 eV Pb4f5/2 & 4f7/2; 141.6/136.8 eV complexation); N 1s peaks shifted to higher BE & intensity decreased (N-Pb coordination); O 1s shifted 531.5 -> 531.9 eV (O coordination) | 20 min equilibrium (99.1% removal; 91.1% in first 10 min); kinetics 0-35 min PSO R2 0.9988 | physical + chemical: electrostatic attraction (negative surface at pH>4.5, pHpzc 4.5), ion exchange (oxygen functional groups), pi-cation complexation (delocalized pi electrons donate to vacant 6p orbital of Pb2+), coordination with N dopant (Lewis acid-base donor-acceptor complex) | E:\mzh3\所有正文和附件\第一波markdown\Magnetic nanoparticles-embedded nitrogen-doped carbon nanotube porous carbon hybrid derived from a metal-organic framework as a highly efficient adsor.md | P0271 | 10.1016/j.molliq.2020.113987 | 1 | cm | 298 | 0.5988 | 239.1993 | 777.5191 | 30.07921 | 947.619 | 1 | 710.2041 | 90.02236 | 5 | 788.9197 | MOF加入浓度 | Magnetic nanoparticles-embedded nitrogen-doped carbon nanotube/ porous carbon hybrid derived from a metal-organic framework as a highly efficient adsorbent for selective removal of Pb(II) ions from aqueous solution | P0271 | Metal oxide composite; Carbide composite
P0108 | P0108_M1 | Fe3O4@Z-NCNT/PC (magnetic N-doped carbon nanotube/porous carbon hybrid derived from ZIF-8) | M10 | T1;T2 | MOF-derived magnetic N-doped carbon hybrid: ZIF-8 carbonized (Fe2+-impregnated, ethylenediamine) into N-doped carbon nanotube/porous carbon decorated with Fe3O4 magnetic nanoparticles; selective Pb(II) removal; Langmuir qmax 789.87 mg/g | ZIF-8 | Zn | 2-methylimidazole | 1 | 1 | 0 | 0 | 0 | 0 | 0 | 0 | 0 | 0 |  |  | 1 | Fe3O4; carbon nanotube | 1 | Yes | ZIF-8 impregnated with Fe(II) (FeSO4.7H2O) + ethylenediamine (reduces Fe2+, catalyzes in-situ CNT growth), pyrolyzed under N2 atmosphere (Zn removed at ~900 C, near Zn boiling point 907 C), then air oxidation to yield Fe3O4-decorated porous hybrid | N-doped carbon nanotube/porous carbon hybrid decorated with Fe3O4 nanoparticles | 1358 | 1.61 | 4.1 | N-doped carbon nanotube/porous carbon hybrid with embedded Fe3O4 magnetic nanoparticles; high magnetization 25.54 emu/g; magnet separation within ~30 s |  |  |  | (1) ZIF-8 synthesized as sacrificial precursor; (2) impregnated with Fe(II) ions + ethylenediamine (basic reagent reduces Fe2+); (3) pyrolysis under N2 atmosphere at high temperature (~900 C, Zn evaporated; imidazole linkers -> porous carbon framework with N moieties; reduced Fe nanoparticles catalyze CNT growth); (4) air oxidation -> Fe3O4-decorated NCNT/PC hybrid |  | Zn(NO3)2.6H2O; FeSO4.7H2O | 2-methylimidazole | F6 |  |  |  |  | XPS after Pb(II) adsorption: new Pb 4f peaks (143.8/138.8 eV Pb4f5/2 & 4f7/2; 141.6/136.8 eV complexation); N 1s peaks shifted to higher BE & intensity decreased (N-Pb coordination); O 1s shifted 531.5 -> 531.9 eV (O coordination) | 20 min equilibrium (99.1% removal; 91.1% in first 10 min); kinetics 0-35 min PSO R2 0.9988 | physical + chemical: electrostatic attraction (negative surface at pH>4.5, pHpzc 4.5), ion exchange (oxygen functional groups), pi-cation complexation (delocalized pi electrons donate to vacant 6p orbital of Pb2+), coordination with N dopant (Lewis acid-base donor-acceptor complex) | E:\mzh3\所有正文和附件\第一波markdown\Magnetic nanoparticles-embedded nitrogen-doped carbon nanotube porous carbon hybrid derived from a metal-organic framework as a highly efficient adsor.md | P0271 | 10.1016/j.molliq.2020.113987 | 1 | cm | 298 | 0.9996 | 239.1993 | 741.0373 | 30.07921 | 947.619 | 1 | 710.2041 | 90.02236 | 5 | 788.9197 | MOF加入浓度 | Magnetic nanoparticles-embedded nitrogen-doped carbon nanotube/ porous carbon hybrid derived from a metal-organic framework as a highly efficient adsorbent for selective removal of Pb(II) ions from aqueous solution | P0271 | Metal oxide composite; Carbide composite
P0108 | P0108_M1 | Fe3O4@Z-NCNT/PC (magnetic N-doped carbon nanotube/porous carbon hybrid derived from ZIF-8) | M10 | T1;T2 | MOF-derived magnetic N-doped carbon hybrid: ZIF-8 carbonized (Fe2+-impregnated, ethylenediamine) into N-doped carbon nanotube/porous carbon decorated with Fe3O4 magnetic nanoparticles; selective Pb(II) removal; Langmuir qmax 789.87 mg/g | ZIF-8 | Zn | 2-methylimidazole | 1 | 1 | 0 | 0 | 0 | 0 | 0 | 0 | 0 | 0 |  |  | 1 | Fe3O4; carbon nanotube | 1 | Yes | ZIF-8 impregnated with Fe(II) (FeSO4.7H2O) + ethylenediamine (reduces Fe2+, catalyzes in-situ CNT growth), pyrolyzed under N2 atmosphere (Zn removed at ~900 C, near Zn boiling point 907 C), then air oxidation to yield Fe3O4-decorated porous hybrid | N-doped carbon nanotube/porous carbon hybrid decorated with Fe3O4 nanoparticles | 1358 | 1.61 | 4.1 | N-doped carbon nanotube/porous carbon hybrid with embedded Fe3O4 magnetic nanoparticles; high magnetization 25.54 emu/g; magnet separation within ~30 s |  |  |  | (1) ZIF-8 synthesized as sacrificial precursor; (2) impregnated with Fe(II) ions + ethylenediamine (basic reagent reduces Fe2+); (3) pyrolysis under N2 atmosphere at high temperature (~900 C, Zn evaporated; imidazole linkers -> porous carbon framework with N moieties; reduced Fe nanoparticles catalyze CNT growth); (4) air oxidation -> Fe3O4-decorated NCNT/PC hybrid |  | Zn(NO3)2.6H2O; FeSO4.7H2O | 2-methylimidazole | F6 |  |  |  |  | XPS after Pb(II) adsorption: new Pb 4f peaks (143.8/138.8 eV Pb4f5/2 & 4f7/2; 141.6/136.8 eV complexation); N 1s peaks shifted to higher BE & intensity decreased (N-Pb coordination); O 1s shifted 531.5 -> 531.9 eV (O coordination) | 20 min equilibrium (99.1% removal; 91.1% in first 10 min); kinetics 0-35 min PSO R2 0.9988 | physical + chemical: electrostatic attraction (negative surface at pH>4.5, pHpzc 4.5), ion exchange (oxygen functional groups), pi-cation complexation (delocalized pi electrons donate to vacant 6p orbital of Pb2+), coordination with N dopant (Lewis acid-base donor-acceptor complex) | E:\mzh3\所有正文和附件\第一波markdown\Magnetic nanoparticles-embedded nitrogen-doped carbon nanotube porous carbon hybrid derived from a metal-organic framework as a highly efficient adsor.md | P0271 | 10.1016/j.molliq.2020.113987 | 1 | isotherm | 298 | 0.2 | 1.955307 | 240.6648 | 30.07921 | 947.619 | 1 | 710.2041 | 90.02236 | 5 | 788.9197 | 等温线 | Magnetic nanoparticles-embedded nitrogen-doped carbon nanotube/ porous carbon hybrid derived from a metal-organic framework as a highly efficient adsorbent for selective removal of Pb(II) ions from aqueous solution | P0271 | Metal oxide composite; Carbide composite
P0108 | P0108_M1 | Fe3O4@Z-NCNT/PC (magnetic N-doped carbon nanotube/porous carbon hybrid derived from ZIF-8) | M10 | T1;T2 | MOF-derived magnetic N-doped carbon hybrid: ZIF-8 carbonized (Fe2+-impregnated, ethylenediamine) into N-doped carbon nanotube/porous carbon decorated with Fe3O4 magnetic nanoparticles; selective Pb(II) removal; Langmuir qmax 789.87 mg/g | ZIF-8 | Zn | 2-methylimidazole | 1 | 1 | 0 | 0 | 0 | 0 | 0 | 0 | 0 | 0 |  |  | 1 | Fe3O4; carbon nanotube | 1 | Yes | ZIF-8 impregnated with Fe(II) (FeSO4.7H2O) + ethylenediamine (reduces Fe2+, catalyzes in-situ CNT growth), pyrolyzed under N2 atmosphere (Zn removed at ~900 C, near Zn boiling point 907 C), then air oxidation to yield Fe3O4-decorated porous hybrid | N-doped carbon nanotube/porous carbon hybrid decorated with Fe3O4 nanoparticles | 1358 | 1.61 | 4.1 | N-doped carbon nanotube/porous carbon hybrid with embedded Fe3O4 magnetic nanoparticles; high magnetization 25.54 emu/g; magnet separation within ~30 s |  |  |  | (1) ZIF-8 synthesized as sacrificial precursor; (2) impregnated with Fe(II) ions + ethylenediamine (basic reagent reduces Fe2+); (3) pyrolysis under N2 atmosphere at high temperature (~900 C, Zn evaporated; imidazole linkers -> porous carbon framework with N moieties; reduced Fe nanoparticles catalyze CNT growth); (4) air oxidation -> Fe3O4-decorated NCNT/PC hybrid |  | Zn(NO3)2.6H2O; FeSO4.7H2O | 2-methylimidazole | F6 |  |  |  |  | XPS after Pb(II) adsorption: new Pb 4f peaks (143.8/138.8 eV Pb4f5/2 & 4f7/2; 141.6/136.8 eV complexation); N 1s peaks shifted to higher BE & intensity decreased (N-Pb coordination); O 1s shifted 531.5 -> 531.9 eV (O coordination) | 20 min equilibrium (99.1% removal; 91.1% in first 10 min); kinetics 0-35 min PSO R2 0.9988 | physical + chemical: electrostatic attraction (negative surface at pH>4.5, pHpzc 4.5), ion exchange (oxygen functional groups), pi-cation complexation (delocalized pi electrons donate to vacant 6p orbital of Pb2+), coordination with N dopant (Lewis acid-base donor-acceptor complex) | E:\mzh3\所有正文和附件\第一波markdown\Magnetic nanoparticles-embedded nitrogen-doped carbon nanotube porous carbon hybrid derived from a metal-organic framework as a highly efficient adsor.md | P0271 | 10.1016/j.molliq.2020.113987 | 1 | isotherm | 298 | 0.2 | 3.910615 | 476.4543 | 30.07921 | 947.619 | 1 | 710.2041 | 90.02236 | 5 | 788.9197 | 等温线 | Magnetic nanoparticles-embedded nitrogen-doped carbon nanotube/ porous carbon hybrid derived from a metal-organic framework as a highly efficient adsorbent for selective removal of Pb(II) ions from aqueous solution | P0271 | Metal oxide composite; Carbide composite
P0108 | P0108_M1 | Fe3O4@Z-NCNT/PC (magnetic N-doped carbon nanotube/porous carbon hybrid derived from ZIF-8) | M10 | T1;T2 | MOF-derived magnetic N-doped carbon hybrid: ZIF-8 carbonized (Fe2+-impregnated, ethylenediamine) into N-doped carbon nanotube/porous carbon decorated with Fe3O4 magnetic nanoparticles; selective Pb(II) removal; Langmuir qmax 789.87 mg/g | ZIF-8 | Zn | 2-methylimidazole | 1 | 1 | 0 | 0 | 0 | 0 | 0 | 0 | 0 | 0 |  |  | 1 | Fe3O4; carbon nanotube | 1 | Yes | ZIF-8 impregnated with Fe(II) (FeSO4.7H2O) + ethylenediamine (reduces Fe2+, catalyzes in-situ CNT growth), pyrolyzed under N2 atmosphere (Zn removed at ~900 C, near Zn boiling point 907 C), then air oxidation to yield Fe3O4-decorated porous hybrid | N-doped carbon nanotube/porous carbon hybrid decorated with Fe3O4 nanoparticles | 1358 | 1.61 | 4.1 | N-doped carbon nanotube/porous carbon hybrid with embedded Fe3O4 magnetic nanoparticles; high magnetization 25.54 emu/g; magnet separation within ~30 s |  |  |  | (1) ZIF-8 synthesized as sacrificial precursor; (2) impregnated with Fe(II) ions + ethylenediamine (basic reagent reduces Fe2+); (3) pyrolysis under N2 atmosphere at high temperature (~900 C, Zn evaporated; imidazole linkers -> porous carbon framework with N moieties; reduced Fe nanoparticles catalyze CNT growth); (4) air oxidation -> Fe3O4-decorated NCNT/PC hybrid |  | Zn(NO3)2.6H2O; FeSO4.7H2O | 2-methylimidazole | F6 |  |  |  |  | XPS after Pb(II) adsorption: new Pb 4f peaks (143.8/138.8 eV Pb4f5/2 & 4f7/2; 141.6/136.8 eV complexation); N 1s peaks shifted to higher BE & intensity decreased (N-Pb coordination); O 1s shifted 531.5 -> 531.9 eV (O coordination) | 20 min equilibrium (99.1% removal; 91.1% in first 10 min); kinetics 0-35 min PSO R2 0.9988 | physical + chemical: electrostatic attraction (negative surface at pH>4.5, pHpzc 4.5), ion exchange (oxygen functional groups), pi-cation complexation (delocalized pi electrons donate to vacant 6p orbital of Pb2+), coordination with N dopant (Lewis acid-base donor-acceptor complex) | E:\mzh3\所有正文和附件\第一波markdown\Magnetic nanoparticles-embedded nitrogen-doped carbon nanotube porous carbon hybrid derived from a metal-organic framework as a highly efficient adsor.md | P0271 | 10.1016/j.molliq.2020.113987 | 1 | isotherm | 298 | 0.2 | 22.16015 | 636.0111 | 30.07921 | 947.619 | 1 | 710.2041 | 90.02236 | 5 | 788.9197 | 等温线 | Magnetic nanoparticles-embedded nitrogen-doped carbon nanotube/ porous carbon hybrid derived from a metal-organic framework as a highly efficient adsorbent for selective removal of Pb(II) ions from aqueous solution | P0271 | Metal oxide composite; Carbide composite
P0108 | P0108_M1 | Fe3O4@Z-NCNT/PC (magnetic N-doped carbon nanotube/porous carbon hybrid derived from ZIF-8) | M10 | T1;T2 | MOF-derived magnetic N-doped carbon hybrid: ZIF-8 carbonized (Fe2+-impregnated, ethylenediamine) into N-doped carbon nanotube/porous carbon decorated with Fe3O4 magnetic nanoparticles; selective Pb(II) removal; Langmuir qmax 789.87 mg/g | ZIF-8 | Zn | 2-methylimidazole | 1 | 1 | 0 | 0 | 0 | 0 | 0 | 0 | 0 | 0 |  |  | 1 | Fe3O4; carbon nanotube | 1 | Yes | ZIF-8 impregnated with Fe(II) (FeSO4.7H2O) + ethylenediamine (reduces Fe2+, catalyzes in-situ CNT growth), pyrolyzed under N2 atmosphere (Zn removed at ~900 C, near Zn boiling point 907 C), then air oxidation to yield Fe3O4-decorated porous hybrid | N-doped carbon nanotube/porous carbon hybrid decorated with Fe3O4 nanoparticles | 1358 | 1.61 | 4.1 | N-doped carbon nanotube/porous carbon hybrid with embedded Fe3O4 magnetic nanoparticles; high magnetization 25.54 emu/g; magnet separation within ~30 s |  |  |  | (1) ZIF-8 synthesized as sacrificial precursor; (2) impregnated with Fe(II) ions + ethylenediamine (basic reagent reduces Fe2+); (3) pyrolysis under N2 atmosphere at high temperature (~900 C, Zn evaporated; imidazole linkers -> porous carbon framework with N moieties; reduced Fe nanoparticles catalyze CNT growth); (4) air oxidation -> Fe3O4-decorated NCNT/PC hybrid |  | Zn(NO3)2.6H2O; FeSO4.7H2O | 2-methylimidazole | F6 |  |  |  |  | XPS after Pb(II) adsorption: new Pb 4f peaks (143.8/138.8 eV Pb4f5/2 & 4f7/2; 141.6/136.8 eV complexation); N 1s peaks shifted to higher BE & intensity decreased (N-Pb coordination); O 1s shifted 531.5 -> 531.9 eV (O coordination) | 20 min equilibrium (99.1% removal; 91.1% in first 10 min); kinetics 0-35 min PSO R2 0.9988 | physical + chemical: electrostatic attraction (negative surface at pH>4.5, pHpzc 4.5), ion exchange (oxygen functional groups), pi-cation complexation (delocalized pi electrons donate to vacant 6p orbital of Pb2+), coordination with N dopant (Lewis acid-base donor-acceptor complex) | E:\mzh3\所有正文和附件\第一波markdown\Magnetic nanoparticles-embedded nitrogen-doped carbon nanotube porous carbon hybrid derived from a metal-organic framework as a highly efficient adsor.md | P0271 | 10.1016/j.molliq.2020.113987 | 1 | isotherm | 298 | 0.2 | 63.87337 | 675.9003 | 30.07921 | 947.619 | 1 | 710.2041 | 90.02236 | 5 | 788.9197 | 等温线 | Magnetic nanoparticles-embedded nitrogen-doped carbon nanotube/ porous carbon hybrid derived from a metal-organic framework as a highly efficient adsorbent for selective removal of Pb(II) ions from aqueous solution | P0271 | Metal oxide composite; Carbide composite
P0108 | P0108_M1 | Fe3O4@Z-NCNT/PC (magnetic N-doped carbon nanotube/porous carbon hybrid derived from ZIF-8) | M10 | T1;T2 | MOF-derived magnetic N-doped carbon hybrid: ZIF-8 carbonized (Fe2+-impregnated, ethylenediamine) into N-doped carbon nanotube/porous carbon decorated with Fe3O4 magnetic nanoparticles; selective Pb(II) removal; Langmuir qmax 789.87 mg/g | ZIF-8 | Zn | 2-methylimidazole | 1 | 1 | 0 | 0 | 0 | 0 | 0 | 0 | 0 | 0 |  |  | 1 | Fe3O4; carbon nanotube | 1 | Yes | ZIF-8 impregnated with Fe(II) (FeSO4.7H2O) + ethylenediamine (reduces Fe2+, catalyzes in-situ CNT growth), pyrolyzed under N2 atmosphere (Zn removed at ~900 C, near Zn boiling point 907 C), then air oxidation to yield Fe3O4-decorated porous hybrid | N-doped carbon nanotube/porous carbon hybrid decorated with Fe3O4 nanoparticles | 1358 | 1.61 | 4.1 | N-doped carbon nanotube/porous carbon hybrid with embedded Fe3O4 magnetic nanoparticles; high magnetization 25.54 emu/g; magnet separation within ~30 s |  |  |  | (1) ZIF-8 synthesized as sacrificial precursor; (2) impregnated with Fe(II) ions + ethylenediamine (basic reagent reduces Fe2+); (3) pyrolysis under N2 atmosphere at high temperature (~900 C, Zn evaporated; imidazole linkers -> porous carbon framework with N moieties; reduced Fe nanoparticles catalyze CNT growth); (4) air oxidation -> Fe3O4-decorated NCNT/PC hybrid |  | Zn(NO3)2.6H2O; FeSO4.7H2O | 2-methylimidazole | F6 |  |  |  |  | XPS after Pb(II) adsorption: new Pb 4f peaks (143.8/138.8 eV Pb4f5/2 & 4f7/2; 141.6/136.8 eV complexation); N 1s peaks shifted to higher BE & intensity decreased (N-Pb coordination); O 1s shifted 531.5 -> 531.9 eV (O coordination) | 20 min equilibrium (99.1% removal; 91.1% in first 10 min); kinetics 0-35 min PSO R2 0.9988 | physical + chemical: electrostatic attraction (negative surface at pH>4.5, pHpzc 4.5), ion exchange (oxygen functional groups), pi-cation complexation (delocalized pi electrons donate to vacant 6p orbital of Pb2+), coordination with N dopant (Lewis acid-base donor-acceptor complex) | E:\mzh3\所有正文和附件\第一波markdown\Magnetic nanoparticles-embedded nitrogen-doped carbon nanotube porous carbon hybrid derived from a metal-organic framework as a highly efficient adsor.md | P0271 | 10.1016/j.molliq.2020.113987 | 1 | isotherm | 298 | 0.2 | 144.6927 | 771.1911 | 30.07921 | 947.619 | 1 | 710.2041 | 90.02236 | 5 | 788.9197 | 等温线 | Magnetic nanoparticles-embedded nitrogen-doped carbon nanotube/ porous carbon hybrid derived from a metal-organic framework as a highly efficient adsorbent for selective removal of Pb(II) ions from aqueous solution | P0271 | Metal oxide composite; Carbide composite
P0108 | P0108_M1 | Fe3O4@Z-NCNT/PC (magnetic N-doped carbon nanotube/porous carbon hybrid derived from ZIF-8) | M10 | T1;T2 | MOF-derived magnetic N-doped carbon hybrid: ZIF-8 carbonized (Fe2+-impregnated, ethylenediamine) into N-doped carbon nanotube/porous carbon decorated with Fe3O4 magnetic nanoparticles; selective Pb(II) removal; Langmuir qmax 789.87 mg/g | ZIF-8 | Zn | 2-methylimidazole | 1 | 1 | 0 | 0 | 0 | 0 | 0 | 0 | 0 | 0 |  |  | 1 | Fe3O4; carbon nanotube | 1 | Yes | ZIF-8 impregnated with Fe(II) (FeSO4.7H2O) + ethylenediamine (reduces Fe2+, catalyzes in-situ CNT growth), pyrolyzed under N2 atmosphere (Zn removed at ~900 C, near Zn boiling point 907 C), then air oxidation to yield Fe3O4-decorated porous hybrid | N-doped carbon nanotube/porous carbon hybrid decorated with Fe3O4 nanoparticles | 1358 | 1.61 | 4.1 | N-doped carbon nanotube/porous carbon hybrid with embedded Fe3O4 magnetic nanoparticles; high magnetization 25.54 emu/g; magnet separation within ~30 s |  |  |  | (1) ZIF-8 synthesized as sacrificial precursor; (2) impregnated with Fe(II) ions + ethylenediamine (basic reagent reduces Fe2+); (3) pyrolysis under N2 atmosphere at high temperature (~900 C, Zn evaporated; imidazole linkers -> porous carbon framework with N moieties; reduced Fe nanoparticles catalyze CNT growth); (4) air oxidation -> Fe3O4-decorated NCNT/PC hybrid |  | Zn(NO3)2.6H2O; FeSO4.7H2O | 2-methylimidazole | F6 |  |  |  |  | XPS after Pb(II) adsorption: new Pb 4f peaks (143.8/138.8 eV Pb4f5/2 & 4f7/2; 141.6/136.8 eV complexation); N 1s peaks shifted to higher BE & intensity decreased (N-Pb coordination); O 1s shifted 531.5 -> 531.9 eV (O coordination) | 20 min equilibrium (99.1% removal; 91.1% in first 10 min); kinetics 0-35 min PSO R2 0.9988 | physical + chemical: electrostatic attraction (negative surface at pH>4.5, pHpzc 4.5), ion exchange (oxygen functional groups), pi-cation complexation (delocalized pi electrons donate to vacant 6p orbital of Pb2+), coordination with N dopant (Lewis acid-base donor-acceptor complex) | E:\mzh3\所有正文和附件\第一波markdown\Magnetic nanoparticles-embedded nitrogen-doped carbon nanotube porous carbon hybrid derived from a metal-organic framework as a highly efficient adsor.md | P0271 | 10.1016/j.molliq.2020.113987 | 1 | isotherm | 298 | 0.2 | 239.1993 | 788.9197 | 30.07921 | 947.619 | 1 | 710.2041 | 90.02236 | 5 | 788.9197 | 等温线 | Magnetic nanoparticles-embedded nitrogen-doped carbon nanotube/ porous carbon hybrid derived from a metal-organic framework as a highly efficient adsorbent for selective removal of Pb(II) ions from aqueous solution | P0271 | Metal oxide composite; Carbide composite
P0108 | P0108_M1 | Fe3O4@Z-NCNT/PC (magnetic N-doped carbon nanotube/porous carbon hybrid derived from ZIF-8) | M10 | T1;T2 | MOF-derived magnetic N-doped carbon hybrid: ZIF-8 carbonized (Fe2+-impregnated, ethylenediamine) into N-doped carbon nanotube/porous carbon decorated with Fe3O4 magnetic nanoparticles; selective Pb(II) removal; Langmuir qmax 789.87 mg/g | ZIF-8 | Zn | 2-methylimidazole | 1 | 1 | 0 | 0 | 0 | 0 | 0 | 0 | 0 | 0 |  |  | 1 | Fe3O4; carbon nanotube | 1 | Yes | ZIF-8 impregnated with Fe(II) (FeSO4.7H2O) + ethylenediamine (reduces Fe2+, catalyzes in-situ CNT growth), pyrolyzed under N2 atmosphere (Zn removed at ~900 C, near Zn boiling point 907 C), then air oxidation to yield Fe3O4-decorated porous hybrid | N-doped carbon nanotube/porous carbon hybrid decorated with Fe3O4 nanoparticles | 1358 | 1.61 | 4.1 | N-doped carbon nanotube/porous carbon hybrid with embedded Fe3O4 magnetic nanoparticles; high magnetization 25.54 emu/g; magnet separation within ~30 s |  |  |  | (1) ZIF-8 synthesized as sacrificial precursor; (2) impregnated with Fe(II) ions + ethylenediamine (basic reagent reduces Fe2+); (3) pyrolysis under N2 atmosphere at high temperature (~900 C, Zn evaporated; imidazole linkers -> porous carbon framework with N moieties; reduced Fe nanoparticles catalyze CNT growth); (4) air oxidation -> Fe3O4-decorated NCNT/PC hybrid |  | Zn(NO3)2.6H2O; FeSO4.7H2O | 2-methylimidazole | F6 |  |  |  |  | XPS after Pb(II) adsorption: new Pb 4f peaks (143.8/138.8 eV Pb4f5/2 & 4f7/2; 141.6/136.8 eV complexation); N 1s peaks shifted to higher BE & intensity decreased (N-Pb coordination); O 1s shifted 531.5 -> 531.9 eV (O coordination) | 20 min equilibrium (99.1% removal; 91.1% in first 10 min); kinetics 0-35 min PSO R2 0.9988 | physical + chemical: electrostatic attraction (negative surface at pH>4.5, pHpzc 4.5), ion exchange (oxygen functional groups), pi-cation complexation (delocalized pi electrons donate to vacant 6p orbital of Pb2+), coordination with N dopant (Lewis acid-base donor-acceptor complex) | E:\mzh3\所有正文和附件\第一波markdown\Magnetic nanoparticles-embedded nitrogen-doped carbon nanotube porous carbon hybrid derived from a metal-organic framework as a highly efficient adsor.md | P0271 | 10.1016/j.molliq.2020.113987 | 1 | isotherm | 298 | 0.2 | 344.1341 | 771.1911 | 30.07921 | 947.619 | 1 | 710.2041 | 90.02236 | 5 | 788.9197 | 等温线 | Magnetic nanoparticles-embedded nitrogen-doped carbon nanotube/ porous carbon hybrid derived from a metal-organic framework as a highly efficient adsorbent for selective removal of Pb(II) ions from aqueous solution | P0271 | Metal oxide composite; Carbide composite
P0109 | P0109_M1 | Zr-MSA-DMSA (thiol-functionalized defective Zr-MOF) | M1 |  | Thiol-functionalized defective Zr-MOF (MOF-801 topology) via one-pot mixed-ligand strategy (mercaptosuccinic acid MSA + 2,3-dimercaptosuccinic acid DMSA, formic acid modulator); M(II) = Pb(II)/Hg(II)/Cd(II); Pb Langmuir qmax 715.2 mg/g (exp. 709.4) | MOF-801 | Zr | mercaptosuccinic acid | 1 | 0 | 1 | 0 | 1 | 0 | 1 | 0 | 0 | 0 |  |  | 0 |  | 0 | No |  |  | 154 | 0.303 | 1.122 | Irregular spherical nanoparticles ~50 nm (SEM); obvious cracks/depressions on surface (defects) |  |  |  | One-pot reflux: 2 mmol ZrOCl2.8H2O + 2 mmol MSA + 4 mmol DMSA dissolved in 4 mL water with 200 uL formic acid (ultrasonication); transferred to 10 mL round-bottom flask, refluxed in oil bath at 90 C for 24 h; washed with water and ethanol several times; dried at 60 C for 24 h | water; formic acid | ZrOCl2.8H2O | Mercaptosuccinic acid | F1;F7 | formic acid | thiol grafting; Dimercaptosuccinic acid | 90 | 24 | PXRD retained; XPS Pb 4f 138.07/142.93 eV; S 2p 162.83/164.02 (-SH) shifted to lower BE + new peaks (163.95/161.64 Pb, 163.39/161.57 Hg, 164.91 Cd); O 1s -COO- 534.20/-C-OH- 532.94/C-O-Zr 531.75 shifted; Zr 3d 182.53/185.05 -> higher BE; FT-IR -SH 2550 weakened, C=O 1640 weakened, Zr-O 652 changed | Pb/Hg captured within 5 min, Cd ~30 min equilibrium; PSO best (Pb R2 0.985); 24 h adsorption experiments | Coordination of S and O atoms (M-S bond, -SH deprotonation) + electrostatic attraction (negative surface pH>IEP 2.5) + defect sites (oxygen vacancies g=2.003, unsaturated Zr-O bonds); DFT (DMol3, Materials Studio 2020) ESP: O of carboxyl and S of thiol negative; Ea Pb 47.88 kJ/mol (chemisorption) | E:\mzh3\所有正文和附件\第一波markdown\Multi-ligand strategy for enhanced removal of heavy metal ions by thiol-functionalized defective Zr-MOFs.md | P0297 | 10.1016/j.chemosphere.2020.128466 | 1 | ph | 298 | 0.1 | 183.3744 | 547.9798 | 270.3818 | 722.9508 | 1 | 748.3444 | 97.52907 | 2 | 547.9798 | pH | Multi-ligand strategy for enhanced removal of heavy metal ions by thiol-functionalized defective Zr-MOFs | P0297 | Post-modified MOF
P0109 | P0109_M1 | Zr-MSA-DMSA (thiol-functionalized defective Zr-MOF) | M1 |  | Thiol-functionalized defective Zr-MOF (MOF-801 topology) via one-pot mixed-ligand strategy (mercaptosuccinic acid MSA + 2,3-dimercaptosuccinic acid DMSA, formic acid modulator); M(II) = Pb(II)/Hg(II)/Cd(II); Pb Langmuir qmax 715.2 mg/g (exp. 709.4) | MOF-801 | Zr | mercaptosuccinic acid | 1 | 0 | 1 | 0 | 1 | 0 | 1 | 0 | 0 | 0 |  |  | 0 |  | 0 | No |  |  | 154 | 0.303 | 1.122 | Irregular spherical nanoparticles ~50 nm (SEM); obvious cracks/depressions on surface (defects) |  |  |  | One-pot reflux: 2 mmol ZrOCl2.8H2O + 2 mmol MSA + 4 mmol DMSA dissolved in 4 mL water with 200 uL formic acid (ultrasonication); transferred to 10 mL round-bottom flask, refluxed in oil bath at 90 C for 24 h; washed with water and ethanol several times; dried at 60 C for 24 h | water; formic acid | ZrOCl2.8H2O | Mercaptosuccinic acid | F1;F7 | formic acid | thiol grafting; Dimercaptosuccinic acid | 90 | 24 | PXRD retained; XPS Pb 4f 138.07/142.93 eV; S 2p 162.83/164.02 (-SH) shifted to lower BE + new peaks (163.95/161.64 Pb, 163.39/161.57 Hg, 164.91 Cd); O 1s -COO- 534.20/-C-OH- 532.94/C-O-Zr 531.75 shifted; Zr 3d 182.53/185.05 -> higher BE; FT-IR -SH 2550 weakened, C=O 1640 weakened, Zr-O 652 changed | Pb/Hg captured within 5 min, Cd ~30 min equilibrium; PSO best (Pb R2 0.985); 24 h adsorption experiments | Coordination of S and O atoms (M-S bond, -SH deprotonation) + electrostatic attraction (negative surface pH>IEP 2.5) + defect sites (oxygen vacancies g=2.003, unsaturated Zr-O bonds); DFT (DMol3, Materials Studio 2020) ESP: O of carboxyl and S of thiol negative; Ea Pb 47.88 kJ/mol (chemisorption) | E:\mzh3\所有正文和附件\第一波markdown\Multi-ligand strategy for enhanced removal of heavy metal ions by thiol-functionalized defective Zr-MOFs.md | P0297 | 10.1016/j.chemosphere.2020.128466 | 1 | ph | 298 | 0.1 | 183.3744 | 696.9697 | 270.3818 | 722.9508 | 1 | 748.3444 | 97.52907 | 3 | 696.9697 | pH | Multi-ligand strategy for enhanced removal of heavy metal ions by thiol-functionalized defective Zr-MOFs | P0297 | Post-modified MOF
P0109 | P0109_M1 | Zr-MSA-DMSA (thiol-functionalized defective Zr-MOF) | M1 |  | Thiol-functionalized defective Zr-MOF (MOF-801 topology) via one-pot mixed-ligand strategy (mercaptosuccinic acid MSA + 2,3-dimercaptosuccinic acid DMSA, formic acid modulator); M(II) = Pb(II)/Hg(II)/Cd(II); Pb Langmuir qmax 715.2 mg/g (exp. 709.4) | MOF-801 | Zr | mercaptosuccinic acid | 1 | 0 | 1 | 0 | 1 | 0 | 1 | 0 | 0 | 0 |  |  | 0 |  | 0 | No |  |  | 154 | 0.303 | 1.122 | Irregular spherical nanoparticles ~50 nm (SEM); obvious cracks/depressions on surface (defects) |  |  |  | One-pot reflux: 2 mmol ZrOCl2.8H2O + 2 mmol MSA + 4 mmol DMSA dissolved in 4 mL water with 200 uL formic acid (ultrasonication); transferred to 10 mL round-bottom flask, refluxed in oil bath at 90 C for 24 h; washed with water and ethanol several times; dried at 60 C for 24 h | water; formic acid | ZrOCl2.8H2O | Mercaptosuccinic acid | F1;F7 | formic acid | thiol grafting; Dimercaptosuccinic acid | 90 | 24 | PXRD retained; XPS Pb 4f 138.07/142.93 eV; S 2p 162.83/164.02 (-SH) shifted to lower BE + new peaks (163.95/161.64 Pb, 163.39/161.57 Hg, 164.91 Cd); O 1s -COO- 534.20/-C-OH- 532.94/C-O-Zr 531.75 shifted; Zr 3d 182.53/185.05 -> higher BE; FT-IR -SH 2550 weakened, C=O 1640 weakened, Zr-O 652 changed | Pb/Hg captured within 5 min, Cd ~30 min equilibrium; PSO best (Pb R2 0.985); 24 h adsorption experiments | Coordination of S and O atoms (M-S bond, -SH deprotonation) + electrostatic attraction (negative surface pH>IEP 2.5) + defect sites (oxygen vacancies g=2.003, unsaturated Zr-O bonds); DFT (DMol3, Materials Studio 2020) ESP: O of carboxyl and S of thiol negative; Ea Pb 47.88 kJ/mol (chemisorption) | E:\mzh3\所有正文和附件\第一波markdown\Multi-ligand strategy for enhanced removal of heavy metal ions by thiol-functionalized defective Zr-MOFs.md | P0297 | 10.1016/j.chemosphere.2020.128466 | 1 | ph | 298 | 0.1 | 183.3744 | 707.0707 | 270.3818 | 722.9508 | 1 | 748.3444 | 97.52907 | 4 | 707.0707 | pH | Multi-ligand strategy for enhanced removal of heavy metal ions by thiol-functionalized defective Zr-MOFs | P0297 | Post-modified MOF
P0109 | P0109_M1 | Zr-MSA-DMSA (thiol-functionalized defective Zr-MOF) | M1 |  | Thiol-functionalized defective Zr-MOF (MOF-801 topology) via one-pot mixed-ligand strategy (mercaptosuccinic acid MSA + 2,3-dimercaptosuccinic acid DMSA, formic acid modulator); M(II) = Pb(II)/Hg(II)/Cd(II); Pb Langmuir qmax 715.2 mg/g (exp. 709.4) | MOF-801 | Zr | mercaptosuccinic acid | 1 | 0 | 1 | 0 | 1 | 0 | 1 | 0 | 0 | 0 |  |  | 0 |  | 0 | No |  |  | 154 | 0.303 | 1.122 | Irregular spherical nanoparticles ~50 nm (SEM); obvious cracks/depressions on surface (defects) |  |  |  | One-pot reflux: 2 mmol ZrOCl2.8H2O + 2 mmol MSA + 4 mmol DMSA dissolved in 4 mL water with 200 uL formic acid (ultrasonication); transferred to 10 mL round-bottom flask, refluxed in oil bath at 90 C for 24 h; washed with water and ethanol several times; dried at 60 C for 24 h | water; formic acid | ZrOCl2.8H2O | Mercaptosuccinic acid | F1;F7 | formic acid | thiol grafting; Dimercaptosuccinic acid | 90 | 24 | PXRD retained; XPS Pb 4f 138.07/142.93 eV; S 2p 162.83/164.02 (-SH) shifted to lower BE + new peaks (163.95/161.64 Pb, 163.39/161.57 Hg, 164.91 Cd); O 1s -COO- 534.20/-C-OH- 532.94/C-O-Zr 531.75 shifted; Zr 3d 182.53/185.05 -> higher BE; FT-IR -SH 2550 weakened, C=O 1640 weakened, Zr-O 652 changed | Pb/Hg captured within 5 min, Cd ~30 min equilibrium; PSO best (Pb R2 0.985); 24 h adsorption experiments | Coordination of S and O atoms (M-S bond, -SH deprotonation) + electrostatic attraction (negative surface pH>IEP 2.5) + defect sites (oxygen vacancies g=2.003, unsaturated Zr-O bonds); DFT (DMol3, Materials Studio 2020) ESP: O of carboxyl and S of thiol negative; Ea Pb 47.88 kJ/mol (chemisorption) | E:\mzh3\所有正文和附件\第一波markdown\Multi-ligand strategy for enhanced removal of heavy metal ions by thiol-functionalized defective Zr-MOFs.md | P0297 | 10.1016/j.chemosphere.2020.128466 | 1 | ph | 298 | 0.1 | 183.3744 | 727.2727 | 270.3818 | 722.9508 | 1 | 748.3444 | 97.52907 | 5 | 727.2727 | pH | Multi-ligand strategy for enhanced removal of heavy metal ions by thiol-functionalized defective Zr-MOFs | P0297 | Post-modified MOF
P0109 | P0109_M1 | Zr-MSA-DMSA (thiol-functionalized defective Zr-MOF) | M1 |  | Thiol-functionalized defective Zr-MOF (MOF-801 topology) via one-pot mixed-ligand strategy (mercaptosuccinic acid MSA + 2,3-dimercaptosuccinic acid DMSA, formic acid modulator); M(II) = Pb(II)/Hg(II)/Cd(II); Pb Langmuir qmax 715.2 mg/g (exp. 709.4) | MOF-801 | Zr | mercaptosuccinic acid | 1 | 0 | 1 | 0 | 1 | 0 | 1 | 0 | 0 | 0 |  |  | 0 |  | 0 | No |  |  | 154 | 0.303 | 1.122 | Irregular spherical nanoparticles ~50 nm (SEM); obvious cracks/depressions on surface (defects) |  |  |  | One-pot reflux: 2 mmol ZrOCl2.8H2O + 2 mmol MSA + 4 mmol DMSA dissolved in 4 mL water with 200 uL formic acid (ultrasonication); transferred to 10 mL round-bottom flask, refluxed in oil bath at 90 C for 24 h; washed with water and ethanol several times; dried at 60 C for 24 h | water; formic acid | ZrOCl2.8H2O | Mercaptosuccinic acid | F1;F7 | formic acid | thiol grafting; Dimercaptosuccinic acid | 90 | 24 | PXRD retained; XPS Pb 4f 138.07/142.93 eV; S 2p 162.83/164.02 (-SH) shifted to lower BE + new peaks (163.95/161.64 Pb, 163.39/161.57 Hg, 164.91 Cd); O 1s -COO- 534.20/-C-OH- 532.94/C-O-Zr 531.75 shifted; Zr 3d 182.53/185.05 -> higher BE; FT-IR -SH 2550 weakened, C=O 1640 weakened, Zr-O 652 changed | Pb/Hg captured within 5 min, Cd ~30 min equilibrium; PSO best (Pb R2 0.985); 24 h adsorption experiments | Coordination of S and O atoms (M-S bond, -SH deprotonation) + electrostatic attraction (negative surface pH>IEP 2.5) + defect sites (oxygen vacancies g=2.003, unsaturated Zr-O bonds); DFT (DMol3, Materials Studio 2020) ESP: O of carboxyl and S of thiol negative; Ea Pb 47.88 kJ/mol (chemisorption) | E:\mzh3\所有正文和附件\第一波markdown\Multi-ligand strategy for enhanced removal of heavy metal ions by thiol-functionalized defective Zr-MOFs.md | P0297 | 10.1016/j.chemosphere.2020.128466 | 1 | ph | 298 | 0.1 | 183.3744 | 628.7879 | 270.3818 | 722.9508 | 1 | 748.3444 | 97.52907 | 6 | 628.7879 | pH | Multi-ligand strategy for enhanced removal of heavy metal ions by thiol-functionalized defective Zr-MOFs | P0297 | Post-modified MOF
P0109 | P0109_M1 | Zr-MSA-DMSA (thiol-functionalized defective Zr-MOF) | M1 |  | Thiol-functionalized defective Zr-MOF (MOF-801 topology) via one-pot mixed-ligand strategy (mercaptosuccinic acid MSA + 2,3-dimercaptosuccinic acid DMSA, formic acid modulator); M(II) = Pb(II)/Hg(II)/Cd(II); Pb Langmuir qmax 715.2 mg/g (exp. 709.4) | MOF-801 | Zr | mercaptosuccinic acid | 1 | 0 | 1 | 0 | 1 | 0 | 1 | 0 | 0 | 0 |  |  | 0 |  | 0 | No |  |  | 154 | 0.303 | 1.122 | Irregular spherical nanoparticles ~50 nm (SEM); obvious cracks/depressions on surface (defects) |  |  |  | One-pot reflux: 2 mmol ZrOCl2.8H2O + 2 mmol MSA + 4 mmol DMSA dissolved in 4 mL water with 200 uL formic acid (ultrasonication); transferred to 10 mL round-bottom flask, refluxed in oil bath at 90 C for 24 h; washed with water and ethanol several times; dried at 60 C for 24 h | water; formic acid | ZrOCl2.8H2O | Mercaptosuccinic acid | F1;F7 | formic acid | thiol grafting; Dimercaptosuccinic acid | 90 | 24 | PXRD retained; XPS Pb 4f 138.07/142.93 eV; S 2p 162.83/164.02 (-SH) shifted to lower BE + new peaks (163.95/161.64 Pb, 163.39/161.57 Hg, 164.91 Cd); O 1s -COO- 534.20/-C-OH- 532.94/C-O-Zr 531.75 shifted; Zr 3d 182.53/185.05 -> higher BE; FT-IR -SH 2550 weakened, C=O 1640 weakened, Zr-O 652 changed | Pb/Hg captured within 5 min, Cd ~30 min equilibrium; PSO best (Pb R2 0.985); 24 h adsorption experiments | Coordination of S and O atoms (M-S bond, -SH deprotonation) + electrostatic attraction (negative surface pH>IEP 2.5) + defect sites (oxygen vacancies g=2.003, unsaturated Zr-O bonds); DFT (DMol3, Materials Studio 2020) ESP: O of carboxyl and S of thiol negative; Ea Pb 47.88 kJ/mol (chemisorption) | E:\mzh3\所有正文和附件\第一波markdown\Multi-ligand strategy for enhanced removal of heavy metal ions by thiol-functionalized defective Zr-MOFs.md | P0297 | 10.1016/j.chemosphere.2020.128466 | 1 | ph | 298 | 0.1 | 183.3744 | 477.2727 | 270.3818 | 722.9508 | 1 | 748.3444 | 97.52907 | 7 | 477.2727 | pH | Multi-ligand strategy for enhanced removal of heavy metal ions by thiol-functionalized defective Zr-MOFs | P0297 | Post-modified MOF
P0109 | P0109_M1 | Zr-MSA-DMSA (thiol-functionalized defective Zr-MOF) | M1 |  | Thiol-functionalized defective Zr-MOF (MOF-801 topology) via one-pot mixed-ligand strategy (mercaptosuccinic acid MSA + 2,3-dimercaptosuccinic acid DMSA, formic acid modulator); M(II) = Pb(II)/Hg(II)/Cd(II); Pb Langmuir qmax 715.2 mg/g (exp. 709.4) | MOF-801 | Zr | mercaptosuccinic acid | 1 | 0 | 1 | 0 | 1 | 0 | 1 | 0 | 0 | 0 |  |  | 0 |  | 0 | No |  |  | 154 | 0.303 | 1.122 | Irregular spherical nanoparticles ~50 nm (SEM); obvious cracks/depressions on surface (defects) |  |  |  | One-pot reflux: 2 mmol ZrOCl2.8H2O + 2 mmol MSA + 4 mmol DMSA dissolved in 4 mL water with 200 uL formic acid (ultrasonication); transferred to 10 mL round-bottom flask, refluxed in oil bath at 90 C for 24 h; washed with water and ethanol several times; dried at 60 C for 24 h | water; formic acid | ZrOCl2.8H2O | Mercaptosuccinic acid | F1;F7 | formic acid | thiol grafting; Dimercaptosuccinic acid | 90 | 24 | PXRD retained; XPS Pb 4f 138.07/142.93 eV; S 2p 162.83/164.02 (-SH) shifted to lower BE + new peaks (163.95/161.64 Pb, 163.39/161.57 Hg, 164.91 Cd); O 1s -COO- 534.20/-C-OH- 532.94/C-O-Zr 531.75 shifted; Zr 3d 182.53/185.05 -> higher BE; FT-IR -SH 2550 weakened, C=O 1640 weakened, Zr-O 652 changed | Pb/Hg captured within 5 min, Cd ~30 min equilibrium; PSO best (Pb R2 0.985); 24 h adsorption experiments | Coordination of S and O atoms (M-S bond, -SH deprotonation) + electrostatic attraction (negative surface pH>IEP 2.5) + defect sites (oxygen vacancies g=2.003, unsaturated Zr-O bonds); DFT (DMol3, Materials Studio 2020) ESP: O of carboxyl and S of thiol negative; Ea Pb 47.88 kJ/mol (chemisorption) | E:\mzh3\所有正文和附件\第一波markdown\Multi-ligand strategy for enhanced removal of heavy metal ions by thiol-functionalized defective Zr-MOFs.md | P0297 | 10.1016/j.chemosphere.2020.128466 | 1 | cm | 298 | 0.1 | 183.3744 | 748.3444 | 270.3818 | 722.9508 | 1 | 748.3444 | 97.52907 | 5 | 727.2727 | MOF加入浓度 | Multi-ligand strategy for enhanced removal of heavy metal ions by thiol-functionalized defective Zr-MOFs | P0297 | Post-modified MOF
P0109 | P0109_M1 | Zr-MSA-DMSA (thiol-functionalized defective Zr-MOF) | M1 |  | Thiol-functionalized defective Zr-MOF (MOF-801 topology) via one-pot mixed-ligand strategy (mercaptosuccinic acid MSA + 2,3-dimercaptosuccinic acid DMSA, formic acid modulator); M(II) = Pb(II)/Hg(II)/Cd(II); Pb Langmuir qmax 715.2 mg/g (exp. 709.4) | MOF-801 | Zr | mercaptosuccinic acid | 1 | 0 | 1 | 0 | 1 | 0 | 1 | 0 | 0 | 0 |  |  | 0 |  | 0 | No |  |  | 154 | 0.303 | 1.122 | Irregular spherical nanoparticles ~50 nm (SEM); obvious cracks/depressions on surface (defects) |  |  |  | One-pot reflux: 2 mmol ZrOCl2.8H2O + 2 mmol MSA + 4 mmol DMSA dissolved in 4 mL water with 200 uL formic acid (ultrasonication); transferred to 10 mL round-bottom flask, refluxed in oil bath at 90 C for 24 h; washed with water and ethanol several times; dried at 60 C for 24 h | water; formic acid | ZrOCl2.8H2O | Mercaptosuccinic acid | F1;F7 | formic acid | thiol grafting; Dimercaptosuccinic acid | 90 | 24 | PXRD retained; XPS Pb 4f 138.07/142.93 eV; S 2p 162.83/164.02 (-SH) shifted to lower BE + new peaks (163.95/161.64 Pb, 163.39/161.57 Hg, 164.91 Cd); O 1s -COO- 534.20/-C-OH- 532.94/C-O-Zr 531.75 shifted; Zr 3d 182.53/185.05 -> higher BE; FT-IR -SH 2550 weakened, C=O 1640 weakened, Zr-O 652 changed | Pb/Hg captured within 5 min, Cd ~30 min equilibrium; PSO best (Pb R2 0.985); 24 h adsorption experiments | Coordination of S and O atoms (M-S bond, -SH deprotonation) + electrostatic attraction (negative surface pH>IEP 2.5) + defect sites (oxygen vacancies g=2.003, unsaturated Zr-O bonds); DFT (DMol3, Materials Studio 2020) ESP: O of carboxyl and S of thiol negative; Ea Pb 47.88 kJ/mol (chemisorption) | E:\mzh3\所有正文和附件\第一波markdown\Multi-ligand strategy for enhanced removal of heavy metal ions by thiol-functionalized defective Zr-MOFs.md | P0297 | 10.1016/j.chemosphere.2020.128466 | 1 | cm | 298 | 0.2 | 183.3744 | 437.6599 | 270.3818 | 722.9508 | 1 | 748.3444 | 97.52907 | 5 | 727.2727 | MOF加入浓度 | Multi-ligand strategy for enhanced removal of heavy metal ions by thiol-functionalized defective Zr-MOFs | P0297 | Post-modified MOF
P0109 | P0109_M1 | Zr-MSA-DMSA (thiol-functionalized defective Zr-MOF) | M1 |  | Thiol-functionalized defective Zr-MOF (MOF-801 topology) via one-pot mixed-ligand strategy (mercaptosuccinic acid MSA + 2,3-dimercaptosuccinic acid DMSA, formic acid modulator); M(II) = Pb(II)/Hg(II)/Cd(II); Pb Langmuir qmax 715.2 mg/g (exp. 709.4) | MOF-801 | Zr | mercaptosuccinic acid | 1 | 0 | 1 | 0 | 1 | 0 | 1 | 0 | 0 | 0 |  |  | 0 |  | 0 | No |  |  | 154 | 0.303 | 1.122 | Irregular spherical nanoparticles ~50 nm (SEM); obvious cracks/depressions on surface (defects) |  |  |  | One-pot reflux: 2 mmol ZrOCl2.8H2O + 2 mmol MSA + 4 mmol DMSA dissolved in 4 mL water with 200 uL formic acid (ultrasonication); transferred to 10 mL round-bottom flask, refluxed in oil bath at 90 C for 24 h; washed with water and ethanol several times; dried at 60 C for 24 h | water; formic acid | ZrOCl2.8H2O | Mercaptosuccinic acid | F1;F7 | formic acid | thiol grafting; Dimercaptosuccinic acid | 90 | 24 | PXRD retained; XPS Pb 4f 138.07/142.93 eV; S 2p 162.83/164.02 (-SH) shifted to lower BE + new peaks (163.95/161.64 Pb, 163.39/161.57 Hg, 164.91 Cd); O 1s -COO- 534.20/-C-OH- 532.94/C-O-Zr 531.75 shifted; Zr 3d 182.53/185.05 -> higher BE; FT-IR -SH 2550 weakened, C=O 1640 weakened, Zr-O 652 changed | Pb/Hg captured within 5 min, Cd ~30 min equilibrium; PSO best (Pb R2 0.985); 24 h adsorption experiments | Coordination of S and O atoms (M-S bond, -SH deprotonation) + electrostatic attraction (negative surface pH>IEP 2.5) + defect sites (oxygen vacancies g=2.003, unsaturated Zr-O bonds); DFT (DMol3, Materials Studio 2020) ESP: O of carboxyl and S of thiol negative; Ea Pb 47.88 kJ/mol (chemisorption) | E:\mzh3\所有正文和附件\第一波markdown\Multi-ligand strategy for enhanced removal of heavy metal ions by thiol-functionalized defective Zr-MOFs.md | P0297 | 10.1016/j.chemosphere.2020.128466 | 1 | cm | 298 | 0.3 | 183.3744 | 286.37 | 270.3818 | 722.9508 | 1 | 748.3444 | 97.52907 | 5 | 727.2727 | MOF加入浓度 | Multi-ligand strategy for enhanced removal of heavy metal ions by thiol-functionalized defective Zr-MOFs | P0297 | Post-modified MOF
P0109 | P0109_M1 | Zr-MSA-DMSA (thiol-functionalized defective Zr-MOF) | M1 |  | Thiol-functionalized defective Zr-MOF (MOF-801 topology) via one-pot mixed-ligand strategy (mercaptosuccinic acid MSA + 2,3-dimercaptosuccinic acid DMSA, formic acid modulator); M(II) = Pb(II)/Hg(II)/Cd(II); Pb Langmuir qmax 715.2 mg/g (exp. 709.4) | MOF-801 | Zr | mercaptosuccinic acid | 1 | 0 | 1 | 0 | 1 | 0 | 1 | 0 | 0 | 0 |  |  | 0 |  | 0 | No |  |  | 154 | 0.303 | 1.122 | Irregular spherical nanoparticles ~50 nm (SEM); obvious cracks/depressions on surface (defects) |  |  |  | One-pot reflux: 2 mmol ZrOCl2.8H2O + 2 mmol MSA + 4 mmol DMSA dissolved in 4 mL water with 200 uL formic acid (ultrasonication); transferred to 10 mL round-bottom flask, refluxed in oil bath at 90 C for 24 h; washed with water and ethanol several times; dried at 60 C for 24 h | water; formic acid | ZrOCl2.8H2O | Mercaptosuccinic acid | F1;F7 | formic acid | thiol grafting; Dimercaptosuccinic acid | 90 | 24 | PXRD retained; XPS Pb 4f 138.07/142.93 eV; S 2p 162.83/164.02 (-SH) shifted to lower BE + new peaks (163.95/161.64 Pb, 163.39/161.57 Hg, 164.91 Cd); O 1s -COO- 534.20/-C-OH- 532.94/C-O-Zr 531.75 shifted; Zr 3d 182.53/185.05 -> higher BE; FT-IR -SH 2550 weakened, C=O 1640 weakened, Zr-O 652 changed | Pb/Hg captured within 5 min, Cd ~30 min equilibrium; PSO best (Pb R2 0.985); 24 h adsorption experiments | Coordination of S and O atoms (M-S bond, -SH deprotonation) + electrostatic attraction (negative surface pH>IEP 2.5) + defect sites (oxygen vacancies g=2.003, unsaturated Zr-O bonds); DFT (DMol3, Materials Studio 2020) ESP: O of carboxyl and S of thiol negative; Ea Pb 47.88 kJ/mol (chemisorption) | E:\mzh3\所有正文和附件\第一波markdown\Multi-ligand strategy for enhanced removal of heavy metal ions by thiol-functionalized defective Zr-MOFs.md | P0297 | 10.1016/j.chemosphere.2020.128466 | 1 | cm | 298 | 0.4 | 183.3744 | 210.7251 | 270.3818 | 722.9508 | 1 | 748.3444 | 97.52907 | 5 | 727.2727 | MOF加入浓度 | Multi-ligand strategy for enhanced removal of heavy metal ions by thiol-functionalized defective Zr-MOFs | P0297 | Post-modified MOF
P0109 | P0109_M1 | Zr-MSA-DMSA (thiol-functionalized defective Zr-MOF) | M1 |  | Thiol-functionalized defective Zr-MOF (MOF-801 topology) via one-pot mixed-ligand strategy (mercaptosuccinic acid MSA + 2,3-dimercaptosuccinic acid DMSA, formic acid modulator); M(II) = Pb(II)/Hg(II)/Cd(II); Pb Langmuir qmax 715.2 mg/g (exp. 709.4) | MOF-801 | Zr | mercaptosuccinic acid | 1 | 0 | 1 | 0 | 1 | 0 | 1 | 0 | 0 | 0 |  |  | 0 |  | 0 | No |  |  | 154 | 0.303 | 1.122 | Irregular spherical nanoparticles ~50 nm (SEM); obvious cracks/depressions on surface (defects) |  |  |  | One-pot reflux: 2 mmol ZrOCl2.8H2O + 2 mmol MSA + 4 mmol DMSA dissolved in 4 mL water with 200 uL formic acid (ultrasonication); transferred to 10 mL round-bottom flask, refluxed in oil bath at 90 C for 24 h; washed with water and ethanol several times; dried at 60 C for 24 h | water; formic acid | ZrOCl2.8H2O | Mercaptosuccinic acid | F1;F7 | formic acid | thiol grafting; Dimercaptosuccinic acid | 90 | 24 | PXRD retained; XPS Pb 4f 138.07/142.93 eV; S 2p 162.83/164.02 (-SH) shifted to lower BE + new peaks (163.95/161.64 Pb, 163.39/161.57 Hg, 164.91 Cd); O 1s -COO- 534.20/-C-OH- 532.94/C-O-Zr 531.75 shifted; Zr 3d 182.53/185.05 -> higher BE; FT-IR -SH 2550 weakened, C=O 1640 weakened, Zr-O 652 changed | Pb/Hg captured within 5 min, Cd ~30 min equilibrium; PSO best (Pb R2 0.985); 24 h adsorption experiments | Coordination of S and O atoms (M-S bond, -SH deprotonation) + electrostatic attraction (negative surface pH>IEP 2.5) + defect sites (oxygen vacancies g=2.003, unsaturated Zr-O bonds); DFT (DMol3, Materials Studio 2020) ESP: O of carboxyl and S of thiol negative; Ea Pb 47.88 kJ/mol (chemisorption) | E:\mzh3\所有正文和附件\第一波markdown\Multi-ligand strategy for enhanced removal of heavy metal ions by thiol-functionalized defective Zr-MOFs.md | P0297 | 10.1016/j.chemosphere.2020.128466 | 1 | cm | 298 | 0.5 | 183.3744 | 167.4995 | 270.3818 | 722.9508 | 1 | 748.3444 | 97.52907 | 5 | 727.2727 | MOF加入浓度 | Multi-ligand strategy for enhanced removal of heavy metal ions by thiol-functionalized defective Zr-MOFs | P0297 | Post-modified MOF
P0109 | P0109_M1 | Zr-MSA-DMSA (thiol-functionalized defective Zr-MOF) | M1 |  | Thiol-functionalized defective Zr-MOF (MOF-801 topology) via one-pot mixed-ligand strategy (mercaptosuccinic acid MSA + 2,3-dimercaptosuccinic acid DMSA, formic acid modulator); M(II) = Pb(II)/Hg(II)/Cd(II); Pb Langmuir qmax 715.2 mg/g (exp. 709.4) | MOF-801 | Zr | mercaptosuccinic acid | 1 | 0 | 1 | 0 | 1 | 0 | 1 | 0 | 0 | 0 |  |  | 0 |  | 0 | No |  |  | 154 | 0.303 | 1.122 | Irregular spherical nanoparticles ~50 nm (SEM); obvious cracks/depressions on surface (defects) |  |  |  | One-pot reflux: 2 mmol ZrOCl2.8H2O + 2 mmol MSA + 4 mmol DMSA dissolved in 4 mL water with 200 uL formic acid (ultrasonication); transferred to 10 mL round-bottom flask, refluxed in oil bath at 90 C for 24 h; washed with water and ethanol several times; dried at 60 C for 24 h | water; formic acid | ZrOCl2.8H2O | Mercaptosuccinic acid | F1;F7 | formic acid | thiol grafting; Dimercaptosuccinic acid | 90 | 24 | PXRD retained; XPS Pb 4f 138.07/142.93 eV; S 2p 162.83/164.02 (-SH) shifted to lower BE + new peaks (163.95/161.64 Pb, 163.39/161.57 Hg, 164.91 Cd); O 1s -COO- 534.20/-C-OH- 532.94/C-O-Zr 531.75 shifted; Zr 3d 182.53/185.05 -> higher BE; FT-IR -SH 2550 weakened, C=O 1640 weakened, Zr-O 652 changed | Pb/Hg captured within 5 min, Cd ~30 min equilibrium; PSO best (Pb R2 0.985); 24 h adsorption experiments | Coordination of S and O atoms (M-S bond, -SH deprotonation) + electrostatic attraction (negative surface pH>IEP 2.5) + defect sites (oxygen vacancies g=2.003, unsaturated Zr-O bonds); DFT (DMol3, Materials Studio 2020) ESP: O of carboxyl and S of thiol negative; Ea Pb 47.88 kJ/mol (chemisorption) | E:\mzh3\所有正文和附件\第一波markdown\Multi-ligand strategy for enhanced removal of heavy metal ions by thiol-functionalized defective Zr-MOFs.md | P0297 | 10.1016/j.chemosphere.2020.128466 | 1 | isotherm | 298 | 0.1 | 1.046798 | 476.8212 | 270.3818 | 722.9508 | 1 | 748.3444 | 97.52907 | 5 | 727.2727 | 等温线 | Multi-ligand strategy for enhanced removal of heavy metal ions by thiol-functionalized defective Zr-MOFs | P0297 | Post-modified MOF
P0109 | P0109_M1 | Zr-MSA-DMSA (thiol-functionalized defective Zr-MOF) | M1 |  | Thiol-functionalized defective Zr-MOF (MOF-801 topology) via one-pot mixed-ligand strategy (mercaptosuccinic acid MSA + 2,3-dimercaptosuccinic acid DMSA, formic acid modulator); M(II) = Pb(II)/Hg(II)/Cd(II); Pb Langmuir qmax 715.2 mg/g (exp. 709.4) | MOF-801 | Zr | mercaptosuccinic acid | 1 | 0 | 1 | 0 | 1 | 0 | 1 | 0 | 0 | 0 |  |  | 0 |  | 0 | No |  |  | 154 | 0.303 | 1.122 | Irregular spherical nanoparticles ~50 nm (SEM); obvious cracks/depressions on surface (defects) |  |  |  | One-pot reflux: 2 mmol ZrOCl2.8H2O + 2 mmol MSA + 4 mmol DMSA dissolved in 4 mL water with 200 uL formic acid (ultrasonication); transferred to 10 mL round-bottom flask, refluxed in oil bath at 90 C for 24 h; washed with water and ethanol several times; dried at 60 C for 24 h | water; formic acid | ZrOCl2.8H2O | Mercaptosuccinic acid | F1;F7 | formic acid | thiol grafting; Dimercaptosuccinic acid | 90 | 24 | PXRD retained; XPS Pb 4f 138.07/142.93 eV; S 2p 162.83/164.02 (-SH) shifted to lower BE + new peaks (163.95/161.64 Pb, 163.39/161.57 Hg, 164.91 Cd); O 1s -COO- 534.20/-C-OH- 532.94/C-O-Zr 531.75 shifted; Zr 3d 182.53/185.05 -> higher BE; FT-IR -SH 2550 weakened, C=O 1640 weakened, Zr-O 652 changed | Pb/Hg captured within 5 min, Cd ~30 min equilibrium; PSO best (Pb R2 0.985); 24 h adsorption experiments | Coordination of S and O atoms (M-S bond, -SH deprotonation) + electrostatic attraction (negative surface pH>IEP 2.5) + defect sites (oxygen vacancies g=2.003, unsaturated Zr-O bonds); DFT (DMol3, Materials Studio 2020) ESP: O of carboxyl and S of thiol negative; Ea Pb 47.88 kJ/mol (chemisorption) | E:\mzh3\所有正文和附件\第一波markdown\Multi-ligand strategy for enhanced removal of heavy metal ions by thiol-functionalized defective Zr-MOFs.md | P0297 | 10.1016/j.chemosphere.2020.128466 | 1 | isotherm | 298 | 0.1 | 1.046798 | 609.2715 | 270.3818 | 722.9508 | 1 | 748.3444 | 97.52907 | 5 | 727.2727 | 等温线 | Multi-ligand strategy for enhanced removal of heavy metal ions by thiol-functionalized defective Zr-MOFs | P0297 | Post-modified MOF
P0109 | P0109_M1 | Zr-MSA-DMSA (thiol-functionalized defective Zr-MOF) | M1 |  | Thiol-functionalized defective Zr-MOF (MOF-801 topology) via one-pot mixed-ligand strategy (mercaptosuccinic acid MSA + 2,3-dimercaptosuccinic acid DMSA, formic acid modulator); M(II) = Pb(II)/Hg(II)/Cd(II); Pb Langmuir qmax 715.2 mg/g (exp. 709.4) | MOF-801 | Zr | mercaptosuccinic acid | 1 | 0 | 1 | 0 | 1 | 0 | 1 | 0 | 0 | 0 |  |  | 0 |  | 0 | No |  |  | 154 | 0.303 | 1.122 | Irregular spherical nanoparticles ~50 nm (SEM); obvious cracks/depressions on surface (defects) |  |  |  | One-pot reflux: 2 mmol ZrOCl2.8H2O + 2 mmol MSA + 4 mmol DMSA dissolved in 4 mL water with 200 uL formic acid (ultrasonication); transferred to 10 mL round-bottom flask, refluxed in oil bath at 90 C for 24 h; washed with water and ethanol several times; dried at 60 C for 24 h | water; formic acid | ZrOCl2.8H2O | Mercaptosuccinic acid | F1;F7 | formic acid | thiol grafting; Dimercaptosuccinic acid | 90 | 24 | PXRD retained; XPS Pb 4f 138.07/142.93 eV; S 2p 162.83/164.02 (-SH) shifted to lower BE + new peaks (163.95/161.64 Pb, 163.39/161.57 Hg, 164.91 Cd); O 1s -COO- 534.20/-C-OH- 532.94/C-O-Zr 531.75 shifted; Zr 3d 182.53/185.05 -> higher BE; FT-IR -SH 2550 weakened, C=O 1640 weakened, Zr-O 652 changed | Pb/Hg captured within 5 min, Cd ~30 min equilibrium; PSO best (Pb R2 0.985); 24 h adsorption experiments | Coordination of S and O atoms (M-S bond, -SH deprotonation) + electrostatic attraction (negative surface pH>IEP 2.5) + defect sites (oxygen vacancies g=2.003, unsaturated Zr-O bonds); DFT (DMol3, Materials Studio 2020) ESP: O of carboxyl and S of thiol negative; Ea Pb 47.88 kJ/mol (chemisorption) | E:\mzh3\所有正文和附件\第一波markdown\Multi-ligand strategy for enhanced removal of heavy metal ions by thiol-functionalized defective Zr-MOFs.md | P0297 | 10.1016/j.chemosphere.2020.128466 | 1 | isotherm | 298 | 0.1 | 29.86453 | 675.4967 | 270.3818 | 722.9508 | 1 | 748.3444 | 97.52907 | 5 | 727.2727 | 等温线 | Multi-ligand strategy for enhanced removal of heavy metal ions by thiol-functionalized defective Zr-MOFs | P0297 | Post-modified MOF
P0109 | P0109_M1 | Zr-MSA-DMSA (thiol-functionalized defective Zr-MOF) | M1 |  | Thiol-functionalized defective Zr-MOF (MOF-801 topology) via one-pot mixed-ligand strategy (mercaptosuccinic acid MSA + 2,3-dimercaptosuccinic acid DMSA, formic acid modulator); M(II) = Pb(II)/Hg(II)/Cd(II); Pb Langmuir qmax 715.2 mg/g (exp. 709.4) | MOF-801 | Zr | mercaptosuccinic acid | 1 | 0 | 1 | 0 | 1 | 0 | 1 | 0 | 0 | 0 |  |  | 0 |  | 0 | No |  |  | 154 | 0.303 | 1.122 | Irregular spherical nanoparticles ~50 nm (SEM); obvious cracks/depressions on surface (defects) |  |  |  | One-pot reflux: 2 mmol ZrOCl2.8H2O + 2 mmol MSA + 4 mmol DMSA dissolved in 4 mL water with 200 uL formic acid (ultrasonication); transferred to 10 mL round-bottom flask, refluxed in oil bath at 90 C for 24 h; washed with water and ethanol several times; dried at 60 C for 24 h | water; formic acid | ZrOCl2.8H2O | Mercaptosuccinic acid | F1;F7 | formic acid | thiol grafting; Dimercaptosuccinic acid | 90 | 24 | PXRD retained; XPS Pb 4f 138.07/142.93 eV; S 2p 162.83/164.02 (-SH) shifted to lower BE + new peaks (163.95/161.64 Pb, 163.39/161.57 Hg, 164.91 Cd); O 1s -COO- 534.20/-C-OH- 532.94/C-O-Zr 531.75 shifted; Zr 3d 182.53/185.05 -> higher BE; FT-IR -SH 2550 weakened, C=O 1640 weakened, Zr-O 652 changed | Pb/Hg captured within 5 min, Cd ~30 min equilibrium; PSO best (Pb R2 0.985); 24 h adsorption experiments | Coordination of S and O atoms (M-S bond, -SH deprotonation) + electrostatic attraction (negative surface pH>IEP 2.5) + defect sites (oxygen vacancies g=2.003, unsaturated Zr-O bonds); DFT (DMol3, Materials Studio 2020) ESP: O of carboxyl and S of thiol negative; Ea Pb 47.88 kJ/mol (chemisorption) | E:\mzh3\所有正文和附件\第一波markdown\Multi-ligand strategy for enhanced removal of heavy metal ions by thiol-functionalized defective Zr-MOFs.md | P0297 | 10.1016/j.chemosphere.2020.128466 | 1 | isotherm | 298 | 0.1 | 84.72906 | 715.2318 | 270.3818 | 722.9508 | 1 | 748.3444 | 97.52907 | 5 | 727.2727 | 等温线 | Multi-ligand strategy for enhanced removal of heavy metal ions by thiol-functionalized defective Zr-MOFs | P0297 | Post-modified MOF
P0109 | P0109_M1 | Zr-MSA-DMSA (thiol-functionalized defective Zr-MOF) | M1 |  | Thiol-functionalized defective Zr-MOF (MOF-801 topology) via one-pot mixed-ligand strategy (mercaptosuccinic acid MSA + 2,3-dimercaptosuccinic acid DMSA, formic acid modulator); M(II) = Pb(II)/Hg(II)/Cd(II); Pb Langmuir qmax 715.2 mg/g (exp. 709.4) | MOF-801 | Zr | mercaptosuccinic acid | 1 | 0 | 1 | 0 | 1 | 0 | 1 | 0 | 0 | 0 |  |  | 0 |  | 0 | No |  |  | 154 | 0.303 | 1.122 | Irregular spherical nanoparticles ~50 nm (SEM); obvious cracks/depressions on surface (defects) |  |  |  | One-pot reflux: 2 mmol ZrOCl2.8H2O + 2 mmol MSA + 4 mmol DMSA dissolved in 4 mL water with 200 uL formic acid (ultrasonication); transferred to 10 mL round-bottom flask, refluxed in oil bath at 90 C for 24 h; washed with water and ethanol several times; dried at 60 C for 24 h | water; formic acid | ZrOCl2.8H2O | Mercaptosuccinic acid | F1;F7 | formic acid | thiol grafting; Dimercaptosuccinic acid | 90 | 24 | PXRD retained; XPS Pb 4f 138.07/142.93 eV; S 2p 162.83/164.02 (-SH) shifted to lower BE + new peaks (163.95/161.64 Pb, 163.39/161.57 Hg, 164.91 Cd); O 1s -COO- 534.20/-C-OH- 532.94/C-O-Zr 531.75 shifted; Zr 3d 182.53/185.05 -> higher BE; FT-IR -SH 2550 weakened, C=O 1640 weakened, Zr-O 652 changed | Pb/Hg captured within 5 min, Cd ~30 min equilibrium; PSO best (Pb R2 0.985); 24 h adsorption experiments | Coordination of S and O atoms (M-S bond, -SH deprotonation) + electrostatic attraction (negative surface pH>IEP 2.5) + defect sites (oxygen vacancies g=2.003, unsaturated Zr-O bonds); DFT (DMol3, Materials Studio 2020) ESP: O of carboxyl and S of thiol negative; Ea Pb 47.88 kJ/mol (chemisorption) | E:\mzh3\所有正文和附件\第一波markdown\Multi-ligand strategy for enhanced removal of heavy metal ions by thiol-functionalized defective Zr-MOFs.md | P0297 | 10.1016/j.chemosphere.2020.128466 | 1 | isotherm | 298 | 0.1 | 142.9187 | 738.4106 | 270.3818 | 722.9508 | 1 | 748.3444 | 97.52907 | 5 | 727.2727 | 等温线 | Multi-ligand strategy for enhanced removal of heavy metal ions by thiol-functionalized defective Zr-MOFs | P0297 | Post-modified MOF
P0109 | P0109_M1 | Zr-MSA-DMSA (thiol-functionalized defective Zr-MOF) | M1 |  | Thiol-functionalized defective Zr-MOF (MOF-801 topology) via one-pot mixed-ligand strategy (mercaptosuccinic acid MSA + 2,3-dimercaptosuccinic acid DMSA, formic acid modulator); M(II) = Pb(II)/Hg(II)/Cd(II); Pb Langmuir qmax 715.2 mg/g (exp. 709.4) | MOF-801 | Zr | mercaptosuccinic acid | 1 | 0 | 1 | 0 | 1 | 0 | 1 | 0 | 0 | 0 |  |  | 0 |  | 0 | No |  |  | 154 | 0.303 | 1.122 | Irregular spherical nanoparticles ~50 nm (SEM); obvious cracks/depressions on surface (defects) |  |  |  | One-pot reflux: 2 mmol ZrOCl2.8H2O + 2 mmol MSA + 4 mmol DMSA dissolved in 4 mL water with 200 uL formic acid (ultrasonication); transferred to 10 mL round-bottom flask, refluxed in oil bath at 90 C for 24 h; washed with water and ethanol several times; dried at 60 C for 24 h | water; formic acid | ZrOCl2.8H2O | Mercaptosuccinic acid | F1;F7 | formic acid | thiol grafting; Dimercaptosuccinic acid | 90 | 24 | PXRD retained; XPS Pb 4f 138.07/142.93 eV; S 2p 162.83/164.02 (-SH) shifted to lower BE + new peaks (163.95/161.64 Pb, 163.39/161.57 Hg, 164.91 Cd); O 1s -COO- 534.20/-C-OH- 532.94/C-O-Zr 531.75 shifted; Zr 3d 182.53/185.05 -> higher BE; FT-IR -SH 2550 weakened, C=O 1640 weakened, Zr-O 652 changed | Pb/Hg captured within 5 min, Cd ~30 min equilibrium; PSO best (Pb R2 0.985); 24 h adsorption experiments | Coordination of S and O atoms (M-S bond, -SH deprotonation) + electrostatic attraction (negative surface pH>IEP 2.5) + defect sites (oxygen vacancies g=2.003, unsaturated Zr-O bonds); DFT (DMol3, Materials Studio 2020) ESP: O of carboxyl and S of thiol negative; Ea Pb 47.88 kJ/mol (chemisorption) | E:\mzh3\所有正文和附件\第一波markdown\Multi-ligand strategy for enhanced removal of heavy metal ions by thiol-functionalized defective Zr-MOFs.md | P0297 | 10.1016/j.chemosphere.2020.128466 | 1 | isotherm | 298 | 0.1 | 183.3744 | 748.3444 | 270.3818 | 722.9508 | 1 | 748.3444 | 97.52907 | 5 | 727.2727 | 等温线 | Multi-ligand strategy for enhanced removal of heavy metal ions by thiol-functionalized defective Zr-MOFs | P0297 | Post-modified MOF
P0110 | P0110_M1 | ZnO/ZnFe2O4/C (MOF-5-derived magnetic nanoporous inorganic sorbent) | M10 | T1 | Magnetic nanoporous sorbent derived from Fe(III)-modified MOF-5 as precursor and self-sacrificing template; ZnO + ZnFe2O4 + amorphous carbon; Langmuir qmax 344.83 mg/g Pb(II); ion-exchange mechanism | MOF-5 | Zn | terephthalic acid | 1 | 0 | 0 | 0 | 0 | 0 | 0 | 0 | 0 | 0 |  |  | 1 | ZnO | 1 | Yes | Fe(III)-modified MOF-5 (2.16 g Fe(acac)3 + 1.67 g Zn(NO3)2 + 0.34 g terephthalic acid + 7.2 g PVP in 480 mL DMF/ethanol 5:3, reflux 100 C 6 h) thermally treated at 200 C 1 h then 500 C 1 h (10 C/min) in N2 | ZnO (JCPDS 80-0074) + ZnFe2O4 (JCPDS 77-0011) + amorphous carbon | 72.005 |  | 13.6841 | Flake-like structure (SEM); sphere-like nanocrystals ~20 nm with amorphous carbon coating and pores (TEM) |  |  |  | Two-step: (1) Fe(III)-modified MOF-5 synthesis - Fe(acac)3, Zn(NO3)2, terephthalic acid, PVP in DMF/ethanol (5:3, 480 mL), magnetic stirring, reflux 100 C 6 h, washed ethanol/DMF, dried 60 C 24 h; (2) pyrolysis 200 C 1 h + 500 C 1 h (10 C/min) in N2 -> ZnO/ZnFe2O4/C | DMF; ethanol | Zn(NO3)2.6H2O | terephthalic acid | F1 |  |  | 100 | 6 | XRD after Pb: extra peaks of lead oxide hydrate (JCPDS 72-2395) / lead hydroxide oxide (77-1895); ZnO (100)/(101) intensity ratio changed; XPS Pb 4f 143.5/138.6 eV (PbO, 1.0 eV shift vs Pb(NO3)2 144.5/139.6); Zn LMM 498.5 eV reduced + Zn-OC 495.6 eV peak disappears; O 1s 531.5/532.7/534 shifted to 531.7/532.9/534.2 (Zn-OH -> Pb-OH, Pb-O); HRTEM defective outer layer ~2 nm on ZnO core | 12 h batch equilibrium (isotherm/pH); kinetics equilibrium within 2 h (rapid first 60 min) | Ion exchange Zn(II)(surface of ZnO nanocrystals) <-> Pb(II) with nearly linear Zn released vs Pb adsorbed relationship (R2=0.977); electrostatic attraction (pH>IEP); surface complexation with O/OH groups (Pb-O, Pb-OH); XRD/XPS/HRTEM evidence | E:\mzh3\所有正文和附件\第一波markdown\Nanoscale.md | P0306 | 10.1039/C6NR00695G | 1 | ph | 298 | 0.4 | 417.8571 | 328.5248 | 149.8855 | 328.5714 |  |  |  | 4 | 328.5248 | pH | This article can be cited before page numbers have been issued, to do this please use: D. chen, W. shen, S. wu, C. chen, X. Luo and L. Guo, Nanoscale, 2016, DOI: 10.1039/C6NR00695G. | P0306 | Metal oxide composite
P0110 | P0110_M1 | ZnO/ZnFe2O4/C (MOF-5-derived magnetic nanoporous inorganic sorbent) | M10 | T1 | Magnetic nanoporous sorbent derived from Fe(III)-modified MOF-5 as precursor and self-sacrificing template; ZnO + ZnFe2O4 + amorphous carbon; Langmuir qmax 344.83 mg/g Pb(II); ion-exchange mechanism | MOF-5 | Zn | terephthalic acid | 1 | 0 | 0 | 0 | 0 | 0 | 0 | 0 | 0 | 0 |  |  | 1 | ZnO | 1 | Yes | Fe(III)-modified MOF-5 (2.16 g Fe(acac)3 + 1.67 g Zn(NO3)2 + 0.34 g terephthalic acid + 7.2 g PVP in 480 mL DMF/ethanol 5:3, reflux 100 C 6 h) thermally treated at 200 C 1 h then 500 C 1 h (10 C/min) in N2 | ZnO (JCPDS 80-0074) + ZnFe2O4 (JCPDS 77-0011) + amorphous carbon | 72.005 |  | 13.6841 | Flake-like structure (SEM); sphere-like nanocrystals ~20 nm with amorphous carbon coating and pores (TEM) |  |  |  | Two-step: (1) Fe(III)-modified MOF-5 synthesis - Fe(acac)3, Zn(NO3)2, terephthalic acid, PVP in DMF/ethanol (5:3, 480 mL), magnetic stirring, reflux 100 C 6 h, washed ethanol/DMF, dried 60 C 24 h; (2) pyrolysis 200 C 1 h + 500 C 1 h (10 C/min) in N2 -> ZnO/ZnFe2O4/C | DMF; ethanol | Zn(NO3)2.6H2O | terephthalic acid | F1 |  |  | 100 | 6 | XRD after Pb: extra peaks of lead oxide hydrate (JCPDS 72-2395) / lead hydroxide oxide (77-1895); ZnO (100)/(101) intensity ratio changed; XPS Pb 4f 143.5/138.6 eV (PbO, 1.0 eV shift vs Pb(NO3)2 144.5/139.6); Zn LMM 498.5 eV reduced + Zn-OC 495.6 eV peak disappears; O 1s 531.5/532.7/534 shifted to 531.7/532.9/534.2 (Zn-OH -> Pb-OH, Pb-O); HRTEM defective outer layer ~2 nm on ZnO core | 12 h batch equilibrium (isotherm/pH); kinetics equilibrium within 2 h (rapid first 60 min) | Ion exchange Zn(II)(surface of ZnO nanocrystals) <-> Pb(II) with nearly linear Zn released vs Pb adsorbed relationship (R2=0.977); electrostatic attraction (pH>IEP); surface complexation with O/OH groups (Pb-O, Pb-OH); XRD/XPS/HRTEM evidence | E:\mzh3\所有正文和附件\第一波markdown\Nanoscale.md | P0306 | 10.1039/C6NR00695G | 1 | ph | 298 | 0.4 | 417.8571 | 274.3929 | 149.8855 | 328.5714 |  |  |  | 3 | 274.3929 | pH | This article can be cited before page numbers have been issued, to do this please use: D. chen, W. shen, S. wu, C. chen, X. Luo and L. Guo, Nanoscale, 2016, DOI: 10.1039/C6NR00695G. | P0306 | Metal oxide composite
P0110 | P0110_M1 | ZnO/ZnFe2O4/C (MOF-5-derived magnetic nanoporous inorganic sorbent) | M10 | T1 | Magnetic nanoporous sorbent derived from Fe(III)-modified MOF-5 as precursor and self-sacrificing template; ZnO + ZnFe2O4 + amorphous carbon; Langmuir qmax 344.83 mg/g Pb(II); ion-exchange mechanism | MOF-5 | Zn | terephthalic acid | 1 | 0 | 0 | 0 | 0 | 0 | 0 | 0 | 0 | 0 |  |  | 1 | ZnO | 1 | Yes | Fe(III)-modified MOF-5 (2.16 g Fe(acac)3 + 1.67 g Zn(NO3)2 + 0.34 g terephthalic acid + 7.2 g PVP in 480 mL DMF/ethanol 5:3, reflux 100 C 6 h) thermally treated at 200 C 1 h then 500 C 1 h (10 C/min) in N2 | ZnO (JCPDS 80-0074) + ZnFe2O4 (JCPDS 77-0011) + amorphous carbon | 72.005 |  | 13.6841 | Flake-like structure (SEM); sphere-like nanocrystals ~20 nm with amorphous carbon coating and pores (TEM) |  |  |  | Two-step: (1) Fe(III)-modified MOF-5 synthesis - Fe(acac)3, Zn(NO3)2, terephthalic acid, PVP in DMF/ethanol (5:3, 480 mL), magnetic stirring, reflux 100 C 6 h, washed ethanol/DMF, dried 60 C 24 h; (2) pyrolysis 200 C 1 h + 500 C 1 h (10 C/min) in N2 -> ZnO/ZnFe2O4/C | DMF; ethanol | Zn(NO3)2.6H2O | terephthalic acid | F1 |  |  | 100 | 6 | XRD after Pb: extra peaks of lead oxide hydrate (JCPDS 72-2395) / lead hydroxide oxide (77-1895); ZnO (100)/(101) intensity ratio changed; XPS Pb 4f 143.5/138.6 eV (PbO, 1.0 eV shift vs Pb(NO3)2 144.5/139.6); Zn LMM 498.5 eV reduced + Zn-OC 495.6 eV peak disappears; O 1s 531.5/532.7/534 shifted to 531.7/532.9/534.2 (Zn-OH -> Pb-OH, Pb-O); HRTEM defective outer layer ~2 nm on ZnO core | 12 h batch equilibrium (isotherm/pH); kinetics equilibrium within 2 h (rapid first 60 min) | Ion exchange Zn(II)(surface of ZnO nanocrystals) <-> Pb(II) with nearly linear Zn released vs Pb adsorbed relationship (R2=0.977); electrostatic attraction (pH>IEP); surface complexation with O/OH groups (Pb-O, Pb-OH); XRD/XPS/HRTEM evidence | E:\mzh3\所有正文和附件\第一波markdown\Nanoscale.md | P0306 | 10.1039/C6NR00695G | 1 | ph | 298 | 0.4 | 417.8571 | 335.9913 | 149.8855 | 328.5714 |  |  |  | 5 | 335.9913 | pH | This article can be cited before page numbers have been issued, to do this please use: D. chen, W. shen, S. wu, C. chen, X. Luo and L. Guo, Nanoscale, 2016, DOI: 10.1039/C6NR00695G. | P0306 | Metal oxide composite
P0110 | P0110_M1 | ZnO/ZnFe2O4/C (MOF-5-derived magnetic nanoporous inorganic sorbent) | M10 | T1 | Magnetic nanoporous sorbent derived from Fe(III)-modified MOF-5 as precursor and self-sacrificing template; ZnO + ZnFe2O4 + amorphous carbon; Langmuir qmax 344.83 mg/g Pb(II); ion-exchange mechanism | MOF-5 | Zn | terephthalic acid | 1 | 0 | 0 | 0 | 0 | 0 | 0 | 0 | 0 | 0 |  |  | 1 | ZnO | 1 | Yes | Fe(III)-modified MOF-5 (2.16 g Fe(acac)3 + 1.67 g Zn(NO3)2 + 0.34 g terephthalic acid + 7.2 g PVP in 480 mL DMF/ethanol 5:3, reflux 100 C 6 h) thermally treated at 200 C 1 h then 500 C 1 h (10 C/min) in N2 | ZnO (JCPDS 80-0074) + ZnFe2O4 (JCPDS 77-0011) + amorphous carbon | 72.005 |  | 13.6841 | Flake-like structure (SEM); sphere-like nanocrystals ~20 nm with amorphous carbon coating and pores (TEM) |  |  |  | Two-step: (1) Fe(III)-modified MOF-5 synthesis - Fe(acac)3, Zn(NO3)2, terephthalic acid, PVP in DMF/ethanol (5:3, 480 mL), magnetic stirring, reflux 100 C 6 h, washed ethanol/DMF, dried 60 C 24 h; (2) pyrolysis 200 C 1 h + 500 C 1 h (10 C/min) in N2 -> ZnO/ZnFe2O4/C | DMF; ethanol | Zn(NO3)2.6H2O | terephthalic acid | F1 |  |  | 100 | 6 | XRD after Pb: extra peaks of lead oxide hydrate (JCPDS 72-2395) / lead hydroxide oxide (77-1895); ZnO (100)/(101) intensity ratio changed; XPS Pb 4f 143.5/138.6 eV (PbO, 1.0 eV shift vs Pb(NO3)2 144.5/139.6); Zn LMM 498.5 eV reduced + Zn-OC 495.6 eV peak disappears; O 1s 531.5/532.7/534 shifted to 531.7/532.9/534.2 (Zn-OH -> Pb-OH, Pb-O); HRTEM defective outer layer ~2 nm on ZnO core | 12 h batch equilibrium (isotherm/pH); kinetics equilibrium within 2 h (rapid first 60 min) | Ion exchange Zn(II)(surface of ZnO nanocrystals) <-> Pb(II) with nearly linear Zn released vs Pb adsorbed relationship (R2=0.977); electrostatic attraction (pH>IEP); surface complexation with O/OH groups (Pb-O, Pb-OH); XRD/XPS/HRTEM evidence | E:\mzh3\所有正文和附件\第一波markdown\Nanoscale.md | P0306 | 10.1039/C6NR00695G | 1 | ph | 298 | 0.4 | 417.8571 | 257.5933 | 149.8855 | 328.5714 |  |  |  | 6 | 257.5933 | pH | This article can be cited before page numbers have been issued, to do this please use: D. chen, W. shen, S. wu, C. chen, X. Luo and L. Guo, Nanoscale, 2016, DOI: 10.1039/C6NR00695G. | P0306 | Metal oxide composite
P0110 | P0110_M1 | ZnO/ZnFe2O4/C (MOF-5-derived magnetic nanoporous inorganic sorbent) | M10 | T1 | Magnetic nanoporous sorbent derived from Fe(III)-modified MOF-5 as precursor and self-sacrificing template; ZnO + ZnFe2O4 + amorphous carbon; Langmuir qmax 344.83 mg/g Pb(II); ion-exchange mechanism | MOF-5 | Zn | terephthalic acid | 1 | 0 | 0 | 0 | 0 | 0 | 0 | 0 | 0 | 0 |  |  | 1 | ZnO | 1 | Yes | Fe(III)-modified MOF-5 (2.16 g Fe(acac)3 + 1.67 g Zn(NO3)2 + 0.34 g terephthalic acid + 7.2 g PVP in 480 mL DMF/ethanol 5:3, reflux 100 C 6 h) thermally treated at 200 C 1 h then 500 C 1 h (10 C/min) in N2 | ZnO (JCPDS 80-0074) + ZnFe2O4 (JCPDS 77-0011) + amorphous carbon | 72.005 |  | 13.6841 | Flake-like structure (SEM); sphere-like nanocrystals ~20 nm with amorphous carbon coating and pores (TEM) |  |  |  | Two-step: (1) Fe(III)-modified MOF-5 synthesis - Fe(acac)3, Zn(NO3)2, terephthalic acid, PVP in DMF/ethanol (5:3, 480 mL), magnetic stirring, reflux 100 C 6 h, washed ethanol/DMF, dried 60 C 24 h; (2) pyrolysis 200 C 1 h + 500 C 1 h (10 C/min) in N2 -> ZnO/ZnFe2O4/C | DMF; ethanol | Zn(NO3)2.6H2O | terephthalic acid | F1 |  |  | 100 | 6 | XRD after Pb: extra peaks of lead oxide hydrate (JCPDS 72-2395) / lead hydroxide oxide (77-1895); ZnO (100)/(101) intensity ratio changed; XPS Pb 4f 143.5/138.6 eV (PbO, 1.0 eV shift vs Pb(NO3)2 144.5/139.6); Zn LMM 498.5 eV reduced + Zn-OC 495.6 eV peak disappears; O 1s 531.5/532.7/534 shifted to 531.7/532.9/534.2 (Zn-OH -> Pb-OH, Pb-O); HRTEM defective outer layer ~2 nm on ZnO core | 12 h batch equilibrium (isotherm/pH); kinetics equilibrium within 2 h (rapid first 60 min) | Ion exchange Zn(II)(surface of ZnO nanocrystals) <-> Pb(II) with nearly linear Zn released vs Pb adsorbed relationship (R2=0.977); electrostatic attraction (pH>IEP); surface complexation with O/OH groups (Pb-O, Pb-OH); XRD/XPS/HRTEM evidence | E:\mzh3\所有正文和附件\第一波markdown\Nanoscale.md | P0306 | 10.1039/C6NR00695G | 1 | ph | 298 | 0.4 | 417.8571 | 158.6625 | 149.8855 | 328.5714 |  |  |  | 7 | 158.6625 | pH | This article can be cited before page numbers have been issued, to do this please use: D. chen, W. shen, S. wu, C. chen, X. Luo and L. Guo, Nanoscale, 2016, DOI: 10.1039/C6NR00695G. | P0306 | Metal oxide composite
P0110 | P0110_M1 | ZnO/ZnFe2O4/C (MOF-5-derived magnetic nanoporous inorganic sorbent) | M10 | T1 | Magnetic nanoporous sorbent derived from Fe(III)-modified MOF-5 as precursor and self-sacrificing template; ZnO + ZnFe2O4 + amorphous carbon; Langmuir qmax 344.83 mg/g Pb(II); ion-exchange mechanism | MOF-5 | Zn | terephthalic acid | 1 | 0 | 0 | 0 | 0 | 0 | 0 | 0 | 0 | 0 |  |  | 1 | ZnO | 1 | Yes | Fe(III)-modified MOF-5 (2.16 g Fe(acac)3 + 1.67 g Zn(NO3)2 + 0.34 g terephthalic acid + 7.2 g PVP in 480 mL DMF/ethanol 5:3, reflux 100 C 6 h) thermally treated at 200 C 1 h then 500 C 1 h (10 C/min) in N2 | ZnO (JCPDS 80-0074) + ZnFe2O4 (JCPDS 77-0011) + amorphous carbon | 72.005 |  | 13.6841 | Flake-like structure (SEM); sphere-like nanocrystals ~20 nm with amorphous carbon coating and pores (TEM) |  |  |  | Two-step: (1) Fe(III)-modified MOF-5 synthesis - Fe(acac)3, Zn(NO3)2, terephthalic acid, PVP in DMF/ethanol (5:3, 480 mL), magnetic stirring, reflux 100 C 6 h, washed ethanol/DMF, dried 60 C 24 h; (2) pyrolysis 200 C 1 h + 500 C 1 h (10 C/min) in N2 -> ZnO/ZnFe2O4/C | DMF; ethanol | Zn(NO3)2.6H2O | terephthalic acid | F1 |  |  | 100 | 6 | XRD after Pb: extra peaks of lead oxide hydrate (JCPDS 72-2395) / lead hydroxide oxide (77-1895); ZnO (100)/(101) intensity ratio changed; XPS Pb 4f 143.5/138.6 eV (PbO, 1.0 eV shift vs Pb(NO3)2 144.5/139.6); Zn LMM 498.5 eV reduced + Zn-OC 495.6 eV peak disappears; O 1s 531.5/532.7/534 shifted to 531.7/532.9/534.2 (Zn-OH -> Pb-OH, Pb-O); HRTEM defective outer layer ~2 nm on ZnO core | 12 h batch equilibrium (isotherm/pH); kinetics equilibrium within 2 h (rapid first 60 min) | Ion exchange Zn(II)(surface of ZnO nanocrystals) <-> Pb(II) with nearly linear Zn released vs Pb adsorbed relationship (R2=0.977); electrostatic attraction (pH>IEP); surface complexation with O/OH groups (Pb-O, Pb-OH); XRD/XPS/HRTEM evidence | E:\mzh3\所有正文和附件\第一波markdown\Nanoscale.md | P0306 | 10.1039/C6NR00695G | 1 | isotherm | 298 | 0.4 | 20.30075 | 178.5379 | 149.8855 | 328.5714 |  |  |  | 5 | 335.9913 | 等温线 | This article can be cited before page numbers have been issued, to do this please use: D. chen, W. shen, S. wu, C. chen, X. Luo and L. Guo, Nanoscale, 2016, DOI: 10.1039/C6NR00695G. | P0306 | Metal oxide composite
P0110 | P0110_M1 | ZnO/ZnFe2O4/C (MOF-5-derived magnetic nanoporous inorganic sorbent) | M10 | T1 | Magnetic nanoporous sorbent derived from Fe(III)-modified MOF-5 as precursor and self-sacrificing template; ZnO + ZnFe2O4 + amorphous carbon; Langmuir qmax 344.83 mg/g Pb(II); ion-exchange mechanism | MOF-5 | Zn | terephthalic acid | 1 | 0 | 0 | 0 | 0 | 0 | 0 | 0 | 0 | 0 |  |  | 1 | ZnO | 1 | Yes | Fe(III)-modified MOF-5 (2.16 g Fe(acac)3 + 1.67 g Zn(NO3)2 + 0.34 g terephthalic acid + 7.2 g PVP in 480 mL DMF/ethanol 5:3, reflux 100 C 6 h) thermally treated at 200 C 1 h then 500 C 1 h (10 C/min) in N2 | ZnO (JCPDS 80-0074) + ZnFe2O4 (JCPDS 77-0011) + amorphous carbon | 72.005 |  | 13.6841 | Flake-like structure (SEM); sphere-like nanocrystals ~20 nm with amorphous carbon coating and pores (TEM) |  |  |  | Two-step: (1) Fe(III)-modified MOF-5 synthesis - Fe(acac)3, Zn(NO3)2, terephthalic acid, PVP in DMF/ethanol (5:3, 480 mL), magnetic stirring, reflux 100 C 6 h, washed ethanol/DMF, dried 60 C 24 h; (2) pyrolysis 200 C 1 h + 500 C 1 h (10 C/min) in N2 -> ZnO/ZnFe2O4/C | DMF; ethanol | Zn(NO3)2.6H2O | terephthalic acid | F1 |  |  | 100 | 6 | XRD after Pb: extra peaks of lead oxide hydrate (JCPDS 72-2395) / lead hydroxide oxide (77-1895); ZnO (100)/(101) intensity ratio changed; XPS Pb 4f 143.5/138.6 eV (PbO, 1.0 eV shift vs Pb(NO3)2 144.5/139.6); Zn LMM 498.5 eV reduced + Zn-OC 495.6 eV peak disappears; O 1s 531.5/532.7/534 shifted to 531.7/532.9/534.2 (Zn-OH -> Pb-OH, Pb-O); HRTEM defective outer layer ~2 nm on ZnO core | 12 h batch equilibrium (isotherm/pH); kinetics equilibrium within 2 h (rapid first 60 min) | Ion exchange Zn(II)(surface of ZnO nanocrystals) <-> Pb(II) with nearly linear Zn released vs Pb adsorbed relationship (R2=0.977); electrostatic attraction (pH>IEP); surface complexation with O/OH groups (Pb-O, Pb-OH); XRD/XPS/HRTEM evidence | E:\mzh3\所有正文和附件\第一波markdown\Nanoscale.md | P0306 | 10.1039/C6NR00695G | 1 | isotherm | 298 | 0.4 | 125.188 | 262.9214 | 149.8855 | 328.5714 |  |  |  | 5 | 335.9913 | 等温线 | This article can be cited before page numbers have been issued, to do this please use: D. chen, W. shen, S. wu, C. chen, X. Luo and L. Guo, Nanoscale, 2016, DOI: 10.1039/C6NR00695G. | P0306 | Metal oxide composite
P0110 | P0110_M1 | ZnO/ZnFe2O4/C (MOF-5-derived magnetic nanoporous inorganic sorbent) | M10 | T1 | Magnetic nanoporous sorbent derived from Fe(III)-modified MOF-5 as precursor and self-sacrificing template; ZnO + ZnFe2O4 + amorphous carbon; Langmuir qmax 344.83 mg/g Pb(II); ion-exchange mechanism | MOF-5 | Zn | terephthalic acid | 1 | 0 | 0 | 0 | 0 | 0 | 0 | 0 | 0 | 0 |  |  | 1 | ZnO | 1 | Yes | Fe(III)-modified MOF-5 (2.16 g Fe(acac)3 + 1.67 g Zn(NO3)2 + 0.34 g terephthalic acid + 7.2 g PVP in 480 mL DMF/ethanol 5:3, reflux 100 C 6 h) thermally treated at 200 C 1 h then 500 C 1 h (10 C/min) in N2 | ZnO (JCPDS 80-0074) + ZnFe2O4 (JCPDS 77-0011) + amorphous carbon | 72.005 |  | 13.6841 | Flake-like structure (SEM); sphere-like nanocrystals ~20 nm with amorphous carbon coating and pores (TEM) |  |  |  | Two-step: (1) Fe(III)-modified MOF-5 synthesis - Fe(acac)3, Zn(NO3)2, terephthalic acid, PVP in DMF/ethanol (5:3, 480 mL), magnetic stirring, reflux 100 C 6 h, washed ethanol/DMF, dried 60 C 24 h; (2) pyrolysis 200 C 1 h + 500 C 1 h (10 C/min) in N2 -> ZnO/ZnFe2O4/C | DMF; ethanol | Zn(NO3)2.6H2O | terephthalic acid | F1 |  |  | 100 | 6 | XRD after Pb: extra peaks of lead oxide hydrate (JCPDS 72-2395) / lead hydroxide oxide (77-1895); ZnO (100)/(101) intensity ratio changed; XPS Pb 4f 143.5/138.6 eV (PbO, 1.0 eV shift vs Pb(NO3)2 144.5/139.6); Zn LMM 498.5 eV reduced + Zn-OC 495.6 eV peak disappears; O 1s 531.5/532.7/534 shifted to 531.7/532.9/534.2 (Zn-OH -> Pb-OH, Pb-O); HRTEM defective outer layer ~2 nm on ZnO core | 12 h batch equilibrium (isotherm/pH); kinetics equilibrium within 2 h (rapid first 60 min) | Ion exchange Zn(II)(surface of ZnO nanocrystals) <-> Pb(II) with nearly linear Zn released vs Pb adsorbed relationship (R2=0.977); electrostatic attraction (pH>IEP); surface complexation with O/OH groups (Pb-O, Pb-OH); XRD/XPS/HRTEM evidence | E:\mzh3\所有正文和附件\第一波markdown\Nanoscale.md | P0306 | 10.1039/C6NR00695G | 1 | isotherm | 298 | 0.4 | 248.6842 | 318.122 | 149.8855 | 328.5714 |  |  |  | 5 | 335.9913 | 等温线 | This article can be cited before page numbers have been issued, to do this please use: D. chen, W. shen, S. wu, C. chen, X. Luo and L. Guo, Nanoscale, 2016, DOI: 10.1039/C6NR00695G. | P0306 | Metal oxide composite
P0110 | P0110_M1 | ZnO/ZnFe2O4/C (MOF-5-derived magnetic nanoporous inorganic sorbent) | M10 | T1 | Magnetic nanoporous sorbent derived from Fe(III)-modified MOF-5 as precursor and self-sacrificing template; ZnO + ZnFe2O4 + amorphous carbon; Langmuir qmax 344.83 mg/g Pb(II); ion-exchange mechanism | MOF-5 | Zn | terephthalic acid | 1 | 0 | 0 | 0 | 0 | 0 | 0 | 0 | 0 | 0 |  |  | 1 | ZnO | 1 | Yes | Fe(III)-modified MOF-5 (2.16 g Fe(acac)3 + 1.67 g Zn(NO3)2 + 0.34 g terephthalic acid + 7.2 g PVP in 480 mL DMF/ethanol 5:3, reflux 100 C 6 h) thermally treated at 200 C 1 h then 500 C 1 h (10 C/min) in N2 | ZnO (JCPDS 80-0074) + ZnFe2O4 (JCPDS 77-0011) + amorphous carbon | 72.005 |  | 13.6841 | Flake-like structure (SEM); sphere-like nanocrystals ~20 nm with amorphous carbon coating and pores (TEM) |  |  |  | Two-step: (1) Fe(III)-modified MOF-5 synthesis - Fe(acac)3, Zn(NO3)2, terephthalic acid, PVP in DMF/ethanol (5:3, 480 mL), magnetic stirring, reflux 100 C 6 h, washed ethanol/DMF, dried 60 C 24 h; (2) pyrolysis 200 C 1 h + 500 C 1 h (10 C/min) in N2 -> ZnO/ZnFe2O4/C | DMF; ethanol | Zn(NO3)2.6H2O | terephthalic acid | F1 |  |  | 100 | 6 | XRD after Pb: extra peaks of lead oxide hydrate (JCPDS 72-2395) / lead hydroxide oxide (77-1895); ZnO (100)/(101) intensity ratio changed; XPS Pb 4f 143.5/138.6 eV (PbO, 1.0 eV shift vs Pb(NO3)2 144.5/139.6); Zn LMM 498.5 eV reduced + Zn-OC 495.6 eV peak disappears; O 1s 531.5/532.7/534 shifted to 531.7/532.9/534.2 (Zn-OH -> Pb-OH, Pb-O); HRTEM defective outer layer ~2 nm on ZnO core | 12 h batch equilibrium (isotherm/pH); kinetics equilibrium within 2 h (rapid first 60 min) | Ion exchange Zn(II)(surface of ZnO nanocrystals) <-> Pb(II) with nearly linear Zn released vs Pb adsorbed relationship (R2=0.977); electrostatic attraction (pH>IEP); surface complexation with O/OH groups (Pb-O, Pb-OH); XRD/XPS/HRTEM evidence | E:\mzh3\所有正文和附件\第一波markdown\Nanoscale.md | P0306 | 10.1039/C6NR00695G | 1 | isotherm | 298 | 0.4 | 368.797 | 324.3438 | 149.8855 | 328.5714 |  |  |  | 5 | 335.9913 | 等温线 | This article can be cited before page numbers have been issued, to do this please use: D. chen, W. shen, S. wu, C. chen, X. Luo and L. Guo, Nanoscale, 2016, DOI: 10.1039/C6NR00695G. | P0306 | Metal oxide composite
P0110 | P0110_M1 | ZnO/ZnFe2O4/C (MOF-5-derived magnetic nanoporous inorganic sorbent) | M10 | T1 | Magnetic nanoporous sorbent derived from Fe(III)-modified MOF-5 as precursor and self-sacrificing template; ZnO + ZnFe2O4 + amorphous carbon; Langmuir qmax 344.83 mg/g Pb(II); ion-exchange mechanism | MOF-5 | Zn | terephthalic acid | 1 | 0 | 0 | 0 | 0 | 0 | 0 | 0 | 0 | 0 |  |  | 1 | ZnO | 1 | Yes | Fe(III)-modified MOF-5 (2.16 g Fe(acac)3 + 1.67 g Zn(NO3)2 + 0.34 g terephthalic acid + 7.2 g PVP in 480 mL DMF/ethanol 5:3, reflux 100 C 6 h) thermally treated at 200 C 1 h then 500 C 1 h (10 C/min) in N2 | ZnO (JCPDS 80-0074) + ZnFe2O4 (JCPDS 77-0011) + amorphous carbon | 72.005 |  | 13.6841 | Flake-like structure (SEM); sphere-like nanocrystals ~20 nm with amorphous carbon coating and pores (TEM) |  |  |  | Two-step: (1) Fe(III)-modified MOF-5 synthesis - Fe(acac)3, Zn(NO3)2, terephthalic acid, PVP in DMF/ethanol (5:3, 480 mL), magnetic stirring, reflux 100 C 6 h, washed ethanol/DMF, dried 60 C 24 h; (2) pyrolysis 200 C 1 h + 500 C 1 h (10 C/min) in N2 -> ZnO/ZnFe2O4/C | DMF; ethanol | Zn(NO3)2.6H2O | terephthalic acid | F1 |  |  | 100 | 6 | XRD after Pb: extra peaks of lead oxide hydrate (JCPDS 72-2395) / lead hydroxide oxide (77-1895); ZnO (100)/(101) intensity ratio changed; XPS Pb 4f 143.5/138.6 eV (PbO, 1.0 eV shift vs Pb(NO3)2 144.5/139.6); Zn LMM 498.5 eV reduced + Zn-OC 495.6 eV peak disappears; O 1s 531.5/532.7/534 shifted to 531.7/532.9/534.2 (Zn-OH -> Pb-OH, Pb-O); HRTEM defective outer layer ~2 nm on ZnO core | 12 h batch equilibrium (isotherm/pH); kinetics equilibrium within 2 h (rapid first 60 min) | Ion exchange Zn(II)(surface of ZnO nanocrystals) <-> Pb(II) with nearly linear Zn released vs Pb adsorbed relationship (R2=0.977); electrostatic attraction (pH>IEP); surface complexation with O/OH groups (Pb-O, Pb-OH); XRD/XPS/HRTEM evidence | E:\mzh3\所有正文和附件\第一波markdown\Nanoscale.md | P0306 | 10.1039/C6NR00695G | 1 | isotherm | 298 | 0.4 | 417.8571 | 335.9913 | 149.8855 | 328.5714 |  |  |  | 5 | 335.9913 | 等温线 | This article can be cited before page numbers have been issued, to do this please use: D. chen, W. shen, S. wu, C. chen, X. Luo and L. Guo, Nanoscale, 2016, DOI: 10.1039/C6NR00695G. | P0306 | Metal oxide composite
P0111 | P0111_M1 | NM-100-HBAP-1 (NH2-MIL-100(Fe) impregnated amine-functionalized magnetic hydrochar) | M3 | T1;T2 | Composite of NH2-MIL-100(Fe) (NM-100) in-situ grown at room temperature onto hexamethylenediamine-functionalized magnetic hydrochar (HBAP from Alternanthera philoxeroides); multicomponent MHMs adsorption (Pb(II)/Cd(II)/Cr(VI)); Pb Langmuir Qe 379.48 mg/g (KL 0.116), Kd 42.1 L/g; mesoporous; soft magnetic | NH2-MIL-100(Fe | Fe | 2-aminoterephthalic acid | 1 | 1 | 0 | 0 | 1 | 1 | 0 | 0 | 0 | 0 |  |  | 1 | magnetic hydrochar | 1 | No |  |  | 39.93 | 0.12 | 10.81 | HBAP: rough surface with irregular particles + spiral skeleton structures; NM-100: granular agglomerated (room-temperature synthesis); composite keeps skeleton with NM-100 internal coverage + small protrusions; contact angle 0 deg (hydrophilic) |  |  |  | NM-100 in-situ growth on HBAP at room temperature: 0.6704 g NH2-H2BDC dissolved in 20 mL 1 mol/L NaOH; 0.904 g FeCl2.4H2O in 40 mL DI water; 0.75/1.00/1.25 g HBAP added to Fe2+ solution; ligand/NaOH mixture added dropwise (~1 drop/s); ultrasonication 240 W 30 min; stirred 450 rpm 24 h RT; centrifuged 6000 rpm, washed 6x secondary distilled water, dried 80 C | water | FeCl3.6H2O; FeCl2.4H2O | 2-aminoterephthalic acid | F1;F4 | sodium hydroxide |  | 25 | 24 | SEM-EDS after adsorption: spiral structure fully covered, irregular aggregated appearance; Cd/Pb/Cr uniformly distributed; BET increased 39.93 -> 60.93 m2/g (surface complexes create protrusions); XPS N 1s -NH2 399.8 -> 399.12 eV, -NH- 401.4 -> 400 eV (Pb-NH2 complexation); O 1s shifted; Fe 2p unchanged valence but shifted; mixed system new peak 414.34 eV = Cd-[Cr,Fe](OH)3 | Equilibrium within 200 min (kinetics 0-1440 min); PSO R2 >0.98 all metals; batch 24 h equilibrium | Pb(II): inner-sphere surface complexation with -COOH/-OH/-NH2 (highest KL 0.116, Kd 42.1 L/g; smaller hydrated radius 4.01 A vs Cd 4.26 A; higher Misono softness); Cd(II): outer-sphere complexation + amino coordination (N-Cd 405.25 eV); Cr(VI): electrostatic attraction of anions + reduction by -NH2/-NH- to Cr(III), immobilized as FexCr1-x(OH)3/Fe(OH)3-Cr(OH)3; mixed system Cd-[Cr,Fe](OH)3 co-precipitation | E:\mzh3\所有正文和附件\第一波markdown\NH ‑MIL‑100(Fe) Impregnated Amine‑Functionalized Magnetic Hydrochar Synergistic Adsorption Mechanisms for Multiple Heavy Metals and Life Cycle Assessm.md | P0311 |  | 1 | cm | 298 | 0.01 | 129.8851 | 276.0338 | 1438.55 | 331.2406 | 1 | 331.2406 | 98.6911 | 5 | 331.2406 | MOF加入浓度 | NH ‑MIL‑100(Fe) Impregnated Amine‑Functionalized Magnetic Hydrochar: Synergistic Adsorption Mechanisms for Multiple Heavy Metals and Life Cycle Assessment | P0311 | Metal oxide composite
P0111 | P0111_M1 | NM-100-HBAP-1 (NH2-MIL-100(Fe) impregnated amine-functionalized magnetic hydrochar) | M3 | T1;T2 | Composite of NH2-MIL-100(Fe) (NM-100) in-situ grown at room temperature onto hexamethylenediamine-functionalized magnetic hydrochar (HBAP from Alternanthera philoxeroides); multicomponent MHMs adsorption (Pb(II)/Cd(II)/Cr(VI)); Pb Langmuir Qe 379.48 mg/g (KL 0.116), Kd 42.1 L/g; mesoporous; soft magnetic | NH2-MIL-100(Fe | Fe | 2-aminoterephthalic acid | 1 | 1 | 0 | 0 | 1 | 1 | 0 | 0 | 0 | 0 |  |  | 1 | magnetic hydrochar | 1 | No |  |  | 39.93 | 0.12 | 10.81 | HBAP: rough surface with irregular particles + spiral skeleton structures; NM-100: granular agglomerated (room-temperature synthesis); composite keeps skeleton with NM-100 internal coverage + small protrusions; contact angle 0 deg (hydrophilic) |  |  |  | NM-100 in-situ growth on HBAP at room temperature: 0.6704 g NH2-H2BDC dissolved in 20 mL 1 mol/L NaOH; 0.904 g FeCl2.4H2O in 40 mL DI water; 0.75/1.00/1.25 g HBAP added to Fe2+ solution; ligand/NaOH mixture added dropwise (~1 drop/s); ultrasonication 240 W 30 min; stirred 450 rpm 24 h RT; centrifuged 6000 rpm, washed 6x secondary distilled water, dried 80 C | water | FeCl3.6H2O; FeCl2.4H2O | 2-aminoterephthalic acid | F1;F4 | sodium hydroxide |  | 25 | 24 | SEM-EDS after adsorption: spiral structure fully covered, irregular aggregated appearance; Cd/Pb/Cr uniformly distributed; BET increased 39.93 -> 60.93 m2/g (surface complexes create protrusions); XPS N 1s -NH2 399.8 -> 399.12 eV, -NH- 401.4 -> 400 eV (Pb-NH2 complexation); O 1s shifted; Fe 2p unchanged valence but shifted; mixed system new peak 414.34 eV = Cd-[Cr,Fe](OH)3 | Equilibrium within 200 min (kinetics 0-1440 min); PSO R2 >0.98 all metals; batch 24 h equilibrium | Pb(II): inner-sphere surface complexation with -COOH/-OH/-NH2 (highest KL 0.116, Kd 42.1 L/g; smaller hydrated radius 4.01 A vs Cd 4.26 A; higher Misono softness); Cd(II): outer-sphere complexation + amino coordination (N-Cd 405.25 eV); Cr(VI): electrostatic attraction of anions + reduction by -NH2/-NH- to Cr(III), immobilized as FexCr1-x(OH)3/Fe(OH)3-Cr(OH)3; mixed system Cd-[Cr,Fe](OH)3 co-precipitation | E:\mzh3\所有正文和附件\第一波markdown\NH ‑MIL‑100(Fe) Impregnated Amine‑Functionalized Magnetic Hydrochar Synergistic Adsorption Mechanisms for Multiple Heavy Metals and Life Cycle Assessm.md | P0311 |  | 1 | cm | 298 | 0.02 | 129.8851 | 286.6505 | 1438.55 | 331.2406 | 1 | 331.2406 | 98.6911 | 5 | 331.2406 | MOF加入浓度 | NH ‑MIL‑100(Fe) Impregnated Amine‑Functionalized Magnetic Hydrochar: Synergistic Adsorption Mechanisms for Multiple Heavy Metals and Life Cycle Assessment | P0311 | Metal oxide composite
P0111 | P0111_M1 | NM-100-HBAP-1 (NH2-MIL-100(Fe) impregnated amine-functionalized magnetic hydrochar) | M3 | T1;T2 | Composite of NH2-MIL-100(Fe) (NM-100) in-situ grown at room temperature onto hexamethylenediamine-functionalized magnetic hydrochar (HBAP from Alternanthera philoxeroides); multicomponent MHMs adsorption (Pb(II)/Cd(II)/Cr(VI)); Pb Langmuir Qe 379.48 mg/g (KL 0.116), Kd 42.1 L/g; mesoporous; soft magnetic | NH2-MIL-100(Fe | Fe | 2-aminoterephthalic acid | 1 | 1 | 0 | 0 | 1 | 1 | 0 | 0 | 0 | 0 |  |  | 1 | magnetic hydrochar | 1 | No |  |  | 39.93 | 0.12 | 10.81 | HBAP: rough surface with irregular particles + spiral skeleton structures; NM-100: granular agglomerated (room-temperature synthesis); composite keeps skeleton with NM-100 internal coverage + small protrusions; contact angle 0 deg (hydrophilic) |  |  |  | NM-100 in-situ growth on HBAP at room temperature: 0.6704 g NH2-H2BDC dissolved in 20 mL 1 mol/L NaOH; 0.904 g FeCl2.4H2O in 40 mL DI water; 0.75/1.00/1.25 g HBAP added to Fe2+ solution; ligand/NaOH mixture added dropwise (~1 drop/s); ultrasonication 240 W 30 min; stirred 450 rpm 24 h RT; centrifuged 6000 rpm, washed 6x secondary distilled water, dried 80 C | water | FeCl3.6H2O; FeCl2.4H2O | 2-aminoterephthalic acid | F1;F4 | sodium hydroxide |  | 25 | 24 | SEM-EDS after adsorption: spiral structure fully covered, irregular aggregated appearance; Cd/Pb/Cr uniformly distributed; BET increased 39.93 -> 60.93 m2/g (surface complexes create protrusions); XPS N 1s -NH2 399.8 -> 399.12 eV, -NH- 401.4 -> 400 eV (Pb-NH2 complexation); O 1s shifted; Fe 2p unchanged valence but shifted; mixed system new peak 414.34 eV = Cd-[Cr,Fe](OH)3 | Equilibrium within 200 min (kinetics 0-1440 min); PSO R2 >0.98 all metals; batch 24 h equilibrium | Pb(II): inner-sphere surface complexation with -COOH/-OH/-NH2 (highest KL 0.116, Kd 42.1 L/g; smaller hydrated radius 4.01 A vs Cd 4.26 A; higher Misono softness); Cd(II): outer-sphere complexation + amino coordination (N-Cd 405.25 eV); Cr(VI): electrostatic attraction of anions + reduction by -NH2/-NH- to Cr(III), immobilized as FexCr1-x(OH)3/Fe(OH)3-Cr(OH)3; mixed system Cd-[Cr,Fe](OH)3 co-precipitation | E:\mzh3\所有正文和附件\第一波markdown\NH ‑MIL‑100(Fe) Impregnated Amine‑Functionalized Magnetic Hydrochar Synergistic Adsorption Mechanisms for Multiple Heavy Metals and Life Cycle Assessm.md | P0311 |  | 1 | cm | 298 | 0.05 | 129.8851 | 301.5139 | 1438.55 | 331.2406 | 1 | 331.2406 | 98.6911 | 5 | 331.2406 | MOF加入浓度 | NH ‑MIL‑100(Fe) Impregnated Amine‑Functionalized Magnetic Hydrochar: Synergistic Adsorption Mechanisms for Multiple Heavy Metals and Life Cycle Assessment | P0311 | Metal oxide composite
P0111 | P0111_M1 | NM-100-HBAP-1 (NH2-MIL-100(Fe) impregnated amine-functionalized magnetic hydrochar) | M3 | T1;T2 | Composite of NH2-MIL-100(Fe) (NM-100) in-situ grown at room temperature onto hexamethylenediamine-functionalized magnetic hydrochar (HBAP from Alternanthera philoxeroides); multicomponent MHMs adsorption (Pb(II)/Cd(II)/Cr(VI)); Pb Langmuir Qe 379.48 mg/g (KL 0.116), Kd 42.1 L/g; mesoporous; soft magnetic | NH2-MIL-100(Fe | Fe | 2-aminoterephthalic acid | 1 | 1 | 0 | 0 | 1 | 1 | 0 | 0 | 0 | 0 |  |  | 1 | magnetic hydrochar | 1 | No |  |  | 39.93 | 0.12 | 10.81 | HBAP: rough surface with irregular particles + spiral skeleton structures; NM-100: granular agglomerated (room-temperature synthesis); composite keeps skeleton with NM-100 internal coverage + small protrusions; contact angle 0 deg (hydrophilic) |  |  |  | NM-100 in-situ growth on HBAP at room temperature: 0.6704 g NH2-H2BDC dissolved in 20 mL 1 mol/L NaOH; 0.904 g FeCl2.4H2O in 40 mL DI water; 0.75/1.00/1.25 g HBAP added to Fe2+ solution; ligand/NaOH mixture added dropwise (~1 drop/s); ultrasonication 240 W 30 min; stirred 450 rpm 24 h RT; centrifuged 6000 rpm, washed 6x secondary distilled water, dried 80 C | water | FeCl3.6H2O; FeCl2.4H2O | 2-aminoterephthalic acid | F1;F4 | sodium hydroxide |  | 25 | 24 | SEM-EDS after adsorption: spiral structure fully covered, irregular aggregated appearance; Cd/Pb/Cr uniformly distributed; BET increased 39.93 -> 60.93 m2/g (surface complexes create protrusions); XPS N 1s -NH2 399.8 -> 399.12 eV, -NH- 401.4 -> 400 eV (Pb-NH2 complexation); O 1s shifted; Fe 2p unchanged valence but shifted; mixed system new peak 414.34 eV = Cd-[Cr,Fe](OH)3 | Equilibrium within 200 min (kinetics 0-1440 min); PSO R2 >0.98 all metals; batch 24 h equilibrium | Pb(II): inner-sphere surface complexation with -COOH/-OH/-NH2 (highest KL 0.116, Kd 42.1 L/g; smaller hydrated radius 4.01 A vs Cd 4.26 A; higher Misono softness); Cd(II): outer-sphere complexation + amino coordination (N-Cd 405.25 eV); Cr(VI): electrostatic attraction of anions + reduction by -NH2/-NH- to Cr(III), immobilized as FexCr1-x(OH)3/Fe(OH)3-Cr(OH)3; mixed system Cd-[Cr,Fe](OH)3 co-precipitation | E:\mzh3\所有正文和附件\第一波markdown\NH ‑MIL‑100(Fe) Impregnated Amine‑Functionalized Magnetic Hydrochar Synergistic Adsorption Mechanisms for Multiple Heavy Metals and Life Cycle Assessm.md | P0311 |  | 1 | cm | 298 | 0.07 | 129.8851 | 315.3156 | 1438.55 | 331.2406 | 1 | 331.2406 | 98.6911 | 5 | 331.2406 | MOF加入浓度 | NH ‑MIL‑100(Fe) Impregnated Amine‑Functionalized Magnetic Hydrochar: Synergistic Adsorption Mechanisms for Multiple Heavy Metals and Life Cycle Assessment | P0311 | Metal oxide composite
P0111 | P0111_M1 | NM-100-HBAP-1 (NH2-MIL-100(Fe) impregnated amine-functionalized magnetic hydrochar) | M3 | T1;T2 | Composite of NH2-MIL-100(Fe) (NM-100) in-situ grown at room temperature onto hexamethylenediamine-functionalized magnetic hydrochar (HBAP from Alternanthera philoxeroides); multicomponent MHMs adsorption (Pb(II)/Cd(II)/Cr(VI)); Pb Langmuir Qe 379.48 mg/g (KL 0.116), Kd 42.1 L/g; mesoporous; soft magnetic | NH2-MIL-100(Fe | Fe | 2-aminoterephthalic acid | 1 | 1 | 0 | 0 | 1 | 1 | 0 | 0 | 0 | 0 |  |  | 1 | magnetic hydrochar | 1 | No |  |  | 39.93 | 0.12 | 10.81 | HBAP: rough surface with irregular particles + spiral skeleton structures; NM-100: granular agglomerated (room-temperature synthesis); composite keeps skeleton with NM-100 internal coverage + small protrusions; contact angle 0 deg (hydrophilic) |  |  |  | NM-100 in-situ growth on HBAP at room temperature: 0.6704 g NH2-H2BDC dissolved in 20 mL 1 mol/L NaOH; 0.904 g FeCl2.4H2O in 40 mL DI water; 0.75/1.00/1.25 g HBAP added to Fe2+ solution; ligand/NaOH mixture added dropwise (~1 drop/s); ultrasonication 240 W 30 min; stirred 450 rpm 24 h RT; centrifuged 6000 rpm, washed 6x secondary distilled water, dried 80 C | water | FeCl3.6H2O; FeCl2.4H2O | 2-aminoterephthalic acid | F1;F4 | sodium hydroxide |  | 25 | 24 | SEM-EDS after adsorption: spiral structure fully covered, irregular aggregated appearance; Cd/Pb/Cr uniformly distributed; BET increased 39.93 -> 60.93 m2/g (surface complexes create protrusions); XPS N 1s -NH2 399.8 -> 399.12 eV, -NH- 401.4 -> 400 eV (Pb-NH2 complexation); O 1s shifted; Fe 2p unchanged valence but shifted; mixed system new peak 414.34 eV = Cd-[Cr,Fe](OH)3 | Equilibrium within 200 min (kinetics 0-1440 min); PSO R2 >0.98 all metals; batch 24 h equilibrium | Pb(II): inner-sphere surface complexation with -COOH/-OH/-NH2 (highest KL 0.116, Kd 42.1 L/g; smaller hydrated radius 4.01 A vs Cd 4.26 A; higher Misono softness); Cd(II): outer-sphere complexation + amino coordination (N-Cd 405.25 eV); Cr(VI): electrostatic attraction of anions + reduction by -NH2/-NH- to Cr(III), immobilized as FexCr1-x(OH)3/Fe(OH)3-Cr(OH)3; mixed system Cd-[Cr,Fe](OH)3 co-precipitation | E:\mzh3\所有正文和附件\第一波markdown\NH ‑MIL‑100(Fe) Impregnated Amine‑Functionalized Magnetic Hydrochar Synergistic Adsorption Mechanisms for Multiple Heavy Metals and Life Cycle Assessm.md | P0311 |  | 1 | cm | 298 | 0.1 | 129.8851 | 331.2406 | 1438.55 | 331.2406 | 1 | 331.2406 | 98.6911 | 5 | 331.2406 | MOF加入浓度 | NH ‑MIL‑100(Fe) Impregnated Amine‑Functionalized Magnetic Hydrochar: Synergistic Adsorption Mechanisms for Multiple Heavy Metals and Life Cycle Assessment | P0311 | Metal oxide composite
P0111 | P0111_M1 | NM-100-HBAP-1 (NH2-MIL-100(Fe) impregnated amine-functionalized magnetic hydrochar) | M3 | T1;T2 | Composite of NH2-MIL-100(Fe) (NM-100) in-situ grown at room temperature onto hexamethylenediamine-functionalized magnetic hydrochar (HBAP from Alternanthera philoxeroides); multicomponent MHMs adsorption (Pb(II)/Cd(II)/Cr(VI)); Pb Langmuir Qe 379.48 mg/g (KL 0.116), Kd 42.1 L/g; mesoporous; soft magnetic | NH2-MIL-100(Fe | Fe | 2-aminoterephthalic acid | 1 | 1 | 0 | 0 | 1 | 1 | 0 | 0 | 0 | 0 |  |  | 1 | magnetic hydrochar | 1 | No |  |  | 39.93 | 0.12 | 10.81 | HBAP: rough surface with irregular particles + spiral skeleton structures; NM-100: granular agglomerated (room-temperature synthesis); composite keeps skeleton with NM-100 internal coverage + small protrusions; contact angle 0 deg (hydrophilic) |  |  |  | NM-100 in-situ growth on HBAP at room temperature: 0.6704 g NH2-H2BDC dissolved in 20 mL 1 mol/L NaOH; 0.904 g FeCl2.4H2O in 40 mL DI water; 0.75/1.00/1.25 g HBAP added to Fe2+ solution; ligand/NaOH mixture added dropwise (~1 drop/s); ultrasonication 240 W 30 min; stirred 450 rpm 24 h RT; centrifuged 6000 rpm, washed 6x secondary distilled water, dried 80 C | water | FeCl3.6H2O; FeCl2.4H2O | 2-aminoterephthalic acid | F1;F4 | sodium hydroxide |  | 25 | 24 | SEM-EDS after adsorption: spiral structure fully covered, irregular aggregated appearance; Cd/Pb/Cr uniformly distributed; BET increased 39.93 -> 60.93 m2/g (surface complexes create protrusions); XPS N 1s -NH2 399.8 -> 399.12 eV, -NH- 401.4 -> 400 eV (Pb-NH2 complexation); O 1s shifted; Fe 2p unchanged valence but shifted; mixed system new peak 414.34 eV = Cd-[Cr,Fe](OH)3 | Equilibrium within 200 min (kinetics 0-1440 min); PSO R2 >0.98 all metals; batch 24 h equilibrium | Pb(II): inner-sphere surface complexation with -COOH/-OH/-NH2 (highest KL 0.116, Kd 42.1 L/g; smaller hydrated radius 4.01 A vs Cd 4.26 A; higher Misono softness); Cd(II): outer-sphere complexation + amino coordination (N-Cd 405.25 eV); Cr(VI): electrostatic attraction of anions + reduction by -NH2/-NH- to Cr(III), immobilized as FexCr1-x(OH)3/Fe(OH)3-Cr(OH)3; mixed system Cd-[Cr,Fe](OH)3 co-precipitation | E:\mzh3\所有正文和附件\第一波markdown\NH ‑MIL‑100(Fe) Impregnated Amine‑Functionalized Magnetic Hydrochar Synergistic Adsorption Mechanisms for Multiple Heavy Metals and Life Cycle Assessm.md | P0311 |  | 1 | ph | 298 | 0.1 | 129.8851 | 186.0392 | 1438.55 | 331.2406 | 1 | 331.2406 | 98.6911 | 2 | 186.0392 | pH | NH ‑MIL‑100(Fe) Impregnated Amine‑Functionalized Magnetic Hydrochar: Synergistic Adsorption Mechanisms for Multiple Heavy Metals and Life Cycle Assessment | P0311 | Metal oxide composite
P0111 | P0111_M1 | NM-100-HBAP-1 (NH2-MIL-100(Fe) impregnated amine-functionalized magnetic hydrochar) | M3 | T1;T2 | Composite of NH2-MIL-100(Fe) (NM-100) in-situ grown at room temperature onto hexamethylenediamine-functionalized magnetic hydrochar (HBAP from Alternanthera philoxeroides); multicomponent MHMs adsorption (Pb(II)/Cd(II)/Cr(VI)); Pb Langmuir Qe 379.48 mg/g (KL 0.116), Kd 42.1 L/g; mesoporous; soft magnetic | NH2-MIL-100(Fe | Fe | 2-aminoterephthalic acid | 1 | 1 | 0 | 0 | 1 | 1 | 0 | 0 | 0 | 0 |  |  | 1 | magnetic hydrochar | 1 | No |  |  | 39.93 | 0.12 | 10.81 | HBAP: rough surface with irregular particles + spiral skeleton structures; NM-100: granular agglomerated (room-temperature synthesis); composite keeps skeleton with NM-100 internal coverage + small protrusions; contact angle 0 deg (hydrophilic) |  |  |  | NM-100 in-situ growth on HBAP at room temperature: 0.6704 g NH2-H2BDC dissolved in 20 mL 1 mol/L NaOH; 0.904 g FeCl2.4H2O in 40 mL DI water; 0.75/1.00/1.25 g HBAP added to Fe2+ solution; ligand/NaOH mixture added dropwise (~1 drop/s); ultrasonication 240 W 30 min; stirred 450 rpm 24 h RT; centrifuged 6000 rpm, washed 6x secondary distilled water, dried 80 C | water | FeCl3.6H2O; FeCl2.4H2O | 2-aminoterephthalic acid | F1;F4 | sodium hydroxide |  | 25 | 24 | SEM-EDS after adsorption: spiral structure fully covered, irregular aggregated appearance; Cd/Pb/Cr uniformly distributed; BET increased 39.93 -> 60.93 m2/g (surface complexes create protrusions); XPS N 1s -NH2 399.8 -> 399.12 eV, -NH- 401.4 -> 400 eV (Pb-NH2 complexation); O 1s shifted; Fe 2p unchanged valence but shifted; mixed system new peak 414.34 eV = Cd-[Cr,Fe](OH)3 | Equilibrium within 200 min (kinetics 0-1440 min); PSO R2 >0.98 all metals; batch 24 h equilibrium | Pb(II): inner-sphere surface complexation with -COOH/-OH/-NH2 (highest KL 0.116, Kd 42.1 L/g; smaller hydrated radius 4.01 A vs Cd 4.26 A; higher Misono softness); Cd(II): outer-sphere complexation + amino coordination (N-Cd 405.25 eV); Cr(VI): electrostatic attraction of anions + reduction by -NH2/-NH- to Cr(III), immobilized as FexCr1-x(OH)3/Fe(OH)3-Cr(OH)3; mixed system Cd-[Cr,Fe](OH)3 co-precipitation | E:\mzh3\所有正文和附件\第一波markdown\NH ‑MIL‑100(Fe) Impregnated Amine‑Functionalized Magnetic Hydrochar Synergistic Adsorption Mechanisms for Multiple Heavy Metals and Life Cycle Assessm.md | P0311 |  | 1 | ph | 298 | 0.1 | 129.8851 | 272.2525 | 1438.55 | 331.2406 | 1 | 331.2406 | 98.6911 | 3 | 272.2525 | pH | NH ‑MIL‑100(Fe) Impregnated Amine‑Functionalized Magnetic Hydrochar: Synergistic Adsorption Mechanisms for Multiple Heavy Metals and Life Cycle Assessment | P0311 | Metal oxide composite
P0111 | P0111_M1 | NM-100-HBAP-1 (NH2-MIL-100(Fe) impregnated amine-functionalized magnetic hydrochar) | M3 | T1;T2 | Composite of NH2-MIL-100(Fe) (NM-100) in-situ grown at room temperature onto hexamethylenediamine-functionalized magnetic hydrochar (HBAP from Alternanthera philoxeroides); multicomponent MHMs adsorption (Pb(II)/Cd(II)/Cr(VI)); Pb Langmuir Qe 379.48 mg/g (KL 0.116), Kd 42.1 L/g; mesoporous; soft magnetic | NH2-MIL-100(Fe | Fe | 2-aminoterephthalic acid | 1 | 1 | 0 | 0 | 1 | 1 | 0 | 0 | 0 | 0 |  |  | 1 | magnetic hydrochar | 1 | No |  |  | 39.93 | 0.12 | 10.81 | HBAP: rough surface with irregular particles + spiral skeleton structures; NM-100: granular agglomerated (room-temperature synthesis); composite keeps skeleton with NM-100 internal coverage + small protrusions; contact angle 0 deg (hydrophilic) |  |  |  | NM-100 in-situ growth on HBAP at room temperature: 0.6704 g NH2-H2BDC dissolved in 20 mL 1 mol/L NaOH; 0.904 g FeCl2.4H2O in 40 mL DI water; 0.75/1.00/1.25 g HBAP added to Fe2+ solution; ligand/NaOH mixture added dropwise (~1 drop/s); ultrasonication 240 W 30 min; stirred 450 rpm 24 h RT; centrifuged 6000 rpm, washed 6x secondary distilled water, dried 80 C | water | FeCl3.6H2O; FeCl2.4H2O | 2-aminoterephthalic acid | F1;F4 | sodium hydroxide |  | 25 | 24 | SEM-EDS after adsorption: spiral structure fully covered, irregular aggregated appearance; Cd/Pb/Cr uniformly distributed; BET increased 39.93 -> 60.93 m2/g (surface complexes create protrusions); XPS N 1s -NH2 399.8 -> 399.12 eV, -NH- 401.4 -> 400 eV (Pb-NH2 complexation); O 1s shifted; Fe 2p unchanged valence but shifted; mixed system new peak 414.34 eV = Cd-[Cr,Fe](OH)3 | Equilibrium within 200 min (kinetics 0-1440 min); PSO R2 >0.98 all metals; batch 24 h equilibrium | Pb(II): inner-sphere surface complexation with -COOH/-OH/-NH2 (highest KL 0.116, Kd 42.1 L/g; smaller hydrated radius 4.01 A vs Cd 4.26 A; higher Misono softness); Cd(II): outer-sphere complexation + amino coordination (N-Cd 405.25 eV); Cr(VI): electrostatic attraction of anions + reduction by -NH2/-NH- to Cr(III), immobilized as FexCr1-x(OH)3/Fe(OH)3-Cr(OH)3; mixed system Cd-[Cr,Fe](OH)3 co-precipitation | E:\mzh3\所有正文和附件\第一波markdown\NH ‑MIL‑100(Fe) Impregnated Amine‑Functionalized Magnetic Hydrochar Synergistic Adsorption Mechanisms for Multiple Heavy Metals and Life Cycle Assessm.md | P0311 |  | 1 | ph | 298 | 0.1 | 129.8851 | 290.4027 | 1438.55 | 331.2406 | 1 | 331.2406 | 98.6911 | 4 | 290.4027 | pH | NH ‑MIL‑100(Fe) Impregnated Amine‑Functionalized Magnetic Hydrochar: Synergistic Adsorption Mechanisms for Multiple Heavy Metals and Life Cycle Assessment | P0311 | Metal oxide composite
P0111 | P0111_M1 | NM-100-HBAP-1 (NH2-MIL-100(Fe) impregnated amine-functionalized magnetic hydrochar) | M3 | T1;T2 | Composite of NH2-MIL-100(Fe) (NM-100) in-situ grown at room temperature onto hexamethylenediamine-functionalized magnetic hydrochar (HBAP from Alternanthera philoxeroides); multicomponent MHMs adsorption (Pb(II)/Cd(II)/Cr(VI)); Pb Langmuir Qe 379.48 mg/g (KL 0.116), Kd 42.1 L/g; mesoporous; soft magnetic | NH2-MIL-100(Fe | Fe | 2-aminoterephthalic acid | 1 | 1 | 0 | 0 | 1 | 1 | 0 | 0 | 0 | 0 |  |  | 1 | magnetic hydrochar | 1 | No |  |  | 39.93 | 0.12 | 10.81 | HBAP: rough surface with irregular particles + spiral skeleton structures; NM-100: granular agglomerated (room-temperature synthesis); composite keeps skeleton with NM-100 internal coverage + small protrusions; contact angle 0 deg (hydrophilic) |  |  |  | NM-100 in-situ growth on HBAP at room temperature: 0.6704 g NH2-H2BDC dissolved in 20 mL 1 mol/L NaOH; 0.904 g FeCl2.4H2O in 40 mL DI water; 0.75/1.00/1.25 g HBAP added to Fe2+ solution; ligand/NaOH mixture added dropwise (~1 drop/s); ultrasonication 240 W 30 min; stirred 450 rpm 24 h RT; centrifuged 6000 rpm, washed 6x secondary distilled water, dried 80 C | water | FeCl3.6H2O; FeCl2.4H2O | 2-aminoterephthalic acid | F1;F4 | sodium hydroxide |  | 25 | 24 | SEM-EDS after adsorption: spiral structure fully covered, irregular aggregated appearance; Cd/Pb/Cr uniformly distributed; BET increased 39.93 -> 60.93 m2/g (surface complexes create protrusions); XPS N 1s -NH2 399.8 -> 399.12 eV, -NH- 401.4 -> 400 eV (Pb-NH2 complexation); O 1s shifted; Fe 2p unchanged valence but shifted; mixed system new peak 414.34 eV = Cd-[Cr,Fe](OH)3 | Equilibrium within 200 min (kinetics 0-1440 min); PSO R2 >0.98 all metals; batch 24 h equilibrium | Pb(II): inner-sphere surface complexation with -COOH/-OH/-NH2 (highest KL 0.116, Kd 42.1 L/g; smaller hydrated radius 4.01 A vs Cd 4.26 A; higher Misono softness); Cd(II): outer-sphere complexation + amino coordination (N-Cd 405.25 eV); Cr(VI): electrostatic attraction of anions + reduction by -NH2/-NH- to Cr(III), immobilized as FexCr1-x(OH)3/Fe(OH)3-Cr(OH)3; mixed system Cd-[Cr,Fe](OH)3 co-precipitation | E:\mzh3\所有正文和附件\第一波markdown\NH ‑MIL‑100(Fe) Impregnated Amine‑Functionalized Magnetic Hydrochar Synergistic Adsorption Mechanisms for Multiple Heavy Metals and Life Cycle Assessm.md | P0311 |  | 1 | ph | 298 | 0.1 | 129.8851 | 331.2406 | 1438.55 | 331.2406 | 1 | 331.2406 | 98.6911 | 5 | 331.2406 | pH | NH ‑MIL‑100(Fe) Impregnated Amine‑Functionalized Magnetic Hydrochar: Synergistic Adsorption Mechanisms for Multiple Heavy Metals and Life Cycle Assessment | P0311 | Metal oxide composite
P0111 | P0111_M1 | NM-100-HBAP-1 (NH2-MIL-100(Fe) impregnated amine-functionalized magnetic hydrochar) | M3 | T1;T2 | Composite of NH2-MIL-100(Fe) (NM-100) in-situ grown at room temperature onto hexamethylenediamine-functionalized magnetic hydrochar (HBAP from Alternanthera philoxeroides); multicomponent MHMs adsorption (Pb(II)/Cd(II)/Cr(VI)); Pb Langmuir Qe 379.48 mg/g (KL 0.116), Kd 42.1 L/g; mesoporous; soft magnetic | NH2-MIL-100(Fe | Fe | 2-aminoterephthalic acid | 1 | 1 | 0 | 0 | 1 | 1 | 0 | 0 | 0 | 0 |  |  | 1 | magnetic hydrochar | 1 | No |  |  | 39.93 | 0.12 | 10.81 | HBAP: rough surface with irregular particles + spiral skeleton structures; NM-100: granular agglomerated (room-temperature synthesis); composite keeps skeleton with NM-100 internal coverage + small protrusions; contact angle 0 deg (hydrophilic) |  |  |  | NM-100 in-situ growth on HBAP at room temperature: 0.6704 g NH2-H2BDC dissolved in 20 mL 1 mol/L NaOH; 0.904 g FeCl2.4H2O in 40 mL DI water; 0.75/1.00/1.25 g HBAP added to Fe2+ solution; ligand/NaOH mixture added dropwise (~1 drop/s); ultrasonication 240 W 30 min; stirred 450 rpm 24 h RT; centrifuged 6000 rpm, washed 6x secondary distilled water, dried 80 C | water | FeCl3.6H2O; FeCl2.4H2O | 2-aminoterephthalic acid | F1;F4 | sodium hydroxide |  | 25 | 24 | SEM-EDS after adsorption: spiral structure fully covered, irregular aggregated appearance; Cd/Pb/Cr uniformly distributed; BET increased 39.93 -> 60.93 m2/g (surface complexes create protrusions); XPS N 1s -NH2 399.8 -> 399.12 eV, -NH- 401.4 -> 400 eV (Pb-NH2 complexation); O 1s shifted; Fe 2p unchanged valence but shifted; mixed system new peak 414.34 eV = Cd-[Cr,Fe](OH)3 | Equilibrium within 200 min (kinetics 0-1440 min); PSO R2 >0.98 all metals; batch 24 h equilibrium | Pb(II): inner-sphere surface complexation with -COOH/-OH/-NH2 (highest KL 0.116, Kd 42.1 L/g; smaller hydrated radius 4.01 A vs Cd 4.26 A; higher Misono softness); Cd(II): outer-sphere complexation + amino coordination (N-Cd 405.25 eV); Cr(VI): electrostatic attraction of anions + reduction by -NH2/-NH- to Cr(III), immobilized as FexCr1-x(OH)3/Fe(OH)3-Cr(OH)3; mixed system Cd-[Cr,Fe](OH)3 co-precipitation | E:\mzh3\所有正文和附件\第一波markdown\NH ‑MIL‑100(Fe) Impregnated Amine‑Functionalized Magnetic Hydrochar Synergistic Adsorption Mechanisms for Multiple Heavy Metals and Life Cycle Assessm.md | P0311 |  | 1 | ph | 298 | 0.1 | 129.8851 | 322.1655 | 1438.55 | 331.2406 | 1 | 331.2406 | 98.6911 | 6 | 322.1655 | pH | NH ‑MIL‑100(Fe) Impregnated Amine‑Functionalized Magnetic Hydrochar: Synergistic Adsorption Mechanisms for Multiple Heavy Metals and Life Cycle Assessment | P0311 | Metal oxide composite
P0111 | P0111_M1 | NM-100-HBAP-1 (NH2-MIL-100(Fe) impregnated amine-functionalized magnetic hydrochar) | M3 | T1;T2 | Composite of NH2-MIL-100(Fe) (NM-100) in-situ grown at room temperature onto hexamethylenediamine-functionalized magnetic hydrochar (HBAP from Alternanthera philoxeroides); multicomponent MHMs adsorption (Pb(II)/Cd(II)/Cr(VI)); Pb Langmuir Qe 379.48 mg/g (KL 0.116), Kd 42.1 L/g; mesoporous; soft magnetic | NH2-MIL-100(Fe | Fe | 2-aminoterephthalic acid | 1 | 1 | 0 | 0 | 1 | 1 | 0 | 0 | 0 | 0 |  |  | 1 | magnetic hydrochar | 1 | No |  |  | 39.93 | 0.12 | 10.81 | HBAP: rough surface with irregular particles + spiral skeleton structures; NM-100: granular agglomerated (room-temperature synthesis); composite keeps skeleton with NM-100 internal coverage + small protrusions; contact angle 0 deg (hydrophilic) |  |  |  | NM-100 in-situ growth on HBAP at room temperature: 0.6704 g NH2-H2BDC dissolved in 20 mL 1 mol/L NaOH; 0.904 g FeCl2.4H2O in 40 mL DI water; 0.75/1.00/1.25 g HBAP added to Fe2+ solution; ligand/NaOH mixture added dropwise (~1 drop/s); ultrasonication 240 W 30 min; stirred 450 rpm 24 h RT; centrifuged 6000 rpm, washed 6x secondary distilled water, dried 80 C | water | FeCl3.6H2O; FeCl2.4H2O | 2-aminoterephthalic acid | F1;F4 | sodium hydroxide |  | 25 | 24 | SEM-EDS after adsorption: spiral structure fully covered, irregular aggregated appearance; Cd/Pb/Cr uniformly distributed; BET increased 39.93 -> 60.93 m2/g (surface complexes create protrusions); XPS N 1s -NH2 399.8 -> 399.12 eV, -NH- 401.4 -> 400 eV (Pb-NH2 complexation); O 1s shifted; Fe 2p unchanged valence but shifted; mixed system new peak 414.34 eV = Cd-[Cr,Fe](OH)3 | Equilibrium within 200 min (kinetics 0-1440 min); PSO R2 >0.98 all metals; batch 24 h equilibrium | Pb(II): inner-sphere surface complexation with -COOH/-OH/-NH2 (highest KL 0.116, Kd 42.1 L/g; smaller hydrated radius 4.01 A vs Cd 4.26 A; higher Misono softness); Cd(II): outer-sphere complexation + amino coordination (N-Cd 405.25 eV); Cr(VI): electrostatic attraction of anions + reduction by -NH2/-NH- to Cr(III), immobilized as FexCr1-x(OH)3/Fe(OH)3-Cr(OH)3; mixed system Cd-[Cr,Fe](OH)3 co-precipitation | E:\mzh3\所有正文和附件\第一波markdown\NH ‑MIL‑100(Fe) Impregnated Amine‑Functionalized Magnetic Hydrochar Synergistic Adsorption Mechanisms for Multiple Heavy Metals and Life Cycle Assessm.md | P0311 |  | 1 | ph | 298 | 0.1 | 129.8851 | 319.8967 | 1438.55 | 331.2406 | 1 | 331.2406 | 98.6911 | 7 | 319.8967 | pH | NH ‑MIL‑100(Fe) Impregnated Amine‑Functionalized Magnetic Hydrochar: Synergistic Adsorption Mechanisms for Multiple Heavy Metals and Life Cycle Assessment | P0311 | Metal oxide composite
P0111 | P0111_M1 | NM-100-HBAP-1 (NH2-MIL-100(Fe) impregnated amine-functionalized magnetic hydrochar) | M3 | T1;T2 | Composite of NH2-MIL-100(Fe) (NM-100) in-situ grown at room temperature onto hexamethylenediamine-functionalized magnetic hydrochar (HBAP from Alternanthera philoxeroides); multicomponent MHMs adsorption (Pb(II)/Cd(II)/Cr(VI)); Pb Langmuir Qe 379.48 mg/g (KL 0.116), Kd 42.1 L/g; mesoporous; soft magnetic | NH2-MIL-100(Fe | Fe | 2-aminoterephthalic acid | 1 | 1 | 0 | 0 | 1 | 1 | 0 | 0 | 0 | 0 |  |  | 1 | magnetic hydrochar | 1 | No |  |  | 39.93 | 0.12 | 10.81 | HBAP: rough surface with irregular particles + spiral skeleton structures; NM-100: granular agglomerated (room-temperature synthesis); composite keeps skeleton with NM-100 internal coverage + small protrusions; contact angle 0 deg (hydrophilic) |  |  |  | NM-100 in-situ growth on HBAP at room temperature: 0.6704 g NH2-H2BDC dissolved in 20 mL 1 mol/L NaOH; 0.904 g FeCl2.4H2O in 40 mL DI water; 0.75/1.00/1.25 g HBAP added to Fe2+ solution; ligand/NaOH mixture added dropwise (~1 drop/s); ultrasonication 240 W 30 min; stirred 450 rpm 24 h RT; centrifuged 6000 rpm, washed 6x secondary distilled water, dried 80 C | water | FeCl3.6H2O; FeCl2.4H2O | 2-aminoterephthalic acid | F1;F4 | sodium hydroxide |  | 25 | 24 | SEM-EDS after adsorption: spiral structure fully covered, irregular aggregated appearance; Cd/Pb/Cr uniformly distributed; BET increased 39.93 -> 60.93 m2/g (surface complexes create protrusions); XPS N 1s -NH2 399.8 -> 399.12 eV, -NH- 401.4 -> 400 eV (Pb-NH2 complexation); O 1s shifted; Fe 2p unchanged valence but shifted; mixed system new peak 414.34 eV = Cd-[Cr,Fe](OH)3 | Equilibrium within 200 min (kinetics 0-1440 min); PSO R2 >0.98 all metals; batch 24 h equilibrium | Pb(II): inner-sphere surface complexation with -COOH/-OH/-NH2 (highest KL 0.116, Kd 42.1 L/g; smaller hydrated radius 4.01 A vs Cd 4.26 A; higher Misono softness); Cd(II): outer-sphere complexation + amino coordination (N-Cd 405.25 eV); Cr(VI): electrostatic attraction of anions + reduction by -NH2/-NH- to Cr(III), immobilized as FexCr1-x(OH)3/Fe(OH)3-Cr(OH)3; mixed system Cd-[Cr,Fe](OH)3 co-precipitation | E:\mzh3\所有正文和附件\第一波markdown\NH ‑MIL‑100(Fe) Impregnated Amine‑Functionalized Magnetic Hydrochar Synergistic Adsorption Mechanisms for Multiple Heavy Metals and Life Cycle Assessm.md | P0311 |  | 1 | isotherm | 298 | 0.1 | 1.340996 | 61.8609 | 1438.55 | 331.2406 | 1 | 331.2406 | 98.6911 | 5 | 331.2406 | 等温线 | NH ‑MIL‑100(Fe) Impregnated Amine‑Functionalized Magnetic Hydrochar: Synergistic Adsorption Mechanisms for Multiple Heavy Metals and Life Cycle Assessment | P0311 | Metal oxide composite
P0111 | P0111_M1 | NM-100-HBAP-1 (NH2-MIL-100(Fe) impregnated amine-functionalized magnetic hydrochar) | M3 | T1;T2 | Composite of NH2-MIL-100(Fe) (NM-100) in-situ grown at room temperature onto hexamethylenediamine-functionalized magnetic hydrochar (HBAP from Alternanthera philoxeroides); multicomponent MHMs adsorption (Pb(II)/Cd(II)/Cr(VI)); Pb Langmuir Qe 379.48 mg/g (KL 0.116), Kd 42.1 L/g; mesoporous; soft magnetic | NH2-MIL-100(Fe | Fe | 2-aminoterephthalic acid | 1 | 1 | 0 | 0 | 1 | 1 | 0 | 0 | 0 | 0 |  |  | 1 | magnetic hydrochar | 1 | No |  |  | 39.93 | 0.12 | 10.81 | HBAP: rough surface with irregular particles + spiral skeleton structures; NM-100: granular agglomerated (room-temperature synthesis); composite keeps skeleton with NM-100 internal coverage + small protrusions; contact angle 0 deg (hydrophilic) |  |  |  | NM-100 in-situ growth on HBAP at room temperature: 0.6704 g NH2-H2BDC dissolved in 20 mL 1 mol/L NaOH; 0.904 g FeCl2.4H2O in 40 mL DI water; 0.75/1.00/1.25 g HBAP added to Fe2+ solution; ligand/NaOH mixture added dropwise (~1 drop/s); ultrasonication 240 W 30 min; stirred 450 rpm 24 h RT; centrifuged 6000 rpm, washed 6x secondary distilled water, dried 80 C | water | FeCl3.6H2O; FeCl2.4H2O | 2-aminoterephthalic acid | F1;F4 | sodium hydroxide |  | 25 | 24 | SEM-EDS after adsorption: spiral structure fully covered, irregular aggregated appearance; Cd/Pb/Cr uniformly distributed; BET increased 39.93 -> 60.93 m2/g (surface complexes create protrusions); XPS N 1s -NH2 399.8 -> 399.12 eV, -NH- 401.4 -> 400 eV (Pb-NH2 complexation); O 1s shifted; Fe 2p unchanged valence but shifted; mixed system new peak 414.34 eV = Cd-[Cr,Fe](OH)3 | Equilibrium within 200 min (kinetics 0-1440 min); PSO R2 >0.98 all metals; batch 24 h equilibrium | Pb(II): inner-sphere surface complexation with -COOH/-OH/-NH2 (highest KL 0.116, Kd 42.1 L/g; smaller hydrated radius 4.01 A vs Cd 4.26 A; higher Misono softness); Cd(II): outer-sphere complexation + amino coordination (N-Cd 405.25 eV); Cr(VI): electrostatic attraction of anions + reduction by -NH2/-NH- to Cr(III), immobilized as FexCr1-x(OH)3/Fe(OH)3-Cr(OH)3; mixed system Cd-[Cr,Fe](OH)3 co-precipitation | E:\mzh3\所有正文和附件\第一波markdown\NH ‑MIL‑100(Fe) Impregnated Amine‑Functionalized Magnetic Hydrochar Synergistic Adsorption Mechanisms for Multiple Heavy Metals and Life Cycle Assessm.md | P0311 |  | 1 | isotherm | 298 | 0.1 | 16.61877 | 174.9812 | 1438.55 | 331.2406 | 1 | 331.2406 | 98.6911 | 5 | 331.2406 | 等温线 | NH ‑MIL‑100(Fe) Impregnated Amine‑Functionalized Magnetic Hydrochar: Synergistic Adsorption Mechanisms for Multiple Heavy Metals and Life Cycle Assessment | P0311 | Metal oxide composite
P0111 | P0111_M1 | NM-100-HBAP-1 (NH2-MIL-100(Fe) impregnated amine-functionalized magnetic hydrochar) | M3 | T1;T2 | Composite of NH2-MIL-100(Fe) (NM-100) in-situ grown at room temperature onto hexamethylenediamine-functionalized magnetic hydrochar (HBAP from Alternanthera philoxeroides); multicomponent MHMs adsorption (Pb(II)/Cd(II)/Cr(VI)); Pb Langmuir Qe 379.48 mg/g (KL 0.116), Kd 42.1 L/g; mesoporous; soft magnetic | NH2-MIL-100(Fe | Fe | 2-aminoterephthalic acid | 1 | 1 | 0 | 0 | 1 | 1 | 0 | 0 | 0 | 0 |  |  | 1 | magnetic hydrochar | 1 | No |  |  | 39.93 | 0.12 | 10.81 | HBAP: rough surface with irregular particles + spiral skeleton structures; NM-100: granular agglomerated (room-temperature synthesis); composite keeps skeleton with NM-100 internal coverage + small protrusions; contact angle 0 deg (hydrophilic) |  |  |  | NM-100 in-situ growth on HBAP at room temperature: 0.6704 g NH2-H2BDC dissolved in 20 mL 1 mol/L NaOH; 0.904 g FeCl2.4H2O in 40 mL DI water; 0.75/1.00/1.25 g HBAP added to Fe2+ solution; ligand/NaOH mixture added dropwise (~1 drop/s); ultrasonication 240 W 30 min; stirred 450 rpm 24 h RT; centrifuged 6000 rpm, washed 6x secondary distilled water, dried 80 C | water | FeCl3.6H2O; FeCl2.4H2O | 2-aminoterephthalic acid | F1;F4 | sodium hydroxide |  | 25 | 24 | SEM-EDS after adsorption: spiral structure fully covered, irregular aggregated appearance; Cd/Pb/Cr uniformly distributed; BET increased 39.93 -> 60.93 m2/g (surface complexes create protrusions); XPS N 1s -NH2 399.8 -> 399.12 eV, -NH- 401.4 -> 400 eV (Pb-NH2 complexation); O 1s shifted; Fe 2p unchanged valence but shifted; mixed system new peak 414.34 eV = Cd-[Cr,Fe](OH)3 | Equilibrium within 200 min (kinetics 0-1440 min); PSO R2 >0.98 all metals; batch 24 h equilibrium | Pb(II): inner-sphere surface complexation with -COOH/-OH/-NH2 (highest KL 0.116, Kd 42.1 L/g; smaller hydrated radius 4.01 A vs Cd 4.26 A; higher Misono softness); Cd(II): outer-sphere complexation + amino coordination (N-Cd 405.25 eV); Cr(VI): electrostatic attraction of anions + reduction by -NH2/-NH- to Cr(III), immobilized as FexCr1-x(OH)3/Fe(OH)3-Cr(OH)3; mixed system Cd-[Cr,Fe](OH)3 co-precipitation | E:\mzh3\所有正文和附件\第一波markdown\NH ‑MIL‑100(Fe) Impregnated Amine‑Functionalized Magnetic Hydrochar Synergistic Adsorption Mechanisms for Multiple Heavy Metals and Life Cycle Assessm.md | P0311 |  | 1 | isotherm | 298 | 0.1 | 74.04215 | 294.812 | 1438.55 | 331.2406 | 1 | 331.2406 | 98.6911 | 5 | 331.2406 | 等温线 | NH ‑MIL‑100(Fe) Impregnated Amine‑Functionalized Magnetic Hydrochar: Synergistic Adsorption Mechanisms for Multiple Heavy Metals and Life Cycle Assessment | P0311 | Metal oxide composite
P0111 | P0111_M1 | NM-100-HBAP-1 (NH2-MIL-100(Fe) impregnated amine-functionalized magnetic hydrochar) | M3 | T1;T2 | Composite of NH2-MIL-100(Fe) (NM-100) in-situ grown at room temperature onto hexamethylenediamine-functionalized magnetic hydrochar (HBAP from Alternanthera philoxeroides); multicomponent MHMs adsorption (Pb(II)/Cd(II)/Cr(VI)); Pb Langmuir Qe 379.48 mg/g (KL 0.116), Kd 42.1 L/g; mesoporous; soft magnetic | NH2-MIL-100(Fe | Fe | 2-aminoterephthalic acid | 1 | 1 | 0 | 0 | 1 | 1 | 0 | 0 | 0 | 0 |  |  | 1 | magnetic hydrochar | 1 | No |  |  | 39.93 | 0.12 | 10.81 | HBAP: rough surface with irregular particles + spiral skeleton structures; NM-100: granular agglomerated (room-temperature synthesis); composite keeps skeleton with NM-100 internal coverage + small protrusions; contact angle 0 deg (hydrophilic) |  |  |  | NM-100 in-situ growth on HBAP at room temperature: 0.6704 g NH2-H2BDC dissolved in 20 mL 1 mol/L NaOH; 0.904 g FeCl2.4H2O in 40 mL DI water; 0.75/1.00/1.25 g HBAP added to Fe2+ solution; ligand/NaOH mixture added dropwise (~1 drop/s); ultrasonication 240 W 30 min; stirred 450 rpm 24 h RT; centrifuged 6000 rpm, washed 6x secondary distilled water, dried 80 C | water | FeCl3.6H2O; FeCl2.4H2O | 2-aminoterephthalic acid | F1;F4 | sodium hydroxide |  | 25 | 24 | SEM-EDS after adsorption: spiral structure fully covered, irregular aggregated appearance; Cd/Pb/Cr uniformly distributed; BET increased 39.93 -> 60.93 m2/g (surface complexes create protrusions); XPS N 1s -NH2 399.8 -> 399.12 eV, -NH- 401.4 -> 400 eV (Pb-NH2 complexation); O 1s shifted; Fe 2p unchanged valence but shifted; mixed system new peak 414.34 eV = Cd-[Cr,Fe](OH)3 | Equilibrium within 200 min (kinetics 0-1440 min); PSO R2 >0.98 all metals; batch 24 h equilibrium | Pb(II): inner-sphere surface complexation with -COOH/-OH/-NH2 (highest KL 0.116, Kd 42.1 L/g; smaller hydrated radius 4.01 A vs Cd 4.26 A; higher Misono softness); Cd(II): outer-sphere complexation + amino coordination (N-Cd 405.25 eV); Cr(VI): electrostatic attraction of anions + reduction by -NH2/-NH- to Cr(III), immobilized as FexCr1-x(OH)3/Fe(OH)3-Cr(OH)3; mixed system Cd-[Cr,Fe](OH)3 co-precipitation | E:\mzh3\所有正文和附件\第一波markdown\NH ‑MIL‑100(Fe) Impregnated Amine‑Functionalized Magnetic Hydrochar Synergistic Adsorption Mechanisms for Multiple Heavy Metals and Life Cycle Assessm.md | P0311 |  | 1 | isotherm | 298 | 0.1 | 129.8851 | 331.2406 | 1438.55 | 331.2406 | 1 | 331.2406 | 98.6911 | 5 | 331.2406 | 等温线 | NH ‑MIL‑100(Fe) Impregnated Amine‑Functionalized Magnetic Hydrochar: Synergistic Adsorption Mechanisms for Multiple Heavy Metals and Life Cycle Assessment | P0311 | Metal oxide composite
P0112 | P0112_M1 | Ca-MOF-CB (Ca-MOF immobilized cellulose beads) | M5 | T5;T10 | Composite porous matrix: Ca-MOF (calcium terephthalate MOF) immobilized in regenerated cellulose beads from paper waste (dissolved in AMIMCl ionic liquid, coagulated in Milli-Q water); batch sorption of Pb(II)/Cd(II)/Cu(II) single-metal solutions + packed-bed column study for Pb(II); Pb Langmuir qm 348±21 mg/g, experimental qe max 281.22±7.8 mg/g; ~2 mm spherical beads | Ca-MOF | Co | terephthalic acid | 0 | 1 | 0 | 0 | 1 | 0 | 0 | 0 | 0 | 0 |  |  | 1 | cellulose | 0 | No | [5 empty] | ~2 mm spherical beads; rough surface with uneven macro/micro pores throughout cellulose matrix; Ca-MOF heterogeneously immobilized on interior and exterior pore surfaces forming denser tightly packed layered structure; EDS of CB: C 71.44 / O 28.56 at% |  |  |  | Paper waste cellulose (macerated 60 C 2 h, 12% NaOH 12 h RT to remove ink, 1 M HCl 80 C 2 h, dried 80 C); AMIMCl-IL synthesized (100 mL 1-methylimidazole + 200 mL allylchloride 1:1.25, reflux 55-60 C 8 h, vacuum distillation, DCM wash); cellulose dissolved in AMIMCl-IL 100 C (4 wt%); cooled to 75 C; extruded through syringe needle into Milli-Q coagulation bath -> ~330 beads of ~2 mm; Ca-MOF (per previous study) added to 5 mL solution for Ca-MOF-CB (1.5 mg/bead optimal) | water | Ca | terephthalic acid | F1 |  |  |  |  | XRD: no structural change of Ca-MOF after immobilization; after sorption SEM/XRD/XPS show metal ions on bead surface; XPS after sorption: new peaks specific to Pb/Cd/Cu + shifts in C 1s/O 1s/N 1s indicating ion exchange of Ca with metal ions | 420 min equilibrium (no appreciable change after 420 min; 60% within first 120 min); PSO R2 0.97 | Physisorption predominant (Temkin B 78 J/mol and D-R E 18.25 J/mol < 8 kJ/mol threshold); Ca2+ ion exchange with Pb2+/Cd2+/Cu2+ (XPS new peaks, EDS/XRD support); electrostatic attraction + coordination bonds with -OH/-COOH and open metal sites + hydrogen bonding; intraparticle diffusion controls uptake (R2>0.9 vs external film <0.8) | E:\mzh3\所有正文和附件\第一波markdown\Non-derivatizing solvent assisted waste-derived cellulose MOF composite porous matrix for e fi cient metal ion removal comprehensive analysis of batch.md | P0314 | 10.1039/d4ra02566k | 1 | ph | 298 | 1.5 | 976.3231 | 69.15783 | 719.8257 | 312.9076 |  |  |  | 2 | 69.15783 | pH | View Article Online View Journal ¦ View Issue | P0314 | Cellulose composite
P0112 | P0112_M1 | Ca-MOF-CB (Ca-MOF immobilized cellulose beads) | M5 | T5;T10 | Composite porous matrix: Ca-MOF (calcium terephthalate MOF) immobilized in regenerated cellulose beads from paper waste (dissolved in AMIMCl ionic liquid, coagulated in Milli-Q water); batch sorption of Pb(II)/Cd(II)/Cu(II) single-metal solutions + packed-bed column study for Pb(II); Pb Langmuir qm 348±21 mg/g, experimental qe max 281.22±7.8 mg/g; ~2 mm spherical beads | Ca-MOF | Co | terephthalic acid | 0 | 1 | 0 | 0 | 1 | 0 | 0 | 0 | 0 | 0 |  |  | 1 | cellulose | 0 | No | [5 empty] | ~2 mm spherical beads; rough surface with uneven macro/micro pores throughout cellulose matrix; Ca-MOF heterogeneously immobilized on interior and exterior pore surfaces forming denser tightly packed layered structure; EDS of CB: C 71.44 / O 28.56 at% |  |  |  | Paper waste cellulose (macerated 60 C 2 h, 12% NaOH 12 h RT to remove ink, 1 M HCl 80 C 2 h, dried 80 C); AMIMCl-IL synthesized (100 mL 1-methylimidazole + 200 mL allylchloride 1:1.25, reflux 55-60 C 8 h, vacuum distillation, DCM wash); cellulose dissolved in AMIMCl-IL 100 C (4 wt%); cooled to 75 C; extruded through syringe needle into Milli-Q coagulation bath -> ~330 beads of ~2 mm; Ca-MOF (per previous study) added to 5 mL solution for Ca-MOF-CB (1.5 mg/bead optimal) | water | Ca | terephthalic acid | F1 |  |  |  |  | XRD: no structural change of Ca-MOF after immobilization; after sorption SEM/XRD/XPS show metal ions on bead surface; XPS after sorption: new peaks specific to Pb/Cd/Cu + shifts in C 1s/O 1s/N 1s indicating ion exchange of Ca with metal ions | 420 min equilibrium (no appreciable change after 420 min; 60% within first 120 min); PSO R2 0.97 | Physisorption predominant (Temkin B 78 J/mol and D-R E 18.25 J/mol < 8 kJ/mol threshold); Ca2+ ion exchange with Pb2+/Cd2+/Cu2+ (XPS new peaks, EDS/XRD support); electrostatic attraction + coordination bonds with -OH/-COOH and open metal sites + hydrogen bonding; intraparticle diffusion controls uptake (R2>0.9 vs external film <0.8) | E:\mzh3\所有正文和附件\第一波markdown\Non-derivatizing solvent assisted waste-derived cellulose MOF composite porous matrix for e fi cient metal ion removal comprehensive analysis of batch.md | P0314 | 10.1039/d4ra02566k | 1 | ph | 298 | 1.5 | 976.3231 | 109.5436 | 719.8257 | 312.9076 |  |  |  | 4 | 109.5436 | pH | View Article Online View Journal ¦ View Issue | P0314 | Cellulose composite
P0112 | P0112_M1 | Ca-MOF-CB (Ca-MOF immobilized cellulose beads) | M5 | T5;T10 | Composite porous matrix: Ca-MOF (calcium terephthalate MOF) immobilized in regenerated cellulose beads from paper waste (dissolved in AMIMCl ionic liquid, coagulated in Milli-Q water); batch sorption of Pb(II)/Cd(II)/Cu(II) single-metal solutions + packed-bed column study for Pb(II); Pb Langmuir qm 348±21 mg/g, experimental qe max 281.22±7.8 mg/g; ~2 mm spherical beads | Ca-MOF | Co | terephthalic acid | 0 | 1 | 0 | 0 | 1 | 0 | 0 | 0 | 0 | 0 |  |  | 1 | cellulose | 0 | No | [5 empty] | ~2 mm spherical beads; rough surface with uneven macro/micro pores throughout cellulose matrix; Ca-MOF heterogeneously immobilized on interior and exterior pore surfaces forming denser tightly packed layered structure; EDS of CB: C 71.44 / O 28.56 at% |  |  |  | Paper waste cellulose (macerated 60 C 2 h, 12% NaOH 12 h RT to remove ink, 1 M HCl 80 C 2 h, dried 80 C); AMIMCl-IL synthesized (100 mL 1-methylimidazole + 200 mL allylchloride 1:1.25, reflux 55-60 C 8 h, vacuum distillation, DCM wash); cellulose dissolved in AMIMCl-IL 100 C (4 wt%); cooled to 75 C; extruded through syringe needle into Milli-Q coagulation bath -> ~330 beads of ~2 mm; Ca-MOF (per previous study) added to 5 mL solution for Ca-MOF-CB (1.5 mg/bead optimal) | water | Ca | terephthalic acid | F1 |  |  |  |  | XRD: no structural change of Ca-MOF after immobilization; after sorption SEM/XRD/XPS show metal ions on bead surface; XPS after sorption: new peaks specific to Pb/Cd/Cu + shifts in C 1s/O 1s/N 1s indicating ion exchange of Ca with metal ions | 420 min equilibrium (no appreciable change after 420 min; 60% within first 120 min); PSO R2 0.97 | Physisorption predominant (Temkin B 78 J/mol and D-R E 18.25 J/mol < 8 kJ/mol threshold); Ca2+ ion exchange with Pb2+/Cd2+/Cu2+ (XPS new peaks, EDS/XRD support); electrostatic attraction + coordination bonds with -OH/-COOH and open metal sites + hydrogen bonding; intraparticle diffusion controls uptake (R2>0.9 vs external film <0.8) | E:\mzh3\所有正文和附件\第一波markdown\Non-derivatizing solvent assisted waste-derived cellulose MOF composite porous matrix for e fi cient metal ion removal comprehensive analysis of batch.md | P0314 | 10.1039/d4ra02566k | 1 | ph | 298 | 1.5 | 976.3231 | 271.0867 | 719.8257 | 312.9076 |  |  |  | 6 | 271.0867 | pH | View Article Online View Journal ¦ View Issue | P0314 | Cellulose composite
P0112 | P0112_M1 | Ca-MOF-CB (Ca-MOF immobilized cellulose beads) | M5 | T5;T10 | Composite porous matrix: Ca-MOF (calcium terephthalate MOF) immobilized in regenerated cellulose beads from paper waste (dissolved in AMIMCl ionic liquid, coagulated in Milli-Q water); batch sorption of Pb(II)/Cd(II)/Cu(II) single-metal solutions + packed-bed column study for Pb(II); Pb Langmuir qm 348±21 mg/g, experimental qe max 281.22±7.8 mg/g; ~2 mm spherical beads | Ca-MOF | Co | terephthalic acid | 0 | 1 | 0 | 0 | 1 | 0 | 0 | 0 | 0 | 0 |  |  | 1 | cellulose | 0 | No | [5 empty] | ~2 mm spherical beads; rough surface with uneven macro/micro pores throughout cellulose matrix; Ca-MOF heterogeneously immobilized on interior and exterior pore surfaces forming denser tightly packed layered structure; EDS of CB: C 71.44 / O 28.56 at% |  |  |  | Paper waste cellulose (macerated 60 C 2 h, 12% NaOH 12 h RT to remove ink, 1 M HCl 80 C 2 h, dried 80 C); AMIMCl-IL synthesized (100 mL 1-methylimidazole + 200 mL allylchloride 1:1.25, reflux 55-60 C 8 h, vacuum distillation, DCM wash); cellulose dissolved in AMIMCl-IL 100 C (4 wt%); cooled to 75 C; extruded through syringe needle into Milli-Q coagulation bath -> ~330 beads of ~2 mm; Ca-MOF (per previous study) added to 5 mL solution for Ca-MOF-CB (1.5 mg/bead optimal) | water | Ca | terephthalic acid | F1 |  |  |  |  | XRD: no structural change of Ca-MOF after immobilization; after sorption SEM/XRD/XPS show metal ions on bead surface; XPS after sorption: new peaks specific to Pb/Cd/Cu + shifts in C 1s/O 1s/N 1s indicating ion exchange of Ca with metal ions | 420 min equilibrium (no appreciable change after 420 min; 60% within first 120 min); PSO R2 0.97 | Physisorption predominant (Temkin B 78 J/mol and D-R E 18.25 J/mol < 8 kJ/mol threshold); Ca2+ ion exchange with Pb2+/Cd2+/Cu2+ (XPS new peaks, EDS/XRD support); electrostatic attraction + coordination bonds with -OH/-COOH and open metal sites + hydrogen bonding; intraparticle diffusion controls uptake (R2>0.9 vs external film <0.8) | E:\mzh3\所有正文和附件\第一波markdown\Non-derivatizing solvent assisted waste-derived cellulose MOF composite porous matrix for e fi cient metal ion removal comprehensive analysis of batch.md | P0314 | 10.1039/d4ra02566k | 1 | ph | 298 | 1.5 | 976.3231 | 282.6255 | 719.8257 | 312.9076 |  |  |  | 8 | 282.6255 | pH | View Article Online View Journal ¦ View Issue | P0314 | Cellulose composite
P0112 | P0112_M1 | Ca-MOF-CB (Ca-MOF immobilized cellulose beads) | M5 | T5;T10 | Composite porous matrix: Ca-MOF (calcium terephthalate MOF) immobilized in regenerated cellulose beads from paper waste (dissolved in AMIMCl ionic liquid, coagulated in Milli-Q water); batch sorption of Pb(II)/Cd(II)/Cu(II) single-metal solutions + packed-bed column study for Pb(II); Pb Langmuir qm 348±21 mg/g, experimental qe max 281.22±7.8 mg/g; ~2 mm spherical beads | Ca-MOF | Co | terephthalic acid | 0 | 1 | 0 | 0 | 1 | 0 | 0 | 0 | 0 | 0 |  |  | 1 | cellulose | 0 | No | [5 empty] | ~2 mm spherical beads; rough surface with uneven macro/micro pores throughout cellulose matrix; Ca-MOF heterogeneously immobilized on interior and exterior pore surfaces forming denser tightly packed layered structure; EDS of CB: C 71.44 / O 28.56 at% |  |  |  | Paper waste cellulose (macerated 60 C 2 h, 12% NaOH 12 h RT to remove ink, 1 M HCl 80 C 2 h, dried 80 C); AMIMCl-IL synthesized (100 mL 1-methylimidazole + 200 mL allylchloride 1:1.25, reflux 55-60 C 8 h, vacuum distillation, DCM wash); cellulose dissolved in AMIMCl-IL 100 C (4 wt%); cooled to 75 C; extruded through syringe needle into Milli-Q coagulation bath -> ~330 beads of ~2 mm; Ca-MOF (per previous study) added to 5 mL solution for Ca-MOF-CB (1.5 mg/bead optimal) | water | Ca | terephthalic acid | F1 |  |  |  |  | XRD: no structural change of Ca-MOF after immobilization; after sorption SEM/XRD/XPS show metal ions on bead surface; XPS after sorption: new peaks specific to Pb/Cd/Cu + shifts in C 1s/O 1s/N 1s indicating ion exchange of Ca with metal ions | 420 min equilibrium (no appreciable change after 420 min; 60% within first 120 min); PSO R2 0.97 | Physisorption predominant (Temkin B 78 J/mol and D-R E 18.25 J/mol < 8 kJ/mol threshold); Ca2+ ion exchange with Pb2+/Cd2+/Cu2+ (XPS new peaks, EDS/XRD support); electrostatic attraction + coordination bonds with -OH/-COOH and open metal sites + hydrogen bonding; intraparticle diffusion controls uptake (R2>0.9 vs external film <0.8) | E:\mzh3\所有正文和附件\第一波markdown\Non-derivatizing solvent assisted waste-derived cellulose MOF composite porous matrix for e fi cient metal ion removal comprehensive analysis of batch.md | P0314 | 10.1039/d4ra02566k | 1 | isotherm | 298 | 1.5 | 13.64903 | 26.64093 | 719.8257 | 312.9076 |  |  |  | 8 | 282.6255 | 等温线 | View Article Online View Journal ¦ View Issue | P0314 | Cellulose composite
P0112 | P0112_M1 | Ca-MOF-CB (Ca-MOF immobilized cellulose beads) | M5 | T5;T10 | Composite porous matrix: Ca-MOF (calcium terephthalate MOF) immobilized in regenerated cellulose beads from paper waste (dissolved in AMIMCl ionic liquid, coagulated in Milli-Q water); batch sorption of Pb(II)/Cd(II)/Cu(II) single-metal solutions + packed-bed column study for Pb(II); Pb Langmuir qm 348±21 mg/g, experimental qe max 281.22±7.8 mg/g; ~2 mm spherical beads | Ca-MOF | Co | terephthalic acid | 0 | 1 | 0 | 0 | 1 | 0 | 0 | 0 | 0 | 0 |  |  | 1 | cellulose | 0 | No | [5 empty] | ~2 mm spherical beads; rough surface with uneven macro/micro pores throughout cellulose matrix; Ca-MOF heterogeneously immobilized on interior and exterior pore surfaces forming denser tightly packed layered structure; EDS of CB: C 71.44 / O 28.56 at% |  |  |  | Paper waste cellulose (macerated 60 C 2 h, 12% NaOH 12 h RT to remove ink, 1 M HCl 80 C 2 h, dried 80 C); AMIMCl-IL synthesized (100 mL 1-methylimidazole + 200 mL allylchloride 1:1.25, reflux 55-60 C 8 h, vacuum distillation, DCM wash); cellulose dissolved in AMIMCl-IL 100 C (4 wt%); cooled to 75 C; extruded through syringe needle into Milli-Q coagulation bath -> ~330 beads of ~2 mm; Ca-MOF (per previous study) added to 5 mL solution for Ca-MOF-CB (1.5 mg/bead optimal) | water | Ca | terephthalic acid | F1 |  |  |  |  | XRD: no structural change of Ca-MOF after immobilization; after sorption SEM/XRD/XPS show metal ions on bead surface; XPS after sorption: new peaks specific to Pb/Cd/Cu + shifts in C 1s/O 1s/N 1s indicating ion exchange of Ca with metal ions | 420 min equilibrium (no appreciable change after 420 min; 60% within first 120 min); PSO R2 0.97 | Physisorption predominant (Temkin B 78 J/mol and D-R E 18.25 J/mol < 8 kJ/mol threshold); Ca2+ ion exchange with Pb2+/Cd2+/Cu2+ (XPS new peaks, EDS/XRD support); electrostatic attraction + coordination bonds with -OH/-COOH and open metal sites + hydrogen bonding; intraparticle diffusion controls uptake (R2>0.9 vs external film <0.8) | E:\mzh3\所有正文和附件\第一波markdown\Non-derivatizing solvent assisted waste-derived cellulose MOF composite porous matrix for e fi cient metal ion removal comprehensive analysis of batch.md | P0314 | 10.1039/d4ra02566k | 1 | isotherm | 298 | 1.5 | 83.84401 | 82.23938 | 719.8257 | 312.9076 |  |  |  | 8 | 282.6255 | 等温线 | View Article Online View Journal ¦ View Issue | P0314 | Cellulose composite
P0112 | P0112_M1 | Ca-MOF-CB (Ca-MOF immobilized cellulose beads) | M5 | T5;T10 | Composite porous matrix: Ca-MOF (calcium terephthalate MOF) immobilized in regenerated cellulose beads from paper waste (dissolved in AMIMCl ionic liquid, coagulated in Milli-Q water); batch sorption of Pb(II)/Cd(II)/Cu(II) single-metal solutions + packed-bed column study for Pb(II); Pb Langmuir qm 348±21 mg/g, experimental qe max 281.22±7.8 mg/g; ~2 mm spherical beads | Ca-MOF | Co | terephthalic acid | 0 | 1 | 0 | 0 | 1 | 0 | 0 | 0 | 0 | 0 |  |  | 1 | cellulose | 0 | No | [5 empty] | ~2 mm spherical beads; rough surface with uneven macro/micro pores throughout cellulose matrix; Ca-MOF heterogeneously immobilized on interior and exterior pore surfaces forming denser tightly packed layered structure; EDS of CB: C 71.44 / O 28.56 at% |  |  |  | Paper waste cellulose (macerated 60 C 2 h, 12% NaOH 12 h RT to remove ink, 1 M HCl 80 C 2 h, dried 80 C); AMIMCl-IL synthesized (100 mL 1-methylimidazole + 200 mL allylchloride 1:1.25, reflux 55-60 C 8 h, vacuum distillation, DCM wash); cellulose dissolved in AMIMCl-IL 100 C (4 wt%); cooled to 75 C; extruded through syringe needle into Milli-Q coagulation bath -> ~330 beads of ~2 mm; Ca-MOF (per previous study) added to 5 mL solution for Ca-MOF-CB (1.5 mg/bead optimal) | water | Ca | terephthalic acid | F1 |  |  |  |  | XRD: no structural change of Ca-MOF after immobilization; after sorption SEM/XRD/XPS show metal ions on bead surface; XPS after sorption: new peaks specific to Pb/Cd/Cu + shifts in C 1s/O 1s/N 1s indicating ion exchange of Ca with metal ions | 420 min equilibrium (no appreciable change after 420 min; 60% within first 120 min); PSO R2 0.97 | Physisorption predominant (Temkin B 78 J/mol and D-R E 18.25 J/mol < 8 kJ/mol threshold); Ca2+ ion exchange with Pb2+/Cd2+/Cu2+ (XPS new peaks, EDS/XRD support); electrostatic attraction + coordination bonds with -OH/-COOH and open metal sites + hydrogen bonding; intraparticle diffusion controls uptake (R2>0.9 vs external film <0.8) | E:\mzh3\所有正文和附件\第一波markdown\Non-derivatizing solvent assisted waste-derived cellulose MOF composite porous matrix for e fi cient metal ion removal comprehensive analysis of batch.md | P0314 | 10.1039/d4ra02566k | 1 | isotherm | 298 | 1.5 | 154.039 | 170.2703 | 719.8257 | 312.9076 |  |  |  | 8 | 282.6255 | 等温线 | View Article Online View Journal ¦ View Issue | P0314 | Cellulose composite
P0112 | P0112_M1 | Ca-MOF-CB (Ca-MOF immobilized cellulose beads) | M5 | T5;T10 | Composite porous matrix: Ca-MOF (calcium terephthalate MOF) immobilized in regenerated cellulose beads from paper waste (dissolved in AMIMCl ionic liquid, coagulated in Milli-Q water); batch sorption of Pb(II)/Cd(II)/Cu(II) single-metal solutions + packed-bed column study for Pb(II); Pb Langmuir qm 348±21 mg/g, experimental qe max 281.22±7.8 mg/g; ~2 mm spherical beads | Ca-MOF | Co | terephthalic acid | 0 | 1 | 0 | 0 | 1 | 0 | 0 | 0 | 0 | 0 |  |  | 1 | cellulose | 0 | No | [5 empty] | ~2 mm spherical beads; rough surface with uneven macro/micro pores throughout cellulose matrix; Ca-MOF heterogeneously immobilized on interior and exterior pore surfaces forming denser tightly packed layered structure; EDS of CB: C 71.44 / O 28.56 at% |  |  |  | Paper waste cellulose (macerated 60 C 2 h, 12% NaOH 12 h RT to remove ink, 1 M HCl 80 C 2 h, dried 80 C); AMIMCl-IL synthesized (100 mL 1-methylimidazole + 200 mL allylchloride 1:1.25, reflux 55-60 C 8 h, vacuum distillation, DCM wash); cellulose dissolved in AMIMCl-IL 100 C (4 wt%); cooled to 75 C; extruded through syringe needle into Milli-Q coagulation bath -> ~330 beads of ~2 mm; Ca-MOF (per previous study) added to 5 mL solution for Ca-MOF-CB (1.5 mg/bead optimal) | water | Ca | terephthalic acid | F1 |  |  |  |  | XRD: no structural change of Ca-MOF after immobilization; after sorption SEM/XRD/XPS show metal ions on bead surface; XPS after sorption: new peaks specific to Pb/Cd/Cu + shifts in C 1s/O 1s/N 1s indicating ion exchange of Ca with metal ions | 420 min equilibrium (no appreciable change after 420 min; 60% within first 120 min); PSO R2 0.97 | Physisorption predominant (Temkin B 78 J/mol and D-R E 18.25 J/mol < 8 kJ/mol threshold); Ca2+ ion exchange with Pb2+/Cd2+/Cu2+ (XPS new peaks, EDS/XRD support); electrostatic attraction + coordination bonds with -OH/-COOH and open metal sites + hydrogen bonding; intraparticle diffusion controls uptake (R2>0.9 vs external film <0.8) | E:\mzh3\所有正文和附件\第一波markdown\Non-derivatizing solvent assisted waste-derived cellulose MOF composite porous matrix for e fi cient metal ion removal comprehensive analysis of batch.md | P0314 | 10.1039/d4ra02566k | 1 | isotherm | 298 | 1.5 | 257.6602 | 240.9266 | 719.8257 | 312.9076 |  |  |  | 8 | 282.6255 | 等温线 | View Article Online View Journal ¦ View Issue | P0314 | Cellulose composite
P0112 | P0112_M1 | Ca-MOF-CB (Ca-MOF immobilized cellulose beads) | M5 | T5;T10 | Composite porous matrix: Ca-MOF (calcium terephthalate MOF) immobilized in regenerated cellulose beads from paper waste (dissolved in AMIMCl ionic liquid, coagulated in Milli-Q water); batch sorption of Pb(II)/Cd(II)/Cu(II) single-metal solutions + packed-bed column study for Pb(II); Pb Langmuir qm 348±21 mg/g, experimental qe max 281.22±7.8 mg/g; ~2 mm spherical beads | Ca-MOF | Co | terephthalic acid | 0 | 1 | 0 | 0 | 1 | 0 | 0 | 0 | 0 | 0 |  |  | 1 | cellulose | 0 | No | [5 empty] | ~2 mm spherical beads; rough surface with uneven macro/micro pores throughout cellulose matrix; Ca-MOF heterogeneously immobilized on interior and exterior pore surfaces forming denser tightly packed layered structure; EDS of CB: C 71.44 / O 28.56 at% |  |  |  | Paper waste cellulose (macerated 60 C 2 h, 12% NaOH 12 h RT to remove ink, 1 M HCl 80 C 2 h, dried 80 C); AMIMCl-IL synthesized (100 mL 1-methylimidazole + 200 mL allylchloride 1:1.25, reflux 55-60 C 8 h, vacuum distillation, DCM wash); cellulose dissolved in AMIMCl-IL 100 C (4 wt%); cooled to 75 C; extruded through syringe needle into Milli-Q coagulation bath -> ~330 beads of ~2 mm; Ca-MOF (per previous study) added to 5 mL solution for Ca-MOF-CB (1.5 mg/bead optimal) | water | Ca | terephthalic acid | F1 |  |  |  |  | XRD: no structural change of Ca-MOF after immobilization; after sorption SEM/XRD/XPS show metal ions on bead surface; XPS after sorption: new peaks specific to Pb/Cd/Cu + shifts in C 1s/O 1s/N 1s indicating ion exchange of Ca with metal ions | 420 min equilibrium (no appreciable change after 420 min; 60% within first 120 min); PSO R2 0.97 | Physisorption predominant (Temkin B 78 J/mol and D-R E 18.25 J/mol < 8 kJ/mol threshold); Ca2+ ion exchange with Pb2+/Cd2+/Cu2+ (XPS new peaks, EDS/XRD support); electrostatic attraction + coordination bonds with -OH/-COOH and open metal sites + hydrogen bonding; intraparticle diffusion controls uptake (R2>0.9 vs external film <0.8) | E:\mzh3\所有正文和附件\第一波markdown\Non-derivatizing solvent assisted waste-derived cellulose MOF composite porous matrix for e fi cient metal ion removal comprehensive analysis of batch.md | P0314 | 10.1039/d4ra02566k | 1 | isotherm | 298 | 1.5 | 585.2368 | 281.4672 | 719.8257 | 312.9076 |  |  |  | 8 | 282.6255 | 等温线 | View Article Online View Journal ¦ View Issue | P0314 | Cellulose composite
P0112 | P0112_M1 | Ca-MOF-CB (Ca-MOF immobilized cellulose beads) | M5 | T5;T10 | Composite porous matrix: Ca-MOF (calcium terephthalate MOF) immobilized in regenerated cellulose beads from paper waste (dissolved in AMIMCl ionic liquid, coagulated in Milli-Q water); batch sorption of Pb(II)/Cd(II)/Cu(II) single-metal solutions + packed-bed column study for Pb(II); Pb Langmuir qm 348±21 mg/g, experimental qe max 281.22±7.8 mg/g; ~2 mm spherical beads | Ca-MOF | Co | terephthalic acid | 0 | 1 | 0 | 0 | 1 | 0 | 0 | 0 | 0 | 0 |  |  | 1 | cellulose | 0 | No | [5 empty] | ~2 mm spherical beads; rough surface with uneven macro/micro pores throughout cellulose matrix; Ca-MOF heterogeneously immobilized on interior and exterior pore surfaces forming denser tightly packed layered structure; EDS of CB: C 71.44 / O 28.56 at% |  |  |  | Paper waste cellulose (macerated 60 C 2 h, 12% NaOH 12 h RT to remove ink, 1 M HCl 80 C 2 h, dried 80 C); AMIMCl-IL synthesized (100 mL 1-methylimidazole + 200 mL allylchloride 1:1.25, reflux 55-60 C 8 h, vacuum distillation, DCM wash); cellulose dissolved in AMIMCl-IL 100 C (4 wt%); cooled to 75 C; extruded through syringe needle into Milli-Q coagulation bath -> ~330 beads of ~2 mm; Ca-MOF (per previous study) added to 5 mL solution for Ca-MOF-CB (1.5 mg/bead optimal) | water | Ca | terephthalic acid | F1 |  |  |  |  | XRD: no structural change of Ca-MOF after immobilization; after sorption SEM/XRD/XPS show metal ions on bead surface; XPS after sorption: new peaks specific to Pb/Cd/Cu + shifts in C 1s/O 1s/N 1s indicating ion exchange of Ca with metal ions | 420 min equilibrium (no appreciable change after 420 min; 60% within first 120 min); PSO R2 0.97 | Physisorption predominant (Temkin B 78 J/mol and D-R E 18.25 J/mol < 8 kJ/mol threshold); Ca2+ ion exchange with Pb2+/Cd2+/Cu2+ (XPS new peaks, EDS/XRD support); electrostatic attraction + coordination bonds with -OH/-COOH and open metal sites + hydrogen bonding; intraparticle diffusion controls uptake (R2>0.9 vs external film <0.8) | E:\mzh3\所有正文和附件\第一波markdown\Non-derivatizing solvent assisted waste-derived cellulose MOF composite porous matrix for e fi cient metal ion removal comprehensive analysis of batch.md | P0314 | 10.1039/d4ra02566k | 1 | isotherm | 298 | 1.5 | 976.3231 | 282.6255 | 719.8257 | 312.9076 |  |  |  | 8 | 282.6255 | 等温线 | View Article Online View Journal ¦ View Issue | P0314 | Cellulose composite
P0113 | P0113_M1 | Co-Al-LDH@Fe2O3/3DPCNF | M10 | T1;T2 | MOF-derived Co-Al layered double hydroxide (from ZIF-67) loaded with hematite (alpha-Fe2O3) nanorods on electrospun 3D porous carbon nanofiber network (PAN/PMMA 9:1, NaBH4 foaming, 950 C carbonization); super-hydrophilic, magnetically recoverable; Cr(VI)+Pb(II) adsorption; Pb Sips qmax 426.76 mg/g (experimental), Langmuir 522.88; equilibrium within 60 min; 10-cycle reusability (Pb 66% retained) | ZIF-67 | Co | 2-methylimidazole | 0 | 1 | 0 | 0 | 0 | 0 | 0 | 0 | 0 | 0 |  |  | 1 | Fe2O3; methyl methacrylate; poly(methyl methacrylate) | 1 | Yes | ZIF-67 (Co-MOF) solvothermally converted to Co-Al LDH nanosheets in ethanolic Al(NO3)3.9H2O (0.75 g / 50 mL abs. ethanol, 80 C 4 h); 2-MIM linker in-situ hydrolyzed with Al3+; Fe2O3 nanorods and 3DPCNF retained | Co-Al LDH (rhombohedral CoAl(OH)16.4H2O, XRD 11.75/34.71/39.36/60.38 deg) + alpha-Fe2O3 hematite (JCPDS 01-073-0603) + porous carbon | 49.66 | 0.2045 | 23.32 | 3D porous carbon nanofiber network (electrospun PAN/PMMA 9:1, NaBH4 gas-foamed 3D sponge, freeze-dried); quasi-vertically aligned alpha-Fe2O3 nanorods on 3DPCNF; dodecahedral ZIF-67 converted to embedded Co-Al LDH nanosheets forming array nanostructure; super-hydrophilic; magnetic Fe2O3 nanorods as conductive bridges |  |  |  | 3DPCNF: 10 wt% PAN/PMMA (9:1) in DMF 50 C 24 h, electrospinning 22 kV/20 cm/1000 rpm/1 mL h-1, 0.1 M NaBH4 RT 6 h (3D foaming), freeze-dried -40 C 72 h, stabilized 250 C 4 h (2 C/min), carbonized 950 C N2 4 h (5 C/min); Fe2O3/3DPCNF: FeCl3.6H2O 0.8 g + Na2SO4 0.426 g in 60 mL DI, hydrothermal 120 C 6 h, calcined N2 400 C 1 h (2 C/min), loading 0.48 mg/cm2; Co-MOF@Fe2O3/3DPCNF: Co(NO3)2.6H2O + 0.3284 g 2-MIM in methanol, RT 20 min stirring, dip 24 h NTP, methanol wash, 60 C 12 h; Co-Al-LDH@: 0.75 g Al(NO3)3.9H2O in 50 mL abs. ethanol, solvothermal 80 C 4 h, ethanol rinse, 60 C dry; loading ~1.12 mg/cm2 | ethanol | FeCl3.6H2O; Co(NO3)2.6H2O; Al(NO3)3.9H2O | 2-methylimidazole | F6 |  |  | 80 | 4 | After adsorption: SEM/EDX uniform Cr and Pb distribution; XPS survey new Cr 2p (577.2/587.2 eV, Cr3+ -> Cr(VI) partially reduced to Cr(OH)3) and Pb 4f (139.8/144.8 eV, 5 eV separation = coordination); O 1s shift to lower BE (coordination with cations); C=C and OH peak decrease = surface complexation + precipitation | Equilibrium within 60 min (kinetics 5-180 min); isotherm 1 h equilibration | Surface complexation + precipitation + isomorphic substitution + electron transfer; Pb binds to Al and Co atoms in hydroxide sheets forming complexes with Co2+ and Al3+; OH groups and interlayer CO3(2-) partially substituted by H+; carbon fiber provides electron transfer; electrostatic attraction dominant (pH-dependent, pHZPC 3.6); Cr(VI) partially reduced to Cr(III) by electron-rich adsorbent | E:\mzh3\所有正文和附件\第一波markdown\Novel insight into the adsorption of Cr(VI) and Pb(II) ions by MOF derived Co-Al layered double hydroxide @hematite nanorods on 3D porous carbon nanof.md | P0318 | 10.1016/j.cej.2021.129312 | 1 | ph | 298 | 1 | 250.6127 | 53.05813 | 149.899 | 360.8392 | 1 | 402.5 | 96.89826 | 2 | 53.05813 | pH | Novel insight into the adsorption of Cr(VI) and Pb(II) ions by MOF derived Co-Al layered double hydroxide @hematite nanorods on 3D porous carbon nanofiber network | P0318 | Metal oxide composite; Carbide composite
P0113 | P0113_M1 | Co-Al-LDH@Fe2O3/3DPCNF | M10 | T1;T2 | MOF-derived Co-Al layered double hydroxide (from ZIF-67) loaded with hematite (alpha-Fe2O3) nanorods on electrospun 3D porous carbon nanofiber network (PAN/PMMA 9:1, NaBH4 foaming, 950 C carbonization); super-hydrophilic, magnetically recoverable; Cr(VI)+Pb(II) adsorption; Pb Sips qmax 426.76 mg/g (experimental), Langmuir 522.88; equilibrium within 60 min; 10-cycle reusability (Pb 66% retained) | ZIF-67 | Co | 2-methylimidazole | 0 | 1 | 0 | 0 | 0 | 0 | 0 | 0 | 0 | 0 |  |  | 1 | Fe2O3; methyl methacrylate; poly(methyl methacrylate) | 1 | Yes | ZIF-67 (Co-MOF) solvothermally converted to Co-Al LDH nanosheets in ethanolic Al(NO3)3.9H2O (0.75 g / 50 mL abs. ethanol, 80 C 4 h); 2-MIM linker in-situ hydrolyzed with Al3+; Fe2O3 nanorods and 3DPCNF retained | Co-Al LDH (rhombohedral CoAl(OH)16.4H2O, XRD 11.75/34.71/39.36/60.38 deg) + alpha-Fe2O3 hematite (JCPDS 01-073-0603) + porous carbon | 49.66 | 0.2045 | 23.32 | 3D porous carbon nanofiber network (electrospun PAN/PMMA 9:1, NaBH4 gas-foamed 3D sponge, freeze-dried); quasi-vertically aligned alpha-Fe2O3 nanorods on 3DPCNF; dodecahedral ZIF-67 converted to embedded Co-Al LDH nanosheets forming array nanostructure; super-hydrophilic; magnetic Fe2O3 nanorods as conductive bridges |  |  |  | 3DPCNF: 10 wt% PAN/PMMA (9:1) in DMF 50 C 24 h, electrospinning 22 kV/20 cm/1000 rpm/1 mL h-1, 0.1 M NaBH4 RT 6 h (3D foaming), freeze-dried -40 C 72 h, stabilized 250 C 4 h (2 C/min), carbonized 950 C N2 4 h (5 C/min); Fe2O3/3DPCNF: FeCl3.6H2O 0.8 g + Na2SO4 0.426 g in 60 mL DI, hydrothermal 120 C 6 h, calcined N2 400 C 1 h (2 C/min), loading 0.48 mg/cm2; Co-MOF@Fe2O3/3DPCNF: Co(NO3)2.6H2O + 0.3284 g 2-MIM in methanol, RT 20 min stirring, dip 24 h NTP, methanol wash, 60 C 12 h; Co-Al-LDH@: 0.75 g Al(NO3)3.9H2O in 50 mL abs. ethanol, solvothermal 80 C 4 h, ethanol rinse, 60 C dry; loading ~1.12 mg/cm2 | ethanol | FeCl3.6H2O; Co(NO3)2.6H2O; Al(NO3)3.9H2O | 2-methylimidazole | F6 |  |  | 80 | 4 | After adsorption: SEM/EDX uniform Cr and Pb distribution; XPS survey new Cr 2p (577.2/587.2 eV, Cr3+ -> Cr(VI) partially reduced to Cr(OH)3) and Pb 4f (139.8/144.8 eV, 5 eV separation = coordination); O 1s shift to lower BE (coordination with cations); C=C and OH peak decrease = surface complexation + precipitation | Equilibrium within 60 min (kinetics 5-180 min); isotherm 1 h equilibration | Surface complexation + precipitation + isomorphic substitution + electron transfer; Pb binds to Al and Co atoms in hydroxide sheets forming complexes with Co2+ and Al3+; OH groups and interlayer CO3(2-) partially substituted by H+; carbon fiber provides electron transfer; electrostatic attraction dominant (pH-dependent, pHZPC 3.6); Cr(VI) partially reduced to Cr(III) by electron-rich adsorbent | E:\mzh3\所有正文和附件\第一波markdown\Novel insight into the adsorption of Cr(VI) and Pb(II) ions by MOF derived Co-Al layered double hydroxide @hematite nanorods on 3D porous carbon nanof.md | P0318 | 10.1016/j.cej.2021.129312 | 1 | ph | 298 | 1 | 250.6127 | 83.01029 | 149.899 | 360.8392 | 1 | 402.5 | 96.89826 | 3 | 83.01029 | pH | Novel insight into the adsorption of Cr(VI) and Pb(II) ions by MOF derived Co-Al layered double hydroxide @hematite nanorods on 3D porous carbon nanofiber network | P0318 | Metal oxide composite; Carbide composite
P0113 | P0113_M1 | Co-Al-LDH@Fe2O3/3DPCNF | M10 | T1;T2 | MOF-derived Co-Al layered double hydroxide (from ZIF-67) loaded with hematite (alpha-Fe2O3) nanorods on electrospun 3D porous carbon nanofiber network (PAN/PMMA 9:1, NaBH4 foaming, 950 C carbonization); super-hydrophilic, magnetically recoverable; Cr(VI)+Pb(II) adsorption; Pb Sips qmax 426.76 mg/g (experimental), Langmuir 522.88; equilibrium within 60 min; 10-cycle reusability (Pb 66% retained) | ZIF-67 | Co | 2-methylimidazole | 0 | 1 | 0 | 0 | 0 | 0 | 0 | 0 | 0 | 0 |  |  | 1 | Fe2O3; methyl methacrylate; poly(methyl methacrylate) | 1 | Yes | ZIF-67 (Co-MOF) solvothermally converted to Co-Al LDH nanosheets in ethanolic Al(NO3)3.9H2O (0.75 g / 50 mL abs. ethanol, 80 C 4 h); 2-MIM linker in-situ hydrolyzed with Al3+; Fe2O3 nanorods and 3DPCNF retained | Co-Al LDH (rhombohedral CoAl(OH)16.4H2O, XRD 11.75/34.71/39.36/60.38 deg) + alpha-Fe2O3 hematite (JCPDS 01-073-0603) + porous carbon | 49.66 | 0.2045 | 23.32 | 3D porous carbon nanofiber network (electrospun PAN/PMMA 9:1, NaBH4 gas-foamed 3D sponge, freeze-dried); quasi-vertically aligned alpha-Fe2O3 nanorods on 3DPCNF; dodecahedral ZIF-67 converted to embedded Co-Al LDH nanosheets forming array nanostructure; super-hydrophilic; magnetic Fe2O3 nanorods as conductive bridges |  |  |  | 3DPCNF: 10 wt% PAN/PMMA (9:1) in DMF 50 C 24 h, electrospinning 22 kV/20 cm/1000 rpm/1 mL h-1, 0.1 M NaBH4 RT 6 h (3D foaming), freeze-dried -40 C 72 h, stabilized 250 C 4 h (2 C/min), carbonized 950 C N2 4 h (5 C/min); Fe2O3/3DPCNF: FeCl3.6H2O 0.8 g + Na2SO4 0.426 g in 60 mL DI, hydrothermal 120 C 6 h, calcined N2 400 C 1 h (2 C/min), loading 0.48 mg/cm2; Co-MOF@Fe2O3/3DPCNF: Co(NO3)2.6H2O + 0.3284 g 2-MIM in methanol, RT 20 min stirring, dip 24 h NTP, methanol wash, 60 C 12 h; Co-Al-LDH@: 0.75 g Al(NO3)3.9H2O in 50 mL abs. ethanol, solvothermal 80 C 4 h, ethanol rinse, 60 C dry; loading ~1.12 mg/cm2 | ethanol | FeCl3.6H2O; Co(NO3)2.6H2O; Al(NO3)3.9H2O | 2-methylimidazole | F6 |  |  | 80 | 4 | After adsorption: SEM/EDX uniform Cr and Pb distribution; XPS survey new Cr 2p (577.2/587.2 eV, Cr3+ -> Cr(VI) partially reduced to Cr(OH)3) and Pb 4f (139.8/144.8 eV, 5 eV separation = coordination); O 1s shift to lower BE (coordination with cations); C=C and OH peak decrease = surface complexation + precipitation | Equilibrium within 60 min (kinetics 5-180 min); isotherm 1 h equilibration | Surface complexation + precipitation + isomorphic substitution + electron transfer; Pb binds to Al and Co atoms in hydroxide sheets forming complexes with Co2+ and Al3+; OH groups and interlayer CO3(2-) partially substituted by H+; carbon fiber provides electron transfer; electrostatic attraction dominant (pH-dependent, pHZPC 3.6); Cr(VI) partially reduced to Cr(III) by electron-rich adsorbent | E:\mzh3\所有正文和附件\第一波markdown\Novel insight into the adsorption of Cr(VI) and Pb(II) ions by MOF derived Co-Al layered double hydroxide @hematite nanorods on 3D porous carbon nanof.md | P0318 | 10.1016/j.cej.2021.129312 | 1 | ph | 298 | 1 | 250.6127 | 132.9306 | 149.899 | 360.8392 | 1 | 402.5 | 96.89826 | 4 | 132.9306 | pH | Novel insight into the adsorption of Cr(VI) and Pb(II) ions by MOF derived Co-Al layered double hydroxide @hematite nanorods on 3D porous carbon nanofiber network | P0318 | Metal oxide composite; Carbide composite
P0113 | P0113_M1 | Co-Al-LDH@Fe2O3/3DPCNF | M10 | T1;T2 | MOF-derived Co-Al layered double hydroxide (from ZIF-67) loaded with hematite (alpha-Fe2O3) nanorods on electrospun 3D porous carbon nanofiber network (PAN/PMMA 9:1, NaBH4 foaming, 950 C carbonization); super-hydrophilic, magnetically recoverable; Cr(VI)+Pb(II) adsorption; Pb Sips qmax 426.76 mg/g (experimental), Langmuir 522.88; equilibrium within 60 min; 10-cycle reusability (Pb 66% retained) | ZIF-67 | Co | 2-methylimidazole | 0 | 1 | 0 | 0 | 0 | 0 | 0 | 0 | 0 | 0 |  |  | 1 | Fe2O3; methyl methacrylate; poly(methyl methacrylate) | 1 | Yes | ZIF-67 (Co-MOF) solvothermally converted to Co-Al LDH nanosheets in ethanolic Al(NO3)3.9H2O (0.75 g / 50 mL abs. ethanol, 80 C 4 h); 2-MIM linker in-situ hydrolyzed with Al3+; Fe2O3 nanorods and 3DPCNF retained | Co-Al LDH (rhombohedral CoAl(OH)16.4H2O, XRD 11.75/34.71/39.36/60.38 deg) + alpha-Fe2O3 hematite (JCPDS 01-073-0603) + porous carbon | 49.66 | 0.2045 | 23.32 | 3D porous carbon nanofiber network (electrospun PAN/PMMA 9:1, NaBH4 gas-foamed 3D sponge, freeze-dried); quasi-vertically aligned alpha-Fe2O3 nanorods on 3DPCNF; dodecahedral ZIF-67 converted to embedded Co-Al LDH nanosheets forming array nanostructure; super-hydrophilic; magnetic Fe2O3 nanorods as conductive bridges |  |  |  | 3DPCNF: 10 wt% PAN/PMMA (9:1) in DMF 50 C 24 h, electrospinning 22 kV/20 cm/1000 rpm/1 mL h-1, 0.1 M NaBH4 RT 6 h (3D foaming), freeze-dried -40 C 72 h, stabilized 250 C 4 h (2 C/min), carbonized 950 C N2 4 h (5 C/min); Fe2O3/3DPCNF: FeCl3.6H2O 0.8 g + Na2SO4 0.426 g in 60 mL DI, hydrothermal 120 C 6 h, calcined N2 400 C 1 h (2 C/min), loading 0.48 mg/cm2; Co-MOF@Fe2O3/3DPCNF: Co(NO3)2.6H2O + 0.3284 g 2-MIM in methanol, RT 20 min stirring, dip 24 h NTP, methanol wash, 60 C 12 h; Co-Al-LDH@: 0.75 g Al(NO3)3.9H2O in 50 mL abs. ethanol, solvothermal 80 C 4 h, ethanol rinse, 60 C dry; loading ~1.12 mg/cm2 | ethanol | FeCl3.6H2O; Co(NO3)2.6H2O; Al(NO3)3.9H2O | 2-methylimidazole | F6 |  |  | 80 | 4 | After adsorption: SEM/EDX uniform Cr and Pb distribution; XPS survey new Cr 2p (577.2/587.2 eV, Cr3+ -> Cr(VI) partially reduced to Cr(OH)3) and Pb 4f (139.8/144.8 eV, 5 eV separation = coordination); O 1s shift to lower BE (coordination with cations); C=C and OH peak decrease = surface complexation + precipitation | Equilibrium within 60 min (kinetics 5-180 min); isotherm 1 h equilibration | Surface complexation + precipitation + isomorphic substitution + electron transfer; Pb binds to Al and Co atoms in hydroxide sheets forming complexes with Co2+ and Al3+; OH groups and interlayer CO3(2-) partially substituted by H+; carbon fiber provides electron transfer; electrostatic attraction dominant (pH-dependent, pHZPC 3.6); Cr(VI) partially reduced to Cr(III) by electron-rich adsorbent | E:\mzh3\所有正文和附件\第一波markdown\Novel insight into the adsorption of Cr(VI) and Pb(II) ions by MOF derived Co-Al layered double hydroxide @hematite nanorods on 3D porous carbon nanof.md | P0318 | 10.1016/j.cej.2021.129312 | 1 | ph | 298 | 1 | 250.6127 | 198.5401 | 149.899 | 360.8392 | 1 | 402.5 | 96.89826 | 5 | 198.5401 | pH | Novel insight into the adsorption of Cr(VI) and Pb(II) ions by MOF derived Co-Al layered double hydroxide @hematite nanorods on 3D porous carbon nanofiber network | P0318 | Metal oxide composite; Carbide composite
P0113 | P0113_M1 | Co-Al-LDH@Fe2O3/3DPCNF | M10 | T1;T2 | MOF-derived Co-Al layered double hydroxide (from ZIF-67) loaded with hematite (alpha-Fe2O3) nanorods on electrospun 3D porous carbon nanofiber network (PAN/PMMA 9:1, NaBH4 foaming, 950 C carbonization); super-hydrophilic, magnetically recoverable; Cr(VI)+Pb(II) adsorption; Pb Sips qmax 426.76 mg/g (experimental), Langmuir 522.88; equilibrium within 60 min; 10-cycle reusability (Pb 66% retained) | ZIF-67 | Co | 2-methylimidazole | 0 | 1 | 0 | 0 | 0 | 0 | 0 | 0 | 0 | 0 |  |  | 1 | Fe2O3; methyl methacrylate; poly(methyl methacrylate) | 1 | Yes | ZIF-67 (Co-MOF) solvothermally converted to Co-Al LDH nanosheets in ethanolic Al(NO3)3.9H2O (0.75 g / 50 mL abs. ethanol, 80 C 4 h); 2-MIM linker in-situ hydrolyzed with Al3+; Fe2O3 nanorods and 3DPCNF retained | Co-Al LDH (rhombohedral CoAl(OH)16.4H2O, XRD 11.75/34.71/39.36/60.38 deg) + alpha-Fe2O3 hematite (JCPDS 01-073-0603) + porous carbon | 49.66 | 0.2045 | 23.32 | 3D porous carbon nanofiber network (electrospun PAN/PMMA 9:1, NaBH4 gas-foamed 3D sponge, freeze-dried); quasi-vertically aligned alpha-Fe2O3 nanorods on 3DPCNF; dodecahedral ZIF-67 converted to embedded Co-Al LDH nanosheets forming array nanostructure; super-hydrophilic; magnetic Fe2O3 nanorods as conductive bridges |  |  |  | 3DPCNF: 10 wt% PAN/PMMA (9:1) in DMF 50 C 24 h, electrospinning 22 kV/20 cm/1000 rpm/1 mL h-1, 0.1 M NaBH4 RT 6 h (3D foaming), freeze-dried -40 C 72 h, stabilized 250 C 4 h (2 C/min), carbonized 950 C N2 4 h (5 C/min); Fe2O3/3DPCNF: FeCl3.6H2O 0.8 g + Na2SO4 0.426 g in 60 mL DI, hydrothermal 120 C 6 h, calcined N2 400 C 1 h (2 C/min), loading 0.48 mg/cm2; Co-MOF@Fe2O3/3DPCNF: Co(NO3)2.6H2O + 0.3284 g 2-MIM in methanol, RT 20 min stirring, dip 24 h NTP, methanol wash, 60 C 12 h; Co-Al-LDH@: 0.75 g Al(NO3)3.9H2O in 50 mL abs. ethanol, solvothermal 80 C 4 h, ethanol rinse, 60 C dry; loading ~1.12 mg/cm2 | ethanol | FeCl3.6H2O; Co(NO3)2.6H2O; Al(NO3)3.9H2O | 2-methylimidazole | F6 |  |  | 80 | 4 | After adsorption: SEM/EDX uniform Cr and Pb distribution; XPS survey new Cr 2p (577.2/587.2 eV, Cr3+ -> Cr(VI) partially reduced to Cr(OH)3) and Pb 4f (139.8/144.8 eV, 5 eV separation = coordination); O 1s shift to lower BE (coordination with cations); C=C and OH peak decrease = surface complexation + precipitation | Equilibrium within 60 min (kinetics 5-180 min); isotherm 1 h equilibration | Surface complexation + precipitation + isomorphic substitution + electron transfer; Pb binds to Al and Co atoms in hydroxide sheets forming complexes with Co2+ and Al3+; OH groups and interlayer CO3(2-) partially substituted by H+; carbon fiber provides electron transfer; electrostatic attraction dominant (pH-dependent, pHZPC 3.6); Cr(VI) partially reduced to Cr(III) by electron-rich adsorbent | E:\mzh3\所有正文和附件\第一波markdown\Novel insight into the adsorption of Cr(VI) and Pb(II) ions by MOF derived Co-Al layered double hydroxide @hematite nanorods on 3D porous carbon nanof.md | P0318 | 10.1016/j.cej.2021.129312 | 1 | ph | 298 | 1 | 250.6127 | 402.5 | 149.899 | 360.8392 | 1 | 402.5 | 96.89826 | 6 | 402.5 | pH | Novel insight into the adsorption of Cr(VI) and Pb(II) ions by MOF derived Co-Al layered double hydroxide @hematite nanorods on 3D porous carbon nanofiber network | P0318 | Metal oxide composite; Carbide composite
P0113 | P0113_M1 | Co-Al-LDH@Fe2O3/3DPCNF | M10 | T1;T2 | MOF-derived Co-Al layered double hydroxide (from ZIF-67) loaded with hematite (alpha-Fe2O3) nanorods on electrospun 3D porous carbon nanofiber network (PAN/PMMA 9:1, NaBH4 foaming, 950 C carbonization); super-hydrophilic, magnetically recoverable; Cr(VI)+Pb(II) adsorption; Pb Sips qmax 426.76 mg/g (experimental), Langmuir 522.88; equilibrium within 60 min; 10-cycle reusability (Pb 66% retained) | ZIF-67 | Co | 2-methylimidazole | 0 | 1 | 0 | 0 | 0 | 0 | 0 | 0 | 0 | 0 |  |  | 1 | Fe2O3; methyl methacrylate; poly(methyl methacrylate) | 1 | Yes | ZIF-67 (Co-MOF) solvothermally converted to Co-Al LDH nanosheets in ethanolic Al(NO3)3.9H2O (0.75 g / 50 mL abs. ethanol, 80 C 4 h); 2-MIM linker in-situ hydrolyzed with Al3+; Fe2O3 nanorods and 3DPCNF retained | Co-Al LDH (rhombohedral CoAl(OH)16.4H2O, XRD 11.75/34.71/39.36/60.38 deg) + alpha-Fe2O3 hematite (JCPDS 01-073-0603) + porous carbon | 49.66 | 0.2045 | 23.32 | 3D porous carbon nanofiber network (electrospun PAN/PMMA 9:1, NaBH4 gas-foamed 3D sponge, freeze-dried); quasi-vertically aligned alpha-Fe2O3 nanorods on 3DPCNF; dodecahedral ZIF-67 converted to embedded Co-Al LDH nanosheets forming array nanostructure; super-hydrophilic; magnetic Fe2O3 nanorods as conductive bridges |  |  |  | 3DPCNF: 10 wt% PAN/PMMA (9:1) in DMF 50 C 24 h, electrospinning 22 kV/20 cm/1000 rpm/1 mL h-1, 0.1 M NaBH4 RT 6 h (3D foaming), freeze-dried -40 C 72 h, stabilized 250 C 4 h (2 C/min), carbonized 950 C N2 4 h (5 C/min); Fe2O3/3DPCNF: FeCl3.6H2O 0.8 g + Na2SO4 0.426 g in 60 mL DI, hydrothermal 120 C 6 h, calcined N2 400 C 1 h (2 C/min), loading 0.48 mg/cm2; Co-MOF@Fe2O3/3DPCNF: Co(NO3)2.6H2O + 0.3284 g 2-MIM in methanol, RT 20 min stirring, dip 24 h NTP, methanol wash, 60 C 12 h; Co-Al-LDH@: 0.75 g Al(NO3)3.9H2O in 50 mL abs. ethanol, solvothermal 80 C 4 h, ethanol rinse, 60 C dry; loading ~1.12 mg/cm2 | ethanol | FeCl3.6H2O; Co(NO3)2.6H2O; Al(NO3)3.9H2O | 2-methylimidazole | F6 |  |  | 80 | 4 | After adsorption: SEM/EDX uniform Cr and Pb distribution; XPS survey new Cr 2p (577.2/587.2 eV, Cr3+ -> Cr(VI) partially reduced to Cr(OH)3) and Pb 4f (139.8/144.8 eV, 5 eV separation = coordination); O 1s shift to lower BE (coordination with cations); C=C and OH peak decrease = surface complexation + precipitation | Equilibrium within 60 min (kinetics 5-180 min); isotherm 1 h equilibration | Surface complexation + precipitation + isomorphic substitution + electron transfer; Pb binds to Al and Co atoms in hydroxide sheets forming complexes with Co2+ and Al3+; OH groups and interlayer CO3(2-) partially substituted by H+; carbon fiber provides electron transfer; electrostatic attraction dominant (pH-dependent, pHZPC 3.6); Cr(VI) partially reduced to Cr(III) by electron-rich adsorbent | E:\mzh3\所有正文和附件\第一波markdown\Novel insight into the adsorption of Cr(VI) and Pb(II) ions by MOF derived Co-Al layered double hydroxide @hematite nanorods on 3D porous carbon nanof.md | P0318 | 10.1016/j.cej.2021.129312 | 1 | ph | 298 | 1 | 250.6127 | 398.2211 | 149.899 | 360.8392 | 1 | 402.5 | 96.89826 | 7 | 398.2211 | pH | Novel insight into the adsorption of Cr(VI) and Pb(II) ions by MOF derived Co-Al layered double hydroxide @hematite nanorods on 3D porous carbon nanofiber network | P0318 | Metal oxide composite; Carbide composite
P0113 | P0113_M1 | Co-Al-LDH@Fe2O3/3DPCNF | M10 | T1;T2 | MOF-derived Co-Al layered double hydroxide (from ZIF-67) loaded with hematite (alpha-Fe2O3) nanorods on electrospun 3D porous carbon nanofiber network (PAN/PMMA 9:1, NaBH4 foaming, 950 C carbonization); super-hydrophilic, magnetically recoverable; Cr(VI)+Pb(II) adsorption; Pb Sips qmax 426.76 mg/g (experimental), Langmuir 522.88; equilibrium within 60 min; 10-cycle reusability (Pb 66% retained) | ZIF-67 | Co | 2-methylimidazole | 0 | 1 | 0 | 0 | 0 | 0 | 0 | 0 | 0 | 0 |  |  | 1 | Fe2O3; methyl methacrylate; poly(methyl methacrylate) | 1 | Yes | ZIF-67 (Co-MOF) solvothermally converted to Co-Al LDH nanosheets in ethanolic Al(NO3)3.9H2O (0.75 g / 50 mL abs. ethanol, 80 C 4 h); 2-MIM linker in-situ hydrolyzed with Al3+; Fe2O3 nanorods and 3DPCNF retained | Co-Al LDH (rhombohedral CoAl(OH)16.4H2O, XRD 11.75/34.71/39.36/60.38 deg) + alpha-Fe2O3 hematite (JCPDS 01-073-0603) + porous carbon | 49.66 | 0.2045 | 23.32 | 3D porous carbon nanofiber network (electrospun PAN/PMMA 9:1, NaBH4 gas-foamed 3D sponge, freeze-dried); quasi-vertically aligned alpha-Fe2O3 nanorods on 3DPCNF; dodecahedral ZIF-67 converted to embedded Co-Al LDH nanosheets forming array nanostructure; super-hydrophilic; magnetic Fe2O3 nanorods as conductive bridges |  |  |  | 3DPCNF: 10 wt% PAN/PMMA (9:1) in DMF 50 C 24 h, electrospinning 22 kV/20 cm/1000 rpm/1 mL h-1, 0.1 M NaBH4 RT 6 h (3D foaming), freeze-dried -40 C 72 h, stabilized 250 C 4 h (2 C/min), carbonized 950 C N2 4 h (5 C/min); Fe2O3/3DPCNF: FeCl3.6H2O 0.8 g + Na2SO4 0.426 g in 60 mL DI, hydrothermal 120 C 6 h, calcined N2 400 C 1 h (2 C/min), loading 0.48 mg/cm2; Co-MOF@Fe2O3/3DPCNF: Co(NO3)2.6H2O + 0.3284 g 2-MIM in methanol, RT 20 min stirring, dip 24 h NTP, methanol wash, 60 C 12 h; Co-Al-LDH@: 0.75 g Al(NO3)3.9H2O in 50 mL abs. ethanol, solvothermal 80 C 4 h, ethanol rinse, 60 C dry; loading ~1.12 mg/cm2 | ethanol | FeCl3.6H2O; Co(NO3)2.6H2O; Al(NO3)3.9H2O | 2-methylimidazole | F6 |  |  | 80 | 4 | After adsorption: SEM/EDX uniform Cr and Pb distribution; XPS survey new Cr 2p (577.2/587.2 eV, Cr3+ -> Cr(VI) partially reduced to Cr(OH)3) and Pb 4f (139.8/144.8 eV, 5 eV separation = coordination); O 1s shift to lower BE (coordination with cations); C=C and OH peak decrease = surface complexation + precipitation | Equilibrium within 60 min (kinetics 5-180 min); isotherm 1 h equilibration | Surface complexation + precipitation + isomorphic substitution + electron transfer; Pb binds to Al and Co atoms in hydroxide sheets forming complexes with Co2+ and Al3+; OH groups and interlayer CO3(2-) partially substituted by H+; carbon fiber provides electron transfer; electrostatic attraction dominant (pH-dependent, pHZPC 3.6); Cr(VI) partially reduced to Cr(III) by electron-rich adsorbent | E:\mzh3\所有正文和附件\第一波markdown\Novel insight into the adsorption of Cr(VI) and Pb(II) ions by MOF derived Co-Al layered double hydroxide @hematite nanorods on 3D porous carbon nanof.md | P0318 | 10.1016/j.cej.2021.129312 | 1 | ph | 298 | 1 | 250.6127 | 388.2371 | 149.899 | 360.8392 | 1 | 402.5 | 96.89826 | 8 | 388.2371 | pH | Novel insight into the adsorption of Cr(VI) and Pb(II) ions by MOF derived Co-Al layered double hydroxide @hematite nanorods on 3D porous carbon nanofiber network | P0318 | Metal oxide composite; Carbide composite
P0113 | P0113_M1 | Co-Al-LDH@Fe2O3/3DPCNF | M10 | T1;T2 | MOF-derived Co-Al layered double hydroxide (from ZIF-67) loaded with hematite (alpha-Fe2O3) nanorods on electrospun 3D porous carbon nanofiber network (PAN/PMMA 9:1, NaBH4 foaming, 950 C carbonization); super-hydrophilic, magnetically recoverable; Cr(VI)+Pb(II) adsorption; Pb Sips qmax 426.76 mg/g (experimental), Langmuir 522.88; equilibrium within 60 min; 10-cycle reusability (Pb 66% retained) | ZIF-67 | Co | 2-methylimidazole | 0 | 1 | 0 | 0 | 0 | 0 | 0 | 0 | 0 | 0 |  |  | 1 | Fe2O3; methyl methacrylate; poly(methyl methacrylate) | 1 | Yes | ZIF-67 (Co-MOF) solvothermally converted to Co-Al LDH nanosheets in ethanolic Al(NO3)3.9H2O (0.75 g / 50 mL abs. ethanol, 80 C 4 h); 2-MIM linker in-situ hydrolyzed with Al3+; Fe2O3 nanorods and 3DPCNF retained | Co-Al LDH (rhombohedral CoAl(OH)16.4H2O, XRD 11.75/34.71/39.36/60.38 deg) + alpha-Fe2O3 hematite (JCPDS 01-073-0603) + porous carbon | 49.66 | 0.2045 | 23.32 | 3D porous carbon nanofiber network (electrospun PAN/PMMA 9:1, NaBH4 gas-foamed 3D sponge, freeze-dried); quasi-vertically aligned alpha-Fe2O3 nanorods on 3DPCNF; dodecahedral ZIF-67 converted to embedded Co-Al LDH nanosheets forming array nanostructure; super-hydrophilic; magnetic Fe2O3 nanorods as conductive bridges |  |  |  | 3DPCNF: 10 wt% PAN/PMMA (9:1) in DMF 50 C 24 h, electrospinning 22 kV/20 cm/1000 rpm/1 mL h-1, 0.1 M NaBH4 RT 6 h (3D foaming), freeze-dried -40 C 72 h, stabilized 250 C 4 h (2 C/min), carbonized 950 C N2 4 h (5 C/min); Fe2O3/3DPCNF: FeCl3.6H2O 0.8 g + Na2SO4 0.426 g in 60 mL DI, hydrothermal 120 C 6 h, calcined N2 400 C 1 h (2 C/min), loading 0.48 mg/cm2; Co-MOF@Fe2O3/3DPCNF: Co(NO3)2.6H2O + 0.3284 g 2-MIM in methanol, RT 20 min stirring, dip 24 h NTP, methanol wash, 60 C 12 h; Co-Al-LDH@: 0.75 g Al(NO3)3.9H2O in 50 mL abs. ethanol, solvothermal 80 C 4 h, ethanol rinse, 60 C dry; loading ~1.12 mg/cm2 | ethanol | FeCl3.6H2O; Co(NO3)2.6H2O; Al(NO3)3.9H2O | 2-methylimidazole | F6 |  |  | 80 | 4 | After adsorption: SEM/EDX uniform Cr and Pb distribution; XPS survey new Cr 2p (577.2/587.2 eV, Cr3+ -> Cr(VI) partially reduced to Cr(OH)3) and Pb 4f (139.8/144.8 eV, 5 eV separation = coordination); O 1s shift to lower BE (coordination with cations); C=C and OH peak decrease = surface complexation + precipitation | Equilibrium within 60 min (kinetics 5-180 min); isotherm 1 h equilibration | Surface complexation + precipitation + isomorphic substitution + electron transfer; Pb binds to Al and Co atoms in hydroxide sheets forming complexes with Co2+ and Al3+; OH groups and interlayer CO3(2-) partially substituted by H+; carbon fiber provides electron transfer; electrostatic attraction dominant (pH-dependent, pHZPC 3.6); Cr(VI) partially reduced to Cr(III) by electron-rich adsorbent | E:\mzh3\所有正文和附件\第一波markdown\Novel insight into the adsorption of Cr(VI) and Pb(II) ions by MOF derived Co-Al layered double hydroxide @hematite nanorods on 3D porous carbon nanof.md | P0318 | 10.1016/j.cej.2021.129312 | 1 | isotherm | 298 |  | 20.22059 | 118.75 | 149.899 | 360.8392 | 1 | 402.5 | 96.89826 | 6 | 402.5 | 等温线 | Novel insight into the adsorption of Cr(VI) and Pb(II) ions by MOF derived Co-Al layered double hydroxide @hematite nanorods on 3D porous carbon nanofiber network | P0318 | Metal oxide composite; Carbide composite
P0113 | P0113_M1 | Co-Al-LDH@Fe2O3/3DPCNF | M10 | T1;T2 | MOF-derived Co-Al layered double hydroxide (from ZIF-67) loaded with hematite (alpha-Fe2O3) nanorods on electrospun 3D porous carbon nanofiber network (PAN/PMMA 9:1, NaBH4 foaming, 950 C carbonization); super-hydrophilic, magnetically recoverable; Cr(VI)+Pb(II) adsorption; Pb Sips qmax 426.76 mg/g (experimental), Langmuir 522.88; equilibrium within 60 min; 10-cycle reusability (Pb 66% retained) | ZIF-67 | Co | 2-methylimidazole | 0 | 1 | 0 | 0 | 0 | 0 | 0 | 0 | 0 | 0 |  |  | 1 | Fe2O3; methyl methacrylate; poly(methyl methacrylate) | 1 | Yes | ZIF-67 (Co-MOF) solvothermally converted to Co-Al LDH nanosheets in ethanolic Al(NO3)3.9H2O (0.75 g / 50 mL abs. ethanol, 80 C 4 h); 2-MIM linker in-situ hydrolyzed with Al3+; Fe2O3 nanorods and 3DPCNF retained | Co-Al LDH (rhombohedral CoAl(OH)16.4H2O, XRD 11.75/34.71/39.36/60.38 deg) + alpha-Fe2O3 hematite (JCPDS 01-073-0603) + porous carbon | 49.66 | 0.2045 | 23.32 | 3D porous carbon nanofiber network (electrospun PAN/PMMA 9:1, NaBH4 gas-foamed 3D sponge, freeze-dried); quasi-vertically aligned alpha-Fe2O3 nanorods on 3DPCNF; dodecahedral ZIF-67 converted to embedded Co-Al LDH nanosheets forming array nanostructure; super-hydrophilic; magnetic Fe2O3 nanorods as conductive bridges |  |  |  | 3DPCNF: 10 wt% PAN/PMMA (9:1) in DMF 50 C 24 h, electrospinning 22 kV/20 cm/1000 rpm/1 mL h-1, 0.1 M NaBH4 RT 6 h (3D foaming), freeze-dried -40 C 72 h, stabilized 250 C 4 h (2 C/min), carbonized 950 C N2 4 h (5 C/min); Fe2O3/3DPCNF: FeCl3.6H2O 0.8 g + Na2SO4 0.426 g in 60 mL DI, hydrothermal 120 C 6 h, calcined N2 400 C 1 h (2 C/min), loading 0.48 mg/cm2; Co-MOF@Fe2O3/3DPCNF: Co(NO3)2.6H2O + 0.3284 g 2-MIM in methanol, RT 20 min stirring, dip 24 h NTP, methanol wash, 60 C 12 h; Co-Al-LDH@: 0.75 g Al(NO3)3.9H2O in 50 mL abs. ethanol, solvothermal 80 C 4 h, ethanol rinse, 60 C dry; loading ~1.12 mg/cm2 | ethanol | FeCl3.6H2O; Co(NO3)2.6H2O; Al(NO3)3.9H2O | 2-methylimidazole | F6 |  |  | 80 | 4 | After adsorption: SEM/EDX uniform Cr and Pb distribution; XPS survey new Cr 2p (577.2/587.2 eV, Cr3+ -> Cr(VI) partially reduced to Cr(OH)3) and Pb 4f (139.8/144.8 eV, 5 eV separation = coordination); O 1s shift to lower BE (coordination with cations); C=C and OH peak decrease = surface complexation + precipitation | Equilibrium within 60 min (kinetics 5-180 min); isotherm 1 h equilibration | Surface complexation + precipitation + isomorphic substitution + electron transfer; Pb binds to Al and Co atoms in hydroxide sheets forming complexes with Co2+ and Al3+; OH groups and interlayer CO3(2-) partially substituted by H+; carbon fiber provides electron transfer; electrostatic attraction dominant (pH-dependent, pHZPC 3.6); Cr(VI) partially reduced to Cr(III) by electron-rich adsorbent | E:\mzh3\所有正文和附件\第一波markdown\Novel insight into the adsorption of Cr(VI) and Pb(II) ions by MOF derived Co-Al layered double hydroxide @hematite nanorods on 3D porous carbon nanof.md | P0318 | 10.1016/j.cej.2021.129312 | 1 | isotherm | 298 |  | 40.44118 | 235 | 149.899 | 360.8392 | 1 | 402.5 | 96.89826 | 6 | 402.5 | 等温线 | Novel insight into the adsorption of Cr(VI) and Pb(II) ions by MOF derived Co-Al layered double hydroxide @hematite nanorods on 3D porous carbon nanofiber network | P0318 | Metal oxide composite; Carbide composite
P0113 | P0113_M1 | Co-Al-LDH@Fe2O3/3DPCNF | M10 | T1;T2 | MOF-derived Co-Al layered double hydroxide (from ZIF-67) loaded with hematite (alpha-Fe2O3) nanorods on electrospun 3D porous carbon nanofiber network (PAN/PMMA 9:1, NaBH4 foaming, 950 C carbonization); super-hydrophilic, magnetically recoverable; Cr(VI)+Pb(II) adsorption; Pb Sips qmax 426.76 mg/g (experimental), Langmuir 522.88; equilibrium within 60 min; 10-cycle reusability (Pb 66% retained) | ZIF-67 | Co | 2-methylimidazole | 0 | 1 | 0 | 0 | 0 | 0 | 0 | 0 | 0 | 0 |  |  | 1 | Fe2O3; methyl methacrylate; poly(methyl methacrylate) | 1 | Yes | ZIF-67 (Co-MOF) solvothermally converted to Co-Al LDH nanosheets in ethanolic Al(NO3)3.9H2O (0.75 g / 50 mL abs. ethanol, 80 C 4 h); 2-MIM linker in-situ hydrolyzed with Al3+; Fe2O3 nanorods and 3DPCNF retained | Co-Al LDH (rhombohedral CoAl(OH)16.4H2O, XRD 11.75/34.71/39.36/60.38 deg) + alpha-Fe2O3 hematite (JCPDS 01-073-0603) + porous carbon | 49.66 | 0.2045 | 23.32 | 3D porous carbon nanofiber network (electrospun PAN/PMMA 9:1, NaBH4 gas-foamed 3D sponge, freeze-dried); quasi-vertically aligned alpha-Fe2O3 nanorods on 3DPCNF; dodecahedral ZIF-67 converted to embedded Co-Al LDH nanosheets forming array nanostructure; super-hydrophilic; magnetic Fe2O3 nanorods as conductive bridges |  |  |  | 3DPCNF: 10 wt% PAN/PMMA (9:1) in DMF 50 C 24 h, electrospinning 22 kV/20 cm/1000 rpm/1 mL h-1, 0.1 M NaBH4 RT 6 h (3D foaming), freeze-dried -40 C 72 h, stabilized 250 C 4 h (2 C/min), carbonized 950 C N2 4 h (5 C/min); Fe2O3/3DPCNF: FeCl3.6H2O 0.8 g + Na2SO4 0.426 g in 60 mL DI, hydrothermal 120 C 6 h, calcined N2 400 C 1 h (2 C/min), loading 0.48 mg/cm2; Co-MOF@Fe2O3/3DPCNF: Co(NO3)2.6H2O + 0.3284 g 2-MIM in methanol, RT 20 min stirring, dip 24 h NTP, methanol wash, 60 C 12 h; Co-Al-LDH@: 0.75 g Al(NO3)3.9H2O in 50 mL abs. ethanol, solvothermal 80 C 4 h, ethanol rinse, 60 C dry; loading ~1.12 mg/cm2 | ethanol | FeCl3.6H2O; Co(NO3)2.6H2O; Al(NO3)3.9H2O | 2-methylimidazole | F6 |  |  | 80 | 4 | After adsorption: SEM/EDX uniform Cr and Pb distribution; XPS survey new Cr 2p (577.2/587.2 eV, Cr3+ -> Cr(VI) partially reduced to Cr(OH)3) and Pb 4f (139.8/144.8 eV, 5 eV separation = coordination); O 1s shift to lower BE (coordination with cations); C=C and OH peak decrease = surface complexation + precipitation | Equilibrium within 60 min (kinetics 5-180 min); isotherm 1 h equilibration | Surface complexation + precipitation + isomorphic substitution + electron transfer; Pb binds to Al and Co atoms in hydroxide sheets forming complexes with Co2+ and Al3+; OH groups and interlayer CO3(2-) partially substituted by H+; carbon fiber provides electron transfer; electrostatic attraction dominant (pH-dependent, pHZPC 3.6); Cr(VI) partially reduced to Cr(III) by electron-rich adsorbent | E:\mzh3\所有正文和附件\第一波markdown\Novel insight into the adsorption of Cr(VI) and Pb(II) ions by MOF derived Co-Al layered double hydroxide @hematite nanorods on 3D porous carbon nanof.md | P0318 | 10.1016/j.cej.2021.129312 | 1 | isotherm | 298 |  | 80.26961 | 362.5 | 149.899 | 360.8392 | 1 | 402.5 | 96.89826 | 6 | 402.5 | 等温线 | Novel insight into the adsorption of Cr(VI) and Pb(II) ions by MOF derived Co-Al layered double hydroxide @hematite nanorods on 3D porous carbon nanofiber network | P0318 | Metal oxide composite; Carbide composite
P0113 | P0113_M1 | Co-Al-LDH@Fe2O3/3DPCNF | M10 | T1;T2 | MOF-derived Co-Al layered double hydroxide (from ZIF-67) loaded with hematite (alpha-Fe2O3) nanorods on electrospun 3D porous carbon nanofiber network (PAN/PMMA 9:1, NaBH4 foaming, 950 C carbonization); super-hydrophilic, magnetically recoverable; Cr(VI)+Pb(II) adsorption; Pb Sips qmax 426.76 mg/g (experimental), Langmuir 522.88; equilibrium within 60 min; 10-cycle reusability (Pb 66% retained) | ZIF-67 | Co | 2-methylimidazole | 0 | 1 | 0 | 0 | 0 | 0 | 0 | 0 | 0 | 0 |  |  | 1 | Fe2O3; methyl methacrylate; poly(methyl methacrylate) | 1 | Yes | ZIF-67 (Co-MOF) solvothermally converted to Co-Al LDH nanosheets in ethanolic Al(NO3)3.9H2O (0.75 g / 50 mL abs. ethanol, 80 C 4 h); 2-MIM linker in-situ hydrolyzed with Al3+; Fe2O3 nanorods and 3DPCNF retained | Co-Al LDH (rhombohedral CoAl(OH)16.4H2O, XRD 11.75/34.71/39.36/60.38 deg) + alpha-Fe2O3 hematite (JCPDS 01-073-0603) + porous carbon | 49.66 | 0.2045 | 23.32 | 3D porous carbon nanofiber network (electrospun PAN/PMMA 9:1, NaBH4 gas-foamed 3D sponge, freeze-dried); quasi-vertically aligned alpha-Fe2O3 nanorods on 3DPCNF; dodecahedral ZIF-67 converted to embedded Co-Al LDH nanosheets forming array nanostructure; super-hydrophilic; magnetic Fe2O3 nanorods as conductive bridges |  |  |  | 3DPCNF: 10 wt% PAN/PMMA (9:1) in DMF 50 C 24 h, electrospinning 22 kV/20 cm/1000 rpm/1 mL h-1, 0.1 M NaBH4 RT 6 h (3D foaming), freeze-dried -40 C 72 h, stabilized 250 C 4 h (2 C/min), carbonized 950 C N2 4 h (5 C/min); Fe2O3/3DPCNF: FeCl3.6H2O 0.8 g + Na2SO4 0.426 g in 60 mL DI, hydrothermal 120 C 6 h, calcined N2 400 C 1 h (2 C/min), loading 0.48 mg/cm2; Co-MOF@Fe2O3/3DPCNF: Co(NO3)2.6H2O + 0.3284 g 2-MIM in methanol, RT 20 min stirring, dip 24 h NTP, methanol wash, 60 C 12 h; Co-Al-LDH@: 0.75 g Al(NO3)3.9H2O in 50 mL abs. ethanol, solvothermal 80 C 4 h, ethanol rinse, 60 C dry; loading ~1.12 mg/cm2 | ethanol | FeCl3.6H2O; Co(NO3)2.6H2O; Al(NO3)3.9H2O | 2-methylimidazole | F6 |  |  | 80 | 4 | After adsorption: SEM/EDX uniform Cr and Pb distribution; XPS survey new Cr 2p (577.2/587.2 eV, Cr3+ -> Cr(VI) partially reduced to Cr(OH)3) and Pb 4f (139.8/144.8 eV, 5 eV separation = coordination); O 1s shift to lower BE (coordination with cations); C=C and OH peak decrease = surface complexation + precipitation | Equilibrium within 60 min (kinetics 5-180 min); isotherm 1 h equilibration | Surface complexation + precipitation + isomorphic substitution + electron transfer; Pb binds to Al and Co atoms in hydroxide sheets forming complexes with Co2+ and Al3+; OH groups and interlayer CO3(2-) partially substituted by H+; carbon fiber provides electron transfer; electrostatic attraction dominant (pH-dependent, pHZPC 3.6); Cr(VI) partially reduced to Cr(III) by electron-rich adsorbent | E:\mzh3\所有正文和附件\第一波markdown\Novel insight into the adsorption of Cr(VI) and Pb(II) ions by MOF derived Co-Al layered double hydroxide @hematite nanorods on 3D porous carbon nanof.md | P0318 | 10.1016/j.cej.2021.129312 | 1 | isotherm | 298 |  | 150.1225 | 402.5 | 149.899 | 360.8392 | 1 | 402.5 | 96.89826 | 6 | 402.5 | 等温线 | Novel insight into the adsorption of Cr(VI) and Pb(II) ions by MOF derived Co-Al layered double hydroxide @hematite nanorods on 3D porous carbon nanofiber network | P0318 | Metal oxide composite; Carbide composite
P0113 | P0113_M1 | Co-Al-LDH@Fe2O3/3DPCNF | M10 | T1;T2 | MOF-derived Co-Al layered double hydroxide (from ZIF-67) loaded with hematite (alpha-Fe2O3) nanorods on electrospun 3D porous carbon nanofiber network (PAN/PMMA 9:1, NaBH4 foaming, 950 C carbonization); super-hydrophilic, magnetically recoverable; Cr(VI)+Pb(II) adsorption; Pb Sips qmax 426.76 mg/g (experimental), Langmuir 522.88; equilibrium within 60 min; 10-cycle reusability (Pb 66% retained) | ZIF-67 | Co | 2-methylimidazole | 0 | 1 | 0 | 0 | 0 | 0 | 0 | 0 | 0 | 0 |  |  | 1 | Fe2O3; methyl methacrylate; poly(methyl methacrylate) | 1 | Yes | ZIF-67 (Co-MOF) solvothermally converted to Co-Al LDH nanosheets in ethanolic Al(NO3)3.9H2O (0.75 g / 50 mL abs. ethanol, 80 C 4 h); 2-MIM linker in-situ hydrolyzed with Al3+; Fe2O3 nanorods and 3DPCNF retained | Co-Al LDH (rhombohedral CoAl(OH)16.4H2O, XRD 11.75/34.71/39.36/60.38 deg) + alpha-Fe2O3 hematite (JCPDS 01-073-0603) + porous carbon | 49.66 | 0.2045 | 23.32 | 3D porous carbon nanofiber network (electrospun PAN/PMMA 9:1, NaBH4 gas-foamed 3D sponge, freeze-dried); quasi-vertically aligned alpha-Fe2O3 nanorods on 3DPCNF; dodecahedral ZIF-67 converted to embedded Co-Al LDH nanosheets forming array nanostructure; super-hydrophilic; magnetic Fe2O3 nanorods as conductive bridges |  |  |  | 3DPCNF: 10 wt% PAN/PMMA (9:1) in DMF 50 C 24 h, electrospinning 22 kV/20 cm/1000 rpm/1 mL h-1, 0.1 M NaBH4 RT 6 h (3D foaming), freeze-dried -40 C 72 h, stabilized 250 C 4 h (2 C/min), carbonized 950 C N2 4 h (5 C/min); Fe2O3/3DPCNF: FeCl3.6H2O 0.8 g + Na2SO4 0.426 g in 60 mL DI, hydrothermal 120 C 6 h, calcined N2 400 C 1 h (2 C/min), loading 0.48 mg/cm2; Co-MOF@Fe2O3/3DPCNF: Co(NO3)2.6H2O + 0.3284 g 2-MIM in methanol, RT 20 min stirring, dip 24 h NTP, methanol wash, 60 C 12 h; Co-Al-LDH@: 0.75 g Al(NO3)3.9H2O in 50 mL abs. ethanol, solvothermal 80 C 4 h, ethanol rinse, 60 C dry; loading ~1.12 mg/cm2 | ethanol | FeCl3.6H2O; Co(NO3)2.6H2O; Al(NO3)3.9H2O | 2-methylimidazole | F6 |  |  | 80 | 4 | After adsorption: SEM/EDX uniform Cr and Pb distribution; XPS survey new Cr 2p (577.2/587.2 eV, Cr3+ -> Cr(VI) partially reduced to Cr(OH)3) and Pb 4f (139.8/144.8 eV, 5 eV separation = coordination); O 1s shift to lower BE (coordination with cations); C=C and OH peak decrease = surface complexation + precipitation | Equilibrium within 60 min (kinetics 5-180 min); isotherm 1 h equilibration | Surface complexation + precipitation + isomorphic substitution + electron transfer; Pb binds to Al and Co atoms in hydroxide sheets forming complexes with Co2+ and Al3+; OH groups and interlayer CO3(2-) partially substituted by H+; carbon fiber provides electron transfer; electrostatic attraction dominant (pH-dependent, pHZPC 3.6); Cr(VI) partially reduced to Cr(III) by electron-rich adsorbent | E:\mzh3\所有正文和附件\第一波markdown\Novel insight into the adsorption of Cr(VI) and Pb(II) ions by MOF derived Co-Al layered double hydroxide @hematite nanorods on 3D porous carbon nanof.md | P0318 | 10.1016/j.cej.2021.129312 | 1 | isotherm | 298 |  | 250.6127 | 401.25 | 149.899 | 360.8392 | 1 | 402.5 | 96.89826 | 6 | 402.5 | 等温线 | Novel insight into the adsorption of Cr(VI) and Pb(II) ions by MOF derived Co-Al layered double hydroxide @hematite nanorods on 3D porous carbon nanofiber network | P0318 | Metal oxide composite; Carbide composite
P0114 | P0114_M1 | Fe3O4@mSiO2/NH2-MIL-101(Fe) | M3 | T1;T8;T12 | Magnetically recoverable amino-functionalized MIL-101(Fe) composite: NH2-MIL-101(Fe) in-situ solvothermally grown on chloropropyl-modified mesoporous silica (mSiO2)-coated Fe3O4 nanoparticles; Pb(II)+Cd(II) adsorption; Pb Langmuir Qm 214.6 mg/g, PSO kinetics (Qe 205.11), Pb equilibrium 190.05 mg/g at 100 mg/L; superparamagnetic (Ms 5.34 emu/g); 6-cycle reusability (Pb 75%) | NH2-MIL-101(Fe | Fe | 2-aminoterephthalic acid | 1 | 1 | 0 | 0 | 1 | 1 | 0 | 0 | 0 | 0 |  |  | 1 | Fe3O4; silica | 1 | No |  |  | 324.4 | 0.515 |  | Highly porous morphology: NH2-MIL-101(Fe) octahedral structures with smooth surfaces (~200-300 um) embedded within mesoporous silica network encapsulating Fe3O4 nanoparticles; EDS C 38.5/Fe 27.4/O 23.9/N 4.7/Cl 3.0/Si 2.5 wt% | vacuum activation | 150 | 4 h | Fe3O4: coprecipitation FeCl3.6H2O 3.7 mmol + FeCl2.4H2O 1.84 mmol in 60 mL water + 15 mL 25% NH4OH, 80 C 1 h; Fe3O4@mSiO2: water/ethanol 4:3, CTAB 1.65 mmol + NH4OH, 1 h RT, TEOS 0.75 mL + CTPMS 0.15 mL dropwise, RT 24 h; NH4NO3 ethanolic template extraction 60 C 1.5 h x2, dried 70 C 6 h; Fe3O4@mSiO2/NH2-MIL-101(Fe): 0.1 g Fe3O4@mSiO2 + 2.5 mmol FeCl3.4H2O in 7.5 mL DMF (A) + 1.25 mmol NH2-BDC in 7.5 mL DMF (B), ultrasonicate 15 min, solvothermal 110 C 20 h; DMF x3 + ethanol x3 wash, dried 80 C 12 h | DMF | FeCl3.6H2O; FeCl3.4H2O; FeCl2.4H2O | 2-aminoterephthalic acid | F1;F4 |  |  | 110 | 20 | TG/DSC: NH2-MIL-101(Fe) content ~50% (composite loss 67.22% vs Fe3O4@mSiO2 17.84% by 900 C); silica shell protects magnetite (no maghemite->hematite peak 500-600 C); residual mass 33.78% at 900 C; strong magnetic + reddish color | Pb equilibrium reached after 120 min (Cd 150 min); kinetic saturation of all adsorption sites | Synergistic: -NH2 groups (Lewis bases) form coordination bonds with soft Lewis acid Pb2+/Cd2+ (main, chemisorption - PSO); electrostatic attraction (surface negative above pHpzc 3.9); silanol (-Si-OH) weak interactions; physical adsorption within porous structure | E:\mzh3\所有正文和附件\第一波markdown\Novel Magnetically Recoverable Amino-Functionalized MIL-101(Fe) Composite with Enhanced Adsorption Capacity for Pb(II) and Cd(II) Ions.md | P0319 |  | 1 | ph | 298 | 0.2 | 61.96468 | 94.8 | 149.404 | 190.6849 | 1 | 189.781 | 100.1164 | 2 | 94.8 | pH | Novel Magnetically Recoverable Amino-Functionalized MIL-101(Fe) Composite with Enhanced Adsorption Capacity for Pb(II) and Cd(II) Ions | P0319 | Metal oxide composite
P0114 | P0114_M1 | Fe3O4@mSiO2/NH2-MIL-101(Fe) | M3 | T1;T8;T12 | Magnetically recoverable amino-functionalized MIL-101(Fe) composite: NH2-MIL-101(Fe) in-situ solvothermally grown on chloropropyl-modified mesoporous silica (mSiO2)-coated Fe3O4 nanoparticles; Pb(II)+Cd(II) adsorption; Pb Langmuir Qm 214.6 mg/g, PSO kinetics (Qe 205.11), Pb equilibrium 190.05 mg/g at 100 mg/L; superparamagnetic (Ms 5.34 emu/g); 6-cycle reusability (Pb 75%) | NH2-MIL-101(Fe | Fe | 2-aminoterephthalic acid | 1 | 1 | 0 | 0 | 1 | 1 | 0 | 0 | 0 | 0 |  |  | 1 | Fe3O4; silica | 1 | No |  |  | 324.4 | 0.515 |  | Highly porous morphology: NH2-MIL-101(Fe) octahedral structures with smooth surfaces (~200-300 um) embedded within mesoporous silica network encapsulating Fe3O4 nanoparticles; EDS C 38.5/Fe 27.4/O 23.9/N 4.7/Cl 3.0/Si 2.5 wt% | vacuum activation | 150 | 4 h | Fe3O4: coprecipitation FeCl3.6H2O 3.7 mmol + FeCl2.4H2O 1.84 mmol in 60 mL water + 15 mL 25% NH4OH, 80 C 1 h; Fe3O4@mSiO2: water/ethanol 4:3, CTAB 1.65 mmol + NH4OH, 1 h RT, TEOS 0.75 mL + CTPMS 0.15 mL dropwise, RT 24 h; NH4NO3 ethanolic template extraction 60 C 1.5 h x2, dried 70 C 6 h; Fe3O4@mSiO2/NH2-MIL-101(Fe): 0.1 g Fe3O4@mSiO2 + 2.5 mmol FeCl3.4H2O in 7.5 mL DMF (A) + 1.25 mmol NH2-BDC in 7.5 mL DMF (B), ultrasonicate 15 min, solvothermal 110 C 20 h; DMF x3 + ethanol x3 wash, dried 80 C 12 h | DMF | FeCl3.6H2O; FeCl3.4H2O; FeCl2.4H2O | 2-aminoterephthalic acid | F1;F4 |  |  | 110 | 20 | TG/DSC: NH2-MIL-101(Fe) content ~50% (composite loss 67.22% vs Fe3O4@mSiO2 17.84% by 900 C); silica shell protects magnetite (no maghemite->hematite peak 500-600 C); residual mass 33.78% at 900 C; strong magnetic + reddish color | Pb equilibrium reached after 120 min (Cd 150 min); kinetic saturation of all adsorption sites | Synergistic: -NH2 groups (Lewis bases) form coordination bonds with soft Lewis acid Pb2+/Cd2+ (main, chemisorption - PSO); electrostatic attraction (surface negative above pHpzc 3.9); silanol (-Si-OH) weak interactions; physical adsorption within porous structure | E:\mzh3\所有正文和附件\第一波markdown\Novel Magnetically Recoverable Amino-Functionalized MIL-101(Fe) Composite with Enhanced Adsorption Capacity for Pb(II) and Cd(II) Ions.md | P0319 |  | 1 | ph | 298 | 0.2 | 61.96468 | 128.4 | 149.404 | 190.6849 | 1 | 189.781 | 100.1164 | 3 | 128.4 | pH | Novel Magnetically Recoverable Amino-Functionalized MIL-101(Fe) Composite with Enhanced Adsorption Capacity for Pb(II) and Cd(II) Ions | P0319 | Metal oxide composite
P0114 | P0114_M1 | Fe3O4@mSiO2/NH2-MIL-101(Fe) | M3 | T1;T8;T12 | Magnetically recoverable amino-functionalized MIL-101(Fe) composite: NH2-MIL-101(Fe) in-situ solvothermally grown on chloropropyl-modified mesoporous silica (mSiO2)-coated Fe3O4 nanoparticles; Pb(II)+Cd(II) adsorption; Pb Langmuir Qm 214.6 mg/g, PSO kinetics (Qe 205.11), Pb equilibrium 190.05 mg/g at 100 mg/L; superparamagnetic (Ms 5.34 emu/g); 6-cycle reusability (Pb 75%) | NH2-MIL-101(Fe | Fe | 2-aminoterephthalic acid | 1 | 1 | 0 | 0 | 1 | 1 | 0 | 0 | 0 | 0 |  |  | 1 | Fe3O4; silica | 1 | No |  |  | 324.4 | 0.515 |  | Highly porous morphology: NH2-MIL-101(Fe) octahedral structures with smooth surfaces (~200-300 um) embedded within mesoporous silica network encapsulating Fe3O4 nanoparticles; EDS C 38.5/Fe 27.4/O 23.9/N 4.7/Cl 3.0/Si 2.5 wt% | vacuum activation | 150 | 4 h | Fe3O4: coprecipitation FeCl3.6H2O 3.7 mmol + FeCl2.4H2O 1.84 mmol in 60 mL water + 15 mL 25% NH4OH, 80 C 1 h; Fe3O4@mSiO2: water/ethanol 4:3, CTAB 1.65 mmol + NH4OH, 1 h RT, TEOS 0.75 mL + CTPMS 0.15 mL dropwise, RT 24 h; NH4NO3 ethanolic template extraction 60 C 1.5 h x2, dried 70 C 6 h; Fe3O4@mSiO2/NH2-MIL-101(Fe): 0.1 g Fe3O4@mSiO2 + 2.5 mmol FeCl3.4H2O in 7.5 mL DMF (A) + 1.25 mmol NH2-BDC in 7.5 mL DMF (B), ultrasonicate 15 min, solvothermal 110 C 20 h; DMF x3 + ethanol x3 wash, dried 80 C 12 h | DMF | FeCl3.6H2O; FeCl3.4H2O; FeCl2.4H2O | 2-aminoterephthalic acid | F1;F4 |  |  | 110 | 20 | TG/DSC: NH2-MIL-101(Fe) content ~50% (composite loss 67.22% vs Fe3O4@mSiO2 17.84% by 900 C); silica shell protects magnetite (no maghemite->hematite peak 500-600 C); residual mass 33.78% at 900 C; strong magnetic + reddish color | Pb equilibrium reached after 120 min (Cd 150 min); kinetic saturation of all adsorption sites | Synergistic: -NH2 groups (Lewis bases) form coordination bonds with soft Lewis acid Pb2+/Cd2+ (main, chemisorption - PSO); electrostatic attraction (surface negative above pHpzc 3.9); silanol (-Si-OH) weak interactions; physical adsorption within porous structure | E:\mzh3\所有正文和附件\第一波markdown\Novel Magnetically Recoverable Amino-Functionalized MIL-101(Fe) Composite with Enhanced Adsorption Capacity for Pb(II) and Cd(II) Ions.md | P0319 |  | 1 | ph | 298 | 0.2 | 61.96468 | 170 | 149.404 | 190.6849 | 1 | 189.781 | 100.1164 | 4 | 170 | pH | Novel Magnetically Recoverable Amino-Functionalized MIL-101(Fe) Composite with Enhanced Adsorption Capacity for Pb(II) and Cd(II) Ions | P0319 | Metal oxide composite
P0114 | P0114_M1 | Fe3O4@mSiO2/NH2-MIL-101(Fe) | M3 | T1;T8;T12 | Magnetically recoverable amino-functionalized MIL-101(Fe) composite: NH2-MIL-101(Fe) in-situ solvothermally grown on chloropropyl-modified mesoporous silica (mSiO2)-coated Fe3O4 nanoparticles; Pb(II)+Cd(II) adsorption; Pb Langmuir Qm 214.6 mg/g, PSO kinetics (Qe 205.11), Pb equilibrium 190.05 mg/g at 100 mg/L; superparamagnetic (Ms 5.34 emu/g); 6-cycle reusability (Pb 75%) | NH2-MIL-101(Fe | Fe | 2-aminoterephthalic acid | 1 | 1 | 0 | 0 | 1 | 1 | 0 | 0 | 0 | 0 |  |  | 1 | Fe3O4; silica | 1 | No |  |  | 324.4 | 0.515 |  | Highly porous morphology: NH2-MIL-101(Fe) octahedral structures with smooth surfaces (~200-300 um) embedded within mesoporous silica network encapsulating Fe3O4 nanoparticles; EDS C 38.5/Fe 27.4/O 23.9/N 4.7/Cl 3.0/Si 2.5 wt% | vacuum activation | 150 | 4 h | Fe3O4: coprecipitation FeCl3.6H2O 3.7 mmol + FeCl2.4H2O 1.84 mmol in 60 mL water + 15 mL 25% NH4OH, 80 C 1 h; Fe3O4@mSiO2: water/ethanol 4:3, CTAB 1.65 mmol + NH4OH, 1 h RT, TEOS 0.75 mL + CTPMS 0.15 mL dropwise, RT 24 h; NH4NO3 ethanolic template extraction 60 C 1.5 h x2, dried 70 C 6 h; Fe3O4@mSiO2/NH2-MIL-101(Fe): 0.1 g Fe3O4@mSiO2 + 2.5 mmol FeCl3.4H2O in 7.5 mL DMF (A) + 1.25 mmol NH2-BDC in 7.5 mL DMF (B), ultrasonicate 15 min, solvothermal 110 C 20 h; DMF x3 + ethanol x3 wash, dried 80 C 12 h | DMF | FeCl3.6H2O; FeCl3.4H2O; FeCl2.4H2O | 2-aminoterephthalic acid | F1;F4 |  |  | 110 | 20 | TG/DSC: NH2-MIL-101(Fe) content ~50% (composite loss 67.22% vs Fe3O4@mSiO2 17.84% by 900 C); silica shell protects magnetite (no maghemite->hematite peak 500-600 C); residual mass 33.78% at 900 C; strong magnetic + reddish color | Pb equilibrium reached after 120 min (Cd 150 min); kinetic saturation of all adsorption sites | Synergistic: -NH2 groups (Lewis bases) form coordination bonds with soft Lewis acid Pb2+/Cd2+ (main, chemisorption - PSO); electrostatic attraction (surface negative above pHpzc 3.9); silanol (-Si-OH) weak interactions; physical adsorption within porous structure | E:\mzh3\所有正文和附件\第一波markdown\Novel Magnetically Recoverable Amino-Functionalized MIL-101(Fe) Composite with Enhanced Adsorption Capacity for Pb(II) and Cd(II) Ions.md | P0319 |  | 1 | ph | 298 | 0.2 | 61.96468 | 190 | 149.404 | 190.6849 | 1 | 189.781 | 100.1164 | 6 | 190 | pH | Novel Magnetically Recoverable Amino-Functionalized MIL-101(Fe) Composite with Enhanced Adsorption Capacity for Pb(II) and Cd(II) Ions | P0319 | Metal oxide composite
P0114 | P0114_M1 | Fe3O4@mSiO2/NH2-MIL-101(Fe) | M3 | T1;T8;T12 | Magnetically recoverable amino-functionalized MIL-101(Fe) composite: NH2-MIL-101(Fe) in-situ solvothermally grown on chloropropyl-modified mesoporous silica (mSiO2)-coated Fe3O4 nanoparticles; Pb(II)+Cd(II) adsorption; Pb Langmuir Qm 214.6 mg/g, PSO kinetics (Qe 205.11), Pb equilibrium 190.05 mg/g at 100 mg/L; superparamagnetic (Ms 5.34 emu/g); 6-cycle reusability (Pb 75%) | NH2-MIL-101(Fe | Fe | 2-aminoterephthalic acid | 1 | 1 | 0 | 0 | 1 | 1 | 0 | 0 | 0 | 0 |  |  | 1 | Fe3O4; silica | 1 | No |  |  | 324.4 | 0.515 |  | Highly porous morphology: NH2-MIL-101(Fe) octahedral structures with smooth surfaces (~200-300 um) embedded within mesoporous silica network encapsulating Fe3O4 nanoparticles; EDS C 38.5/Fe 27.4/O 23.9/N 4.7/Cl 3.0/Si 2.5 wt% | vacuum activation | 150 | 4 h | Fe3O4: coprecipitation FeCl3.6H2O 3.7 mmol + FeCl2.4H2O 1.84 mmol in 60 mL water + 15 mL 25% NH4OH, 80 C 1 h; Fe3O4@mSiO2: water/ethanol 4:3, CTAB 1.65 mmol + NH4OH, 1 h RT, TEOS 0.75 mL + CTPMS 0.15 mL dropwise, RT 24 h; NH4NO3 ethanolic template extraction 60 C 1.5 h x2, dried 70 C 6 h; Fe3O4@mSiO2/NH2-MIL-101(Fe): 0.1 g Fe3O4@mSiO2 + 2.5 mmol FeCl3.4H2O in 7.5 mL DMF (A) + 1.25 mmol NH2-BDC in 7.5 mL DMF (B), ultrasonicate 15 min, solvothermal 110 C 20 h; DMF x3 + ethanol x3 wash, dried 80 C 12 h | DMF | FeCl3.6H2O; FeCl3.4H2O; FeCl2.4H2O | 2-aminoterephthalic acid | F1;F4 |  |  | 110 | 20 | TG/DSC: NH2-MIL-101(Fe) content ~50% (composite loss 67.22% vs Fe3O4@mSiO2 17.84% by 900 C); silica shell protects magnetite (no maghemite->hematite peak 500-600 C); residual mass 33.78% at 900 C; strong magnetic + reddish color | Pb equilibrium reached after 120 min (Cd 150 min); kinetic saturation of all adsorption sites | Synergistic: -NH2 groups (Lewis bases) form coordination bonds with soft Lewis acid Pb2+/Cd2+ (main, chemisorption - PSO); electrostatic attraction (surface negative above pHpzc 3.9); silanol (-Si-OH) weak interactions; physical adsorption within porous structure | E:\mzh3\所有正文和附件\第一波markdown\Novel Magnetically Recoverable Amino-Functionalized MIL-101(Fe) Composite with Enhanced Adsorption Capacity for Pb(II) and Cd(II) Ions.md | P0319 |  | 1 | ph | 298 | 0.2 | 61.96468 | 190.8 | 149.404 | 190.6849 | 1 | 189.781 | 100.1164 | 6 | 190.8 | pH | Novel Magnetically Recoverable Amino-Functionalized MIL-101(Fe) Composite with Enhanced Adsorption Capacity for Pb(II) and Cd(II) Ions | P0319 | Metal oxide composite
P0114 | P0114_M1 | Fe3O4@mSiO2/NH2-MIL-101(Fe) | M3 | T1;T8;T12 | Magnetically recoverable amino-functionalized MIL-101(Fe) composite: NH2-MIL-101(Fe) in-situ solvothermally grown on chloropropyl-modified mesoporous silica (mSiO2)-coated Fe3O4 nanoparticles; Pb(II)+Cd(II) adsorption; Pb Langmuir Qm 214.6 mg/g, PSO kinetics (Qe 205.11), Pb equilibrium 190.05 mg/g at 100 mg/L; superparamagnetic (Ms 5.34 emu/g); 6-cycle reusability (Pb 75%) | NH2-MIL-101(Fe | Fe | 2-aminoterephthalic acid | 1 | 1 | 0 | 0 | 1 | 1 | 0 | 0 | 0 | 0 |  |  | 1 | Fe3O4; silica | 1 | No |  |  | 324.4 | 0.515 |  | Highly porous morphology: NH2-MIL-101(Fe) octahedral structures with smooth surfaces (~200-300 um) embedded within mesoporous silica network encapsulating Fe3O4 nanoparticles; EDS C 38.5/Fe 27.4/O 23.9/N 4.7/Cl 3.0/Si 2.5 wt% | vacuum activation | 150 | 4 h | Fe3O4: coprecipitation FeCl3.6H2O 3.7 mmol + FeCl2.4H2O 1.84 mmol in 60 mL water + 15 mL 25% NH4OH, 80 C 1 h; Fe3O4@mSiO2: water/ethanol 4:3, CTAB 1.65 mmol + NH4OH, 1 h RT, TEOS 0.75 mL + CTPMS 0.15 mL dropwise, RT 24 h; NH4NO3 ethanolic template extraction 60 C 1.5 h x2, dried 70 C 6 h; Fe3O4@mSiO2/NH2-MIL-101(Fe): 0.1 g Fe3O4@mSiO2 + 2.5 mmol FeCl3.4H2O in 7.5 mL DMF (A) + 1.25 mmol NH2-BDC in 7.5 mL DMF (B), ultrasonicate 15 min, solvothermal 110 C 20 h; DMF x3 + ethanol x3 wash, dried 80 C 12 h | DMF | FeCl3.6H2O; FeCl3.4H2O; FeCl2.4H2O | 2-aminoterephthalic acid | F1;F4 |  |  | 110 | 20 | TG/DSC: NH2-MIL-101(Fe) content ~50% (composite loss 67.22% vs Fe3O4@mSiO2 17.84% by 900 C); silica shell protects magnetite (no maghemite->hematite peak 500-600 C); residual mass 33.78% at 900 C; strong magnetic + reddish color | Pb equilibrium reached after 120 min (Cd 150 min); kinetic saturation of all adsorption sites | Synergistic: -NH2 groups (Lewis bases) form coordination bonds with soft Lewis acid Pb2+/Cd2+ (main, chemisorption - PSO); electrostatic attraction (surface negative above pHpzc 3.9); silanol (-Si-OH) weak interactions; physical adsorption within porous structure | E:\mzh3\所有正文和附件\第一波markdown\Novel Magnetically Recoverable Amino-Functionalized MIL-101(Fe) Composite with Enhanced Adsorption Capacity for Pb(II) and Cd(II) Ions.md | P0319 |  | 1 | ph | 298 | 0.2 | 61.96468 | 191.2 | 149.404 | 190.6849 | 1 | 189.781 | 100.1164 | 7 | 191.2 | pH | Novel Magnetically Recoverable Amino-Functionalized MIL-101(Fe) Composite with Enhanced Adsorption Capacity for Pb(II) and Cd(II) Ions | P0319 | Metal oxide composite
P0114 | P0114_M1 | Fe3O4@mSiO2/NH2-MIL-101(Fe) | M3 | T1;T8;T12 | Magnetically recoverable amino-functionalized MIL-101(Fe) composite: NH2-MIL-101(Fe) in-situ solvothermally grown on chloropropyl-modified mesoporous silica (mSiO2)-coated Fe3O4 nanoparticles; Pb(II)+Cd(II) adsorption; Pb Langmuir Qm 214.6 mg/g, PSO kinetics (Qe 205.11), Pb equilibrium 190.05 mg/g at 100 mg/L; superparamagnetic (Ms 5.34 emu/g); 6-cycle reusability (Pb 75%) | NH2-MIL-101(Fe | Fe | 2-aminoterephthalic acid | 1 | 1 | 0 | 0 | 1 | 1 | 0 | 0 | 0 | 0 |  |  | 1 | Fe3O4; silica | 1 | No |  |  | 324.4 | 0.515 |  | Highly porous morphology: NH2-MIL-101(Fe) octahedral structures with smooth surfaces (~200-300 um) embedded within mesoporous silica network encapsulating Fe3O4 nanoparticles; EDS C 38.5/Fe 27.4/O 23.9/N 4.7/Cl 3.0/Si 2.5 wt% | vacuum activation | 150 | 4 h | Fe3O4: coprecipitation FeCl3.6H2O 3.7 mmol + FeCl2.4H2O 1.84 mmol in 60 mL water + 15 mL 25% NH4OH, 80 C 1 h; Fe3O4@mSiO2: water/ethanol 4:3, CTAB 1.65 mmol + NH4OH, 1 h RT, TEOS 0.75 mL + CTPMS 0.15 mL dropwise, RT 24 h; NH4NO3 ethanolic template extraction 60 C 1.5 h x2, dried 70 C 6 h; Fe3O4@mSiO2/NH2-MIL-101(Fe): 0.1 g Fe3O4@mSiO2 + 2.5 mmol FeCl3.4H2O in 7.5 mL DMF (A) + 1.25 mmol NH2-BDC in 7.5 mL DMF (B), ultrasonicate 15 min, solvothermal 110 C 20 h; DMF x3 + ethanol x3 wash, dried 80 C 12 h | DMF | FeCl3.6H2O; FeCl3.4H2O; FeCl2.4H2O | 2-aminoterephthalic acid | F1;F4 |  |  | 110 | 20 | TG/DSC: NH2-MIL-101(Fe) content ~50% (composite loss 67.22% vs Fe3O4@mSiO2 17.84% by 900 C); silica shell protects magnetite (no maghemite->hematite peak 500-600 C); residual mass 33.78% at 900 C; strong magnetic + reddish color | Pb equilibrium reached after 120 min (Cd 150 min); kinetic saturation of all adsorption sites | Synergistic: -NH2 groups (Lewis bases) form coordination bonds with soft Lewis acid Pb2+/Cd2+ (main, chemisorption - PSO); electrostatic attraction (surface negative above pHpzc 3.9); silanol (-Si-OH) weak interactions; physical adsorption within porous structure | E:\mzh3\所有正文和附件\第一波markdown\Novel Magnetically Recoverable Amino-Functionalized MIL-101(Fe) Composite with Enhanced Adsorption Capacity for Pb(II) and Cd(II) Ions.md | P0319 |  | 1 | isotherm | 298 | 0.2 | 1.854305 | 40.10989 | 149.404 | 190.6849 | 1 | 189.781 | 100.1164 | 7 | 191.2 | 等温线 | Novel Magnetically Recoverable Amino-Functionalized MIL-101(Fe) Composite with Enhanced Adsorption Capacity for Pb(II) and Cd(II) Ions | P0319 | Metal oxide composite
P0114 | P0114_M1 | Fe3O4@mSiO2/NH2-MIL-101(Fe) | M3 | T1;T8;T12 | Magnetically recoverable amino-functionalized MIL-101(Fe) composite: NH2-MIL-101(Fe) in-situ solvothermally grown on chloropropyl-modified mesoporous silica (mSiO2)-coated Fe3O4 nanoparticles; Pb(II)+Cd(II) adsorption; Pb Langmuir Qm 214.6 mg/g, PSO kinetics (Qe 205.11), Pb equilibrium 190.05 mg/g at 100 mg/L; superparamagnetic (Ms 5.34 emu/g); 6-cycle reusability (Pb 75%) | NH2-MIL-101(Fe | Fe | 2-aminoterephthalic acid | 1 | 1 | 0 | 0 | 1 | 1 | 0 | 0 | 0 | 0 |  |  | 1 | Fe3O4; silica | 1 | No |  |  | 324.4 | 0.515 |  | Highly porous morphology: NH2-MIL-101(Fe) octahedral structures with smooth surfaces (~200-300 um) embedded within mesoporous silica network encapsulating Fe3O4 nanoparticles; EDS C 38.5/Fe 27.4/O 23.9/N 4.7/Cl 3.0/Si 2.5 wt% | vacuum activation | 150 | 4 h | Fe3O4: coprecipitation FeCl3.6H2O 3.7 mmol + FeCl2.4H2O 1.84 mmol in 60 mL water + 15 mL 25% NH4OH, 80 C 1 h; Fe3O4@mSiO2: water/ethanol 4:3, CTAB 1.65 mmol + NH4OH, 1 h RT, TEOS 0.75 mL + CTPMS 0.15 mL dropwise, RT 24 h; NH4NO3 ethanolic template extraction 60 C 1.5 h x2, dried 70 C 6 h; Fe3O4@mSiO2/NH2-MIL-101(Fe): 0.1 g Fe3O4@mSiO2 + 2.5 mmol FeCl3.4H2O in 7.5 mL DMF (A) + 1.25 mmol NH2-BDC in 7.5 mL DMF (B), ultrasonicate 15 min, solvothermal 110 C 20 h; DMF x3 + ethanol x3 wash, dried 80 C 12 h | DMF | FeCl3.6H2O; FeCl3.4H2O; FeCl2.4H2O | 2-aminoterephthalic acid | F1;F4 |  |  | 110 | 20 | TG/DSC: NH2-MIL-101(Fe) content ~50% (composite loss 67.22% vs Fe3O4@mSiO2 17.84% by 900 C); silica shell protects magnetite (no maghemite->hematite peak 500-600 C); residual mass 33.78% at 900 C; strong magnetic + reddish color | Pb equilibrium reached after 120 min (Cd 150 min); kinetic saturation of all adsorption sites | Synergistic: -NH2 groups (Lewis bases) form coordination bonds with soft Lewis acid Pb2+/Cd2+ (main, chemisorption - PSO); electrostatic attraction (surface negative above pHpzc 3.9); silanol (-Si-OH) weak interactions; physical adsorption within porous structure | E:\mzh3\所有正文和附件\第一波markdown\Novel Magnetically Recoverable Amino-Functionalized MIL-101(Fe) Composite with Enhanced Adsorption Capacity for Pb(II) and Cd(II) Ions.md | P0319 |  | 1 | isotherm | 298 | 0.2 | 6.490066 | 90.65934 | 149.404 | 190.6849 | 1 | 189.781 | 100.1164 | 7 | 191.2 | 等温线 | Novel Magnetically Recoverable Amino-Functionalized MIL-101(Fe) Composite with Enhanced Adsorption Capacity for Pb(II) and Cd(II) Ions | P0319 | Metal oxide composite
P0114 | P0114_M1 | Fe3O4@mSiO2/NH2-MIL-101(Fe) | M3 | T1;T8;T12 | Magnetically recoverable amino-functionalized MIL-101(Fe) composite: NH2-MIL-101(Fe) in-situ solvothermally grown on chloropropyl-modified mesoporous silica (mSiO2)-coated Fe3O4 nanoparticles; Pb(II)+Cd(II) adsorption; Pb Langmuir Qm 214.6 mg/g, PSO kinetics (Qe 205.11), Pb equilibrium 190.05 mg/g at 100 mg/L; superparamagnetic (Ms 5.34 emu/g); 6-cycle reusability (Pb 75%) | NH2-MIL-101(Fe | Fe | 2-aminoterephthalic acid | 1 | 1 | 0 | 0 | 1 | 1 | 0 | 0 | 0 | 0 |  |  | 1 | Fe3O4; silica | 1 | No |  |  | 324.4 | 0.515 |  | Highly porous morphology: NH2-MIL-101(Fe) octahedral structures with smooth surfaces (~200-300 um) embedded within mesoporous silica network encapsulating Fe3O4 nanoparticles; EDS C 38.5/Fe 27.4/O 23.9/N 4.7/Cl 3.0/Si 2.5 wt% | vacuum activation | 150 | 4 h | Fe3O4: coprecipitation FeCl3.6H2O 3.7 mmol + FeCl2.4H2O 1.84 mmol in 60 mL water + 15 mL 25% NH4OH, 80 C 1 h; Fe3O4@mSiO2: water/ethanol 4:3, CTAB 1.65 mmol + NH4OH, 1 h RT, TEOS 0.75 mL + CTPMS 0.15 mL dropwise, RT 24 h; NH4NO3 ethanolic template extraction 60 C 1.5 h x2, dried 70 C 6 h; Fe3O4@mSiO2/NH2-MIL-101(Fe): 0.1 g Fe3O4@mSiO2 + 2.5 mmol FeCl3.4H2O in 7.5 mL DMF (A) + 1.25 mmol NH2-BDC in 7.5 mL DMF (B), ultrasonicate 15 min, solvothermal 110 C 20 h; DMF x3 + ethanol x3 wash, dried 80 C 12 h | DMF | FeCl3.6H2O; FeCl3.4H2O; FeCl2.4H2O | 2-aminoterephthalic acid | F1;F4 |  |  | 110 | 20 | TG/DSC: NH2-MIL-101(Fe) content ~50% (composite loss 67.22% vs Fe3O4@mSiO2 17.84% by 900 C); silica shell protects magnetite (no maghemite->hematite peak 500-600 C); residual mass 33.78% at 900 C; strong magnetic + reddish color | Pb equilibrium reached after 120 min (Cd 150 min); kinetic saturation of all adsorption sites | Synergistic: -NH2 groups (Lewis bases) form coordination bonds with soft Lewis acid Pb2+/Cd2+ (main, chemisorption - PSO); electrostatic attraction (surface negative above pHpzc 3.9); silanol (-Si-OH) weak interactions; physical adsorption within porous structure | E:\mzh3\所有正文和附件\第一波markdown\Novel Magnetically Recoverable Amino-Functionalized MIL-101(Fe) Composite with Enhanced Adsorption Capacity for Pb(II) and Cd(II) Ions.md | P0319 |  | 1 | isotherm | 298 | 0.2 | 21.01545 | 145.0549 | 149.404 | 190.6849 | 1 | 189.781 | 100.1164 | 7 | 191.2 | 等温线 | Novel Magnetically Recoverable Amino-Functionalized MIL-101(Fe) Composite with Enhanced Adsorption Capacity for Pb(II) and Cd(II) Ions | P0319 | Metal oxide composite
P0114 | P0114_M1 | Fe3O4@mSiO2/NH2-MIL-101(Fe) | M3 | T1;T8;T12 | Magnetically recoverable amino-functionalized MIL-101(Fe) composite: NH2-MIL-101(Fe) in-situ solvothermally grown on chloropropyl-modified mesoporous silica (mSiO2)-coated Fe3O4 nanoparticles; Pb(II)+Cd(II) adsorption; Pb Langmuir Qm 214.6 mg/g, PSO kinetics (Qe 205.11), Pb equilibrium 190.05 mg/g at 100 mg/L; superparamagnetic (Ms 5.34 emu/g); 6-cycle reusability (Pb 75%) | NH2-MIL-101(Fe | Fe | 2-aminoterephthalic acid | 1 | 1 | 0 | 0 | 1 | 1 | 0 | 0 | 0 | 0 |  |  | 1 | Fe3O4; silica | 1 | No |  |  | 324.4 | 0.515 |  | Highly porous morphology: NH2-MIL-101(Fe) octahedral structures with smooth surfaces (~200-300 um) embedded within mesoporous silica network encapsulating Fe3O4 nanoparticles; EDS C 38.5/Fe 27.4/O 23.9/N 4.7/Cl 3.0/Si 2.5 wt% | vacuum activation | 150 | 4 h | Fe3O4: coprecipitation FeCl3.6H2O 3.7 mmol + FeCl2.4H2O 1.84 mmol in 60 mL water + 15 mL 25% NH4OH, 80 C 1 h; Fe3O4@mSiO2: water/ethanol 4:3, CTAB 1.65 mmol + NH4OH, 1 h RT, TEOS 0.75 mL + CTPMS 0.15 mL dropwise, RT 24 h; NH4NO3 ethanolic template extraction 60 C 1.5 h x2, dried 70 C 6 h; Fe3O4@mSiO2/NH2-MIL-101(Fe): 0.1 g Fe3O4@mSiO2 + 2.5 mmol FeCl3.4H2O in 7.5 mL DMF (A) + 1.25 mmol NH2-BDC in 7.5 mL DMF (B), ultrasonicate 15 min, solvothermal 110 C 20 h; DMF x3 + ethanol x3 wash, dried 80 C 12 h | DMF | FeCl3.6H2O; FeCl3.4H2O; FeCl2.4H2O | 2-aminoterephthalic acid | F1;F4 |  |  | 110 | 20 | TG/DSC: NH2-MIL-101(Fe) content ~50% (composite loss 67.22% vs Fe3O4@mSiO2 17.84% by 900 C); silica shell protects magnetite (no maghemite->hematite peak 500-600 C); residual mass 33.78% at 900 C; strong magnetic + reddish color | Pb equilibrium reached after 120 min (Cd 150 min); kinetic saturation of all adsorption sites | Synergistic: -NH2 groups (Lewis bases) form coordination bonds with soft Lewis acid Pb2+/Cd2+ (main, chemisorption - PSO); electrostatic attraction (surface negative above pHpzc 3.9); silanol (-Si-OH) weak interactions; physical adsorption within porous structure | E:\mzh3\所有正文和附件\第一波markdown\Novel Magnetically Recoverable Amino-Functionalized MIL-101(Fe) Composite with Enhanced Adsorption Capacity for Pb(II) and Cd(II) Ions.md | P0319 |  | 1 | isotherm | 298 | 0.2 | 40.64018 | 171.4286 | 149.404 | 190.6849 | 1 | 189.781 | 100.1164 | 7 | 191.2 | 等温线 | Novel Magnetically Recoverable Amino-Functionalized MIL-101(Fe) Composite with Enhanced Adsorption Capacity for Pb(II) and Cd(II) Ions | P0319 | Metal oxide composite
P0114 | P0114_M1 | Fe3O4@mSiO2/NH2-MIL-101(Fe) | M3 | T1;T8;T12 | Magnetically recoverable amino-functionalized MIL-101(Fe) composite: NH2-MIL-101(Fe) in-situ solvothermally grown on chloropropyl-modified mesoporous silica (mSiO2)-coated Fe3O4 nanoparticles; Pb(II)+Cd(II) adsorption; Pb Langmuir Qm 214.6 mg/g, PSO kinetics (Qe 205.11), Pb equilibrium 190.05 mg/g at 100 mg/L; superparamagnetic (Ms 5.34 emu/g); 6-cycle reusability (Pb 75%) | NH2-MIL-101(Fe | Fe | 2-aminoterephthalic acid | 1 | 1 | 0 | 0 | 1 | 1 | 0 | 0 | 0 | 0 |  |  | 1 | Fe3O4; silica | 1 | No |  |  | 324.4 | 0.515 |  | Highly porous morphology: NH2-MIL-101(Fe) octahedral structures with smooth surfaces (~200-300 um) embedded within mesoporous silica network encapsulating Fe3O4 nanoparticles; EDS C 38.5/Fe 27.4/O 23.9/N 4.7/Cl 3.0/Si 2.5 wt% | vacuum activation | 150 | 4 h | Fe3O4: coprecipitation FeCl3.6H2O 3.7 mmol + FeCl2.4H2O 1.84 mmol in 60 mL water + 15 mL 25% NH4OH, 80 C 1 h; Fe3O4@mSiO2: water/ethanol 4:3, CTAB 1.65 mmol + NH4OH, 1 h RT, TEOS 0.75 mL + CTPMS 0.15 mL dropwise, RT 24 h; NH4NO3 ethanolic template extraction 60 C 1.5 h x2, dried 70 C 6 h; Fe3O4@mSiO2/NH2-MIL-101(Fe): 0.1 g Fe3O4@mSiO2 + 2.5 mmol FeCl3.4H2O in 7.5 mL DMF (A) + 1.25 mmol NH2-BDC in 7.5 mL DMF (B), ultrasonicate 15 min, solvothermal 110 C 20 h; DMF x3 + ethanol x3 wash, dried 80 C 12 h | DMF | FeCl3.6H2O; FeCl3.4H2O; FeCl2.4H2O | 2-aminoterephthalic acid | F1;F4 |  |  | 110 | 20 | TG/DSC: NH2-MIL-101(Fe) content ~50% (composite loss 67.22% vs Fe3O4@mSiO2 17.84% by 900 C); silica shell protects magnetite (no maghemite->hematite peak 500-600 C); residual mass 33.78% at 900 C; strong magnetic + reddish color | Pb equilibrium reached after 120 min (Cd 150 min); kinetic saturation of all adsorption sites | Synergistic: -NH2 groups (Lewis bases) form coordination bonds with soft Lewis acid Pb2+/Cd2+ (main, chemisorption - PSO); electrostatic attraction (surface negative above pHpzc 3.9); silanol (-Si-OH) weak interactions; physical adsorption within porous structure | E:\mzh3\所有正文和附件\第一波markdown\Novel Magnetically Recoverable Amino-Functionalized MIL-101(Fe) Composite with Enhanced Adsorption Capacity for Pb(II) and Cd(II) Ions.md | P0319 |  | 1 | isotherm | 298 | 0.2 | 61.96468 | 189.5604 | 149.404 | 190.6849 | 1 | 189.781 | 100.1164 | 7 | 191.2 | 等温线 | Novel Magnetically Recoverable Amino-Functionalized MIL-101(Fe) Composite with Enhanced Adsorption Capacity for Pb(II) and Cd(II) Ions | P0319 | Metal oxide composite
P0115 | P0115_M1 | IUST-2 = [Zn2(DPTTZ)(OBA)2] | M1 |  | Novel Zn-based metal-organic framework with thiazole ring sites (3D bipillared-layer framework, orthorhombic Pbcn, paddle-wheel Zn2(CO2)4 SBU); fast removal of heavy metals from water (Pb 97%/Hg 87% within 3 min at 100 mg/L); Langmuir Pb qm 1430 mg/g (R2 0.9933), PSO kinetics (qe,cal 500, R2>0.9999); selective Pb/Hg vs Cu/Cd/Ni/Co; EDTA regenerable 3 cycles | IUST-2 | Zn | 4,4'-oxybis(benzoic acid); DPTTZ | 1 | 1 | 1 | 0 | 1 | 0 | 0 | 0 | 0 | 0 |  |  | 0 |  | 0 | No |  |  | 105.636 | 0.0807 | 3.0553 | Nanostructure with average diameter of 31.4 nm (FE-SEM); single clear yellow crystals | vacuum activation | 110 | 4 h | Solvothermal: Zn(NO3)2.6H2O (0.010 g, 0.034 mmol) + OBA (0.009 g, 0.034 mmol) + DPTTZ (0.005 g, 0.017 mmol) sealed in 15 mL stainless-steel reactor with Teflon liner with 7 mL DMF; heated directly to 120 C for 72 h, then cooled to 25 C during 12 h; yellow crystals, yield 71.8%; activated with methanol | DMF | Zn(NO3)2.6H2O | 4,4'-oxybis(benzoic acid); 2,5-di (4-pyridyl) thiazolo [5,4-d] thiazole | F1;F5;F7 |  |  | 120 | 72 | BET after Pb adsorption: 105.636 -> 6.33 m2/g (pore volume 0.0807 -> 0.020 cm3/g) - pore filling confirmed; PXRD after adsorption retains crystallinity (no structural collapse, Fig S6); TGA/DTA: stable to 363 C (main loss 72%, endothermic), residual ~8% (ZnO or ZnS); FT-IR after adsorption: C-S 833->820, C-N 1407->1392 cm-1 red shift, new Pb-O peak 542 cm-1 | Maximum adsorption capacity acquired after 3 min (very fast); kinetics PSO R2>0.9999 | Coordination of Pb2+ with S and N atoms of thiazole ring (C-S/C-N red shifts in FT-IR confirm; new Pb-O 542 cm-1) + electrostatic interaction with active sorption sites; monolayer adsorption (Langmuir) | E:\mzh3\所有正文和附件\第一波markdown\Novel Zn metal–organic framework with the thiazole sites for fast and efcient removal of heavy metal ions from water.md | P0324 | 10.1038/s41598-023-38523-w | 1 | isotherm | 298 | 0.2 | 5.104167 | 170.3598 | 60.34979 | 489.1566 | 1 | 520.9459 | 96.73913 | 5 | 520.9459 | 等温线 | Novel Zn metal–organic framework with the thiazole sites for fast and efcient removal of heavy metal ions from water | P0324 | Single MOF
P0115 | P0115_M1 | IUST-2 = [Zn2(DPTTZ)(OBA)2] | M1 |  | Novel Zn-based metal-organic framework with thiazole ring sites (3D bipillared-layer framework, orthorhombic Pbcn, paddle-wheel Zn2(CO2)4 SBU); fast removal of heavy metals from water (Pb 97%/Hg 87% within 3 min at 100 mg/L); Langmuir Pb qm 1430 mg/g (R2 0.9933), PSO kinetics (qe,cal 500, R2>0.9999); selective Pb/Hg vs Cu/Cd/Ni/Co; EDTA regenerable 3 cycles | IUST-2 | Zn | 4,4'-oxybis(benzoic acid); DPTTZ | 1 | 1 | 1 | 0 | 1 | 0 | 0 | 0 | 0 | 0 |  |  | 0 |  | 0 | No |  |  | 105.636 | 0.0807 | 3.0553 | Nanostructure with average diameter of 31.4 nm (FE-SEM); single clear yellow crystals | vacuum activation | 110 | 4 h | Solvothermal: Zn(NO3)2.6H2O (0.010 g, 0.034 mmol) + OBA (0.009 g, 0.034 mmol) + DPTTZ (0.005 g, 0.017 mmol) sealed in 15 mL stainless-steel reactor with Teflon liner with 7 mL DMF; heated directly to 120 C for 72 h, then cooled to 25 C during 12 h; yellow crystals, yield 71.8%; activated with methanol | DMF | Zn(NO3)2.6H2O | 4,4'-oxybis(benzoic acid); 2,5-di (4-pyridyl) thiazolo [5,4-d] thiazole | F1;F5;F7 |  |  | 120 | 72 | BET after Pb adsorption: 105.636 -> 6.33 m2/g (pore volume 0.0807 -> 0.020 cm3/g) - pore filling confirmed; PXRD after adsorption retains crystallinity (no structural collapse, Fig S6); TGA/DTA: stable to 363 C (main loss 72%, endothermic), residual ~8% (ZnO or ZnS); FT-IR after adsorption: C-S 833->820, C-N 1407->1392 cm-1 red shift, new Pb-O peak 542 cm-1 | Maximum adsorption capacity acquired after 3 min (very fast); kinetics PSO R2>0.9999 | Coordination of Pb2+ with S and N atoms of thiazole ring (C-S/C-N red shifts in FT-IR confirm; new Pb-O 542 cm-1) + electrostatic interaction with active sorption sites; monolayer adsorption (Langmuir) | E:\mzh3\所有正文和附件\第一波markdown\Novel Zn metal–organic framework with the thiazole sites for fast and efcient removal of heavy metal ions from water.md | P0324 | 10.1038/s41598-023-38523-w | 1 | isotherm | 298 | 0.2 | 31.35417 | 311.1205 | 60.34979 | 489.1566 | 1 | 520.9459 | 96.73913 | 5 | 520.9459 | 等温线 | Novel Zn metal–organic framework with the thiazole sites for fast and efcient removal of heavy metal ions from water | P0324 | Single MOF
P0115 | P0115_M1 | IUST-2 = [Zn2(DPTTZ)(OBA)2] | M1 |  | Novel Zn-based metal-organic framework with thiazole ring sites (3D bipillared-layer framework, orthorhombic Pbcn, paddle-wheel Zn2(CO2)4 SBU); fast removal of heavy metals from water (Pb 97%/Hg 87% within 3 min at 100 mg/L); Langmuir Pb qm 1430 mg/g (R2 0.9933), PSO kinetics (qe,cal 500, R2>0.9999); selective Pb/Hg vs Cu/Cd/Ni/Co; EDTA regenerable 3 cycles | IUST-2 | Zn | 4,4'-oxybis(benzoic acid); DPTTZ | 1 | 1 | 1 | 0 | 1 | 0 | 0 | 0 | 0 | 0 |  |  | 0 |  | 0 | No |  |  | 105.636 | 0.0807 | 3.0553 | Nanostructure with average diameter of 31.4 nm (FE-SEM); single clear yellow crystals | vacuum activation | 110 | 4 h | Solvothermal: Zn(NO3)2.6H2O (0.010 g, 0.034 mmol) + OBA (0.009 g, 0.034 mmol) + DPTTZ (0.005 g, 0.017 mmol) sealed in 15 mL stainless-steel reactor with Teflon liner with 7 mL DMF; heated directly to 120 C for 72 h, then cooled to 25 C during 12 h; yellow crystals, yield 71.8%; activated with methanol | DMF | Zn(NO3)2.6H2O | 4,4'-oxybis(benzoic acid); 2,5-di (4-pyridyl) thiazolo [5,4-d] thiazole | F1;F5;F7 |  |  | 120 | 72 | BET after Pb adsorption: 105.636 -> 6.33 m2/g (pore volume 0.0807 -> 0.020 cm3/g) - pore filling confirmed; PXRD after adsorption retains crystallinity (no structural collapse, Fig S6); TGA/DTA: stable to 363 C (main loss 72%, endothermic), residual ~8% (ZnO or ZnS); FT-IR after adsorption: C-S 833->820, C-N 1407->1392 cm-1 red shift, new Pb-O peak 542 cm-1 | Maximum adsorption capacity acquired after 3 min (very fast); kinetics PSO R2>0.9999 | Coordination of Pb2+ with S and N atoms of thiazole ring (C-S/C-N red shifts in FT-IR confirm; new Pb-O 542 cm-1) + electrostatic interaction with active sorption sites; monolayer adsorption (Langmuir) | E:\mzh3\所有正文和附件\第一波markdown\Novel Zn metal–organic framework with the thiazole sites for fast and efcient removal of heavy metal ions from water.md | P0324 | 10.1038/s41598-023-38523-w | 1 | isotherm | 298 | 0.2 | 82.39583 | 392.8707 | 60.34979 | 489.1566 | 1 | 520.9459 | 96.73913 | 5 | 520.9459 | 等温线 | Novel Zn metal–organic framework with the thiazole sites for fast and efcient removal of heavy metal ions from water | P0324 | Single MOF
P0115 | P0115_M1 | IUST-2 = [Zn2(DPTTZ)(OBA)2] | M1 |  | Novel Zn-based metal-organic framework with thiazole ring sites (3D bipillared-layer framework, orthorhombic Pbcn, paddle-wheel Zn2(CO2)4 SBU); fast removal of heavy metals from water (Pb 97%/Hg 87% within 3 min at 100 mg/L); Langmuir Pb qm 1430 mg/g (R2 0.9933), PSO kinetics (qe,cal 500, R2>0.9999); selective Pb/Hg vs Cu/Cd/Ni/Co; EDTA regenerable 3 cycles | IUST-2 | Zn | 4,4'-oxybis(benzoic acid); DPTTZ | 1 | 1 | 1 | 0 | 1 | 0 | 0 | 0 | 0 | 0 |  |  | 0 |  | 0 | No |  |  | 105.636 | 0.0807 | 3.0553 | Nanostructure with average diameter of 31.4 nm (FE-SEM); single clear yellow crystals | vacuum activation | 110 | 4 h | Solvothermal: Zn(NO3)2.6H2O (0.010 g, 0.034 mmol) + OBA (0.009 g, 0.034 mmol) + DPTTZ (0.005 g, 0.017 mmol) sealed in 15 mL stainless-steel reactor with Teflon liner with 7 mL DMF; heated directly to 120 C for 72 h, then cooled to 25 C during 12 h; yellow crystals, yield 71.8%; activated with methanol | DMF | Zn(NO3)2.6H2O | 4,4'-oxybis(benzoic acid); 2,5-di (4-pyridyl) thiazolo [5,4-d] thiazole | F1;F5;F7 |  |  | 120 | 72 | BET after Pb adsorption: 105.636 -> 6.33 m2/g (pore volume 0.0807 -> 0.020 cm3/g) - pore filling confirmed; PXRD after adsorption retains crystallinity (no structural collapse, Fig S6); TGA/DTA: stable to 363 C (main loss 72%, endothermic), residual ~8% (ZnO or ZnS); FT-IR after adsorption: C-S 833->820, C-N 1407->1392 cm-1 red shift, new Pb-O peak 542 cm-1 | Maximum adsorption capacity acquired after 3 min (very fast); kinetics PSO R2>0.9999 | Coordination of Pb2+ with S and N atoms of thiazole ring (C-S/C-N red shifts in FT-IR confirm; new Pb-O 542 cm-1) + electrostatic interaction with active sorption sites; monolayer adsorption (Langmuir) | E:\mzh3\所有正文和附件\第一波markdown\Novel Zn metal–organic framework with the thiazole sites for fast and efcient removal of heavy metal ions from water.md | P0324 | 10.1038/s41598-023-38523-w | 1 | isotherm | 298 | 0.2 | 135.625 | 478.7861 | 60.34979 | 489.1566 | 1 | 520.9459 | 96.73913 | 5 | 520.9459 | 等温线 | Novel Zn metal–organic framework with the thiazole sites for fast and efcient removal of heavy metal ions from water | P0324 | Single MOF
P0115 | P0115_M1 | IUST-2 = [Zn2(DPTTZ)(OBA)2] | M1 |  | Novel Zn-based metal-organic framework with thiazole ring sites (3D bipillared-layer framework, orthorhombic Pbcn, paddle-wheel Zn2(CO2)4 SBU); fast removal of heavy metals from water (Pb 97%/Hg 87% within 3 min at 100 mg/L); Langmuir Pb qm 1430 mg/g (R2 0.9933), PSO kinetics (qe,cal 500, R2>0.9999); selective Pb/Hg vs Cu/Cd/Ni/Co; EDTA regenerable 3 cycles | IUST-2 | Zn | 4,4'-oxybis(benzoic acid); DPTTZ | 1 | 1 | 1 | 0 | 1 | 0 | 0 | 0 | 0 | 0 |  |  | 0 |  | 0 | No |  |  | 105.636 | 0.0807 | 3.0553 | Nanostructure with average diameter of 31.4 nm (FE-SEM); single clear yellow crystals | vacuum activation | 110 | 4 h | Solvothermal: Zn(NO3)2.6H2O (0.010 g, 0.034 mmol) + OBA (0.009 g, 0.034 mmol) + DPTTZ (0.005 g, 0.017 mmol) sealed in 15 mL stainless-steel reactor with Teflon liner with 7 mL DMF; heated directly to 120 C for 72 h, then cooled to 25 C during 12 h; yellow crystals, yield 71.8%; activated with methanol | DMF | Zn(NO3)2.6H2O | 4,4'-oxybis(benzoic acid); 2,5-di (4-pyridyl) thiazolo [5,4-d] thiazole | F1;F5;F7 |  |  | 120 | 72 | BET after Pb adsorption: 105.636 -> 6.33 m2/g (pore volume 0.0807 -> 0.020 cm3/g) - pore filling confirmed; PXRD after adsorption retains crystallinity (no structural collapse, Fig S6); TGA/DTA: stable to 363 C (main loss 72%, endothermic), residual ~8% (ZnO or ZnS); FT-IR after adsorption: C-S 833->820, C-N 1407->1392 cm-1 red shift, new Pb-O peak 542 cm-1 | Maximum adsorption capacity acquired after 3 min (very fast); kinetics PSO R2>0.9999 | Coordination of Pb2+ with S and N atoms of thiazole ring (C-S/C-N red shifts in FT-IR confirm; new Pb-O 542 cm-1) + electrostatic interaction with active sorption sites; monolayer adsorption (Langmuir) | E:\mzh3\所有正文和附件\第一波markdown\Novel Zn metal–organic framework with the thiazole sites for fast and efcient removal of heavy metal ions from water.md | P0324 | 10.1038/s41598-023-38523-w | 1 | isotherm | 298 | 0.2 | 210 | 520.9459 | 60.34979 | 489.1566 | 1 | 520.9459 | 96.73913 | 5 | 520.9459 | 等温线 | Novel Zn metal–organic framework with the thiazole sites for fast and efcient removal of heavy metal ions from water | P0324 | Single MOF
P0115 | P0115_M1 | IUST-2 = [Zn2(DPTTZ)(OBA)2] | M1 |  | Novel Zn-based metal-organic framework with thiazole ring sites (3D bipillared-layer framework, orthorhombic Pbcn, paddle-wheel Zn2(CO2)4 SBU); fast removal of heavy metals from water (Pb 97%/Hg 87% within 3 min at 100 mg/L); Langmuir Pb qm 1430 mg/g (R2 0.9933), PSO kinetics (qe,cal 500, R2>0.9999); selective Pb/Hg vs Cu/Cd/Ni/Co; EDTA regenerable 3 cycles | IUST-2 | Zn | 4,4'-oxybis(benzoic acid); DPTTZ | 1 | 1 | 1 | 0 | 1 | 0 | 0 | 0 | 0 | 0 |  |  | 0 |  | 0 | No |  |  | 105.636 | 0.0807 | 3.0553 | Nanostructure with average diameter of 31.4 nm (FE-SEM); single clear yellow crystals | vacuum activation | 110 | 4 h | Solvothermal: Zn(NO3)2.6H2O (0.010 g, 0.034 mmol) + OBA (0.009 g, 0.034 mmol) + DPTTZ (0.005 g, 0.017 mmol) sealed in 15 mL stainless-steel reactor with Teflon liner with 7 mL DMF; heated directly to 120 C for 72 h, then cooled to 25 C during 12 h; yellow crystals, yield 71.8%; activated with methanol | DMF | Zn(NO3)2.6H2O | 4,4'-oxybis(benzoic acid); 2,5-di (4-pyridyl) thiazolo [5,4-d] thiazole | F1;F5;F7 |  |  | 120 | 72 | BET after Pb adsorption: 105.636 -> 6.33 m2/g (pore volume 0.0807 -> 0.020 cm3/g) - pore filling confirmed; PXRD after adsorption retains crystallinity (no structural collapse, Fig S6); TGA/DTA: stable to 363 C (main loss 72%, endothermic), residual ~8% (ZnO or ZnS); FT-IR after adsorption: C-S 833->820, C-N 1407->1392 cm-1 red shift, new Pb-O peak 542 cm-1 | Maximum adsorption capacity acquired after 3 min (very fast); kinetics PSO R2>0.9999 | Coordination of Pb2+ with S and N atoms of thiazole ring (C-S/C-N red shifts in FT-IR confirm; new Pb-O 542 cm-1) + electrostatic interaction with active sorption sites; monolayer adsorption (Langmuir) | E:\mzh3\所有正文和附件\第一波markdown\Novel Zn metal–organic framework with the thiazole sites for fast and efcient removal of heavy metal ions from water.md | P0324 | 10.1038/s41598-023-38523-w | 1 | isotherm | 298 | 0.2 | 317.1875 | 506.3179 | 60.34979 | 489.1566 | 1 | 520.9459 | 96.73913 | 5 | 520.9459 | 等温线 | Novel Zn metal–organic framework with the thiazole sites for fast and efcient removal of heavy metal ions from water | P0324 | Single MOF
P0115 | P0115_M1 | IUST-2 = [Zn2(DPTTZ)(OBA)2] | M1 |  | Novel Zn-based metal-organic framework with thiazole ring sites (3D bipillared-layer framework, orthorhombic Pbcn, paddle-wheel Zn2(CO2)4 SBU); fast removal of heavy metals from water (Pb 97%/Hg 87% within 3 min at 100 mg/L); Langmuir Pb qm 1430 mg/g (R2 0.9933), PSO kinetics (qe,cal 500, R2>0.9999); selective Pb/Hg vs Cu/Cd/Ni/Co; EDTA regenerable 3 cycles | IUST-2 | Zn | 4,4'-oxybis(benzoic acid); DPTTZ | 1 | 1 | 1 | 0 | 1 | 0 | 0 | 0 | 0 | 0 |  |  | 0 |  | 0 | No |  |  | 105.636 | 0.0807 | 3.0553 | Nanostructure with average diameter of 31.4 nm (FE-SEM); single clear yellow crystals | vacuum activation | 110 | 4 h | Solvothermal: Zn(NO3)2.6H2O (0.010 g, 0.034 mmol) + OBA (0.009 g, 0.034 mmol) + DPTTZ (0.005 g, 0.017 mmol) sealed in 15 mL stainless-steel reactor with Teflon liner with 7 mL DMF; heated directly to 120 C for 72 h, then cooled to 25 C during 12 h; yellow crystals, yield 71.8%; activated with methanol | DMF | Zn(NO3)2.6H2O | 4,4'-oxybis(benzoic acid); 2,5-di (4-pyridyl) thiazolo [5,4-d] thiazole | F1;F5;F7 |  |  | 120 | 72 | BET after Pb adsorption: 105.636 -> 6.33 m2/g (pore volume 0.0807 -> 0.020 cm3/g) - pore filling confirmed; PXRD after adsorption retains crystallinity (no structural collapse, Fig S6); TGA/DTA: stable to 363 C (main loss 72%, endothermic), residual ~8% (ZnO or ZnS); FT-IR after adsorption: C-S 833->820, C-N 1407->1392 cm-1 red shift, new Pb-O peak 542 cm-1 | Maximum adsorption capacity acquired after 3 min (very fast); kinetics PSO R2>0.9999 | Coordination of Pb2+ with S and N atoms of thiazole ring (C-S/C-N red shifts in FT-IR confirm; new Pb-O 542 cm-1) + electrostatic interaction with active sorption sites; monolayer adsorption (Langmuir) | E:\mzh3\所有正文和附件\第一波markdown\Novel Zn metal–organic framework with the thiazole sites for fast and efcient removal of heavy metal ions from water.md | P0324 | 10.1038/s41598-023-38523-w | 1 | ph | 298 | 0.2 | 317.1875 | 33.0759 | 60.34979 | 489.1566 | 1 | 520.9459 | 96.73913 | 1 | 33.0759 | pH | Novel Zn metal–organic framework with the thiazole sites for fast and efcient removal of heavy metal ions from water | P0324 | Single MOF
P0115 | P0115_M1 | IUST-2 = [Zn2(DPTTZ)(OBA)2] | M1 |  | Novel Zn-based metal-organic framework with thiazole ring sites (3D bipillared-layer framework, orthorhombic Pbcn, paddle-wheel Zn2(CO2)4 SBU); fast removal of heavy metals from water (Pb 97%/Hg 87% within 3 min at 100 mg/L); Langmuir Pb qm 1430 mg/g (R2 0.9933), PSO kinetics (qe,cal 500, R2>0.9999); selective Pb/Hg vs Cu/Cd/Ni/Co; EDTA regenerable 3 cycles | IUST-2 | Zn | 4,4'-oxybis(benzoic acid); DPTTZ | 1 | 1 | 1 | 0 | 1 | 0 | 0 | 0 | 0 | 0 |  |  | 0 |  | 0 | No |  |  | 105.636 | 0.0807 | 3.0553 | Nanostructure with average diameter of 31.4 nm (FE-SEM); single clear yellow crystals | vacuum activation | 110 | 4 h | Solvothermal: Zn(NO3)2.6H2O (0.010 g, 0.034 mmol) + OBA (0.009 g, 0.034 mmol) + DPTTZ (0.005 g, 0.017 mmol) sealed in 15 mL stainless-steel reactor with Teflon liner with 7 mL DMF; heated directly to 120 C for 72 h, then cooled to 25 C during 12 h; yellow crystals, yield 71.8%; activated with methanol | DMF | Zn(NO3)2.6H2O | 4,4'-oxybis(benzoic acid); 2,5-di (4-pyridyl) thiazolo [5,4-d] thiazole | F1;F5;F7 |  |  | 120 | 72 | BET after Pb adsorption: 105.636 -> 6.33 m2/g (pore volume 0.0807 -> 0.020 cm3/g) - pore filling confirmed; PXRD after adsorption retains crystallinity (no structural collapse, Fig S6); TGA/DTA: stable to 363 C (main loss 72%, endothermic), residual ~8% (ZnO or ZnS); FT-IR after adsorption: C-S 833->820, C-N 1407->1392 cm-1 red shift, new Pb-O peak 542 cm-1 | Maximum adsorption capacity acquired after 3 min (very fast); kinetics PSO R2>0.9999 | Coordination of Pb2+ with S and N atoms of thiazole ring (C-S/C-N red shifts in FT-IR confirm; new Pb-O 542 cm-1) + electrostatic interaction with active sorption sites; monolayer adsorption (Langmuir) | E:\mzh3\所有正文和附件\第一波markdown\Novel Zn metal–organic framework with the thiazole sites for fast and efcient removal of heavy metal ions from water.md | P0324 | 10.1038/s41598-023-38523-w | 1 | ph | 298 | 0.2 | 317.1875 | 62.01735 | 60.34979 | 489.1566 | 1 | 520.9459 | 96.73913 | 2 | 62.01735 | pH | Novel Zn metal–organic framework with the thiazole sites for fast and efcient removal of heavy metal ions from water | P0324 | Single MOF
P0115 | P0115_M1 | IUST-2 = [Zn2(DPTTZ)(OBA)2] | M1 |  | Novel Zn-based metal-organic framework with thiazole ring sites (3D bipillared-layer framework, orthorhombic Pbcn, paddle-wheel Zn2(CO2)4 SBU); fast removal of heavy metals from water (Pb 97%/Hg 87% within 3 min at 100 mg/L); Langmuir Pb qm 1430 mg/g (R2 0.9933), PSO kinetics (qe,cal 500, R2>0.9999); selective Pb/Hg vs Cu/Cd/Ni/Co; EDTA regenerable 3 cycles | IUST-2 | Zn | 4,4'-oxybis(benzoic acid); DPTTZ | 1 | 1 | 1 | 0 | 1 | 0 | 0 | 0 | 0 | 0 |  |  | 0 |  | 0 | No |  |  | 105.636 | 0.0807 | 3.0553 | Nanostructure with average diameter of 31.4 nm (FE-SEM); single clear yellow crystals | vacuum activation | 110 | 4 h | Solvothermal: Zn(NO3)2.6H2O (0.010 g, 0.034 mmol) + OBA (0.009 g, 0.034 mmol) + DPTTZ (0.005 g, 0.017 mmol) sealed in 15 mL stainless-steel reactor with Teflon liner with 7 mL DMF; heated directly to 120 C for 72 h, then cooled to 25 C during 12 h; yellow crystals, yield 71.8%; activated with methanol | DMF | Zn(NO3)2.6H2O | 4,4'-oxybis(benzoic acid); 2,5-di (4-pyridyl) thiazolo [5,4-d] thiazole | F1;F5;F7 |  |  | 120 | 72 | BET after Pb adsorption: 105.636 -> 6.33 m2/g (pore volume 0.0807 -> 0.020 cm3/g) - pore filling confirmed; PXRD after adsorption retains crystallinity (no structural collapse, Fig S6); TGA/DTA: stable to 363 C (main loss 72%, endothermic), residual ~8% (ZnO or ZnS); FT-IR after adsorption: C-S 833->820, C-N 1407->1392 cm-1 red shift, new Pb-O peak 542 cm-1 | Maximum adsorption capacity acquired after 3 min (very fast); kinetics PSO R2>0.9999 | Coordination of Pb2+ with S and N atoms of thiazole ring (C-S/C-N red shifts in FT-IR confirm; new Pb-O 542 cm-1) + electrostatic interaction with active sorption sites; monolayer adsorption (Langmuir) | E:\mzh3\所有正文和附件\第一波markdown\Novel Zn metal–organic framework with the thiazole sites for fast and efcient removal of heavy metal ions from water.md | P0324 | 10.1038/s41598-023-38523-w | 1 | ph | 298 | 0.2 | 317.1875 | 421.7181 | 60.34979 | 489.1566 | 1 | 520.9459 | 96.73913 | 3 | 421.7181 | pH | Novel Zn metal–organic framework with the thiazole sites for fast and efcient removal of heavy metal ions from water | P0324 | Single MOF
P0115 | P0115_M1 | IUST-2 = [Zn2(DPTTZ)(OBA)2] | M1 |  | Novel Zn-based metal-organic framework with thiazole ring sites (3D bipillared-layer framework, orthorhombic Pbcn, paddle-wheel Zn2(CO2)4 SBU); fast removal of heavy metals from water (Pb 97%/Hg 87% within 3 min at 100 mg/L); Langmuir Pb qm 1430 mg/g (R2 0.9933), PSO kinetics (qe,cal 500, R2>0.9999); selective Pb/Hg vs Cu/Cd/Ni/Co; EDTA regenerable 3 cycles | IUST-2 | Zn | 4,4'-oxybis(benzoic acid); DPTTZ | 1 | 1 | 1 | 0 | 1 | 0 | 0 | 0 | 0 | 0 |  |  | 0 |  | 0 | No |  |  | 105.636 | 0.0807 | 3.0553 | Nanostructure with average diameter of 31.4 nm (FE-SEM); single clear yellow crystals | vacuum activation | 110 | 4 h | Solvothermal: Zn(NO3)2.6H2O (0.010 g, 0.034 mmol) + OBA (0.009 g, 0.034 mmol) + DPTTZ (0.005 g, 0.017 mmol) sealed in 15 mL stainless-steel reactor with Teflon liner with 7 mL DMF; heated directly to 120 C for 72 h, then cooled to 25 C during 12 h; yellow crystals, yield 71.8%; activated with methanol | DMF | Zn(NO3)2.6H2O | 4,4'-oxybis(benzoic acid); 2,5-di (4-pyridyl) thiazolo [5,4-d] thiazole | F1;F5;F7 |  |  | 120 | 72 | BET after Pb adsorption: 105.636 -> 6.33 m2/g (pore volume 0.0807 -> 0.020 cm3/g) - pore filling confirmed; PXRD after adsorption retains crystallinity (no structural collapse, Fig S6); TGA/DTA: stable to 363 C (main loss 72%, endothermic), residual ~8% (ZnO or ZnS); FT-IR after adsorption: C-S 833->820, C-N 1407->1392 cm-1 red shift, new Pb-O peak 542 cm-1 | Maximum adsorption capacity acquired after 3 min (very fast); kinetics PSO R2>0.9999 | Coordination of Pb2+ with S and N atoms of thiazole ring (C-S/C-N red shifts in FT-IR confirm; new Pb-O 542 cm-1) + electrostatic interaction with active sorption sites; monolayer adsorption (Langmuir) | E:\mzh3\所有正文和附件\第一波markdown\Novel Zn metal–organic framework with the thiazole sites for fast and efcient removal of heavy metal ions from water.md | P0324 | 10.1038/s41598-023-38523-w | 1 | ph | 298 | 0.2 | 317.1875 | 448.5923 | 60.34979 | 489.1566 | 1 | 520.9459 | 96.73913 | 4 | 448.5923 | pH | Novel Zn metal–organic framework with the thiazole sites for fast and efcient removal of heavy metal ions from water | P0324 | Single MOF
P0115 | P0115_M1 | IUST-2 = [Zn2(DPTTZ)(OBA)2] | M1 |  | Novel Zn-based metal-organic framework with thiazole ring sites (3D bipillared-layer framework, orthorhombic Pbcn, paddle-wheel Zn2(CO2)4 SBU); fast removal of heavy metals from water (Pb 97%/Hg 87% within 3 min at 100 mg/L); Langmuir Pb qm 1430 mg/g (R2 0.9933), PSO kinetics (qe,cal 500, R2>0.9999); selective Pb/Hg vs Cu/Cd/Ni/Co; EDTA regenerable 3 cycles | IUST-2 | Zn | 4,4'-oxybis(benzoic acid); DPTTZ | 1 | 1 | 1 | 0 | 1 | 0 | 0 | 0 | 0 | 0 |  |  | 0 |  | 0 | No |  |  | 105.636 | 0.0807 | 3.0553 | Nanostructure with average diameter of 31.4 nm (FE-SEM); single clear yellow crystals | vacuum activation | 110 | 4 h | Solvothermal: Zn(NO3)2.6H2O (0.010 g, 0.034 mmol) + OBA (0.009 g, 0.034 mmol) + DPTTZ (0.005 g, 0.017 mmol) sealed in 15 mL stainless-steel reactor with Teflon liner with 7 mL DMF; heated directly to 120 C for 72 h, then cooled to 25 C during 12 h; yellow crystals, yield 71.8%; activated with methanol | DMF | Zn(NO3)2.6H2O | 4,4'-oxybis(benzoic acid); 2,5-di (4-pyridyl) thiazolo [5,4-d] thiazole | F1;F5;F7 |  |  | 120 | 72 | BET after Pb adsorption: 105.636 -> 6.33 m2/g (pore volume 0.0807 -> 0.020 cm3/g) - pore filling confirmed; PXRD after adsorption retains crystallinity (no structural collapse, Fig S6); TGA/DTA: stable to 363 C (main loss 72%, endothermic), residual ~8% (ZnO or ZnS); FT-IR after adsorption: C-S 833->820, C-N 1407->1392 cm-1 red shift, new Pb-O peak 542 cm-1 | Maximum adsorption capacity acquired after 3 min (very fast); kinetics PSO R2>0.9999 | Coordination of Pb2+ with S and N atoms of thiazole ring (C-S/C-N red shifts in FT-IR confirm; new Pb-O 542 cm-1) + electrostatic interaction with active sorption sites; monolayer adsorption (Langmuir) | E:\mzh3\所有正文和附件\第一波markdown\Novel Zn metal–organic framework with the thiazole sites for fast and efcient removal of heavy metal ions from water.md | P0324 | 10.1038/s41598-023-38523-w | 1 | ph | 298 | 0.2 | 317.1875 | 520.9459 | 60.34979 | 489.1566 | 1 | 520.9459 | 96.73913 | 5 | 520.9459 | pH | Novel Zn metal–organic framework with the thiazole sites for fast and efcient removal of heavy metal ions from water | P0324 | Single MOF
P0115 | P0115_M1 | IUST-2 = [Zn2(DPTTZ)(OBA)2] | M1 |  | Novel Zn-based metal-organic framework with thiazole ring sites (3D bipillared-layer framework, orthorhombic Pbcn, paddle-wheel Zn2(CO2)4 SBU); fast removal of heavy metals from water (Pb 97%/Hg 87% within 3 min at 100 mg/L); Langmuir Pb qm 1430 mg/g (R2 0.9933), PSO kinetics (qe,cal 500, R2>0.9999); selective Pb/Hg vs Cu/Cd/Ni/Co; EDTA regenerable 3 cycles | IUST-2 | Zn | 4,4'-oxybis(benzoic acid); DPTTZ | 1 | 1 | 1 | 0 | 1 | 0 | 0 | 0 | 0 | 0 |  |  | 0 |  | 0 | No |  |  | 105.636 | 0.0807 | 3.0553 | Nanostructure with average diameter of 31.4 nm (FE-SEM); single clear yellow crystals | vacuum activation | 110 | 4 h | Solvothermal: Zn(NO3)2.6H2O (0.010 g, 0.034 mmol) + OBA (0.009 g, 0.034 mmol) + DPTTZ (0.005 g, 0.017 mmol) sealed in 15 mL stainless-steel reactor with Teflon liner with 7 mL DMF; heated directly to 120 C for 72 h, then cooled to 25 C during 12 h; yellow crystals, yield 71.8%; activated with methanol | DMF | Zn(NO3)2.6H2O | 4,4'-oxybis(benzoic acid); 2,5-di (4-pyridyl) thiazolo [5,4-d] thiazole | F1;F5;F7 |  |  | 120 | 72 | BET after Pb adsorption: 105.636 -> 6.33 m2/g (pore volume 0.0807 -> 0.020 cm3/g) - pore filling confirmed; PXRD after adsorption retains crystallinity (no structural collapse, Fig S6); TGA/DTA: stable to 363 C (main loss 72%, endothermic), residual ~8% (ZnO or ZnS); FT-IR after adsorption: C-S 833->820, C-N 1407->1392 cm-1 red shift, new Pb-O peak 542 cm-1 | Maximum adsorption capacity acquired after 3 min (very fast); kinetics PSO R2>0.9999 | Coordination of Pb2+ with S and N atoms of thiazole ring (C-S/C-N red shifts in FT-IR confirm; new Pb-O 542 cm-1) + electrostatic interaction with active sorption sites; monolayer adsorption (Langmuir) | E:\mzh3\所有正文和附件\第一波markdown\Novel Zn metal–organic framework with the thiazole sites for fast and efcient removal of heavy metal ions from water.md | P0324 | 10.1038/s41598-023-38523-w | 1 | ph | 298 | 0.2 | 317.1875 | 494.0717 | 60.34979 | 489.1566 | 1 | 520.9459 | 96.73913 | 6 | 494.0717 | pH | Novel Zn metal–organic framework with the thiazole sites for fast and efcient removal of heavy metal ions from water | P0324 | Single MOF
P0115 | P0115_M1 | IUST-2 = [Zn2(DPTTZ)(OBA)2] | M1 |  | Novel Zn-based metal-organic framework with thiazole ring sites (3D bipillared-layer framework, orthorhombic Pbcn, paddle-wheel Zn2(CO2)4 SBU); fast removal of heavy metals from water (Pb 97%/Hg 87% within 3 min at 100 mg/L); Langmuir Pb qm 1430 mg/g (R2 0.9933), PSO kinetics (qe,cal 500, R2>0.9999); selective Pb/Hg vs Cu/Cd/Ni/Co; EDTA regenerable 3 cycles | IUST-2 | Zn | 4,4'-oxybis(benzoic acid); DPTTZ | 1 | 1 | 1 | 0 | 1 | 0 | 0 | 0 | 0 | 0 |  |  | 0 |  | 0 | No |  |  | 105.636 | 0.0807 | 3.0553 | Nanostructure with average diameter of 31.4 nm (FE-SEM); single clear yellow crystals | vacuum activation | 110 | 4 h | Solvothermal: Zn(NO3)2.6H2O (0.010 g, 0.034 mmol) + OBA (0.009 g, 0.034 mmol) + DPTTZ (0.005 g, 0.017 mmol) sealed in 15 mL stainless-steel reactor with Teflon liner with 7 mL DMF; heated directly to 120 C for 72 h, then cooled to 25 C during 12 h; yellow crystals, yield 71.8%; activated with methanol | DMF | Zn(NO3)2.6H2O | 4,4'-oxybis(benzoic acid); 2,5-di (4-pyridyl) thiazolo [5,4-d] thiazole | F1;F5;F7 |  |  | 120 | 72 | BET after Pb adsorption: 105.636 -> 6.33 m2/g (pore volume 0.0807 -> 0.020 cm3/g) - pore filling confirmed; PXRD after adsorption retains crystallinity (no structural collapse, Fig S6); TGA/DTA: stable to 363 C (main loss 72%, endothermic), residual ~8% (ZnO or ZnS); FT-IR after adsorption: C-S 833->820, C-N 1407->1392 cm-1 red shift, new Pb-O peak 542 cm-1 | Maximum adsorption capacity acquired after 3 min (very fast); kinetics PSO R2>0.9999 | Coordination of Pb2+ with S and N atoms of thiazole ring (C-S/C-N red shifts in FT-IR confirm; new Pb-O 542 cm-1) + electrostatic interaction with active sorption sites; monolayer adsorption (Langmuir) | E:\mzh3\所有正文和附件\第一波markdown\Novel Zn metal–organic framework with the thiazole sites for fast and efcient removal of heavy metal ions from water.md | P0324 | 10.1038/s41598-023-38523-w | 1 | ph | 298 | 0.2 | 317.1875 | 494.0717 | 60.34979 | 489.1566 | 1 | 520.9459 | 96.73913 | 7 | 494.0717 | pH | Novel Zn metal–organic framework with the thiazole sites for fast and efcient removal of heavy metal ions from water | P0324 | Single MOF
P0116 | P0116_M1 | TiO2@Cr-PTC-HIna-2 | M7 |  | One-pot solvothermal TiO2-loaded Cr-PTC-HIna MOF composite (Cr:Ti = 1:2 mmol) for Pb2+ removal; TiO2 loading increases surface area (89.30 m2/g vs 59.44 MOF) and adsorption capacity; optimum 135.14 mg/g at 200 ppm, pH 4, 90 min, 298 K; Freundlich (R2 0.9505) physisorption-dominated + chemisorption (PSO R2 0.983); exothermic non-spontaneous; stable in acidic aqueous solutions | Cr-PTC-HIna | Cr | Na4PTC | 1 | 1 | 0 | 0 | 1 | 0 | 0 | 0 | 0 | 0 |  | TiO2 | 1 | TiO2 | 0 | No |  |  | 89.3 | 0.117 | 3.4075 | Rod-shape morphology with round TiO2 particles; particle size distribution 203.9-239.16 nm (TiO2@Cr-PTC-HIna-2: 203.9 nm, -1: 239.16 nm, Cr-PTC-HIna: 251.45 nm); crystal size 15.74 nm (XRD) | vacuum activation | 150 | 3 h | Na4PTC prepared from PTCDA (0.5 g) + NaOH (0.356 g) in 50 mL water, 1 h 300 rpm RT, ethanol precipitate, dried RT overnight; composite one-pot solvothermal: CrCl3.6H2O (1 mmol, 0.266 g) + TiO2 (Cr:Ti 1:2 mmol) + Na4PTC (0.5 mmol, 0.258 g) + isonicotinic acid (0.5 mmol, 0.0615 g) dissolved in 5 mL DMF + 25 mL water; 300 rpm 1 h; Teflon-lined stainless autoclave 170 C 24 h; washed to neutral pH, dried 70 C overnight | DMF; water | CrCl3.6H2O; TiO2 | perylene-3,4,9,10-tetracarboxylic dianhydride | F1 | isonicotinic acid |  | 170 | 24 | FT-IR after Pb adsorption: COO- shifted 1365 -> 1382 cm-1 (Pb-O coordination bonds with carboxylate O); XRD after adsorption: no sharp Pb peaks (Pb distributed evenly in composite pores), crystal size increased 15.74 -> 29.72 nm; composite stable in acidic aqueous solutions (FT-IR/XRD before/after) | 90 min optimum contact time (Fig 5c); kinetic analysis notes 10-80 min may not reach equilibrium (slow adsorption, k2 2.15e-5) | Mixed physisorption (Freundlich dominant, R2 0.9505: electrostatic + van der Waals, TiO2 surface O free electrons) + chemisorption (Lewis acid-base: pyridine N of isonicotinic acid donates electrons to Pb2+; Pb-O coordination with COO- groups 1365->1382 cm-1; D-R E 129.87 kJ/mol in 8-168 range indicates chemical); exothermic non-spontaneous | E:\mzh3\所有正文和附件\第一波markdown\One-pot synthesis of A novel metal organic framework-modified TiO @Cr-PTC-HIna as adsorbent for Pb ^ { 2 + } removal in aqueous system.md | P0327 |  | 1 | isotherm | 298 | 0.5 | 13.16872 | 34.85839 | 149.6699 | 22.50765 |  |  |  | 4 | 134.8197 | 等温线 | One-pot synthesis of A novel metal organic framework-modified TiO @Cr-PTC-HIna as adsorbent for P b(2)+ removal in aqueous system | P0327 | Metal oxide composite
P0116 | P0116_M1 | TiO2@Cr-PTC-HIna-2 | M7 |  | One-pot solvothermal TiO2-loaded Cr-PTC-HIna MOF composite (Cr:Ti = 1:2 mmol) for Pb2+ removal; TiO2 loading increases surface area (89.30 m2/g vs 59.44 MOF) and adsorption capacity; optimum 135.14 mg/g at 200 ppm, pH 4, 90 min, 298 K; Freundlich (R2 0.9505) physisorption-dominated + chemisorption (PSO R2 0.983); exothermic non-spontaneous; stable in acidic aqueous solutions | Cr-PTC-HIna | Cr | Na4PTC | 1 | 1 | 0 | 0 | 1 | 0 | 0 | 0 | 0 | 0 |  | TiO2 | 1 | TiO2 | 0 | No |  |  | 89.3 | 0.117 | 3.4075 | Rod-shape morphology with round TiO2 particles; particle size distribution 203.9-239.16 nm (TiO2@Cr-PTC-HIna-2: 203.9 nm, -1: 239.16 nm, Cr-PTC-HIna: 251.45 nm); crystal size 15.74 nm (XRD) | vacuum activation | 150 | 3 h | Na4PTC prepared from PTCDA (0.5 g) + NaOH (0.356 g) in 50 mL water, 1 h 300 rpm RT, ethanol precipitate, dried RT overnight; composite one-pot solvothermal: CrCl3.6H2O (1 mmol, 0.266 g) + TiO2 (Cr:Ti 1:2 mmol) + Na4PTC (0.5 mmol, 0.258 g) + isonicotinic acid (0.5 mmol, 0.0615 g) dissolved in 5 mL DMF + 25 mL water; 300 rpm 1 h; Teflon-lined stainless autoclave 170 C 24 h; washed to neutral pH, dried 70 C overnight | DMF; water | CrCl3.6H2O; TiO2 | perylene-3,4,9,10-tetracarboxylic dianhydride | F1 | isonicotinic acid |  | 170 | 24 | FT-IR after Pb adsorption: COO- shifted 1365 -> 1382 cm-1 (Pb-O coordination bonds with carboxylate O); XRD after adsorption: no sharp Pb peaks (Pb distributed evenly in composite pores), crystal size increased 15.74 -> 29.72 nm; composite stable in acidic aqueous solutions (FT-IR/XRD before/after) | 90 min optimum contact time (Fig 5c); kinetic analysis notes 10-80 min may not reach equilibrium (slow adsorption, k2 2.15e-5) | Mixed physisorption (Freundlich dominant, R2 0.9505: electrostatic + van der Waals, TiO2 surface O free electrons) + chemisorption (Lewis acid-base: pyridine N of isonicotinic acid donates electrons to Pb2+; Pb-O coordination with COO- groups 1365->1382 cm-1; D-R E 129.87 kJ/mol in 8-168 range indicates chemical); exothermic non-spontaneous | E:\mzh3\所有正文和附件\第一波markdown\One-pot synthesis of A novel metal organic framework-modified TiO @Cr-PTC-HIna as adsorbent for Pb ^ { 2 + } removal in aqueous system.md | P0327 |  | 1 | isotherm | 298 | 0.5 | 30.8642 | 53.4188 | 149.6699 | 22.50765 |  |  |  | 4 | 134.8197 | 等温线 | One-pot synthesis of A novel metal organic framework-modified TiO @Cr-PTC-HIna as adsorbent for P b(2)+ removal in aqueous system | P0327 | Metal oxide composite
P0116 | P0116_M1 | TiO2@Cr-PTC-HIna-2 | M7 |  | One-pot solvothermal TiO2-loaded Cr-PTC-HIna MOF composite (Cr:Ti = 1:2 mmol) for Pb2+ removal; TiO2 loading increases surface area (89.30 m2/g vs 59.44 MOF) and adsorption capacity; optimum 135.14 mg/g at 200 ppm, pH 4, 90 min, 298 K; Freundlich (R2 0.9505) physisorption-dominated + chemisorption (PSO R2 0.983); exothermic non-spontaneous; stable in acidic aqueous solutions | Cr-PTC-HIna | Cr | Na4PTC | 1 | 1 | 0 | 0 | 1 | 0 | 0 | 0 | 0 | 0 |  | TiO2 | 1 | TiO2 | 0 | No |  |  | 89.3 | 0.117 | 3.4075 | Rod-shape morphology with round TiO2 particles; particle size distribution 203.9-239.16 nm (TiO2@Cr-PTC-HIna-2: 203.9 nm, -1: 239.16 nm, Cr-PTC-HIna: 251.45 nm); crystal size 15.74 nm (XRD) | vacuum activation | 150 | 3 h | Na4PTC prepared from PTCDA (0.5 g) + NaOH (0.356 g) in 50 mL water, 1 h 300 rpm RT, ethanol precipitate, dried RT overnight; composite one-pot solvothermal: CrCl3.6H2O (1 mmol, 0.266 g) + TiO2 (Cr:Ti 1:2 mmol) + Na4PTC (0.5 mmol, 0.258 g) + isonicotinic acid (0.5 mmol, 0.0615 g) dissolved in 5 mL DMF + 25 mL water; 300 rpm 1 h; Teflon-lined stainless autoclave 170 C 24 h; washed to neutral pH, dried 70 C overnight | DMF; water | CrCl3.6H2O; TiO2 | perylene-3,4,9,10-tetracarboxylic dianhydride | F1 | isonicotinic acid |  | 170 | 24 | FT-IR after Pb adsorption: COO- shifted 1365 -> 1382 cm-1 (Pb-O coordination bonds with carboxylate O); XRD after adsorption: no sharp Pb peaks (Pb distributed evenly in composite pores), crystal size increased 15.74 -> 29.72 nm; composite stable in acidic aqueous solutions (FT-IR/XRD before/after) | 90 min optimum contact time (Fig 5c); kinetic analysis notes 10-80 min may not reach equilibrium (slow adsorption, k2 2.15e-5) | Mixed physisorption (Freundlich dominant, R2 0.9505: electrostatic + van der Waals, TiO2 surface O free electrons) + chemisorption (Lewis acid-base: pyridine N of isonicotinic acid donates electrons to Pb2+; Pb-O coordination with COO- groups 1365->1382 cm-1; D-R E 129.87 kJ/mol in 8-168 range indicates chemical); exothermic non-spontaneous | E:\mzh3\所有正文和附件\第一波markdown\One-pot synthesis of A novel metal organic framework-modified TiO @Cr-PTC-HIna as adsorbent for Pb ^ { 2 + } removal in aqueous system.md | P0327 |  | 1 | isotherm | 298 | 0.5 | 97.53086 | 76.99805 | 149.6699 | 22.50765 |  |  |  | 4 | 134.8197 | 等温线 | One-pot synthesis of A novel metal organic framework-modified TiO @Cr-PTC-HIna as adsorbent for P b(2)+ removal in aqueous system | P0327 | Metal oxide composite
P0116 | P0116_M1 | TiO2@Cr-PTC-HIna-2 | M7 |  | One-pot solvothermal TiO2-loaded Cr-PTC-HIna MOF composite (Cr:Ti = 1:2 mmol) for Pb2+ removal; TiO2 loading increases surface area (89.30 m2/g vs 59.44 MOF) and adsorption capacity; optimum 135.14 mg/g at 200 ppm, pH 4, 90 min, 298 K; Freundlich (R2 0.9505) physisorption-dominated + chemisorption (PSO R2 0.983); exothermic non-spontaneous; stable in acidic aqueous solutions | Cr-PTC-HIna | Cr | Na4PTC | 1 | 1 | 0 | 0 | 1 | 0 | 0 | 0 | 0 | 0 |  | TiO2 | 1 | TiO2 | 0 | No |  |  | 89.3 | 0.117 | 3.4075 | Rod-shape morphology with round TiO2 particles; particle size distribution 203.9-239.16 nm (TiO2@Cr-PTC-HIna-2: 203.9 nm, -1: 239.16 nm, Cr-PTC-HIna: 251.45 nm); crystal size 15.74 nm (XRD) | vacuum activation | 150 | 3 h | Na4PTC prepared from PTCDA (0.5 g) + NaOH (0.356 g) in 50 mL water, 1 h 300 rpm RT, ethanol precipitate, dried RT overnight; composite one-pot solvothermal: CrCl3.6H2O (1 mmol, 0.266 g) + TiO2 (Cr:Ti 1:2 mmol) + Na4PTC (0.5 mmol, 0.258 g) + isonicotinic acid (0.5 mmol, 0.0615 g) dissolved in 5 mL DMF + 25 mL water; 300 rpm 1 h; Teflon-lined stainless autoclave 170 C 24 h; washed to neutral pH, dried 70 C overnight | DMF; water | CrCl3.6H2O; TiO2 | perylene-3,4,9,10-tetracarboxylic dianhydride | F1 | isonicotinic acid |  | 170 | 24 | FT-IR after Pb adsorption: COO- shifted 1365 -> 1382 cm-1 (Pb-O coordination bonds with carboxylate O); XRD after adsorption: no sharp Pb peaks (Pb distributed evenly in composite pores), crystal size increased 15.74 -> 29.72 nm; composite stable in acidic aqueous solutions (FT-IR/XRD before/after) | 90 min optimum contact time (Fig 5c); kinetic analysis notes 10-80 min may not reach equilibrium (slow adsorption, k2 2.15e-5) | Mixed physisorption (Freundlich dominant, R2 0.9505: electrostatic + van der Waals, TiO2 surface O free electrons) + chemisorption (Lewis acid-base: pyridine N of isonicotinic acid donates electrons to Pb2+; Pb-O coordination with COO- groups 1365->1382 cm-1; D-R E 129.87 kJ/mol in 8-168 range indicates chemical); exothermic non-spontaneous | E:\mzh3\所有正文和附件\第一波markdown\One-pot synthesis of A novel metal organic framework-modified TiO @Cr-PTC-HIna as adsorbent for Pb ^ { 2 + } removal in aqueous system.md | P0327 |  | 1 | isotherm | 298 | 0.5 | 116.8724 | 92.26771 | 149.6699 | 22.50765 |  |  |  | 4 | 134.8197 | 等温线 | One-pot synthesis of A novel metal organic framework-modified TiO @Cr-PTC-HIna as adsorbent for P b(2)+ removal in aqueous system | P0327 | Metal oxide composite
P0116 | P0116_M1 | TiO2@Cr-PTC-HIna-2 | M7 |  | One-pot solvothermal TiO2-loaded Cr-PTC-HIna MOF composite (Cr:Ti = 1:2 mmol) for Pb2+ removal; TiO2 loading increases surface area (89.30 m2/g vs 59.44 MOF) and adsorption capacity; optimum 135.14 mg/g at 200 ppm, pH 4, 90 min, 298 K; Freundlich (R2 0.9505) physisorption-dominated + chemisorption (PSO R2 0.983); exothermic non-spontaneous; stable in acidic aqueous solutions | Cr-PTC-HIna | Cr | Na4PTC | 1 | 1 | 0 | 0 | 1 | 0 | 0 | 0 | 0 | 0 |  | TiO2 | 1 | TiO2 | 0 | No |  |  | 89.3 | 0.117 | 3.4075 | Rod-shape morphology with round TiO2 particles; particle size distribution 203.9-239.16 nm (TiO2@Cr-PTC-HIna-2: 203.9 nm, -1: 239.16 nm, Cr-PTC-HIna: 251.45 nm); crystal size 15.74 nm (XRD) | vacuum activation | 150 | 3 h | Na4PTC prepared from PTCDA (0.5 g) + NaOH (0.356 g) in 50 mL water, 1 h 300 rpm RT, ethanol precipitate, dried RT overnight; composite one-pot solvothermal: CrCl3.6H2O (1 mmol, 0.266 g) + TiO2 (Cr:Ti 1:2 mmol) + Na4PTC (0.5 mmol, 0.258 g) + isonicotinic acid (0.5 mmol, 0.0615 g) dissolved in 5 mL DMF + 25 mL water; 300 rpm 1 h; Teflon-lined stainless autoclave 170 C 24 h; washed to neutral pH, dried 70 C overnight | DMF; water | CrCl3.6H2O; TiO2 | perylene-3,4,9,10-tetracarboxylic dianhydride | F1 | isonicotinic acid |  | 170 | 24 | FT-IR after Pb adsorption: COO- shifted 1365 -> 1382 cm-1 (Pb-O coordination bonds with carboxylate O); XRD after adsorption: no sharp Pb peaks (Pb distributed evenly in composite pores), crystal size increased 15.74 -> 29.72 nm; composite stable in acidic aqueous solutions (FT-IR/XRD before/after) | 90 min optimum contact time (Fig 5c); kinetic analysis notes 10-80 min may not reach equilibrium (slow adsorption, k2 2.15e-5) | Mixed physisorption (Freundlich dominant, R2 0.9505: electrostatic + van der Waals, TiO2 surface O free electrons) + chemisorption (Lewis acid-base: pyridine N of isonicotinic acid donates electrons to Pb2+; Pb-O coordination with COO- groups 1365->1382 cm-1; D-R E 129.87 kJ/mol in 8-168 range indicates chemical); exothermic non-spontaneous | E:\mzh3\所有正文和附件\第一波markdown\One-pot synthesis of A novel metal organic framework-modified TiO @Cr-PTC-HIna as adsorbent for Pb ^ { 2 + } removal in aqueous system.md | P0327 |  | 1 | isotherm | 298 | 0.5 | 153.4979 | 129.1104 | 149.6699 | 22.50765 |  |  |  | 4 | 134.8197 | 等温线 | One-pot synthesis of A novel metal organic framework-modified TiO @Cr-PTC-HIna as adsorbent for P b(2)+ removal in aqueous system | P0327 | Metal oxide composite
P0116 | P0116_M1 | TiO2@Cr-PTC-HIna-2 | M7 |  | One-pot solvothermal TiO2-loaded Cr-PTC-HIna MOF composite (Cr:Ti = 1:2 mmol) for Pb2+ removal; TiO2 loading increases surface area (89.30 m2/g vs 59.44 MOF) and adsorption capacity; optimum 135.14 mg/g at 200 ppm, pH 4, 90 min, 298 K; Freundlich (R2 0.9505) physisorption-dominated + chemisorption (PSO R2 0.983); exothermic non-spontaneous; stable in acidic aqueous solutions | Cr-PTC-HIna | Cr | Na4PTC | 1 | 1 | 0 | 0 | 1 | 0 | 0 | 0 | 0 | 0 |  | TiO2 | 1 | TiO2 | 0 | No |  |  | 89.3 | 0.117 | 3.4075 | Rod-shape morphology with round TiO2 particles; particle size distribution 203.9-239.16 nm (TiO2@Cr-PTC-HIna-2: 203.9 nm, -1: 239.16 nm, Cr-PTC-HIna: 251.45 nm); crystal size 15.74 nm (XRD) | vacuum activation | 150 | 3 h | Na4PTC prepared from PTCDA (0.5 g) + NaOH (0.356 g) in 50 mL water, 1 h 300 rpm RT, ethanol precipitate, dried RT overnight; composite one-pot solvothermal: CrCl3.6H2O (1 mmol, 0.266 g) + TiO2 (Cr:Ti 1:2 mmol) + Na4PTC (0.5 mmol, 0.258 g) + isonicotinic acid (0.5 mmol, 0.0615 g) dissolved in 5 mL DMF + 25 mL water; 300 rpm 1 h; Teflon-lined stainless autoclave 170 C 24 h; washed to neutral pH, dried 70 C overnight | DMF; water | CrCl3.6H2O; TiO2 | perylene-3,4,9,10-tetracarboxylic dianhydride | F1 | isonicotinic acid |  | 170 | 24 | FT-IR after Pb adsorption: COO- shifted 1365 -> 1382 cm-1 (Pb-O coordination bonds with carboxylate O); XRD after adsorption: no sharp Pb peaks (Pb distributed evenly in composite pores), crystal size increased 15.74 -> 29.72 nm; composite stable in acidic aqueous solutions (FT-IR/XRD before/after) | 90 min optimum contact time (Fig 5c); kinetic analysis notes 10-80 min may not reach equilibrium (slow adsorption, k2 2.15e-5) | Mixed physisorption (Freundlich dominant, R2 0.9505: electrostatic + van der Waals, TiO2 surface O free electrons) + chemisorption (Lewis acid-base: pyridine N of isonicotinic acid donates electrons to Pb2+; Pb-O coordination with COO- groups 1365->1382 cm-1; D-R E 129.87 kJ/mol in 8-168 range indicates chemical); exothermic non-spontaneous | E:\mzh3\所有正文和附件\第一波markdown\One-pot synthesis of A novel metal organic framework-modified TiO @Cr-PTC-HIna as adsorbent for Pb ^ { 2 + } removal in aqueous system.md | P0327 |  | 1 | temperature | 298 | 0.5 | 153.4979 | 129.1104 | 149.6699 | 22.50765 |  |  |  | 4 | 134.8197 | 温度 | One-pot synthesis of A novel metal organic framework-modified TiO @Cr-PTC-HIna as adsorbent for P b(2)+ removal in aqueous system | P0327 | Metal oxide composite
P0116 | P0116_M1 | TiO2@Cr-PTC-HIna-2 | M7 |  | One-pot solvothermal TiO2-loaded Cr-PTC-HIna MOF composite (Cr:Ti = 1:2 mmol) for Pb2+ removal; TiO2 loading increases surface area (89.30 m2/g vs 59.44 MOF) and adsorption capacity; optimum 135.14 mg/g at 200 ppm, pH 4, 90 min, 298 K; Freundlich (R2 0.9505) physisorption-dominated + chemisorption (PSO R2 0.983); exothermic non-spontaneous; stable in acidic aqueous solutions | Cr-PTC-HIna | Cr | Na4PTC | 1 | 1 | 0 | 0 | 1 | 0 | 0 | 0 | 0 | 0 |  | TiO2 | 1 | TiO2 | 0 | No |  |  | 89.3 | 0.117 | 3.4075 | Rod-shape morphology with round TiO2 particles; particle size distribution 203.9-239.16 nm (TiO2@Cr-PTC-HIna-2: 203.9 nm, -1: 239.16 nm, Cr-PTC-HIna: 251.45 nm); crystal size 15.74 nm (XRD) | vacuum activation | 150 | 3 h | Na4PTC prepared from PTCDA (0.5 g) + NaOH (0.356 g) in 50 mL water, 1 h 300 rpm RT, ethanol precipitate, dried RT overnight; composite one-pot solvothermal: CrCl3.6H2O (1 mmol, 0.266 g) + TiO2 (Cr:Ti 1:2 mmol) + Na4PTC (0.5 mmol, 0.258 g) + isonicotinic acid (0.5 mmol, 0.0615 g) dissolved in 5 mL DMF + 25 mL water; 300 rpm 1 h; Teflon-lined stainless autoclave 170 C 24 h; washed to neutral pH, dried 70 C overnight | DMF; water | CrCl3.6H2O; TiO2 | perylene-3,4,9,10-tetracarboxylic dianhydride | F1 | isonicotinic acid |  | 170 | 24 | FT-IR after Pb adsorption: COO- shifted 1365 -> 1382 cm-1 (Pb-O coordination bonds with carboxylate O); XRD after adsorption: no sharp Pb peaks (Pb distributed evenly in composite pores), crystal size increased 15.74 -> 29.72 nm; composite stable in acidic aqueous solutions (FT-IR/XRD before/after) | 90 min optimum contact time (Fig 5c); kinetic analysis notes 10-80 min may not reach equilibrium (slow adsorption, k2 2.15e-5) | Mixed physisorption (Freundlich dominant, R2 0.9505: electrostatic + van der Waals, TiO2 surface O free electrons) + chemisorption (Lewis acid-base: pyridine N of isonicotinic acid donates electrons to Pb2+; Pb-O coordination with COO- groups 1365->1382 cm-1; D-R E 129.87 kJ/mol in 8-168 range indicates chemical); exothermic non-spontaneous | E:\mzh3\所有正文和附件\第一波markdown\One-pot synthesis of A novel metal organic framework-modified TiO @Cr-PTC-HIna as adsorbent for Pb ^ { 2 + } removal in aqueous system.md | P0327 |  | 1 | temperature | 308 | 0.5 | 153.4979 | 53.36564 | 149.6699 | 22.50765 |  |  |  | 4 | 134.8197 | 温度 | One-pot synthesis of A novel metal organic framework-modified TiO @Cr-PTC-HIna as adsorbent for P b(2)+ removal in aqueous system | P0327 | Metal oxide composite
P0116 | P0116_M1 | TiO2@Cr-PTC-HIna-2 | M7 |  | One-pot solvothermal TiO2-loaded Cr-PTC-HIna MOF composite (Cr:Ti = 1:2 mmol) for Pb2+ removal; TiO2 loading increases surface area (89.30 m2/g vs 59.44 MOF) and adsorption capacity; optimum 135.14 mg/g at 200 ppm, pH 4, 90 min, 298 K; Freundlich (R2 0.9505) physisorption-dominated + chemisorption (PSO R2 0.983); exothermic non-spontaneous; stable in acidic aqueous solutions | Cr-PTC-HIna | Cr | Na4PTC | 1 | 1 | 0 | 0 | 1 | 0 | 0 | 0 | 0 | 0 |  | TiO2 | 1 | TiO2 | 0 | No |  |  | 89.3 | 0.117 | 3.4075 | Rod-shape morphology with round TiO2 particles; particle size distribution 203.9-239.16 nm (TiO2@Cr-PTC-HIna-2: 203.9 nm, -1: 239.16 nm, Cr-PTC-HIna: 251.45 nm); crystal size 15.74 nm (XRD) | vacuum activation | 150 | 3 h | Na4PTC prepared from PTCDA (0.5 g) + NaOH (0.356 g) in 50 mL water, 1 h 300 rpm RT, ethanol precipitate, dried RT overnight; composite one-pot solvothermal: CrCl3.6H2O (1 mmol, 0.266 g) + TiO2 (Cr:Ti 1:2 mmol) + Na4PTC (0.5 mmol, 0.258 g) + isonicotinic acid (0.5 mmol, 0.0615 g) dissolved in 5 mL DMF + 25 mL water; 300 rpm 1 h; Teflon-lined stainless autoclave 170 C 24 h; washed to neutral pH, dried 70 C overnight | DMF; water | CrCl3.6H2O; TiO2 | perylene-3,4,9,10-tetracarboxylic dianhydride | F1 | isonicotinic acid |  | 170 | 24 | FT-IR after Pb adsorption: COO- shifted 1365 -> 1382 cm-1 (Pb-O coordination bonds with carboxylate O); XRD after adsorption: no sharp Pb peaks (Pb distributed evenly in composite pores), crystal size increased 15.74 -> 29.72 nm; composite stable in acidic aqueous solutions (FT-IR/XRD before/after) | 90 min optimum contact time (Fig 5c); kinetic analysis notes 10-80 min may not reach equilibrium (slow adsorption, k2 2.15e-5) | Mixed physisorption (Freundlich dominant, R2 0.9505: electrostatic + van der Waals, TiO2 surface O free electrons) + chemisorption (Lewis acid-base: pyridine N of isonicotinic acid donates electrons to Pb2+; Pb-O coordination with COO- groups 1365->1382 cm-1; D-R E 129.87 kJ/mol in 8-168 range indicates chemical); exothermic non-spontaneous | E:\mzh3\所有正文和附件\第一波markdown\One-pot synthesis of A novel metal organic framework-modified TiO @Cr-PTC-HIna as adsorbent for Pb ^ { 2 + } removal in aqueous system.md | P0327 |  | 1 | temperature | 318 | 0.5 | 153.4979 | 53.36564 | 149.6699 | 22.50765 |  |  |  | 4 | 134.8197 | 温度 | One-pot synthesis of A novel metal organic framework-modified TiO @Cr-PTC-HIna as adsorbent for P b(2)+ removal in aqueous system | P0327 | Metal oxide composite
P0116 | P0116_M1 | TiO2@Cr-PTC-HIna-2 | M7 |  | One-pot solvothermal TiO2-loaded Cr-PTC-HIna MOF composite (Cr:Ti = 1:2 mmol) for Pb2+ removal; TiO2 loading increases surface area (89.30 m2/g vs 59.44 MOF) and adsorption capacity; optimum 135.14 mg/g at 200 ppm, pH 4, 90 min, 298 K; Freundlich (R2 0.9505) physisorption-dominated + chemisorption (PSO R2 0.983); exothermic non-spontaneous; stable in acidic aqueous solutions | Cr-PTC-HIna | Cr | Na4PTC | 1 | 1 | 0 | 0 | 1 | 0 | 0 | 0 | 0 | 0 |  | TiO2 | 1 | TiO2 | 0 | No |  |  | 89.3 | 0.117 | 3.4075 | Rod-shape morphology with round TiO2 particles; particle size distribution 203.9-239.16 nm (TiO2@Cr-PTC-HIna-2: 203.9 nm, -1: 239.16 nm, Cr-PTC-HIna: 251.45 nm); crystal size 15.74 nm (XRD) | vacuum activation | 150 | 3 h | Na4PTC prepared from PTCDA (0.5 g) + NaOH (0.356 g) in 50 mL water, 1 h 300 rpm RT, ethanol precipitate, dried RT overnight; composite one-pot solvothermal: CrCl3.6H2O (1 mmol, 0.266 g) + TiO2 (Cr:Ti 1:2 mmol) + Na4PTC (0.5 mmol, 0.258 g) + isonicotinic acid (0.5 mmol, 0.0615 g) dissolved in 5 mL DMF + 25 mL water; 300 rpm 1 h; Teflon-lined stainless autoclave 170 C 24 h; washed to neutral pH, dried 70 C overnight | DMF; water | CrCl3.6H2O; TiO2 | perylene-3,4,9,10-tetracarboxylic dianhydride | F1 | isonicotinic acid |  | 170 | 24 | FT-IR after Pb adsorption: COO- shifted 1365 -> 1382 cm-1 (Pb-O coordination bonds with carboxylate O); XRD after adsorption: no sharp Pb peaks (Pb distributed evenly in composite pores), crystal size increased 15.74 -> 29.72 nm; composite stable in acidic aqueous solutions (FT-IR/XRD before/after) | 90 min optimum contact time (Fig 5c); kinetic analysis notes 10-80 min may not reach equilibrium (slow adsorption, k2 2.15e-5) | Mixed physisorption (Freundlich dominant, R2 0.9505: electrostatic + van der Waals, TiO2 surface O free electrons) + chemisorption (Lewis acid-base: pyridine N of isonicotinic acid donates electrons to Pb2+; Pb-O coordination with COO- groups 1365->1382 cm-1; D-R E 129.87 kJ/mol in 8-168 range indicates chemical); exothermic non-spontaneous | E:\mzh3\所有正文和附件\第一波markdown\One-pot synthesis of A novel metal organic framework-modified TiO @Cr-PTC-HIna as adsorbent for Pb ^ { 2 + } removal in aqueous system.md | P0327 |  | 1 | ph | 298 | 0.5 | 153.4979 | 26.22951 | 149.6699 | 22.50765 |  |  |  | 2 | 26.22951 | pH | One-pot synthesis of A novel metal organic framework-modified TiO @Cr-PTC-HIna as adsorbent for P b(2)+ removal in aqueous system | P0327 | Metal oxide composite
P0116 | P0116_M1 | TiO2@Cr-PTC-HIna-2 | M7 |  | One-pot solvothermal TiO2-loaded Cr-PTC-HIna MOF composite (Cr:Ti = 1:2 mmol) for Pb2+ removal; TiO2 loading increases surface area (89.30 m2/g vs 59.44 MOF) and adsorption capacity; optimum 135.14 mg/g at 200 ppm, pH 4, 90 min, 298 K; Freundlich (R2 0.9505) physisorption-dominated + chemisorption (PSO R2 0.983); exothermic non-spontaneous; stable in acidic aqueous solutions | Cr-PTC-HIna | Cr | Na4PTC | 1 | 1 | 0 | 0 | 1 | 0 | 0 | 0 | 0 | 0 |  | TiO2 | 1 | TiO2 | 0 | No |  |  | 89.3 | 0.117 | 3.4075 | Rod-shape morphology with round TiO2 particles; particle size distribution 203.9-239.16 nm (TiO2@Cr-PTC-HIna-2: 203.9 nm, -1: 239.16 nm, Cr-PTC-HIna: 251.45 nm); crystal size 15.74 nm (XRD) | vacuum activation | 150 | 3 h | Na4PTC prepared from PTCDA (0.5 g) + NaOH (0.356 g) in 50 mL water, 1 h 300 rpm RT, ethanol precipitate, dried RT overnight; composite one-pot solvothermal: CrCl3.6H2O (1 mmol, 0.266 g) + TiO2 (Cr:Ti 1:2 mmol) + Na4PTC (0.5 mmol, 0.258 g) + isonicotinic acid (0.5 mmol, 0.0615 g) dissolved in 5 mL DMF + 25 mL water; 300 rpm 1 h; Teflon-lined stainless autoclave 170 C 24 h; washed to neutral pH, dried 70 C overnight | DMF; water | CrCl3.6H2O; TiO2 | perylene-3,4,9,10-tetracarboxylic dianhydride | F1 | isonicotinic acid |  | 170 | 24 | FT-IR after Pb adsorption: COO- shifted 1365 -> 1382 cm-1 (Pb-O coordination bonds with carboxylate O); XRD after adsorption: no sharp Pb peaks (Pb distributed evenly in composite pores), crystal size increased 15.74 -> 29.72 nm; composite stable in acidic aqueous solutions (FT-IR/XRD before/after) | 90 min optimum contact time (Fig 5c); kinetic analysis notes 10-80 min may not reach equilibrium (slow adsorption, k2 2.15e-5) | Mixed physisorption (Freundlich dominant, R2 0.9505: electrostatic + van der Waals, TiO2 surface O free electrons) + chemisorption (Lewis acid-base: pyridine N of isonicotinic acid donates electrons to Pb2+; Pb-O coordination with COO- groups 1365->1382 cm-1; D-R E 129.87 kJ/mol in 8-168 range indicates chemical); exothermic non-spontaneous | E:\mzh3\所有正文和附件\第一波markdown\One-pot synthesis of A novel metal organic framework-modified TiO @Cr-PTC-HIna as adsorbent for Pb ^ { 2 + } removal in aqueous system.md | P0327 |  | 1 | ph | 298 | 0.5 | 153.4979 | 111.2131 | 149.6699 | 22.50765 |  |  |  | 3 | 111.2131 | pH | One-pot synthesis of A novel metal organic framework-modified TiO @Cr-PTC-HIna as adsorbent for P b(2)+ removal in aqueous system | P0327 | Metal oxide composite
P0116 | P0116_M1 | TiO2@Cr-PTC-HIna-2 | M7 |  | One-pot solvothermal TiO2-loaded Cr-PTC-HIna MOF composite (Cr:Ti = 1:2 mmol) for Pb2+ removal; TiO2 loading increases surface area (89.30 m2/g vs 59.44 MOF) and adsorption capacity; optimum 135.14 mg/g at 200 ppm, pH 4, 90 min, 298 K; Freundlich (R2 0.9505) physisorption-dominated + chemisorption (PSO R2 0.983); exothermic non-spontaneous; stable in acidic aqueous solutions | Cr-PTC-HIna | Cr | Na4PTC | 1 | 1 | 0 | 0 | 1 | 0 | 0 | 0 | 0 | 0 |  | TiO2 | 1 | TiO2 | 0 | No |  |  | 89.3 | 0.117 | 3.4075 | Rod-shape morphology with round TiO2 particles; particle size distribution 203.9-239.16 nm (TiO2@Cr-PTC-HIna-2: 203.9 nm, -1: 239.16 nm, Cr-PTC-HIna: 251.45 nm); crystal size 15.74 nm (XRD) | vacuum activation | 150 | 3 h | Na4PTC prepared from PTCDA (0.5 g) + NaOH (0.356 g) in 50 mL water, 1 h 300 rpm RT, ethanol precipitate, dried RT overnight; composite one-pot solvothermal: CrCl3.6H2O (1 mmol, 0.266 g) + TiO2 (Cr:Ti 1:2 mmol) + Na4PTC (0.5 mmol, 0.258 g) + isonicotinic acid (0.5 mmol, 0.0615 g) dissolved in 5 mL DMF + 25 mL water; 300 rpm 1 h; Teflon-lined stainless autoclave 170 C 24 h; washed to neutral pH, dried 70 C overnight | DMF; water | CrCl3.6H2O; TiO2 | perylene-3,4,9,10-tetracarboxylic dianhydride | F1 | isonicotinic acid |  | 170 | 24 | FT-IR after Pb adsorption: COO- shifted 1365 -> 1382 cm-1 (Pb-O coordination bonds with carboxylate O); XRD after adsorption: no sharp Pb peaks (Pb distributed evenly in composite pores), crystal size increased 15.74 -> 29.72 nm; composite stable in acidic aqueous solutions (FT-IR/XRD before/after) | 90 min optimum contact time (Fig 5c); kinetic analysis notes 10-80 min may not reach equilibrium (slow adsorption, k2 2.15e-5) | Mixed physisorption (Freundlich dominant, R2 0.9505: electrostatic + van der Waals, TiO2 surface O free electrons) + chemisorption (Lewis acid-base: pyridine N of isonicotinic acid donates electrons to Pb2+; Pb-O coordination with COO- groups 1365->1382 cm-1; D-R E 129.87 kJ/mol in 8-168 range indicates chemical); exothermic non-spontaneous | E:\mzh3\所有正文和附件\第一波markdown\One-pot synthesis of A novel metal organic framework-modified TiO @Cr-PTC-HIna as adsorbent for Pb ^ { 2 + } removal in aqueous system.md | P0327 |  | 1 | ph | 298 | 0.5 | 153.4979 | 134.8197 | 149.6699 | 22.50765 |  |  |  | 4 | 134.8197 | pH | One-pot synthesis of A novel metal organic framework-modified TiO @Cr-PTC-HIna as adsorbent for P b(2)+ removal in aqueous system | P0327 | Metal oxide composite
P0116 | P0116_M1 | TiO2@Cr-PTC-HIna-2 | M7 |  | One-pot solvothermal TiO2-loaded Cr-PTC-HIna MOF composite (Cr:Ti = 1:2 mmol) for Pb2+ removal; TiO2 loading increases surface area (89.30 m2/g vs 59.44 MOF) and adsorption capacity; optimum 135.14 mg/g at 200 ppm, pH 4, 90 min, 298 K; Freundlich (R2 0.9505) physisorption-dominated + chemisorption (PSO R2 0.983); exothermic non-spontaneous; stable in acidic aqueous solutions | Cr-PTC-HIna | Cr | Na4PTC | 1 | 1 | 0 | 0 | 1 | 0 | 0 | 0 | 0 | 0 |  | TiO2 | 1 | TiO2 | 0 | No |  |  | 89.3 | 0.117 | 3.4075 | Rod-shape morphology with round TiO2 particles; particle size distribution 203.9-239.16 nm (TiO2@Cr-PTC-HIna-2: 203.9 nm, -1: 239.16 nm, Cr-PTC-HIna: 251.45 nm); crystal size 15.74 nm (XRD) | vacuum activation | 150 | 3 h | Na4PTC prepared from PTCDA (0.5 g) + NaOH (0.356 g) in 50 mL water, 1 h 300 rpm RT, ethanol precipitate, dried RT overnight; composite one-pot solvothermal: CrCl3.6H2O (1 mmol, 0.266 g) + TiO2 (Cr:Ti 1:2 mmol) + Na4PTC (0.5 mmol, 0.258 g) + isonicotinic acid (0.5 mmol, 0.0615 g) dissolved in 5 mL DMF + 25 mL water; 300 rpm 1 h; Teflon-lined stainless autoclave 170 C 24 h; washed to neutral pH, dried 70 C overnight | DMF; water | CrCl3.6H2O; TiO2 | perylene-3,4,9,10-tetracarboxylic dianhydride | F1 | isonicotinic acid |  | 170 | 24 | FT-IR after Pb adsorption: COO- shifted 1365 -> 1382 cm-1 (Pb-O coordination bonds with carboxylate O); XRD after adsorption: no sharp Pb peaks (Pb distributed evenly in composite pores), crystal size increased 15.74 -> 29.72 nm; composite stable in acidic aqueous solutions (FT-IR/XRD before/after) | 90 min optimum contact time (Fig 5c); kinetic analysis notes 10-80 min may not reach equilibrium (slow adsorption, k2 2.15e-5) | Mixed physisorption (Freundlich dominant, R2 0.9505: electrostatic + van der Waals, TiO2 surface O free electrons) + chemisorption (Lewis acid-base: pyridine N of isonicotinic acid donates electrons to Pb2+; Pb-O coordination with COO- groups 1365->1382 cm-1; D-R E 129.87 kJ/mol in 8-168 range indicates chemical); exothermic non-spontaneous | E:\mzh3\所有正文和附件\第一波markdown\One-pot synthesis of A novel metal organic framework-modified TiO @Cr-PTC-HIna as adsorbent for Pb ^ { 2 + } removal in aqueous system.md | P0327 |  | 1 | ph | 298 | 0.5 | 153.4979 | 92.85246 | 149.6699 | 22.50765 |  |  |  | 5 | 92.85246 | pH | One-pot synthesis of A novel metal organic framework-modified TiO @Cr-PTC-HIna as adsorbent for P b(2)+ removal in aqueous system | P0327 | Metal oxide composite
P0117 | P0117_M1 | Fe3O4-COOH@MIL-125/Oxalic acid | M3 | T1;T8 | One-pot solvothermal oxalic-acid-intercalated MIL-125(Ti) + carboxylic magnetite (Fe3O4-COOH) composite for Pb2+ removal; 30 wt% oxalic acid optimum; qmax 465.11 mg/g (Langmuir) at pH 7, 298 K, 60-120 min; Freundlich (R2 0.995) + Langmuir (R2 0.989) + PSO (R2 0.999) fit; endothermic spontaneous; selective for Pb2+ in binary systems; magnetically recyclable 5 cycles (82.46% removal) | MIL-125(Ti | Ti | terephthalic acid; oxalic acid | 0 | 1 | 0 | 0 | 1 | 0 | 0 | 0 | 0 | 0 |  | oxalic acid | 1 | Fe3O4 | 1 | No |  |  | 244.13 |  |  | Quasi-spheroidal particles with high agglomeration (magnetic character); MIL-125 quasi-spherical with relatively smooth surface, coarser after oxalic acid intercalation; Fe3O4 spherical nano (agglomerated) |  |  |  | Fe3O4 by co-precipitation (FeSO4.7H2O 3.42 g + FeCl3.6H2O 3.33 g in 45 mL water, 85 C water bath, NH3.H2O to pH~10, washed, dried 60 C 12 h); Fe3O4-COOH: 0.5 g Fe3O4 + 0.6 mL thioglycolic acid in 40 mL ethanol, mechanical stirring RT 24 h, washed ethanol x3, dried 60 C overnight; composite: 0.252 g oxalic acid in 50 mL DMF, + 0.025 g Fe3O4-COOH 15 min, + 0.995 g BDC 30 min, + 1.35 mL TBOT 2 h, 100 mL steel autoclave 120 C 48 h; centrifuged, washed 30 mL DMF and 30 mL ethanol x3, dried 60 C 12 h | DMF | FeCl3.6H2O; FeSO4.7H2O; Ti(OC4H9)4 | terephthalic acid; oxalic acid | F1 | oxalic acid |  | 120 | 48 | FTIR after Pb adsorption: peak at 1688 cm-1 diminished and shifted to 1739.11 cm-1 (coordinate interaction of oxalate group with Pb2+); XPS after: Pb 4f peaks at 138.42/138.61 eV (Pb4f7/2, O-Pb) and 143.24/143.6 eV (Pb4f5/2, (COO)2-Pb); O1s C-O/C=O shifted 531.12->531.73 eV; C1s COOH atomic % decreased 20.11->19.46, C-O increased 12.77->17.11 | 60 min equilibrium (Abstract, 95.28% removal); isotherm data after 120 min (3.2.5); PSO R2 0.999 (50 mg/L) with qe,cal 102.04 close to qe,exp 99.28 | Synergistic chemical + physical: complexation (oxalate/COOH-Pb coordination, FTIR 1688->1739.11 cm-1; XPS O-Pb, (COO)2-Pb; Pb4f 138.42 eV) + precipitation (Pb(OH)+/Pb(OH)2 at pH>=7) + electrostatic (zeta -24.70 mV at neutral pH, pHpzc 4.07; anionic surface attracts cationic Pb2+); HSAB: hard base oxalate attacks hard acid Pb2+; Freundlich n 2.46>1 physisorption + PSO chemisorption; Temkin b 0.0285<80 kJ/mol physical, D-R E>8 kJ/mol chemical; endothermic spontaneous (dG -53.97 to -59.41 kJ/mol) | E:\mzh3\所有正文和附件\第一波markdown\Oxalic acid-functionalized metal-organic framework MIL-125 carboxylic magnetite composites for adsorptive Pb(II) removal.md | P0330 | 10.1016/j.matchemphys.2024.130315 | 1 | isotherm | 298 | 0.5 | 2.680965 | 106.8414 | 119.3407 | 442.1053 | 1 | 409.8004 | 95.66775 | 7 | 409.8004 | 等温线 | Oxalic acid-functionalized metal-organic framework MIL-125/carboxylic magnetite composites for adsorptive Pb(II) removal | P0330 | Metal oxide composite
P0117 | P0117_M1 | Fe3O4-COOH@MIL-125/Oxalic acid | M3 | T1;T8 | One-pot solvothermal oxalic-acid-intercalated MIL-125(Ti) + carboxylic magnetite (Fe3O4-COOH) composite for Pb2+ removal; 30 wt% oxalic acid optimum; qmax 465.11 mg/g (Langmuir) at pH 7, 298 K, 60-120 min; Freundlich (R2 0.995) + Langmuir (R2 0.989) + PSO (R2 0.999) fit; endothermic spontaneous; selective for Pb2+ in binary systems; magnetically recyclable 5 cycles (82.46% removal) | MIL-125(Ti | Ti | terephthalic acid; oxalic acid | 0 | 1 | 0 | 0 | 1 | 0 | 0 | 0 | 0 | 0 |  | oxalic acid | 1 | Fe3O4 | 1 | No |  |  | 244.13 |  |  | Quasi-spheroidal particles with high agglomeration (magnetic character); MIL-125 quasi-spherical with relatively smooth surface, coarser after oxalic acid intercalation; Fe3O4 spherical nano (agglomerated) |  |  |  | Fe3O4 by co-precipitation (FeSO4.7H2O 3.42 g + FeCl3.6H2O 3.33 g in 45 mL water, 85 C water bath, NH3.H2O to pH~10, washed, dried 60 C 12 h); Fe3O4-COOH: 0.5 g Fe3O4 + 0.6 mL thioglycolic acid in 40 mL ethanol, mechanical stirring RT 24 h, washed ethanol x3, dried 60 C overnight; composite: 0.252 g oxalic acid in 50 mL DMF, + 0.025 g Fe3O4-COOH 15 min, + 0.995 g BDC 30 min, + 1.35 mL TBOT 2 h, 100 mL steel autoclave 120 C 48 h; centrifuged, washed 30 mL DMF and 30 mL ethanol x3, dried 60 C 12 h | DMF | FeCl3.6H2O; FeSO4.7H2O; Ti(OC4H9)4 | terephthalic acid; oxalic acid | F1 | oxalic acid |  | 120 | 48 | FTIR after Pb adsorption: peak at 1688 cm-1 diminished and shifted to 1739.11 cm-1 (coordinate interaction of oxalate group with Pb2+); XPS after: Pb 4f peaks at 138.42/138.61 eV (Pb4f7/2, O-Pb) and 143.24/143.6 eV (Pb4f5/2, (COO)2-Pb); O1s C-O/C=O shifted 531.12->531.73 eV; C1s COOH atomic % decreased 20.11->19.46, C-O increased 12.77->17.11 | 60 min equilibrium (Abstract, 95.28% removal); isotherm data after 120 min (3.2.5); PSO R2 0.999 (50 mg/L) with qe,cal 102.04 close to qe,exp 99.28 | Synergistic chemical + physical: complexation (oxalate/COOH-Pb coordination, FTIR 1688->1739.11 cm-1; XPS O-Pb, (COO)2-Pb; Pb4f 138.42 eV) + precipitation (Pb(OH)+/Pb(OH)2 at pH>=7) + electrostatic (zeta -24.70 mV at neutral pH, pHpzc 4.07; anionic surface attracts cationic Pb2+); HSAB: hard base oxalate attacks hard acid Pb2+; Freundlich n 2.46>1 physisorption + PSO chemisorption; Temkin b 0.0285<80 kJ/mol physical, D-R E>8 kJ/mol chemical; endothermic spontaneous (dG -53.97 to -59.41 kJ/mol) | E:\mzh3\所有正文和附件\第一波markdown\Oxalic acid-functionalized metal-organic framework MIL-125 carboxylic magnetite composites for adsorptive Pb(II) removal.md | P0330 | 10.1016/j.matchemphys.2024.130315 | 1 | isotherm | 298 | 0.5 | 11.52815 | 180.8205 | 119.3407 | 442.1053 | 1 | 409.8004 | 95.66775 | 7 | 409.8004 | 等温线 | Oxalic acid-functionalized metal-organic framework MIL-125/carboxylic magnetite composites for adsorptive Pb(II) removal | P0330 | Metal oxide composite
P0117 | P0117_M1 | Fe3O4-COOH@MIL-125/Oxalic acid | M3 | T1;T8 | One-pot solvothermal oxalic-acid-intercalated MIL-125(Ti) + carboxylic magnetite (Fe3O4-COOH) composite for Pb2+ removal; 30 wt% oxalic acid optimum; qmax 465.11 mg/g (Langmuir) at pH 7, 298 K, 60-120 min; Freundlich (R2 0.995) + Langmuir (R2 0.989) + PSO (R2 0.999) fit; endothermic spontaneous; selective for Pb2+ in binary systems; magnetically recyclable 5 cycles (82.46% removal) | MIL-125(Ti | Ti | terephthalic acid; oxalic acid | 0 | 1 | 0 | 0 | 1 | 0 | 0 | 0 | 0 | 0 |  | oxalic acid | 1 | Fe3O4 | 1 | No |  |  | 244.13 |  |  | Quasi-spheroidal particles with high agglomeration (magnetic character); MIL-125 quasi-spherical with relatively smooth surface, coarser after oxalic acid intercalation; Fe3O4 spherical nano (agglomerated) |  |  |  | Fe3O4 by co-precipitation (FeSO4.7H2O 3.42 g + FeCl3.6H2O 3.33 g in 45 mL water, 85 C water bath, NH3.H2O to pH~10, washed, dried 60 C 12 h); Fe3O4-COOH: 0.5 g Fe3O4 + 0.6 mL thioglycolic acid in 40 mL ethanol, mechanical stirring RT 24 h, washed ethanol x3, dried 60 C overnight; composite: 0.252 g oxalic acid in 50 mL DMF, + 0.025 g Fe3O4-COOH 15 min, + 0.995 g BDC 30 min, + 1.35 mL TBOT 2 h, 100 mL steel autoclave 120 C 48 h; centrifuged, washed 30 mL DMF and 30 mL ethanol x3, dried 60 C 12 h | DMF | FeCl3.6H2O; FeSO4.7H2O; Ti(OC4H9)4 | terephthalic acid; oxalic acid | F1 | oxalic acid |  | 120 | 48 | FTIR after Pb adsorption: peak at 1688 cm-1 diminished and shifted to 1739.11 cm-1 (coordinate interaction of oxalate group with Pb2+); XPS after: Pb 4f peaks at 138.42/138.61 eV (Pb4f7/2, O-Pb) and 143.24/143.6 eV (Pb4f5/2, (COO)2-Pb); O1s C-O/C=O shifted 531.12->531.73 eV; C1s COOH atomic % decreased 20.11->19.46, C-O increased 12.77->17.11 | 60 min equilibrium (Abstract, 95.28% removal); isotherm data after 120 min (3.2.5); PSO R2 0.999 (50 mg/L) with qe,cal 102.04 close to qe,exp 99.28 | Synergistic chemical + physical: complexation (oxalate/COOH-Pb coordination, FTIR 1688->1739.11 cm-1; XPS O-Pb, (COO)2-Pb; Pb4f 138.42 eV) + precipitation (Pb(OH)+/Pb(OH)2 at pH>=7) + electrostatic (zeta -24.70 mV at neutral pH, pHpzc 4.07; anionic surface attracts cationic Pb2+); HSAB: hard base oxalate attacks hard acid Pb2+; Freundlich n 2.46>1 physisorption + PSO chemisorption; Temkin b 0.0285<80 kJ/mol physical, D-R E>8 kJ/mol chemical; endothermic spontaneous (dG -53.97 to -59.41 kJ/mol) | E:\mzh3\所有正文和附件\第一波markdown\Oxalic acid-functionalized metal-organic framework MIL-125 carboxylic magnetite composites for adsorptive Pb(II) removal.md | P0330 | 10.1016/j.matchemphys.2024.130315 | 1 | isotherm | 298 | 0.5 | 40.75067 | 320.9936 | 119.3407 | 442.1053 | 1 | 409.8004 | 95.66775 | 7 | 409.8004 | 等温线 | Oxalic acid-functionalized metal-organic framework MIL-125/carboxylic magnetite composites for adsorptive Pb(II) removal | P0330 | Metal oxide composite
P0117 | P0117_M1 | Fe3O4-COOH@MIL-125/Oxalic acid | M3 | T1;T8 | One-pot solvothermal oxalic-acid-intercalated MIL-125(Ti) + carboxylic magnetite (Fe3O4-COOH) composite for Pb2+ removal; 30 wt% oxalic acid optimum; qmax 465.11 mg/g (Langmuir) at pH 7, 298 K, 60-120 min; Freundlich (R2 0.995) + Langmuir (R2 0.989) + PSO (R2 0.999) fit; endothermic spontaneous; selective for Pb2+ in binary systems; magnetically recyclable 5 cycles (82.46% removal) | MIL-125(Ti | Ti | terephthalic acid; oxalic acid | 0 | 1 | 0 | 0 | 1 | 0 | 0 | 0 | 0 | 0 |  | oxalic acid | 1 | Fe3O4 | 1 | No |  |  | 244.13 |  |  | Quasi-spheroidal particles with high agglomeration (magnetic character); MIL-125 quasi-spherical with relatively smooth surface, coarser after oxalic acid intercalation; Fe3O4 spherical nano (agglomerated) |  |  |  | Fe3O4 by co-precipitation (FeSO4.7H2O 3.42 g + FeCl3.6H2O 3.33 g in 45 mL water, 85 C water bath, NH3.H2O to pH~10, washed, dried 60 C 12 h); Fe3O4-COOH: 0.5 g Fe3O4 + 0.6 mL thioglycolic acid in 40 mL ethanol, mechanical stirring RT 24 h, washed ethanol x3, dried 60 C overnight; composite: 0.252 g oxalic acid in 50 mL DMF, + 0.025 g Fe3O4-COOH 15 min, + 0.995 g BDC 30 min, + 1.35 mL TBOT 2 h, 100 mL steel autoclave 120 C 48 h; centrifuged, washed 30 mL DMF and 30 mL ethanol x3, dried 60 C 12 h | DMF | FeCl3.6H2O; FeSO4.7H2O; Ti(OC4H9)4 | terephthalic acid; oxalic acid | F1 | oxalic acid |  | 120 | 48 | FTIR after Pb adsorption: peak at 1688 cm-1 diminished and shifted to 1739.11 cm-1 (coordinate interaction of oxalate group with Pb2+); XPS after: Pb 4f peaks at 138.42/138.61 eV (Pb4f7/2, O-Pb) and 143.24/143.6 eV (Pb4f5/2, (COO)2-Pb); O1s C-O/C=O shifted 531.12->531.73 eV; C1s COOH atomic % decreased 20.11->19.46, C-O increased 12.77->17.11 | 60 min equilibrium (Abstract, 95.28% removal); isotherm data after 120 min (3.2.5); PSO R2 0.999 (50 mg/L) with qe,cal 102.04 close to qe,exp 99.28 | Synergistic chemical + physical: complexation (oxalate/COOH-Pb coordination, FTIR 1688->1739.11 cm-1; XPS O-Pb, (COO)2-Pb; Pb4f 138.42 eV) + precipitation (Pb(OH)+/Pb(OH)2 at pH>=7) + electrostatic (zeta -24.70 mV at neutral pH, pHpzc 4.07; anionic surface attracts cationic Pb2+); HSAB: hard base oxalate attacks hard acid Pb2+; Freundlich n 2.46>1 physisorption + PSO chemisorption; Temkin b 0.0285<80 kJ/mol physical, D-R E>8 kJ/mol chemical; endothermic spontaneous (dG -53.97 to -59.41 kJ/mol) | E:\mzh3\所有正文和附件\第一波markdown\Oxalic acid-functionalized metal-organic framework MIL-125 carboxylic magnetite composites for adsorptive Pb(II) removal.md | P0330 | 10.1016/j.matchemphys.2024.130315 | 1 | isotherm | 298 | 0.5 | 95.44236 | 409.8004 | 119.3407 | 442.1053 | 1 | 409.8004 | 95.66775 | 7 | 409.8004 | 等温线 | Oxalic acid-functionalized metal-organic framework MIL-125/carboxylic magnetite composites for adsorptive Pb(II) removal | P0330 | Metal oxide composite
P0117 | P0117_M1 | Fe3O4-COOH@MIL-125/Oxalic acid | M3 | T1;T8 | One-pot solvothermal oxalic-acid-intercalated MIL-125(Ti) + carboxylic magnetite (Fe3O4-COOH) composite for Pb2+ removal; 30 wt% oxalic acid optimum; qmax 465.11 mg/g (Langmuir) at pH 7, 298 K, 60-120 min; Freundlich (R2 0.995) + Langmuir (R2 0.989) + PSO (R2 0.999) fit; endothermic spontaneous; selective for Pb2+ in binary systems; magnetically recyclable 5 cycles (82.46% removal) | MIL-125(Ti | Ti | terephthalic acid; oxalic acid | 0 | 1 | 0 | 0 | 1 | 0 | 0 | 0 | 0 | 0 |  | oxalic acid | 1 | Fe3O4 | 1 | No |  |  | 244.13 |  |  | Quasi-spheroidal particles with high agglomeration (magnetic character); MIL-125 quasi-spherical with relatively smooth surface, coarser after oxalic acid intercalation; Fe3O4 spherical nano (agglomerated) |  |  |  | Fe3O4 by co-precipitation (FeSO4.7H2O 3.42 g + FeCl3.6H2O 3.33 g in 45 mL water, 85 C water bath, NH3.H2O to pH~10, washed, dried 60 C 12 h); Fe3O4-COOH: 0.5 g Fe3O4 + 0.6 mL thioglycolic acid in 40 mL ethanol, mechanical stirring RT 24 h, washed ethanol x3, dried 60 C overnight; composite: 0.252 g oxalic acid in 50 mL DMF, + 0.025 g Fe3O4-COOH 15 min, + 0.995 g BDC 30 min, + 1.35 mL TBOT 2 h, 100 mL steel autoclave 120 C 48 h; centrifuged, washed 30 mL DMF and 30 mL ethanol x3, dried 60 C 12 h | DMF | FeCl3.6H2O; FeSO4.7H2O; Ti(OC4H9)4 | terephthalic acid; oxalic acid | F1 | oxalic acid |  | 120 | 48 | FTIR after Pb adsorption: peak at 1688 cm-1 diminished and shifted to 1739.11 cm-1 (coordinate interaction of oxalate group with Pb2+); XPS after: Pb 4f peaks at 138.42/138.61 eV (Pb4f7/2, O-Pb) and 143.24/143.6 eV (Pb4f5/2, (COO)2-Pb); O1s C-O/C=O shifted 531.12->531.73 eV; C1s COOH atomic % decreased 20.11->19.46, C-O increased 12.77->17.11 | 60 min equilibrium (Abstract, 95.28% removal); isotherm data after 120 min (3.2.5); PSO R2 0.999 (50 mg/L) with qe,cal 102.04 close to qe,exp 99.28 | Synergistic chemical + physical: complexation (oxalate/COOH-Pb coordination, FTIR 1688->1739.11 cm-1; XPS O-Pb, (COO)2-Pb; Pb4f 138.42 eV) + precipitation (Pb(OH)+/Pb(OH)2 at pH>=7) + electrostatic (zeta -24.70 mV at neutral pH, pHpzc 4.07; anionic surface attracts cationic Pb2+); HSAB: hard base oxalate attacks hard acid Pb2+; Freundlich n 2.46>1 physisorption + PSO chemisorption; Temkin b 0.0285<80 kJ/mol physical, D-R E>8 kJ/mol chemical; endothermic spontaneous (dG -53.97 to -59.41 kJ/mol) | E:\mzh3\所有正文和附件\第一波markdown\Oxalic acid-functionalized metal-organic framework MIL-125 carboxylic magnetite composites for adsorptive Pb(II) removal.md | P0330 | 10.1016/j.matchemphys.2024.130315 | 1 | temperature | 298 | 0.5 | 95.44236 | 409.8004 | 119.3407 | 442.1053 | 1 | 409.8004 | 95.66775 | 7 | 409.8004 | 温度 | Oxalic acid-functionalized metal-organic framework MIL-125/carboxylic magnetite composites for adsorptive Pb(II) removal | P0330 | Metal oxide composite
P0117 | P0117_M1 | Fe3O4-COOH@MIL-125/Oxalic acid | M3 | T1;T8 | One-pot solvothermal oxalic-acid-intercalated MIL-125(Ti) + carboxylic magnetite (Fe3O4-COOH) composite for Pb2+ removal; 30 wt% oxalic acid optimum; qmax 465.11 mg/g (Langmuir) at pH 7, 298 K, 60-120 min; Freundlich (R2 0.995) + Langmuir (R2 0.989) + PSO (R2 0.999) fit; endothermic spontaneous; selective for Pb2+ in binary systems; magnetically recyclable 5 cycles (82.46% removal) | MIL-125(Ti | Ti | terephthalic acid; oxalic acid | 0 | 1 | 0 | 0 | 1 | 0 | 0 | 0 | 0 | 0 |  | oxalic acid | 1 | Fe3O4 | 1 | No |  |  | 244.13 |  |  | Quasi-spheroidal particles with high agglomeration (magnetic character); MIL-125 quasi-spherical with relatively smooth surface, coarser after oxalic acid intercalation; Fe3O4 spherical nano (agglomerated) |  |  |  | Fe3O4 by co-precipitation (FeSO4.7H2O 3.42 g + FeCl3.6H2O 3.33 g in 45 mL water, 85 C water bath, NH3.H2O to pH~10, washed, dried 60 C 12 h); Fe3O4-COOH: 0.5 g Fe3O4 + 0.6 mL thioglycolic acid in 40 mL ethanol, mechanical stirring RT 24 h, washed ethanol x3, dried 60 C overnight; composite: 0.252 g oxalic acid in 50 mL DMF, + 0.025 g Fe3O4-COOH 15 min, + 0.995 g BDC 30 min, + 1.35 mL TBOT 2 h, 100 mL steel autoclave 120 C 48 h; centrifuged, washed 30 mL DMF and 30 mL ethanol x3, dried 60 C 12 h | DMF | FeCl3.6H2O; FeSO4.7H2O; Ti(OC4H9)4 | terephthalic acid; oxalic acid | F1 | oxalic acid |  | 120 | 48 | FTIR after Pb adsorption: peak at 1688 cm-1 diminished and shifted to 1739.11 cm-1 (coordinate interaction of oxalate group with Pb2+); XPS after: Pb 4f peaks at 138.42/138.61 eV (Pb4f7/2, O-Pb) and 143.24/143.6 eV (Pb4f5/2, (COO)2-Pb); O1s C-O/C=O shifted 531.12->531.73 eV; C1s COOH atomic % decreased 20.11->19.46, C-O increased 12.77->17.11 | 60 min equilibrium (Abstract, 95.28% removal); isotherm data after 120 min (3.2.5); PSO R2 0.999 (50 mg/L) with qe,cal 102.04 close to qe,exp 99.28 | Synergistic chemical + physical: complexation (oxalate/COOH-Pb coordination, FTIR 1688->1739.11 cm-1; XPS O-Pb, (COO)2-Pb; Pb4f 138.42 eV) + precipitation (Pb(OH)+/Pb(OH)2 at pH>=7) + electrostatic (zeta -24.70 mV at neutral pH, pHpzc 4.07; anionic surface attracts cationic Pb2+); HSAB: hard base oxalate attacks hard acid Pb2+; Freundlich n 2.46>1 physisorption + PSO chemisorption; Temkin b 0.0285<80 kJ/mol physical, D-R E>8 kJ/mol chemical; endothermic spontaneous (dG -53.97 to -59.41 kJ/mol) | E:\mzh3\所有正文和附件\第一波markdown\Oxalic acid-functionalized metal-organic framework MIL-125 carboxylic magnetite composites for adsorptive Pb(II) removal.md | P0330 | 10.1016/j.matchemphys.2024.130315 | 1 | temperature | 308 | 0.5 | 95.44236 | 415.0319 | 119.3407 | 442.1053 | 1 | 409.8004 | 95.66775 | 7 | 409.8004 | 温度 | Oxalic acid-functionalized metal-organic framework MIL-125/carboxylic magnetite composites for adsorptive Pb(II) removal | P0330 | Metal oxide composite
P0117 | P0117_M1 | Fe3O4-COOH@MIL-125/Oxalic acid | M3 | T1;T8 | One-pot solvothermal oxalic-acid-intercalated MIL-125(Ti) + carboxylic magnetite (Fe3O4-COOH) composite for Pb2+ removal; 30 wt% oxalic acid optimum; qmax 465.11 mg/g (Langmuir) at pH 7, 298 K, 60-120 min; Freundlich (R2 0.995) + Langmuir (R2 0.989) + PSO (R2 0.999) fit; endothermic spontaneous; selective for Pb2+ in binary systems; magnetically recyclable 5 cycles (82.46% removal) | MIL-125(Ti | Ti | terephthalic acid; oxalic acid | 0 | 1 | 0 | 0 | 1 | 0 | 0 | 0 | 0 | 0 |  | oxalic acid | 1 | Fe3O4 | 1 | No |  |  | 244.13 |  |  | Quasi-spheroidal particles with high agglomeration (magnetic character); MIL-125 quasi-spherical with relatively smooth surface, coarser after oxalic acid intercalation; Fe3O4 spherical nano (agglomerated) |  |  |  | Fe3O4 by co-precipitation (FeSO4.7H2O 3.42 g + FeCl3.6H2O 3.33 g in 45 mL water, 85 C water bath, NH3.H2O to pH~10, washed, dried 60 C 12 h); Fe3O4-COOH: 0.5 g Fe3O4 + 0.6 mL thioglycolic acid in 40 mL ethanol, mechanical stirring RT 24 h, washed ethanol x3, dried 60 C overnight; composite: 0.252 g oxalic acid in 50 mL DMF, + 0.025 g Fe3O4-COOH 15 min, + 0.995 g BDC 30 min, + 1.35 mL TBOT 2 h, 100 mL steel autoclave 120 C 48 h; centrifuged, washed 30 mL DMF and 30 mL ethanol x3, dried 60 C 12 h | DMF | FeCl3.6H2O; FeSO4.7H2O; Ti(OC4H9)4 | terephthalic acid; oxalic acid | F1 | oxalic acid |  | 120 | 48 | FTIR after Pb adsorption: peak at 1688 cm-1 diminished and shifted to 1739.11 cm-1 (coordinate interaction of oxalate group with Pb2+); XPS after: Pb 4f peaks at 138.42/138.61 eV (Pb4f7/2, O-Pb) and 143.24/143.6 eV (Pb4f5/2, (COO)2-Pb); O1s C-O/C=O shifted 531.12->531.73 eV; C1s COOH atomic % decreased 20.11->19.46, C-O increased 12.77->17.11 | 60 min equilibrium (Abstract, 95.28% removal); isotherm data after 120 min (3.2.5); PSO R2 0.999 (50 mg/L) with qe,cal 102.04 close to qe,exp 99.28 | Synergistic chemical + physical: complexation (oxalate/COOH-Pb coordination, FTIR 1688->1739.11 cm-1; XPS O-Pb, (COO)2-Pb; Pb4f 138.42 eV) + precipitation (Pb(OH)+/Pb(OH)2 at pH>=7) + electrostatic (zeta -24.70 mV at neutral pH, pHpzc 4.07; anionic surface attracts cationic Pb2+); HSAB: hard base oxalate attacks hard acid Pb2+; Freundlich n 2.46>1 physisorption + PSO chemisorption; Temkin b 0.0285<80 kJ/mol physical, D-R E>8 kJ/mol chemical; endothermic spontaneous (dG -53.97 to -59.41 kJ/mol) | E:\mzh3\所有正文和附件\第一波markdown\Oxalic acid-functionalized metal-organic framework MIL-125 carboxylic magnetite composites for adsorptive Pb(II) removal.md | P0330 | 10.1016/j.matchemphys.2024.130315 | 1 | temperature | 318 | 0.5 | 95.44236 | 423.751 | 119.3407 | 442.1053 | 1 | 409.8004 | 95.66775 | 7 | 409.8004 | 温度 | Oxalic acid-functionalized metal-organic framework MIL-125/carboxylic magnetite composites for adsorptive Pb(II) removal | P0330 | Metal oxide composite
P0117 | P0117_M1 | Fe3O4-COOH@MIL-125/Oxalic acid | M3 | T1;T8 | One-pot solvothermal oxalic-acid-intercalated MIL-125(Ti) + carboxylic magnetite (Fe3O4-COOH) composite for Pb2+ removal; 30 wt% oxalic acid optimum; qmax 465.11 mg/g (Langmuir) at pH 7, 298 K, 60-120 min; Freundlich (R2 0.995) + Langmuir (R2 0.989) + PSO (R2 0.999) fit; endothermic spontaneous; selective for Pb2+ in binary systems; magnetically recyclable 5 cycles (82.46% removal) | MIL-125(Ti | Ti | terephthalic acid; oxalic acid | 0 | 1 | 0 | 0 | 1 | 0 | 0 | 0 | 0 | 0 |  | oxalic acid | 1 | Fe3O4 | 1 | No |  |  | 244.13 |  |  | Quasi-spheroidal particles with high agglomeration (magnetic character); MIL-125 quasi-spherical with relatively smooth surface, coarser after oxalic acid intercalation; Fe3O4 spherical nano (agglomerated) |  |  |  | Fe3O4 by co-precipitation (FeSO4.7H2O 3.42 g + FeCl3.6H2O 3.33 g in 45 mL water, 85 C water bath, NH3.H2O to pH~10, washed, dried 60 C 12 h); Fe3O4-COOH: 0.5 g Fe3O4 + 0.6 mL thioglycolic acid in 40 mL ethanol, mechanical stirring RT 24 h, washed ethanol x3, dried 60 C overnight; composite: 0.252 g oxalic acid in 50 mL DMF, + 0.025 g Fe3O4-COOH 15 min, + 0.995 g BDC 30 min, + 1.35 mL TBOT 2 h, 100 mL steel autoclave 120 C 48 h; centrifuged, washed 30 mL DMF and 30 mL ethanol x3, dried 60 C 12 h | DMF | FeCl3.6H2O; FeSO4.7H2O; Ti(OC4H9)4 | terephthalic acid; oxalic acid | F1 | oxalic acid |  | 120 | 48 | FTIR after Pb adsorption: peak at 1688 cm-1 diminished and shifted to 1739.11 cm-1 (coordinate interaction of oxalate group with Pb2+); XPS after: Pb 4f peaks at 138.42/138.61 eV (Pb4f7/2, O-Pb) and 143.24/143.6 eV (Pb4f5/2, (COO)2-Pb); O1s C-O/C=O shifted 531.12->531.73 eV; C1s COOH atomic % decreased 20.11->19.46, C-O increased 12.77->17.11 | 60 min equilibrium (Abstract, 95.28% removal); isotherm data after 120 min (3.2.5); PSO R2 0.999 (50 mg/L) with qe,cal 102.04 close to qe,exp 99.28 | Synergistic chemical + physical: complexation (oxalate/COOH-Pb coordination, FTIR 1688->1739.11 cm-1; XPS O-Pb, (COO)2-Pb; Pb4f 138.42 eV) + precipitation (Pb(OH)+/Pb(OH)2 at pH>=7) + electrostatic (zeta -24.70 mV at neutral pH, pHpzc 4.07; anionic surface attracts cationic Pb2+); HSAB: hard base oxalate attacks hard acid Pb2+; Freundlich n 2.46>1 physisorption + PSO chemisorption; Temkin b 0.0285<80 kJ/mol physical, D-R E>8 kJ/mol chemical; endothermic spontaneous (dG -53.97 to -59.41 kJ/mol) | E:\mzh3\所有正文和附件\第一波markdown\Oxalic acid-functionalized metal-organic framework MIL-125 carboxylic magnetite composites for adsorptive Pb(II) removal.md | P0330 | 10.1016/j.matchemphys.2024.130315 | 1 | temperature | 328 | 0.5 | 95.44236 | 427.2387 | 119.3407 | 442.1053 | 1 | 409.8004 | 95.66775 | 7 | 409.8004 | 温度 | Oxalic acid-functionalized metal-organic framework MIL-125/carboxylic magnetite composites for adsorptive Pb(II) removal | P0330 | Metal oxide composite
P0117 | P0117_M1 | Fe3O4-COOH@MIL-125/Oxalic acid | M3 | T1;T8 | One-pot solvothermal oxalic-acid-intercalated MIL-125(Ti) + carboxylic magnetite (Fe3O4-COOH) composite for Pb2+ removal; 30 wt% oxalic acid optimum; qmax 465.11 mg/g (Langmuir) at pH 7, 298 K, 60-120 min; Freundlich (R2 0.995) + Langmuir (R2 0.989) + PSO (R2 0.999) fit; endothermic spontaneous; selective for Pb2+ in binary systems; magnetically recyclable 5 cycles (82.46% removal) | MIL-125(Ti | Ti | terephthalic acid; oxalic acid | 0 | 1 | 0 | 0 | 1 | 0 | 0 | 0 | 0 | 0 |  | oxalic acid | 1 | Fe3O4 | 1 | No |  |  | 244.13 |  |  | Quasi-spheroidal particles with high agglomeration (magnetic character); MIL-125 quasi-spherical with relatively smooth surface, coarser after oxalic acid intercalation; Fe3O4 spherical nano (agglomerated) |  |  |  | Fe3O4 by co-precipitation (FeSO4.7H2O 3.42 g + FeCl3.6H2O 3.33 g in 45 mL water, 85 C water bath, NH3.H2O to pH~10, washed, dried 60 C 12 h); Fe3O4-COOH: 0.5 g Fe3O4 + 0.6 mL thioglycolic acid in 40 mL ethanol, mechanical stirring RT 24 h, washed ethanol x3, dried 60 C overnight; composite: 0.252 g oxalic acid in 50 mL DMF, + 0.025 g Fe3O4-COOH 15 min, + 0.995 g BDC 30 min, + 1.35 mL TBOT 2 h, 100 mL steel autoclave 120 C 48 h; centrifuged, washed 30 mL DMF and 30 mL ethanol x3, dried 60 C 12 h | DMF | FeCl3.6H2O; FeSO4.7H2O; Ti(OC4H9)4 | terephthalic acid; oxalic acid | F1 | oxalic acid |  | 120 | 48 | FTIR after Pb adsorption: peak at 1688 cm-1 diminished and shifted to 1739.11 cm-1 (coordinate interaction of oxalate group with Pb2+); XPS after: Pb 4f peaks at 138.42/138.61 eV (Pb4f7/2, O-Pb) and 143.24/143.6 eV (Pb4f5/2, (COO)2-Pb); O1s C-O/C=O shifted 531.12->531.73 eV; C1s COOH atomic % decreased 20.11->19.46, C-O increased 12.77->17.11 | 60 min equilibrium (Abstract, 95.28% removal); isotherm data after 120 min (3.2.5); PSO R2 0.999 (50 mg/L) with qe,cal 102.04 close to qe,exp 99.28 | Synergistic chemical + physical: complexation (oxalate/COOH-Pb coordination, FTIR 1688->1739.11 cm-1; XPS O-Pb, (COO)2-Pb; Pb4f 138.42 eV) + precipitation (Pb(OH)+/Pb(OH)2 at pH>=7) + electrostatic (zeta -24.70 mV at neutral pH, pHpzc 4.07; anionic surface attracts cationic Pb2+); HSAB: hard base oxalate attacks hard acid Pb2+; Freundlich n 2.46>1 physisorption + PSO chemisorption; Temkin b 0.0285<80 kJ/mol physical, D-R E>8 kJ/mol chemical; endothermic spontaneous (dG -53.97 to -59.41 kJ/mol) | E:\mzh3\所有正文和附件\第一波markdown\Oxalic acid-functionalized metal-organic framework MIL-125 carboxylic magnetite composites for adsorptive Pb(II) removal.md | P0330 | 10.1016/j.matchemphys.2024.130315 | 1 | cm | 298 | 0.25 | 95.44236 | 409.8004 | 119.3407 | 442.1053 | 1 | 409.8004 | 95.66775 | 7 | 409.8004 | MOF加入浓度 | Oxalic acid-functionalized metal-organic framework MIL-125/carboxylic magnetite composites for adsorptive Pb(II) removal | P0330 | Metal oxide composite
P0117 | P0117_M1 | Fe3O4-COOH@MIL-125/Oxalic acid | M3 | T1;T8 | One-pot solvothermal oxalic-acid-intercalated MIL-125(Ti) + carboxylic magnetite (Fe3O4-COOH) composite for Pb2+ removal; 30 wt% oxalic acid optimum; qmax 465.11 mg/g (Langmuir) at pH 7, 298 K, 60-120 min; Freundlich (R2 0.995) + Langmuir (R2 0.989) + PSO (R2 0.999) fit; endothermic spontaneous; selective for Pb2+ in binary systems; magnetically recyclable 5 cycles (82.46% removal) | MIL-125(Ti | Ti | terephthalic acid; oxalic acid | 0 | 1 | 0 | 0 | 1 | 0 | 0 | 0 | 0 | 0 |  | oxalic acid | 1 | Fe3O4 | 1 | No |  |  | 244.13 |  |  | Quasi-spheroidal particles with high agglomeration (magnetic character); MIL-125 quasi-spherical with relatively smooth surface, coarser after oxalic acid intercalation; Fe3O4 spherical nano (agglomerated) |  |  |  | Fe3O4 by co-precipitation (FeSO4.7H2O 3.42 g + FeCl3.6H2O 3.33 g in 45 mL water, 85 C water bath, NH3.H2O to pH~10, washed, dried 60 C 12 h); Fe3O4-COOH: 0.5 g Fe3O4 + 0.6 mL thioglycolic acid in 40 mL ethanol, mechanical stirring RT 24 h, washed ethanol x3, dried 60 C overnight; composite: 0.252 g oxalic acid in 50 mL DMF, + 0.025 g Fe3O4-COOH 15 min, + 0.995 g BDC 30 min, + 1.35 mL TBOT 2 h, 100 mL steel autoclave 120 C 48 h; centrifuged, washed 30 mL DMF and 30 mL ethanol x3, dried 60 C 12 h | DMF | FeCl3.6H2O; FeSO4.7H2O; Ti(OC4H9)4 | terephthalic acid; oxalic acid | F1 | oxalic acid |  | 120 | 48 | FTIR after Pb adsorption: peak at 1688 cm-1 diminished and shifted to 1739.11 cm-1 (coordinate interaction of oxalate group with Pb2+); XPS after: Pb 4f peaks at 138.42/138.61 eV (Pb4f7/2, O-Pb) and 143.24/143.6 eV (Pb4f5/2, (COO)2-Pb); O1s C-O/C=O shifted 531.12->531.73 eV; C1s COOH atomic % decreased 20.11->19.46, C-O increased 12.77->17.11 | 60 min equilibrium (Abstract, 95.28% removal); isotherm data after 120 min (3.2.5); PSO R2 0.999 (50 mg/L) with qe,cal 102.04 close to qe,exp 99.28 | Synergistic chemical + physical: complexation (oxalate/COOH-Pb coordination, FTIR 1688->1739.11 cm-1; XPS O-Pb, (COO)2-Pb; Pb4f 138.42 eV) + precipitation (Pb(OH)+/Pb(OH)2 at pH>=7) + electrostatic (zeta -24.70 mV at neutral pH, pHpzc 4.07; anionic surface attracts cationic Pb2+); HSAB: hard base oxalate attacks hard acid Pb2+; Freundlich n 2.46>1 physisorption + PSO chemisorption; Temkin b 0.0285<80 kJ/mol physical, D-R E>8 kJ/mol chemical; endothermic spontaneous (dG -53.97 to -59.41 kJ/mol) | E:\mzh3\所有正文和附件\第一波markdown\Oxalic acid-functionalized metal-organic framework MIL-125 carboxylic magnetite composites for adsorptive Pb(II) removal.md | P0330 | 10.1016/j.matchemphys.2024.130315 | 1 | cm | 298 | 0.4982 | 95.44236 | 249.8783 | 119.3407 | 442.1053 | 1 | 409.8004 | 95.66775 | 7 | 409.8004 | MOF加入浓度 | Oxalic acid-functionalized metal-organic framework MIL-125/carboxylic magnetite composites for adsorptive Pb(II) removal | P0330 | Metal oxide composite
P0117 | P0117_M1 | Fe3O4-COOH@MIL-125/Oxalic acid | M3 | T1;T8 | One-pot solvothermal oxalic-acid-intercalated MIL-125(Ti) + carboxylic magnetite (Fe3O4-COOH) composite for Pb2+ removal; 30 wt% oxalic acid optimum; qmax 465.11 mg/g (Langmuir) at pH 7, 298 K, 60-120 min; Freundlich (R2 0.995) + Langmuir (R2 0.989) + PSO (R2 0.999) fit; endothermic spontaneous; selective for Pb2+ in binary systems; magnetically recyclable 5 cycles (82.46% removal) | MIL-125(Ti | Ti | terephthalic acid; oxalic acid | 0 | 1 | 0 | 0 | 1 | 0 | 0 | 0 | 0 | 0 |  | oxalic acid | 1 | Fe3O4 | 1 | No |  |  | 244.13 |  |  | Quasi-spheroidal particles with high agglomeration (magnetic character); MIL-125 quasi-spherical with relatively smooth surface, coarser after oxalic acid intercalation; Fe3O4 spherical nano (agglomerated) |  |  |  | Fe3O4 by co-precipitation (FeSO4.7H2O 3.42 g + FeCl3.6H2O 3.33 g in 45 mL water, 85 C water bath, NH3.H2O to pH~10, washed, dried 60 C 12 h); Fe3O4-COOH: 0.5 g Fe3O4 + 0.6 mL thioglycolic acid in 40 mL ethanol, mechanical stirring RT 24 h, washed ethanol x3, dried 60 C overnight; composite: 0.252 g oxalic acid in 50 mL DMF, + 0.025 g Fe3O4-COOH 15 min, + 0.995 g BDC 30 min, + 1.35 mL TBOT 2 h, 100 mL steel autoclave 120 C 48 h; centrifuged, washed 30 mL DMF and 30 mL ethanol x3, dried 60 C 12 h | DMF | FeCl3.6H2O; FeSO4.7H2O; Ti(OC4H9)4 | terephthalic acid; oxalic acid | F1 | oxalic acid |  | 120 | 48 | FTIR after Pb adsorption: peak at 1688 cm-1 diminished and shifted to 1739.11 cm-1 (coordinate interaction of oxalate group with Pb2+); XPS after: Pb 4f peaks at 138.42/138.61 eV (Pb4f7/2, O-Pb) and 143.24/143.6 eV (Pb4f5/2, (COO)2-Pb); O1s C-O/C=O shifted 531.12->531.73 eV; C1s COOH atomic % decreased 20.11->19.46, C-O increased 12.77->17.11 | 60 min equilibrium (Abstract, 95.28% removal); isotherm data after 120 min (3.2.5); PSO R2 0.999 (50 mg/L) with qe,cal 102.04 close to qe,exp 99.28 | Synergistic chemical + physical: complexation (oxalate/COOH-Pb coordination, FTIR 1688->1739.11 cm-1; XPS O-Pb, (COO)2-Pb; Pb4f 138.42 eV) + precipitation (Pb(OH)+/Pb(OH)2 at pH>=7) + electrostatic (zeta -24.70 mV at neutral pH, pHpzc 4.07; anionic surface attracts cationic Pb2+); HSAB: hard base oxalate attacks hard acid Pb2+; Freundlich n 2.46>1 physisorption + PSO chemisorption; Temkin b 0.0285<80 kJ/mol physical, D-R E>8 kJ/mol chemical; endothermic spontaneous (dG -53.97 to -59.41 kJ/mol) | E:\mzh3\所有正文和附件\第一波markdown\Oxalic acid-functionalized metal-organic framework MIL-125 carboxylic magnetite composites for adsorptive Pb(II) removal.md | P0330 | 10.1016/j.matchemphys.2024.130315 | 1 | cm | 298 | 0.7518 | 95.44236 | 169.9172 | 119.3407 | 442.1053 | 1 | 409.8004 | 95.66775 | 7 | 409.8004 | MOF加入浓度 | Oxalic acid-functionalized metal-organic framework MIL-125/carboxylic magnetite composites for adsorptive Pb(II) removal | P0330 | Metal oxide composite
P0117 | P0117_M1 | Fe3O4-COOH@MIL-125/Oxalic acid | M3 | T1;T8 | One-pot solvothermal oxalic-acid-intercalated MIL-125(Ti) + carboxylic magnetite (Fe3O4-COOH) composite for Pb2+ removal; 30 wt% oxalic acid optimum; qmax 465.11 mg/g (Langmuir) at pH 7, 298 K, 60-120 min; Freundlich (R2 0.995) + Langmuir (R2 0.989) + PSO (R2 0.999) fit; endothermic spontaneous; selective for Pb2+ in binary systems; magnetically recyclable 5 cycles (82.46% removal) | MIL-125(Ti | Ti | terephthalic acid; oxalic acid | 0 | 1 | 0 | 0 | 1 | 0 | 0 | 0 | 0 | 0 |  | oxalic acid | 1 | Fe3O4 | 1 | No |  |  | 244.13 |  |  | Quasi-spheroidal particles with high agglomeration (magnetic character); MIL-125 quasi-spherical with relatively smooth surface, coarser after oxalic acid intercalation; Fe3O4 spherical nano (agglomerated) |  |  |  | Fe3O4 by co-precipitation (FeSO4.7H2O 3.42 g + FeCl3.6H2O 3.33 g in 45 mL water, 85 C water bath, NH3.H2O to pH~10, washed, dried 60 C 12 h); Fe3O4-COOH: 0.5 g Fe3O4 + 0.6 mL thioglycolic acid in 40 mL ethanol, mechanical stirring RT 24 h, washed ethanol x3, dried 60 C overnight; composite: 0.252 g oxalic acid in 50 mL DMF, + 0.025 g Fe3O4-COOH 15 min, + 0.995 g BDC 30 min, + 1.35 mL TBOT 2 h, 100 mL steel autoclave 120 C 48 h; centrifuged, washed 30 mL DMF and 30 mL ethanol x3, dried 60 C 12 h | DMF | FeCl3.6H2O; FeSO4.7H2O; Ti(OC4H9)4 | terephthalic acid; oxalic acid | F1 | oxalic acid |  | 120 | 48 | FTIR after Pb adsorption: peak at 1688 cm-1 diminished and shifted to 1739.11 cm-1 (coordinate interaction of oxalate group with Pb2+); XPS after: Pb 4f peaks at 138.42/138.61 eV (Pb4f7/2, O-Pb) and 143.24/143.6 eV (Pb4f5/2, (COO)2-Pb); O1s C-O/C=O shifted 531.12->531.73 eV; C1s COOH atomic % decreased 20.11->19.46, C-O increased 12.77->17.11 | 60 min equilibrium (Abstract, 95.28% removal); isotherm data after 120 min (3.2.5); PSO R2 0.999 (50 mg/L) with qe,cal 102.04 close to qe,exp 99.28 | Synergistic chemical + physical: complexation (oxalate/COOH-Pb coordination, FTIR 1688->1739.11 cm-1; XPS O-Pb, (COO)2-Pb; Pb4f 138.42 eV) + precipitation (Pb(OH)+/Pb(OH)2 at pH>=7) + electrostatic (zeta -24.70 mV at neutral pH, pHpzc 4.07; anionic surface attracts cationic Pb2+); HSAB: hard base oxalate attacks hard acid Pb2+; Freundlich n 2.46>1 physisorption + PSO chemisorption; Temkin b 0.0285<80 kJ/mol physical, D-R E>8 kJ/mol chemical; endothermic spontaneous (dG -53.97 to -59.41 kJ/mol) | E:\mzh3\所有正文和附件\第一波markdown\Oxalic acid-functionalized metal-organic framework MIL-125 carboxylic magnetite composites for adsorptive Pb(II) removal.md | P0330 | 10.1016/j.matchemphys.2024.130315 | 1 | cm | 298 | 0.9972 | 95.44236 | 129.9367 | 119.3407 | 442.1053 | 1 | 409.8004 | 95.66775 | 7 | 409.8004 | MOF加入浓度 | Oxalic acid-functionalized metal-organic framework MIL-125/carboxylic magnetite composites for adsorptive Pb(II) removal | P0330 | Metal oxide composite
P0117 | P0117_M1 | Fe3O4-COOH@MIL-125/Oxalic acid | M3 | T1;T8 | One-pot solvothermal oxalic-acid-intercalated MIL-125(Ti) + carboxylic magnetite (Fe3O4-COOH) composite for Pb2+ removal; 30 wt% oxalic acid optimum; qmax 465.11 mg/g (Langmuir) at pH 7, 298 K, 60-120 min; Freundlich (R2 0.995) + Langmuir (R2 0.989) + PSO (R2 0.999) fit; endothermic spontaneous; selective for Pb2+ in binary systems; magnetically recyclable 5 cycles (82.46% removal) | MIL-125(Ti | Ti | terephthalic acid; oxalic acid | 0 | 1 | 0 | 0 | 1 | 0 | 0 | 0 | 0 | 0 |  | oxalic acid | 1 | Fe3O4 | 1 | No |  |  | 244.13 |  |  | Quasi-spheroidal particles with high agglomeration (magnetic character); MIL-125 quasi-spherical with relatively smooth surface, coarser after oxalic acid intercalation; Fe3O4 spherical nano (agglomerated) |  |  |  | Fe3O4 by co-precipitation (FeSO4.7H2O 3.42 g + FeCl3.6H2O 3.33 g in 45 mL water, 85 C water bath, NH3.H2O to pH~10, washed, dried 60 C 12 h); Fe3O4-COOH: 0.5 g Fe3O4 + 0.6 mL thioglycolic acid in 40 mL ethanol, mechanical stirring RT 24 h, washed ethanol x3, dried 60 C overnight; composite: 0.252 g oxalic acid in 50 mL DMF, + 0.025 g Fe3O4-COOH 15 min, + 0.995 g BDC 30 min, + 1.35 mL TBOT 2 h, 100 mL steel autoclave 120 C 48 h; centrifuged, washed 30 mL DMF and 30 mL ethanol x3, dried 60 C 12 h | DMF | FeCl3.6H2O; FeSO4.7H2O; Ti(OC4H9)4 | terephthalic acid; oxalic acid | F1 | oxalic acid |  | 120 | 48 | FTIR after Pb adsorption: peak at 1688 cm-1 diminished and shifted to 1739.11 cm-1 (coordinate interaction of oxalate group with Pb2+); XPS after: Pb 4f peaks at 138.42/138.61 eV (Pb4f7/2, O-Pb) and 143.24/143.6 eV (Pb4f5/2, (COO)2-Pb); O1s C-O/C=O shifted 531.12->531.73 eV; C1s COOH atomic % decreased 20.11->19.46, C-O increased 12.77->17.11 | 60 min equilibrium (Abstract, 95.28% removal); isotherm data after 120 min (3.2.5); PSO R2 0.999 (50 mg/L) with qe,cal 102.04 close to qe,exp 99.28 | Synergistic chemical + physical: complexation (oxalate/COOH-Pb coordination, FTIR 1688->1739.11 cm-1; XPS O-Pb, (COO)2-Pb; Pb4f 138.42 eV) + precipitation (Pb(OH)+/Pb(OH)2 at pH>=7) + electrostatic (zeta -24.70 mV at neutral pH, pHpzc 4.07; anionic surface attracts cationic Pb2+); HSAB: hard base oxalate attacks hard acid Pb2+; Freundlich n 2.46>1 physisorption + PSO chemisorption; Temkin b 0.0285<80 kJ/mol physical, D-R E>8 kJ/mol chemical; endothermic spontaneous (dG -53.97 to -59.41 kJ/mol) | E:\mzh3\所有正文和附件\第一波markdown\Oxalic acid-functionalized metal-organic framework MIL-125 carboxylic magnetite composites for adsorptive Pb(II) removal.md | P0330 | 10.1016/j.matchemphys.2024.130315 | 1 | ph | 298 | 0.5 | 95.44236 | 323.5266 | 119.3407 | 442.1053 | 1 | 409.8004 | 95.66775 | 3 | 323.5266 | pH | Oxalic acid-functionalized metal-organic framework MIL-125/carboxylic magnetite composites for adsorptive Pb(II) removal | P0330 | Metal oxide composite
P0117 | P0117_M1 | Fe3O4-COOH@MIL-125/Oxalic acid | M3 | T1;T8 | One-pot solvothermal oxalic-acid-intercalated MIL-125(Ti) + carboxylic magnetite (Fe3O4-COOH) composite for Pb2+ removal; 30 wt% oxalic acid optimum; qmax 465.11 mg/g (Langmuir) at pH 7, 298 K, 60-120 min; Freundlich (R2 0.995) + Langmuir (R2 0.989) + PSO (R2 0.999) fit; endothermic spontaneous; selective for Pb2+ in binary systems; magnetically recyclable 5 cycles (82.46% removal) | MIL-125(Ti | Ti | terephthalic acid; oxalic acid | 0 | 1 | 0 | 0 | 1 | 0 | 0 | 0 | 0 | 0 |  | oxalic acid | 1 | Fe3O4 | 1 | No |  |  | 244.13 |  |  | Quasi-spheroidal particles with high agglomeration (magnetic character); MIL-125 quasi-spherical with relatively smooth surface, coarser after oxalic acid intercalation; Fe3O4 spherical nano (agglomerated) |  |  |  | Fe3O4 by co-precipitation (FeSO4.7H2O 3.42 g + FeCl3.6H2O 3.33 g in 45 mL water, 85 C water bath, NH3.H2O to pH~10, washed, dried 60 C 12 h); Fe3O4-COOH: 0.5 g Fe3O4 + 0.6 mL thioglycolic acid in 40 mL ethanol, mechanical stirring RT 24 h, washed ethanol x3, dried 60 C overnight; composite: 0.252 g oxalic acid in 50 mL DMF, + 0.025 g Fe3O4-COOH 15 min, + 0.995 g BDC 30 min, + 1.35 mL TBOT 2 h, 100 mL steel autoclave 120 C 48 h; centrifuged, washed 30 mL DMF and 30 mL ethanol x3, dried 60 C 12 h | DMF | FeCl3.6H2O; FeSO4.7H2O; Ti(OC4H9)4 | terephthalic acid; oxalic acid | F1 | oxalic acid |  | 120 | 48 | FTIR after Pb adsorption: peak at 1688 cm-1 diminished and shifted to 1739.11 cm-1 (coordinate interaction of oxalate group with Pb2+); XPS after: Pb 4f peaks at 138.42/138.61 eV (Pb4f7/2, O-Pb) and 143.24/143.6 eV (Pb4f5/2, (COO)2-Pb); O1s C-O/C=O shifted 531.12->531.73 eV; C1s COOH atomic % decreased 20.11->19.46, C-O increased 12.77->17.11 | 60 min equilibrium (Abstract, 95.28% removal); isotherm data after 120 min (3.2.5); PSO R2 0.999 (50 mg/L) with qe,cal 102.04 close to qe,exp 99.28 | Synergistic chemical + physical: complexation (oxalate/COOH-Pb coordination, FTIR 1688->1739.11 cm-1; XPS O-Pb, (COO)2-Pb; Pb4f 138.42 eV) + precipitation (Pb(OH)+/Pb(OH)2 at pH>=7) + electrostatic (zeta -24.70 mV at neutral pH, pHpzc 4.07; anionic surface attracts cationic Pb2+); HSAB: hard base oxalate attacks hard acid Pb2+; Freundlich n 2.46>1 physisorption + PSO chemisorption; Temkin b 0.0285<80 kJ/mol physical, D-R E>8 kJ/mol chemical; endothermic spontaneous (dG -53.97 to -59.41 kJ/mol) | E:\mzh3\所有正文和附件\第一波markdown\Oxalic acid-functionalized metal-organic framework MIL-125 carboxylic magnetite composites for adsorptive Pb(II) removal.md | P0330 | 10.1016/j.matchemphys.2024.130315 | 1 | ph | 298 | 0.5 | 95.44236 | 389.8911 | 119.3407 | 442.1053 | 1 | 409.8004 | 95.66775 | 5 | 389.8911 | pH | Oxalic acid-functionalized metal-organic framework MIL-125/carboxylic magnetite composites for adsorptive Pb(II) removal | P0330 | Metal oxide composite
P0117 | P0117_M1 | Fe3O4-COOH@MIL-125/Oxalic acid | M3 | T1;T8 | One-pot solvothermal oxalic-acid-intercalated MIL-125(Ti) + carboxylic magnetite (Fe3O4-COOH) composite for Pb2+ removal; 30 wt% oxalic acid optimum; qmax 465.11 mg/g (Langmuir) at pH 7, 298 K, 60-120 min; Freundlich (R2 0.995) + Langmuir (R2 0.989) + PSO (R2 0.999) fit; endothermic spontaneous; selective for Pb2+ in binary systems; magnetically recyclable 5 cycles (82.46% removal) | MIL-125(Ti | Ti | terephthalic acid; oxalic acid | 0 | 1 | 0 | 0 | 1 | 0 | 0 | 0 | 0 | 0 |  | oxalic acid | 1 | Fe3O4 | 1 | No |  |  | 244.13 |  |  | Quasi-spheroidal particles with high agglomeration (magnetic character); MIL-125 quasi-spherical with relatively smooth surface, coarser after oxalic acid intercalation; Fe3O4 spherical nano (agglomerated) |  |  |  | Fe3O4 by co-precipitation (FeSO4.7H2O 3.42 g + FeCl3.6H2O 3.33 g in 45 mL water, 85 C water bath, NH3.H2O to pH~10, washed, dried 60 C 12 h); Fe3O4-COOH: 0.5 g Fe3O4 + 0.6 mL thioglycolic acid in 40 mL ethanol, mechanical stirring RT 24 h, washed ethanol x3, dried 60 C overnight; composite: 0.252 g oxalic acid in 50 mL DMF, + 0.025 g Fe3O4-COOH 15 min, + 0.995 g BDC 30 min, + 1.35 mL TBOT 2 h, 100 mL steel autoclave 120 C 48 h; centrifuged, washed 30 mL DMF and 30 mL ethanol x3, dried 60 C 12 h | DMF | FeCl3.6H2O; FeSO4.7H2O; Ti(OC4H9)4 | terephthalic acid; oxalic acid | F1 | oxalic acid |  | 120 | 48 | FTIR after Pb adsorption: peak at 1688 cm-1 diminished and shifted to 1739.11 cm-1 (coordinate interaction of oxalate group with Pb2+); XPS after: Pb 4f peaks at 138.42/138.61 eV (Pb4f7/2, O-Pb) and 143.24/143.6 eV (Pb4f5/2, (COO)2-Pb); O1s C-O/C=O shifted 531.12->531.73 eV; C1s COOH atomic % decreased 20.11->19.46, C-O increased 12.77->17.11 | 60 min equilibrium (Abstract, 95.28% removal); isotherm data after 120 min (3.2.5); PSO R2 0.999 (50 mg/L) with qe,cal 102.04 close to qe,exp 99.28 | Synergistic chemical + physical: complexation (oxalate/COOH-Pb coordination, FTIR 1688->1739.11 cm-1; XPS O-Pb, (COO)2-Pb; Pb4f 138.42 eV) + precipitation (Pb(OH)+/Pb(OH)2 at pH>=7) + electrostatic (zeta -24.70 mV at neutral pH, pHpzc 4.07; anionic surface attracts cationic Pb2+); HSAB: hard base oxalate attacks hard acid Pb2+; Freundlich n 2.46>1 physisorption + PSO chemisorption; Temkin b 0.0285<80 kJ/mol physical, D-R E>8 kJ/mol chemical; endothermic spontaneous (dG -53.97 to -59.41 kJ/mol) | E:\mzh3\所有正文和附件\第一波markdown\Oxalic acid-functionalized metal-organic framework MIL-125 carboxylic magnetite composites for adsorptive Pb(II) removal.md | P0330 | 10.1016/j.matchemphys.2024.130315 | 1 | ph | 298 | 0.5 | 95.44236 | 409.8004 | 119.3407 | 442.1053 | 1 | 409.8004 | 95.66775 | 7 | 409.8004 | pH | Oxalic acid-functionalized metal-organic framework MIL-125/carboxylic magnetite composites for adsorptive Pb(II) removal | P0330 | Metal oxide composite
P0117 | P0117_M1 | Fe3O4-COOH@MIL-125/Oxalic acid | M3 | T1;T8 | One-pot solvothermal oxalic-acid-intercalated MIL-125(Ti) + carboxylic magnetite (Fe3O4-COOH) composite for Pb2+ removal; 30 wt% oxalic acid optimum; qmax 465.11 mg/g (Langmuir) at pH 7, 298 K, 60-120 min; Freundlich (R2 0.995) + Langmuir (R2 0.989) + PSO (R2 0.999) fit; endothermic spontaneous; selective for Pb2+ in binary systems; magnetically recyclable 5 cycles (82.46% removal) | MIL-125(Ti | Ti | terephthalic acid; oxalic acid | 0 | 1 | 0 | 0 | 1 | 0 | 0 | 0 | 0 | 0 |  | oxalic acid | 1 | Fe3O4 | 1 | No |  |  | 244.13 |  |  | Quasi-spheroidal particles with high agglomeration (magnetic character); MIL-125 quasi-spherical with relatively smooth surface, coarser after oxalic acid intercalation; Fe3O4 spherical nano (agglomerated) |  |  |  | Fe3O4 by co-precipitation (FeSO4.7H2O 3.42 g + FeCl3.6H2O 3.33 g in 45 mL water, 85 C water bath, NH3.H2O to pH~10, washed, dried 60 C 12 h); Fe3O4-COOH: 0.5 g Fe3O4 + 0.6 mL thioglycolic acid in 40 mL ethanol, mechanical stirring RT 24 h, washed ethanol x3, dried 60 C overnight; composite: 0.252 g oxalic acid in 50 mL DMF, + 0.025 g Fe3O4-COOH 15 min, + 0.995 g BDC 30 min, + 1.35 mL TBOT 2 h, 100 mL steel autoclave 120 C 48 h; centrifuged, washed 30 mL DMF and 30 mL ethanol x3, dried 60 C 12 h | DMF | FeCl3.6H2O; FeSO4.7H2O; Ti(OC4H9)4 | terephthalic acid; oxalic acid | F1 | oxalic acid |  | 120 | 48 | FTIR after Pb adsorption: peak at 1688 cm-1 diminished and shifted to 1739.11 cm-1 (coordinate interaction of oxalate group with Pb2+); XPS after: Pb 4f peaks at 138.42/138.61 eV (Pb4f7/2, O-Pb) and 143.24/143.6 eV (Pb4f5/2, (COO)2-Pb); O1s C-O/C=O shifted 531.12->531.73 eV; C1s COOH atomic % decreased 20.11->19.46, C-O increased 12.77->17.11 | 60 min equilibrium (Abstract, 95.28% removal); isotherm data after 120 min (3.2.5); PSO R2 0.999 (50 mg/L) with qe,cal 102.04 close to qe,exp 99.28 | Synergistic chemical + physical: complexation (oxalate/COOH-Pb coordination, FTIR 1688->1739.11 cm-1; XPS O-Pb, (COO)2-Pb; Pb4f 138.42 eV) + precipitation (Pb(OH)+/Pb(OH)2 at pH>=7) + electrostatic (zeta -24.70 mV at neutral pH, pHpzc 4.07; anionic surface attracts cationic Pb2+); HSAB: hard base oxalate attacks hard acid Pb2+; Freundlich n 2.46>1 physisorption + PSO chemisorption; Temkin b 0.0285<80 kJ/mol physical, D-R E>8 kJ/mol chemical; endothermic spontaneous (dG -53.97 to -59.41 kJ/mol) | E:\mzh3\所有正文和附件\第一波markdown\Oxalic acid-functionalized metal-organic framework MIL-125 carboxylic magnetite composites for adsorptive Pb(II) removal.md | P0330 | 10.1016/j.matchemphys.2024.130315 | 1 | ph | 298 | 0.5 | 95.44236 | 371.6408 | 119.3407 | 442.1053 | 1 | 409.8004 | 95.66775 | 9 | 371.6408 | pH | Oxalic acid-functionalized metal-organic framework MIL-125/carboxylic magnetite composites for adsorptive Pb(II) removal | P0330 | Metal oxide composite
P0117 | P0117_M1 | Fe3O4-COOH@MIL-125/Oxalic acid | M3 | T1;T8 | One-pot solvothermal oxalic-acid-intercalated MIL-125(Ti) + carboxylic magnetite (Fe3O4-COOH) composite for Pb2+ removal; 30 wt% oxalic acid optimum; qmax 465.11 mg/g (Langmuir) at pH 7, 298 K, 60-120 min; Freundlich (R2 0.995) + Langmuir (R2 0.989) + PSO (R2 0.999) fit; endothermic spontaneous; selective for Pb2+ in binary systems; magnetically recyclable 5 cycles (82.46% removal) | MIL-125(Ti | Ti | terephthalic acid; oxalic acid | 0 | 1 | 0 | 0 | 1 | 0 | 0 | 0 | 0 | 0 |  | oxalic acid | 1 | Fe3O4 | 1 | No |  |  | 244.13 |  |  | Quasi-spheroidal particles with high agglomeration (magnetic character); MIL-125 quasi-spherical with relatively smooth surface, coarser after oxalic acid intercalation; Fe3O4 spherical nano (agglomerated) |  |  |  | Fe3O4 by co-precipitation (FeSO4.7H2O 3.42 g + FeCl3.6H2O 3.33 g in 45 mL water, 85 C water bath, NH3.H2O to pH~10, washed, dried 60 C 12 h); Fe3O4-COOH: 0.5 g Fe3O4 + 0.6 mL thioglycolic acid in 40 mL ethanol, mechanical stirring RT 24 h, washed ethanol x3, dried 60 C overnight; composite: 0.252 g oxalic acid in 50 mL DMF, + 0.025 g Fe3O4-COOH 15 min, + 0.995 g BDC 30 min, + 1.35 mL TBOT 2 h, 100 mL steel autoclave 120 C 48 h; centrifuged, washed 30 mL DMF and 30 mL ethanol x3, dried 60 C 12 h | DMF | FeCl3.6H2O; FeSO4.7H2O; Ti(OC4H9)4 | terephthalic acid; oxalic acid | F1 | oxalic acid |  | 120 | 48 | FTIR after Pb adsorption: peak at 1688 cm-1 diminished and shifted to 1739.11 cm-1 (coordinate interaction of oxalate group with Pb2+); XPS after: Pb 4f peaks at 138.42/138.61 eV (Pb4f7/2, O-Pb) and 143.24/143.6 eV (Pb4f5/2, (COO)2-Pb); O1s C-O/C=O shifted 531.12->531.73 eV; C1s COOH atomic % decreased 20.11->19.46, C-O increased 12.77->17.11 | 60 min equilibrium (Abstract, 95.28% removal); isotherm data after 120 min (3.2.5); PSO R2 0.999 (50 mg/L) with qe,cal 102.04 close to qe,exp 99.28 | Synergistic chemical + physical: complexation (oxalate/COOH-Pb coordination, FTIR 1688->1739.11 cm-1; XPS O-Pb, (COO)2-Pb; Pb4f 138.42 eV) + precipitation (Pb(OH)+/Pb(OH)2 at pH>=7) + electrostatic (zeta -24.70 mV at neutral pH, pHpzc 4.07; anionic surface attracts cationic Pb2+); HSAB: hard base oxalate attacks hard acid Pb2+; Freundlich n 2.46>1 physisorption + PSO chemisorption; Temkin b 0.0285<80 kJ/mol physical, D-R E>8 kJ/mol chemical; endothermic spontaneous (dG -53.97 to -59.41 kJ/mol) | E:\mzh3\所有正文和附件\第一波markdown\Oxalic acid-functionalized metal-organic framework MIL-125 carboxylic magnetite composites for adsorptive Pb(II) removal.md | P0330 | 10.1016/j.matchemphys.2024.130315 | 1 | ph | 298 | 0.5 | 95.44236 | 343.4359 | 119.3407 | 442.1053 | 1 | 409.8004 | 95.66775 | 11 | 343.4359 | pH | Oxalic acid-functionalized metal-organic framework MIL-125/carboxylic magnetite composites for adsorptive Pb(II) removal | P0330 | Metal oxide composite
P0118 | P0118_M1 | 5% GO-MIL-53(Al) | M4 | T2 | One-step hydrothermal graphene oxide (5 wt%) + aluminum-based MOF MIL-53(Al) nanocomposite for Pb2+ removal; qmax 232.02 mg/g (Langmuir, 298 K) - 38%/45% higher than MIL-53(Al)/GO; rapid equilibrium <30 min; PSO R2 0.999; Langmuir R2 0.999; endothermic spontaneous; consistent Pb2+ removal in real natural water samples; BET 1050 m2/g | MIL-53(Al | Al | terephthalic acid | 0 | 1 | 0 | 0 | 1 | 0 | 0 | 0 | 0 | 0 |  |  | 1 | graphene oxide | 0 | No |  |  | 1050 |  |  | Sphere-shaped homogeneous assembly of particles (SEM); MIL-53(Al) quasi-cubic/smooth surface, coarser after GO incorporation | vacuum activation; thermal drying | 110 |  | MIL-53(Al): hydrothermal Al(NO3)3.9H2O + H2BDC in DMF; GO: modified Hummers method (H2SO4, graphite, KMnO4, H2O2); composite one-step hydrothermal: GO powder dispersed in 30 mL DMF with Al(NO3)3.9H2O and H2BDC, 10 min sonication, 150 mL Teflon-lined stainless autoclave 130 C 72 h; centrifuged 8000 rpm 10 min, washed methanol x3, air dried 100 C overnight; re-immersed in methanol 30 mL 24 h, washed/centrifuged methanol x3, vacuum dried 110 C overnight | DMF | Al(NO3)3.9H2O | terephthalic acid | F1 |  |  | 130 | 72 | FTIR after Pb adsorption: OH peak shifted 3417->3404 cm-1 (hydroxyl groups involved); new broad peak 1282 cm-1 (overlap of AlO4(OH)2 OH bending 1313 and H-bonded OH 1279); new peaks 736 cm-1 (Pb(OH)2 bending) and 642 cm-1 (PbO stretch) - Pb(II) transformed into hydroxide/oxide salts; no clear Pb-O band ~830 cm-1 (masked by intense peaks) | Equilibrium <30 min (rapid; first 15 min fast); 24 h shaking protocol in batch procedure; PSO R2 0.999 with qe,cal 200.40 vs qe,exp 205.45 | Non-electrostatic dominant (both adsorbent and Pb2+ positively charged in water); Pb(II) transformed into Pb(OH)2/PbO by interaction with oxygen and hydroxyl groups of GO-MIL-53(Al) (FTIR 736/642 cm-1 new peaks, OH 3417->3404 cm-1); Langmuir monolayer on homogeneous surface + PSO chemisorption; endothermic spontaneous (dH 6.41 kJ/mol, dG -2.98 to -3.61 kJ/mol) | E:\mzh3\所有正文和附件\第一波markdown\Pb(II) adsorption from aqueous solution by an aluminum-based metal organic framework–graphene oxide nanocomposite.md | P0331 | 10.1039/d1ma00046b | 1 | isotherm | 298 | 0.4 | 9.836066 | 168.6183 | 674.8611 | 199.3626 |  |  |  | 7 | 212.1662 | 等温线 | View Article Online View Journal ¦ View Issue | P0331 | Carbide composite
P0118 | P0118_M1 | 5% GO-MIL-53(Al) | M4 | T2 | One-step hydrothermal graphene oxide (5 wt%) + aluminum-based MOF MIL-53(Al) nanocomposite for Pb2+ removal; qmax 232.02 mg/g (Langmuir, 298 K) - 38%/45% higher than MIL-53(Al)/GO; rapid equilibrium <30 min; PSO R2 0.999; Langmuir R2 0.999; endothermic spontaneous; consistent Pb2+ removal in real natural water samples; BET 1050 m2/g | MIL-53(Al | Al | terephthalic acid | 0 | 1 | 0 | 0 | 1 | 0 | 0 | 0 | 0 | 0 |  |  | 1 | graphene oxide | 0 | No |  |  | 1050 |  |  | Sphere-shaped homogeneous assembly of particles (SEM); MIL-53(Al) quasi-cubic/smooth surface, coarser after GO incorporation | vacuum activation; thermal drying | 110 |  | MIL-53(Al): hydrothermal Al(NO3)3.9H2O + H2BDC in DMF; GO: modified Hummers method (H2SO4, graphite, KMnO4, H2O2); composite one-step hydrothermal: GO powder dispersed in 30 mL DMF with Al(NO3)3.9H2O and H2BDC, 10 min sonication, 150 mL Teflon-lined stainless autoclave 130 C 72 h; centrifuged 8000 rpm 10 min, washed methanol x3, air dried 100 C overnight; re-immersed in methanol 30 mL 24 h, washed/centrifuged methanol x3, vacuum dried 110 C overnight | DMF | Al(NO3)3.9H2O | terephthalic acid | F1 |  |  | 130 | 72 | FTIR after Pb adsorption: OH peak shifted 3417->3404 cm-1 (hydroxyl groups involved); new broad peak 1282 cm-1 (overlap of AlO4(OH)2 OH bending 1313 and H-bonded OH 1279); new peaks 736 cm-1 (Pb(OH)2 bending) and 642 cm-1 (PbO stretch) - Pb(II) transformed into hydroxide/oxide salts; no clear Pb-O band ~830 cm-1 (masked by intense peaks) | Equilibrium <30 min (rapid; first 15 min fast); 24 h shaking protocol in batch procedure; PSO R2 0.999 with qe,cal 200.40 vs qe,exp 205.45 | Non-electrostatic dominant (both adsorbent and Pb2+ positively charged in water); Pb(II) transformed into Pb(OH)2/PbO by interaction with oxygen and hydroxyl groups of GO-MIL-53(Al) (FTIR 736/642 cm-1 new peaks, OH 3417->3404 cm-1); Langmuir monolayer on homogeneous surface + PSO chemisorption; endothermic spontaneous (dH 6.41 kJ/mol, dG -2.98 to -3.61 kJ/mol) | E:\mzh3\所有正文和附件\第一波markdown\Pb(II) adsorption from aqueous solution by an aluminum-based metal organic framework–graphene oxide nanocomposite.md | P0331 | 10.1039/d1ma00046b | 1 | isotherm | 298 | 0.4 | 63.58314 | 209.1392 | 674.8611 | 199.3626 |  |  |  | 7 | 212.1662 | 等温线 | View Article Online View Journal ¦ View Issue | P0331 | Carbide composite
P0118 | P0118_M1 | 5% GO-MIL-53(Al) | M4 | T2 | One-step hydrothermal graphene oxide (5 wt%) + aluminum-based MOF MIL-53(Al) nanocomposite for Pb2+ removal; qmax 232.02 mg/g (Langmuir, 298 K) - 38%/45% higher than MIL-53(Al)/GO; rapid equilibrium <30 min; PSO R2 0.999; Langmuir R2 0.999; endothermic spontaneous; consistent Pb2+ removal in real natural water samples; BET 1050 m2/g | MIL-53(Al | Al | terephthalic acid | 0 | 1 | 0 | 0 | 1 | 0 | 0 | 0 | 0 | 0 |  |  | 1 | graphene oxide | 0 | No |  |  | 1050 |  |  | Sphere-shaped homogeneous assembly of particles (SEM); MIL-53(Al) quasi-cubic/smooth surface, coarser after GO incorporation | vacuum activation; thermal drying | 110 |  | MIL-53(Al): hydrothermal Al(NO3)3.9H2O + H2BDC in DMF; GO: modified Hummers method (H2SO4, graphite, KMnO4, H2O2); composite one-step hydrothermal: GO powder dispersed in 30 mL DMF with Al(NO3)3.9H2O and H2BDC, 10 min sonication, 150 mL Teflon-lined stainless autoclave 130 C 72 h; centrifuged 8000 rpm 10 min, washed methanol x3, air dried 100 C overnight; re-immersed in methanol 30 mL 24 h, washed/centrifuged methanol x3, vacuum dried 110 C overnight | DMF | Al(NO3)3.9H2O | terephthalic acid | F1 |  |  | 130 | 72 | FTIR after Pb adsorption: OH peak shifted 3417->3404 cm-1 (hydroxyl groups involved); new broad peak 1282 cm-1 (overlap of AlO4(OH)2 OH bending 1313 and H-bonded OH 1279); new peaks 736 cm-1 (Pb(OH)2 bending) and 642 cm-1 (PbO stretch) - Pb(II) transformed into hydroxide/oxide salts; no clear Pb-O band ~830 cm-1 (masked by intense peaks) | Equilibrium <30 min (rapid; first 15 min fast); 24 h shaking protocol in batch procedure; PSO R2 0.999 with qe,cal 200.40 vs qe,exp 205.45 | Non-electrostatic dominant (both adsorbent and Pb2+ positively charged in water); Pb(II) transformed into Pb(OH)2/PbO by interaction with oxygen and hydroxyl groups of GO-MIL-53(Al) (FTIR 736/642 cm-1 new peaks, OH 3417->3404 cm-1); Langmuir monolayer on homogeneous surface + PSO chemisorption; endothermic spontaneous (dH 6.41 kJ/mol, dG -2.98 to -3.61 kJ/mol) | E:\mzh3\所有正文和附件\第一波markdown\Pb(II) adsorption from aqueous solution by an aluminum-based metal organic framework–graphene oxide nanocomposite.md | P0331 | 10.1039/d1ma00046b | 1 | isotherm | 298 | 0.4 | 199.9415 | 226.4962 | 674.8611 | 199.3626 |  |  |  | 7 | 212.1662 | 等温线 | View Article Online View Journal ¦ View Issue | P0331 | Carbide composite
P0118 | P0118_M1 | 5% GO-MIL-53(Al) | M4 | T2 | One-step hydrothermal graphene oxide (5 wt%) + aluminum-based MOF MIL-53(Al) nanocomposite for Pb2+ removal; qmax 232.02 mg/g (Langmuir, 298 K) - 38%/45% higher than MIL-53(Al)/GO; rapid equilibrium <30 min; PSO R2 0.999; Langmuir R2 0.999; endothermic spontaneous; consistent Pb2+ removal in real natural water samples; BET 1050 m2/g | MIL-53(Al | Al | terephthalic acid | 0 | 1 | 0 | 0 | 1 | 0 | 0 | 0 | 0 | 0 |  |  | 1 | graphene oxide | 0 | No |  |  | 1050 |  |  | Sphere-shaped homogeneous assembly of particles (SEM); MIL-53(Al) quasi-cubic/smooth surface, coarser after GO incorporation | vacuum activation; thermal drying | 110 |  | MIL-53(Al): hydrothermal Al(NO3)3.9H2O + H2BDC in DMF; GO: modified Hummers method (H2SO4, graphite, KMnO4, H2O2); composite one-step hydrothermal: GO powder dispersed in 30 mL DMF with Al(NO3)3.9H2O and H2BDC, 10 min sonication, 150 mL Teflon-lined stainless autoclave 130 C 72 h; centrifuged 8000 rpm 10 min, washed methanol x3, air dried 100 C overnight; re-immersed in methanol 30 mL 24 h, washed/centrifuged methanol x3, vacuum dried 110 C overnight | DMF | Al(NO3)3.9H2O | terephthalic acid | F1 |  |  | 130 | 72 | FTIR after Pb adsorption: OH peak shifted 3417->3404 cm-1 (hydroxyl groups involved); new broad peak 1282 cm-1 (overlap of AlO4(OH)2 OH bending 1313 and H-bonded OH 1279); new peaks 736 cm-1 (Pb(OH)2 bending) and 642 cm-1 (PbO stretch) - Pb(II) transformed into hydroxide/oxide salts; no clear Pb-O band ~830 cm-1 (masked by intense peaks) | Equilibrium <30 min (rapid; first 15 min fast); 24 h shaking protocol in batch procedure; PSO R2 0.999 with qe,cal 200.40 vs qe,exp 205.45 | Non-electrostatic dominant (both adsorbent and Pb2+ positively charged in water); Pb(II) transformed into Pb(OH)2/PbO by interaction with oxygen and hydroxyl groups of GO-MIL-53(Al) (FTIR 736/642 cm-1 new peaks, OH 3417->3404 cm-1); Langmuir monolayer on homogeneous surface + PSO chemisorption; endothermic spontaneous (dH 6.41 kJ/mol, dG -2.98 to -3.61 kJ/mol) | E:\mzh3\所有正文和附件\第一波markdown\Pb(II) adsorption from aqueous solution by an aluminum-based metal organic framework–graphene oxide nanocomposite.md | P0331 | 10.1039/d1ma00046b | 1 | isotherm | 298 | 0.4 | 365.1639 | 228.5147 | 674.8611 | 199.3626 |  |  |  | 7 | 212.1662 | 等温线 | View Article Online View Journal ¦ View Issue | P0331 | Carbide composite
P0118 | P0118_M1 | 5% GO-MIL-53(Al) | M4 | T2 | One-step hydrothermal graphene oxide (5 wt%) + aluminum-based MOF MIL-53(Al) nanocomposite for Pb2+ removal; qmax 232.02 mg/g (Langmuir, 298 K) - 38%/45% higher than MIL-53(Al)/GO; rapid equilibrium <30 min; PSO R2 0.999; Langmuir R2 0.999; endothermic spontaneous; consistent Pb2+ removal in real natural water samples; BET 1050 m2/g | MIL-53(Al | Al | terephthalic acid | 0 | 1 | 0 | 0 | 1 | 0 | 0 | 0 | 0 | 0 |  |  | 1 | graphene oxide | 0 | No |  |  | 1050 |  |  | Sphere-shaped homogeneous assembly of particles (SEM); MIL-53(Al) quasi-cubic/smooth surface, coarser after GO incorporation | vacuum activation; thermal drying | 110 |  | MIL-53(Al): hydrothermal Al(NO3)3.9H2O + H2BDC in DMF; GO: modified Hummers method (H2SO4, graphite, KMnO4, H2O2); composite one-step hydrothermal: GO powder dispersed in 30 mL DMF with Al(NO3)3.9H2O and H2BDC, 10 min sonication, 150 mL Teflon-lined stainless autoclave 130 C 72 h; centrifuged 8000 rpm 10 min, washed methanol x3, air dried 100 C overnight; re-immersed in methanol 30 mL 24 h, washed/centrifuged methanol x3, vacuum dried 110 C overnight | DMF | Al(NO3)3.9H2O | terephthalic acid | F1 |  |  | 130 | 72 | FTIR after Pb adsorption: OH peak shifted 3417->3404 cm-1 (hydroxyl groups involved); new broad peak 1282 cm-1 (overlap of AlO4(OH)2 OH bending 1313 and H-bonded OH 1279); new peaks 736 cm-1 (Pb(OH)2 bending) and 642 cm-1 (PbO stretch) - Pb(II) transformed into hydroxide/oxide salts; no clear Pb-O band ~830 cm-1 (masked by intense peaks) | Equilibrium <30 min (rapid; first 15 min fast); 24 h shaking protocol in batch procedure; PSO R2 0.999 with qe,cal 200.40 vs qe,exp 205.45 | Non-electrostatic dominant (both adsorbent and Pb2+ positively charged in water); Pb(II) transformed into Pb(OH)2/PbO by interaction with oxygen and hydroxyl groups of GO-MIL-53(Al) (FTIR 736/642 cm-1 new peaks, OH 3417->3404 cm-1); Langmuir monolayer on homogeneous surface + PSO chemisorption; endothermic spontaneous (dH 6.41 kJ/mol, dG -2.98 to -3.61 kJ/mol) | E:\mzh3\所有正文和附件\第一波markdown\Pb(II) adsorption from aqueous solution by an aluminum-based metal organic framework–graphene oxide nanocomposite.md | P0331 | 10.1039/d1ma00046b | 1 | isotherm | 308 | 0.4 | 4.859485 | 102.491 | 674.8611 | 199.3626 |  |  |  | 7 | 212.1662 | 等温线 | View Article Online View Journal ¦ View Issue | P0331 | Carbide composite
P0118 | P0118_M1 | 5% GO-MIL-53(Al) | M4 | T2 | One-step hydrothermal graphene oxide (5 wt%) + aluminum-based MOF MIL-53(Al) nanocomposite for Pb2+ removal; qmax 232.02 mg/g (Langmuir, 298 K) - 38%/45% higher than MIL-53(Al)/GO; rapid equilibrium <30 min; PSO R2 0.999; Langmuir R2 0.999; endothermic spontaneous; consistent Pb2+ removal in real natural water samples; BET 1050 m2/g | MIL-53(Al | Al | terephthalic acid | 0 | 1 | 0 | 0 | 1 | 0 | 0 | 0 | 0 | 0 |  |  | 1 | graphene oxide | 0 | No |  |  | 1050 |  |  | Sphere-shaped homogeneous assembly of particles (SEM); MIL-53(Al) quasi-cubic/smooth surface, coarser after GO incorporation | vacuum activation; thermal drying | 110 |  | MIL-53(Al): hydrothermal Al(NO3)3.9H2O + H2BDC in DMF; GO: modified Hummers method (H2SO4, graphite, KMnO4, H2O2); composite one-step hydrothermal: GO powder dispersed in 30 mL DMF with Al(NO3)3.9H2O and H2BDC, 10 min sonication, 150 mL Teflon-lined stainless autoclave 130 C 72 h; centrifuged 8000 rpm 10 min, washed methanol x3, air dried 100 C overnight; re-immersed in methanol 30 mL 24 h, washed/centrifuged methanol x3, vacuum dried 110 C overnight | DMF | Al(NO3)3.9H2O | terephthalic acid | F1 |  |  | 130 | 72 | FTIR after Pb adsorption: OH peak shifted 3417->3404 cm-1 (hydroxyl groups involved); new broad peak 1282 cm-1 (overlap of AlO4(OH)2 OH bending 1313 and H-bonded OH 1279); new peaks 736 cm-1 (Pb(OH)2 bending) and 642 cm-1 (PbO stretch) - Pb(II) transformed into hydroxide/oxide salts; no clear Pb-O band ~830 cm-1 (masked by intense peaks) | Equilibrium <30 min (rapid; first 15 min fast); 24 h shaking protocol in batch procedure; PSO R2 0.999 with qe,cal 200.40 vs qe,exp 205.45 | Non-electrostatic dominant (both adsorbent and Pb2+ positively charged in water); Pb(II) transformed into Pb(OH)2/PbO by interaction with oxygen and hydroxyl groups of GO-MIL-53(Al) (FTIR 736/642 cm-1 new peaks, OH 3417->3404 cm-1); Langmuir monolayer on homogeneous surface + PSO chemisorption; endothermic spontaneous (dH 6.41 kJ/mol, dG -2.98 to -3.61 kJ/mol) | E:\mzh3\所有正文和附件\第一波markdown\Pb(II) adsorption from aqueous solution by an aluminum-based metal organic framework–graphene oxide nanocomposite.md | P0331 | 10.1039/d1ma00046b | 1 | isotherm | 308 | 0.4 | 62.58782 | 221.798 | 674.8611 | 199.3626 |  |  |  | 7 | 212.1662 | 等温线 | View Article Online View Journal ¦ View Issue | P0331 | Carbide composite
P0118 | P0118_M1 | 5% GO-MIL-53(Al) | M4 | T2 | One-step hydrothermal graphene oxide (5 wt%) + aluminum-based MOF MIL-53(Al) nanocomposite for Pb2+ removal; qmax 232.02 mg/g (Langmuir, 298 K) - 38%/45% higher than MIL-53(Al)/GO; rapid equilibrium <30 min; PSO R2 0.999; Langmuir R2 0.999; endothermic spontaneous; consistent Pb2+ removal in real natural water samples; BET 1050 m2/g | MIL-53(Al | Al | terephthalic acid | 0 | 1 | 0 | 0 | 1 | 0 | 0 | 0 | 0 | 0 |  |  | 1 | graphene oxide | 0 | No |  |  | 1050 |  |  | Sphere-shaped homogeneous assembly of particles (SEM); MIL-53(Al) quasi-cubic/smooth surface, coarser after GO incorporation | vacuum activation; thermal drying | 110 |  | MIL-53(Al): hydrothermal Al(NO3)3.9H2O + H2BDC in DMF; GO: modified Hummers method (H2SO4, graphite, KMnO4, H2O2); composite one-step hydrothermal: GO powder dispersed in 30 mL DMF with Al(NO3)3.9H2O and H2BDC, 10 min sonication, 150 mL Teflon-lined stainless autoclave 130 C 72 h; centrifuged 8000 rpm 10 min, washed methanol x3, air dried 100 C overnight; re-immersed in methanol 30 mL 24 h, washed/centrifuged methanol x3, vacuum dried 110 C overnight | DMF | Al(NO3)3.9H2O | terephthalic acid | F1 |  |  | 130 | 72 | FTIR after Pb adsorption: OH peak shifted 3417->3404 cm-1 (hydroxyl groups involved); new broad peak 1282 cm-1 (overlap of AlO4(OH)2 OH bending 1313 and H-bonded OH 1279); new peaks 736 cm-1 (Pb(OH)2 bending) and 642 cm-1 (PbO stretch) - Pb(II) transformed into hydroxide/oxide salts; no clear Pb-O band ~830 cm-1 (masked by intense peaks) | Equilibrium <30 min (rapid; first 15 min fast); 24 h shaking protocol in batch procedure; PSO R2 0.999 with qe,cal 200.40 vs qe,exp 205.45 | Non-electrostatic dominant (both adsorbent and Pb2+ positively charged in water); Pb(II) transformed into Pb(OH)2/PbO by interaction with oxygen and hydroxyl groups of GO-MIL-53(Al) (FTIR 736/642 cm-1 new peaks, OH 3417->3404 cm-1); Langmuir monolayer on homogeneous surface + PSO chemisorption; endothermic spontaneous (dH 6.41 kJ/mol, dG -2.98 to -3.61 kJ/mol) | E:\mzh3\所有正文和附件\第一波markdown\Pb(II) adsorption from aqueous solution by an aluminum-based metal organic framework–graphene oxide nanocomposite.md | P0331 | 10.1039/d1ma00046b | 1 | isotherm | 308 | 0.4 | 197.9508 | 235.914 | 674.8611 | 199.3626 |  |  |  | 7 | 212.1662 | 等温线 | View Article Online View Journal ¦ View Issue | P0331 | Carbide composite
P0118 | P0118_M1 | 5% GO-MIL-53(Al) | M4 | T2 | One-step hydrothermal graphene oxide (5 wt%) + aluminum-based MOF MIL-53(Al) nanocomposite for Pb2+ removal; qmax 232.02 mg/g (Langmuir, 298 K) - 38%/45% higher than MIL-53(Al)/GO; rapid equilibrium <30 min; PSO R2 0.999; Langmuir R2 0.999; endothermic spontaneous; consistent Pb2+ removal in real natural water samples; BET 1050 m2/g | MIL-53(Al | Al | terephthalic acid | 0 | 1 | 0 | 0 | 1 | 0 | 0 | 0 | 0 | 0 |  |  | 1 | graphene oxide | 0 | No |  |  | 1050 |  |  | Sphere-shaped homogeneous assembly of particles (SEM); MIL-53(Al) quasi-cubic/smooth surface, coarser after GO incorporation | vacuum activation; thermal drying | 110 |  | MIL-53(Al): hydrothermal Al(NO3)3.9H2O + H2BDC in DMF; GO: modified Hummers method (H2SO4, graphite, KMnO4, H2O2); composite one-step hydrothermal: GO powder dispersed in 30 mL DMF with Al(NO3)3.9H2O and H2BDC, 10 min sonication, 150 mL Teflon-lined stainless autoclave 130 C 72 h; centrifuged 8000 rpm 10 min, washed methanol x3, air dried 100 C overnight; re-immersed in methanol 30 mL 24 h, washed/centrifuged methanol x3, vacuum dried 110 C overnight | DMF | Al(NO3)3.9H2O | terephthalic acid | F1 |  |  | 130 | 72 | FTIR after Pb adsorption: OH peak shifted 3417->3404 cm-1 (hydroxyl groups involved); new broad peak 1282 cm-1 (overlap of AlO4(OH)2 OH bending 1313 and H-bonded OH 1279); new peaks 736 cm-1 (Pb(OH)2 bending) and 642 cm-1 (PbO stretch) - Pb(II) transformed into hydroxide/oxide salts; no clear Pb-O band ~830 cm-1 (masked by intense peaks) | Equilibrium <30 min (rapid; first 15 min fast); 24 h shaking protocol in batch procedure; PSO R2 0.999 with qe,cal 200.40 vs qe,exp 205.45 | Non-electrostatic dominant (both adsorbent and Pb2+ positively charged in water); Pb(II) transformed into Pb(OH)2/PbO by interaction with oxygen and hydroxyl groups of GO-MIL-53(Al) (FTIR 736/642 cm-1 new peaks, OH 3417->3404 cm-1); Langmuir monolayer on homogeneous surface + PSO chemisorption; endothermic spontaneous (dH 6.41 kJ/mol, dG -2.98 to -3.61 kJ/mol) | E:\mzh3\所有正文和附件\第一波markdown\Pb(II) adsorption from aqueous solution by an aluminum-based metal organic framework–graphene oxide nanocomposite.md | P0331 | 10.1039/d1ma00046b | 1 | isotherm | 308 | 0.4 | 359.192 | 248.556 | 674.8611 | 199.3626 |  |  |  | 7 | 212.1662 | 等温线 | View Article Online View Journal ¦ View Issue | P0331 | Carbide composite
P0118 | P0118_M1 | 5% GO-MIL-53(Al) | M4 | T2 | One-step hydrothermal graphene oxide (5 wt%) + aluminum-based MOF MIL-53(Al) nanocomposite for Pb2+ removal; qmax 232.02 mg/g (Langmuir, 298 K) - 38%/45% higher than MIL-53(Al)/GO; rapid equilibrium <30 min; PSO R2 0.999; Langmuir R2 0.999; endothermic spontaneous; consistent Pb2+ removal in real natural water samples; BET 1050 m2/g | MIL-53(Al | Al | terephthalic acid | 0 | 1 | 0 | 0 | 1 | 0 | 0 | 0 | 0 | 0 |  |  | 1 | graphene oxide | 0 | No |  |  | 1050 |  |  | Sphere-shaped homogeneous assembly of particles (SEM); MIL-53(Al) quasi-cubic/smooth surface, coarser after GO incorporation | vacuum activation; thermal drying | 110 |  | MIL-53(Al): hydrothermal Al(NO3)3.9H2O + H2BDC in DMF; GO: modified Hummers method (H2SO4, graphite, KMnO4, H2O2); composite one-step hydrothermal: GO powder dispersed in 30 mL DMF with Al(NO3)3.9H2O and H2BDC, 10 min sonication, 150 mL Teflon-lined stainless autoclave 130 C 72 h; centrifuged 8000 rpm 10 min, washed methanol x3, air dried 100 C overnight; re-immersed in methanol 30 mL 24 h, washed/centrifuged methanol x3, vacuum dried 110 C overnight | DMF | Al(NO3)3.9H2O | terephthalic acid | F1 |  |  | 130 | 72 | FTIR after Pb adsorption: OH peak shifted 3417->3404 cm-1 (hydroxyl groups involved); new broad peak 1282 cm-1 (overlap of AlO4(OH)2 OH bending 1313 and H-bonded OH 1279); new peaks 736 cm-1 (Pb(OH)2 bending) and 642 cm-1 (PbO stretch) - Pb(II) transformed into hydroxide/oxide salts; no clear Pb-O band ~830 cm-1 (masked by intense peaks) | Equilibrium <30 min (rapid; first 15 min fast); 24 h shaking protocol in batch procedure; PSO R2 0.999 with qe,cal 200.40 vs qe,exp 205.45 | Non-electrostatic dominant (both adsorbent and Pb2+ positively charged in water); Pb(II) transformed into Pb(OH)2/PbO by interaction with oxygen and hydroxyl groups of GO-MIL-53(Al) (FTIR 736/642 cm-1 new peaks, OH 3417->3404 cm-1); Langmuir monolayer on homogeneous surface + PSO chemisorption; endothermic spontaneous (dH 6.41 kJ/mol, dG -2.98 to -3.61 kJ/mol) | E:\mzh3\所有正文和附件\第一波markdown\Pb(II) adsorption from aqueous solution by an aluminum-based metal organic framework–graphene oxide nanocomposite.md | P0331 | 10.1039/d1ma00046b | 1 | isotherm | 318 | 0.4 | 4.859485 | 190.0113 | 674.8611 | 199.3626 |  |  |  | 7 | 212.1662 | 等温线 | View Article Online View Journal ¦ View Issue | P0331 | Carbide composite
P0118 | P0118_M1 | 5% GO-MIL-53(Al) | M4 | T2 | One-step hydrothermal graphene oxide (5 wt%) + aluminum-based MOF MIL-53(Al) nanocomposite for Pb2+ removal; qmax 232.02 mg/g (Langmuir, 298 K) - 38%/45% higher than MIL-53(Al)/GO; rapid equilibrium <30 min; PSO R2 0.999; Langmuir R2 0.999; endothermic spontaneous; consistent Pb2+ removal in real natural water samples; BET 1050 m2/g | MIL-53(Al | Al | terephthalic acid | 0 | 1 | 0 | 0 | 1 | 0 | 0 | 0 | 0 | 0 |  |  | 1 | graphene oxide | 0 | No |  |  | 1050 |  |  | Sphere-shaped homogeneous assembly of particles (SEM); MIL-53(Al) quasi-cubic/smooth surface, coarser after GO incorporation | vacuum activation; thermal drying | 110 |  | MIL-53(Al): hydrothermal Al(NO3)3.9H2O + H2BDC in DMF; GO: modified Hummers method (H2SO4, graphite, KMnO4, H2O2); composite one-step hydrothermal: GO powder dispersed in 30 mL DMF with Al(NO3)3.9H2O and H2BDC, 10 min sonication, 150 mL Teflon-lined stainless autoclave 130 C 72 h; centrifuged 8000 rpm 10 min, washed methanol x3, air dried 100 C overnight; re-immersed in methanol 30 mL 24 h, washed/centrifuged methanol x3, vacuum dried 110 C overnight | DMF | Al(NO3)3.9H2O | terephthalic acid | F1 |  |  | 130 | 72 | FTIR after Pb adsorption: OH peak shifted 3417->3404 cm-1 (hydroxyl groups involved); new broad peak 1282 cm-1 (overlap of AlO4(OH)2 OH bending 1313 and H-bonded OH 1279); new peaks 736 cm-1 (Pb(OH)2 bending) and 642 cm-1 (PbO stretch) - Pb(II) transformed into hydroxide/oxide salts; no clear Pb-O band ~830 cm-1 (masked by intense peaks) | Equilibrium <30 min (rapid; first 15 min fast); 24 h shaking protocol in batch procedure; PSO R2 0.999 with qe,cal 200.40 vs qe,exp 205.45 | Non-electrostatic dominant (both adsorbent and Pb2+ positively charged in water); Pb(II) transformed into Pb(OH)2/PbO by interaction with oxygen and hydroxyl groups of GO-MIL-53(Al) (FTIR 736/642 cm-1 new peaks, OH 3417->3404 cm-1); Langmuir monolayer on homogeneous surface + PSO chemisorption; endothermic spontaneous (dH 6.41 kJ/mol, dG -2.98 to -3.61 kJ/mol) | E:\mzh3\所有正文和附件\第一波markdown\Pb(II) adsorption from aqueous solution by an aluminum-based metal organic framework–graphene oxide nanocomposite.md | P0331 | 10.1039/d1ma00046b | 1 | isotherm | 318 | 0.4 | 58.60656 | 220.4874 | 674.8611 | 199.3626 |  |  |  | 7 | 212.1662 | 等温线 | View Article Online View Journal ¦ View Issue | P0331 | Carbide composite
P0118 | P0118_M1 | 5% GO-MIL-53(Al) | M4 | T2 | One-step hydrothermal graphene oxide (5 wt%) + aluminum-based MOF MIL-53(Al) nanocomposite for Pb2+ removal; qmax 232.02 mg/g (Langmuir, 298 K) - 38%/45% higher than MIL-53(Al)/GO; rapid equilibrium <30 min; PSO R2 0.999; Langmuir R2 0.999; endothermic spontaneous; consistent Pb2+ removal in real natural water samples; BET 1050 m2/g | MIL-53(Al | Al | terephthalic acid | 0 | 1 | 0 | 0 | 1 | 0 | 0 | 0 | 0 | 0 |  |  | 1 | graphene oxide | 0 | No |  |  | 1050 |  |  | Sphere-shaped homogeneous assembly of particles (SEM); MIL-53(Al) quasi-cubic/smooth surface, coarser after GO incorporation | vacuum activation; thermal drying | 110 |  | MIL-53(Al): hydrothermal Al(NO3)3.9H2O + H2BDC in DMF; GO: modified Hummers method (H2SO4, graphite, KMnO4, H2O2); composite one-step hydrothermal: GO powder dispersed in 30 mL DMF with Al(NO3)3.9H2O and H2BDC, 10 min sonication, 150 mL Teflon-lined stainless autoclave 130 C 72 h; centrifuged 8000 rpm 10 min, washed methanol x3, air dried 100 C overnight; re-immersed in methanol 30 mL 24 h, washed/centrifuged methanol x3, vacuum dried 110 C overnight | DMF | Al(NO3)3.9H2O | terephthalic acid | F1 |  |  | 130 | 72 | FTIR after Pb adsorption: OH peak shifted 3417->3404 cm-1 (hydroxyl groups involved); new broad peak 1282 cm-1 (overlap of AlO4(OH)2 OH bending 1313 and H-bonded OH 1279); new peaks 736 cm-1 (Pb(OH)2 bending) and 642 cm-1 (PbO stretch) - Pb(II) transformed into hydroxide/oxide salts; no clear Pb-O band ~830 cm-1 (masked by intense peaks) | Equilibrium <30 min (rapid; first 15 min fast); 24 h shaking protocol in batch procedure; PSO R2 0.999 with qe,cal 200.40 vs qe,exp 205.45 | Non-electrostatic dominant (both adsorbent and Pb2+ positively charged in water); Pb(II) transformed into Pb(OH)2/PbO by interaction with oxygen and hydroxyl groups of GO-MIL-53(Al) (FTIR 736/642 cm-1 new peaks, OH 3417->3404 cm-1); Langmuir monolayer on homogeneous surface + PSO chemisorption; endothermic spontaneous (dH 6.41 kJ/mol, dG -2.98 to -3.61 kJ/mol) | E:\mzh3\所有正文和附件\第一波markdown\Pb(II) adsorption from aqueous solution by an aluminum-based metal organic framework–graphene oxide nanocomposite.md | P0331 | 10.1039/d1ma00046b | 1 | isotherm | 318 | 0.4 | 191.9789 | 249.9389 | 674.8611 | 199.3626 |  |  |  | 7 | 212.1662 | 等温线 | View Article Online View Journal ¦ View Issue | P0331 | Carbide composite
P0118 | P0118_M1 | 5% GO-MIL-53(Al) | M4 | T2 | One-step hydrothermal graphene oxide (5 wt%) + aluminum-based MOF MIL-53(Al) nanocomposite for Pb2+ removal; qmax 232.02 mg/g (Langmuir, 298 K) - 38%/45% higher than MIL-53(Al)/GO; rapid equilibrium <30 min; PSO R2 0.999; Langmuir R2 0.999; endothermic spontaneous; consistent Pb2+ removal in real natural water samples; BET 1050 m2/g | MIL-53(Al | Al | terephthalic acid | 0 | 1 | 0 | 0 | 1 | 0 | 0 | 0 | 0 | 0 |  |  | 1 | graphene oxide | 0 | No |  |  | 1050 |  |  | Sphere-shaped homogeneous assembly of particles (SEM); MIL-53(Al) quasi-cubic/smooth surface, coarser after GO incorporation | vacuum activation; thermal drying | 110 |  | MIL-53(Al): hydrothermal Al(NO3)3.9H2O + H2BDC in DMF; GO: modified Hummers method (H2SO4, graphite, KMnO4, H2O2); composite one-step hydrothermal: GO powder dispersed in 30 mL DMF with Al(NO3)3.9H2O and H2BDC, 10 min sonication, 150 mL Teflon-lined stainless autoclave 130 C 72 h; centrifuged 8000 rpm 10 min, washed methanol x3, air dried 100 C overnight; re-immersed in methanol 30 mL 24 h, washed/centrifuged methanol x3, vacuum dried 110 C overnight | DMF | Al(NO3)3.9H2O | terephthalic acid | F1 |  |  | 130 | 72 | FTIR after Pb adsorption: OH peak shifted 3417->3404 cm-1 (hydroxyl groups involved); new broad peak 1282 cm-1 (overlap of AlO4(OH)2 OH bending 1313 and H-bonded OH 1279); new peaks 736 cm-1 (Pb(OH)2 bending) and 642 cm-1 (PbO stretch) - Pb(II) transformed into hydroxide/oxide salts; no clear Pb-O band ~830 cm-1 (masked by intense peaks) | Equilibrium <30 min (rapid; first 15 min fast); 24 h shaking protocol in batch procedure; PSO R2 0.999 with qe,cal 200.40 vs qe,exp 205.45 | Non-electrostatic dominant (both adsorbent and Pb2+ positively charged in water); Pb(II) transformed into Pb(OH)2/PbO by interaction with oxygen and hydroxyl groups of GO-MIL-53(Al) (FTIR 736/642 cm-1 new peaks, OH 3417->3404 cm-1); Langmuir monolayer on homogeneous surface + PSO chemisorption; endothermic spontaneous (dH 6.41 kJ/mol, dG -2.98 to -3.61 kJ/mol) | E:\mzh3\所有正文和附件\第一波markdown\Pb(II) adsorption from aqueous solution by an aluminum-based metal organic framework–graphene oxide nanocomposite.md | P0331 | 10.1039/d1ma00046b | 1 | isotherm | 318 | 0.4 | 355.2108 | 257.4742 | 674.8611 | 199.3626 |  |  |  | 7 | 212.1662 | 等温线 | View Article Online View Journal ¦ View Issue | P0331 | Carbide composite
P0118 | P0118_M1 | 5% GO-MIL-53(Al) | M4 | T2 | One-step hydrothermal graphene oxide (5 wt%) + aluminum-based MOF MIL-53(Al) nanocomposite for Pb2+ removal; qmax 232.02 mg/g (Langmuir, 298 K) - 38%/45% higher than MIL-53(Al)/GO; rapid equilibrium <30 min; PSO R2 0.999; Langmuir R2 0.999; endothermic spontaneous; consistent Pb2+ removal in real natural water samples; BET 1050 m2/g | MIL-53(Al | Al | terephthalic acid | 0 | 1 | 0 | 0 | 1 | 0 | 0 | 0 | 0 | 0 |  |  | 1 | graphene oxide | 0 | No |  |  | 1050 |  |  | Sphere-shaped homogeneous assembly of particles (SEM); MIL-53(Al) quasi-cubic/smooth surface, coarser after GO incorporation | vacuum activation; thermal drying | 110 |  | MIL-53(Al): hydrothermal Al(NO3)3.9H2O + H2BDC in DMF; GO: modified Hummers method (H2SO4, graphite, KMnO4, H2O2); composite one-step hydrothermal: GO powder dispersed in 30 mL DMF with Al(NO3)3.9H2O and H2BDC, 10 min sonication, 150 mL Teflon-lined stainless autoclave 130 C 72 h; centrifuged 8000 rpm 10 min, washed methanol x3, air dried 100 C overnight; re-immersed in methanol 30 mL 24 h, washed/centrifuged methanol x3, vacuum dried 110 C overnight | DMF | Al(NO3)3.9H2O | terephthalic acid | F1 |  |  | 130 | 72 | FTIR after Pb adsorption: OH peak shifted 3417->3404 cm-1 (hydroxyl groups involved); new broad peak 1282 cm-1 (overlap of AlO4(OH)2 OH bending 1313 and H-bonded OH 1279); new peaks 736 cm-1 (Pb(OH)2 bending) and 642 cm-1 (PbO stretch) - Pb(II) transformed into hydroxide/oxide salts; no clear Pb-O band ~830 cm-1 (masked by intense peaks) | Equilibrium <30 min (rapid; first 15 min fast); 24 h shaking protocol in batch procedure; PSO R2 0.999 with qe,cal 200.40 vs qe,exp 205.45 | Non-electrostatic dominant (both adsorbent and Pb2+ positively charged in water); Pb(II) transformed into Pb(OH)2/PbO by interaction with oxygen and hydroxyl groups of GO-MIL-53(Al) (FTIR 736/642 cm-1 new peaks, OH 3417->3404 cm-1); Langmuir monolayer on homogeneous surface + PSO chemisorption; endothermic spontaneous (dH 6.41 kJ/mol, dG -2.98 to -3.61 kJ/mol) | E:\mzh3\所有正文和附件\第一波markdown\Pb(II) adsorption from aqueous solution by an aluminum-based metal organic framework–graphene oxide nanocomposite.md | P0331 | 10.1039/d1ma00046b | 1 | cm | 298 | 0.4 | 355.2108 | 228.5147 | 674.8611 | 199.3626 |  |  |  | 7 | 212.1662 | MOF加入浓度 | View Article Online View Journal ¦ View Issue | P0331 | Carbide composite
P0118 | P0118_M1 | 5% GO-MIL-53(Al) | M4 | T2 | One-step hydrothermal graphene oxide (5 wt%) + aluminum-based MOF MIL-53(Al) nanocomposite for Pb2+ removal; qmax 232.02 mg/g (Langmuir, 298 K) - 38%/45% higher than MIL-53(Al)/GO; rapid equilibrium <30 min; PSO R2 0.999; Langmuir R2 0.999; endothermic spontaneous; consistent Pb2+ removal in real natural water samples; BET 1050 m2/g | MIL-53(Al | Al | terephthalic acid | 0 | 1 | 0 | 0 | 1 | 0 | 0 | 0 | 0 | 0 |  |  | 1 | graphene oxide | 0 | No |  |  | 1050 |  |  | Sphere-shaped homogeneous assembly of particles (SEM); MIL-53(Al) quasi-cubic/smooth surface, coarser after GO incorporation | vacuum activation; thermal drying | 110 |  | MIL-53(Al): hydrothermal Al(NO3)3.9H2O + H2BDC in DMF; GO: modified Hummers method (H2SO4, graphite, KMnO4, H2O2); composite one-step hydrothermal: GO powder dispersed in 30 mL DMF with Al(NO3)3.9H2O and H2BDC, 10 min sonication, 150 mL Teflon-lined stainless autoclave 130 C 72 h; centrifuged 8000 rpm 10 min, washed methanol x3, air dried 100 C overnight; re-immersed in methanol 30 mL 24 h, washed/centrifuged methanol x3, vacuum dried 110 C overnight | DMF | Al(NO3)3.9H2O | terephthalic acid | F1 |  |  | 130 | 72 | FTIR after Pb adsorption: OH peak shifted 3417->3404 cm-1 (hydroxyl groups involved); new broad peak 1282 cm-1 (overlap of AlO4(OH)2 OH bending 1313 and H-bonded OH 1279); new peaks 736 cm-1 (Pb(OH)2 bending) and 642 cm-1 (PbO stretch) - Pb(II) transformed into hydroxide/oxide salts; no clear Pb-O band ~830 cm-1 (masked by intense peaks) | Equilibrium <30 min (rapid; first 15 min fast); 24 h shaking protocol in batch procedure; PSO R2 0.999 with qe,cal 200.40 vs qe,exp 205.45 | Non-electrostatic dominant (both adsorbent and Pb2+ positively charged in water); Pb(II) transformed into Pb(OH)2/PbO by interaction with oxygen and hydroxyl groups of GO-MIL-53(Al) (FTIR 736/642 cm-1 new peaks, OH 3417->3404 cm-1); Langmuir monolayer on homogeneous surface + PSO chemisorption; endothermic spontaneous (dH 6.41 kJ/mol, dG -2.98 to -3.61 kJ/mol) | E:\mzh3\所有正文和附件\第一波markdown\Pb(II) adsorption from aqueous solution by an aluminum-based metal organic framework–graphene oxide nanocomposite.md | P0331 | 10.1039/d1ma00046b | 1 | cm | 298 | 0.8 | 355.2108 | 133.4402 | 674.8611 | 199.3626 |  |  |  | 7 | 212.1662 | MOF加入浓度 | View Article Online View Journal ¦ View Issue | P0331 | Carbide composite
P0118 | P0118_M1 | 5% GO-MIL-53(Al) | M4 | T2 | One-step hydrothermal graphene oxide (5 wt%) + aluminum-based MOF MIL-53(Al) nanocomposite for Pb2+ removal; qmax 232.02 mg/g (Langmuir, 298 K) - 38%/45% higher than MIL-53(Al)/GO; rapid equilibrium <30 min; PSO R2 0.999; Langmuir R2 0.999; endothermic spontaneous; consistent Pb2+ removal in real natural water samples; BET 1050 m2/g | MIL-53(Al | Al | terephthalic acid | 0 | 1 | 0 | 0 | 1 | 0 | 0 | 0 | 0 | 0 |  |  | 1 | graphene oxide | 0 | No |  |  | 1050 |  |  | Sphere-shaped homogeneous assembly of particles (SEM); MIL-53(Al) quasi-cubic/smooth surface, coarser after GO incorporation | vacuum activation; thermal drying | 110 |  | MIL-53(Al): hydrothermal Al(NO3)3.9H2O + H2BDC in DMF; GO: modified Hummers method (H2SO4, graphite, KMnO4, H2O2); composite one-step hydrothermal: GO powder dispersed in 30 mL DMF with Al(NO3)3.9H2O and H2BDC, 10 min sonication, 150 mL Teflon-lined stainless autoclave 130 C 72 h; centrifuged 8000 rpm 10 min, washed methanol x3, air dried 100 C overnight; re-immersed in methanol 30 mL 24 h, washed/centrifuged methanol x3, vacuum dried 110 C overnight | DMF | Al(NO3)3.9H2O | terephthalic acid | F1 |  |  | 130 | 72 | FTIR after Pb adsorption: OH peak shifted 3417->3404 cm-1 (hydroxyl groups involved); new broad peak 1282 cm-1 (overlap of AlO4(OH)2 OH bending 1313 and H-bonded OH 1279); new peaks 736 cm-1 (Pb(OH)2 bending) and 642 cm-1 (PbO stretch) - Pb(II) transformed into hydroxide/oxide salts; no clear Pb-O band ~830 cm-1 (masked by intense peaks) | Equilibrium <30 min (rapid; first 15 min fast); 24 h shaking protocol in batch procedure; PSO R2 0.999 with qe,cal 200.40 vs qe,exp 205.45 | Non-electrostatic dominant (both adsorbent and Pb2+ positively charged in water); Pb(II) transformed into Pb(OH)2/PbO by interaction with oxygen and hydroxyl groups of GO-MIL-53(Al) (FTIR 736/642 cm-1 new peaks, OH 3417->3404 cm-1); Langmuir monolayer on homogeneous surface + PSO chemisorption; endothermic spontaneous (dH 6.41 kJ/mol, dG -2.98 to -3.61 kJ/mol) | E:\mzh3\所有正文和附件\第一波markdown\Pb(II) adsorption from aqueous solution by an aluminum-based metal organic framework–graphene oxide nanocomposite.md | P0331 | 10.1039/d1ma00046b | 1 | cm | 298 | 1.6 | 355.2108 | 70.51312 | 674.8611 | 199.3626 |  |  |  | 7 | 212.1662 | MOF加入浓度 | View Article Online View Journal ¦ View Issue | P0331 | Carbide composite
P0118 | P0118_M1 | 5% GO-MIL-53(Al) | M4 | T2 | One-step hydrothermal graphene oxide (5 wt%) + aluminum-based MOF MIL-53(Al) nanocomposite for Pb2+ removal; qmax 232.02 mg/g (Langmuir, 298 K) - 38%/45% higher than MIL-53(Al)/GO; rapid equilibrium <30 min; PSO R2 0.999; Langmuir R2 0.999; endothermic spontaneous; consistent Pb2+ removal in real natural water samples; BET 1050 m2/g | MIL-53(Al | Al | terephthalic acid | 0 | 1 | 0 | 0 | 1 | 0 | 0 | 0 | 0 | 0 |  |  | 1 | graphene oxide | 0 | No |  |  | 1050 |  |  | Sphere-shaped homogeneous assembly of particles (SEM); MIL-53(Al) quasi-cubic/smooth surface, coarser after GO incorporation | vacuum activation; thermal drying | 110 |  | MIL-53(Al): hydrothermal Al(NO3)3.9H2O + H2BDC in DMF; GO: modified Hummers method (H2SO4, graphite, KMnO4, H2O2); composite one-step hydrothermal: GO powder dispersed in 30 mL DMF with Al(NO3)3.9H2O and H2BDC, 10 min sonication, 150 mL Teflon-lined stainless autoclave 130 C 72 h; centrifuged 8000 rpm 10 min, washed methanol x3, air dried 100 C overnight; re-immersed in methanol 30 mL 24 h, washed/centrifuged methanol x3, vacuum dried 110 C overnight | DMF | Al(NO3)3.9H2O | terephthalic acid | F1 |  |  | 130 | 72 | FTIR after Pb adsorption: OH peak shifted 3417->3404 cm-1 (hydroxyl groups involved); new broad peak 1282 cm-1 (overlap of AlO4(OH)2 OH bending 1313 and H-bonded OH 1279); new peaks 736 cm-1 (Pb(OH)2 bending) and 642 cm-1 (PbO stretch) - Pb(II) transformed into hydroxide/oxide salts; no clear Pb-O band ~830 cm-1 (masked by intense peaks) | Equilibrium <30 min (rapid; first 15 min fast); 24 h shaking protocol in batch procedure; PSO R2 0.999 with qe,cal 200.40 vs qe,exp 205.45 | Non-electrostatic dominant (both adsorbent and Pb2+ positively charged in water); Pb(II) transformed into Pb(OH)2/PbO by interaction with oxygen and hydroxyl groups of GO-MIL-53(Al) (FTIR 736/642 cm-1 new peaks, OH 3417->3404 cm-1); Langmuir monolayer on homogeneous surface + PSO chemisorption; endothermic spontaneous (dH 6.41 kJ/mol, dG -2.98 to -3.61 kJ/mol) | E:\mzh3\所有正文和附件\第一波markdown\Pb(II) adsorption from aqueous solution by an aluminum-based metal organic framework–graphene oxide nanocomposite.md | P0331 | 10.1039/d1ma00046b | 1 | cm | 298 | 2 | 355.2108 | 57.51732 | 674.8611 | 199.3626 |  |  |  | 7 | 212.1662 | MOF加入浓度 | View Article Online View Journal ¦ View Issue | P0331 | Carbide composite
P0118 | P0118_M1 | 5% GO-MIL-53(Al) | M4 | T2 | One-step hydrothermal graphene oxide (5 wt%) + aluminum-based MOF MIL-53(Al) nanocomposite for Pb2+ removal; qmax 232.02 mg/g (Langmuir, 298 K) - 38%/45% higher than MIL-53(Al)/GO; rapid equilibrium <30 min; PSO R2 0.999; Langmuir R2 0.999; endothermic spontaneous; consistent Pb2+ removal in real natural water samples; BET 1050 m2/g | MIL-53(Al | Al | terephthalic acid | 0 | 1 | 0 | 0 | 1 | 0 | 0 | 0 | 0 | 0 |  |  | 1 | graphene oxide | 0 | No |  |  | 1050 |  |  | Sphere-shaped homogeneous assembly of particles (SEM); MIL-53(Al) quasi-cubic/smooth surface, coarser after GO incorporation | vacuum activation; thermal drying | 110 |  | MIL-53(Al): hydrothermal Al(NO3)3.9H2O + H2BDC in DMF; GO: modified Hummers method (H2SO4, graphite, KMnO4, H2O2); composite one-step hydrothermal: GO powder dispersed in 30 mL DMF with Al(NO3)3.9H2O and H2BDC, 10 min sonication, 150 mL Teflon-lined stainless autoclave 130 C 72 h; centrifuged 8000 rpm 10 min, washed methanol x3, air dried 100 C overnight; re-immersed in methanol 30 mL 24 h, washed/centrifuged methanol x3, vacuum dried 110 C overnight | DMF | Al(NO3)3.9H2O | terephthalic acid | F1 |  |  | 130 | 72 | FTIR after Pb adsorption: OH peak shifted 3417->3404 cm-1 (hydroxyl groups involved); new broad peak 1282 cm-1 (overlap of AlO4(OH)2 OH bending 1313 and H-bonded OH 1279); new peaks 736 cm-1 (Pb(OH)2 bending) and 642 cm-1 (PbO stretch) - Pb(II) transformed into hydroxide/oxide salts; no clear Pb-O band ~830 cm-1 (masked by intense peaks) | Equilibrium <30 min (rapid; first 15 min fast); 24 h shaking protocol in batch procedure; PSO R2 0.999 with qe,cal 200.40 vs qe,exp 205.45 | Non-electrostatic dominant (both adsorbent and Pb2+ positively charged in water); Pb(II) transformed into Pb(OH)2/PbO by interaction with oxygen and hydroxyl groups of GO-MIL-53(Al) (FTIR 736/642 cm-1 new peaks, OH 3417->3404 cm-1); Langmuir monolayer on homogeneous surface + PSO chemisorption; endothermic spontaneous (dH 6.41 kJ/mol, dG -2.98 to -3.61 kJ/mol) | E:\mzh3\所有正文和附件\第一波markdown\Pb(II) adsorption from aqueous solution by an aluminum-based metal organic framework–graphene oxide nanocomposite.md | P0331 | 10.1039/d1ma00046b | 1 | cm | 298 | 2.4 | 355.2108 | 47.94146 | 674.8611 | 199.3626 |  |  |  | 7 | 212.1662 | MOF加入浓度 | View Article Online View Journal ¦ View Issue | P0331 | Carbide composite
P0118 | P0118_M1 | 5% GO-MIL-53(Al) | M4 | T2 | One-step hydrothermal graphene oxide (5 wt%) + aluminum-based MOF MIL-53(Al) nanocomposite for Pb2+ removal; qmax 232.02 mg/g (Langmuir, 298 K) - 38%/45% higher than MIL-53(Al)/GO; rapid equilibrium <30 min; PSO R2 0.999; Langmuir R2 0.999; endothermic spontaneous; consistent Pb2+ removal in real natural water samples; BET 1050 m2/g | MIL-53(Al | Al | terephthalic acid | 0 | 1 | 0 | 0 | 1 | 0 | 0 | 0 | 0 | 0 |  |  | 1 | graphene oxide | 0 | No |  |  | 1050 |  |  | Sphere-shaped homogeneous assembly of particles (SEM); MIL-53(Al) quasi-cubic/smooth surface, coarser after GO incorporation | vacuum activation; thermal drying | 110 |  | MIL-53(Al): hydrothermal Al(NO3)3.9H2O + H2BDC in DMF; GO: modified Hummers method (H2SO4, graphite, KMnO4, H2O2); composite one-step hydrothermal: GO powder dispersed in 30 mL DMF with Al(NO3)3.9H2O and H2BDC, 10 min sonication, 150 mL Teflon-lined stainless autoclave 130 C 72 h; centrifuged 8000 rpm 10 min, washed methanol x3, air dried 100 C overnight; re-immersed in methanol 30 mL 24 h, washed/centrifuged methanol x3, vacuum dried 110 C overnight | DMF | Al(NO3)3.9H2O | terephthalic acid | F1 |  |  | 130 | 72 | FTIR after Pb adsorption: OH peak shifted 3417->3404 cm-1 (hydroxyl groups involved); new broad peak 1282 cm-1 (overlap of AlO4(OH)2 OH bending 1313 and H-bonded OH 1279); new peaks 736 cm-1 (Pb(OH)2 bending) and 642 cm-1 (PbO stretch) - Pb(II) transformed into hydroxide/oxide salts; no clear Pb-O band ~830 cm-1 (masked by intense peaks) | Equilibrium <30 min (rapid; first 15 min fast); 24 h shaking protocol in batch procedure; PSO R2 0.999 with qe,cal 200.40 vs qe,exp 205.45 | Non-electrostatic dominant (both adsorbent and Pb2+ positively charged in water); Pb(II) transformed into Pb(OH)2/PbO by interaction with oxygen and hydroxyl groups of GO-MIL-53(Al) (FTIR 736/642 cm-1 new peaks, OH 3417->3404 cm-1); Langmuir monolayer on homogeneous surface + PSO chemisorption; endothermic spontaneous (dH 6.41 kJ/mol, dG -2.98 to -3.61 kJ/mol) | E:\mzh3\所有正文和附件\第一波markdown\Pb(II) adsorption from aqueous solution by an aluminum-based metal organic framework–graphene oxide nanocomposite.md | P0331 | 10.1039/d1ma00046b | 1 | ph | 298 | 0.4 | 365.1639 | 154.7478 | 674.8611 | 199.3626 |  |  |  | 4 | 154.7478 | pH | View Article Online View Journal ¦ View Issue | P0331 | Carbide composite
P0118 | P0118_M1 | 5% GO-MIL-53(Al) | M4 | T2 | One-step hydrothermal graphene oxide (5 wt%) + aluminum-based MOF MIL-53(Al) nanocomposite for Pb2+ removal; qmax 232.02 mg/g (Langmuir, 298 K) - 38%/45% higher than MIL-53(Al)/GO; rapid equilibrium <30 min; PSO R2 0.999; Langmuir R2 0.999; endothermic spontaneous; consistent Pb2+ removal in real natural water samples; BET 1050 m2/g | MIL-53(Al | Al | terephthalic acid | 0 | 1 | 0 | 0 | 1 | 0 | 0 | 0 | 0 | 0 |  |  | 1 | graphene oxide | 0 | No |  |  | 1050 |  |  | Sphere-shaped homogeneous assembly of particles (SEM); MIL-53(Al) quasi-cubic/smooth surface, coarser after GO incorporation | vacuum activation; thermal drying | 110 |  | MIL-53(Al): hydrothermal Al(NO3)3.9H2O + H2BDC in DMF; GO: modified Hummers method (H2SO4, graphite, KMnO4, H2O2); composite one-step hydrothermal: GO powder dispersed in 30 mL DMF with Al(NO3)3.9H2O and H2BDC, 10 min sonication, 150 mL Teflon-lined stainless autoclave 130 C 72 h; centrifuged 8000 rpm 10 min, washed methanol x3, air dried 100 C overnight; re-immersed in methanol 30 mL 24 h, washed/centrifuged methanol x3, vacuum dried 110 C overnight | DMF | Al(NO3)3.9H2O | terephthalic acid | F1 |  |  | 130 | 72 | FTIR after Pb adsorption: OH peak shifted 3417->3404 cm-1 (hydroxyl groups involved); new broad peak 1282 cm-1 (overlap of AlO4(OH)2 OH bending 1313 and H-bonded OH 1279); new peaks 736 cm-1 (Pb(OH)2 bending) and 642 cm-1 (PbO stretch) - Pb(II) transformed into hydroxide/oxide salts; no clear Pb-O band ~830 cm-1 (masked by intense peaks) | Equilibrium <30 min (rapid; first 15 min fast); 24 h shaking protocol in batch procedure; PSO R2 0.999 with qe,cal 200.40 vs qe,exp 205.45 | Non-electrostatic dominant (both adsorbent and Pb2+ positively charged in water); Pb(II) transformed into Pb(OH)2/PbO by interaction with oxygen and hydroxyl groups of GO-MIL-53(Al) (FTIR 736/642 cm-1 new peaks, OH 3417->3404 cm-1); Langmuir monolayer on homogeneous surface + PSO chemisorption; endothermic spontaneous (dH 6.41 kJ/mol, dG -2.98 to -3.61 kJ/mol) | E:\mzh3\所有正文和附件\第一波markdown\Pb(II) adsorption from aqueous solution by an aluminum-based metal organic framework–graphene oxide nanocomposite.md | P0331 | 10.1039/d1ma00046b | 1 | ph | 298 | 0.4 | 365.1639 | 182.7893 | 674.8611 | 199.3626 |  |  |  | 5 | 182.7893 | pH | View Article Online View Journal ¦ View Issue | P0331 | Carbide composite
P0118 | P0118_M1 | 5% GO-MIL-53(Al) | M4 | T2 | One-step hydrothermal graphene oxide (5 wt%) + aluminum-based MOF MIL-53(Al) nanocomposite for Pb2+ removal; qmax 232.02 mg/g (Langmuir, 298 K) - 38%/45% higher than MIL-53(Al)/GO; rapid equilibrium <30 min; PSO R2 0.999; Langmuir R2 0.999; endothermic spontaneous; consistent Pb2+ removal in real natural water samples; BET 1050 m2/g | MIL-53(Al | Al | terephthalic acid | 0 | 1 | 0 | 0 | 1 | 0 | 0 | 0 | 0 | 0 |  |  | 1 | graphene oxide | 0 | No |  |  | 1050 |  |  | Sphere-shaped homogeneous assembly of particles (SEM); MIL-53(Al) quasi-cubic/smooth surface, coarser after GO incorporation | vacuum activation; thermal drying | 110 |  | MIL-53(Al): hydrothermal Al(NO3)3.9H2O + H2BDC in DMF; GO: modified Hummers method (H2SO4, graphite, KMnO4, H2O2); composite one-step hydrothermal: GO powder dispersed in 30 mL DMF with Al(NO3)3.9H2O and H2BDC, 10 min sonication, 150 mL Teflon-lined stainless autoclave 130 C 72 h; centrifuged 8000 rpm 10 min, washed methanol x3, air dried 100 C overnight; re-immersed in methanol 30 mL 24 h, washed/centrifuged methanol x3, vacuum dried 110 C overnight | DMF | Al(NO3)3.9H2O | terephthalic acid | F1 |  |  | 130 | 72 | FTIR after Pb adsorption: OH peak shifted 3417->3404 cm-1 (hydroxyl groups involved); new broad peak 1282 cm-1 (overlap of AlO4(OH)2 OH bending 1313 and H-bonded OH 1279); new peaks 736 cm-1 (Pb(OH)2 bending) and 642 cm-1 (PbO stretch) - Pb(II) transformed into hydroxide/oxide salts; no clear Pb-O band ~830 cm-1 (masked by intense peaks) | Equilibrium <30 min (rapid; first 15 min fast); 24 h shaking protocol in batch procedure; PSO R2 0.999 with qe,cal 200.40 vs qe,exp 205.45 | Non-electrostatic dominant (both adsorbent and Pb2+ positively charged in water); Pb(II) transformed into Pb(OH)2/PbO by interaction with oxygen and hydroxyl groups of GO-MIL-53(Al) (FTIR 736/642 cm-1 new peaks, OH 3417->3404 cm-1); Langmuir monolayer on homogeneous surface + PSO chemisorption; endothermic spontaneous (dH 6.41 kJ/mol, dG -2.98 to -3.61 kJ/mol) | E:\mzh3\所有正文和附件\第一波markdown\Pb(II) adsorption from aqueous solution by an aluminum-based metal organic framework–graphene oxide nanocomposite.md | P0331 | 10.1039/d1ma00046b | 1 | ph | 298 | 0.4 | 365.1639 | 193.4718 | 674.8611 | 199.3626 |  |  |  | 6 | 193.4718 | pH | View Article Online View Journal ¦ View Issue | P0331 | Carbide composite
P0118 | P0118_M1 | 5% GO-MIL-53(Al) | M4 | T2 | One-step hydrothermal graphene oxide (5 wt%) + aluminum-based MOF MIL-53(Al) nanocomposite for Pb2+ removal; qmax 232.02 mg/g (Langmuir, 298 K) - 38%/45% higher than MIL-53(Al)/GO; rapid equilibrium <30 min; PSO R2 0.999; Langmuir R2 0.999; endothermic spontaneous; consistent Pb2+ removal in real natural water samples; BET 1050 m2/g | MIL-53(Al | Al | terephthalic acid | 0 | 1 | 0 | 0 | 1 | 0 | 0 | 0 | 0 | 0 |  |  | 1 | graphene oxide | 0 | No |  |  | 1050 |  |  | Sphere-shaped homogeneous assembly of particles (SEM); MIL-53(Al) quasi-cubic/smooth surface, coarser after GO incorporation | vacuum activation; thermal drying | 110 |  | MIL-53(Al): hydrothermal Al(NO3)3.9H2O + H2BDC in DMF; GO: modified Hummers method (H2SO4, graphite, KMnO4, H2O2); composite one-step hydrothermal: GO powder dispersed in 30 mL DMF with Al(NO3)3.9H2O and H2BDC, 10 min sonication, 150 mL Teflon-lined stainless autoclave 130 C 72 h; centrifuged 8000 rpm 10 min, washed methanol x3, air dried 100 C overnight; re-immersed in methanol 30 mL 24 h, washed/centrifuged methanol x3, vacuum dried 110 C overnight | DMF | Al(NO3)3.9H2O | terephthalic acid | F1 |  |  | 130 | 72 | FTIR after Pb adsorption: OH peak shifted 3417->3404 cm-1 (hydroxyl groups involved); new broad peak 1282 cm-1 (overlap of AlO4(OH)2 OH bending 1313 and H-bonded OH 1279); new peaks 736 cm-1 (Pb(OH)2 bending) and 642 cm-1 (PbO stretch) - Pb(II) transformed into hydroxide/oxide salts; no clear Pb-O band ~830 cm-1 (masked by intense peaks) | Equilibrium <30 min (rapid; first 15 min fast); 24 h shaking protocol in batch procedure; PSO R2 0.999 with qe,cal 200.40 vs qe,exp 205.45 | Non-electrostatic dominant (both adsorbent and Pb2+ positively charged in water); Pb(II) transformed into Pb(OH)2/PbO by interaction with oxygen and hydroxyl groups of GO-MIL-53(Al) (FTIR 736/642 cm-1 new peaks, OH 3417->3404 cm-1); Langmuir monolayer on homogeneous surface + PSO chemisorption; endothermic spontaneous (dH 6.41 kJ/mol, dG -2.98 to -3.61 kJ/mol) | E:\mzh3\所有正文和附件\第一波markdown\Pb(II) adsorption from aqueous solution by an aluminum-based metal organic framework–graphene oxide nanocomposite.md | P0331 | 10.1039/d1ma00046b | 1 | ph | 298 | 0.4 | 365.1639 | 212.1662 | 674.8611 | 199.3626 |  |  |  | 7 | 212.1662 | pH | View Article Online View Journal ¦ View Issue | P0331 | Carbide composite
P0119 | P0119_M1 | UiO-66-PTC | M2 | T8 | 4-phenyl-3-thiosemicarbazide-functionalized UiO-66-NH2 (via terephthalaldehyde Schiff-base bridging) for selective Pb2+ removal; experimental qmax 200.17 mg/g (303 K, pH 5, 240 min); Langmuir (R2Adj 0.989) + PSO (R2Adj >= 0.9998) fit; exothermic spontaneous; selective for Pb in mixed wastewater (KQ 18102.94 mL/g); reusable 4 cycles (87.55% removal) | UiO-66-NH2 | Zr | 2-aminoterephthalic acid | 1 | 1 | 1 | 0 | 1 | 0 | 0 | 0 | 0 | 1 | Schiff-base grafting: UiO-66-NH2 + terephthalaldehyde (UiO-66-TPA), then + 4-phenyl-3-thiosemicarbazide (UiO-66-PTC); C=N imine + C=S thione chelating sites |  | 0 |  | 0 | No |  |  | 325.81 | 0.19 | 2.57 | Irregular disc-shaped particles accumulating to nanolevel, diameters <100 nm (FE-SEM/TEM); mesoporous with H3-type hysteresis loop |  |  |  | UiO-66-NH2: ZrCl4 5.5 g + 2-aminoterephthalic acid 6 g + 300 mL DMF + 2 mL HCl, sonicated, three-neck flask reflux 140 C 48 h, washed DMF/methanol x3, vacuum dried; UiO-66-TPA: 2 g UiO-66-NH2 + 2 g terephthalaldehyde + 100 mL DMF, oil bath 80 C magnetic stirring 36 h, washed DMF/ethanol x3, vacuum dried 80 C 12 h; UiO-66-PTC: 2 g UiO-66-TPA + 2 g 4-phenyl-3-thiosemicarbazide + 100 mL DMF, reflux 80 C 36 h, washed DMF, vacuum dried 12 h (yield 3.3 g) | DMF | ZrCl4 | 2-aminoterephthalic acid | F1;F4 | hydrochloric acid |  | 80 | 36 | After Pb adsorption: EDS Pb 47.01 wt%; XRD new lead sulfide (Pb-S) and nitride (Pb-N) phases on (011)(210)(211)(020)(122) planes with Zr peaks (2theta 6.0/8.09) intact; FTIR C=N shifted to 1569 cm-1 and C=S to 1193 cm-1; XPS Pb4f7/2 139.30 eV, Pb4f5/2 144.00 eV; N1s -NH 399.10->399.62 eV, N=C 401.63->407.49 eV; S2p 168.12/169.20 -> 163.77/168.91 eV (N/S chelation with Pb2+) | 240 min equilibrium (conclusion: pH 5, 303 K, 240 min); 60 min rapid phase; PSO R2Adj >= 0.9998 | Chelation of Pb2+ with N and S atoms of PTC grafted groups (XPS N1s/S2p shifts; Pb-S/Pb-N in XRD after adsorption); Langmuir monolayer on homogeneous surface + PSO chemisorption (rate-controlling); no electrostatic effect (adsorbent positive at pH<6.55, Pb2+ positive); exothermic spontaneous (dH -37.220 kJ/mol, dG -5.508 to -3.426 kJ/mol) | E:\mzh3\所有正文和附件\第一波markdown\Phenylthiosemicarbazide-functionalized UiO-66-NH as highly efficient adsorbent for the selective removal of lead from aqueous solutions.md | P0334 | 10.1016/j.jhazmat.2021.125278 | 1 | ph | 298 | 1 | 463.3891 | 12.1134 | 239.8058 | 94.16867 | 1 | 94.71756 | 94.71756 | 1 | 12.1134 | pH | Phenylthiosemicarbazide-functionalized UiO-66-NH as highly efficient adsorbent for the selective removal of lead from aqueous solutions | P0334 | Post-modified MOF
P0119 | P0119_M1 | UiO-66-PTC | M2 | T8 | 4-phenyl-3-thiosemicarbazide-functionalized UiO-66-NH2 (via terephthalaldehyde Schiff-base bridging) for selective Pb2+ removal; experimental qmax 200.17 mg/g (303 K, pH 5, 240 min); Langmuir (R2Adj 0.989) + PSO (R2Adj >= 0.9998) fit; exothermic spontaneous; selective for Pb in mixed wastewater (KQ 18102.94 mL/g); reusable 4 cycles (87.55% removal) | UiO-66-NH2 | Zr | 2-aminoterephthalic acid | 1 | 1 | 1 | 0 | 1 | 0 | 0 | 0 | 0 | 1 | Schiff-base grafting: UiO-66-NH2 + terephthalaldehyde (UiO-66-TPA), then + 4-phenyl-3-thiosemicarbazide (UiO-66-PTC); C=N imine + C=S thione chelating sites |  | 0 |  | 0 | No |  |  | 325.81 | 0.19 | 2.57 | Irregular disc-shaped particles accumulating to nanolevel, diameters <100 nm (FE-SEM/TEM); mesoporous with H3-type hysteresis loop |  |  |  | UiO-66-NH2: ZrCl4 5.5 g + 2-aminoterephthalic acid 6 g + 300 mL DMF + 2 mL HCl, sonicated, three-neck flask reflux 140 C 48 h, washed DMF/methanol x3, vacuum dried; UiO-66-TPA: 2 g UiO-66-NH2 + 2 g terephthalaldehyde + 100 mL DMF, oil bath 80 C magnetic stirring 36 h, washed DMF/ethanol x3, vacuum dried 80 C 12 h; UiO-66-PTC: 2 g UiO-66-TPA + 2 g 4-phenyl-3-thiosemicarbazide + 100 mL DMF, reflux 80 C 36 h, washed DMF, vacuum dried 12 h (yield 3.3 g) | DMF | ZrCl4 | 2-aminoterephthalic acid | F1;F4 | hydrochloric acid |  | 80 | 36 | After Pb adsorption: EDS Pb 47.01 wt%; XRD new lead sulfide (Pb-S) and nitride (Pb-N) phases on (011)(210)(211)(020)(122) planes with Zr peaks (2theta 6.0/8.09) intact; FTIR C=N shifted to 1569 cm-1 and C=S to 1193 cm-1; XPS Pb4f7/2 139.30 eV, Pb4f5/2 144.00 eV; N1s -NH 399.10->399.62 eV, N=C 401.63->407.49 eV; S2p 168.12/169.20 -> 163.77/168.91 eV (N/S chelation with Pb2+) | 240 min equilibrium (conclusion: pH 5, 303 K, 240 min); 60 min rapid phase; PSO R2Adj >= 0.9998 | Chelation of Pb2+ with N and S atoms of PTC grafted groups (XPS N1s/S2p shifts; Pb-S/Pb-N in XRD after adsorption); Langmuir monolayer on homogeneous surface + PSO chemisorption (rate-controlling); no electrostatic effect (adsorbent positive at pH<6.55, Pb2+ positive); exothermic spontaneous (dH -37.220 kJ/mol, dG -5.508 to -3.426 kJ/mol) | E:\mzh3\所有正文和附件\第一波markdown\Phenylthiosemicarbazide-functionalized UiO-66-NH as highly efficient adsorbent for the selective removal of lead from aqueous solutions.md | P0334 | 10.1016/j.jhazmat.2021.125278 | 1 | ph | 298 | 1 | 463.3891 | 15.97938 | 239.8058 | 94.16867 | 1 | 94.71756 | 94.71756 | 2 | 15.97938 | pH | Phenylthiosemicarbazide-functionalized UiO-66-NH as highly efficient adsorbent for the selective removal of lead from aqueous solutions | P0334 | Post-modified MOF
P0119 | P0119_M1 | UiO-66-PTC | M2 | T8 | 4-phenyl-3-thiosemicarbazide-functionalized UiO-66-NH2 (via terephthalaldehyde Schiff-base bridging) for selective Pb2+ removal; experimental qmax 200.17 mg/g (303 K, pH 5, 240 min); Langmuir (R2Adj 0.989) + PSO (R2Adj >= 0.9998) fit; exothermic spontaneous; selective for Pb in mixed wastewater (KQ 18102.94 mL/g); reusable 4 cycles (87.55% removal) | UiO-66-NH2 | Zr | 2-aminoterephthalic acid | 1 | 1 | 1 | 0 | 1 | 0 | 0 | 0 | 0 | 1 | Schiff-base grafting: UiO-66-NH2 + terephthalaldehyde (UiO-66-TPA), then + 4-phenyl-3-thiosemicarbazide (UiO-66-PTC); C=N imine + C=S thione chelating sites |  | 0 |  | 0 | No |  |  | 325.81 | 0.19 | 2.57 | Irregular disc-shaped particles accumulating to nanolevel, diameters <100 nm (FE-SEM/TEM); mesoporous with H3-type hysteresis loop |  |  |  | UiO-66-NH2: ZrCl4 5.5 g + 2-aminoterephthalic acid 6 g + 300 mL DMF + 2 mL HCl, sonicated, three-neck flask reflux 140 C 48 h, washed DMF/methanol x3, vacuum dried; UiO-66-TPA: 2 g UiO-66-NH2 + 2 g terephthalaldehyde + 100 mL DMF, oil bath 80 C magnetic stirring 36 h, washed DMF/ethanol x3, vacuum dried 80 C 12 h; UiO-66-PTC: 2 g UiO-66-TPA + 2 g 4-phenyl-3-thiosemicarbazide + 100 mL DMF, reflux 80 C 36 h, washed DMF, vacuum dried 12 h (yield 3.3 g) | DMF | ZrCl4 | 2-aminoterephthalic acid | F1;F4 | hydrochloric acid |  | 80 | 36 | After Pb adsorption: EDS Pb 47.01 wt%; XRD new lead sulfide (Pb-S) and nitride (Pb-N) phases on (011)(210)(211)(020)(122) planes with Zr peaks (2theta 6.0/8.09) intact; FTIR C=N shifted to 1569 cm-1 and C=S to 1193 cm-1; XPS Pb4f7/2 139.30 eV, Pb4f5/2 144.00 eV; N1s -NH 399.10->399.62 eV, N=C 401.63->407.49 eV; S2p 168.12/169.20 -> 163.77/168.91 eV (N/S chelation with Pb2+) | 240 min equilibrium (conclusion: pH 5, 303 K, 240 min); 60 min rapid phase; PSO R2Adj >= 0.9998 | Chelation of Pb2+ with N and S atoms of PTC grafted groups (XPS N1s/S2p shifts; Pb-S/Pb-N in XRD after adsorption); Langmuir monolayer on homogeneous surface + PSO chemisorption (rate-controlling); no electrostatic effect (adsorbent positive at pH<6.55, Pb2+ positive); exothermic spontaneous (dH -37.220 kJ/mol, dG -5.508 to -3.426 kJ/mol) | E:\mzh3\所有正文和附件\第一波markdown\Phenylthiosemicarbazide-functionalized UiO-66-NH as highly efficient adsorbent for the selective removal of lead from aqueous solutions.md | P0334 | 10.1016/j.jhazmat.2021.125278 | 1 | ph | 298 | 1 | 463.3891 | 50.25773 | 239.8058 | 94.16867 | 1 | 94.71756 | 94.71756 | 3 | 50.25773 | pH | Phenylthiosemicarbazide-functionalized UiO-66-NH as highly efficient adsorbent for the selective removal of lead from aqueous solutions | P0334 | Post-modified MOF
P0119 | P0119_M1 | UiO-66-PTC | M2 | T8 | 4-phenyl-3-thiosemicarbazide-functionalized UiO-66-NH2 (via terephthalaldehyde Schiff-base bridging) for selective Pb2+ removal; experimental qmax 200.17 mg/g (303 K, pH 5, 240 min); Langmuir (R2Adj 0.989) + PSO (R2Adj >= 0.9998) fit; exothermic spontaneous; selective for Pb in mixed wastewater (KQ 18102.94 mL/g); reusable 4 cycles (87.55% removal) | UiO-66-NH2 | Zr | 2-aminoterephthalic acid | 1 | 1 | 1 | 0 | 1 | 0 | 0 | 0 | 0 | 1 | Schiff-base grafting: UiO-66-NH2 + terephthalaldehyde (UiO-66-TPA), then + 4-phenyl-3-thiosemicarbazide (UiO-66-PTC); C=N imine + C=S thione chelating sites |  | 0 |  | 0 | No |  |  | 325.81 | 0.19 | 2.57 | Irregular disc-shaped particles accumulating to nanolevel, diameters <100 nm (FE-SEM/TEM); mesoporous with H3-type hysteresis loop |  |  |  | UiO-66-NH2: ZrCl4 5.5 g + 2-aminoterephthalic acid 6 g + 300 mL DMF + 2 mL HCl, sonicated, three-neck flask reflux 140 C 48 h, washed DMF/methanol x3, vacuum dried; UiO-66-TPA: 2 g UiO-66-NH2 + 2 g terephthalaldehyde + 100 mL DMF, oil bath 80 C magnetic stirring 36 h, washed DMF/ethanol x3, vacuum dried 80 C 12 h; UiO-66-PTC: 2 g UiO-66-TPA + 2 g 4-phenyl-3-thiosemicarbazide + 100 mL DMF, reflux 80 C 36 h, washed DMF, vacuum dried 12 h (yield 3.3 g) | DMF | ZrCl4 | 2-aminoterephthalic acid | F1;F4 | hydrochloric acid |  | 80 | 36 | After Pb adsorption: EDS Pb 47.01 wt%; XRD new lead sulfide (Pb-S) and nitride (Pb-N) phases on (011)(210)(211)(020)(122) planes with Zr peaks (2theta 6.0/8.09) intact; FTIR C=N shifted to 1569 cm-1 and C=S to 1193 cm-1; XPS Pb4f7/2 139.30 eV, Pb4f5/2 144.00 eV; N1s -NH 399.10->399.62 eV, N=C 401.63->407.49 eV; S2p 168.12/169.20 -> 163.77/168.91 eV (N/S chelation with Pb2+) | 240 min equilibrium (conclusion: pH 5, 303 K, 240 min); 60 min rapid phase; PSO R2Adj >= 0.9998 | Chelation of Pb2+ with N and S atoms of PTC grafted groups (XPS N1s/S2p shifts; Pb-S/Pb-N in XRD after adsorption); Langmuir monolayer on homogeneous surface + PSO chemisorption (rate-controlling); no electrostatic effect (adsorbent positive at pH<6.55, Pb2+ positive); exothermic spontaneous (dH -37.220 kJ/mol, dG -5.508 to -3.426 kJ/mol) | E:\mzh3\所有正文和附件\第一波markdown\Phenylthiosemicarbazide-functionalized UiO-66-NH as highly efficient adsorbent for the selective removal of lead from aqueous solutions.md | P0334 | 10.1016/j.jhazmat.2021.125278 | 1 | ph | 298 | 1 | 463.3891 | 95.61856 | 239.8058 | 94.16867 | 1 | 94.71756 | 94.71756 | 4 | 95.61856 | pH | Phenylthiosemicarbazide-functionalized UiO-66-NH as highly efficient adsorbent for the selective removal of lead from aqueous solutions | P0334 | Post-modified MOF
P0119 | P0119_M1 | UiO-66-PTC | M2 | T8 | 4-phenyl-3-thiosemicarbazide-functionalized UiO-66-NH2 (via terephthalaldehyde Schiff-base bridging) for selective Pb2+ removal; experimental qmax 200.17 mg/g (303 K, pH 5, 240 min); Langmuir (R2Adj 0.989) + PSO (R2Adj >= 0.9998) fit; exothermic spontaneous; selective for Pb in mixed wastewater (KQ 18102.94 mL/g); reusable 4 cycles (87.55% removal) | UiO-66-NH2 | Zr | 2-aminoterephthalic acid | 1 | 1 | 1 | 0 | 1 | 0 | 0 | 0 | 0 | 1 | Schiff-base grafting: UiO-66-NH2 + terephthalaldehyde (UiO-66-TPA), then + 4-phenyl-3-thiosemicarbazide (UiO-66-PTC); C=N imine + C=S thione chelating sites |  | 0 |  | 0 | No |  |  | 325.81 | 0.19 | 2.57 | Irregular disc-shaped particles accumulating to nanolevel, diameters <100 nm (FE-SEM/TEM); mesoporous with H3-type hysteresis loop |  |  |  | UiO-66-NH2: ZrCl4 5.5 g + 2-aminoterephthalic acid 6 g + 300 mL DMF + 2 mL HCl, sonicated, three-neck flask reflux 140 C 48 h, washed DMF/methanol x3, vacuum dried; UiO-66-TPA: 2 g UiO-66-NH2 + 2 g terephthalaldehyde + 100 mL DMF, oil bath 80 C magnetic stirring 36 h, washed DMF/ethanol x3, vacuum dried 80 C 12 h; UiO-66-PTC: 2 g UiO-66-TPA + 2 g 4-phenyl-3-thiosemicarbazide + 100 mL DMF, reflux 80 C 36 h, washed DMF, vacuum dried 12 h (yield 3.3 g) | DMF | ZrCl4 | 2-aminoterephthalic acid | F1;F4 | hydrochloric acid |  | 80 | 36 | After Pb adsorption: EDS Pb 47.01 wt%; XRD new lead sulfide (Pb-S) and nitride (Pb-N) phases on (011)(210)(211)(020)(122) planes with Zr peaks (2theta 6.0/8.09) intact; FTIR C=N shifted to 1569 cm-1 and C=S to 1193 cm-1; XPS Pb4f7/2 139.30 eV, Pb4f5/2 144.00 eV; N1s -NH 399.10->399.62 eV, N=C 401.63->407.49 eV; S2p 168.12/169.20 -> 163.77/168.91 eV (N/S chelation with Pb2+) | 240 min equilibrium (conclusion: pH 5, 303 K, 240 min); 60 min rapid phase; PSO R2Adj >= 0.9998 | Chelation of Pb2+ with N and S atoms of PTC grafted groups (XPS N1s/S2p shifts; Pb-S/Pb-N in XRD after adsorption); Langmuir monolayer on homogeneous surface + PSO chemisorption (rate-controlling); no electrostatic effect (adsorbent positive at pH<6.55, Pb2+ positive); exothermic spontaneous (dH -37.220 kJ/mol, dG -5.508 to -3.426 kJ/mol) | E:\mzh3\所有正文和附件\第一波markdown\Phenylthiosemicarbazide-functionalized UiO-66-NH as highly efficient adsorbent for the selective removal of lead from aqueous solutions.md | P0334 | 10.1016/j.jhazmat.2021.125278 | 1 | ph | 298 | 1 | 463.3891 | 98.96907 | 239.8058 | 94.16867 | 1 | 94.71756 | 94.71756 | 5 | 98.96907 | pH | Phenylthiosemicarbazide-functionalized UiO-66-NH as highly efficient adsorbent for the selective removal of lead from aqueous solutions | P0334 | Post-modified MOF
P0119 | P0119_M1 | UiO-66-PTC | M2 | T8 | 4-phenyl-3-thiosemicarbazide-functionalized UiO-66-NH2 (via terephthalaldehyde Schiff-base bridging) for selective Pb2+ removal; experimental qmax 200.17 mg/g (303 K, pH 5, 240 min); Langmuir (R2Adj 0.989) + PSO (R2Adj >= 0.9998) fit; exothermic spontaneous; selective for Pb in mixed wastewater (KQ 18102.94 mL/g); reusable 4 cycles (87.55% removal) | UiO-66-NH2 | Zr | 2-aminoterephthalic acid | 1 | 1 | 1 | 0 | 1 | 0 | 0 | 0 | 0 | 1 | Schiff-base grafting: UiO-66-NH2 + terephthalaldehyde (UiO-66-TPA), then + 4-phenyl-3-thiosemicarbazide (UiO-66-PTC); C=N imine + C=S thione chelating sites |  | 0 |  | 0 | No |  |  | 325.81 | 0.19 | 2.57 | Irregular disc-shaped particles accumulating to nanolevel, diameters <100 nm (FE-SEM/TEM); mesoporous with H3-type hysteresis loop |  |  |  | UiO-66-NH2: ZrCl4 5.5 g + 2-aminoterephthalic acid 6 g + 300 mL DMF + 2 mL HCl, sonicated, three-neck flask reflux 140 C 48 h, washed DMF/methanol x3, vacuum dried; UiO-66-TPA: 2 g UiO-66-NH2 + 2 g terephthalaldehyde + 100 mL DMF, oil bath 80 C magnetic stirring 36 h, washed DMF/ethanol x3, vacuum dried 80 C 12 h; UiO-66-PTC: 2 g UiO-66-TPA + 2 g 4-phenyl-3-thiosemicarbazide + 100 mL DMF, reflux 80 C 36 h, washed DMF, vacuum dried 12 h (yield 3.3 g) | DMF | ZrCl4 | 2-aminoterephthalic acid | F1;F4 | hydrochloric acid |  | 80 | 36 | After Pb adsorption: EDS Pb 47.01 wt%; XRD new lead sulfide (Pb-S) and nitride (Pb-N) phases on (011)(210)(211)(020)(122) planes with Zr peaks (2theta 6.0/8.09) intact; FTIR C=N shifted to 1569 cm-1 and C=S to 1193 cm-1; XPS Pb4f7/2 139.30 eV, Pb4f5/2 144.00 eV; N1s -NH 399.10->399.62 eV, N=C 401.63->407.49 eV; S2p 168.12/169.20 -> 163.77/168.91 eV (N/S chelation with Pb2+) | 240 min equilibrium (conclusion: pH 5, 303 K, 240 min); 60 min rapid phase; PSO R2Adj >= 0.9998 | Chelation of Pb2+ with N and S atoms of PTC grafted groups (XPS N1s/S2p shifts; Pb-S/Pb-N in XRD after adsorption); Langmuir monolayer on homogeneous surface + PSO chemisorption (rate-controlling); no electrostatic effect (adsorbent positive at pH<6.55, Pb2+ positive); exothermic spontaneous (dH -37.220 kJ/mol, dG -5.508 to -3.426 kJ/mol) | E:\mzh3\所有正文和附件\第一波markdown\Phenylthiosemicarbazide-functionalized UiO-66-NH as highly efficient adsorbent for the selective removal of lead from aqueous solutions.md | P0334 | 10.1016/j.jhazmat.2021.125278 | 1 | ph | 298 | 1 | 463.3891 | 98.45361 | 239.8058 | 94.16867 | 1 | 94.71756 | 94.71756 | 6 | 98.45361 | pH | Phenylthiosemicarbazide-functionalized UiO-66-NH as highly efficient adsorbent for the selective removal of lead from aqueous solutions | P0334 | Post-modified MOF
P0119 | P0119_M1 | UiO-66-PTC | M2 | T8 | 4-phenyl-3-thiosemicarbazide-functionalized UiO-66-NH2 (via terephthalaldehyde Schiff-base bridging) for selective Pb2+ removal; experimental qmax 200.17 mg/g (303 K, pH 5, 240 min); Langmuir (R2Adj 0.989) + PSO (R2Adj >= 0.9998) fit; exothermic spontaneous; selective for Pb in mixed wastewater (KQ 18102.94 mL/g); reusable 4 cycles (87.55% removal) | UiO-66-NH2 | Zr | 2-aminoterephthalic acid | 1 | 1 | 1 | 0 | 1 | 0 | 0 | 0 | 0 | 1 | Schiff-base grafting: UiO-66-NH2 + terephthalaldehyde (UiO-66-TPA), then + 4-phenyl-3-thiosemicarbazide (UiO-66-PTC); C=N imine + C=S thione chelating sites |  | 0 |  | 0 | No |  |  | 325.81 | 0.19 | 2.57 | Irregular disc-shaped particles accumulating to nanolevel, diameters <100 nm (FE-SEM/TEM); mesoporous with H3-type hysteresis loop |  |  |  | UiO-66-NH2: ZrCl4 5.5 g + 2-aminoterephthalic acid 6 g + 300 mL DMF + 2 mL HCl, sonicated, three-neck flask reflux 140 C 48 h, washed DMF/methanol x3, vacuum dried; UiO-66-TPA: 2 g UiO-66-NH2 + 2 g terephthalaldehyde + 100 mL DMF, oil bath 80 C magnetic stirring 36 h, washed DMF/ethanol x3, vacuum dried 80 C 12 h; UiO-66-PTC: 2 g UiO-66-TPA + 2 g 4-phenyl-3-thiosemicarbazide + 100 mL DMF, reflux 80 C 36 h, washed DMF, vacuum dried 12 h (yield 3.3 g) | DMF | ZrCl4 | 2-aminoterephthalic acid | F1;F4 | hydrochloric acid |  | 80 | 36 | After Pb adsorption: EDS Pb 47.01 wt%; XRD new lead sulfide (Pb-S) and nitride (Pb-N) phases on (011)(210)(211)(020)(122) planes with Zr peaks (2theta 6.0/8.09) intact; FTIR C=N shifted to 1569 cm-1 and C=S to 1193 cm-1; XPS Pb4f7/2 139.30 eV, Pb4f5/2 144.00 eV; N1s -NH 399.10->399.62 eV, N=C 401.63->407.49 eV; S2p 168.12/169.20 -> 163.77/168.91 eV (N/S chelation with Pb2+) | 240 min equilibrium (conclusion: pH 5, 303 K, 240 min); 60 min rapid phase; PSO R2Adj >= 0.9998 | Chelation of Pb2+ with N and S atoms of PTC grafted groups (XPS N1s/S2p shifts; Pb-S/Pb-N in XRD after adsorption); Langmuir monolayer on homogeneous surface + PSO chemisorption (rate-controlling); no electrostatic effect (adsorbent positive at pH<6.55, Pb2+ positive); exothermic spontaneous (dH -37.220 kJ/mol, dG -5.508 to -3.426 kJ/mol) | E:\mzh3\所有正文和附件\第一波markdown\Phenylthiosemicarbazide-functionalized UiO-66-NH as highly efficient adsorbent for the selective removal of lead from aqueous solutions.md | P0334 | 10.1016/j.jhazmat.2021.125278 | 1 | ph | 298 | 1 | 463.3891 | 98.45361 | 239.8058 | 94.16867 | 1 | 94.71756 | 94.71756 | 7 | 98.45361 | pH | Phenylthiosemicarbazide-functionalized UiO-66-NH as highly efficient adsorbent for the selective removal of lead from aqueous solutions | P0334 | Post-modified MOF
P0119 | P0119_M1 | UiO-66-PTC | M2 | T8 | 4-phenyl-3-thiosemicarbazide-functionalized UiO-66-NH2 (via terephthalaldehyde Schiff-base bridging) for selective Pb2+ removal; experimental qmax 200.17 mg/g (303 K, pH 5, 240 min); Langmuir (R2Adj 0.989) + PSO (R2Adj >= 0.9998) fit; exothermic spontaneous; selective for Pb in mixed wastewater (KQ 18102.94 mL/g); reusable 4 cycles (87.55% removal) | UiO-66-NH2 | Zr | 2-aminoterephthalic acid | 1 | 1 | 1 | 0 | 1 | 0 | 0 | 0 | 0 | 1 | Schiff-base grafting: UiO-66-NH2 + terephthalaldehyde (UiO-66-TPA), then + 4-phenyl-3-thiosemicarbazide (UiO-66-PTC); C=N imine + C=S thione chelating sites |  | 0 |  | 0 | No |  |  | 325.81 | 0.19 | 2.57 | Irregular disc-shaped particles accumulating to nanolevel, diameters <100 nm (FE-SEM/TEM); mesoporous with H3-type hysteresis loop |  |  |  | UiO-66-NH2: ZrCl4 5.5 g + 2-aminoterephthalic acid 6 g + 300 mL DMF + 2 mL HCl, sonicated, three-neck flask reflux 140 C 48 h, washed DMF/methanol x3, vacuum dried; UiO-66-TPA: 2 g UiO-66-NH2 + 2 g terephthalaldehyde + 100 mL DMF, oil bath 80 C magnetic stirring 36 h, washed DMF/ethanol x3, vacuum dried 80 C 12 h; UiO-66-PTC: 2 g UiO-66-TPA + 2 g 4-phenyl-3-thiosemicarbazide + 100 mL DMF, reflux 80 C 36 h, washed DMF, vacuum dried 12 h (yield 3.3 g) | DMF | ZrCl4 | 2-aminoterephthalic acid | F1;F4 | hydrochloric acid |  | 80 | 36 | After Pb adsorption: EDS Pb 47.01 wt%; XRD new lead sulfide (Pb-S) and nitride (Pb-N) phases on (011)(210)(211)(020)(122) planes with Zr peaks (2theta 6.0/8.09) intact; FTIR C=N shifted to 1569 cm-1 and C=S to 1193 cm-1; XPS Pb4f7/2 139.30 eV, Pb4f5/2 144.00 eV; N1s -NH 399.10->399.62 eV, N=C 401.63->407.49 eV; S2p 168.12/169.20 -> 163.77/168.91 eV (N/S chelation with Pb2+) | 240 min equilibrium (conclusion: pH 5, 303 K, 240 min); 60 min rapid phase; PSO R2Adj >= 0.9998 | Chelation of Pb2+ with N and S atoms of PTC grafted groups (XPS N1s/S2p shifts; Pb-S/Pb-N in XRD after adsorption); Langmuir monolayer on homogeneous surface + PSO chemisorption (rate-controlling); no electrostatic effect (adsorbent positive at pH<6.55, Pb2+ positive); exothermic spontaneous (dH -37.220 kJ/mol, dG -5.508 to -3.426 kJ/mol) | E:\mzh3\所有正文和附件\第一波markdown\Phenylthiosemicarbazide-functionalized UiO-66-NH as highly efficient adsorbent for the selective removal of lead from aqueous solutions.md | P0334 | 10.1016/j.jhazmat.2021.125278 | 1 | isotherm | 303 | 1 | 9.414226 | 81.01983 | 239.8058 | 94.16867 | 1 | 94.71756 | 94.71756 | 5 | 98.96907 | 等温线 | Phenylthiosemicarbazide-functionalized UiO-66-NH as highly efficient adsorbent for the selective removal of lead from aqueous solutions | P0334 | Post-modified MOF
P0119 | P0119_M1 | UiO-66-PTC | M2 | T8 | 4-phenyl-3-thiosemicarbazide-functionalized UiO-66-NH2 (via terephthalaldehyde Schiff-base bridging) for selective Pb2+ removal; experimental qmax 200.17 mg/g (303 K, pH 5, 240 min); Langmuir (R2Adj 0.989) + PSO (R2Adj >= 0.9998) fit; exothermic spontaneous; selective for Pb in mixed wastewater (KQ 18102.94 mL/g); reusable 4 cycles (87.55% removal) | UiO-66-NH2 | Zr | 2-aminoterephthalic acid | 1 | 1 | 1 | 0 | 1 | 0 | 0 | 0 | 0 | 1 | Schiff-base grafting: UiO-66-NH2 + terephthalaldehyde (UiO-66-TPA), then + 4-phenyl-3-thiosemicarbazide (UiO-66-PTC); C=N imine + C=S thione chelating sites |  | 0 |  | 0 | No |  |  | 325.81 | 0.19 | 2.57 | Irregular disc-shaped particles accumulating to nanolevel, diameters <100 nm (FE-SEM/TEM); mesoporous with H3-type hysteresis loop |  |  |  | UiO-66-NH2: ZrCl4 5.5 g + 2-aminoterephthalic acid 6 g + 300 mL DMF + 2 mL HCl, sonicated, three-neck flask reflux 140 C 48 h, washed DMF/methanol x3, vacuum dried; UiO-66-TPA: 2 g UiO-66-NH2 + 2 g terephthalaldehyde + 100 mL DMF, oil bath 80 C magnetic stirring 36 h, washed DMF/ethanol x3, vacuum dried 80 C 12 h; UiO-66-PTC: 2 g UiO-66-TPA + 2 g 4-phenyl-3-thiosemicarbazide + 100 mL DMF, reflux 80 C 36 h, washed DMF, vacuum dried 12 h (yield 3.3 g) | DMF | ZrCl4 | 2-aminoterephthalic acid | F1;F4 | hydrochloric acid |  | 80 | 36 | After Pb adsorption: EDS Pb 47.01 wt%; XRD new lead sulfide (Pb-S) and nitride (Pb-N) phases on (011)(210)(211)(020)(122) planes with Zr peaks (2theta 6.0/8.09) intact; FTIR C=N shifted to 1569 cm-1 and C=S to 1193 cm-1; XPS Pb4f7/2 139.30 eV, Pb4f5/2 144.00 eV; N1s -NH 399.10->399.62 eV, N=C 401.63->407.49 eV; S2p 168.12/169.20 -> 163.77/168.91 eV (N/S chelation with Pb2+) | 240 min equilibrium (conclusion: pH 5, 303 K, 240 min); 60 min rapid phase; PSO R2Adj >= 0.9998 | Chelation of Pb2+ with N and S atoms of PTC grafted groups (XPS N1s/S2p shifts; Pb-S/Pb-N in XRD after adsorption); Langmuir monolayer on homogeneous surface + PSO chemisorption (rate-controlling); no electrostatic effect (adsorbent positive at pH<6.55, Pb2+ positive); exothermic spontaneous (dH -37.220 kJ/mol, dG -5.508 to -3.426 kJ/mol) | E:\mzh3\所有正文和附件\第一波markdown\Phenylthiosemicarbazide-functionalized UiO-66-NH as highly efficient adsorbent for the selective removal of lead from aqueous solutions.md | P0334 | 10.1016/j.jhazmat.2021.125278 | 1 | isotherm | 303 | 1 | 41.841 | 149.0085 | 239.8058 | 94.16867 | 1 | 94.71756 | 94.71756 | 5 | 98.96907 | 等温线 | Phenylthiosemicarbazide-functionalized UiO-66-NH as highly efficient adsorbent for the selective removal of lead from aqueous solutions | P0334 | Post-modified MOF
P0119 | P0119_M1 | UiO-66-PTC | M2 | T8 | 4-phenyl-3-thiosemicarbazide-functionalized UiO-66-NH2 (via terephthalaldehyde Schiff-base bridging) for selective Pb2+ removal; experimental qmax 200.17 mg/g (303 K, pH 5, 240 min); Langmuir (R2Adj 0.989) + PSO (R2Adj >= 0.9998) fit; exothermic spontaneous; selective for Pb in mixed wastewater (KQ 18102.94 mL/g); reusable 4 cycles (87.55% removal) | UiO-66-NH2 | Zr | 2-aminoterephthalic acid | 1 | 1 | 1 | 0 | 1 | 0 | 0 | 0 | 0 | 1 | Schiff-base grafting: UiO-66-NH2 + terephthalaldehyde (UiO-66-TPA), then + 4-phenyl-3-thiosemicarbazide (UiO-66-PTC); C=N imine + C=S thione chelating sites |  | 0 |  | 0 | No |  |  | 325.81 | 0.19 | 2.57 | Irregular disc-shaped particles accumulating to nanolevel, diameters <100 nm (FE-SEM/TEM); mesoporous with H3-type hysteresis loop |  |  |  | UiO-66-NH2: ZrCl4 5.5 g + 2-aminoterephthalic acid 6 g + 300 mL DMF + 2 mL HCl, sonicated, three-neck flask reflux 140 C 48 h, washed DMF/methanol x3, vacuum dried; UiO-66-TPA: 2 g UiO-66-NH2 + 2 g terephthalaldehyde + 100 mL DMF, oil bath 80 C magnetic stirring 36 h, washed DMF/ethanol x3, vacuum dried 80 C 12 h; UiO-66-PTC: 2 g UiO-66-TPA + 2 g 4-phenyl-3-thiosemicarbazide + 100 mL DMF, reflux 80 C 36 h, washed DMF, vacuum dried 12 h (yield 3.3 g) | DMF | ZrCl4 | 2-aminoterephthalic acid | F1;F4 | hydrochloric acid |  | 80 | 36 | After Pb adsorption: EDS Pb 47.01 wt%; XRD new lead sulfide (Pb-S) and nitride (Pb-N) phases on (011)(210)(211)(020)(122) planes with Zr peaks (2theta 6.0/8.09) intact; FTIR C=N shifted to 1569 cm-1 and C=S to 1193 cm-1; XPS Pb4f7/2 139.30 eV, Pb4f5/2 144.00 eV; N1s -NH 399.10->399.62 eV, N=C 401.63->407.49 eV; S2p 168.12/169.20 -> 163.77/168.91 eV (N/S chelation with Pb2+) | 240 min equilibrium (conclusion: pH 5, 303 K, 240 min); 60 min rapid phase; PSO R2Adj >= 0.9998 | Chelation of Pb2+ with N and S atoms of PTC grafted groups (XPS N1s/S2p shifts; Pb-S/Pb-N in XRD after adsorption); Langmuir monolayer on homogeneous surface + PSO chemisorption (rate-controlling); no electrostatic effect (adsorbent positive at pH<6.55, Pb2+ positive); exothermic spontaneous (dH -37.220 kJ/mol, dG -5.508 to -3.426 kJ/mol) | E:\mzh3\所有正文和附件\第一波markdown\Phenylthiosemicarbazide-functionalized UiO-66-NH as highly efficient adsorbent for the selective removal of lead from aqueous solutions.md | P0334 | 10.1016/j.jhazmat.2021.125278 | 1 | isotherm | 303 | 1 | 106.6946 | 176.7705 | 239.8058 | 94.16867 | 1 | 94.71756 | 94.71756 | 5 | 98.96907 | 等温线 | Phenylthiosemicarbazide-functionalized UiO-66-NH as highly efficient adsorbent for the selective removal of lead from aqueous solutions | P0334 | Post-modified MOF
P0119 | P0119_M1 | UiO-66-PTC | M2 | T8 | 4-phenyl-3-thiosemicarbazide-functionalized UiO-66-NH2 (via terephthalaldehyde Schiff-base bridging) for selective Pb2+ removal; experimental qmax 200.17 mg/g (303 K, pH 5, 240 min); Langmuir (R2Adj 0.989) + PSO (R2Adj >= 0.9998) fit; exothermic spontaneous; selective for Pb in mixed wastewater (KQ 18102.94 mL/g); reusable 4 cycles (87.55% removal) | UiO-66-NH2 | Zr | 2-aminoterephthalic acid | 1 | 1 | 1 | 0 | 1 | 0 | 0 | 0 | 0 | 1 | Schiff-base grafting: UiO-66-NH2 + terephthalaldehyde (UiO-66-TPA), then + 4-phenyl-3-thiosemicarbazide (UiO-66-PTC); C=N imine + C=S thione chelating sites |  | 0 |  | 0 | No |  |  | 325.81 | 0.19 | 2.57 | Irregular disc-shaped particles accumulating to nanolevel, diameters <100 nm (FE-SEM/TEM); mesoporous with H3-type hysteresis loop |  |  |  | UiO-66-NH2: ZrCl4 5.5 g + 2-aminoterephthalic acid 6 g + 300 mL DMF + 2 mL HCl, sonicated, three-neck flask reflux 140 C 48 h, washed DMF/methanol x3, vacuum dried; UiO-66-TPA: 2 g UiO-66-NH2 + 2 g terephthalaldehyde + 100 mL DMF, oil bath 80 C magnetic stirring 36 h, washed DMF/ethanol x3, vacuum dried 80 C 12 h; UiO-66-PTC: 2 g UiO-66-TPA + 2 g 4-phenyl-3-thiosemicarbazide + 100 mL DMF, reflux 80 C 36 h, washed DMF, vacuum dried 12 h (yield 3.3 g) | DMF | ZrCl4 | 2-aminoterephthalic acid | F1;F4 | hydrochloric acid |  | 80 | 36 | After Pb adsorption: EDS Pb 47.01 wt%; XRD new lead sulfide (Pb-S) and nitride (Pb-N) phases on (011)(210)(211)(020)(122) planes with Zr peaks (2theta 6.0/8.09) intact; FTIR C=N shifted to 1569 cm-1 and C=S to 1193 cm-1; XPS Pb4f7/2 139.30 eV, Pb4f5/2 144.00 eV; N1s -NH 399.10->399.62 eV, N=C 401.63->407.49 eV; S2p 168.12/169.20 -> 163.77/168.91 eV (N/S chelation with Pb2+) | 240 min equilibrium (conclusion: pH 5, 303 K, 240 min); 60 min rapid phase; PSO R2Adj >= 0.9998 | Chelation of Pb2+ with N and S atoms of PTC grafted groups (XPS N1s/S2p shifts; Pb-S/Pb-N in XRD after adsorption); Langmuir monolayer on homogeneous surface + PSO chemisorption (rate-controlling); no electrostatic effect (adsorbent positive at pH<6.55, Pb2+ positive); exothermic spontaneous (dH -37.220 kJ/mol, dG -5.508 to -3.426 kJ/mol) | E:\mzh3\所有正文和附件\第一波markdown\Phenylthiosemicarbazide-functionalized UiO-66-NH as highly efficient adsorbent for the selective removal of lead from aqueous solutions.md | P0334 | 10.1016/j.jhazmat.2021.125278 | 1 | isotherm | 303 | 1 | 182.0084 | 190.9348 | 239.8058 | 94.16867 | 1 | 94.71756 | 94.71756 | 5 | 98.96907 | 等温线 | Phenylthiosemicarbazide-functionalized UiO-66-NH as highly efficient adsorbent for the selective removal of lead from aqueous solutions | P0334 | Post-modified MOF
P0119 | P0119_M1 | UiO-66-PTC | M2 | T8 | 4-phenyl-3-thiosemicarbazide-functionalized UiO-66-NH2 (via terephthalaldehyde Schiff-base bridging) for selective Pb2+ removal; experimental qmax 200.17 mg/g (303 K, pH 5, 240 min); Langmuir (R2Adj 0.989) + PSO (R2Adj >= 0.9998) fit; exothermic spontaneous; selective for Pb in mixed wastewater (KQ 18102.94 mL/g); reusable 4 cycles (87.55% removal) | UiO-66-NH2 | Zr | 2-aminoterephthalic acid | 1 | 1 | 1 | 0 | 1 | 0 | 0 | 0 | 0 | 1 | Schiff-base grafting: UiO-66-NH2 + terephthalaldehyde (UiO-66-TPA), then + 4-phenyl-3-thiosemicarbazide (UiO-66-PTC); C=N imine + C=S thione chelating sites |  | 0 |  | 0 | No |  |  | 325.81 | 0.19 | 2.57 | Irregular disc-shaped particles accumulating to nanolevel, diameters <100 nm (FE-SEM/TEM); mesoporous with H3-type hysteresis loop |  |  |  | UiO-66-NH2: ZrCl4 5.5 g + 2-aminoterephthalic acid 6 g + 300 mL DMF + 2 mL HCl, sonicated, three-neck flask reflux 140 C 48 h, washed DMF/methanol x3, vacuum dried; UiO-66-TPA: 2 g UiO-66-NH2 + 2 g terephthalaldehyde + 100 mL DMF, oil bath 80 C magnetic stirring 36 h, washed DMF/ethanol x3, vacuum dried 80 C 12 h; UiO-66-PTC: 2 g UiO-66-TPA + 2 g 4-phenyl-3-thiosemicarbazide + 100 mL DMF, reflux 80 C 36 h, washed DMF, vacuum dried 12 h (yield 3.3 g) | DMF | ZrCl4 | 2-aminoterephthalic acid | F1;F4 | hydrochloric acid |  | 80 | 36 | After Pb adsorption: EDS Pb 47.01 wt%; XRD new lead sulfide (Pb-S) and nitride (Pb-N) phases on (011)(210)(211)(020)(122) planes with Zr peaks (2theta 6.0/8.09) intact; FTIR C=N shifted to 1569 cm-1 and C=S to 1193 cm-1; XPS Pb4f7/2 139.30 eV, Pb4f5/2 144.00 eV; N1s -NH 399.10->399.62 eV, N=C 401.63->407.49 eV; S2p 168.12/169.20 -> 163.77/168.91 eV (N/S chelation with Pb2+) | 240 min equilibrium (conclusion: pH 5, 303 K, 240 min); 60 min rapid phase; PSO R2Adj >= 0.9998 | Chelation of Pb2+ with N and S atoms of PTC grafted groups (XPS N1s/S2p shifts; Pb-S/Pb-N in XRD after adsorption); Langmuir monolayer on homogeneous surface + PSO chemisorption (rate-controlling); no electrostatic effect (adsorbent positive at pH<6.55, Pb2+ positive); exothermic spontaneous (dH -37.220 kJ/mol, dG -5.508 to -3.426 kJ/mol) | E:\mzh3\所有正文和附件\第一波markdown\Phenylthiosemicarbazide-functionalized UiO-66-NH as highly efficient adsorbent for the selective removal of lead from aqueous solutions.md | P0334 | 10.1016/j.jhazmat.2021.125278 | 1 | isotherm | 303 | 1 | 298.1172 | 199.4334 | 239.8058 | 94.16867 | 1 | 94.71756 | 94.71756 | 5 | 98.96907 | 等温线 | Phenylthiosemicarbazide-functionalized UiO-66-NH as highly efficient adsorbent for the selective removal of lead from aqueous solutions | P0334 | Post-modified MOF
P0119 | P0119_M1 | UiO-66-PTC | M2 | T8 | 4-phenyl-3-thiosemicarbazide-functionalized UiO-66-NH2 (via terephthalaldehyde Schiff-base bridging) for selective Pb2+ removal; experimental qmax 200.17 mg/g (303 K, pH 5, 240 min); Langmuir (R2Adj 0.989) + PSO (R2Adj >= 0.9998) fit; exothermic spontaneous; selective for Pb in mixed wastewater (KQ 18102.94 mL/g); reusable 4 cycles (87.55% removal) | UiO-66-NH2 | Zr | 2-aminoterephthalic acid | 1 | 1 | 1 | 0 | 1 | 0 | 0 | 0 | 0 | 1 | Schiff-base grafting: UiO-66-NH2 + terephthalaldehyde (UiO-66-TPA), then + 4-phenyl-3-thiosemicarbazide (UiO-66-PTC); C=N imine + C=S thione chelating sites |  | 0 |  | 0 | No |  |  | 325.81 | 0.19 | 2.57 | Irregular disc-shaped particles accumulating to nanolevel, diameters <100 nm (FE-SEM/TEM); mesoporous with H3-type hysteresis loop |  |  |  | UiO-66-NH2: ZrCl4 5.5 g + 2-aminoterephthalic acid 6 g + 300 mL DMF + 2 mL HCl, sonicated, three-neck flask reflux 140 C 48 h, washed DMF/methanol x3, vacuum dried; UiO-66-TPA: 2 g UiO-66-NH2 + 2 g terephthalaldehyde + 100 mL DMF, oil bath 80 C magnetic stirring 36 h, washed DMF/ethanol x3, vacuum dried 80 C 12 h; UiO-66-PTC: 2 g UiO-66-TPA + 2 g 4-phenyl-3-thiosemicarbazide + 100 mL DMF, reflux 80 C 36 h, washed DMF, vacuum dried 12 h (yield 3.3 g) | DMF | ZrCl4 | 2-aminoterephthalic acid | F1;F4 | hydrochloric acid |  | 80 | 36 | After Pb adsorption: EDS Pb 47.01 wt%; XRD new lead sulfide (Pb-S) and nitride (Pb-N) phases on (011)(210)(211)(020)(122) planes with Zr peaks (2theta 6.0/8.09) intact; FTIR C=N shifted to 1569 cm-1 and C=S to 1193 cm-1; XPS Pb4f7/2 139.30 eV, Pb4f5/2 144.00 eV; N1s -NH 399.10->399.62 eV, N=C 401.63->407.49 eV; S2p 168.12/169.20 -> 163.77/168.91 eV (N/S chelation with Pb2+) | 240 min equilibrium (conclusion: pH 5, 303 K, 240 min); 60 min rapid phase; PSO R2Adj >= 0.9998 | Chelation of Pb2+ with N and S atoms of PTC grafted groups (XPS N1s/S2p shifts; Pb-S/Pb-N in XRD after adsorption); Langmuir monolayer on homogeneous surface + PSO chemisorption (rate-controlling); no electrostatic effect (adsorbent positive at pH<6.55, Pb2+ positive); exothermic spontaneous (dH -37.220 kJ/mol, dG -5.508 to -3.426 kJ/mol) | E:\mzh3\所有正文和附件\第一波markdown\Phenylthiosemicarbazide-functionalized UiO-66-NH as highly efficient adsorbent for the selective removal of lead from aqueous solutions.md | P0334 | 10.1016/j.jhazmat.2021.125278 | 1 | isotherm | 303 | 1 | 433.0544 | 199.4334 | 239.8058 | 94.16867 | 1 | 94.71756 | 94.71756 | 5 | 98.96907 | 等温线 | Phenylthiosemicarbazide-functionalized UiO-66-NH as highly efficient adsorbent for the selective removal of lead from aqueous solutions | P0334 | Post-modified MOF
P0119 | P0119_M1 | UiO-66-PTC | M2 | T8 | 4-phenyl-3-thiosemicarbazide-functionalized UiO-66-NH2 (via terephthalaldehyde Schiff-base bridging) for selective Pb2+ removal; experimental qmax 200.17 mg/g (303 K, pH 5, 240 min); Langmuir (R2Adj 0.989) + PSO (R2Adj >= 0.9998) fit; exothermic spontaneous; selective for Pb in mixed wastewater (KQ 18102.94 mL/g); reusable 4 cycles (87.55% removal) | UiO-66-NH2 | Zr | 2-aminoterephthalic acid | 1 | 1 | 1 | 0 | 1 | 0 | 0 | 0 | 0 | 1 | Schiff-base grafting: UiO-66-NH2 + terephthalaldehyde (UiO-66-TPA), then + 4-phenyl-3-thiosemicarbazide (UiO-66-PTC); C=N imine + C=S thione chelating sites |  | 0 |  | 0 | No |  |  | 325.81 | 0.19 | 2.57 | Irregular disc-shaped particles accumulating to nanolevel, diameters <100 nm (FE-SEM/TEM); mesoporous with H3-type hysteresis loop |  |  |  | UiO-66-NH2: ZrCl4 5.5 g + 2-aminoterephthalic acid 6 g + 300 mL DMF + 2 mL HCl, sonicated, three-neck flask reflux 140 C 48 h, washed DMF/methanol x3, vacuum dried; UiO-66-TPA: 2 g UiO-66-NH2 + 2 g terephthalaldehyde + 100 mL DMF, oil bath 80 C magnetic stirring 36 h, washed DMF/ethanol x3, vacuum dried 80 C 12 h; UiO-66-PTC: 2 g UiO-66-TPA + 2 g 4-phenyl-3-thiosemicarbazide + 100 mL DMF, reflux 80 C 36 h, washed DMF, vacuum dried 12 h (yield 3.3 g) | DMF | ZrCl4 | 2-aminoterephthalic acid | F1;F4 | hydrochloric acid |  | 80 | 36 | After Pb adsorption: EDS Pb 47.01 wt%; XRD new lead sulfide (Pb-S) and nitride (Pb-N) phases on (011)(210)(211)(020)(122) planes with Zr peaks (2theta 6.0/8.09) intact; FTIR C=N shifted to 1569 cm-1 and C=S to 1193 cm-1; XPS Pb4f7/2 139.30 eV, Pb4f5/2 144.00 eV; N1s -NH 399.10->399.62 eV, N=C 401.63->407.49 eV; S2p 168.12/169.20 -> 163.77/168.91 eV (N/S chelation with Pb2+) | 240 min equilibrium (conclusion: pH 5, 303 K, 240 min); 60 min rapid phase; PSO R2Adj >= 0.9998 | Chelation of Pb2+ with N and S atoms of PTC grafted groups (XPS N1s/S2p shifts; Pb-S/Pb-N in XRD after adsorption); Langmuir monolayer on homogeneous surface + PSO chemisorption (rate-controlling); no electrostatic effect (adsorbent positive at pH<6.55, Pb2+ positive); exothermic spontaneous (dH -37.220 kJ/mol, dG -5.508 to -3.426 kJ/mol) | E:\mzh3\所有正文和附件\第一波markdown\Phenylthiosemicarbazide-functionalized UiO-66-NH as highly efficient adsorbent for the selective removal of lead from aqueous solutions.md | P0334 | 10.1016/j.jhazmat.2021.125278 | 1 | isotherm | 313 | 1 | 17.78243 | 73.08782 | 239.8058 | 94.16867 | 1 | 94.71756 | 94.71756 | 5 | 98.96907 | 等温线 | Phenylthiosemicarbazide-functionalized UiO-66-NH as highly efficient adsorbent for the selective removal of lead from aqueous solutions | P0334 | Post-modified MOF
P0119 | P0119_M1 | UiO-66-PTC | M2 | T8 | 4-phenyl-3-thiosemicarbazide-functionalized UiO-66-NH2 (via terephthalaldehyde Schiff-base bridging) for selective Pb2+ removal; experimental qmax 200.17 mg/g (303 K, pH 5, 240 min); Langmuir (R2Adj 0.989) + PSO (R2Adj >= 0.9998) fit; exothermic spontaneous; selective for Pb in mixed wastewater (KQ 18102.94 mL/g); reusable 4 cycles (87.55% removal) | UiO-66-NH2 | Zr | 2-aminoterephthalic acid | 1 | 1 | 1 | 0 | 1 | 0 | 0 | 0 | 0 | 1 | Schiff-base grafting: UiO-66-NH2 + terephthalaldehyde (UiO-66-TPA), then + 4-phenyl-3-thiosemicarbazide (UiO-66-PTC); C=N imine + C=S thione chelating sites |  | 0 |  | 0 | No |  |  | 325.81 | 0.19 | 2.57 | Irregular disc-shaped particles accumulating to nanolevel, diameters <100 nm (FE-SEM/TEM); mesoporous with H3-type hysteresis loop |  |  |  | UiO-66-NH2: ZrCl4 5.5 g + 2-aminoterephthalic acid 6 g + 300 mL DMF + 2 mL HCl, sonicated, three-neck flask reflux 140 C 48 h, washed DMF/methanol x3, vacuum dried; UiO-66-TPA: 2 g UiO-66-NH2 + 2 g terephthalaldehyde + 100 mL DMF, oil bath 80 C magnetic stirring 36 h, washed DMF/ethanol x3, vacuum dried 80 C 12 h; UiO-66-PTC: 2 g UiO-66-TPA + 2 g 4-phenyl-3-thiosemicarbazide + 100 mL DMF, reflux 80 C 36 h, washed DMF, vacuum dried 12 h (yield 3.3 g) | DMF | ZrCl4 | 2-aminoterephthalic acid | F1;F4 | hydrochloric acid |  | 80 | 36 | After Pb adsorption: EDS Pb 47.01 wt%; XRD new lead sulfide (Pb-S) and nitride (Pb-N) phases on (011)(210)(211)(020)(122) planes with Zr peaks (2theta 6.0/8.09) intact; FTIR C=N shifted to 1569 cm-1 and C=S to 1193 cm-1; XPS Pb4f7/2 139.30 eV, Pb4f5/2 144.00 eV; N1s -NH 399.10->399.62 eV, N=C 401.63->407.49 eV; S2p 168.12/169.20 -> 163.77/168.91 eV (N/S chelation with Pb2+) | 240 min equilibrium (conclusion: pH 5, 303 K, 240 min); 60 min rapid phase; PSO R2Adj >= 0.9998 | Chelation of Pb2+ with N and S atoms of PTC grafted groups (XPS N1s/S2p shifts; Pb-S/Pb-N in XRD after adsorption); Langmuir monolayer on homogeneous surface + PSO chemisorption (rate-controlling); no electrostatic effect (adsorbent positive at pH<6.55, Pb2+ positive); exothermic spontaneous (dH -37.220 kJ/mol, dG -5.508 to -3.426 kJ/mol) | E:\mzh3\所有正文和附件\第一波markdown\Phenylthiosemicarbazide-functionalized UiO-66-NH as highly efficient adsorbent for the selective removal of lead from aqueous solutions.md | P0334 | 10.1016/j.jhazmat.2021.125278 | 1 | isotherm | 313 | 1 | 58.57741 | 132.5779 | 239.8058 | 94.16867 | 1 | 94.71756 | 94.71756 | 5 | 98.96907 | 等温线 | Phenylthiosemicarbazide-functionalized UiO-66-NH as highly efficient adsorbent for the selective removal of lead from aqueous solutions | P0334 | Post-modified MOF
P0119 | P0119_M1 | UiO-66-PTC | M2 | T8 | 4-phenyl-3-thiosemicarbazide-functionalized UiO-66-NH2 (via terephthalaldehyde Schiff-base bridging) for selective Pb2+ removal; experimental qmax 200.17 mg/g (303 K, pH 5, 240 min); Langmuir (R2Adj 0.989) + PSO (R2Adj >= 0.9998) fit; exothermic spontaneous; selective for Pb in mixed wastewater (KQ 18102.94 mL/g); reusable 4 cycles (87.55% removal) | UiO-66-NH2 | Zr | 2-aminoterephthalic acid | 1 | 1 | 1 | 0 | 1 | 0 | 0 | 0 | 0 | 1 | Schiff-base grafting: UiO-66-NH2 + terephthalaldehyde (UiO-66-TPA), then + 4-phenyl-3-thiosemicarbazide (UiO-66-PTC); C=N imine + C=S thione chelating sites |  | 0 |  | 0 | No |  |  | 325.81 | 0.19 | 2.57 | Irregular disc-shaped particles accumulating to nanolevel, diameters <100 nm (FE-SEM/TEM); mesoporous with H3-type hysteresis loop |  |  |  | UiO-66-NH2: ZrCl4 5.5 g + 2-aminoterephthalic acid 6 g + 300 mL DMF + 2 mL HCl, sonicated, three-neck flask reflux 140 C 48 h, washed DMF/methanol x3, vacuum dried; UiO-66-TPA: 2 g UiO-66-NH2 + 2 g terephthalaldehyde + 100 mL DMF, oil bath 80 C magnetic stirring 36 h, washed DMF/ethanol x3, vacuum dried 80 C 12 h; UiO-66-PTC: 2 g UiO-66-TPA + 2 g 4-phenyl-3-thiosemicarbazide + 100 mL DMF, reflux 80 C 36 h, washed DMF, vacuum dried 12 h (yield 3.3 g) | DMF | ZrCl4 | 2-aminoterephthalic acid | F1;F4 | hydrochloric acid |  | 80 | 36 | After Pb adsorption: EDS Pb 47.01 wt%; XRD new lead sulfide (Pb-S) and nitride (Pb-N) phases on (011)(210)(211)(020)(122) planes with Zr peaks (2theta 6.0/8.09) intact; FTIR C=N shifted to 1569 cm-1 and C=S to 1193 cm-1; XPS Pb4f7/2 139.30 eV, Pb4f5/2 144.00 eV; N1s -NH 399.10->399.62 eV, N=C 401.63->407.49 eV; S2p 168.12/169.20 -> 163.77/168.91 eV (N/S chelation with Pb2+) | 240 min equilibrium (conclusion: pH 5, 303 K, 240 min); 60 min rapid phase; PSO R2Adj >= 0.9998 | Chelation of Pb2+ with N and S atoms of PTC grafted groups (XPS N1s/S2p shifts; Pb-S/Pb-N in XRD after adsorption); Langmuir monolayer on homogeneous surface + PSO chemisorption (rate-controlling); no electrostatic effect (adsorbent positive at pH<6.55, Pb2+ positive); exothermic spontaneous (dH -37.220 kJ/mol, dG -5.508 to -3.426 kJ/mol) | E:\mzh3\所有正文和附件\第一波markdown\Phenylthiosemicarbazide-functionalized UiO-66-NH as highly efficient adsorbent for the selective removal of lead from aqueous solutions.md | P0334 | 10.1016/j.jhazmat.2021.125278 | 1 | isotherm | 313 | 1 | 123.431 | 160.3399 | 239.8058 | 94.16867 | 1 | 94.71756 | 94.71756 | 5 | 98.96907 | 等温线 | Phenylthiosemicarbazide-functionalized UiO-66-NH as highly efficient adsorbent for the selective removal of lead from aqueous solutions | P0334 | Post-modified MOF
P0119 | P0119_M1 | UiO-66-PTC | M2 | T8 | 4-phenyl-3-thiosemicarbazide-functionalized UiO-66-NH2 (via terephthalaldehyde Schiff-base bridging) for selective Pb2+ removal; experimental qmax 200.17 mg/g (303 K, pH 5, 240 min); Langmuir (R2Adj 0.989) + PSO (R2Adj >= 0.9998) fit; exothermic spontaneous; selective for Pb in mixed wastewater (KQ 18102.94 mL/g); reusable 4 cycles (87.55% removal) | UiO-66-NH2 | Zr | 2-aminoterephthalic acid | 1 | 1 | 1 | 0 | 1 | 0 | 0 | 0 | 0 | 1 | Schiff-base grafting: UiO-66-NH2 + terephthalaldehyde (UiO-66-TPA), then + 4-phenyl-3-thiosemicarbazide (UiO-66-PTC); C=N imine + C=S thione chelating sites |  | 0 |  | 0 | No |  |  | 325.81 | 0.19 | 2.57 | Irregular disc-shaped particles accumulating to nanolevel, diameters <100 nm (FE-SEM/TEM); mesoporous with H3-type hysteresis loop |  |  |  | UiO-66-NH2: ZrCl4 5.5 g + 2-aminoterephthalic acid 6 g + 300 mL DMF + 2 mL HCl, sonicated, three-neck flask reflux 140 C 48 h, washed DMF/methanol x3, vacuum dried; UiO-66-TPA: 2 g UiO-66-NH2 + 2 g terephthalaldehyde + 100 mL DMF, oil bath 80 C magnetic stirring 36 h, washed DMF/ethanol x3, vacuum dried 80 C 12 h; UiO-66-PTC: 2 g UiO-66-TPA + 2 g 4-phenyl-3-thiosemicarbazide + 100 mL DMF, reflux 80 C 36 h, washed DMF, vacuum dried 12 h (yield 3.3 g) | DMF | ZrCl4 | 2-aminoterephthalic acid | F1;F4 | hydrochloric acid |  | 80 | 36 | After Pb adsorption: EDS Pb 47.01 wt%; XRD new lead sulfide (Pb-S) and nitride (Pb-N) phases on (011)(210)(211)(020)(122) planes with Zr peaks (2theta 6.0/8.09) intact; FTIR C=N shifted to 1569 cm-1 and C=S to 1193 cm-1; XPS Pb4f7/2 139.30 eV, Pb4f5/2 144.00 eV; N1s -NH 399.10->399.62 eV, N=C 401.63->407.49 eV; S2p 168.12/169.20 -> 163.77/168.91 eV (N/S chelation with Pb2+) | 240 min equilibrium (conclusion: pH 5, 303 K, 240 min); 60 min rapid phase; PSO R2Adj >= 0.9998 | Chelation of Pb2+ with N and S atoms of PTC grafted groups (XPS N1s/S2p shifts; Pb-S/Pb-N in XRD after adsorption); Langmuir monolayer on homogeneous surface + PSO chemisorption (rate-controlling); no electrostatic effect (adsorbent positive at pH<6.55, Pb2+ positive); exothermic spontaneous (dH -37.220 kJ/mol, dG -5.508 to -3.426 kJ/mol) | E:\mzh3\所有正文和附件\第一波markdown\Phenylthiosemicarbazide-functionalized UiO-66-NH as highly efficient adsorbent for the selective removal of lead from aqueous solutions.md | P0334 | 10.1016/j.jhazmat.2021.125278 | 1 | isotherm | 313 | 1 | 205.0209 | 167.1388 | 239.8058 | 94.16867 | 1 | 94.71756 | 94.71756 | 5 | 98.96907 | 等温线 | Phenylthiosemicarbazide-functionalized UiO-66-NH as highly efficient adsorbent for the selective removal of lead from aqueous solutions | P0334 | Post-modified MOF
P0119 | P0119_M1 | UiO-66-PTC | M2 | T8 | 4-phenyl-3-thiosemicarbazide-functionalized UiO-66-NH2 (via terephthalaldehyde Schiff-base bridging) for selective Pb2+ removal; experimental qmax 200.17 mg/g (303 K, pH 5, 240 min); Langmuir (R2Adj 0.989) + PSO (R2Adj >= 0.9998) fit; exothermic spontaneous; selective for Pb in mixed wastewater (KQ 18102.94 mL/g); reusable 4 cycles (87.55% removal) | UiO-66-NH2 | Zr | 2-aminoterephthalic acid | 1 | 1 | 1 | 0 | 1 | 0 | 0 | 0 | 0 | 1 | Schiff-base grafting: UiO-66-NH2 + terephthalaldehyde (UiO-66-TPA), then + 4-phenyl-3-thiosemicarbazide (UiO-66-PTC); C=N imine + C=S thione chelating sites |  | 0 |  | 0 | No |  |  | 325.81 | 0.19 | 2.57 | Irregular disc-shaped particles accumulating to nanolevel, diameters <100 nm (FE-SEM/TEM); mesoporous with H3-type hysteresis loop |  |  |  | UiO-66-NH2: ZrCl4 5.5 g + 2-aminoterephthalic acid 6 g + 300 mL DMF + 2 mL HCl, sonicated, three-neck flask reflux 140 C 48 h, washed DMF/methanol x3, vacuum dried; UiO-66-TPA: 2 g UiO-66-NH2 + 2 g terephthalaldehyde + 100 mL DMF, oil bath 80 C magnetic stirring 36 h, washed DMF/ethanol x3, vacuum dried 80 C 12 h; UiO-66-PTC: 2 g UiO-66-TPA + 2 g 4-phenyl-3-thiosemicarbazide + 100 mL DMF, reflux 80 C 36 h, washed DMF, vacuum dried 12 h (yield 3.3 g) | DMF | ZrCl4 | 2-aminoterephthalic acid | F1;F4 | hydrochloric acid |  | 80 | 36 | After Pb adsorption: EDS Pb 47.01 wt%; XRD new lead sulfide (Pb-S) and nitride (Pb-N) phases on (011)(210)(211)(020)(122) planes with Zr peaks (2theta 6.0/8.09) intact; FTIR C=N shifted to 1569 cm-1 and C=S to 1193 cm-1; XPS Pb4f7/2 139.30 eV, Pb4f5/2 144.00 eV; N1s -NH 399.10->399.62 eV, N=C 401.63->407.49 eV; S2p 168.12/169.20 -> 163.77/168.91 eV (N/S chelation with Pb2+) | 240 min equilibrium (conclusion: pH 5, 303 K, 240 min); 60 min rapid phase; PSO R2Adj >= 0.9998 | Chelation of Pb2+ with N and S atoms of PTC grafted groups (XPS N1s/S2p shifts; Pb-S/Pb-N in XRD after adsorption); Langmuir monolayer on homogeneous surface + PSO chemisorption (rate-controlling); no electrostatic effect (adsorbent positive at pH<6.55, Pb2+ positive); exothermic spontaneous (dH -37.220 kJ/mol, dG -5.508 to -3.426 kJ/mol) | E:\mzh3\所有正文和附件\第一波markdown\Phenylthiosemicarbazide-functionalized UiO-66-NH as highly efficient adsorbent for the selective removal of lead from aqueous solutions.md | P0334 | 10.1016/j.jhazmat.2021.125278 | 1 | isotherm | 313 | 1 | 323.2218 | 173.9377 | 239.8058 | 94.16867 | 1 | 94.71756 | 94.71756 | 5 | 98.96907 | 等温线 | Phenylthiosemicarbazide-functionalized UiO-66-NH as highly efficient adsorbent for the selective removal of lead from aqueous solutions | P0334 | Post-modified MOF
P0119 | P0119_M1 | UiO-66-PTC | M2 | T8 | 4-phenyl-3-thiosemicarbazide-functionalized UiO-66-NH2 (via terephthalaldehyde Schiff-base bridging) for selective Pb2+ removal; experimental qmax 200.17 mg/g (303 K, pH 5, 240 min); Langmuir (R2Adj 0.989) + PSO (R2Adj >= 0.9998) fit; exothermic spontaneous; selective for Pb in mixed wastewater (KQ 18102.94 mL/g); reusable 4 cycles (87.55% removal) | UiO-66-NH2 | Zr | 2-aminoterephthalic acid | 1 | 1 | 1 | 0 | 1 | 0 | 0 | 0 | 0 | 1 | Schiff-base grafting: UiO-66-NH2 + terephthalaldehyde (UiO-66-TPA), then + 4-phenyl-3-thiosemicarbazide (UiO-66-PTC); C=N imine + C=S thione chelating sites |  | 0 |  | 0 | No |  |  | 325.81 | 0.19 | 2.57 | Irregular disc-shaped particles accumulating to nanolevel, diameters <100 nm (FE-SEM/TEM); mesoporous with H3-type hysteresis loop |  |  |  | UiO-66-NH2: ZrCl4 5.5 g + 2-aminoterephthalic acid 6 g + 300 mL DMF + 2 mL HCl, sonicated, three-neck flask reflux 140 C 48 h, washed DMF/methanol x3, vacuum dried; UiO-66-TPA: 2 g UiO-66-NH2 + 2 g terephthalaldehyde + 100 mL DMF, oil bath 80 C magnetic stirring 36 h, washed DMF/ethanol x3, vacuum dried 80 C 12 h; UiO-66-PTC: 2 g UiO-66-TPA + 2 g 4-phenyl-3-thiosemicarbazide + 100 mL DMF, reflux 80 C 36 h, washed DMF, vacuum dried 12 h (yield 3.3 g) | DMF | ZrCl4 | 2-aminoterephthalic acid | F1;F4 | hydrochloric acid |  | 80 | 36 | After Pb adsorption: EDS Pb 47.01 wt%; XRD new lead sulfide (Pb-S) and nitride (Pb-N) phases on (011)(210)(211)(020)(122) planes with Zr peaks (2theta 6.0/8.09) intact; FTIR C=N shifted to 1569 cm-1 and C=S to 1193 cm-1; XPS Pb4f7/2 139.30 eV, Pb4f5/2 144.00 eV; N1s -NH 399.10->399.62 eV, N=C 401.63->407.49 eV; S2p 168.12/169.20 -> 163.77/168.91 eV (N/S chelation with Pb2+) | 240 min equilibrium (conclusion: pH 5, 303 K, 240 min); 60 min rapid phase; PSO R2Adj >= 0.9998 | Chelation of Pb2+ with N and S atoms of PTC grafted groups (XPS N1s/S2p shifts; Pb-S/Pb-N in XRD after adsorption); Langmuir monolayer on homogeneous surface + PSO chemisorption (rate-controlling); no electrostatic effect (adsorbent positive at pH<6.55, Pb2+ positive); exothermic spontaneous (dH -37.220 kJ/mol, dG -5.508 to -3.426 kJ/mol) | E:\mzh3\所有正文和附件\第一波markdown\Phenylthiosemicarbazide-functionalized UiO-66-NH as highly efficient adsorbent for the selective removal of lead from aqueous solutions.md | P0334 | 10.1016/j.jhazmat.2021.125278 | 1 | isotherm | 313 | 1 | 461.2971 | 175.0708 | 239.8058 | 94.16867 | 1 | 94.71756 | 94.71756 | 5 | 98.96907 | 等温线 | Phenylthiosemicarbazide-functionalized UiO-66-NH as highly efficient adsorbent for the selective removal of lead from aqueous solutions | P0334 | Post-modified MOF
P0119 | P0119_M1 | UiO-66-PTC | M2 | T8 | 4-phenyl-3-thiosemicarbazide-functionalized UiO-66-NH2 (via terephthalaldehyde Schiff-base bridging) for selective Pb2+ removal; experimental qmax 200.17 mg/g (303 K, pH 5, 240 min); Langmuir (R2Adj 0.989) + PSO (R2Adj >= 0.9998) fit; exothermic spontaneous; selective for Pb in mixed wastewater (KQ 18102.94 mL/g); reusable 4 cycles (87.55% removal) | UiO-66-NH2 | Zr | 2-aminoterephthalic acid | 1 | 1 | 1 | 0 | 1 | 0 | 0 | 0 | 0 | 1 | Schiff-base grafting: UiO-66-NH2 + terephthalaldehyde (UiO-66-TPA), then + 4-phenyl-3-thiosemicarbazide (UiO-66-PTC); C=N imine + C=S thione chelating sites |  | 0 |  | 0 | No |  |  | 325.81 | 0.19 | 2.57 | Irregular disc-shaped particles accumulating to nanolevel, diameters <100 nm (FE-SEM/TEM); mesoporous with H3-type hysteresis loop |  |  |  | UiO-66-NH2: ZrCl4 5.5 g + 2-aminoterephthalic acid 6 g + 300 mL DMF + 2 mL HCl, sonicated, three-neck flask reflux 140 C 48 h, washed DMF/methanol x3, vacuum dried; UiO-66-TPA: 2 g UiO-66-NH2 + 2 g terephthalaldehyde + 100 mL DMF, oil bath 80 C magnetic stirring 36 h, washed DMF/ethanol x3, vacuum dried 80 C 12 h; UiO-66-PTC: 2 g UiO-66-TPA + 2 g 4-phenyl-3-thiosemicarbazide + 100 mL DMF, reflux 80 C 36 h, washed DMF, vacuum dried 12 h (yield 3.3 g) | DMF | ZrCl4 | 2-aminoterephthalic acid | F1;F4 | hydrochloric acid |  | 80 | 36 | After Pb adsorption: EDS Pb 47.01 wt%; XRD new lead sulfide (Pb-S) and nitride (Pb-N) phases on (011)(210)(211)(020)(122) planes with Zr peaks (2theta 6.0/8.09) intact; FTIR C=N shifted to 1569 cm-1 and C=S to 1193 cm-1; XPS Pb4f7/2 139.30 eV, Pb4f5/2 144.00 eV; N1s -NH 399.10->399.62 eV, N=C 401.63->407.49 eV; S2p 168.12/169.20 -> 163.77/168.91 eV (N/S chelation with Pb2+) | 240 min equilibrium (conclusion: pH 5, 303 K, 240 min); 60 min rapid phase; PSO R2Adj >= 0.9998 | Chelation of Pb2+ with N and S atoms of PTC grafted groups (XPS N1s/S2p shifts; Pb-S/Pb-N in XRD after adsorption); Langmuir monolayer on homogeneous surface + PSO chemisorption (rate-controlling); no electrostatic effect (adsorbent positive at pH<6.55, Pb2+ positive); exothermic spontaneous (dH -37.220 kJ/mol, dG -5.508 to -3.426 kJ/mol) | E:\mzh3\所有正文和附件\第一波markdown\Phenylthiosemicarbazide-functionalized UiO-66-NH as highly efficient adsorbent for the selective removal of lead from aqueous solutions.md | P0334 | 10.1016/j.jhazmat.2021.125278 | 1 | isotherm | 323 | 1 | 20.9205 | 70.25496 | 239.8058 | 94.16867 | 1 | 94.71756 | 94.71756 | 5 | 98.96907 | 等温线 | Phenylthiosemicarbazide-functionalized UiO-66-NH as highly efficient adsorbent for the selective removal of lead from aqueous solutions | P0334 | Post-modified MOF
P0119 | P0119_M1 | UiO-66-PTC | M2 | T8 | 4-phenyl-3-thiosemicarbazide-functionalized UiO-66-NH2 (via terephthalaldehyde Schiff-base bridging) for selective Pb2+ removal; experimental qmax 200.17 mg/g (303 K, pH 5, 240 min); Langmuir (R2Adj 0.989) + PSO (R2Adj >= 0.9998) fit; exothermic spontaneous; selective for Pb in mixed wastewater (KQ 18102.94 mL/g); reusable 4 cycles (87.55% removal) | UiO-66-NH2 | Zr | 2-aminoterephthalic acid | 1 | 1 | 1 | 0 | 1 | 0 | 0 | 0 | 0 | 1 | Schiff-base grafting: UiO-66-NH2 + terephthalaldehyde (UiO-66-TPA), then + 4-phenyl-3-thiosemicarbazide (UiO-66-PTC); C=N imine + C=S thione chelating sites |  | 0 |  | 0 | No |  |  | 325.81 | 0.19 | 2.57 | Irregular disc-shaped particles accumulating to nanolevel, diameters <100 nm (FE-SEM/TEM); mesoporous with H3-type hysteresis loop |  |  |  | UiO-66-NH2: ZrCl4 5.5 g + 2-aminoterephthalic acid 6 g + 300 mL DMF + 2 mL HCl, sonicated, three-neck flask reflux 140 C 48 h, washed DMF/methanol x3, vacuum dried; UiO-66-TPA: 2 g UiO-66-NH2 + 2 g terephthalaldehyde + 100 mL DMF, oil bath 80 C magnetic stirring 36 h, washed DMF/ethanol x3, vacuum dried 80 C 12 h; UiO-66-PTC: 2 g UiO-66-TPA + 2 g 4-phenyl-3-thiosemicarbazide + 100 mL DMF, reflux 80 C 36 h, washed DMF, vacuum dried 12 h (yield 3.3 g) | DMF | ZrCl4 | 2-aminoterephthalic acid | F1;F4 | hydrochloric acid |  | 80 | 36 | After Pb adsorption: EDS Pb 47.01 wt%; XRD new lead sulfide (Pb-S) and nitride (Pb-N) phases on (011)(210)(211)(020)(122) planes with Zr peaks (2theta 6.0/8.09) intact; FTIR C=N shifted to 1569 cm-1 and C=S to 1193 cm-1; XPS Pb4f7/2 139.30 eV, Pb4f5/2 144.00 eV; N1s -NH 399.10->399.62 eV, N=C 401.63->407.49 eV; S2p 168.12/169.20 -> 163.77/168.91 eV (N/S chelation with Pb2+) | 240 min equilibrium (conclusion: pH 5, 303 K, 240 min); 60 min rapid phase; PSO R2Adj >= 0.9998 | Chelation of Pb2+ with N and S atoms of PTC grafted groups (XPS N1s/S2p shifts; Pb-S/Pb-N in XRD after adsorption); Langmuir monolayer on homogeneous surface + PSO chemisorption (rate-controlling); no electrostatic effect (adsorbent positive at pH<6.55, Pb2+ positive); exothermic spontaneous (dH -37.220 kJ/mol, dG -5.508 to -3.426 kJ/mol) | E:\mzh3\所有正文和附件\第一波markdown\Phenylthiosemicarbazide-functionalized UiO-66-NH as highly efficient adsorbent for the selective removal of lead from aqueous solutions.md | P0334 | 10.1016/j.jhazmat.2021.125278 | 1 | isotherm | 323 | 1 | 69.03766 | 123.5127 | 239.8058 | 94.16867 | 1 | 94.71756 | 94.71756 | 5 | 98.96907 | 等温线 | Phenylthiosemicarbazide-functionalized UiO-66-NH as highly efficient adsorbent for the selective removal of lead from aqueous solutions | P0334 | Post-modified MOF
P0119 | P0119_M1 | UiO-66-PTC | M2 | T8 | 4-phenyl-3-thiosemicarbazide-functionalized UiO-66-NH2 (via terephthalaldehyde Schiff-base bridging) for selective Pb2+ removal; experimental qmax 200.17 mg/g (303 K, pH 5, 240 min); Langmuir (R2Adj 0.989) + PSO (R2Adj >= 0.9998) fit; exothermic spontaneous; selective for Pb in mixed wastewater (KQ 18102.94 mL/g); reusable 4 cycles (87.55% removal) | UiO-66-NH2 | Zr | 2-aminoterephthalic acid | 1 | 1 | 1 | 0 | 1 | 0 | 0 | 0 | 0 | 1 | Schiff-base grafting: UiO-66-NH2 + terephthalaldehyde (UiO-66-TPA), then + 4-phenyl-3-thiosemicarbazide (UiO-66-PTC); C=N imine + C=S thione chelating sites |  | 0 |  | 0 | No |  |  | 325.81 | 0.19 | 2.57 | Irregular disc-shaped particles accumulating to nanolevel, diameters <100 nm (FE-SEM/TEM); mesoporous with H3-type hysteresis loop |  |  |  | UiO-66-NH2: ZrCl4 5.5 g + 2-aminoterephthalic acid 6 g + 300 mL DMF + 2 mL HCl, sonicated, three-neck flask reflux 140 C 48 h, washed DMF/methanol x3, vacuum dried; UiO-66-TPA: 2 g UiO-66-NH2 + 2 g terephthalaldehyde + 100 mL DMF, oil bath 80 C magnetic stirring 36 h, washed DMF/ethanol x3, vacuum dried 80 C 12 h; UiO-66-PTC: 2 g UiO-66-TPA + 2 g 4-phenyl-3-thiosemicarbazide + 100 mL DMF, reflux 80 C 36 h, washed DMF, vacuum dried 12 h (yield 3.3 g) | DMF | ZrCl4 | 2-aminoterephthalic acid | F1;F4 | hydrochloric acid |  | 80 | 36 | After Pb adsorption: EDS Pb 47.01 wt%; XRD new lead sulfide (Pb-S) and nitride (Pb-N) phases on (011)(210)(211)(020)(122) planes with Zr peaks (2theta 6.0/8.09) intact; FTIR C=N shifted to 1569 cm-1 and C=S to 1193 cm-1; XPS Pb4f7/2 139.30 eV, Pb4f5/2 144.00 eV; N1s -NH 399.10->399.62 eV, N=C 401.63->407.49 eV; S2p 168.12/169.20 -> 163.77/168.91 eV (N/S chelation with Pb2+) | 240 min equilibrium (conclusion: pH 5, 303 K, 240 min); 60 min rapid phase; PSO R2Adj >= 0.9998 | Chelation of Pb2+ with N and S atoms of PTC grafted groups (XPS N1s/S2p shifts; Pb-S/Pb-N in XRD after adsorption); Langmuir monolayer on homogeneous surface + PSO chemisorption (rate-controlling); no electrostatic effect (adsorbent positive at pH<6.55, Pb2+ positive); exothermic spontaneous (dH -37.220 kJ/mol, dG -5.508 to -3.426 kJ/mol) | E:\mzh3\所有正文和附件\第一波markdown\Phenylthiosemicarbazide-functionalized UiO-66-NH as highly efficient adsorbent for the selective removal of lead from aqueous solutions.md | P0334 | 10.1016/j.jhazmat.2021.125278 | 1 | isotherm | 323 | 1 | 211.2971 | 161.4731 | 239.8058 | 94.16867 | 1 | 94.71756 | 94.71756 | 5 | 98.96907 | 等温线 | Phenylthiosemicarbazide-functionalized UiO-66-NH as highly efficient adsorbent for the selective removal of lead from aqueous solutions | P0334 | Post-modified MOF
P0119 | P0119_M1 | UiO-66-PTC | M2 | T8 | 4-phenyl-3-thiosemicarbazide-functionalized UiO-66-NH2 (via terephthalaldehyde Schiff-base bridging) for selective Pb2+ removal; experimental qmax 200.17 mg/g (303 K, pH 5, 240 min); Langmuir (R2Adj 0.989) + PSO (R2Adj >= 0.9998) fit; exothermic spontaneous; selective for Pb in mixed wastewater (KQ 18102.94 mL/g); reusable 4 cycles (87.55% removal) | UiO-66-NH2 | Zr | 2-aminoterephthalic acid | 1 | 1 | 1 | 0 | 1 | 0 | 0 | 0 | 0 | 1 | Schiff-base grafting: UiO-66-NH2 + terephthalaldehyde (UiO-66-TPA), then + 4-phenyl-3-thiosemicarbazide (UiO-66-PTC); C=N imine + C=S thione chelating sites |  | 0 |  | 0 | No |  |  | 325.81 | 0.19 | 2.57 | Irregular disc-shaped particles accumulating to nanolevel, diameters <100 nm (FE-SEM/TEM); mesoporous with H3-type hysteresis loop |  |  |  | UiO-66-NH2: ZrCl4 5.5 g + 2-aminoterephthalic acid 6 g + 300 mL DMF + 2 mL HCl, sonicated, three-neck flask reflux 140 C 48 h, washed DMF/methanol x3, vacuum dried; UiO-66-TPA: 2 g UiO-66-NH2 + 2 g terephthalaldehyde + 100 mL DMF, oil bath 80 C magnetic stirring 36 h, washed DMF/ethanol x3, vacuum dried 80 C 12 h; UiO-66-PTC: 2 g UiO-66-TPA + 2 g 4-phenyl-3-thiosemicarbazide + 100 mL DMF, reflux 80 C 36 h, washed DMF, vacuum dried 12 h (yield 3.3 g) | DMF | ZrCl4 | 2-aminoterephthalic acid | F1;F4 | hydrochloric acid |  | 80 | 36 | After Pb adsorption: EDS Pb 47.01 wt%; XRD new lead sulfide (Pb-S) and nitride (Pb-N) phases on (011)(210)(211)(020)(122) planes with Zr peaks (2theta 6.0/8.09) intact; FTIR C=N shifted to 1569 cm-1 and C=S to 1193 cm-1; XPS Pb4f7/2 139.30 eV, Pb4f5/2 144.00 eV; N1s -NH 399.10->399.62 eV, N=C 401.63->407.49 eV; S2p 168.12/169.20 -> 163.77/168.91 eV (N/S chelation with Pb2+) | 240 min equilibrium (conclusion: pH 5, 303 K, 240 min); 60 min rapid phase; PSO R2Adj >= 0.9998 | Chelation of Pb2+ with N and S atoms of PTC grafted groups (XPS N1s/S2p shifts; Pb-S/Pb-N in XRD after adsorption); Langmuir monolayer on homogeneous surface + PSO chemisorption (rate-controlling); no electrostatic effect (adsorbent positive at pH<6.55, Pb2+ positive); exothermic spontaneous (dH -37.220 kJ/mol, dG -5.508 to -3.426 kJ/mol) | E:\mzh3\所有正文和附件\第一波markdown\Phenylthiosemicarbazide-functionalized UiO-66-NH as highly efficient adsorbent for the selective removal of lead from aqueous solutions.md | P0334 | 10.1016/j.jhazmat.2021.125278 | 1 | isotherm | 323 | 1 | 328.4519 | 168.8385 | 239.8058 | 94.16867 | 1 | 94.71756 | 94.71756 | 5 | 98.96907 | 等温线 | Phenylthiosemicarbazide-functionalized UiO-66-NH as highly efficient adsorbent for the selective removal of lead from aqueous solutions | P0334 | Post-modified MOF
P0119 | P0119_M1 | UiO-66-PTC | M2 | T8 | 4-phenyl-3-thiosemicarbazide-functionalized UiO-66-NH2 (via terephthalaldehyde Schiff-base bridging) for selective Pb2+ removal; experimental qmax 200.17 mg/g (303 K, pH 5, 240 min); Langmuir (R2Adj 0.989) + PSO (R2Adj >= 0.9998) fit; exothermic spontaneous; selective for Pb in mixed wastewater (KQ 18102.94 mL/g); reusable 4 cycles (87.55% removal) | UiO-66-NH2 | Zr | 2-aminoterephthalic acid | 1 | 1 | 1 | 0 | 1 | 0 | 0 | 0 | 0 | 1 | Schiff-base grafting: UiO-66-NH2 + terephthalaldehyde (UiO-66-TPA), then + 4-phenyl-3-thiosemicarbazide (UiO-66-PTC); C=N imine + C=S thione chelating sites |  | 0 |  | 0 | No |  |  | 325.81 | 0.19 | 2.57 | Irregular disc-shaped particles accumulating to nanolevel, diameters <100 nm (FE-SEM/TEM); mesoporous with H3-type hysteresis loop |  |  |  | UiO-66-NH2: ZrCl4 5.5 g + 2-aminoterephthalic acid 6 g + 300 mL DMF + 2 mL HCl, sonicated, three-neck flask reflux 140 C 48 h, washed DMF/methanol x3, vacuum dried; UiO-66-TPA: 2 g UiO-66-NH2 + 2 g terephthalaldehyde + 100 mL DMF, oil bath 80 C magnetic stirring 36 h, washed DMF/ethanol x3, vacuum dried 80 C 12 h; UiO-66-PTC: 2 g UiO-66-TPA + 2 g 4-phenyl-3-thiosemicarbazide + 100 mL DMF, reflux 80 C 36 h, washed DMF, vacuum dried 12 h (yield 3.3 g) | DMF | ZrCl4 | 2-aminoterephthalic acid | F1;F4 | hydrochloric acid |  | 80 | 36 | After Pb adsorption: EDS Pb 47.01 wt%; XRD new lead sulfide (Pb-S) and nitride (Pb-N) phases on (011)(210)(211)(020)(122) planes with Zr peaks (2theta 6.0/8.09) intact; FTIR C=N shifted to 1569 cm-1 and C=S to 1193 cm-1; XPS Pb4f7/2 139.30 eV, Pb4f5/2 144.00 eV; N1s -NH 399.10->399.62 eV, N=C 401.63->407.49 eV; S2p 168.12/169.20 -> 163.77/168.91 eV (N/S chelation with Pb2+) | 240 min equilibrium (conclusion: pH 5, 303 K, 240 min); 60 min rapid phase; PSO R2Adj >= 0.9998 | Chelation of Pb2+ with N and S atoms of PTC grafted groups (XPS N1s/S2p shifts; Pb-S/Pb-N in XRD after adsorption); Langmuir monolayer on homogeneous surface + PSO chemisorption (rate-controlling); no electrostatic effect (adsorbent positive at pH<6.55, Pb2+ positive); exothermic spontaneous (dH -37.220 kJ/mol, dG -5.508 to -3.426 kJ/mol) | E:\mzh3\所有正文和附件\第一波markdown\Phenylthiosemicarbazide-functionalized UiO-66-NH as highly efficient adsorbent for the selective removal of lead from aqueous solutions.md | P0334 | 10.1016/j.jhazmat.2021.125278 | 1 | isotherm | 323 | 1 | 463.3891 | 169.9717 | 239.8058 | 94.16867 | 1 | 94.71756 | 94.71756 | 5 | 98.96907 | 等温线 | Phenylthiosemicarbazide-functionalized UiO-66-NH as highly efficient adsorbent for the selective removal of lead from aqueous solutions | P0334 | Post-modified MOF
P0120 | P0120_M1 | UiO-66-RA | M2 | T8 | Resorcyl aldehyde (2,4-dihydroxybenzaldehyde) post-modified UiO-66-NH2 (Schiff base, -OH/C=N chelating groups) for selective Pb(II) removal; Langmuir qm 168.5 mg/g (303 K, pH 4); PSO fit; endothermic spontaneous; 5 cycles 95.6%; BET 614.7 m2/g | UiO-66-NH2 | Zr | 2-aminoterephthalic acid | 1 | 1 | 1 | 0 | 1 | 1 | 0 | 0 | 0 | 1 | Schiff-base grafting: UiO-66-NH2 -NH2 + resorcyl aldehyde -CHO -> C=N imine with two phenolic -OH chelating arms |  | 0 |  | 0 | No |  |  | 614.7 | 0.62 | 3.5 | Reported (FTIR 3250 cm-1 phenolic -OH, C=N 1635 cm-1; TGA stable to ~500 C; EDS; XRD structure maintained); no explicit morphology | vacuum activation; thermal drying |  |  | UiO-66-NH2: ZrCl4 0.35 g + 2-aminoterephthalic acid 0.15 g + 30 mL DMF, sonicated 30 min, solvothermal 120 C 24 h, washed DMF/methanol, vacuum dried 80 C; UiO-66-RA: 1 g UiO-66-NH2 + 1.5 g resorcyl aldehyde + 20 mL methanol, reflux 60 C stirring 5 h, washed methanol, vacuum dried 60 C 24 h | methanol; ethanol | ZrCl4 | 2-aminoterephthalic acid | F1;F4 |  |  | 60 | 5 | After Pb adsorption: XPS N1s/O1s shifts indicating chelation of Pb2+ with imine N and phenolic O (mechanism 3.8); Zr leaching <1.4 ppm in solution (water safety); XRD structure preserved; FTIR C=N 1635 cm-1 | 120 min equilibrium (kinetics 3.3); PSO R2 0.999 | Chelation of Pb2+ by phenolic -OH (O) and imine C=N (N) of grafted resorcyl aldehyde (XPS binding energy shifts); Langmuir monolayer on homogeneous surface; endothermic spontaneous (dH +21.54 kJ/mol, dG -10.88 to -13.47 kJ/mol) | E:\mzh3\所有正文和附件\第一波markdown\Post-modi fi cation of UiO-66-NH 2 by resorcyl aldehyde for selective removal of Pb(II) in aqueous media.md | P0341 | 10.1016/j.jclepro.2019.05.043 | 1 | ph | 298 | 1 | 20.12028 | 28.13975 | 360 | 183.9506 | 1 | 183.9506 | 84.72973 | 1 | 28.13975 | pH | Post-modi fi cation of UiO-66-NH 2 by resorcyl aldehyde for selective removal of Pb(II) in aqueous media | P0341 | Post-modified MOF
P0120 | P0120_M1 | UiO-66-RA | M2 | T8 | Resorcyl aldehyde (2,4-dihydroxybenzaldehyde) post-modified UiO-66-NH2 (Schiff base, -OH/C=N chelating groups) for selective Pb(II) removal; Langmuir qm 168.5 mg/g (303 K, pH 4); PSO fit; endothermic spontaneous; 5 cycles 95.6%; BET 614.7 m2/g | UiO-66-NH2 | Zr | 2-aminoterephthalic acid | 1 | 1 | 1 | 0 | 1 | 1 | 0 | 0 | 0 | 1 | Schiff-base grafting: UiO-66-NH2 -NH2 + resorcyl aldehyde -CHO -> C=N imine with two phenolic -OH chelating arms |  | 0 |  | 0 | No |  |  | 614.7 | 0.62 | 3.5 | Reported (FTIR 3250 cm-1 phenolic -OH, C=N 1635 cm-1; TGA stable to ~500 C; EDS; XRD structure maintained); no explicit morphology | vacuum activation; thermal drying |  |  | UiO-66-NH2: ZrCl4 0.35 g + 2-aminoterephthalic acid 0.15 g + 30 mL DMF, sonicated 30 min, solvothermal 120 C 24 h, washed DMF/methanol, vacuum dried 80 C; UiO-66-RA: 1 g UiO-66-NH2 + 1.5 g resorcyl aldehyde + 20 mL methanol, reflux 60 C stirring 5 h, washed methanol, vacuum dried 60 C 24 h | methanol; ethanol | ZrCl4 | 2-aminoterephthalic acid | F1;F4 |  |  | 60 | 5 | After Pb adsorption: XPS N1s/O1s shifts indicating chelation of Pb2+ with imine N and phenolic O (mechanism 3.8); Zr leaching <1.4 ppm in solution (water safety); XRD structure preserved; FTIR C=N 1635 cm-1 | 120 min equilibrium (kinetics 3.3); PSO R2 0.999 | Chelation of Pb2+ by phenolic -OH (O) and imine C=N (N) of grafted resorcyl aldehyde (XPS binding energy shifts); Langmuir monolayer on homogeneous surface; endothermic spontaneous (dH +21.54 kJ/mol, dG -10.88 to -13.47 kJ/mol) | E:\mzh3\所有正文和附件\第一波markdown\Post-modi fi cation of UiO-66-NH 2 by resorcyl aldehyde for selective removal of Pb(II) in aqueous media.md | P0341 | 10.1016/j.jclepro.2019.05.043 | 1 | ph | 298 | 1 | 20.12028 | 74.51824 | 360 | 183.9506 | 1 | 183.9506 | 84.72973 | 2 | 74.51824 | pH | Post-modi fi cation of UiO-66-NH 2 by resorcyl aldehyde for selective removal of Pb(II) in aqueous media | P0341 | Post-modified MOF
P0120 | P0120_M1 | UiO-66-RA | M2 | T8 | Resorcyl aldehyde (2,4-dihydroxybenzaldehyde) post-modified UiO-66-NH2 (Schiff base, -OH/C=N chelating groups) for selective Pb(II) removal; Langmuir qm 168.5 mg/g (303 K, pH 4); PSO fit; endothermic spontaneous; 5 cycles 95.6%; BET 614.7 m2/g | UiO-66-NH2 | Zr | 2-aminoterephthalic acid | 1 | 1 | 1 | 0 | 1 | 1 | 0 | 0 | 0 | 1 | Schiff-base grafting: UiO-66-NH2 -NH2 + resorcyl aldehyde -CHO -> C=N imine with two phenolic -OH chelating arms |  | 0 |  | 0 | No |  |  | 614.7 | 0.62 | 3.5 | Reported (FTIR 3250 cm-1 phenolic -OH, C=N 1635 cm-1; TGA stable to ~500 C; EDS; XRD structure maintained); no explicit morphology | vacuum activation; thermal drying |  |  | UiO-66-NH2: ZrCl4 0.35 g + 2-aminoterephthalic acid 0.15 g + 30 mL DMF, sonicated 30 min, solvothermal 120 C 24 h, washed DMF/methanol, vacuum dried 80 C; UiO-66-RA: 1 g UiO-66-NH2 + 1.5 g resorcyl aldehyde + 20 mL methanol, reflux 60 C stirring 5 h, washed methanol, vacuum dried 60 C 24 h | methanol; ethanol | ZrCl4 | 2-aminoterephthalic acid | F1;F4 |  |  | 60 | 5 | After Pb adsorption: XPS N1s/O1s shifts indicating chelation of Pb2+ with imine N and phenolic O (mechanism 3.8); Zr leaching <1.4 ppm in solution (water safety); XRD structure preserved; FTIR C=N 1635 cm-1 | 120 min equilibrium (kinetics 3.3); PSO R2 0.999 | Chelation of Pb2+ by phenolic -OH (O) and imine C=N (N) of grafted resorcyl aldehyde (XPS binding energy shifts); Langmuir monolayer on homogeneous surface; endothermic spontaneous (dH +21.54 kJ/mol, dG -10.88 to -13.47 kJ/mol) | E:\mzh3\所有正文和附件\第一波markdown\Post-modi fi cation of UiO-66-NH 2 by resorcyl aldehyde for selective removal of Pb(II) in aqueous media.md | P0341 | 10.1016/j.jclepro.2019.05.043 | 1 | ph | 298 | 1 | 20.12028 | 96.40471 | 360 | 183.9506 | 1 | 183.9506 | 84.72973 | 3 | 96.40471 | pH | Post-modi fi cation of UiO-66-NH 2 by resorcyl aldehyde for selective removal of Pb(II) in aqueous media | P0341 | Post-modified MOF
P0120 | P0120_M1 | UiO-66-RA | M2 | T8 | Resorcyl aldehyde (2,4-dihydroxybenzaldehyde) post-modified UiO-66-NH2 (Schiff base, -OH/C=N chelating groups) for selective Pb(II) removal; Langmuir qm 168.5 mg/g (303 K, pH 4); PSO fit; endothermic spontaneous; 5 cycles 95.6%; BET 614.7 m2/g | UiO-66-NH2 | Zr | 2-aminoterephthalic acid | 1 | 1 | 1 | 0 | 1 | 1 | 0 | 0 | 0 | 1 | Schiff-base grafting: UiO-66-NH2 -NH2 + resorcyl aldehyde -CHO -> C=N imine with two phenolic -OH chelating arms |  | 0 |  | 0 | No |  |  | 614.7 | 0.62 | 3.5 | Reported (FTIR 3250 cm-1 phenolic -OH, C=N 1635 cm-1; TGA stable to ~500 C; EDS; XRD structure maintained); no explicit morphology | vacuum activation; thermal drying |  |  | UiO-66-NH2: ZrCl4 0.35 g + 2-aminoterephthalic acid 0.15 g + 30 mL DMF, sonicated 30 min, solvothermal 120 C 24 h, washed DMF/methanol, vacuum dried 80 C; UiO-66-RA: 1 g UiO-66-NH2 + 1.5 g resorcyl aldehyde + 20 mL methanol, reflux 60 C stirring 5 h, washed methanol, vacuum dried 60 C 24 h | methanol; ethanol | ZrCl4 | 2-aminoterephthalic acid | F1;F4 |  |  | 60 | 5 | After Pb adsorption: XPS N1s/O1s shifts indicating chelation of Pb2+ with imine N and phenolic O (mechanism 3.8); Zr leaching <1.4 ppm in solution (water safety); XRD structure preserved; FTIR C=N 1635 cm-1 | 120 min equilibrium (kinetics 3.3); PSO R2 0.999 | Chelation of Pb2+ by phenolic -OH (O) and imine C=N (N) of grafted resorcyl aldehyde (XPS binding energy shifts); Langmuir monolayer on homogeneous surface; endothermic spontaneous (dH +21.54 kJ/mol, dG -10.88 to -13.47 kJ/mol) | E:\mzh3\所有正文和附件\第一波markdown\Post-modi fi cation of UiO-66-NH 2 by resorcyl aldehyde for selective removal of Pb(II) in aqueous media.md | P0341 | 10.1016/j.jclepro.2019.05.043 | 1 | ph | 298 | 1 | 20.12028 | 183.9506 | 360 | 183.9506 | 1 | 183.9506 | 84.72973 | 4 | 183.9506 | pH | Post-modi fi cation of UiO-66-NH 2 by resorcyl aldehyde for selective removal of Pb(II) in aqueous media | P0341 | Post-modified MOF
P0120 | P0120_M1 | UiO-66-RA | M2 | T8 | Resorcyl aldehyde (2,4-dihydroxybenzaldehyde) post-modified UiO-66-NH2 (Schiff base, -OH/C=N chelating groups) for selective Pb(II) removal; Langmuir qm 168.5 mg/g (303 K, pH 4); PSO fit; endothermic spontaneous; 5 cycles 95.6%; BET 614.7 m2/g | UiO-66-NH2 | Zr | 2-aminoterephthalic acid | 1 | 1 | 1 | 0 | 1 | 1 | 0 | 0 | 0 | 1 | Schiff-base grafting: UiO-66-NH2 -NH2 + resorcyl aldehyde -CHO -> C=N imine with two phenolic -OH chelating arms |  | 0 |  | 0 | No |  |  | 614.7 | 0.62 | 3.5 | Reported (FTIR 3250 cm-1 phenolic -OH, C=N 1635 cm-1; TGA stable to ~500 C; EDS; XRD structure maintained); no explicit morphology | vacuum activation; thermal drying |  |  | UiO-66-NH2: ZrCl4 0.35 g + 2-aminoterephthalic acid 0.15 g + 30 mL DMF, sonicated 30 min, solvothermal 120 C 24 h, washed DMF/methanol, vacuum dried 80 C; UiO-66-RA: 1 g UiO-66-NH2 + 1.5 g resorcyl aldehyde + 20 mL methanol, reflux 60 C stirring 5 h, washed methanol, vacuum dried 60 C 24 h | methanol; ethanol | ZrCl4 | 2-aminoterephthalic acid | F1;F4 |  |  | 60 | 5 | After Pb adsorption: XPS N1s/O1s shifts indicating chelation of Pb2+ with imine N and phenolic O (mechanism 3.8); Zr leaching <1.4 ppm in solution (water safety); XRD structure preserved; FTIR C=N 1635 cm-1 | 120 min equilibrium (kinetics 3.3); PSO R2 0.999 | Chelation of Pb2+ by phenolic -OH (O) and imine C=N (N) of grafted resorcyl aldehyde (XPS binding energy shifts); Langmuir monolayer on homogeneous surface; endothermic spontaneous (dH +21.54 kJ/mol, dG -10.88 to -13.47 kJ/mol) | E:\mzh3\所有正文和附件\第一波markdown\Post-modi fi cation of UiO-66-NH 2 by resorcyl aldehyde for selective removal of Pb(II) in aqueous media.md | P0341 | 10.1016/j.jclepro.2019.05.043 | 1 | ph | 298 | 1 | 20.12028 | 153.7264 | 360 | 183.9506 | 1 | 183.9506 | 84.72973 | 5 | 153.7264 | pH | Post-modi fi cation of UiO-66-NH 2 by resorcyl aldehyde for selective removal of Pb(II) in aqueous media | P0341 | Post-modified MOF
P0120 | P0120_M1 | UiO-66-RA | M2 | T8 | Resorcyl aldehyde (2,4-dihydroxybenzaldehyde) post-modified UiO-66-NH2 (Schiff base, -OH/C=N chelating groups) for selective Pb(II) removal; Langmuir qm 168.5 mg/g (303 K, pH 4); PSO fit; endothermic spontaneous; 5 cycles 95.6%; BET 614.7 m2/g | UiO-66-NH2 | Zr | 2-aminoterephthalic acid | 1 | 1 | 1 | 0 | 1 | 1 | 0 | 0 | 0 | 1 | Schiff-base grafting: UiO-66-NH2 -NH2 + resorcyl aldehyde -CHO -> C=N imine with two phenolic -OH chelating arms |  | 0 |  | 0 | No |  |  | 614.7 | 0.62 | 3.5 | Reported (FTIR 3250 cm-1 phenolic -OH, C=N 1635 cm-1; TGA stable to ~500 C; EDS; XRD structure maintained); no explicit morphology | vacuum activation; thermal drying |  |  | UiO-66-NH2: ZrCl4 0.35 g + 2-aminoterephthalic acid 0.15 g + 30 mL DMF, sonicated 30 min, solvothermal 120 C 24 h, washed DMF/methanol, vacuum dried 80 C; UiO-66-RA: 1 g UiO-66-NH2 + 1.5 g resorcyl aldehyde + 20 mL methanol, reflux 60 C stirring 5 h, washed methanol, vacuum dried 60 C 24 h | methanol; ethanol | ZrCl4 | 2-aminoterephthalic acid | F1;F4 |  |  | 60 | 5 | After Pb adsorption: XPS N1s/O1s shifts indicating chelation of Pb2+ with imine N and phenolic O (mechanism 3.8); Zr leaching <1.4 ppm in solution (water safety); XRD structure preserved; FTIR C=N 1635 cm-1 | 120 min equilibrium (kinetics 3.3); PSO R2 0.999 | Chelation of Pb2+ by phenolic -OH (O) and imine C=N (N) of grafted resorcyl aldehyde (XPS binding energy shifts); Langmuir monolayer on homogeneous surface; endothermic spontaneous (dH +21.54 kJ/mol, dG -10.88 to -13.47 kJ/mol) | E:\mzh3\所有正文和附件\第一波markdown\Post-modi fi cation of UiO-66-NH 2 by resorcyl aldehyde for selective removal of Pb(II) in aqueous media.md | P0341 | 10.1016/j.jclepro.2019.05.043 | 1 | ph | 298 | 1 | 20.12028 | 73.99714 | 360 | 183.9506 | 1 | 183.9506 | 84.72973 | 6 | 73.99714 | pH | Post-modi fi cation of UiO-66-NH 2 by resorcyl aldehyde for selective removal of Pb(II) in aqueous media | P0341 | Post-modified MOF
P0120 | P0120_M1 | UiO-66-RA | M2 | T8 | Resorcyl aldehyde (2,4-dihydroxybenzaldehyde) post-modified UiO-66-NH2 (Schiff base, -OH/C=N chelating groups) for selective Pb(II) removal; Langmuir qm 168.5 mg/g (303 K, pH 4); PSO fit; endothermic spontaneous; 5 cycles 95.6%; BET 614.7 m2/g | UiO-66-NH2 | Zr | 2-aminoterephthalic acid | 1 | 1 | 1 | 0 | 1 | 1 | 0 | 0 | 0 | 1 | Schiff-base grafting: UiO-66-NH2 -NH2 + resorcyl aldehyde -CHO -> C=N imine with two phenolic -OH chelating arms |  | 0 |  | 0 | No |  |  | 614.7 | 0.62 | 3.5 | Reported (FTIR 3250 cm-1 phenolic -OH, C=N 1635 cm-1; TGA stable to ~500 C; EDS; XRD structure maintained); no explicit morphology | vacuum activation; thermal drying |  |  | UiO-66-NH2: ZrCl4 0.35 g + 2-aminoterephthalic acid 0.15 g + 30 mL DMF, sonicated 30 min, solvothermal 120 C 24 h, washed DMF/methanol, vacuum dried 80 C; UiO-66-RA: 1 g UiO-66-NH2 + 1.5 g resorcyl aldehyde + 20 mL methanol, reflux 60 C stirring 5 h, washed methanol, vacuum dried 60 C 24 h | methanol; ethanol | ZrCl4 | 2-aminoterephthalic acid | F1;F4 |  |  | 60 | 5 | After Pb adsorption: XPS N1s/O1s shifts indicating chelation of Pb2+ with imine N and phenolic O (mechanism 3.8); Zr leaching <1.4 ppm in solution (water safety); XRD structure preserved; FTIR C=N 1635 cm-1 | 120 min equilibrium (kinetics 3.3); PSO R2 0.999 | Chelation of Pb2+ by phenolic -OH (O) and imine C=N (N) of grafted resorcyl aldehyde (XPS binding energy shifts); Langmuir monolayer on homogeneous surface; endothermic spontaneous (dH +21.54 kJ/mol, dG -10.88 to -13.47 kJ/mol) | E:\mzh3\所有正文和附件\第一波markdown\Post-modi fi cation of UiO-66-NH 2 by resorcyl aldehyde for selective removal of Pb(II) in aqueous media.md | P0341 | 10.1016/j.jclepro.2019.05.043 | 1 | ph | 298 | 1 | 20.12028 | 32.82971 | 360 | 183.9506 | 1 | 183.9506 | 84.72973 | 7 | 32.82971 | pH | Post-modi fi cation of UiO-66-NH 2 by resorcyl aldehyde for selective removal of Pb(II) in aqueous media | P0341 | Post-modified MOF
P0120 | P0120_M1 | UiO-66-RA | M2 | T8 | Resorcyl aldehyde (2,4-dihydroxybenzaldehyde) post-modified UiO-66-NH2 (Schiff base, -OH/C=N chelating groups) for selective Pb(II) removal; Langmuir qm 168.5 mg/g (303 K, pH 4); PSO fit; endothermic spontaneous; 5 cycles 95.6%; BET 614.7 m2/g | UiO-66-NH2 | Zr | 2-aminoterephthalic acid | 1 | 1 | 1 | 0 | 1 | 1 | 0 | 0 | 0 | 1 | Schiff-base grafting: UiO-66-NH2 -NH2 + resorcyl aldehyde -CHO -> C=N imine with two phenolic -OH chelating arms |  | 0 |  | 0 | No |  |  | 614.7 | 0.62 | 3.5 | Reported (FTIR 3250 cm-1 phenolic -OH, C=N 1635 cm-1; TGA stable to ~500 C; EDS; XRD structure maintained); no explicit morphology | vacuum activation; thermal drying |  |  | UiO-66-NH2: ZrCl4 0.35 g + 2-aminoterephthalic acid 0.15 g + 30 mL DMF, sonicated 30 min, solvothermal 120 C 24 h, washed DMF/methanol, vacuum dried 80 C; UiO-66-RA: 1 g UiO-66-NH2 + 1.5 g resorcyl aldehyde + 20 mL methanol, reflux 60 C stirring 5 h, washed methanol, vacuum dried 60 C 24 h | methanol; ethanol | ZrCl4 | 2-aminoterephthalic acid | F1;F4 |  |  | 60 | 5 | After Pb adsorption: XPS N1s/O1s shifts indicating chelation of Pb2+ with imine N and phenolic O (mechanism 3.8); Zr leaching <1.4 ppm in solution (water safety); XRD structure preserved; FTIR C=N 1635 cm-1 | 120 min equilibrium (kinetics 3.3); PSO R2 0.999 | Chelation of Pb2+ by phenolic -OH (O) and imine C=N (N) of grafted resorcyl aldehyde (XPS binding energy shifts); Langmuir monolayer on homogeneous surface; endothermic spontaneous (dH +21.54 kJ/mol, dG -10.88 to -13.47 kJ/mol) | E:\mzh3\所有正文和附件\第一波markdown\Post-modi fi cation of UiO-66-NH 2 by resorcyl aldehyde for selective removal of Pb(II) in aqueous media.md | P0341 | 10.1016/j.jclepro.2019.05.043 | 1 | isotherm | 298 | 1 | 634.4828 | 183.9506 | 360 | 183.9506 | 1 | 183.9506 | 84.72973 | 4 | 183.9506 | 等温线 | Post-modi fi cation of UiO-66-NH 2 by resorcyl aldehyde for selective removal of Pb(II) in aqueous media | P0341 | Post-modified MOF
P0120 | P0120_M1 | UiO-66-RA | M2 | T8 | Resorcyl aldehyde (2,4-dihydroxybenzaldehyde) post-modified UiO-66-NH2 (Schiff base, -OH/C=N chelating groups) for selective Pb(II) removal; Langmuir qm 168.5 mg/g (303 K, pH 4); PSO fit; endothermic spontaneous; 5 cycles 95.6%; BET 614.7 m2/g | UiO-66-NH2 | Zr | 2-aminoterephthalic acid | 1 | 1 | 1 | 0 | 1 | 1 | 0 | 0 | 0 | 1 | Schiff-base grafting: UiO-66-NH2 -NH2 + resorcyl aldehyde -CHO -> C=N imine with two phenolic -OH chelating arms |  | 0 |  | 0 | No |  |  | 614.7 | 0.62 | 3.5 | Reported (FTIR 3250 cm-1 phenolic -OH, C=N 1635 cm-1; TGA stable to ~500 C; EDS; XRD structure maintained); no explicit morphology | vacuum activation; thermal drying |  |  | UiO-66-NH2: ZrCl4 0.35 g + 2-aminoterephthalic acid 0.15 g + 30 mL DMF, sonicated 30 min, solvothermal 120 C 24 h, washed DMF/methanol, vacuum dried 80 C; UiO-66-RA: 1 g UiO-66-NH2 + 1.5 g resorcyl aldehyde + 20 mL methanol, reflux 60 C stirring 5 h, washed methanol, vacuum dried 60 C 24 h | methanol; ethanol | ZrCl4 | 2-aminoterephthalic acid | F1;F4 |  |  | 60 | 5 | After Pb adsorption: XPS N1s/O1s shifts indicating chelation of Pb2+ with imine N and phenolic O (mechanism 3.8); Zr leaching <1.4 ppm in solution (water safety); XRD structure preserved; FTIR C=N 1635 cm-1 | 120 min equilibrium (kinetics 3.3); PSO R2 0.999 | Chelation of Pb2+ by phenolic -OH (O) and imine C=N (N) of grafted resorcyl aldehyde (XPS binding energy shifts); Langmuir monolayer on homogeneous surface; endothermic spontaneous (dH +21.54 kJ/mol, dG -10.88 to -13.47 kJ/mol) | E:\mzh3\所有正文和附件\第一波markdown\Post-modi fi cation of UiO-66-NH 2 by resorcyl aldehyde for selective removal of Pb(II) in aqueous media.md | P0341 | 10.1016/j.jclepro.2019.05.043 | 1 | isotherm | 298 | 1 | 226.4615 | 171.5602 | 360 | 183.9506 | 1 | 183.9506 | 84.72973 | 4 | 183.9506 | 等温线 | Post-modi fi cation of UiO-66-NH 2 by resorcyl aldehyde for selective removal of Pb(II) in aqueous media | P0341 | Post-modified MOF
P0120 | P0120_M1 | UiO-66-RA | M2 | T8 | Resorcyl aldehyde (2,4-dihydroxybenzaldehyde) post-modified UiO-66-NH2 (Schiff base, -OH/C=N chelating groups) for selective Pb(II) removal; Langmuir qm 168.5 mg/g (303 K, pH 4); PSO fit; endothermic spontaneous; 5 cycles 95.6%; BET 614.7 m2/g | UiO-66-NH2 | Zr | 2-aminoterephthalic acid | 1 | 1 | 1 | 0 | 1 | 1 | 0 | 0 | 0 | 1 | Schiff-base grafting: UiO-66-NH2 -NH2 + resorcyl aldehyde -CHO -> C=N imine with two phenolic -OH chelating arms |  | 0 |  | 0 | No |  |  | 614.7 | 0.62 | 3.5 | Reported (FTIR 3250 cm-1 phenolic -OH, C=N 1635 cm-1; TGA stable to ~500 C; EDS; XRD structure maintained); no explicit morphology | vacuum activation; thermal drying |  |  | UiO-66-NH2: ZrCl4 0.35 g + 2-aminoterephthalic acid 0.15 g + 30 mL DMF, sonicated 30 min, solvothermal 120 C 24 h, washed DMF/methanol, vacuum dried 80 C; UiO-66-RA: 1 g UiO-66-NH2 + 1.5 g resorcyl aldehyde + 20 mL methanol, reflux 60 C stirring 5 h, washed methanol, vacuum dried 60 C 24 h | methanol; ethanol | ZrCl4 | 2-aminoterephthalic acid | F1;F4 |  |  | 60 | 5 | After Pb adsorption: XPS N1s/O1s shifts indicating chelation of Pb2+ with imine N and phenolic O (mechanism 3.8); Zr leaching <1.4 ppm in solution (water safety); XRD structure preserved; FTIR C=N 1635 cm-1 | 120 min equilibrium (kinetics 3.3); PSO R2 0.999 | Chelation of Pb2+ by phenolic -OH (O) and imine C=N (N) of grafted resorcyl aldehyde (XPS binding energy shifts); Langmuir monolayer on homogeneous surface; endothermic spontaneous (dH +21.54 kJ/mol, dG -10.88 to -13.47 kJ/mol) | E:\mzh3\所有正文和附件\第一波markdown\Post-modi fi cation of UiO-66-NH 2 by resorcyl aldehyde for selective removal of Pb(II) in aqueous media.md | P0341 | 10.1016/j.jclepro.2019.05.043 | 1 | isotherm | 298 | 1 | 137.8277 | 161.5176 | 360 | 183.9506 | 1 | 183.9506 | 84.72973 | 4 | 183.9506 | 等温线 | Post-modi fi cation of UiO-66-NH 2 by resorcyl aldehyde for selective removal of Pb(II) in aqueous media | P0341 | Post-modified MOF
P0120 | P0120_M1 | UiO-66-RA | M2 | T8 | Resorcyl aldehyde (2,4-dihydroxybenzaldehyde) post-modified UiO-66-NH2 (Schiff base, -OH/C=N chelating groups) for selective Pb(II) removal; Langmuir qm 168.5 mg/g (303 K, pH 4); PSO fit; endothermic spontaneous; 5 cycles 95.6%; BET 614.7 m2/g | UiO-66-NH2 | Zr | 2-aminoterephthalic acid | 1 | 1 | 1 | 0 | 1 | 1 | 0 | 0 | 0 | 1 | Schiff-base grafting: UiO-66-NH2 -NH2 + resorcyl aldehyde -CHO -> C=N imine with two phenolic -OH chelating arms |  | 0 |  | 0 | No |  |  | 614.7 | 0.62 | 3.5 | Reported (FTIR 3250 cm-1 phenolic -OH, C=N 1635 cm-1; TGA stable to ~500 C; EDS; XRD structure maintained); no explicit morphology | vacuum activation; thermal drying |  |  | UiO-66-NH2: ZrCl4 0.35 g + 2-aminoterephthalic acid 0.15 g + 30 mL DMF, sonicated 30 min, solvothermal 120 C 24 h, washed DMF/methanol, vacuum dried 80 C; UiO-66-RA: 1 g UiO-66-NH2 + 1.5 g resorcyl aldehyde + 20 mL methanol, reflux 60 C stirring 5 h, washed methanol, vacuum dried 60 C 24 h | methanol; ethanol | ZrCl4 | 2-aminoterephthalic acid | F1;F4 |  |  | 60 | 5 | After Pb adsorption: XPS N1s/O1s shifts indicating chelation of Pb2+ with imine N and phenolic O (mechanism 3.8); Zr leaching <1.4 ppm in solution (water safety); XRD structure preserved; FTIR C=N 1635 cm-1 | 120 min equilibrium (kinetics 3.3); PSO R2 0.999 | Chelation of Pb2+ by phenolic -OH (O) and imine C=N (N) of grafted resorcyl aldehyde (XPS binding energy shifts); Langmuir monolayer on homogeneous surface; endothermic spontaneous (dH +21.54 kJ/mol, dG -10.88 to -13.47 kJ/mol) | E:\mzh3\所有正文和附件\第一波markdown\Post-modi fi cation of UiO-66-NH 2 by resorcyl aldehyde for selective removal of Pb(II) in aqueous media.md | P0341 | 10.1016/j.jclepro.2019.05.043 | 1 | isotherm | 298 | 1 | 67.89668 | 131.3933 | 360 | 183.9506 | 1 | 183.9506 | 84.72973 | 4 | 183.9506 | 等温线 | Post-modi fi cation of UiO-66-NH 2 by resorcyl aldehyde for selective removal of Pb(II) in aqueous media | P0341 | Post-modified MOF
P0120 | P0120_M1 | UiO-66-RA | M2 | T8 | Resorcyl aldehyde (2,4-dihydroxybenzaldehyde) post-modified UiO-66-NH2 (Schiff base, -OH/C=N chelating groups) for selective Pb(II) removal; Langmuir qm 168.5 mg/g (303 K, pH 4); PSO fit; endothermic spontaneous; 5 cycles 95.6%; BET 614.7 m2/g | UiO-66-NH2 | Zr | 2-aminoterephthalic acid | 1 | 1 | 1 | 0 | 1 | 1 | 0 | 0 | 0 | 1 | Schiff-base grafting: UiO-66-NH2 -NH2 + resorcyl aldehyde -CHO -> C=N imine with two phenolic -OH chelating arms |  | 0 |  | 0 | No |  |  | 614.7 | 0.62 | 3.5 | Reported (FTIR 3250 cm-1 phenolic -OH, C=N 1635 cm-1; TGA stable to ~500 C; EDS; XRD structure maintained); no explicit morphology | vacuum activation; thermal drying |  |  | UiO-66-NH2: ZrCl4 0.35 g + 2-aminoterephthalic acid 0.15 g + 30 mL DMF, sonicated 30 min, solvothermal 120 C 24 h, washed DMF/methanol, vacuum dried 80 C; UiO-66-RA: 1 g UiO-66-NH2 + 1.5 g resorcyl aldehyde + 20 mL methanol, reflux 60 C stirring 5 h, washed methanol, vacuum dried 60 C 24 h | methanol; ethanol | ZrCl4 | 2-aminoterephthalic acid | F1;F4 |  |  | 60 | 5 | After Pb adsorption: XPS N1s/O1s shifts indicating chelation of Pb2+ with imine N and phenolic O (mechanism 3.8); Zr leaching <1.4 ppm in solution (water safety); XRD structure preserved; FTIR C=N 1635 cm-1 | 120 min equilibrium (kinetics 3.3); PSO R2 0.999 | Chelation of Pb2+ by phenolic -OH (O) and imine C=N (N) of grafted resorcyl aldehyde (XPS binding energy shifts); Langmuir monolayer on homogeneous surface; endothermic spontaneous (dH +21.54 kJ/mol, dG -10.88 to -13.47 kJ/mol) | E:\mzh3\所有正文和附件\第一波markdown\Post-modi fi cation of UiO-66-NH 2 by resorcyl aldehyde for selective removal of Pb(II) in aqueous media.md | P0341 | 10.1016/j.jclepro.2019.05.043 | 1 | isotherm | 298 | 1 | 20.12028 | 80.17218 | 360 | 183.9506 | 1 | 183.9506 | 84.72973 | 4 | 183.9506 | 等温线 | Post-modi fi cation of UiO-66-NH 2 by resorcyl aldehyde for selective removal of Pb(II) in aqueous media | P0341 | Post-modified MOF
P0121 | P0121_M1 | MIL-125-HQ | M2 | T8 | NH2-MIL-125 post-synthetically modified with bis-quinoline Mannich base 2 (8-hydroxyquinoline-piperazine-formaldehyde) for Pb/Cd/Cu/Cr removal; Pb Langmuir Qmax 262.1 mg/g (298 K, pH 7); PSO fit; exothermic spontaneous; 4 cycles capacity loss 23.45%; circular plate ~350 nm | NH2-MIL-125 | Ti | 2-aminoterephthalic acid | 1 | 1 | 1 | 0 | 1 | 1 | 0 | 0 | 0 | 1 | Transamination of bis-quinoline Mannich base 2 with NH2-MIL-125 (NH2 reacts with Mannich base; dioxane reflux 7 days); yields N-metal coordination chelating sites |  | 0 |  | 0 | No | [5 empty] | Circular plate particles ~350 nm (SEM); morphology unchanged after modification |  |  |  | NH2-MIL-125 not detailed (literature); MIL-125-HQ: equimolecular (weight-by-weight) Mannich base 2 + NH2-MIL-125 in dioxane, refluxed 7 days, centrifuged, washed with dioxane | dioxane |  | 2-aminoterephthalic acid | F1;F4 |  |  |  |  | After Pb adsorption: FTIR new band 830 cm-1 (N-metal coordination); PXRD unchanged (framework stable); SEM-EDX Pb within framework (Ti:Pb = 13.87:15.76, ~2.1 Pb per formula unit) | 180 min (3.4: time enough to attain equilibrium, confirmed by kinetics); 60 min rapid phase (90%) | N-metal coordination bonds between quinoline/piperazine N of Mannich base and Pb2+ (FTIR 830 cm-1 new band; Scheme 2 complexes); Langmuir monolayer + PSO; exothermic spontaneous (dH -27.797 kJ/mol, dG -6.427 to -9.872 kJ/mol) | E:\mzh3\所有正文和附件\第一波markdown\Post-synthetic modi fi cation of MIL-125 with bis-quinoline Mannich bases for removal of heavy metals from wastewater.md | P0342 | 10.1016/j.micromeso.2018.12.018 | 1 | ph | 298 | 2 | 126.0536 | 87.69932 | 179.896 | 231.7217 | 1 | 231.9347 | 96.43602 | 5 | 87.69932 | pH | Post-synthetic modi fi cation of MIL-125 with bis-quinoline Mannich bases for removal of heavy metals from wastewater | P0342 | Post-modified MOF
P0121 | P0121_M1 | MIL-125-HQ | M2 | T8 | NH2-MIL-125 post-synthetically modified with bis-quinoline Mannich base 2 (8-hydroxyquinoline-piperazine-formaldehyde) for Pb/Cd/Cu/Cr removal; Pb Langmuir Qmax 262.1 mg/g (298 K, pH 7); PSO fit; exothermic spontaneous; 4 cycles capacity loss 23.45%; circular plate ~350 nm | NH2-MIL-125 | Ti | 2-aminoterephthalic acid | 1 | 1 | 1 | 0 | 1 | 1 | 0 | 0 | 0 | 1 | Transamination of bis-quinoline Mannich base 2 with NH2-MIL-125 (NH2 reacts with Mannich base; dioxane reflux 7 days); yields N-metal coordination chelating sites |  | 0 |  | 0 | No | [5 empty] | Circular plate particles ~350 nm (SEM); morphology unchanged after modification |  |  |  | NH2-MIL-125 not detailed (literature); MIL-125-HQ: equimolecular (weight-by-weight) Mannich base 2 + NH2-MIL-125 in dioxane, refluxed 7 days, centrifuged, washed with dioxane | dioxane |  | 2-aminoterephthalic acid | F1;F4 |  |  |  |  | After Pb adsorption: FTIR new band 830 cm-1 (N-metal coordination); PXRD unchanged (framework stable); SEM-EDX Pb within framework (Ti:Pb = 13.87:15.76, ~2.1 Pb per formula unit) | 180 min (3.4: time enough to attain equilibrium, confirmed by kinetics); 60 min rapid phase (90%) | N-metal coordination bonds between quinoline/piperazine N of Mannich base and Pb2+ (FTIR 830 cm-1 new band; Scheme 2 complexes); Langmuir monolayer + PSO; exothermic spontaneous (dH -27.797 kJ/mol, dG -6.427 to -9.872 kJ/mol) | E:\mzh3\所有正文和附件\第一波markdown\Post-synthetic modi fi cation of MIL-125 with bis-quinoline Mannich bases for removal of heavy metals from wastewater.md | P0342 | 10.1016/j.micromeso.2018.12.018 | 1 | ph | 298 | 2 | 126.0536 | 180.41 | 179.896 | 231.7217 | 1 | 231.9347 | 96.43602 | 6 | 180.41 | pH | Post-synthetic modi fi cation of MIL-125 with bis-quinoline Mannich bases for removal of heavy metals from wastewater | P0342 | Post-modified MOF
P0121 | P0121_M1 | MIL-125-HQ | M2 | T8 | NH2-MIL-125 post-synthetically modified with bis-quinoline Mannich base 2 (8-hydroxyquinoline-piperazine-formaldehyde) for Pb/Cd/Cu/Cr removal; Pb Langmuir Qmax 262.1 mg/g (298 K, pH 7); PSO fit; exothermic spontaneous; 4 cycles capacity loss 23.45%; circular plate ~350 nm | NH2-MIL-125 | Ti | 2-aminoterephthalic acid | 1 | 1 | 1 | 0 | 1 | 1 | 0 | 0 | 0 | 1 | Transamination of bis-quinoline Mannich base 2 with NH2-MIL-125 (NH2 reacts with Mannich base; dioxane reflux 7 days); yields N-metal coordination chelating sites |  | 0 |  | 0 | No | [5 empty] | Circular plate particles ~350 nm (SEM); morphology unchanged after modification |  |  |  | NH2-MIL-125 not detailed (literature); MIL-125-HQ: equimolecular (weight-by-weight) Mannich base 2 + NH2-MIL-125 in dioxane, refluxed 7 days, centrifuged, washed with dioxane | dioxane |  | 2-aminoterephthalic acid | F1;F4 |  |  |  |  | After Pb adsorption: FTIR new band 830 cm-1 (N-metal coordination); PXRD unchanged (framework stable); SEM-EDX Pb within framework (Ti:Pb = 13.87:15.76, ~2.1 Pb per formula unit) | 180 min (3.4: time enough to attain equilibrium, confirmed by kinetics); 60 min rapid phase (90%) | N-metal coordination bonds between quinoline/piperazine N of Mannich base and Pb2+ (FTIR 830 cm-1 new band; Scheme 2 complexes); Langmuir monolayer + PSO; exothermic spontaneous (dH -27.797 kJ/mol, dG -6.427 to -9.872 kJ/mol) | E:\mzh3\所有正文和附件\第一波markdown\Post-synthetic modi fi cation of MIL-125 with bis-quinoline Mannich bases for removal of heavy metals from wastewater.md | P0342 | 10.1016/j.micromeso.2018.12.018 | 1 | ph | 298 | 2 | 126.0536 | 231.1503 | 179.896 | 231.7217 | 1 | 231.9347 | 96.43602 | 7 | 231.1503 | pH | Post-synthetic modi fi cation of MIL-125 with bis-quinoline Mannich bases for removal of heavy metals from wastewater | P0342 | Post-modified MOF
P0121 | P0121_M1 | MIL-125-HQ | M2 | T8 | NH2-MIL-125 post-synthetically modified with bis-quinoline Mannich base 2 (8-hydroxyquinoline-piperazine-formaldehyde) for Pb/Cd/Cu/Cr removal; Pb Langmuir Qmax 262.1 mg/g (298 K, pH 7); PSO fit; exothermic spontaneous; 4 cycles capacity loss 23.45%; circular plate ~350 nm | NH2-MIL-125 | Ti | 2-aminoterephthalic acid | 1 | 1 | 1 | 0 | 1 | 1 | 0 | 0 | 0 | 1 | Transamination of bis-quinoline Mannich base 2 with NH2-MIL-125 (NH2 reacts with Mannich base; dioxane reflux 7 days); yields N-metal coordination chelating sites |  | 0 |  | 0 | No | [5 empty] | Circular plate particles ~350 nm (SEM); morphology unchanged after modification |  |  |  | NH2-MIL-125 not detailed (literature); MIL-125-HQ: equimolecular (weight-by-weight) Mannich base 2 + NH2-MIL-125 in dioxane, refluxed 7 days, centrifuged, washed with dioxane | dioxane |  | 2-aminoterephthalic acid | F1;F4 |  |  |  |  | After Pb adsorption: FTIR new band 830 cm-1 (N-metal coordination); PXRD unchanged (framework stable); SEM-EDX Pb within framework (Ti:Pb = 13.87:15.76, ~2.1 Pb per formula unit) | 180 min (3.4: time enough to attain equilibrium, confirmed by kinetics); 60 min rapid phase (90%) | N-metal coordination bonds between quinoline/piperazine N of Mannich base and Pb2+ (FTIR 830 cm-1 new band; Scheme 2 complexes); Langmuir monolayer + PSO; exothermic spontaneous (dH -27.797 kJ/mol, dG -6.427 to -9.872 kJ/mol) | E:\mzh3\所有正文和附件\第一波markdown\Post-synthetic modi fi cation of MIL-125 with bis-quinoline Mannich bases for removal of heavy metals from wastewater.md | P0342 | 10.1016/j.micromeso.2018.12.018 | 1 | ph | 298 | 2 | 126.0536 | 200.4556 | 179.896 | 231.7217 | 1 | 231.9347 | 96.43602 | 8 | 200.4556 | pH | Post-synthetic modi fi cation of MIL-125 with bis-quinoline Mannich bases for removal of heavy metals from wastewater | P0342 | Post-modified MOF
P0121 | P0121_M1 | MIL-125-HQ | M2 | T8 | NH2-MIL-125 post-synthetically modified with bis-quinoline Mannich base 2 (8-hydroxyquinoline-piperazine-formaldehyde) for Pb/Cd/Cu/Cr removal; Pb Langmuir Qmax 262.1 mg/g (298 K, pH 7); PSO fit; exothermic spontaneous; 4 cycles capacity loss 23.45%; circular plate ~350 nm | NH2-MIL-125 | Ti | 2-aminoterephthalic acid | 1 | 1 | 1 | 0 | 1 | 1 | 0 | 0 | 0 | 1 | Transamination of bis-quinoline Mannich base 2 with NH2-MIL-125 (NH2 reacts with Mannich base; dioxane reflux 7 days); yields N-metal coordination chelating sites |  | 0 |  | 0 | No | [5 empty] | Circular plate particles ~350 nm (SEM); morphology unchanged after modification |  |  |  | NH2-MIL-125 not detailed (literature); MIL-125-HQ: equimolecular (weight-by-weight) Mannich base 2 + NH2-MIL-125 in dioxane, refluxed 7 days, centrifuged, washed with dioxane | dioxane |  | 2-aminoterephthalic acid | F1;F4 |  |  |  |  | After Pb adsorption: FTIR new band 830 cm-1 (N-metal coordination); PXRD unchanged (framework stable); SEM-EDX Pb within framework (Ti:Pb = 13.87:15.76, ~2.1 Pb per formula unit) | 180 min (3.4: time enough to attain equilibrium, confirmed by kinetics); 60 min rapid phase (90%) | N-metal coordination bonds between quinoline/piperazine N of Mannich base and Pb2+ (FTIR 830 cm-1 new band; Scheme 2 complexes); Langmuir monolayer + PSO; exothermic spontaneous (dH -27.797 kJ/mol, dG -6.427 to -9.872 kJ/mol) | E:\mzh3\所有正文和附件\第一波markdown\Post-synthetic modi fi cation of MIL-125 with bis-quinoline Mannich bases for removal of heavy metals from wastewater.md | P0342 | 10.1016/j.micromeso.2018.12.018 | 1 | ph | 298 | 2 | 126.0536 | 162.8702 | 179.896 | 231.7217 | 1 | 231.9347 | 96.43602 | 9 | 162.8702 | pH | Post-synthetic modi fi cation of MIL-125 with bis-quinoline Mannich bases for removal of heavy metals from wastewater | P0342 | Post-modified MOF
P0121 | P0121_M1 | MIL-125-HQ | M2 | T8 | NH2-MIL-125 post-synthetically modified with bis-quinoline Mannich base 2 (8-hydroxyquinoline-piperazine-formaldehyde) for Pb/Cd/Cu/Cr removal; Pb Langmuir Qmax 262.1 mg/g (298 K, pH 7); PSO fit; exothermic spontaneous; 4 cycles capacity loss 23.45%; circular plate ~350 nm | NH2-MIL-125 | Ti | 2-aminoterephthalic acid | 1 | 1 | 1 | 0 | 1 | 1 | 0 | 0 | 0 | 1 | Transamination of bis-quinoline Mannich base 2 with NH2-MIL-125 (NH2 reacts with Mannich base; dioxane reflux 7 days); yields N-metal coordination chelating sites |  | 0 |  | 0 | No | [5 empty] | Circular plate particles ~350 nm (SEM); morphology unchanged after modification |  |  |  | NH2-MIL-125 not detailed (literature); MIL-125-HQ: equimolecular (weight-by-weight) Mannich base 2 + NH2-MIL-125 in dioxane, refluxed 7 days, centrifuged, washed with dioxane | dioxane |  | 2-aminoterephthalic acid | F1;F4 |  |  |  |  | After Pb adsorption: FTIR new band 830 cm-1 (N-metal coordination); PXRD unchanged (framework stable); SEM-EDX Pb within framework (Ti:Pb = 13.87:15.76, ~2.1 Pb per formula unit) | 180 min (3.4: time enough to attain equilibrium, confirmed by kinetics); 60 min rapid phase (90%) | N-metal coordination bonds between quinoline/piperazine N of Mannich base and Pb2+ (FTIR 830 cm-1 new band; Scheme 2 complexes); Langmuir monolayer + PSO; exothermic spontaneous (dH -27.797 kJ/mol, dG -6.427 to -9.872 kJ/mol) | E:\mzh3\所有正文和附件\第一波markdown\Post-synthetic modi fi cation of MIL-125 with bis-quinoline Mannich bases for removal of heavy metals from wastewater.md | P0342 | 10.1016/j.micromeso.2018.12.018 | 1 | isotherm | 298 | 2 | 2.298851 | 48.10127 | 179.896 | 231.7217 | 1 | 231.9347 | 96.43602 | 7 | 231.1503 | 等温线 | Post-synthetic modi fi cation of MIL-125 with bis-quinoline Mannich bases for removal of heavy metals from wastewater | P0342 | Post-modified MOF
P0121 | P0121_M1 | MIL-125-HQ | M2 | T8 | NH2-MIL-125 post-synthetically modified with bis-quinoline Mannich base 2 (8-hydroxyquinoline-piperazine-formaldehyde) for Pb/Cd/Cu/Cr removal; Pb Langmuir Qmax 262.1 mg/g (298 K, pH 7); PSO fit; exothermic spontaneous; 4 cycles capacity loss 23.45%; circular plate ~350 nm | NH2-MIL-125 | Ti | 2-aminoterephthalic acid | 1 | 1 | 1 | 0 | 1 | 1 | 0 | 0 | 0 | 1 | Transamination of bis-quinoline Mannich base 2 with NH2-MIL-125 (NH2 reacts with Mannich base; dioxane reflux 7 days); yields N-metal coordination chelating sites |  | 0 |  | 0 | No | [5 empty] | Circular plate particles ~350 nm (SEM); morphology unchanged after modification |  |  |  | NH2-MIL-125 not detailed (literature); MIL-125-HQ: equimolecular (weight-by-weight) Mannich base 2 + NH2-MIL-125 in dioxane, refluxed 7 days, centrifuged, washed with dioxane | dioxane |  | 2-aminoterephthalic acid | F1;F4 |  |  |  |  | After Pb adsorption: FTIR new band 830 cm-1 (N-metal coordination); PXRD unchanged (framework stable); SEM-EDX Pb within framework (Ti:Pb = 13.87:15.76, ~2.1 Pb per formula unit) | 180 min (3.4: time enough to attain equilibrium, confirmed by kinetics); 60 min rapid phase (90%) | N-metal coordination bonds between quinoline/piperazine N of Mannich base and Pb2+ (FTIR 830 cm-1 new band; Scheme 2 complexes); Langmuir monolayer + PSO; exothermic spontaneous (dH -27.797 kJ/mol, dG -6.427 to -9.872 kJ/mol) | E:\mzh3\所有正文和附件\第一波markdown\Post-synthetic modi fi cation of MIL-125 with bis-quinoline Mannich bases for removal of heavy metals from wastewater.md | P0342 | 10.1016/j.micromeso.2018.12.018 | 1 | isotherm | 298 | 2 | 5.747126 | 96.20253 | 179.896 | 231.7217 | 1 | 231.9347 | 96.43602 | 7 | 231.1503 | 等温线 | Post-synthetic modi fi cation of MIL-125 with bis-quinoline Mannich bases for removal of heavy metals from wastewater | P0342 | Post-modified MOF
P0121 | P0121_M1 | MIL-125-HQ | M2 | T8 | NH2-MIL-125 post-synthetically modified with bis-quinoline Mannich base 2 (8-hydroxyquinoline-piperazine-formaldehyde) for Pb/Cd/Cu/Cr removal; Pb Langmuir Qmax 262.1 mg/g (298 K, pH 7); PSO fit; exothermic spontaneous; 4 cycles capacity loss 23.45%; circular plate ~350 nm | NH2-MIL-125 | Ti | 2-aminoterephthalic acid | 1 | 1 | 1 | 0 | 1 | 1 | 0 | 0 | 0 | 1 | Transamination of bis-quinoline Mannich base 2 with NH2-MIL-125 (NH2 reacts with Mannich base; dioxane reflux 7 days); yields N-metal coordination chelating sites |  | 0 |  | 0 | No | [5 empty] | Circular plate particles ~350 nm (SEM); morphology unchanged after modification |  |  |  | NH2-MIL-125 not detailed (literature); MIL-125-HQ: equimolecular (weight-by-weight) Mannich base 2 + NH2-MIL-125 in dioxane, refluxed 7 days, centrifuged, washed with dioxane | dioxane |  | 2-aminoterephthalic acid | F1;F4 |  |  |  |  | After Pb adsorption: FTIR new band 830 cm-1 (N-metal coordination); PXRD unchanged (framework stable); SEM-EDX Pb within framework (Ti:Pb = 13.87:15.76, ~2.1 Pb per formula unit) | 180 min (3.4: time enough to attain equilibrium, confirmed by kinetics); 60 min rapid phase (90%) | N-metal coordination bonds between quinoline/piperazine N of Mannich base and Pb2+ (FTIR 830 cm-1 new band; Scheme 2 complexes); Langmuir monolayer + PSO; exothermic spontaneous (dH -27.797 kJ/mol, dG -6.427 to -9.872 kJ/mol) | E:\mzh3\所有正文和附件\第一波markdown\Post-synthetic modi fi cation of MIL-125 with bis-quinoline Mannich bases for removal of heavy metals from wastewater.md | P0342 | 10.1016/j.micromeso.2018.12.018 | 1 | isotherm | 298 | 2 | 10.72797 | 144.3038 | 179.896 | 231.7217 | 1 | 231.9347 | 96.43602 | 7 | 231.1503 | 等温线 | Post-synthetic modi fi cation of MIL-125 with bis-quinoline Mannich bases for removal of heavy metals from wastewater | P0342 | Post-modified MOF
P0121 | P0121_M1 | MIL-125-HQ | M2 | T8 | NH2-MIL-125 post-synthetically modified with bis-quinoline Mannich base 2 (8-hydroxyquinoline-piperazine-formaldehyde) for Pb/Cd/Cu/Cr removal; Pb Langmuir Qmax 262.1 mg/g (298 K, pH 7); PSO fit; exothermic spontaneous; 4 cycles capacity loss 23.45%; circular plate ~350 nm | NH2-MIL-125 | Ti | 2-aminoterephthalic acid | 1 | 1 | 1 | 0 | 1 | 1 | 0 | 0 | 0 | 1 | Transamination of bis-quinoline Mannich base 2 with NH2-MIL-125 (NH2 reacts with Mannich base; dioxane reflux 7 days); yields N-metal coordination chelating sites |  | 0 |  | 0 | No | [5 empty] | Circular plate particles ~350 nm (SEM); morphology unchanged after modification |  |  |  | NH2-MIL-125 not detailed (literature); MIL-125-HQ: equimolecular (weight-by-weight) Mannich base 2 + NH2-MIL-125 in dioxane, refluxed 7 days, centrifuged, washed with dioxane | dioxane |  | 2-aminoterephthalic acid | F1;F4 |  |  |  |  | After Pb adsorption: FTIR new band 830 cm-1 (N-metal coordination); PXRD unchanged (framework stable); SEM-EDX Pb within framework (Ti:Pb = 13.87:15.76, ~2.1 Pb per formula unit) | 180 min (3.4: time enough to attain equilibrium, confirmed by kinetics); 60 min rapid phase (90%) | N-metal coordination bonds between quinoline/piperazine N of Mannich base and Pb2+ (FTIR 830 cm-1 new band; Scheme 2 complexes); Langmuir monolayer + PSO; exothermic spontaneous (dH -27.797 kJ/mol, dG -6.427 to -9.872 kJ/mol) | E:\mzh3\所有正文和附件\第一波markdown\Post-synthetic modi fi cation of MIL-125 with bis-quinoline Mannich bases for removal of heavy metals from wastewater.md | P0342 | 10.1016/j.micromeso.2018.12.018 | 1 | isotherm | 298 | 2 | 19.54023 | 191.1392 | 179.896 | 231.7217 | 1 | 231.9347 | 96.43602 | 7 | 231.1503 | 等温线 | Post-synthetic modi fi cation of MIL-125 with bis-quinoline Mannich bases for removal of heavy metals from wastewater | P0342 | Post-modified MOF
P0121 | P0121_M1 | MIL-125-HQ | M2 | T8 | NH2-MIL-125 post-synthetically modified with bis-quinoline Mannich base 2 (8-hydroxyquinoline-piperazine-formaldehyde) for Pb/Cd/Cu/Cr removal; Pb Langmuir Qmax 262.1 mg/g (298 K, pH 7); PSO fit; exothermic spontaneous; 4 cycles capacity loss 23.45%; circular plate ~350 nm | NH2-MIL-125 | Ti | 2-aminoterephthalic acid | 1 | 1 | 1 | 0 | 1 | 1 | 0 | 0 | 0 | 1 | Transamination of bis-quinoline Mannich base 2 with NH2-MIL-125 (NH2 reacts with Mannich base; dioxane reflux 7 days); yields N-metal coordination chelating sites |  | 0 |  | 0 | No | [5 empty] | Circular plate particles ~350 nm (SEM); morphology unchanged after modification |  |  |  | NH2-MIL-125 not detailed (literature); MIL-125-HQ: equimolecular (weight-by-weight) Mannich base 2 + NH2-MIL-125 in dioxane, refluxed 7 days, centrifuged, washed with dioxane | dioxane |  | 2-aminoterephthalic acid | F1;F4 |  |  |  |  | After Pb adsorption: FTIR new band 830 cm-1 (N-metal coordination); PXRD unchanged (framework stable); SEM-EDX Pb within framework (Ti:Pb = 13.87:15.76, ~2.1 Pb per formula unit) | 180 min (3.4: time enough to attain equilibrium, confirmed by kinetics); 60 min rapid phase (90%) | N-metal coordination bonds between quinoline/piperazine N of Mannich base and Pb2+ (FTIR 830 cm-1 new band; Scheme 2 complexes); Langmuir monolayer + PSO; exothermic spontaneous (dH -27.797 kJ/mol, dG -6.427 to -9.872 kJ/mol) | E:\mzh3\所有正文和附件\第一波markdown\Post-synthetic modi fi cation of MIL-125 with bis-quinoline Mannich bases for removal of heavy metals from wastewater.md | P0342 | 10.1016/j.micromeso.2018.12.018 | 1 | isotherm | 298 | 2 | 80.07663 | 234.8101 | 179.896 | 231.7217 | 1 | 231.9347 | 96.43602 | 7 | 231.1503 | 等温线 | Post-synthetic modi fi cation of MIL-125 with bis-quinoline Mannich bases for removal of heavy metals from wastewater | P0342 | Post-modified MOF
P0121 | P0121_M1 | MIL-125-HQ | M2 | T8 | NH2-MIL-125 post-synthetically modified with bis-quinoline Mannich base 2 (8-hydroxyquinoline-piperazine-formaldehyde) for Pb/Cd/Cu/Cr removal; Pb Langmuir Qmax 262.1 mg/g (298 K, pH 7); PSO fit; exothermic spontaneous; 4 cycles capacity loss 23.45%; circular plate ~350 nm | NH2-MIL-125 | Ti | 2-aminoterephthalic acid | 1 | 1 | 1 | 0 | 1 | 1 | 0 | 0 | 0 | 1 | Transamination of bis-quinoline Mannich base 2 with NH2-MIL-125 (NH2 reacts with Mannich base; dioxane reflux 7 days); yields N-metal coordination chelating sites |  | 0 |  | 0 | No | [5 empty] | Circular plate particles ~350 nm (SEM); morphology unchanged after modification |  |  |  | NH2-MIL-125 not detailed (literature); MIL-125-HQ: equimolecular (weight-by-weight) Mannich base 2 + NH2-MIL-125 in dioxane, refluxed 7 days, centrifuged, washed with dioxane | dioxane |  | 2-aminoterephthalic acid | F1;F4 |  |  |  |  | After Pb adsorption: FTIR new band 830 cm-1 (N-metal coordination); PXRD unchanged (framework stable); SEM-EDX Pb within framework (Ti:Pb = 13.87:15.76, ~2.1 Pb per formula unit) | 180 min (3.4: time enough to attain equilibrium, confirmed by kinetics); 60 min rapid phase (90%) | N-metal coordination bonds between quinoline/piperazine N of Mannich base and Pb2+ (FTIR 830 cm-1 new band; Scheme 2 complexes); Langmuir monolayer + PSO; exothermic spontaneous (dH -27.797 kJ/mol, dG -6.427 to -9.872 kJ/mol) | E:\mzh3\所有正文和附件\第一波markdown\Post-synthetic modi fi cation of MIL-125 with bis-quinoline Mannich bases for removal of heavy metals from wastewater.md | P0342 | 10.1016/j.micromeso.2018.12.018 | 1 | isotherm | 298 | 2 | 126.0536 | 240.5063 | 179.896 | 231.7217 | 1 | 231.9347 | 96.43602 | 7 | 231.1503 | 等温线 | Post-synthetic modi fi cation of MIL-125 with bis-quinoline Mannich bases for removal of heavy metals from wastewater | P0342 | Post-modified MOF
P0121 | P0121_M1 | MIL-125-HQ | M2 | T8 | NH2-MIL-125 post-synthetically modified with bis-quinoline Mannich base 2 (8-hydroxyquinoline-piperazine-formaldehyde) for Pb/Cd/Cu/Cr removal; Pb Langmuir Qmax 262.1 mg/g (298 K, pH 7); PSO fit; exothermic spontaneous; 4 cycles capacity loss 23.45%; circular plate ~350 nm | NH2-MIL-125 | Ti | 2-aminoterephthalic acid | 1 | 1 | 1 | 0 | 1 | 1 | 0 | 0 | 0 | 1 | Transamination of bis-quinoline Mannich base 2 with NH2-MIL-125 (NH2 reacts with Mannich base; dioxane reflux 7 days); yields N-metal coordination chelating sites |  | 0 |  | 0 | No | [5 empty] | Circular plate particles ~350 nm (SEM); morphology unchanged after modification |  |  |  | NH2-MIL-125 not detailed (literature); MIL-125-HQ: equimolecular (weight-by-weight) Mannich base 2 + NH2-MIL-125 in dioxane, refluxed 7 days, centrifuged, washed with dioxane | dioxane |  | 2-aminoterephthalic acid | F1;F4 |  |  |  |  | After Pb adsorption: FTIR new band 830 cm-1 (N-metal coordination); PXRD unchanged (framework stable); SEM-EDX Pb within framework (Ti:Pb = 13.87:15.76, ~2.1 Pb per formula unit) | 180 min (3.4: time enough to attain equilibrium, confirmed by kinetics); 60 min rapid phase (90%) | N-metal coordination bonds between quinoline/piperazine N of Mannich base and Pb2+ (FTIR 830 cm-1 new band; Scheme 2 complexes); Langmuir monolayer + PSO; exothermic spontaneous (dH -27.797 kJ/mol, dG -6.427 to -9.872 kJ/mol) | E:\mzh3\所有正文和附件\第一波markdown\Post-synthetic modi fi cation of MIL-125 with bis-quinoline Mannich bases for removal of heavy metals from wastewater.md | P0342 | 10.1016/j.micromeso.2018.12.018 | 1 | cm | 298 | 0.5 | 126.0536 | 187.8009 | 179.896 | 231.7217 | 1 | 231.9347 | 96.43602 | 7 | 231.1503 | MOF加入浓度 | Post-synthetic modi fi cation of MIL-125 with bis-quinoline Mannich bases for removal of heavy metals from wastewater | P0342 | Post-modified MOF
P0121 | P0121_M1 | MIL-125-HQ | M2 | T8 | NH2-MIL-125 post-synthetically modified with bis-quinoline Mannich base 2 (8-hydroxyquinoline-piperazine-formaldehyde) for Pb/Cd/Cu/Cr removal; Pb Langmuir Qmax 262.1 mg/g (298 K, pH 7); PSO fit; exothermic spontaneous; 4 cycles capacity loss 23.45%; circular plate ~350 nm | NH2-MIL-125 | Ti | 2-aminoterephthalic acid | 1 | 1 | 1 | 0 | 1 | 1 | 0 | 0 | 0 | 1 | Transamination of bis-quinoline Mannich base 2 with NH2-MIL-125 (NH2 reacts with Mannich base; dioxane reflux 7 days); yields N-metal coordination chelating sites |  | 0 |  | 0 | No | [5 empty] | Circular plate particles ~350 nm (SEM); morphology unchanged after modification |  |  |  | NH2-MIL-125 not detailed (literature); MIL-125-HQ: equimolecular (weight-by-weight) Mannich base 2 + NH2-MIL-125 in dioxane, refluxed 7 days, centrifuged, washed with dioxane | dioxane |  | 2-aminoterephthalic acid | F1;F4 |  |  |  |  | After Pb adsorption: FTIR new band 830 cm-1 (N-metal coordination); PXRD unchanged (framework stable); SEM-EDX Pb within framework (Ti:Pb = 13.87:15.76, ~2.1 Pb per formula unit) | 180 min (3.4: time enough to attain equilibrium, confirmed by kinetics); 60 min rapid phase (90%) | N-metal coordination bonds between quinoline/piperazine N of Mannich base and Pb2+ (FTIR 830 cm-1 new band; Scheme 2 complexes); Langmuir monolayer + PSO; exothermic spontaneous (dH -27.797 kJ/mol, dG -6.427 to -9.872 kJ/mol) | E:\mzh3\所有正文和附件\第一波markdown\Post-synthetic modi fi cation of MIL-125 with bis-quinoline Mannich bases for removal of heavy metals from wastewater.md | P0342 | 10.1016/j.micromeso.2018.12.018 | 1 | cm | 298 | 1 | 126.0536 | 218.0914 | 179.896 | 231.7217 | 1 | 231.9347 | 96.43602 | 7 | 231.1503 | MOF加入浓度 | Post-synthetic modi fi cation of MIL-125 with bis-quinoline Mannich bases for removal of heavy metals from wastewater | P0342 | Post-modified MOF
P0121 | P0121_M1 | MIL-125-HQ | M2 | T8 | NH2-MIL-125 post-synthetically modified with bis-quinoline Mannich base 2 (8-hydroxyquinoline-piperazine-formaldehyde) for Pb/Cd/Cu/Cr removal; Pb Langmuir Qmax 262.1 mg/g (298 K, pH 7); PSO fit; exothermic spontaneous; 4 cycles capacity loss 23.45%; circular plate ~350 nm | NH2-MIL-125 | Ti | 2-aminoterephthalic acid | 1 | 1 | 1 | 0 | 1 | 1 | 0 | 0 | 0 | 1 | Transamination of bis-quinoline Mannich base 2 with NH2-MIL-125 (NH2 reacts with Mannich base; dioxane reflux 7 days); yields N-metal coordination chelating sites |  | 0 |  | 0 | No | [5 empty] | Circular plate particles ~350 nm (SEM); morphology unchanged after modification |  |  |  | NH2-MIL-125 not detailed (literature); MIL-125-HQ: equimolecular (weight-by-weight) Mannich base 2 + NH2-MIL-125 in dioxane, refluxed 7 days, centrifuged, washed with dioxane | dioxane |  | 2-aminoterephthalic acid | F1;F4 |  |  |  |  | After Pb adsorption: FTIR new band 830 cm-1 (N-metal coordination); PXRD unchanged (framework stable); SEM-EDX Pb within framework (Ti:Pb = 13.87:15.76, ~2.1 Pb per formula unit) | 180 min (3.4: time enough to attain equilibrium, confirmed by kinetics); 60 min rapid phase (90%) | N-metal coordination bonds between quinoline/piperazine N of Mannich base and Pb2+ (FTIR 830 cm-1 new band; Scheme 2 complexes); Langmuir monolayer + PSO; exothermic spontaneous (dH -27.797 kJ/mol, dG -6.427 to -9.872 kJ/mol) | E:\mzh3\所有正文和附件\第一波markdown\Post-synthetic modi fi cation of MIL-125 with bis-quinoline Mannich bases for removal of heavy metals from wastewater.md | P0342 | 10.1016/j.micromeso.2018.12.018 | 1 | cm | 298 | 1.5 | 126.0536 | 239.2947 | 179.896 | 231.7217 | 1 | 231.9347 | 96.43602 | 7 | 231.1503 | MOF加入浓度 | Post-synthetic modi fi cation of MIL-125 with bis-quinoline Mannich bases for removal of heavy metals from wastewater | P0342 | Post-modified MOF
P0121 | P0121_M1 | MIL-125-HQ | M2 | T8 | NH2-MIL-125 post-synthetically modified with bis-quinoline Mannich base 2 (8-hydroxyquinoline-piperazine-formaldehyde) for Pb/Cd/Cu/Cr removal; Pb Langmuir Qmax 262.1 mg/g (298 K, pH 7); PSO fit; exothermic spontaneous; 4 cycles capacity loss 23.45%; circular plate ~350 nm | NH2-MIL-125 | Ti | 2-aminoterephthalic acid | 1 | 1 | 1 | 0 | 1 | 1 | 0 | 0 | 0 | 1 | Transamination of bis-quinoline Mannich base 2 with NH2-MIL-125 (NH2 reacts with Mannich base; dioxane reflux 7 days); yields N-metal coordination chelating sites |  | 0 |  | 0 | No | [5 empty] | Circular plate particles ~350 nm (SEM); morphology unchanged after modification |  |  |  | NH2-MIL-125 not detailed (literature); MIL-125-HQ: equimolecular (weight-by-weight) Mannich base 2 + NH2-MIL-125 in dioxane, refluxed 7 days, centrifuged, washed with dioxane | dioxane |  | 2-aminoterephthalic acid | F1;F4 |  |  |  |  | After Pb adsorption: FTIR new band 830 cm-1 (N-metal coordination); PXRD unchanged (framework stable); SEM-EDX Pb within framework (Ti:Pb = 13.87:15.76, ~2.1 Pb per formula unit) | 180 min (3.4: time enough to attain equilibrium, confirmed by kinetics); 60 min rapid phase (90%) | N-metal coordination bonds between quinoline/piperazine N of Mannich base and Pb2+ (FTIR 830 cm-1 new band; Scheme 2 complexes); Langmuir monolayer + PSO; exothermic spontaneous (dH -27.797 kJ/mol, dG -6.427 to -9.872 kJ/mol) | E:\mzh3\所有正文和附件\第一波markdown\Post-synthetic modi fi cation of MIL-125 with bis-quinoline Mannich bases for removal of heavy metals from wastewater.md | P0342 | 10.1016/j.micromeso.2018.12.018 | 1 | cm | 298 | 2 | 126.0536 | 240.5063 | 179.896 | 231.7217 | 1 | 231.9347 | 96.43602 | 7 | 231.1503 | MOF加入浓度 | Post-synthetic modi fi cation of MIL-125 with bis-quinoline Mannich bases for removal of heavy metals from wastewater | P0342 | Post-modified MOF
P0121 | P0121_M1 | MIL-125-HQ | M2 | T8 | NH2-MIL-125 post-synthetically modified with bis-quinoline Mannich base 2 (8-hydroxyquinoline-piperazine-formaldehyde) for Pb/Cd/Cu/Cr removal; Pb Langmuir Qmax 262.1 mg/g (298 K, pH 7); PSO fit; exothermic spontaneous; 4 cycles capacity loss 23.45%; circular plate ~350 nm | NH2-MIL-125 | Ti | 2-aminoterephthalic acid | 1 | 1 | 1 | 0 | 1 | 1 | 0 | 0 | 0 | 1 | Transamination of bis-quinoline Mannich base 2 with NH2-MIL-125 (NH2 reacts with Mannich base; dioxane reflux 7 days); yields N-metal coordination chelating sites |  | 0 |  | 0 | No | [5 empty] | Circular plate particles ~350 nm (SEM); morphology unchanged after modification |  |  |  | NH2-MIL-125 not detailed (literature); MIL-125-HQ: equimolecular (weight-by-weight) Mannich base 2 + NH2-MIL-125 in dioxane, refluxed 7 days, centrifuged, washed with dioxane | dioxane |  | 2-aminoterephthalic acid | F1;F4 |  |  |  |  | After Pb adsorption: FTIR new band 830 cm-1 (N-metal coordination); PXRD unchanged (framework stable); SEM-EDX Pb within framework (Ti:Pb = 13.87:15.76, ~2.1 Pb per formula unit) | 180 min (3.4: time enough to attain equilibrium, confirmed by kinetics); 60 min rapid phase (90%) | N-metal coordination bonds between quinoline/piperazine N of Mannich base and Pb2+ (FTIR 830 cm-1 new band; Scheme 2 complexes); Langmuir monolayer + PSO; exothermic spontaneous (dH -27.797 kJ/mol, dG -6.427 to -9.872 kJ/mol) | E:\mzh3\所有正文和附件\第一波markdown\Post-synthetic modi fi cation of MIL-125 with bis-quinoline Mannich bases for removal of heavy metals from wastewater.md | P0342 | 10.1016/j.micromeso.2018.12.018 | 1 | temperature | 298 | 2 | 126.0536 | 231.3953 | 179.896 | 231.7217 | 1 | 231.9347 | 96.43602 | 7 | 231.1503 | 温度 | Post-synthetic modi fi cation of MIL-125 with bis-quinoline Mannich bases for removal of heavy metals from wastewater | P0342 | Post-modified MOF
P0121 | P0121_M1 | MIL-125-HQ | M2 | T8 | NH2-MIL-125 post-synthetically modified with bis-quinoline Mannich base 2 (8-hydroxyquinoline-piperazine-formaldehyde) for Pb/Cd/Cu/Cr removal; Pb Langmuir Qmax 262.1 mg/g (298 K, pH 7); PSO fit; exothermic spontaneous; 4 cycles capacity loss 23.45%; circular plate ~350 nm | NH2-MIL-125 | Ti | 2-aminoterephthalic acid | 1 | 1 | 1 | 0 | 1 | 1 | 0 | 0 | 0 | 1 | Transamination of bis-quinoline Mannich base 2 with NH2-MIL-125 (NH2 reacts with Mannich base; dioxane reflux 7 days); yields N-metal coordination chelating sites |  | 0 |  | 0 | No | [5 empty] | Circular plate particles ~350 nm (SEM); morphology unchanged after modification |  |  |  | NH2-MIL-125 not detailed (literature); MIL-125-HQ: equimolecular (weight-by-weight) Mannich base 2 + NH2-MIL-125 in dioxane, refluxed 7 days, centrifuged, washed with dioxane | dioxane |  | 2-aminoterephthalic acid | F1;F4 |  |  |  |  | After Pb adsorption: FTIR new band 830 cm-1 (N-metal coordination); PXRD unchanged (framework stable); SEM-EDX Pb within framework (Ti:Pb = 13.87:15.76, ~2.1 Pb per formula unit) | 180 min (3.4: time enough to attain equilibrium, confirmed by kinetics); 60 min rapid phase (90%) | N-metal coordination bonds between quinoline/piperazine N of Mannich base and Pb2+ (FTIR 830 cm-1 new band; Scheme 2 complexes); Langmuir monolayer + PSO; exothermic spontaneous (dH -27.797 kJ/mol, dG -6.427 to -9.872 kJ/mol) | E:\mzh3\所有正文和附件\第一波markdown\Post-synthetic modi fi cation of MIL-125 with bis-quinoline Mannich bases for removal of heavy metals from wastewater.md | P0342 | 10.1016/j.micromeso.2018.12.018 | 1 | temperature | 308 | 2 | 126.0536 | 227.907 | 179.896 | 231.7217 | 1 | 231.9347 | 96.43602 | 7 | 231.1503 | 温度 | Post-synthetic modi fi cation of MIL-125 with bis-quinoline Mannich bases for removal of heavy metals from wastewater | P0342 | Post-modified MOF
P0121 | P0121_M1 | MIL-125-HQ | M2 | T8 | NH2-MIL-125 post-synthetically modified with bis-quinoline Mannich base 2 (8-hydroxyquinoline-piperazine-formaldehyde) for Pb/Cd/Cu/Cr removal; Pb Langmuir Qmax 262.1 mg/g (298 K, pH 7); PSO fit; exothermic spontaneous; 4 cycles capacity loss 23.45%; circular plate ~350 nm | NH2-MIL-125 | Ti | 2-aminoterephthalic acid | 1 | 1 | 1 | 0 | 1 | 1 | 0 | 0 | 0 | 1 | Transamination of bis-quinoline Mannich base 2 with NH2-MIL-125 (NH2 reacts with Mannich base; dioxane reflux 7 days); yields N-metal coordination chelating sites |  | 0 |  | 0 | No | [5 empty] | Circular plate particles ~350 nm (SEM); morphology unchanged after modification |  |  |  | NH2-MIL-125 not detailed (literature); MIL-125-HQ: equimolecular (weight-by-weight) Mannich base 2 + NH2-MIL-125 in dioxane, refluxed 7 days, centrifuged, washed with dioxane | dioxane |  | 2-aminoterephthalic acid | F1;F4 |  |  |  |  | After Pb adsorption: FTIR new band 830 cm-1 (N-metal coordination); PXRD unchanged (framework stable); SEM-EDX Pb within framework (Ti:Pb = 13.87:15.76, ~2.1 Pb per formula unit) | 180 min (3.4: time enough to attain equilibrium, confirmed by kinetics); 60 min rapid phase (90%) | N-metal coordination bonds between quinoline/piperazine N of Mannich base and Pb2+ (FTIR 830 cm-1 new band; Scheme 2 complexes); Langmuir monolayer + PSO; exothermic spontaneous (dH -27.797 kJ/mol, dG -6.427 to -9.872 kJ/mol) | E:\mzh3\所有正文和附件\第一波markdown\Post-synthetic modi fi cation of MIL-125 with bis-quinoline Mannich bases for removal of heavy metals from wastewater.md | P0342 | 10.1016/j.micromeso.2018.12.018 | 1 | temperature | 318 | 2 | 126.0536 | 222.093 | 179.896 | 231.7217 | 1 | 231.9347 | 96.43602 | 7 | 231.1503 | 温度 | Post-synthetic modi fi cation of MIL-125 with bis-quinoline Mannich bases for removal of heavy metals from wastewater | P0342 | Post-modified MOF
P0121 | P0121_M1 | MIL-125-HQ | M2 | T8 | NH2-MIL-125 post-synthetically modified with bis-quinoline Mannich base 2 (8-hydroxyquinoline-piperazine-formaldehyde) for Pb/Cd/Cu/Cr removal; Pb Langmuir Qmax 262.1 mg/g (298 K, pH 7); PSO fit; exothermic spontaneous; 4 cycles capacity loss 23.45%; circular plate ~350 nm | NH2-MIL-125 | Ti | 2-aminoterephthalic acid | 1 | 1 | 1 | 0 | 1 | 1 | 0 | 0 | 0 | 1 | Transamination of bis-quinoline Mannich base 2 with NH2-MIL-125 (NH2 reacts with Mannich base; dioxane reflux 7 days); yields N-metal coordination chelating sites |  | 0 |  | 0 | No | [5 empty] | Circular plate particles ~350 nm (SEM); morphology unchanged after modification |  |  |  | NH2-MIL-125 not detailed (literature); MIL-125-HQ: equimolecular (weight-by-weight) Mannich base 2 + NH2-MIL-125 in dioxane, refluxed 7 days, centrifuged, washed with dioxane | dioxane |  | 2-aminoterephthalic acid | F1;F4 |  |  |  |  | After Pb adsorption: FTIR new band 830 cm-1 (N-metal coordination); PXRD unchanged (framework stable); SEM-EDX Pb within framework (Ti:Pb = 13.87:15.76, ~2.1 Pb per formula unit) | 180 min (3.4: time enough to attain equilibrium, confirmed by kinetics); 60 min rapid phase (90%) | N-metal coordination bonds between quinoline/piperazine N of Mannich base and Pb2+ (FTIR 830 cm-1 new band; Scheme 2 complexes); Langmuir monolayer + PSO; exothermic spontaneous (dH -27.797 kJ/mol, dG -6.427 to -9.872 kJ/mol) | E:\mzh3\所有正文和附件\第一波markdown\Post-synthetic modi fi cation of MIL-125 with bis-quinoline Mannich bases for removal of heavy metals from wastewater.md | P0342 | 10.1016/j.micromeso.2018.12.018 | 1 | temperature | 328 | 2 | 126.0536 | 162.7907 | 179.896 | 231.7217 | 1 | 231.9347 | 96.43602 | 7 | 231.1503 | 温度 | Post-synthetic modi fi cation of MIL-125 with bis-quinoline Mannich bases for removal of heavy metals from wastewater | P0342 | Post-modified MOF
P0122 | P0122_M1 | UiO-66-Gd | M2 | T8 | Guanidino-functionalized UiO-66-NH2 (cyanamide modification; -NH2/-C=NH/-NH- rich N chelating) for simultaneous Pb2+/Cu2+/MB removal; Pb Langmuir qm 833.33 mg/g (308 K, pH 6, 5 min); PSO fit; endothermic spontaneous; 5 cycles 93%; BET 574.94 m2/g; Pb-selective (Kd 234.85) | UiO-66-NH2 | Zr | 2-aminoterephthalic acid | 1 | 1 | 1 | 0 | 1 | 1 | 0 | 0 | 0 | 1 | Guanidino grafting: 0.1 g UiO-66-NH2 + 2.0 g cyanamide (CA) in 35 mL acetone + 5 mL water, 85 C stirring 24 h; introduces -NH2/-C=NH/-NH- chelating groups | cyanamide | 0 |  | 0 | No |  |  | 574.94 |  |  | Particle surface rougher and more agglomerated after guanidinylation (SEM/TEM; hydrogen bonding of guanidino groups); UiO-66-NH2 morphology largely retained | thermal drying |  |  | UiO-66-NH2 per literature; UiO-66-Gd: 0.1 g UiO-66-NH2 + 2.0 g cyanamide + 35 mL acetone + 5.0 mL water, 100 mL round-bottom flask, 85 C stirring 24 h, centrifuged, washed water/ethanol, dried 60 C overnight | water; acetone | ZrCl4 | 2-aminoterephthalic acid | F1;F4 |  | cyanamide | 85 | 24 | After Pb adsorption: XPS Pb4f 138.78/143.58 eV (Pb-O bonds, spin-orbit 4.8 eV); N1s/O1s shifts (N/O coordinated Pb2+); surface rougher after cyclic adsorption (SEM); XRD/FTIR stable | 5 min equilibrium (3.2.2: ultra-fast ~75% in 1 min, equilibrium at 5 min); PSO R2 0.9999 | Chelation + electrostatic interactions between guanidino N (and carboxylate O) and Pb2+ (XPS N1s/O1s shifts, Pb-O bonds); Langmuir monolayer + PSO chemisorption; endothermic spontaneous (dH 40.47 kJ/mol, dG -20.28 to -22.91 kJ/mol) | E:\mzh3\所有正文和附件\第一波markdown\Post-synthetic modification of zirconium-based metal-organic frameworks for enhanced simultaneous adsorption of heavy metal ions and organic dyes.md | P0343 | 10.1016/j.jssc.2024.124987 | 1 | ph | 298 | 1 | 217.3729 | 125.6849 | 15.06593 | 762.9808 | 1 | 781.4103 | 100.0324 | 1 | 125.6849 | pH | Post-synthetic modification of zirconium-based metal-organic frameworks for enhanced simultaneous adsorption of heavy metal ions and organic dyes | P0343 | Post-modified MOF
P0122 | P0122_M1 | UiO-66-Gd | M2 | T8 | Guanidino-functionalized UiO-66-NH2 (cyanamide modification; -NH2/-C=NH/-NH- rich N chelating) for simultaneous Pb2+/Cu2+/MB removal; Pb Langmuir qm 833.33 mg/g (308 K, pH 6, 5 min); PSO fit; endothermic spontaneous; 5 cycles 93%; BET 574.94 m2/g; Pb-selective (Kd 234.85) | UiO-66-NH2 | Zr | 2-aminoterephthalic acid | 1 | 1 | 1 | 0 | 1 | 1 | 0 | 0 | 0 | 1 | Guanidino grafting: 0.1 g UiO-66-NH2 + 2.0 g cyanamide (CA) in 35 mL acetone + 5 mL water, 85 C stirring 24 h; introduces -NH2/-C=NH/-NH- chelating groups | cyanamide | 0 |  | 0 | No |  |  | 574.94 |  |  | Particle surface rougher and more agglomerated after guanidinylation (SEM/TEM; hydrogen bonding of guanidino groups); UiO-66-NH2 morphology largely retained | thermal drying |  |  | UiO-66-NH2 per literature; UiO-66-Gd: 0.1 g UiO-66-NH2 + 2.0 g cyanamide + 35 mL acetone + 5.0 mL water, 100 mL round-bottom flask, 85 C stirring 24 h, centrifuged, washed water/ethanol, dried 60 C overnight | water; acetone | ZrCl4 | 2-aminoterephthalic acid | F1;F4 |  | cyanamide | 85 | 24 | After Pb adsorption: XPS Pb4f 138.78/143.58 eV (Pb-O bonds, spin-orbit 4.8 eV); N1s/O1s shifts (N/O coordinated Pb2+); surface rougher after cyclic adsorption (SEM); XRD/FTIR stable | 5 min equilibrium (3.2.2: ultra-fast ~75% in 1 min, equilibrium at 5 min); PSO R2 0.9999 | Chelation + electrostatic interactions between guanidino N (and carboxylate O) and Pb2+ (XPS N1s/O1s shifts, Pb-O bonds); Langmuir monolayer + PSO chemisorption; endothermic spontaneous (dH 40.47 kJ/mol, dG -20.28 to -22.91 kJ/mol) | E:\mzh3\所有正文和附件\第一波markdown\Post-synthetic modification of zirconium-based metal-organic frameworks for enhanced simultaneous adsorption of heavy metal ions and organic dyes.md | P0343 | 10.1016/j.jssc.2024.124987 | 1 | ph | 298 | 1 | 217.3729 | 607.1918 | 15.06593 | 762.9808 | 1 | 781.4103 | 100.0324 | 2 | 607.1918 | pH | Post-synthetic modification of zirconium-based metal-organic frameworks for enhanced simultaneous adsorption of heavy metal ions and organic dyes | P0343 | Post-modified MOF
P0122 | P0122_M1 | UiO-66-Gd | M2 | T8 | Guanidino-functionalized UiO-66-NH2 (cyanamide modification; -NH2/-C=NH/-NH- rich N chelating) for simultaneous Pb2+/Cu2+/MB removal; Pb Langmuir qm 833.33 mg/g (308 K, pH 6, 5 min); PSO fit; endothermic spontaneous; 5 cycles 93%; BET 574.94 m2/g; Pb-selective (Kd 234.85) | UiO-66-NH2 | Zr | 2-aminoterephthalic acid | 1 | 1 | 1 | 0 | 1 | 1 | 0 | 0 | 0 | 1 | Guanidino grafting: 0.1 g UiO-66-NH2 + 2.0 g cyanamide (CA) in 35 mL acetone + 5 mL water, 85 C stirring 24 h; introduces -NH2/-C=NH/-NH- chelating groups | cyanamide | 0 |  | 0 | No |  |  | 574.94 |  |  | Particle surface rougher and more agglomerated after guanidinylation (SEM/TEM; hydrogen bonding of guanidino groups); UiO-66-NH2 morphology largely retained | thermal drying |  |  | UiO-66-NH2 per literature; UiO-66-Gd: 0.1 g UiO-66-NH2 + 2.0 g cyanamide + 35 mL acetone + 5.0 mL water, 100 mL round-bottom flask, 85 C stirring 24 h, centrifuged, washed water/ethanol, dried 60 C overnight | water; acetone | ZrCl4 | 2-aminoterephthalic acid | F1;F4 |  | cyanamide | 85 | 24 | After Pb adsorption: XPS Pb4f 138.78/143.58 eV (Pb-O bonds, spin-orbit 4.8 eV); N1s/O1s shifts (N/O coordinated Pb2+); surface rougher after cyclic adsorption (SEM); XRD/FTIR stable | 5 min equilibrium (3.2.2: ultra-fast ~75% in 1 min, equilibrium at 5 min); PSO R2 0.9999 | Chelation + electrostatic interactions between guanidino N (and carboxylate O) and Pb2+ (XPS N1s/O1s shifts, Pb-O bonds); Langmuir monolayer + PSO chemisorption; endothermic spontaneous (dH 40.47 kJ/mol, dG -20.28 to -22.91 kJ/mol) | E:\mzh3\所有正文和附件\第一波markdown\Post-synthetic modification of zirconium-based metal-organic frameworks for enhanced simultaneous adsorption of heavy metal ions and organic dyes.md | P0343 | 10.1016/j.jssc.2024.124987 | 1 | ph | 298 | 1 | 217.3729 | 773.1164 | 15.06593 | 762.9808 | 1 | 781.4103 | 100.0324 | 3 | 773.1164 | pH | Post-synthetic modification of zirconium-based metal-organic frameworks for enhanced simultaneous adsorption of heavy metal ions and organic dyes | P0343 | Post-modified MOF
P0122 | P0122_M1 | UiO-66-Gd | M2 | T8 | Guanidino-functionalized UiO-66-NH2 (cyanamide modification; -NH2/-C=NH/-NH- rich N chelating) for simultaneous Pb2+/Cu2+/MB removal; Pb Langmuir qm 833.33 mg/g (308 K, pH 6, 5 min); PSO fit; endothermic spontaneous; 5 cycles 93%; BET 574.94 m2/g; Pb-selective (Kd 234.85) | UiO-66-NH2 | Zr | 2-aminoterephthalic acid | 1 | 1 | 1 | 0 | 1 | 1 | 0 | 0 | 0 | 1 | Guanidino grafting: 0.1 g UiO-66-NH2 + 2.0 g cyanamide (CA) in 35 mL acetone + 5 mL water, 85 C stirring 24 h; introduces -NH2/-C=NH/-NH- chelating groups | cyanamide | 0 |  | 0 | No |  |  | 574.94 |  |  | Particle surface rougher and more agglomerated after guanidinylation (SEM/TEM; hydrogen bonding of guanidino groups); UiO-66-NH2 morphology largely retained | thermal drying |  |  | UiO-66-NH2 per literature; UiO-66-Gd: 0.1 g UiO-66-NH2 + 2.0 g cyanamide + 35 mL acetone + 5.0 mL water, 100 mL round-bottom flask, 85 C stirring 24 h, centrifuged, washed water/ethanol, dried 60 C overnight | water; acetone | ZrCl4 | 2-aminoterephthalic acid | F1;F4 |  | cyanamide | 85 | 24 | After Pb adsorption: XPS Pb4f 138.78/143.58 eV (Pb-O bonds, spin-orbit 4.8 eV); N1s/O1s shifts (N/O coordinated Pb2+); surface rougher after cyclic adsorption (SEM); XRD/FTIR stable | 5 min equilibrium (3.2.2: ultra-fast ~75% in 1 min, equilibrium at 5 min); PSO R2 0.9999 | Chelation + electrostatic interactions between guanidino N (and carboxylate O) and Pb2+ (XPS N1s/O1s shifts, Pb-O bonds); Langmuir monolayer + PSO chemisorption; endothermic spontaneous (dH 40.47 kJ/mol, dG -20.28 to -22.91 kJ/mol) | E:\mzh3\所有正文和附件\第一波markdown\Post-synthetic modification of zirconium-based metal-organic frameworks for enhanced simultaneous adsorption of heavy metal ions and organic dyes.md | P0343 | 10.1016/j.jssc.2024.124987 | 1 | ph | 298 | 1 | 217.3729 | 773.1164 | 15.06593 | 762.9808 | 1 | 781.4103 | 100.0324 | 4 | 773.1164 | pH | Post-synthetic modification of zirconium-based metal-organic frameworks for enhanced simultaneous adsorption of heavy metal ions and organic dyes | P0343 | Post-modified MOF
P0122 | P0122_M1 | UiO-66-Gd | M2 | T8 | Guanidino-functionalized UiO-66-NH2 (cyanamide modification; -NH2/-C=NH/-NH- rich N chelating) for simultaneous Pb2+/Cu2+/MB removal; Pb Langmuir qm 833.33 mg/g (308 K, pH 6, 5 min); PSO fit; endothermic spontaneous; 5 cycles 93%; BET 574.94 m2/g; Pb-selective (Kd 234.85) | UiO-66-NH2 | Zr | 2-aminoterephthalic acid | 1 | 1 | 1 | 0 | 1 | 1 | 0 | 0 | 0 | 1 | Guanidino grafting: 0.1 g UiO-66-NH2 + 2.0 g cyanamide (CA) in 35 mL acetone + 5 mL water, 85 C stirring 24 h; introduces -NH2/-C=NH/-NH- chelating groups | cyanamide | 0 |  | 0 | No |  |  | 574.94 |  |  | Particle surface rougher and more agglomerated after guanidinylation (SEM/TEM; hydrogen bonding of guanidino groups); UiO-66-NH2 morphology largely retained | thermal drying |  |  | UiO-66-NH2 per literature; UiO-66-Gd: 0.1 g UiO-66-NH2 + 2.0 g cyanamide + 35 mL acetone + 5.0 mL water, 100 mL round-bottom flask, 85 C stirring 24 h, centrifuged, washed water/ethanol, dried 60 C overnight | water; acetone | ZrCl4 | 2-aminoterephthalic acid | F1;F4 |  | cyanamide | 85 | 24 | After Pb adsorption: XPS Pb4f 138.78/143.58 eV (Pb-O bonds, spin-orbit 4.8 eV); N1s/O1s shifts (N/O coordinated Pb2+); surface rougher after cyclic adsorption (SEM); XRD/FTIR stable | 5 min equilibrium (3.2.2: ultra-fast ~75% in 1 min, equilibrium at 5 min); PSO R2 0.9999 | Chelation + electrostatic interactions between guanidino N (and carboxylate O) and Pb2+ (XPS N1s/O1s shifts, Pb-O bonds); Langmuir monolayer + PSO chemisorption; endothermic spontaneous (dH 40.47 kJ/mol, dG -20.28 to -22.91 kJ/mol) | E:\mzh3\所有正文和附件\第一波markdown\Post-synthetic modification of zirconium-based metal-organic frameworks for enhanced simultaneous adsorption of heavy metal ions and organic dyes.md | P0343 | 10.1016/j.jssc.2024.124987 | 1 | ph | 298 | 1 | 217.3729 | 782.8767 | 15.06593 | 762.9808 | 1 | 781.4103 | 100.0324 | 5 | 782.8767 | pH | Post-synthetic modification of zirconium-based metal-organic frameworks for enhanced simultaneous adsorption of heavy metal ions and organic dyes | P0343 | Post-modified MOF
P0122 | P0122_M1 | UiO-66-Gd | M2 | T8 | Guanidino-functionalized UiO-66-NH2 (cyanamide modification; -NH2/-C=NH/-NH- rich N chelating) for simultaneous Pb2+/Cu2+/MB removal; Pb Langmuir qm 833.33 mg/g (308 K, pH 6, 5 min); PSO fit; endothermic spontaneous; 5 cycles 93%; BET 574.94 m2/g; Pb-selective (Kd 234.85) | UiO-66-NH2 | Zr | 2-aminoterephthalic acid | 1 | 1 | 1 | 0 | 1 | 1 | 0 | 0 | 0 | 1 | Guanidino grafting: 0.1 g UiO-66-NH2 + 2.0 g cyanamide (CA) in 35 mL acetone + 5 mL water, 85 C stirring 24 h; introduces -NH2/-C=NH/-NH- chelating groups | cyanamide | 0 |  | 0 | No |  |  | 574.94 |  |  | Particle surface rougher and more agglomerated after guanidinylation (SEM/TEM; hydrogen bonding of guanidino groups); UiO-66-NH2 morphology largely retained | thermal drying |  |  | UiO-66-NH2 per literature; UiO-66-Gd: 0.1 g UiO-66-NH2 + 2.0 g cyanamide + 35 mL acetone + 5.0 mL water, 100 mL round-bottom flask, 85 C stirring 24 h, centrifuged, washed water/ethanol, dried 60 C overnight | water; acetone | ZrCl4 | 2-aminoterephthalic acid | F1;F4 |  | cyanamide | 85 | 24 | After Pb adsorption: XPS Pb4f 138.78/143.58 eV (Pb-O bonds, spin-orbit 4.8 eV); N1s/O1s shifts (N/O coordinated Pb2+); surface rougher after cyclic adsorption (SEM); XRD/FTIR stable | 5 min equilibrium (3.2.2: ultra-fast ~75% in 1 min, equilibrium at 5 min); PSO R2 0.9999 | Chelation + electrostatic interactions between guanidino N (and carboxylate O) and Pb2+ (XPS N1s/O1s shifts, Pb-O bonds); Langmuir monolayer + PSO chemisorption; endothermic spontaneous (dH 40.47 kJ/mol, dG -20.28 to -22.91 kJ/mol) | E:\mzh3\所有正文和附件\第一波markdown\Post-synthetic modification of zirconium-based metal-organic frameworks for enhanced simultaneous adsorption of heavy metal ions and organic dyes.md | P0343 | 10.1016/j.jssc.2024.124987 | 1 | ph | 298 | 1 | 217.3729 | 779.6233 | 15.06593 | 762.9808 | 1 | 781.4103 | 100.0324 | 6 | 779.6233 | pH | Post-synthetic modification of zirconium-based metal-organic frameworks for enhanced simultaneous adsorption of heavy metal ions and organic dyes | P0343 | Post-modified MOF
P0122 | P0122_M1 | UiO-66-Gd | M2 | T8 | Guanidino-functionalized UiO-66-NH2 (cyanamide modification; -NH2/-C=NH/-NH- rich N chelating) for simultaneous Pb2+/Cu2+/MB removal; Pb Langmuir qm 833.33 mg/g (308 K, pH 6, 5 min); PSO fit; endothermic spontaneous; 5 cycles 93%; BET 574.94 m2/g; Pb-selective (Kd 234.85) | UiO-66-NH2 | Zr | 2-aminoterephthalic acid | 1 | 1 | 1 | 0 | 1 | 1 | 0 | 0 | 0 | 1 | Guanidino grafting: 0.1 g UiO-66-NH2 + 2.0 g cyanamide (CA) in 35 mL acetone + 5 mL water, 85 C stirring 24 h; introduces -NH2/-C=NH/-NH- chelating groups | cyanamide | 0 |  | 0 | No |  |  | 574.94 |  |  | Particle surface rougher and more agglomerated after guanidinylation (SEM/TEM; hydrogen bonding of guanidino groups); UiO-66-NH2 morphology largely retained | thermal drying |  |  | UiO-66-NH2 per literature; UiO-66-Gd: 0.1 g UiO-66-NH2 + 2.0 g cyanamide + 35 mL acetone + 5.0 mL water, 100 mL round-bottom flask, 85 C stirring 24 h, centrifuged, washed water/ethanol, dried 60 C overnight | water; acetone | ZrCl4 | 2-aminoterephthalic acid | F1;F4 |  | cyanamide | 85 | 24 | After Pb adsorption: XPS Pb4f 138.78/143.58 eV (Pb-O bonds, spin-orbit 4.8 eV); N1s/O1s shifts (N/O coordinated Pb2+); surface rougher after cyclic adsorption (SEM); XRD/FTIR stable | 5 min equilibrium (3.2.2: ultra-fast ~75% in 1 min, equilibrium at 5 min); PSO R2 0.9999 | Chelation + electrostatic interactions between guanidino N (and carboxylate O) and Pb2+ (XPS N1s/O1s shifts, Pb-O bonds); Langmuir monolayer + PSO chemisorption; endothermic spontaneous (dH 40.47 kJ/mol, dG -20.28 to -22.91 kJ/mol) | E:\mzh3\所有正文和附件\第一波markdown\Post-synthetic modification of zirconium-based metal-organic frameworks for enhanced simultaneous adsorption of heavy metal ions and organic dyes.md | P0343 | 10.1016/j.jssc.2024.124987 | 1 | isotherm | 288 | 1 | 0.6355932 | 403.2051 | 15.06593 | 762.9808 | 1 | 781.4103 | 100.0324 | 5 | 782.8767 | 等温线 | Post-synthetic modification of zirconium-based metal-organic frameworks for enhanced simultaneous adsorption of heavy metal ions and organic dyes | P0343 | Post-modified MOF
P0122 | P0122_M1 | UiO-66-Gd | M2 | T8 | Guanidino-functionalized UiO-66-NH2 (cyanamide modification; -NH2/-C=NH/-NH- rich N chelating) for simultaneous Pb2+/Cu2+/MB removal; Pb Langmuir qm 833.33 mg/g (308 K, pH 6, 5 min); PSO fit; endothermic spontaneous; 5 cycles 93%; BET 574.94 m2/g; Pb-selective (Kd 234.85) | UiO-66-NH2 | Zr | 2-aminoterephthalic acid | 1 | 1 | 1 | 0 | 1 | 1 | 0 | 0 | 0 | 1 | Guanidino grafting: 0.1 g UiO-66-NH2 + 2.0 g cyanamide (CA) in 35 mL acetone + 5 mL water, 85 C stirring 24 h; introduces -NH2/-C=NH/-NH- chelating groups | cyanamide | 0 |  | 0 | No |  |  | 574.94 |  |  | Particle surface rougher and more agglomerated after guanidinylation (SEM/TEM; hydrogen bonding of guanidino groups); UiO-66-NH2 morphology largely retained | thermal drying |  |  | UiO-66-NH2 per literature; UiO-66-Gd: 0.1 g UiO-66-NH2 + 2.0 g cyanamide + 35 mL acetone + 5.0 mL water, 100 mL round-bottom flask, 85 C stirring 24 h, centrifuged, washed water/ethanol, dried 60 C overnight | water; acetone | ZrCl4 | 2-aminoterephthalic acid | F1;F4 |  | cyanamide | 85 | 24 | After Pb adsorption: XPS Pb4f 138.78/143.58 eV (Pb-O bonds, spin-orbit 4.8 eV); N1s/O1s shifts (N/O coordinated Pb2+); surface rougher after cyclic adsorption (SEM); XRD/FTIR stable | 5 min equilibrium (3.2.2: ultra-fast ~75% in 1 min, equilibrium at 5 min); PSO R2 0.9999 | Chelation + electrostatic interactions between guanidino N (and carboxylate O) and Pb2+ (XPS N1s/O1s shifts, Pb-O bonds); Langmuir monolayer + PSO chemisorption; endothermic spontaneous (dH 40.47 kJ/mol, dG -20.28 to -22.91 kJ/mol) | E:\mzh3\所有正文和附件\第一波markdown\Post-synthetic modification of zirconium-based metal-organic frameworks for enhanced simultaneous adsorption of heavy metal ions and organic dyes.md | P0343 | 10.1016/j.jssc.2024.124987 | 1 | isotherm | 288 | 1 | 3.742938 | 502.5641 | 15.06593 | 762.9808 | 1 | 781.4103 | 100.0324 | 5 | 782.8767 | 等温线 | Post-synthetic modification of zirconium-based metal-organic frameworks for enhanced simultaneous adsorption of heavy metal ions and organic dyes | P0343 | Post-modified MOF
P0122 | P0122_M1 | UiO-66-Gd | M2 | T8 | Guanidino-functionalized UiO-66-NH2 (cyanamide modification; -NH2/-C=NH/-NH- rich N chelating) for simultaneous Pb2+/Cu2+/MB removal; Pb Langmuir qm 833.33 mg/g (308 K, pH 6, 5 min); PSO fit; endothermic spontaneous; 5 cycles 93%; BET 574.94 m2/g; Pb-selective (Kd 234.85) | UiO-66-NH2 | Zr | 2-aminoterephthalic acid | 1 | 1 | 1 | 0 | 1 | 1 | 0 | 0 | 0 | 1 | Guanidino grafting: 0.1 g UiO-66-NH2 + 2.0 g cyanamide (CA) in 35 mL acetone + 5 mL water, 85 C stirring 24 h; introduces -NH2/-C=NH/-NH- chelating groups | cyanamide | 0 |  | 0 | No |  |  | 574.94 |  |  | Particle surface rougher and more agglomerated after guanidinylation (SEM/TEM; hydrogen bonding of guanidino groups); UiO-66-NH2 morphology largely retained | thermal drying |  |  | UiO-66-NH2 per literature; UiO-66-Gd: 0.1 g UiO-66-NH2 + 2.0 g cyanamide + 35 mL acetone + 5.0 mL water, 100 mL round-bottom flask, 85 C stirring 24 h, centrifuged, washed water/ethanol, dried 60 C overnight | water; acetone | ZrCl4 | 2-aminoterephthalic acid | F1;F4 |  | cyanamide | 85 | 24 | After Pb adsorption: XPS Pb4f 138.78/143.58 eV (Pb-O bonds, spin-orbit 4.8 eV); N1s/O1s shifts (N/O coordinated Pb2+); surface rougher after cyclic adsorption (SEM); XRD/FTIR stable | 5 min equilibrium (3.2.2: ultra-fast ~75% in 1 min, equilibrium at 5 min); PSO R2 0.9999 | Chelation + electrostatic interactions between guanidino N (and carboxylate O) and Pb2+ (XPS N1s/O1s shifts, Pb-O bonds); Langmuir monolayer + PSO chemisorption; endothermic spontaneous (dH 40.47 kJ/mol, dG -20.28 to -22.91 kJ/mol) | E:\mzh3\所有正文和附件\第一波markdown\Post-synthetic modification of zirconium-based metal-organic frameworks for enhanced simultaneous adsorption of heavy metal ions and organic dyes.md | P0343 | 10.1016/j.jssc.2024.124987 | 1 | isotherm | 288 | 1 | 19.27966 | 589.1026 | 15.06593 | 762.9808 | 1 | 781.4103 | 100.0324 | 5 | 782.8767 | 等温线 | Post-synthetic modification of zirconium-based metal-organic frameworks for enhanced simultaneous adsorption of heavy metal ions and organic dyes | P0343 | Post-modified MOF
P0122 | P0122_M1 | UiO-66-Gd | M2 | T8 | Guanidino-functionalized UiO-66-NH2 (cyanamide modification; -NH2/-C=NH/-NH- rich N chelating) for simultaneous Pb2+/Cu2+/MB removal; Pb Langmuir qm 833.33 mg/g (308 K, pH 6, 5 min); PSO fit; endothermic spontaneous; 5 cycles 93%; BET 574.94 m2/g; Pb-selective (Kd 234.85) | UiO-66-NH2 | Zr | 2-aminoterephthalic acid | 1 | 1 | 1 | 0 | 1 | 1 | 0 | 0 | 0 | 1 | Guanidino grafting: 0.1 g UiO-66-NH2 + 2.0 g cyanamide (CA) in 35 mL acetone + 5 mL water, 85 C stirring 24 h; introduces -NH2/-C=NH/-NH- chelating groups | cyanamide | 0 |  | 0 | No |  |  | 574.94 |  |  | Particle surface rougher and more agglomerated after guanidinylation (SEM/TEM; hydrogen bonding of guanidino groups); UiO-66-NH2 morphology largely retained | thermal drying |  |  | UiO-66-NH2 per literature; UiO-66-Gd: 0.1 g UiO-66-NH2 + 2.0 g cyanamide + 35 mL acetone + 5.0 mL water, 100 mL round-bottom flask, 85 C stirring 24 h, centrifuged, washed water/ethanol, dried 60 C overnight | water; acetone | ZrCl4 | 2-aminoterephthalic acid | F1;F4 |  | cyanamide | 85 | 24 | After Pb adsorption: XPS Pb4f 138.78/143.58 eV (Pb-O bonds, spin-orbit 4.8 eV); N1s/O1s shifts (N/O coordinated Pb2+); surface rougher after cyclic adsorption (SEM); XRD/FTIR stable | 5 min equilibrium (3.2.2: ultra-fast ~75% in 1 min, equilibrium at 5 min); PSO R2 0.9999 | Chelation + electrostatic interactions between guanidino N (and carboxylate O) and Pb2+ (XPS N1s/O1s shifts, Pb-O bonds); Langmuir monolayer + PSO chemisorption; endothermic spontaneous (dH 40.47 kJ/mol, dG -20.28 to -22.91 kJ/mol) | E:\mzh3\所有正文和附件\第一波markdown\Post-synthetic modification of zirconium-based metal-organic frameworks for enhanced simultaneous adsorption of heavy metal ions and organic dyes.md | P0343 | 10.1016/j.jssc.2024.124987 | 1 | isotherm | 288 | 1 | 131.1441 | 669.2308 | 15.06593 | 762.9808 | 1 | 781.4103 | 100.0324 | 5 | 782.8767 | 等温线 | Post-synthetic modification of zirconium-based metal-organic frameworks for enhanced simultaneous adsorption of heavy metal ions and organic dyes | P0343 | Post-modified MOF
P0122 | P0122_M1 | UiO-66-Gd | M2 | T8 | Guanidino-functionalized UiO-66-NH2 (cyanamide modification; -NH2/-C=NH/-NH- rich N chelating) for simultaneous Pb2+/Cu2+/MB removal; Pb Langmuir qm 833.33 mg/g (308 K, pH 6, 5 min); PSO fit; endothermic spontaneous; 5 cycles 93%; BET 574.94 m2/g; Pb-selective (Kd 234.85) | UiO-66-NH2 | Zr | 2-aminoterephthalic acid | 1 | 1 | 1 | 0 | 1 | 1 | 0 | 0 | 0 | 1 | Guanidino grafting: 0.1 g UiO-66-NH2 + 2.0 g cyanamide (CA) in 35 mL acetone + 5 mL water, 85 C stirring 24 h; introduces -NH2/-C=NH/-NH- chelating groups | cyanamide | 0 |  | 0 | No |  |  | 574.94 |  |  | Particle surface rougher and more agglomerated after guanidinylation (SEM/TEM; hydrogen bonding of guanidino groups); UiO-66-NH2 morphology largely retained | thermal drying |  |  | UiO-66-NH2 per literature; UiO-66-Gd: 0.1 g UiO-66-NH2 + 2.0 g cyanamide + 35 mL acetone + 5.0 mL water, 100 mL round-bottom flask, 85 C stirring 24 h, centrifuged, washed water/ethanol, dried 60 C overnight | water; acetone | ZrCl4 | 2-aminoterephthalic acid | F1;F4 |  | cyanamide | 85 | 24 | After Pb adsorption: XPS Pb4f 138.78/143.58 eV (Pb-O bonds, spin-orbit 4.8 eV); N1s/O1s shifts (N/O coordinated Pb2+); surface rougher after cyclic adsorption (SEM); XRD/FTIR stable | 5 min equilibrium (3.2.2: ultra-fast ~75% in 1 min, equilibrium at 5 min); PSO R2 0.9999 | Chelation + electrostatic interactions between guanidino N (and carboxylate O) and Pb2+ (XPS N1s/O1s shifts, Pb-O bonds); Langmuir monolayer + PSO chemisorption; endothermic spontaneous (dH 40.47 kJ/mol, dG -20.28 to -22.91 kJ/mol) | E:\mzh3\所有正文和附件\第一波markdown\Post-synthetic modification of zirconium-based metal-organic frameworks for enhanced simultaneous adsorption of heavy metal ions and organic dyes.md | P0343 | 10.1016/j.jssc.2024.124987 | 1 | isotherm | 288 | 1 | 251.5537 | 752.5641 | 15.06593 | 762.9808 | 1 | 781.4103 | 100.0324 | 5 | 782.8767 | 等温线 | Post-synthetic modification of zirconium-based metal-organic frameworks for enhanced simultaneous adsorption of heavy metal ions and organic dyes | P0343 | Post-modified MOF
P0122 | P0122_M1 | UiO-66-Gd | M2 | T8 | Guanidino-functionalized UiO-66-NH2 (cyanamide modification; -NH2/-C=NH/-NH- rich N chelating) for simultaneous Pb2+/Cu2+/MB removal; Pb Langmuir qm 833.33 mg/g (308 K, pH 6, 5 min); PSO fit; endothermic spontaneous; 5 cycles 93%; BET 574.94 m2/g; Pb-selective (Kd 234.85) | UiO-66-NH2 | Zr | 2-aminoterephthalic acid | 1 | 1 | 1 | 0 | 1 | 1 | 0 | 0 | 0 | 1 | Guanidino grafting: 0.1 g UiO-66-NH2 + 2.0 g cyanamide (CA) in 35 mL acetone + 5 mL water, 85 C stirring 24 h; introduces -NH2/-C=NH/-NH- chelating groups | cyanamide | 0 |  | 0 | No |  |  | 574.94 |  |  | Particle surface rougher and more agglomerated after guanidinylation (SEM/TEM; hydrogen bonding of guanidino groups); UiO-66-NH2 morphology largely retained | thermal drying |  |  | UiO-66-NH2 per literature; UiO-66-Gd: 0.1 g UiO-66-NH2 + 2.0 g cyanamide + 35 mL acetone + 5.0 mL water, 100 mL round-bottom flask, 85 C stirring 24 h, centrifuged, washed water/ethanol, dried 60 C overnight | water; acetone | ZrCl4 | 2-aminoterephthalic acid | F1;F4 |  | cyanamide | 85 | 24 | After Pb adsorption: XPS Pb4f 138.78/143.58 eV (Pb-O bonds, spin-orbit 4.8 eV); N1s/O1s shifts (N/O coordinated Pb2+); surface rougher after cyclic adsorption (SEM); XRD/FTIR stable | 5 min equilibrium (3.2.2: ultra-fast ~75% in 1 min, equilibrium at 5 min); PSO R2 0.9999 | Chelation + electrostatic interactions between guanidino N (and carboxylate O) and Pb2+ (XPS N1s/O1s shifts, Pb-O bonds); Langmuir monolayer + PSO chemisorption; endothermic spontaneous (dH 40.47 kJ/mol, dG -20.28 to -22.91 kJ/mol) | E:\mzh3\所有正文和附件\第一波markdown\Post-synthetic modification of zirconium-based metal-organic frameworks for enhanced simultaneous adsorption of heavy metal ions and organic dyes.md | P0343 | 10.1016/j.jssc.2024.124987 | 1 | isotherm | 298 | 1 | 0.1412429 | 403.2051 | 15.06593 | 762.9808 | 1 | 781.4103 | 100.0324 | 5 | 782.8767 | 等温线 | Post-synthetic modification of zirconium-based metal-organic frameworks for enhanced simultaneous adsorption of heavy metal ions and organic dyes | P0343 | Post-modified MOF
P0122 | P0122_M1 | UiO-66-Gd | M2 | T8 | Guanidino-functionalized UiO-66-NH2 (cyanamide modification; -NH2/-C=NH/-NH- rich N chelating) for simultaneous Pb2+/Cu2+/MB removal; Pb Langmuir qm 833.33 mg/g (308 K, pH 6, 5 min); PSO fit; endothermic spontaneous; 5 cycles 93%; BET 574.94 m2/g; Pb-selective (Kd 234.85) | UiO-66-NH2 | Zr | 2-aminoterephthalic acid | 1 | 1 | 1 | 0 | 1 | 1 | 0 | 0 | 0 | 1 | Guanidino grafting: 0.1 g UiO-66-NH2 + 2.0 g cyanamide (CA) in 35 mL acetone + 5 mL water, 85 C stirring 24 h; introduces -NH2/-C=NH/-NH- chelating groups | cyanamide | 0 |  | 0 | No |  |  | 574.94 |  |  | Particle surface rougher and more agglomerated after guanidinylation (SEM/TEM; hydrogen bonding of guanidino groups); UiO-66-NH2 morphology largely retained | thermal drying |  |  | UiO-66-NH2 per literature; UiO-66-Gd: 0.1 g UiO-66-NH2 + 2.0 g cyanamide + 35 mL acetone + 5.0 mL water, 100 mL round-bottom flask, 85 C stirring 24 h, centrifuged, washed water/ethanol, dried 60 C overnight | water; acetone | ZrCl4 | 2-aminoterephthalic acid | F1;F4 |  | cyanamide | 85 | 24 | After Pb adsorption: XPS Pb4f 138.78/143.58 eV (Pb-O bonds, spin-orbit 4.8 eV); N1s/O1s shifts (N/O coordinated Pb2+); surface rougher after cyclic adsorption (SEM); XRD/FTIR stable | 5 min equilibrium (3.2.2: ultra-fast ~75% in 1 min, equilibrium at 5 min); PSO R2 0.9999 | Chelation + electrostatic interactions between guanidino N (and carboxylate O) and Pb2+ (XPS N1s/O1s shifts, Pb-O bonds); Langmuir monolayer + PSO chemisorption; endothermic spontaneous (dH 40.47 kJ/mol, dG -20.28 to -22.91 kJ/mol) | E:\mzh3\所有正文和附件\第一波markdown\Post-synthetic modification of zirconium-based metal-organic frameworks for enhanced simultaneous adsorption of heavy metal ions and organic dyes.md | P0343 | 10.1016/j.jssc.2024.124987 | 1 | isotherm | 298 | 1 | 3.742938 | 502.5641 | 15.06593 | 762.9808 | 1 | 781.4103 | 100.0324 | 5 | 782.8767 | 等温线 | Post-synthetic modification of zirconium-based metal-organic frameworks for enhanced simultaneous adsorption of heavy metal ions and organic dyes | P0343 | Post-modified MOF
P0122 | P0122_M1 | UiO-66-Gd | M2 | T8 | Guanidino-functionalized UiO-66-NH2 (cyanamide modification; -NH2/-C=NH/-NH- rich N chelating) for simultaneous Pb2+/Cu2+/MB removal; Pb Langmuir qm 833.33 mg/g (308 K, pH 6, 5 min); PSO fit; endothermic spontaneous; 5 cycles 93%; BET 574.94 m2/g; Pb-selective (Kd 234.85) | UiO-66-NH2 | Zr | 2-aminoterephthalic acid | 1 | 1 | 1 | 0 | 1 | 1 | 0 | 0 | 0 | 1 | Guanidino grafting: 0.1 g UiO-66-NH2 + 2.0 g cyanamide (CA) in 35 mL acetone + 5 mL water, 85 C stirring 24 h; introduces -NH2/-C=NH/-NH- chelating groups | cyanamide | 0 |  | 0 | No |  |  | 574.94 |  |  | Particle surface rougher and more agglomerated after guanidinylation (SEM/TEM; hydrogen bonding of guanidino groups); UiO-66-NH2 morphology largely retained | thermal drying |  |  | UiO-66-NH2 per literature; UiO-66-Gd: 0.1 g UiO-66-NH2 + 2.0 g cyanamide + 35 mL acetone + 5.0 mL water, 100 mL round-bottom flask, 85 C stirring 24 h, centrifuged, washed water/ethanol, dried 60 C overnight | water; acetone | ZrCl4 | 2-aminoterephthalic acid | F1;F4 |  | cyanamide | 85 | 24 | After Pb adsorption: XPS Pb4f 138.78/143.58 eV (Pb-O bonds, spin-orbit 4.8 eV); N1s/O1s shifts (N/O coordinated Pb2+); surface rougher after cyclic adsorption (SEM); XRD/FTIR stable | 5 min equilibrium (3.2.2: ultra-fast ~75% in 1 min, equilibrium at 5 min); PSO R2 0.9999 | Chelation + electrostatic interactions between guanidino N (and carboxylate O) and Pb2+ (XPS N1s/O1s shifts, Pb-O bonds); Langmuir monolayer + PSO chemisorption; endothermic spontaneous (dH 40.47 kJ/mol, dG -20.28 to -22.91 kJ/mol) | E:\mzh3\所有正文和附件\第一波markdown\Post-synthetic modification of zirconium-based metal-organic frameworks for enhanced simultaneous adsorption of heavy metal ions and organic dyes.md | P0343 | 10.1016/j.jssc.2024.124987 | 1 | isotherm | 298 | 1 | 18.50282 | 589.1026 | 15.06593 | 762.9808 | 1 | 781.4103 | 100.0324 | 5 | 782.8767 | 等温线 | Post-synthetic modification of zirconium-based metal-organic frameworks for enhanced simultaneous adsorption of heavy metal ions and organic dyes | P0343 | Post-modified MOF
P0122 | P0122_M1 | UiO-66-Gd | M2 | T8 | Guanidino-functionalized UiO-66-NH2 (cyanamide modification; -NH2/-C=NH/-NH- rich N chelating) for simultaneous Pb2+/Cu2+/MB removal; Pb Langmuir qm 833.33 mg/g (308 K, pH 6, 5 min); PSO fit; endothermic spontaneous; 5 cycles 93%; BET 574.94 m2/g; Pb-selective (Kd 234.85) | UiO-66-NH2 | Zr | 2-aminoterephthalic acid | 1 | 1 | 1 | 0 | 1 | 1 | 0 | 0 | 0 | 1 | Guanidino grafting: 0.1 g UiO-66-NH2 + 2.0 g cyanamide (CA) in 35 mL acetone + 5 mL water, 85 C stirring 24 h; introduces -NH2/-C=NH/-NH- chelating groups | cyanamide | 0 |  | 0 | No |  |  | 574.94 |  |  | Particle surface rougher and more agglomerated after guanidinylation (SEM/TEM; hydrogen bonding of guanidino groups); UiO-66-NH2 morphology largely retained | thermal drying |  |  | UiO-66-NH2 per literature; UiO-66-Gd: 0.1 g UiO-66-NH2 + 2.0 g cyanamide + 35 mL acetone + 5.0 mL water, 100 mL round-bottom flask, 85 C stirring 24 h, centrifuged, washed water/ethanol, dried 60 C overnight | water; acetone | ZrCl4 | 2-aminoterephthalic acid | F1;F4 |  | cyanamide | 85 | 24 | After Pb adsorption: XPS Pb4f 138.78/143.58 eV (Pb-O bonds, spin-orbit 4.8 eV); N1s/O1s shifts (N/O coordinated Pb2+); surface rougher after cyclic adsorption (SEM); XRD/FTIR stable | 5 min equilibrium (3.2.2: ultra-fast ~75% in 1 min, equilibrium at 5 min); PSO R2 0.9999 | Chelation + electrostatic interactions between guanidino N (and carboxylate O) and Pb2+ (XPS N1s/O1s shifts, Pb-O bonds); Langmuir monolayer + PSO chemisorption; endothermic spontaneous (dH 40.47 kJ/mol, dG -20.28 to -22.91 kJ/mol) | E:\mzh3\所有正文和附件\第一波markdown\Post-synthetic modification of zirconium-based metal-organic frameworks for enhanced simultaneous adsorption of heavy metal ions and organic dyes.md | P0343 | 10.1016/j.jssc.2024.124987 | 1 | isotherm | 298 | 1 | 82.20339 | 720.5128 | 15.06593 | 762.9808 | 1 | 781.4103 | 100.0324 | 5 | 782.8767 | 等温线 | Post-synthetic modification of zirconium-based metal-organic frameworks for enhanced simultaneous adsorption of heavy metal ions and organic dyes | P0343 | Post-modified MOF
P0122 | P0122_M1 | UiO-66-Gd | M2 | T8 | Guanidino-functionalized UiO-66-NH2 (cyanamide modification; -NH2/-C=NH/-NH- rich N chelating) for simultaneous Pb2+/Cu2+/MB removal; Pb Langmuir qm 833.33 mg/g (308 K, pH 6, 5 min); PSO fit; endothermic spontaneous; 5 cycles 93%; BET 574.94 m2/g; Pb-selective (Kd 234.85) | UiO-66-NH2 | Zr | 2-aminoterephthalic acid | 1 | 1 | 1 | 0 | 1 | 1 | 0 | 0 | 0 | 1 | Guanidino grafting: 0.1 g UiO-66-NH2 + 2.0 g cyanamide (CA) in 35 mL acetone + 5 mL water, 85 C stirring 24 h; introduces -NH2/-C=NH/-NH- chelating groups | cyanamide | 0 |  | 0 | No |  |  | 574.94 |  |  | Particle surface rougher and more agglomerated after guanidinylation (SEM/TEM; hydrogen bonding of guanidino groups); UiO-66-NH2 morphology largely retained | thermal drying |  |  | UiO-66-NH2 per literature; UiO-66-Gd: 0.1 g UiO-66-NH2 + 2.0 g cyanamide + 35 mL acetone + 5.0 mL water, 100 mL round-bottom flask, 85 C stirring 24 h, centrifuged, washed water/ethanol, dried 60 C overnight | water; acetone | ZrCl4 | 2-aminoterephthalic acid | F1;F4 |  | cyanamide | 85 | 24 | After Pb adsorption: XPS Pb4f 138.78/143.58 eV (Pb-O bonds, spin-orbit 4.8 eV); N1s/O1s shifts (N/O coordinated Pb2+); surface rougher after cyclic adsorption (SEM); XRD/FTIR stable | 5 min equilibrium (3.2.2: ultra-fast ~75% in 1 min, equilibrium at 5 min); PSO R2 0.9999 | Chelation + electrostatic interactions between guanidino N (and carboxylate O) and Pb2+ (XPS N1s/O1s shifts, Pb-O bonds); Langmuir monolayer + PSO chemisorption; endothermic spontaneous (dH 40.47 kJ/mol, dG -20.28 to -22.91 kJ/mol) | E:\mzh3\所有正文和附件\第一波markdown\Post-synthetic modification of zirconium-based metal-organic frameworks for enhanced simultaneous adsorption of heavy metal ions and organic dyes.md | P0343 | 10.1016/j.jssc.2024.124987 | 1 | isotherm | 298 | 1 | 217.3729 | 781.4103 | 15.06593 | 762.9808 | 1 | 781.4103 | 100.0324 | 5 | 782.8767 | 等温线 | Post-synthetic modification of zirconium-based metal-organic frameworks for enhanced simultaneous adsorption of heavy metal ions and organic dyes | P0343 | Post-modified MOF
P0122 | P0122_M1 | UiO-66-Gd | M2 | T8 | Guanidino-functionalized UiO-66-NH2 (cyanamide modification; -NH2/-C=NH/-NH- rich N chelating) for simultaneous Pb2+/Cu2+/MB removal; Pb Langmuir qm 833.33 mg/g (308 K, pH 6, 5 min); PSO fit; endothermic spontaneous; 5 cycles 93%; BET 574.94 m2/g; Pb-selective (Kd 234.85) | UiO-66-NH2 | Zr | 2-aminoterephthalic acid | 1 | 1 | 1 | 0 | 1 | 1 | 0 | 0 | 0 | 1 | Guanidino grafting: 0.1 g UiO-66-NH2 + 2.0 g cyanamide (CA) in 35 mL acetone + 5 mL water, 85 C stirring 24 h; introduces -NH2/-C=NH/-NH- chelating groups | cyanamide | 0 |  | 0 | No |  |  | 574.94 |  |  | Particle surface rougher and more agglomerated after guanidinylation (SEM/TEM; hydrogen bonding of guanidino groups); UiO-66-NH2 morphology largely retained | thermal drying |  |  | UiO-66-NH2 per literature; UiO-66-Gd: 0.1 g UiO-66-NH2 + 2.0 g cyanamide + 35 mL acetone + 5.0 mL water, 100 mL round-bottom flask, 85 C stirring 24 h, centrifuged, washed water/ethanol, dried 60 C overnight | water; acetone | ZrCl4 | 2-aminoterephthalic acid | F1;F4 |  | cyanamide | 85 | 24 | After Pb adsorption: XPS Pb4f 138.78/143.58 eV (Pb-O bonds, spin-orbit 4.8 eV); N1s/O1s shifts (N/O coordinated Pb2+); surface rougher after cyclic adsorption (SEM); XRD/FTIR stable | 5 min equilibrium (3.2.2: ultra-fast ~75% in 1 min, equilibrium at 5 min); PSO R2 0.9999 | Chelation + electrostatic interactions between guanidino N (and carboxylate O) and Pb2+ (XPS N1s/O1s shifts, Pb-O bonds); Langmuir monolayer + PSO chemisorption; endothermic spontaneous (dH 40.47 kJ/mol, dG -20.28 to -22.91 kJ/mol) | E:\mzh3\所有正文和附件\第一波markdown\Post-synthetic modification of zirconium-based metal-organic frameworks for enhanced simultaneous adsorption of heavy metal ions and organic dyes.md | P0343 | 10.1016/j.jssc.2024.124987 | 1 | isotherm | 308 | 1 | 0.6355932 | 406.4103 | 15.06593 | 762.9808 | 1 | 781.4103 | 100.0324 | 5 | 782.8767 | 等温线 | Post-synthetic modification of zirconium-based metal-organic frameworks for enhanced simultaneous adsorption of heavy metal ions and organic dyes | P0343 | Post-modified MOF
P0122 | P0122_M1 | UiO-66-Gd | M2 | T8 | Guanidino-functionalized UiO-66-NH2 (cyanamide modification; -NH2/-C=NH/-NH- rich N chelating) for simultaneous Pb2+/Cu2+/MB removal; Pb Langmuir qm 833.33 mg/g (308 K, pH 6, 5 min); PSO fit; endothermic spontaneous; 5 cycles 93%; BET 574.94 m2/g; Pb-selective (Kd 234.85) | UiO-66-NH2 | Zr | 2-aminoterephthalic acid | 1 | 1 | 1 | 0 | 1 | 1 | 0 | 0 | 0 | 1 | Guanidino grafting: 0.1 g UiO-66-NH2 + 2.0 g cyanamide (CA) in 35 mL acetone + 5 mL water, 85 C stirring 24 h; introduces -NH2/-C=NH/-NH- chelating groups | cyanamide | 0 |  | 0 | No |  |  | 574.94 |  |  | Particle surface rougher and more agglomerated after guanidinylation (SEM/TEM; hydrogen bonding of guanidino groups); UiO-66-NH2 morphology largely retained | thermal drying |  |  | UiO-66-NH2 per literature; UiO-66-Gd: 0.1 g UiO-66-NH2 + 2.0 g cyanamide + 35 mL acetone + 5.0 mL water, 100 mL round-bottom flask, 85 C stirring 24 h, centrifuged, washed water/ethanol, dried 60 C overnight | water; acetone | ZrCl4 | 2-aminoterephthalic acid | F1;F4 |  | cyanamide | 85 | 24 | After Pb adsorption: XPS Pb4f 138.78/143.58 eV (Pb-O bonds, spin-orbit 4.8 eV); N1s/O1s shifts (N/O coordinated Pb2+); surface rougher after cyclic adsorption (SEM); XRD/FTIR stable | 5 min equilibrium (3.2.2: ultra-fast ~75% in 1 min, equilibrium at 5 min); PSO R2 0.9999 | Chelation + electrostatic interactions between guanidino N (and carboxylate O) and Pb2+ (XPS N1s/O1s shifts, Pb-O bonds); Langmuir monolayer + PSO chemisorption; endothermic spontaneous (dH 40.47 kJ/mol, dG -20.28 to -22.91 kJ/mol) | E:\mzh3\所有正文和附件\第一波markdown\Post-synthetic modification of zirconium-based metal-organic frameworks for enhanced simultaneous adsorption of heavy metal ions and organic dyes.md | P0343 | 10.1016/j.jssc.2024.124987 | 1 | isotherm | 308 | 1 | 2.189266 | 502.5641 | 15.06593 | 762.9808 | 1 | 781.4103 | 100.0324 | 5 | 782.8767 | 等温线 | Post-synthetic modification of zirconium-based metal-organic frameworks for enhanced simultaneous adsorption of heavy metal ions and organic dyes | P0343 | Post-modified MOF
P0122 | P0122_M1 | UiO-66-Gd | M2 | T8 | Guanidino-functionalized UiO-66-NH2 (cyanamide modification; -NH2/-C=NH/-NH- rich N chelating) for simultaneous Pb2+/Cu2+/MB removal; Pb Langmuir qm 833.33 mg/g (308 K, pH 6, 5 min); PSO fit; endothermic spontaneous; 5 cycles 93%; BET 574.94 m2/g; Pb-selective (Kd 234.85) | UiO-66-NH2 | Zr | 2-aminoterephthalic acid | 1 | 1 | 1 | 0 | 1 | 1 | 0 | 0 | 0 | 1 | Guanidino grafting: 0.1 g UiO-66-NH2 + 2.0 g cyanamide (CA) in 35 mL acetone + 5 mL water, 85 C stirring 24 h; introduces -NH2/-C=NH/-NH- chelating groups | cyanamide | 0 |  | 0 | No |  |  | 574.94 |  |  | Particle surface rougher and more agglomerated after guanidinylation (SEM/TEM; hydrogen bonding of guanidino groups); UiO-66-NH2 morphology largely retained | thermal drying |  |  | UiO-66-NH2 per literature; UiO-66-Gd: 0.1 g UiO-66-NH2 + 2.0 g cyanamide + 35 mL acetone + 5.0 mL water, 100 mL round-bottom flask, 85 C stirring 24 h, centrifuged, washed water/ethanol, dried 60 C overnight | water; acetone | ZrCl4 | 2-aminoterephthalic acid | F1;F4 |  | cyanamide | 85 | 24 | After Pb adsorption: XPS Pb4f 138.78/143.58 eV (Pb-O bonds, spin-orbit 4.8 eV); N1s/O1s shifts (N/O coordinated Pb2+); surface rougher after cyclic adsorption (SEM); XRD/FTIR stable | 5 min equilibrium (3.2.2: ultra-fast ~75% in 1 min, equilibrium at 5 min); PSO R2 0.9999 | Chelation + electrostatic interactions between guanidino N (and carboxylate O) and Pb2+ (XPS N1s/O1s shifts, Pb-O bonds); Langmuir monolayer + PSO chemisorption; endothermic spontaneous (dH 40.47 kJ/mol, dG -20.28 to -22.91 kJ/mol) | E:\mzh3\所有正文和附件\第一波markdown\Post-synthetic modification of zirconium-based metal-organic frameworks for enhanced simultaneous adsorption of heavy metal ions and organic dyes.md | P0343 | 10.1016/j.jssc.2024.124987 | 1 | isotherm | 308 | 1 | 10.73446 | 592.3077 | 15.06593 | 762.9808 | 1 | 781.4103 | 100.0324 | 5 | 782.8767 | 等温线 | Post-synthetic modification of zirconium-based metal-organic frameworks for enhanced simultaneous adsorption of heavy metal ions and organic dyes | P0343 | Post-modified MOF
P0122 | P0122_M1 | UiO-66-Gd | M2 | T8 | Guanidino-functionalized UiO-66-NH2 (cyanamide modification; -NH2/-C=NH/-NH- rich N chelating) for simultaneous Pb2+/Cu2+/MB removal; Pb Langmuir qm 833.33 mg/g (308 K, pH 6, 5 min); PSO fit; endothermic spontaneous; 5 cycles 93%; BET 574.94 m2/g; Pb-selective (Kd 234.85) | UiO-66-NH2 | Zr | 2-aminoterephthalic acid | 1 | 1 | 1 | 0 | 1 | 1 | 0 | 0 | 0 | 1 | Guanidino grafting: 0.1 g UiO-66-NH2 + 2.0 g cyanamide (CA) in 35 mL acetone + 5 mL water, 85 C stirring 24 h; introduces -NH2/-C=NH/-NH- chelating groups | cyanamide | 0 |  | 0 | No |  |  | 574.94 |  |  | Particle surface rougher and more agglomerated after guanidinylation (SEM/TEM; hydrogen bonding of guanidino groups); UiO-66-NH2 morphology largely retained | thermal drying |  |  | UiO-66-NH2 per literature; UiO-66-Gd: 0.1 g UiO-66-NH2 + 2.0 g cyanamide + 35 mL acetone + 5.0 mL water, 100 mL round-bottom flask, 85 C stirring 24 h, centrifuged, washed water/ethanol, dried 60 C overnight | water; acetone | ZrCl4 | 2-aminoterephthalic acid | F1;F4 |  | cyanamide | 85 | 24 | After Pb adsorption: XPS Pb4f 138.78/143.58 eV (Pb-O bonds, spin-orbit 4.8 eV); N1s/O1s shifts (N/O coordinated Pb2+); surface rougher after cyclic adsorption (SEM); XRD/FTIR stable | 5 min equilibrium (3.2.2: ultra-fast ~75% in 1 min, equilibrium at 5 min); PSO R2 0.9999 | Chelation + electrostatic interactions between guanidino N (and carboxylate O) and Pb2+ (XPS N1s/O1s shifts, Pb-O bonds); Langmuir monolayer + PSO chemisorption; endothermic spontaneous (dH 40.47 kJ/mol, dG -20.28 to -22.91 kJ/mol) | E:\mzh3\所有正文和附件\第一波markdown\Post-synthetic modification of zirconium-based metal-organic frameworks for enhanced simultaneous adsorption of heavy metal ions and organic dyes.md | P0343 | 10.1016/j.jssc.2024.124987 | 1 | isotherm | 308 | 1 | 51.12994 | 752.5641 | 15.06593 | 762.9808 | 1 | 781.4103 | 100.0324 | 5 | 782.8767 | 等温线 | Post-synthetic modification of zirconium-based metal-organic frameworks for enhanced simultaneous adsorption of heavy metal ions and organic dyes | P0343 | Post-modified MOF
P0122 | P0122_M1 | UiO-66-Gd | M2 | T8 | Guanidino-functionalized UiO-66-NH2 (cyanamide modification; -NH2/-C=NH/-NH- rich N chelating) for simultaneous Pb2+/Cu2+/MB removal; Pb Langmuir qm 833.33 mg/g (308 K, pH 6, 5 min); PSO fit; endothermic spontaneous; 5 cycles 93%; BET 574.94 m2/g; Pb-selective (Kd 234.85) | UiO-66-NH2 | Zr | 2-aminoterephthalic acid | 1 | 1 | 1 | 0 | 1 | 1 | 0 | 0 | 0 | 1 | Guanidino grafting: 0.1 g UiO-66-NH2 + 2.0 g cyanamide (CA) in 35 mL acetone + 5 mL water, 85 C stirring 24 h; introduces -NH2/-C=NH/-NH- chelating groups | cyanamide | 0 |  | 0 | No |  |  | 574.94 |  |  | Particle surface rougher and more agglomerated after guanidinylation (SEM/TEM; hydrogen bonding of guanidino groups); UiO-66-NH2 morphology largely retained | thermal drying |  |  | UiO-66-NH2 per literature; UiO-66-Gd: 0.1 g UiO-66-NH2 + 2.0 g cyanamide + 35 mL acetone + 5.0 mL water, 100 mL round-bottom flask, 85 C stirring 24 h, centrifuged, washed water/ethanol, dried 60 C overnight | water; acetone | ZrCl4 | 2-aminoterephthalic acid | F1;F4 |  | cyanamide | 85 | 24 | After Pb adsorption: XPS Pb4f 138.78/143.58 eV (Pb-O bonds, spin-orbit 4.8 eV); N1s/O1s shifts (N/O coordinated Pb2+); surface rougher after cyclic adsorption (SEM); XRD/FTIR stable | 5 min equilibrium (3.2.2: ultra-fast ~75% in 1 min, equilibrium at 5 min); PSO R2 0.9999 | Chelation + electrostatic interactions between guanidino N (and carboxylate O) and Pb2+ (XPS N1s/O1s shifts, Pb-O bonds); Langmuir monolayer + PSO chemisorption; endothermic spontaneous (dH 40.47 kJ/mol, dG -20.28 to -22.91 kJ/mol) | E:\mzh3\所有正文和附件\第一波markdown\Post-synthetic modification of zirconium-based metal-organic frameworks for enhanced simultaneous adsorption of heavy metal ions and organic dyes.md | P0343 | 10.1016/j.jssc.2024.124987 | 1 | isotherm | 308 | 1 | 168.4322 | 832.6923 | 15.06593 | 762.9808 | 1 | 781.4103 | 100.0324 | 5 | 782.8767 | 等温线 | Post-synthetic modification of zirconium-based metal-organic frameworks for enhanced simultaneous adsorption of heavy metal ions and organic dyes | P0343 | Post-modified MOF
P0123 | P0123_M1 | Zn-MOF | M1 |  | Novel Zn(II)-imidazole framework (ZIF-type skeleton) from 3-amino-5-mercapto-1,2,4-triazole (AMT; -NH2/-SH/triazole N); Pb Langmuir qm 786.17 mg/g (exp 718 mg/g, pH 6, 298 K, 24 h); PSO fit; endothermic spontaneous; 10% thiourea regeneration 5-6 cycles; BET 89.8 m2/g | Zn-MOF | Zn | 1,2,4-triazole; 3-amino-5-mercapto-1,2,4-triazole | 1 | 1 | 0 | 0 | 0 | 1 | 1 | 0 | 0 | 0 |  |  | 0 |  | 0 | No |  |  | 89.8 | 0.648 | 27.8 | 1-3 um particles with traditional zeolitic imidazolate framework (ZIF) skeleton structure (FESEM); white spots on surface after metal uptake | vacuum activation; thermal drying | 120 | 24 h | Solvothermal: Zn(NO3)2·4H2O (1.6 g, 6.3 mmol) + 3-amino-5-mercapto-1,2,4-triazole (0.87 g, 9.0 mmol) in 100 mL DMF, heated 18 h at 100 C; centrifuged, rinsed repeatedly with ethanol and DMF, vacuum dried 24 h at 120 C | DMF | Zn(NO3)2 | 1H-1,2,4-triazole; 3-amino-5-mercapto-1,2,4-triazole | F4;F6;F7 |  |  | 100 | 18 | After Pb uptake: XPS Pb4f 138.19/143.20 eV; S2p 160.82/166.01 -> 161.81/167.50 eV; N1s 397.17/398.19 -> 398.23/399.41 eV; FTIR 1278 cm-1 (-SH) broadened/enlarged, 1627 cm-1 (-NH2) changed; XRD semicrystalline with metal crystal faces (100 Pb) after uptake | Pb kinetics equilibrium 120 min (3.4); isotherm 24 h (2.4); PSO R2 0.929 > PFO 0.725 | Strong chemical coordination (valence electron exchange) between Pb2+ and -NH2/-SH (chelating; XPS S2p/N1s shifts); soft acid Pb2+ with soft bases via strong covalent bonds; Langmuir monolayer + PSO chemisorption; endothermic spontaneous (dH 123.701 kJ/mol, dG -7.13 to -15.94 kJ/mol) | E:\mzh3\所有正文和附件\第一波markdown\Preparation of a Novel Zn(II)-Imidazole Framework as an E fi cient and Regenerative Adsorbent for Pb, Hg, and As Ion Removal From Water.md | P0347 | 10.1021/acsami.0c10298 | 1 | ph | 298 | 1 | 440.7459 | 134.7929 | 476.7905 | 721.2963 |  |  |  | 1 | 134.7929 | pH | Preparation of a Novel Zn(II)-Imidazole Framework as an E fi cient and Regenerative Adsorbent for Pb, Hg, and As Ion Removal From Water | P0347 | Single MOF
P0123 | P0123_M1 | Zn-MOF | M1 |  | Novel Zn(II)-imidazole framework (ZIF-type skeleton) from 3-amino-5-mercapto-1,2,4-triazole (AMT; -NH2/-SH/triazole N); Pb Langmuir qm 786.17 mg/g (exp 718 mg/g, pH 6, 298 K, 24 h); PSO fit; endothermic spontaneous; 10% thiourea regeneration 5-6 cycles; BET 89.8 m2/g | Zn-MOF | Zn | 1,2,4-triazole; 3-amino-5-mercapto-1,2,4-triazole | 1 | 1 | 0 | 0 | 0 | 1 | 1 | 0 | 0 | 0 |  |  | 0 |  | 0 | No |  |  | 89.8 | 0.648 | 27.8 | 1-3 um particles with traditional zeolitic imidazolate framework (ZIF) skeleton structure (FESEM); white spots on surface after metal uptake | vacuum activation; thermal drying | 120 | 24 h | Solvothermal: Zn(NO3)2·4H2O (1.6 g, 6.3 mmol) + 3-amino-5-mercapto-1,2,4-triazole (0.87 g, 9.0 mmol) in 100 mL DMF, heated 18 h at 100 C; centrifuged, rinsed repeatedly with ethanol and DMF, vacuum dried 24 h at 120 C | DMF | Zn(NO3)2 | 1H-1,2,4-triazole; 3-amino-5-mercapto-1,2,4-triazole | F4;F6;F7 |  |  | 100 | 18 | After Pb uptake: XPS Pb4f 138.19/143.20 eV; S2p 160.82/166.01 -> 161.81/167.50 eV; N1s 397.17/398.19 -> 398.23/399.41 eV; FTIR 1278 cm-1 (-SH) broadened/enlarged, 1627 cm-1 (-NH2) changed; XRD semicrystalline with metal crystal faces (100 Pb) after uptake | Pb kinetics equilibrium 120 min (3.4); isotherm 24 h (2.4); PSO R2 0.929 > PFO 0.725 | Strong chemical coordination (valence electron exchange) between Pb2+ and -NH2/-SH (chelating; XPS S2p/N1s shifts); soft acid Pb2+ with soft bases via strong covalent bonds; Langmuir monolayer + PSO chemisorption; endothermic spontaneous (dH 123.701 kJ/mol, dG -7.13 to -15.94 kJ/mol) | E:\mzh3\所有正文和附件\第一波markdown\Preparation of a Novel Zn(II)-Imidazole Framework as an E fi cient and Regenerative Adsorbent for Pb, Hg, and As Ion Removal From Water.md | P0347 | 10.1021/acsami.0c10298 | 1 | ph | 298 | 1 | 440.7459 | 258.2673 | 476.7905 | 721.2963 |  |  |  | 2 | 258.2673 | pH | Preparation of a Novel Zn(II)-Imidazole Framework as an E fi cient and Regenerative Adsorbent for Pb, Hg, and As Ion Removal From Water | P0347 | Single MOF
P0123 | P0123_M1 | Zn-MOF | M1 |  | Novel Zn(II)-imidazole framework (ZIF-type skeleton) from 3-amino-5-mercapto-1,2,4-triazole (AMT; -NH2/-SH/triazole N); Pb Langmuir qm 786.17 mg/g (exp 718 mg/g, pH 6, 298 K, 24 h); PSO fit; endothermic spontaneous; 10% thiourea regeneration 5-6 cycles; BET 89.8 m2/g | Zn-MOF | Zn | 1,2,4-triazole; 3-amino-5-mercapto-1,2,4-triazole | 1 | 1 | 0 | 0 | 0 | 1 | 1 | 0 | 0 | 0 |  |  | 0 |  | 0 | No |  |  | 89.8 | 0.648 | 27.8 | 1-3 um particles with traditional zeolitic imidazolate framework (ZIF) skeleton structure (FESEM); white spots on surface after metal uptake | vacuum activation; thermal drying | 120 | 24 h | Solvothermal: Zn(NO3)2·4H2O (1.6 g, 6.3 mmol) + 3-amino-5-mercapto-1,2,4-triazole (0.87 g, 9.0 mmol) in 100 mL DMF, heated 18 h at 100 C; centrifuged, rinsed repeatedly with ethanol and DMF, vacuum dried 24 h at 120 C | DMF | Zn(NO3)2 | 1H-1,2,4-triazole; 3-amino-5-mercapto-1,2,4-triazole | F4;F6;F7 |  |  | 100 | 18 | After Pb uptake: XPS Pb4f 138.19/143.20 eV; S2p 160.82/166.01 -> 161.81/167.50 eV; N1s 397.17/398.19 -> 398.23/399.41 eV; FTIR 1278 cm-1 (-SH) broadened/enlarged, 1627 cm-1 (-NH2) changed; XRD semicrystalline with metal crystal faces (100 Pb) after uptake | Pb kinetics equilibrium 120 min (3.4); isotherm 24 h (2.4); PSO R2 0.929 > PFO 0.725 | Strong chemical coordination (valence electron exchange) between Pb2+ and -NH2/-SH (chelating; XPS S2p/N1s shifts); soft acid Pb2+ with soft bases via strong covalent bonds; Langmuir monolayer + PSO chemisorption; endothermic spontaneous (dH 123.701 kJ/mol, dG -7.13 to -15.94 kJ/mol) | E:\mzh3\所有正文和附件\第一波markdown\Preparation of a Novel Zn(II)-Imidazole Framework as an E fi cient and Regenerative Adsorbent for Pb, Hg, and As Ion Removal From Water.md | P0347 | 10.1021/acsami.0c10298 | 1 | ph | 298 | 1 | 440.7459 | 674.9934 | 476.7905 | 721.2963 |  |  |  | 3 | 674.9934 | pH | Preparation of a Novel Zn(II)-Imidazole Framework as an E fi cient and Regenerative Adsorbent for Pb, Hg, and As Ion Removal From Water | P0347 | Single MOF
P0123 | P0123_M1 | Zn-MOF | M1 |  | Novel Zn(II)-imidazole framework (ZIF-type skeleton) from 3-amino-5-mercapto-1,2,4-triazole (AMT; -NH2/-SH/triazole N); Pb Langmuir qm 786.17 mg/g (exp 718 mg/g, pH 6, 298 K, 24 h); PSO fit; endothermic spontaneous; 10% thiourea regeneration 5-6 cycles; BET 89.8 m2/g | Zn-MOF | Zn | 1,2,4-triazole; 3-amino-5-mercapto-1,2,4-triazole | 1 | 1 | 0 | 0 | 0 | 1 | 1 | 0 | 0 | 0 |  |  | 0 |  | 0 | No |  |  | 89.8 | 0.648 | 27.8 | 1-3 um particles with traditional zeolitic imidazolate framework (ZIF) skeleton structure (FESEM); white spots on surface after metal uptake | vacuum activation; thermal drying | 120 | 24 h | Solvothermal: Zn(NO3)2·4H2O (1.6 g, 6.3 mmol) + 3-amino-5-mercapto-1,2,4-triazole (0.87 g, 9.0 mmol) in 100 mL DMF, heated 18 h at 100 C; centrifuged, rinsed repeatedly with ethanol and DMF, vacuum dried 24 h at 120 C | DMF | Zn(NO3)2 | 1H-1,2,4-triazole; 3-amino-5-mercapto-1,2,4-triazole | F4;F6;F7 |  |  | 100 | 18 | After Pb uptake: XPS Pb4f 138.19/143.20 eV; S2p 160.82/166.01 -> 161.81/167.50 eV; N1s 397.17/398.19 -> 398.23/399.41 eV; FTIR 1278 cm-1 (-SH) broadened/enlarged, 1627 cm-1 (-NH2) changed; XRD semicrystalline with metal crystal faces (100 Pb) after uptake | Pb kinetics equilibrium 120 min (3.4); isotherm 24 h (2.4); PSO R2 0.929 > PFO 0.725 | Strong chemical coordination (valence electron exchange) between Pb2+ and -NH2/-SH (chelating; XPS S2p/N1s shifts); soft acid Pb2+ with soft bases via strong covalent bonds; Langmuir monolayer + PSO chemisorption; endothermic spontaneous (dH 123.701 kJ/mol, dG -7.13 to -15.94 kJ/mol) | E:\mzh3\所有正文和附件\第一波markdown\Preparation of a Novel Zn(II)-Imidazole Framework as an E fi cient and Regenerative Adsorbent for Pb, Hg, and As Ion Removal From Water.md | P0347 | 10.1021/acsami.0c10298 | 1 | ph | 298 | 1 | 440.7459 | 671.9065 | 476.7905 | 721.2963 |  |  |  | 4 | 671.9065 | pH | Preparation of a Novel Zn(II)-Imidazole Framework as an E fi cient and Regenerative Adsorbent for Pb, Hg, and As Ion Removal From Water | P0347 | Single MOF
P0123 | P0123_M1 | Zn-MOF | M1 |  | Novel Zn(II)-imidazole framework (ZIF-type skeleton) from 3-amino-5-mercapto-1,2,4-triazole (AMT; -NH2/-SH/triazole N); Pb Langmuir qm 786.17 mg/g (exp 718 mg/g, pH 6, 298 K, 24 h); PSO fit; endothermic spontaneous; 10% thiourea regeneration 5-6 cycles; BET 89.8 m2/g | Zn-MOF | Zn | 1,2,4-triazole; 3-amino-5-mercapto-1,2,4-triazole | 1 | 1 | 0 | 0 | 0 | 1 | 1 | 0 | 0 | 0 |  |  | 0 |  | 0 | No |  |  | 89.8 | 0.648 | 27.8 | 1-3 um particles with traditional zeolitic imidazolate framework (ZIF) skeleton structure (FESEM); white spots on surface after metal uptake | vacuum activation; thermal drying | 120 | 24 h | Solvothermal: Zn(NO3)2·4H2O (1.6 g, 6.3 mmol) + 3-amino-5-mercapto-1,2,4-triazole (0.87 g, 9.0 mmol) in 100 mL DMF, heated 18 h at 100 C; centrifuged, rinsed repeatedly with ethanol and DMF, vacuum dried 24 h at 120 C | DMF | Zn(NO3)2 | 1H-1,2,4-triazole; 3-amino-5-mercapto-1,2,4-triazole | F4;F6;F7 |  |  | 100 | 18 | After Pb uptake: XPS Pb4f 138.19/143.20 eV; S2p 160.82/166.01 -> 161.81/167.50 eV; N1s 397.17/398.19 -> 398.23/399.41 eV; FTIR 1278 cm-1 (-SH) broadened/enlarged, 1627 cm-1 (-NH2) changed; XRD semicrystalline with metal crystal faces (100 Pb) after uptake | Pb kinetics equilibrium 120 min (3.4); isotherm 24 h (2.4); PSO R2 0.929 > PFO 0.725 | Strong chemical coordination (valence electron exchange) between Pb2+ and -NH2/-SH (chelating; XPS S2p/N1s shifts); soft acid Pb2+ with soft bases via strong covalent bonds; Langmuir monolayer + PSO chemisorption; endothermic spontaneous (dH 123.701 kJ/mol, dG -7.13 to -15.94 kJ/mol) | E:\mzh3\所有正文和附件\第一波markdown\Preparation of a Novel Zn(II)-Imidazole Framework as an E fi cient and Regenerative Adsorbent for Pb, Hg, and As Ion Removal From Water.md | P0347 | 10.1021/acsami.0c10298 | 1 | ph | 298 | 1 | 440.7459 | 681.1671 | 476.7905 | 721.2963 |  |  |  | 5 | 681.1671 | pH | Preparation of a Novel Zn(II)-Imidazole Framework as an E fi cient and Regenerative Adsorbent for Pb, Hg, and As Ion Removal From Water | P0347 | Single MOF
P0123 | P0123_M1 | Zn-MOF | M1 |  | Novel Zn(II)-imidazole framework (ZIF-type skeleton) from 3-amino-5-mercapto-1,2,4-triazole (AMT; -NH2/-SH/triazole N); Pb Langmuir qm 786.17 mg/g (exp 718 mg/g, pH 6, 298 K, 24 h); PSO fit; endothermic spontaneous; 10% thiourea regeneration 5-6 cycles; BET 89.8 m2/g | Zn-MOF | Zn | 1,2,4-triazole; 3-amino-5-mercapto-1,2,4-triazole | 1 | 1 | 0 | 0 | 0 | 1 | 1 | 0 | 0 | 0 |  |  | 0 |  | 0 | No |  |  | 89.8 | 0.648 | 27.8 | 1-3 um particles with traditional zeolitic imidazolate framework (ZIF) skeleton structure (FESEM); white spots on surface after metal uptake | vacuum activation; thermal drying | 120 | 24 h | Solvothermal: Zn(NO3)2·4H2O (1.6 g, 6.3 mmol) + 3-amino-5-mercapto-1,2,4-triazole (0.87 g, 9.0 mmol) in 100 mL DMF, heated 18 h at 100 C; centrifuged, rinsed repeatedly with ethanol and DMF, vacuum dried 24 h at 120 C | DMF | Zn(NO3)2 | 1H-1,2,4-triazole; 3-amino-5-mercapto-1,2,4-triazole | F4;F6;F7 |  |  | 100 | 18 | After Pb uptake: XPS Pb4f 138.19/143.20 eV; S2p 160.82/166.01 -> 161.81/167.50 eV; N1s 397.17/398.19 -> 398.23/399.41 eV; FTIR 1278 cm-1 (-SH) broadened/enlarged, 1627 cm-1 (-NH2) changed; XRD semicrystalline with metal crystal faces (100 Pb) after uptake | Pb kinetics equilibrium 120 min (3.4); isotherm 24 h (2.4); PSO R2 0.929 > PFO 0.725 | Strong chemical coordination (valence electron exchange) between Pb2+ and -NH2/-SH (chelating; XPS S2p/N1s shifts); soft acid Pb2+ with soft bases via strong covalent bonds; Langmuir monolayer + PSO chemisorption; endothermic spontaneous (dH 123.701 kJ/mol, dG -7.13 to -15.94 kJ/mol) | E:\mzh3\所有正文和附件\第一波markdown\Preparation of a Novel Zn(II)-Imidazole Framework as an E fi cient and Regenerative Adsorbent for Pb, Hg, and As Ion Removal From Water.md | P0347 | 10.1021/acsami.0c10298 | 1 | ph | 298 | 1 | 440.7459 | 721.2963 | 476.7905 | 721.2963 |  |  |  | 6 | 721.2963 | pH | Preparation of a Novel Zn(II)-Imidazole Framework as an E fi cient and Regenerative Adsorbent for Pb, Hg, and As Ion Removal From Water | P0347 | Single MOF
P0123 | P0123_M1 | Zn-MOF | M1 |  | Novel Zn(II)-imidazole framework (ZIF-type skeleton) from 3-amino-5-mercapto-1,2,4-triazole (AMT; -NH2/-SH/triazole N); Pb Langmuir qm 786.17 mg/g (exp 718 mg/g, pH 6, 298 K, 24 h); PSO fit; endothermic spontaneous; 10% thiourea regeneration 5-6 cycles; BET 89.8 m2/g | Zn-MOF | Zn | 1,2,4-triazole; 3-amino-5-mercapto-1,2,4-triazole | 1 | 1 | 0 | 0 | 0 | 1 | 1 | 0 | 0 | 0 |  |  | 0 |  | 0 | No |  |  | 89.8 | 0.648 | 27.8 | 1-3 um particles with traditional zeolitic imidazolate framework (ZIF) skeleton structure (FESEM); white spots on surface after metal uptake | vacuum activation; thermal drying | 120 | 24 h | Solvothermal: Zn(NO3)2·4H2O (1.6 g, 6.3 mmol) + 3-amino-5-mercapto-1,2,4-triazole (0.87 g, 9.0 mmol) in 100 mL DMF, heated 18 h at 100 C; centrifuged, rinsed repeatedly with ethanol and DMF, vacuum dried 24 h at 120 C | DMF | Zn(NO3)2 | 1H-1,2,4-triazole; 3-amino-5-mercapto-1,2,4-triazole | F4;F6;F7 |  |  | 100 | 18 | After Pb uptake: XPS Pb4f 138.19/143.20 eV; S2p 160.82/166.01 -> 161.81/167.50 eV; N1s 397.17/398.19 -> 398.23/399.41 eV; FTIR 1278 cm-1 (-SH) broadened/enlarged, 1627 cm-1 (-NH2) changed; XRD semicrystalline with metal crystal faces (100 Pb) after uptake | Pb kinetics equilibrium 120 min (3.4); isotherm 24 h (2.4); PSO R2 0.929 > PFO 0.725 | Strong chemical coordination (valence electron exchange) between Pb2+ and -NH2/-SH (chelating; XPS S2p/N1s shifts); soft acid Pb2+ with soft bases via strong covalent bonds; Langmuir monolayer + PSO chemisorption; endothermic spontaneous (dH 123.701 kJ/mol, dG -7.13 to -15.94 kJ/mol) | E:\mzh3\所有正文和附件\第一波markdown\Preparation of a Novel Zn(II)-Imidazole Framework as an E fi cient and Regenerative Adsorbent for Pb, Hg, and As Ion Removal From Water.md | P0347 | 10.1021/acsami.0c10298 | 1 | isotherm | 298 | 0.5 | 3.176796 | 94.81481 | 476.7905 | 721.2963 |  |  |  | 6 | 721.2963 | 等温线 | Preparation of a Novel Zn(II)-Imidazole Framework as an E fi cient and Regenerative Adsorbent for Pb, Hg, and As Ion Removal From Water | P0347 | Single MOF
P0123 | P0123_M1 | Zn-MOF | M1 |  | Novel Zn(II)-imidazole framework (ZIF-type skeleton) from 3-amino-5-mercapto-1,2,4-triazole (AMT; -NH2/-SH/triazole N); Pb Langmuir qm 786.17 mg/g (exp 718 mg/g, pH 6, 298 K, 24 h); PSO fit; endothermic spontaneous; 10% thiourea regeneration 5-6 cycles; BET 89.8 m2/g | Zn-MOF | Zn | 1,2,4-triazole; 3-amino-5-mercapto-1,2,4-triazole | 1 | 1 | 0 | 0 | 0 | 1 | 1 | 0 | 0 | 0 |  |  | 0 |  | 0 | No |  |  | 89.8 | 0.648 | 27.8 | 1-3 um particles with traditional zeolitic imidazolate framework (ZIF) skeleton structure (FESEM); white spots on surface after metal uptake | vacuum activation; thermal drying | 120 | 24 h | Solvothermal: Zn(NO3)2·4H2O (1.6 g, 6.3 mmol) + 3-amino-5-mercapto-1,2,4-triazole (0.87 g, 9.0 mmol) in 100 mL DMF, heated 18 h at 100 C; centrifuged, rinsed repeatedly with ethanol and DMF, vacuum dried 24 h at 120 C | DMF | Zn(NO3)2 | 1H-1,2,4-triazole; 3-amino-5-mercapto-1,2,4-triazole | F4;F6;F7 |  |  | 100 | 18 | After Pb uptake: XPS Pb4f 138.19/143.20 eV; S2p 160.82/166.01 -> 161.81/167.50 eV; N1s 397.17/398.19 -> 398.23/399.41 eV; FTIR 1278 cm-1 (-SH) broadened/enlarged, 1627 cm-1 (-NH2) changed; XRD semicrystalline with metal crystal faces (100 Pb) after uptake | Pb kinetics equilibrium 120 min (3.4); isotherm 24 h (2.4); PSO R2 0.929 > PFO 0.725 | Strong chemical coordination (valence electron exchange) between Pb2+ and -NH2/-SH (chelating; XPS S2p/N1s shifts); soft acid Pb2+ with soft bases via strong covalent bonds; Langmuir monolayer + PSO chemisorption; endothermic spontaneous (dH 123.701 kJ/mol, dG -7.13 to -15.94 kJ/mol) | E:\mzh3\所有正文和附件\第一波markdown\Preparation of a Novel Zn(II)-Imidazole Framework as an E fi cient and Regenerative Adsorbent for Pb, Hg, and As Ion Removal From Water.md | P0347 | 10.1021/acsami.0c10298 | 1 | isotherm | 298 | 0.5 | 35.08287 | 334.0741 | 476.7905 | 721.2963 |  |  |  | 6 | 721.2963 | 等温线 | Preparation of a Novel Zn(II)-Imidazole Framework as an E fi cient and Regenerative Adsorbent for Pb, Hg, and As Ion Removal From Water | P0347 | Single MOF
P0123 | P0123_M1 | Zn-MOF | M1 |  | Novel Zn(II)-imidazole framework (ZIF-type skeleton) from 3-amino-5-mercapto-1,2,4-triazole (AMT; -NH2/-SH/triazole N); Pb Langmuir qm 786.17 mg/g (exp 718 mg/g, pH 6, 298 K, 24 h); PSO fit; endothermic spontaneous; 10% thiourea regeneration 5-6 cycles; BET 89.8 m2/g | Zn-MOF | Zn | 1,2,4-triazole; 3-amino-5-mercapto-1,2,4-triazole | 1 | 1 | 0 | 0 | 0 | 1 | 1 | 0 | 0 | 0 |  |  | 0 |  | 0 | No |  |  | 89.8 | 0.648 | 27.8 | 1-3 um particles with traditional zeolitic imidazolate framework (ZIF) skeleton structure (FESEM); white spots on surface after metal uptake | vacuum activation; thermal drying | 120 | 24 h | Solvothermal: Zn(NO3)2·4H2O (1.6 g, 6.3 mmol) + 3-amino-5-mercapto-1,2,4-triazole (0.87 g, 9.0 mmol) in 100 mL DMF, heated 18 h at 100 C; centrifuged, rinsed repeatedly with ethanol and DMF, vacuum dried 24 h at 120 C | DMF | Zn(NO3)2 | 1H-1,2,4-triazole; 3-amino-5-mercapto-1,2,4-triazole | F4;F6;F7 |  |  | 100 | 18 | After Pb uptake: XPS Pb4f 138.19/143.20 eV; S2p 160.82/166.01 -> 161.81/167.50 eV; N1s 397.17/398.19 -> 398.23/399.41 eV; FTIR 1278 cm-1 (-SH) broadened/enlarged, 1627 cm-1 (-NH2) changed; XRD semicrystalline with metal crystal faces (100 Pb) after uptake | Pb kinetics equilibrium 120 min (3.4); isotherm 24 h (2.4); PSO R2 0.929 > PFO 0.725 | Strong chemical coordination (valence electron exchange) between Pb2+ and -NH2/-SH (chelating; XPS S2p/N1s shifts); soft acid Pb2+ with soft bases via strong covalent bonds; Langmuir monolayer + PSO chemisorption; endothermic spontaneous (dH 123.701 kJ/mol, dG -7.13 to -15.94 kJ/mol) | E:\mzh3\所有正文和附件\第一波markdown\Preparation of a Novel Zn(II)-Imidazole Framework as an E fi cient and Regenerative Adsorbent for Pb, Hg, and As Ion Removal From Water.md | P0347 | 10.1021/acsami.0c10298 | 1 | isotherm | 298 | 0.5 | 117.1271 | 567.037 | 476.7905 | 721.2963 |  |  |  | 6 | 721.2963 | 等温线 | Preparation of a Novel Zn(II)-Imidazole Framework as an E fi cient and Regenerative Adsorbent for Pb, Hg, and As Ion Removal From Water | P0347 | Single MOF
P0123 | P0123_M1 | Zn-MOF | M1 |  | Novel Zn(II)-imidazole framework (ZIF-type skeleton) from 3-amino-5-mercapto-1,2,4-triazole (AMT; -NH2/-SH/triazole N); Pb Langmuir qm 786.17 mg/g (exp 718 mg/g, pH 6, 298 K, 24 h); PSO fit; endothermic spontaneous; 10% thiourea regeneration 5-6 cycles; BET 89.8 m2/g | Zn-MOF | Zn | 1,2,4-triazole; 3-amino-5-mercapto-1,2,4-triazole | 1 | 1 | 0 | 0 | 0 | 1 | 1 | 0 | 0 | 0 |  |  | 0 |  | 0 | No |  |  | 89.8 | 0.648 | 27.8 | 1-3 um particles with traditional zeolitic imidazolate framework (ZIF) skeleton structure (FESEM); white spots on surface after metal uptake | vacuum activation; thermal drying | 120 | 24 h | Solvothermal: Zn(NO3)2·4H2O (1.6 g, 6.3 mmol) + 3-amino-5-mercapto-1,2,4-triazole (0.87 g, 9.0 mmol) in 100 mL DMF, heated 18 h at 100 C; centrifuged, rinsed repeatedly with ethanol and DMF, vacuum dried 24 h at 120 C | DMF | Zn(NO3)2 | 1H-1,2,4-triazole; 3-amino-5-mercapto-1,2,4-triazole | F4;F6;F7 |  |  | 100 | 18 | After Pb uptake: XPS Pb4f 138.19/143.20 eV; S2p 160.82/166.01 -> 161.81/167.50 eV; N1s 397.17/398.19 -> 398.23/399.41 eV; FTIR 1278 cm-1 (-SH) broadened/enlarged, 1627 cm-1 (-NH2) changed; XRD semicrystalline with metal crystal faces (100 Pb) after uptake | Pb kinetics equilibrium 120 min (3.4); isotherm 24 h (2.4); PSO R2 0.929 > PFO 0.725 | Strong chemical coordination (valence electron exchange) between Pb2+ and -NH2/-SH (chelating; XPS S2p/N1s shifts); soft acid Pb2+ with soft bases via strong covalent bonds; Langmuir monolayer + PSO chemisorption; endothermic spontaneous (dH 123.701 kJ/mol, dG -7.13 to -15.94 kJ/mol) | E:\mzh3\所有正文和附件\第一波markdown\Preparation of a Novel Zn(II)-Imidazole Framework as an E fi cient and Regenerative Adsorbent for Pb, Hg, and As Ion Removal From Water.md | P0347 | 10.1021/acsami.0c10298 | 1 | isotherm | 298 | 0.5 | 259.9448 | 680.3704 | 476.7905 | 721.2963 |  |  |  | 6 | 721.2963 | 等温线 | Preparation of a Novel Zn(II)-Imidazole Framework as an E fi cient and Regenerative Adsorbent for Pb, Hg, and As Ion Removal From Water | P0347 | Single MOF
P0123 | P0123_M1 | Zn-MOF | M1 |  | Novel Zn(II)-imidazole framework (ZIF-type skeleton) from 3-amino-5-mercapto-1,2,4-triazole (AMT; -NH2/-SH/triazole N); Pb Langmuir qm 786.17 mg/g (exp 718 mg/g, pH 6, 298 K, 24 h); PSO fit; endothermic spontaneous; 10% thiourea regeneration 5-6 cycles; BET 89.8 m2/g | Zn-MOF | Zn | 1,2,4-triazole; 3-amino-5-mercapto-1,2,4-triazole | 1 | 1 | 0 | 0 | 0 | 1 | 1 | 0 | 0 | 0 |  |  | 0 |  | 0 | No |  |  | 89.8 | 0.648 | 27.8 | 1-3 um particles with traditional zeolitic imidazolate framework (ZIF) skeleton structure (FESEM); white spots on surface after metal uptake | vacuum activation; thermal drying | 120 | 24 h | Solvothermal: Zn(NO3)2·4H2O (1.6 g, 6.3 mmol) + 3-amino-5-mercapto-1,2,4-triazole (0.87 g, 9.0 mmol) in 100 mL DMF, heated 18 h at 100 C; centrifuged, rinsed repeatedly with ethanol and DMF, vacuum dried 24 h at 120 C | DMF | Zn(NO3)2 | 1H-1,2,4-triazole; 3-amino-5-mercapto-1,2,4-triazole | F4;F6;F7 |  |  | 100 | 18 | After Pb uptake: XPS Pb4f 138.19/143.20 eV; S2p 160.82/166.01 -> 161.81/167.50 eV; N1s 397.17/398.19 -> 398.23/399.41 eV; FTIR 1278 cm-1 (-SH) broadened/enlarged, 1627 cm-1 (-NH2) changed; XRD semicrystalline with metal crystal faces (100 Pb) after uptake | Pb kinetics equilibrium 120 min (3.4); isotherm 24 h (2.4); PSO R2 0.929 > PFO 0.725 | Strong chemical coordination (valence electron exchange) between Pb2+ and -NH2/-SH (chelating; XPS S2p/N1s shifts); soft acid Pb2+ with soft bases via strong covalent bonds; Langmuir monolayer + PSO chemisorption; endothermic spontaneous (dH 123.701 kJ/mol, dG -7.13 to -15.94 kJ/mol) | E:\mzh3\所有正文和附件\第一波markdown\Preparation of a Novel Zn(II)-Imidazole Framework as an E fi cient and Regenerative Adsorbent for Pb, Hg, and As Ion Removal From Water.md | P0347 | 10.1021/acsami.0c10298 | 1 | isotherm | 298 | 0.5 | 440.7459 | 721.2963 | 476.7905 | 721.2963 |  |  |  | 6 | 721.2963 | 等温线 | Preparation of a Novel Zn(II)-Imidazole Framework as an E fi cient and Regenerative Adsorbent for Pb, Hg, and As Ion Removal From Water | P0347 | Single MOF
P0124 | P0124_M1 | Pb/Zn-MOF@GO | M4 | T2 | Bimetallic Pb/Zn-MOF (BDC) grown on graphene oxide (GO; metal centers from GO-adsorbed Pb2+/Zn2+); hydrothermal; Pb Langmuir Q0 132.62 mg/g (pH 5-6, 298 K, 3 h); PSO fit; BET 460 m2/g; mechanism H-bonding + -C=O coordination | Pb/Zn-MOF | Zn | terephthalic acid | 1 | 0 | 1 | 0 | 1 | 0 | 0 | 0 | 0 | 0 |  |  | 1 | graphene oxide | 0 | No |  |  | 460 |  | 30 | Rod-shaped and blocky structures with rough irregular surface (SEM); nanoparticle size increases with total metal concentration; GO nanosheets intact at low concentration (<100 mg/L) then combine with MOF crystals into rod/block composites | vacuum activation | 100 | 12 h | Hydrothermal: GO (improved Hummers) adsorbed Pb2+/Zn2+ as metal centers + BDC (0.831 g, 5 mmol) in 30 mL DI water, stirred 1 h, 2 mL triethylamine to deprotonate, stirred 3 h at RT, transferred to 100 mL hydrothermal reactor 130 C 18 h; centrifuged, washed 3x with DMF/ethanol/DI water, oven-dried overnight 60 C, activated 100 C 12 h | water | Zn(NO3)2 | terephthalic acid | F1 | triethylamine |  | 130 | 18 | After Pb adsorption: FTIR -OH 3431 cm-1 disappeared (hydrogen bonding) and -C=O 1652 cm-1 disappeared (-C=O coordination) in Pb/Zn-MOF@GO after Zn2+ adsorption (3.8/Fig 8); similar for Pb2+ | Kinetics equilibrium 180 min (3.5); isotherm 3 h (2.4); PSO R2 > PFO | Hydrogen bonding (disappearance of -OH 3431 cm-1) + -C=O (carboxylate O) coordination (disappearance of C=O 1652 cm-1); Langmuir monolayer + PSO chemical adsorption | E:\mzh3\所有正文和附件\第一波markdown\Preparation of bimetallic Pb Zn metal-organic framework @graphene oxide composite and its adsorption performance for Pb(II) and Zn(II).md | P0348 | 10.1016/j.mineng.2023.108380 | 1 | isotherm | 298 | 0.5 | 1.660584 | 38.36364 | 299.8582 | 111.7377 | [5 empty] | 等温线 | Preparation of bimetallic Pb/Zn metal-organic framework @graphene oxide composite and its adsorption performance for Pb(II) and Zn(II) | P0348 | Metal composite; Carbide composite
P0124 | P0124_M1 | Pb/Zn-MOF@GO | M4 | T2 | Bimetallic Pb/Zn-MOF (BDC) grown on graphene oxide (GO; metal centers from GO-adsorbed Pb2+/Zn2+); hydrothermal; Pb Langmuir Q0 132.62 mg/g (pH 5-6, 298 K, 3 h); PSO fit; BET 460 m2/g; mechanism H-bonding + -C=O coordination | Pb/Zn-MOF | Zn | terephthalic acid | 1 | 0 | 1 | 0 | 1 | 0 | 0 | 0 | 0 | 0 |  |  | 1 | graphene oxide | 0 | No |  |  | 460 |  | 30 | Rod-shaped and blocky structures with rough irregular surface (SEM); nanoparticle size increases with total metal concentration; GO nanosheets intact at low concentration (<100 mg/L) then combine with MOF crystals into rod/block composites | vacuum activation | 100 | 12 h | Hydrothermal: GO (improved Hummers) adsorbed Pb2+/Zn2+ as metal centers + BDC (0.831 g, 5 mmol) in 30 mL DI water, stirred 1 h, 2 mL triethylamine to deprotonate, stirred 3 h at RT, transferred to 100 mL hydrothermal reactor 130 C 18 h; centrifuged, washed 3x with DMF/ethanol/DI water, oven-dried overnight 60 C, activated 100 C 12 h | water | Zn(NO3)2 | terephthalic acid | F1 | triethylamine |  | 130 | 18 | After Pb adsorption: FTIR -OH 3431 cm-1 disappeared (hydrogen bonding) and -C=O 1652 cm-1 disappeared (-C=O coordination) in Pb/Zn-MOF@GO after Zn2+ adsorption (3.8/Fig 8); similar for Pb2+ | Kinetics equilibrium 180 min (3.5); isotherm 3 h (2.4); PSO R2 > PFO | Hydrogen bonding (disappearance of -OH 3431 cm-1) + -C=O (carboxylate O) coordination (disappearance of C=O 1652 cm-1); Langmuir monolayer + PSO chemical adsorption | E:\mzh3\所有正文和附件\第一波markdown\Preparation of bimetallic Pb Zn metal-organic framework @graphene oxide composite and its adsorption performance for Pb(II) and Zn(II).md | P0348 | 10.1016/j.mineng.2023.108380 | 1 | isotherm | 298 | 0.5 | 4.032847 | 79.27273 | 299.8582 | 111.7377 | [5 empty] | 等温线 | Preparation of bimetallic Pb/Zn metal-organic framework @graphene oxide composite and its adsorption performance for Pb(II) and Zn(II) | P0348 | Metal composite; Carbide composite
P0124 | P0124_M1 | Pb/Zn-MOF@GO | M4 | T2 | Bimetallic Pb/Zn-MOF (BDC) grown on graphene oxide (GO; metal centers from GO-adsorbed Pb2+/Zn2+); hydrothermal; Pb Langmuir Q0 132.62 mg/g (pH 5-6, 298 K, 3 h); PSO fit; BET 460 m2/g; mechanism H-bonding + -C=O coordination | Pb/Zn-MOF | Zn | terephthalic acid | 1 | 0 | 1 | 0 | 1 | 0 | 0 | 0 | 0 | 0 |  |  | 1 | graphene oxide | 0 | No |  |  | 460 |  | 30 | Rod-shaped and blocky structures with rough irregular surface (SEM); nanoparticle size increases with total metal concentration; GO nanosheets intact at low concentration (<100 mg/L) then combine with MOF crystals into rod/block composites | vacuum activation | 100 | 12 h | Hydrothermal: GO (improved Hummers) adsorbed Pb2+/Zn2+ as metal centers + BDC (0.831 g, 5 mmol) in 30 mL DI water, stirred 1 h, 2 mL triethylamine to deprotonate, stirred 3 h at RT, transferred to 100 mL hydrothermal reactor 130 C 18 h; centrifuged, washed 3x with DMF/ethanol/DI water, oven-dried overnight 60 C, activated 100 C 12 h | water | Zn(NO3)2 | terephthalic acid | F1 | triethylamine |  | 130 | 18 | After Pb adsorption: FTIR -OH 3431 cm-1 disappeared (hydrogen bonding) and -C=O 1652 cm-1 disappeared (-C=O coordination) in Pb/Zn-MOF@GO after Zn2+ adsorption (3.8/Fig 8); similar for Pb2+ | Kinetics equilibrium 180 min (3.5); isotherm 3 h (2.4); PSO R2 > PFO | Hydrogen bonding (disappearance of -OH 3431 cm-1) + -C=O (carboxylate O) coordination (disappearance of C=O 1652 cm-1); Langmuir monolayer + PSO chemical adsorption | E:\mzh3\所有正文和附件\第一波markdown\Preparation of bimetallic Pb Zn metal-organic framework @graphene oxide composite and its adsorption performance for Pb(II) and Zn(II).md | P0348 | 10.1016/j.mineng.2023.108380 | 1 | isotherm | 298 | 0.5 | 9.251825 | 102.4545 | 299.8582 | 111.7377 | [5 empty] | 等温线 | Preparation of bimetallic Pb/Zn metal-organic framework @graphene oxide composite and its adsorption performance for Pb(II) and Zn(II) | P0348 | Metal composite; Carbide composite
P0124 | P0124_M1 | Pb/Zn-MOF@GO | M4 | T2 | Bimetallic Pb/Zn-MOF (BDC) grown on graphene oxide (GO; metal centers from GO-adsorbed Pb2+/Zn2+); hydrothermal; Pb Langmuir Q0 132.62 mg/g (pH 5-6, 298 K, 3 h); PSO fit; BET 460 m2/g; mechanism H-bonding + -C=O coordination | Pb/Zn-MOF | Zn | terephthalic acid | 1 | 0 | 1 | 0 | 1 | 0 | 0 | 0 | 0 | 0 |  |  | 1 | graphene oxide | 0 | No |  |  | 460 |  | 30 | Rod-shaped and blocky structures with rough irregular surface (SEM); nanoparticle size increases with total metal concentration; GO nanosheets intact at low concentration (<100 mg/L) then combine with MOF crystals into rod/block composites | vacuum activation | 100 | 12 h | Hydrothermal: GO (improved Hummers) adsorbed Pb2+/Zn2+ as metal centers + BDC (0.831 g, 5 mmol) in 30 mL DI water, stirred 1 h, 2 mL triethylamine to deprotonate, stirred 3 h at RT, transferred to 100 mL hydrothermal reactor 130 C 18 h; centrifuged, washed 3x with DMF/ethanol/DI water, oven-dried overnight 60 C, activated 100 C 12 h | water | Zn(NO3)2 | terephthalic acid | F1 | triethylamine |  | 130 | 18 | After Pb adsorption: FTIR -OH 3431 cm-1 disappeared (hydrogen bonding) and -C=O 1652 cm-1 disappeared (-C=O coordination) in Pb/Zn-MOF@GO after Zn2+ adsorption (3.8/Fig 8); similar for Pb2+ | Kinetics equilibrium 180 min (3.5); isotherm 3 h (2.4); PSO R2 > PFO | Hydrogen bonding (disappearance of -OH 3431 cm-1) + -C=O (carboxylate O) coordination (disappearance of C=O 1652 cm-1); Langmuir monolayer + PSO chemical adsorption | E:\mzh3\所有正文和附件\第一波markdown\Preparation of bimetallic Pb Zn metal-organic framework @graphene oxide composite and its adsorption performance for Pb(II) and Zn(II).md | P0348 | 10.1016/j.mineng.2023.108380 | 1 | isotherm | 298 | 0.5 | 27.28102 | 114.1818 | 299.8582 | 111.7377 | [5 empty] | 等温线 | Preparation of bimetallic Pb/Zn metal-organic framework @graphene oxide composite and its adsorption performance for Pb(II) and Zn(II) | P0348 | Metal composite; Carbide composite
P0124 | P0124_M1 | Pb/Zn-MOF@GO | M4 | T2 | Bimetallic Pb/Zn-MOF (BDC) grown on graphene oxide (GO; metal centers from GO-adsorbed Pb2+/Zn2+); hydrothermal; Pb Langmuir Q0 132.62 mg/g (pH 5-6, 298 K, 3 h); PSO fit; BET 460 m2/g; mechanism H-bonding + -C=O coordination | Pb/Zn-MOF | Zn | terephthalic acid | 1 | 0 | 1 | 0 | 1 | 0 | 0 | 0 | 0 | 0 |  |  | 1 | graphene oxide | 0 | No |  |  | 460 |  | 30 | Rod-shaped and blocky structures with rough irregular surface (SEM); nanoparticle size increases with total metal concentration; GO nanosheets intact at low concentration (<100 mg/L) then combine with MOF crystals into rod/block composites | vacuum activation | 100 | 12 h | Hydrothermal: GO (improved Hummers) adsorbed Pb2+/Zn2+ as metal centers + BDC (0.831 g, 5 mmol) in 30 mL DI water, stirred 1 h, 2 mL triethylamine to deprotonate, stirred 3 h at RT, transferred to 100 mL hydrothermal reactor 130 C 18 h; centrifuged, washed 3x with DMF/ethanol/DI water, oven-dried overnight 60 C, activated 100 C 12 h | water | Zn(NO3)2 | terephthalic acid | F1 | triethylamine |  | 130 | 18 | After Pb adsorption: FTIR -OH 3431 cm-1 disappeared (hydrogen bonding) and -C=O 1652 cm-1 disappeared (-C=O coordination) in Pb/Zn-MOF@GO after Zn2+ adsorption (3.8/Fig 8); similar for Pb2+ | Kinetics equilibrium 180 min (3.5); isotherm 3 h (2.4); PSO R2 > PFO | Hydrogen bonding (disappearance of -OH 3431 cm-1) + -C=O (carboxylate O) coordination (disappearance of C=O 1652 cm-1); Langmuir monolayer + PSO chemical adsorption | E:\mzh3\所有正文和附件\第一波markdown\Preparation of bimetallic Pb Zn metal-organic framework @graphene oxide composite and its adsorption performance for Pb(II) and Zn(II).md | P0348 | 10.1016/j.mineng.2023.108380 | 1 | isotherm | 298 | 0.5 | 76.62409 | 118.8182 | 299.8582 | 111.7377 | [5 empty] | 等温线 | Preparation of bimetallic Pb/Zn metal-organic framework @graphene oxide composite and its adsorption performance for Pb(II) and Zn(II) | P0348 | Metal composite; Carbide composite
P0125 | P0125_M1 | TMU-74 | M1 |  | 3D 柱撑层状 Co-MOF（酰胺功能化柱壁，amide-decorated pillar-layered） | TMU-74 | Zn | trimesic acid; 4,4'-bipyridine | 1 | 1 | 0 | 0 | 1 | 0 | 0 | 0 | 0 | 0 |  |  | 0 |  | 0 | No | [5 empty] | 块状六方晶体（SEM，Fig 1f） |  |  |  | 溶剂热（solvothermal）：Co(NO3)2·6H2O + H3BTC + bpfb 于 20 mL DMF，120 C 3 天（30 mL Teflon 衬不锈钢釜） | DMF | Co(NO3)2.6H2O | trimesic acid; 4,4'-bipyridine | F1;F5 |  |  | 120 | 72 | 3 循环后 PXRD 主峰与 as-made 一致（Fig S7）；FTIR 1685→1679 cm-1（Pb2+ 与酰胺 C=O/N-H 作用） | 未报告 | 3 循环去除率 95.93→89.97%（CSV），正文称无明显下降；PXRD/SEM 显示结构稳定；动力学 PFO、等温线 Langmuir；酰胺 pKa≈14 易去质子化 | E:\mzh3\所有正文和附件\第一波markdown\Rapid and Selective Water Remediation through A Functionalized Pillar's Core of a novel Metal-Organic Framework.md | P0357 | 10.1021/acs.cgd.0c00815 | 1 | ph | 298 | 0.2 | 345.4231 | 238.196 | 60.23715 | 334.4444 | 1 | 287.6176 | 95.93496 | 3 | 238.196 | pH | Subscriber access provided by University of Birmingham | P0357 | Single MOF
P0125 | P0125_M1 | TMU-74 | M1 |  | 3D 柱撑层状 Co-MOF（酰胺功能化柱壁，amide-decorated pillar-layered） | TMU-74 | Zn | trimesic acid; 4,4'-bipyridine | 1 | 1 | 0 | 0 | 1 | 0 | 0 | 0 | 0 | 0 |  |  | 0 |  | 0 | No | [5 empty] | 块状六方晶体（SEM，Fig 1f） |  |  |  | 溶剂热（solvothermal）：Co(NO3)2·6H2O + H3BTC + bpfb 于 20 mL DMF，120 C 3 天（30 mL Teflon 衬不锈钢釜） | DMF | Co(NO3)2.6H2O | trimesic acid; 4,4'-bipyridine | F1;F5 |  |  | 120 | 72 | 3 循环后 PXRD 主峰与 as-made 一致（Fig S7）；FTIR 1685→1679 cm-1（Pb2+ 与酰胺 C=O/N-H 作用） | 未报告 | 3 循环去除率 95.93→89.97%（CSV），正文称无明显下降；PXRD/SEM 显示结构稳定；动力学 PFO、等温线 Langmuir；酰胺 pKa≈14 易去质子化 | E:\mzh3\所有正文和附件\第一波markdown\Rapid and Selective Water Remediation through A Functionalized Pillar's Core of a novel Metal-Organic Framework.md | P0357 | 10.1021/acs.cgd.0c00815 | 1 | ph | 298 | 0.2 | 345.4231 | 264.1221 | 60.23715 | 334.4444 | 1 | 287.6176 | 95.93496 | 4 | 264.1221 | pH | Subscriber access provided by University of Birmingham | P0357 | Single MOF
P0125 | P0125_M1 | TMU-74 | M1 |  | 3D 柱撑层状 Co-MOF（酰胺功能化柱壁，amide-decorated pillar-layered） | TMU-74 | Zn | trimesic acid; 4,4'-bipyridine | 1 | 1 | 0 | 0 | 1 | 0 | 0 | 0 | 0 | 0 |  |  | 0 |  | 0 | No | [5 empty] | 块状六方晶体（SEM，Fig 1f） |  |  |  | 溶剂热（solvothermal）：Co(NO3)2·6H2O + H3BTC + bpfb 于 20 mL DMF，120 C 3 天（30 mL Teflon 衬不锈钢釜） | DMF | Co(NO3)2.6H2O | trimesic acid; 4,4'-bipyridine | F1;F5 |  |  | 120 | 72 | 3 循环后 PXRD 主峰与 as-made 一致（Fig S7）；FTIR 1685→1679 cm-1（Pb2+ 与酰胺 C=O/N-H 作用） | 未报告 | 3 循环去除率 95.93→89.97%（CSV），正文称无明显下降；PXRD/SEM 显示结构稳定；动力学 PFO、等温线 Langmuir；酰胺 pKa≈14 易去质子化 | E:\mzh3\所有正文和附件\第一波markdown\Rapid and Selective Water Remediation through A Functionalized Pillar's Core of a novel Metal-Organic Framework.md | P0357 | 10.1021/acs.cgd.0c00815 | 1 | ph | 298 | 0.2 | 345.4231 | 287.6176 | 60.23715 | 334.4444 | 1 | 287.6176 | 95.93496 | 5 | 287.6176 | pH | Subscriber access provided by University of Birmingham | P0357 | Single MOF
P0125 | P0125_M1 | TMU-74 | M1 |  | 3D 柱撑层状 Co-MOF（酰胺功能化柱壁，amide-decorated pillar-layered） | TMU-74 | Zn | trimesic acid; 4,4'-bipyridine | 1 | 1 | 0 | 0 | 1 | 0 | 0 | 0 | 0 | 0 |  |  | 0 |  | 0 | No | [5 empty] | 块状六方晶体（SEM，Fig 1f） |  |  |  | 溶剂热（solvothermal）：Co(NO3)2·6H2O + H3BTC + bpfb 于 20 mL DMF，120 C 3 天（30 mL Teflon 衬不锈钢釜） | DMF | Co(NO3)2.6H2O | trimesic acid; 4,4'-bipyridine | F1;F5 |  |  | 120 | 72 | 3 循环后 PXRD 主峰与 as-made 一致（Fig S7）；FTIR 1685→1679 cm-1（Pb2+ 与酰胺 C=O/N-H 作用） | 未报告 | 3 循环去除率 95.93→89.97%（CSV），正文称无明显下降；PXRD/SEM 显示结构稳定；动力学 PFO、等温线 Langmuir；酰胺 pKa≈14 易去质子化 | E:\mzh3\所有正文和附件\第一波markdown\Rapid and Selective Water Remediation through A Functionalized Pillar's Core of a novel Metal-Organic Framework.md | P0357 | 10.1021/acs.cgd.0c00815 | 1 | ph | 298 | 0.2 | 345.4231 | 281.1361 | 60.23715 | 334.4444 | 1 | 287.6176 | 95.93496 | 6 | 281.1361 | pH | Subscriber access provided by University of Birmingham | P0357 | Single MOF
P0125 | P0125_M1 | TMU-74 | M1 |  | 3D 柱撑层状 Co-MOF（酰胺功能化柱壁，amide-decorated pillar-layered） | TMU-74 | Zn | trimesic acid; 4,4'-bipyridine | 1 | 1 | 0 | 0 | 1 | 0 | 0 | 0 | 0 | 0 |  |  | 0 |  | 0 | No | [5 empty] | 块状六方晶体（SEM，Fig 1f） |  |  |  | 溶剂热（solvothermal）：Co(NO3)2·6H2O + H3BTC + bpfb 于 20 mL DMF，120 C 3 天（30 mL Teflon 衬不锈钢釜） | DMF | Co(NO3)2.6H2O | trimesic acid; 4,4'-bipyridine | F1;F5 |  |  | 120 | 72 | 3 循环后 PXRD 主峰与 as-made 一致（Fig S7）；FTIR 1685→1679 cm-1（Pb2+ 与酰胺 C=O/N-H 作用） | 未报告 | 3 循环去除率 95.93→89.97%（CSV），正文称无明显下降；PXRD/SEM 显示结构稳定；动力学 PFO、等温线 Langmuir；酰胺 pKa≈14 易去质子化 | E:\mzh3\所有正文和附件\第一波markdown\Rapid and Selective Water Remediation through A Functionalized Pillar's Core of a novel Metal-Organic Framework.md | P0357 | 10.1021/acs.cgd.0c00815 | 1 | ph | 298 | 0.2 | 345.4231 | 257.6406 | 60.23715 | 334.4444 | 1 | 287.6176 | 95.93496 | 7 | 257.6406 | pH | Subscriber access provided by University of Birmingham | P0357 | Single MOF
P0125 | P0125_M1 | TMU-74 | M1 |  | 3D 柱撑层状 Co-MOF（酰胺功能化柱壁，amide-decorated pillar-layered） | TMU-74 | Zn | trimesic acid; 4,4'-bipyridine | 1 | 1 | 0 | 0 | 1 | 0 | 0 | 0 | 0 | 0 |  |  | 0 |  | 0 | No | [5 empty] | 块状六方晶体（SEM，Fig 1f） |  |  |  | 溶剂热（solvothermal）：Co(NO3)2·6H2O + H3BTC + bpfb 于 20 mL DMF，120 C 3 天（30 mL Teflon 衬不锈钢釜） | DMF | Co(NO3)2.6H2O | trimesic acid; 4,4'-bipyridine | F1;F5 |  |  | 120 | 72 | 3 循环后 PXRD 主峰与 as-made 一致（Fig S7）；FTIR 1685→1679 cm-1（Pb2+ 与酰胺 C=O/N-H 作用） | 未报告 | 3 循环去除率 95.93→89.97%（CSV），正文称无明显下降；PXRD/SEM 显示结构稳定；动力学 PFO、等温线 Langmuir；酰胺 pKa≈14 易去质子化 | E:\mzh3\所有正文和附件\第一波markdown\Rapid and Selective Water Remediation through A Functionalized Pillar's Core of a novel Metal-Organic Framework.md | P0357 | 10.1021/acs.cgd.0c00815 | 1 | ph | 298 | 0.2 | 345.4231 | 208.219 | 60.23715 | 334.4444 | 1 | 287.6176 | 95.93496 | 8 | 208.219 | pH | Subscriber access provided by University of Birmingham | P0357 | Single MOF
P0125 | P0125_M1 | TMU-74 | M1 |  | 3D 柱撑层状 Co-MOF（酰胺功能化柱壁，amide-decorated pillar-layered） | TMU-74 | Zn | trimesic acid; 4,4'-bipyridine | 1 | 1 | 0 | 0 | 1 | 0 | 0 | 0 | 0 | 0 |  |  | 0 |  | 0 | No | [5 empty] | 块状六方晶体（SEM，Fig 1f） |  |  |  | 溶剂热（solvothermal）：Co(NO3)2·6H2O + H3BTC + bpfb 于 20 mL DMF，120 C 3 天（30 mL Teflon 衬不锈钢釜） | DMF | Co(NO3)2.6H2O | trimesic acid; 4,4'-bipyridine | F1;F5 |  |  | 120 | 72 | 3 循环后 PXRD 主峰与 as-made 一致（Fig S7）；FTIR 1685→1679 cm-1（Pb2+ 与酰胺 C=O/N-H 作用） | 未报告 | 3 循环去除率 95.93→89.97%（CSV），正文称无明显下降；PXRD/SEM 显示结构稳定；动力学 PFO、等温线 Langmuir；酰胺 pKa≈14 易去质子化 | E:\mzh3\所有正文和附件\第一波markdown\Rapid and Selective Water Remediation through A Functionalized Pillar's Core of a novel Metal-Organic Framework.md | P0357 | 10.1021/acs.cgd.0c00815 | 1 | isotherm | 298 | 0.2 | 8.290155 | 213.1754 | 60.23715 | 334.4444 | 1 | 287.6176 | 95.93496 | 5 | 287.6176 | 等温线 | Subscriber access provided by University of Birmingham | P0357 | Single MOF
P0125 | P0125_M1 | TMU-74 | M1 |  | 3D 柱撑层状 Co-MOF（酰胺功能化柱壁，amide-decorated pillar-layered） | TMU-74 | Zn | trimesic acid; 4,4'-bipyridine | 1 | 1 | 0 | 0 | 1 | 0 | 0 | 0 | 0 | 0 |  |  | 0 |  | 0 | No | [5 empty] | 块状六方晶体（SEM，Fig 1f） |  |  |  | 溶剂热（solvothermal）：Co(NO3)2·6H2O + H3BTC + bpfb 于 20 mL DMF，120 C 3 天（30 mL Teflon 衬不锈钢釜） | DMF | Co(NO3)2.6H2O | trimesic acid; 4,4'-bipyridine | F1;F5 |  |  | 120 | 72 | 3 循环后 PXRD 主峰与 as-made 一致（Fig S7）；FTIR 1685→1679 cm-1（Pb2+ 与酰胺 C=O/N-H 作用） | 未报告 | 3 循环去除率 95.93→89.97%（CSV），正文称无明显下降；PXRD/SEM 显示结构稳定；动力学 PFO、等温线 Langmuir；酰胺 pKa≈14 易去质子化 | E:\mzh3\所有正文和附件\第一波markdown\Rapid and Selective Water Remediation through A Functionalized Pillar's Core of a novel Metal-Organic Framework.md | P0357 | 10.1021/acs.cgd.0c00815 | 1 | isotherm | 298 | 0.2 | 46.97755 | 287.6176 | 60.23715 | 334.4444 | 1 | 287.6176 | 95.93496 | 5 | 287.6176 | 等温线 | Subscriber access provided by University of Birmingham | P0357 | Single MOF
P0125 | P0125_M1 | TMU-74 | M1 |  | 3D 柱撑层状 Co-MOF（酰胺功能化柱壁，amide-decorated pillar-layered） | TMU-74 | Zn | trimesic acid; 4,4'-bipyridine | 1 | 1 | 0 | 0 | 1 | 0 | 0 | 0 | 0 | 0 |  |  | 0 |  | 0 | No | [5 empty] | 块状六方晶体（SEM，Fig 1f） |  |  |  | 溶剂热（solvothermal）：Co(NO3)2·6H2O + H3BTC + bpfb 于 20 mL DMF，120 C 3 天（30 mL Teflon 衬不锈钢釜） | DMF | Co(NO3)2.6H2O | trimesic acid; 4,4'-bipyridine | F1;F5 |  |  | 120 | 72 | 3 循环后 PXRD 主峰与 as-made 一致（Fig S7）；FTIR 1685→1679 cm-1（Pb2+ 与酰胺 C=O/N-H 作用） | 未报告 | 3 循环去除率 95.93→89.97%（CSV），正文称无明显下降；PXRD/SEM 显示结构稳定；动力学 PFO、等温线 Langmuir；酰胺 pKa≈14 易去质子化 | E:\mzh3\所有正文和附件\第一波markdown\Rapid and Selective Water Remediation through A Functionalized Pillar's Core of a novel Metal-Organic Framework.md | P0357 | 10.1021/acs.cgd.0c00815 | 1 | isotherm | 298 | 0.2 | 144.3869 | 279.1583 | 60.23715 | 334.4444 | 1 | 287.6176 | 95.93496 | 5 | 287.6176 | 等温线 | Subscriber access provided by University of Birmingham | P0357 | Single MOF
P0125 | P0125_M1 | TMU-74 | M1 |  | 3D 柱撑层状 Co-MOF（酰胺功能化柱壁，amide-decorated pillar-layered） | TMU-74 | Zn | trimesic acid; 4,4'-bipyridine | 1 | 1 | 0 | 0 | 1 | 0 | 0 | 0 | 0 | 0 |  |  | 0 |  | 0 | No | [5 empty] | 块状六方晶体（SEM，Fig 1f） |  |  |  | 溶剂热（solvothermal）：Co(NO3)2·6H2O + H3BTC + bpfb 于 20 mL DMF，120 C 3 天（30 mL Teflon 衬不锈钢釜） | DMF | Co(NO3)2.6H2O | trimesic acid; 4,4'-bipyridine | F1;F5 |  |  | 120 | 72 | 3 循环后 PXRD 主峰与 as-made 一致（Fig S7）；FTIR 1685→1679 cm-1（Pb2+ 与酰胺 C=O/N-H 作用） | 未报告 | 3 循环去除率 95.93→89.97%（CSV），正文称无明显下降；PXRD/SEM 显示结构稳定；动力学 PFO、等温线 Langmuir；酰胺 pKa≈14 易去质子化 | E:\mzh3\所有正文和附件\第一波markdown\Rapid and Selective Water Remediation through A Functionalized Pillar's Core of a novel Metal-Organic Framework.md | P0357 | 10.1021/acs.cgd.0c00815 | 1 | isotherm | 298 | 0.2 | 251.468 | 245.8677 | 60.23715 | 334.4444 | 1 | 287.6176 | 95.93496 | 5 | 287.6176 | 等温线 | Subscriber access provided by University of Birmingham | P0357 | Single MOF
P0125 | P0125_M1 | TMU-74 | M1 |  | 3D 柱撑层状 Co-MOF（酰胺功能化柱壁，amide-decorated pillar-layered） | TMU-74 | Zn | trimesic acid; 4,4'-bipyridine | 1 | 1 | 0 | 0 | 1 | 0 | 0 | 0 | 0 | 0 |  |  | 0 |  | 0 | No | [5 empty] | 块状六方晶体（SEM，Fig 1f） |  |  |  | 溶剂热（solvothermal）：Co(NO3)2·6H2O + H3BTC + bpfb 于 20 mL DMF，120 C 3 天（30 mL Teflon 衬不锈钢釜） | DMF | Co(NO3)2.6H2O | trimesic acid; 4,4'-bipyridine | F1;F5 |  |  | 120 | 72 | 3 循环后 PXRD 主峰与 as-made 一致（Fig S7）；FTIR 1685→1679 cm-1（Pb2+ 与酰胺 C=O/N-H 作用） | 未报告 | 3 循环去除率 95.93→89.97%（CSV），正文称无明显下降；PXRD/SEM 显示结构稳定；动力学 PFO、等温线 Langmuir；酰胺 pKa≈14 易去质子化 | E:\mzh3\所有正文和附件\第一波markdown\Rapid and Selective Water Remediation through A Functionalized Pillar's Core of a novel Metal-Organic Framework.md | P0357 | 10.1021/acs.cgd.0c00815 | 1 | isotherm | 298 | 0.2 | 345.4231 | 274.9941 | 60.23715 | 334.4444 | 1 | 287.6176 | 95.93496 | 5 | 287.6176 | 等温线 | Subscriber access provided by University of Birmingham | P0357 | Single MOF
P0126 | P0126_M1 | Fe-BTC/PDA-19 | M6 | T6 | MOF/聚合物复合物（Fe-BTC = MIL-100(Fe)，孔内聚合聚多巴胺 PDA 19 mass%） | Fe-BTC(MIL-100(Fe | Fe | trimesic acid | 1 | 1 | 0 | 0 | 1 | 1 | 0 | 0 | 0 | 1 | 多巴胺经 Fe3+ 开放金属位点在 MOF 孔内厌氧聚合为 PDA（19 mass%），聚合物固定于内部孔表面 | polydopamine | 1 | polydopamine | 0 | No |  |  | 1134 |  |  | 正文未详述（结晶保持，SEM 无聚合物表面包覆，PDA 位于孔内） | vacuum activation | 125 | 17 h | 两步：Fe-BTC 水热（FeCl3·6H2O 9.72 g + 均苯三甲酸 3.36 g + 120 mL 水，180 mL Teflon 釜 130 C 72 h；甲醇 Soxhlet 24 h；150 C 真空活化 17 h）；Fe-BTC/PDA-19：活化 Fe-BTC + 400 mL 0.02 M 多巴胺甲醇溶液，室温 N2 搅拌 24 h（1 h 变深紫），甲醇 Soxhlet 24 h（N2），室温真空干燥，125 C 真空活化 17 h | methanol | FeCl3.6H2O | trimesic acid | F1 |  | polydopamine | 130 | 72 | PXRD 结构保持（水浸泡 2 个月及吸附后）；Hg2+ 吸附后见 Hg2Cl2 峰（PDA 还原 Hg2+→Hg+） | Fe 浸出 <10 ppb（ICP-OES 检出限以下，2 个月 Rhone 河水浸泡） | Rhone 河水 2 个月无 Fe 浸出、无 PDA 溶出（MALDI-TOF）、PXRD 保持；4 循环再生容量基本不变；EDTA 回收 Pb >95% | E:\mzh3\所有正文和附件\第一波markdown\Rapid, Selective Heavy Metal Removal from Water by a Metal− Organic Framework Polydopamine Composite.md | P0361 | 10.1021/acscentsci.7b00605 | 1 | ph | 298 | 0.5 | 666.7311 | 79.62963 | 60.1165 | 410.1874 | 1 | 282.6087 | 68.89747 | 3 | 79.62963 | pH | Rapid, Selective Heavy Metal Removal from Water by a Metal− Organic Framework/Polydopamine Composite | P0361 | Post-modified MOF; Other composite
P0126 | P0126_M1 | Fe-BTC/PDA-19 | M6 | T6 | MOF/聚合物复合物（Fe-BTC = MIL-100(Fe)，孔内聚合聚多巴胺 PDA 19 mass%） | Fe-BTC(MIL-100(Fe | Fe | trimesic acid | 1 | 1 | 0 | 0 | 1 | 1 | 0 | 0 | 0 | 1 | 多巴胺经 Fe3+ 开放金属位点在 MOF 孔内厌氧聚合为 PDA（19 mass%），聚合物固定于内部孔表面 | polydopamine | 1 | polydopamine | 0 | No |  |  | 1134 |  |  | 正文未详述（结晶保持，SEM 无聚合物表面包覆，PDA 位于孔内） | vacuum activation | 125 | 17 h | 两步：Fe-BTC 水热（FeCl3·6H2O 9.72 g + 均苯三甲酸 3.36 g + 120 mL 水，180 mL Teflon 釜 130 C 72 h；甲醇 Soxhlet 24 h；150 C 真空活化 17 h）；Fe-BTC/PDA-19：活化 Fe-BTC + 400 mL 0.02 M 多巴胺甲醇溶液，室温 N2 搅拌 24 h（1 h 变深紫），甲醇 Soxhlet 24 h（N2），室温真空干燥，125 C 真空活化 17 h | methanol | FeCl3.6H2O | trimesic acid | F1 |  | polydopamine | 130 | 72 | PXRD 结构保持（水浸泡 2 个月及吸附后）；Hg2+ 吸附后见 Hg2Cl2 峰（PDA 还原 Hg2+→Hg+） | Fe 浸出 <10 ppb（ICP-OES 检出限以下，2 个月 Rhone 河水浸泡） | Rhone 河水 2 个月无 Fe 浸出、无 PDA 溶出（MALDI-TOF）、PXRD 保持；4 循环再生容量基本不变；EDTA 回收 Pb >95% | E:\mzh3\所有正文和附件\第一波markdown\Rapid, Selective Heavy Metal Removal from Water by a Metal− Organic Framework Polydopamine Composite.md | P0361 | 10.1021/acscentsci.7b00605 | 1 | ph | 298 | 0.5 | 666.7311 | 100.6944 | 60.1165 | 410.1874 | 1 | 282.6087 | 68.89747 | 4 | 100.6944 | pH | Rapid, Selective Heavy Metal Removal from Water by a Metal− Organic Framework/Polydopamine Composite | P0361 | Post-modified MOF; Other composite
P0126 | P0126_M1 | Fe-BTC/PDA-19 | M6 | T6 | MOF/聚合物复合物（Fe-BTC = MIL-100(Fe)，孔内聚合聚多巴胺 PDA 19 mass%） | Fe-BTC(MIL-100(Fe | Fe | trimesic acid | 1 | 1 | 0 | 0 | 1 | 1 | 0 | 0 | 0 | 1 | 多巴胺经 Fe3+ 开放金属位点在 MOF 孔内厌氧聚合为 PDA（19 mass%），聚合物固定于内部孔表面 | polydopamine | 1 | polydopamine | 0 | No |  |  | 1134 |  |  | 正文未详述（结晶保持，SEM 无聚合物表面包覆，PDA 位于孔内） | vacuum activation | 125 | 17 h | 两步：Fe-BTC 水热（FeCl3·6H2O 9.72 g + 均苯三甲酸 3.36 g + 120 mL 水，180 mL Teflon 釜 130 C 72 h；甲醇 Soxhlet 24 h；150 C 真空活化 17 h）；Fe-BTC/PDA-19：活化 Fe-BTC + 400 mL 0.02 M 多巴胺甲醇溶液，室温 N2 搅拌 24 h（1 h 变深紫），甲醇 Soxhlet 24 h（N2），室温真空干燥，125 C 真空活化 17 h | methanol | FeCl3.6H2O | trimesic acid | F1 |  | polydopamine | 130 | 72 | PXRD 结构保持（水浸泡 2 个月及吸附后）；Hg2+ 吸附后见 Hg2Cl2 峰（PDA 还原 Hg2+→Hg+） | Fe 浸出 <10 ppb（ICP-OES 检出限以下，2 个月 Rhone 河水浸泡） | Rhone 河水 2 个月无 Fe 浸出、无 PDA 溶出（MALDI-TOF）、PXRD 保持；4 循环再生容量基本不变；EDTA 回收 Pb >95% | E:\mzh3\所有正文和附件\第一波markdown\Rapid, Selective Heavy Metal Removal from Water by a Metal− Organic Framework Polydopamine Composite.md | P0361 | 10.1021/acscentsci.7b00605 | 1 | ph | 298 | 0.5 | 666.7311 | 133.1019 | 60.1165 | 410.1874 | 1 | 282.6087 | 68.89747 | 5 | 133.1019 | pH | Rapid, Selective Heavy Metal Removal from Water by a Metal− Organic Framework/Polydopamine Composite | P0361 | Post-modified MOF; Other composite
P0126 | P0126_M1 | Fe-BTC/PDA-19 | M6 | T6 | MOF/聚合物复合物（Fe-BTC = MIL-100(Fe)，孔内聚合聚多巴胺 PDA 19 mass%） | Fe-BTC(MIL-100(Fe | Fe | trimesic acid | 1 | 1 | 0 | 0 | 1 | 1 | 0 | 0 | 0 | 1 | 多巴胺经 Fe3+ 开放金属位点在 MOF 孔内厌氧聚合为 PDA（19 mass%），聚合物固定于内部孔表面 | polydopamine | 1 | polydopamine | 0 | No |  |  | 1134 |  |  | 正文未详述（结晶保持，SEM 无聚合物表面包覆，PDA 位于孔内） | vacuum activation | 125 | 17 h | 两步：Fe-BTC 水热（FeCl3·6H2O 9.72 g + 均苯三甲酸 3.36 g + 120 mL 水，180 mL Teflon 釜 130 C 72 h；甲醇 Soxhlet 24 h；150 C 真空活化 17 h）；Fe-BTC/PDA-19：活化 Fe-BTC + 400 mL 0.02 M 多巴胺甲醇溶液，室温 N2 搅拌 24 h（1 h 变深紫），甲醇 Soxhlet 24 h（N2），室温真空干燥，125 C 真空活化 17 h | methanol | FeCl3.6H2O | trimesic acid | F1 |  | polydopamine | 130 | 72 | PXRD 结构保持（水浸泡 2 个月及吸附后）；Hg2+ 吸附后见 Hg2Cl2 峰（PDA 还原 Hg2+→Hg+） | Fe 浸出 <10 ppb（ICP-OES 检出限以下，2 个月 Rhone 河水浸泡） | Rhone 河水 2 个月无 Fe 浸出、无 PDA 溶出（MALDI-TOF）、PXRD 保持；4 循环再生容量基本不变；EDTA 回收 Pb >95% | E:\mzh3\所有正文和附件\第一波markdown\Rapid, Selective Heavy Metal Removal from Water by a Metal− Organic Framework Polydopamine Composite.md | P0361 | 10.1021/acscentsci.7b00605 | 1 | ph | 298 | 0.5 | 666.7311 | 223.8426 | 60.1165 | 410.1874 | 1 | 282.6087 | 68.89747 | 6 | 223.8426 | pH | Rapid, Selective Heavy Metal Removal from Water by a Metal− Organic Framework/Polydopamine Composite | P0361 | Post-modified MOF; Other composite
P0126 | P0126_M1 | Fe-BTC/PDA-19 | M6 | T6 | MOF/聚合物复合物（Fe-BTC = MIL-100(Fe)，孔内聚合聚多巴胺 PDA 19 mass%） | Fe-BTC(MIL-100(Fe | Fe | trimesic acid | 1 | 1 | 0 | 0 | 1 | 1 | 0 | 0 | 0 | 1 | 多巴胺经 Fe3+ 开放金属位点在 MOF 孔内厌氧聚合为 PDA（19 mass%），聚合物固定于内部孔表面 | polydopamine | 1 | polydopamine | 0 | No |  |  | 1134 |  |  | 正文未详述（结晶保持，SEM 无聚合物表面包覆，PDA 位于孔内） | vacuum activation | 125 | 17 h | 两步：Fe-BTC 水热（FeCl3·6H2O 9.72 g + 均苯三甲酸 3.36 g + 120 mL 水，180 mL Teflon 釜 130 C 72 h；甲醇 Soxhlet 24 h；150 C 真空活化 17 h）；Fe-BTC/PDA-19：活化 Fe-BTC + 400 mL 0.02 M 多巴胺甲醇溶液，室温 N2 搅拌 24 h（1 h 变深紫），甲醇 Soxhlet 24 h（N2），室温真空干燥，125 C 真空活化 17 h | methanol | FeCl3.6H2O | trimesic acid | F1 |  | polydopamine | 130 | 72 | PXRD 结构保持（水浸泡 2 个月及吸附后）；Hg2+ 吸附后见 Hg2Cl2 峰（PDA 还原 Hg2+→Hg+） | Fe 浸出 <10 ppb（ICP-OES 检出限以下，2 个月 Rhone 河水浸泡） | Rhone 河水 2 个月无 Fe 浸出、无 PDA 溶出（MALDI-TOF）、PXRD 保持；4 循环再生容量基本不变；EDTA 回收 Pb >95% | E:\mzh3\所有正文和附件\第一波markdown\Rapid, Selective Heavy Metal Removal from Water by a Metal− Organic Framework Polydopamine Composite.md | P0361 | 10.1021/acscentsci.7b00605 | 1 | ph | 298 | 0.5 | 666.7311 | 416.6667 | 60.1165 | 410.1874 | 1 | 282.6087 | 68.89747 | 7 | 416.6667 | pH | Rapid, Selective Heavy Metal Removal from Water by a Metal− Organic Framework/Polydopamine Composite | P0361 | Post-modified MOF; Other composite
P0126 | P0126_M1 | Fe-BTC/PDA-19 | M6 | T6 | MOF/聚合物复合物（Fe-BTC = MIL-100(Fe)，孔内聚合聚多巴胺 PDA 19 mass%） | Fe-BTC(MIL-100(Fe | Fe | trimesic acid | 1 | 1 | 0 | 0 | 1 | 1 | 0 | 0 | 0 | 1 | 多巴胺经 Fe3+ 开放金属位点在 MOF 孔内厌氧聚合为 PDA（19 mass%），聚合物固定于内部孔表面 | polydopamine | 1 | polydopamine | 0 | No |  |  | 1134 |  |  | 正文未详述（结晶保持，SEM 无聚合物表面包覆，PDA 位于孔内） | vacuum activation | 125 | 17 h | 两步：Fe-BTC 水热（FeCl3·6H2O 9.72 g + 均苯三甲酸 3.36 g + 120 mL 水，180 mL Teflon 釜 130 C 72 h；甲醇 Soxhlet 24 h；150 C 真空活化 17 h）；Fe-BTC/PDA-19：活化 Fe-BTC + 400 mL 0.02 M 多巴胺甲醇溶液，室温 N2 搅拌 24 h（1 h 变深紫），甲醇 Soxhlet 24 h（N2），室温真空干燥，125 C 真空活化 17 h | methanol | FeCl3.6H2O | trimesic acid | F1 |  | polydopamine | 130 | 72 | PXRD 结构保持（水浸泡 2 个月及吸附后）；Hg2+ 吸附后见 Hg2Cl2 峰（PDA 还原 Hg2+→Hg+） | Fe 浸出 <10 ppb（ICP-OES 检出限以下，2 个月 Rhone 河水浸泡） | Rhone 河水 2 个月无 Fe 浸出、无 PDA 溶出（MALDI-TOF）、PXRD 保持；4 循环再生容量基本不变；EDTA 回收 Pb >95% | E:\mzh3\所有正文和附件\第一波markdown\Rapid, Selective Heavy Metal Removal from Water by a Metal− Organic Framework Polydopamine Composite.md | P0361 | 10.1021/acscentsci.7b00605 | 1 | isotherm | 298 | 0.5 | 1.740812 | 19.08665 | 60.1165 | 410.1874 | 1 | 282.6087 | 68.89747 | 7 | 416.6667 | 等温线 | Rapid, Selective Heavy Metal Removal from Water by a Metal− Organic Framework/Polydopamine Composite | P0361 | Post-modified MOF; Other composite
P0126 | P0126_M1 | Fe-BTC/PDA-19 | M6 | T6 | MOF/聚合物复合物（Fe-BTC = MIL-100(Fe)，孔内聚合聚多巴胺 PDA 19 mass%） | Fe-BTC(MIL-100(Fe | Fe | trimesic acid | 1 | 1 | 0 | 0 | 1 | 1 | 0 | 0 | 0 | 1 | 多巴胺经 Fe3+ 开放金属位点在 MOF 孔内厌氧聚合为 PDA（19 mass%），聚合物固定于内部孔表面 | polydopamine | 1 | polydopamine | 0 | No |  |  | 1134 |  |  | 正文未详述（结晶保持，SEM 无聚合物表面包覆，PDA 位于孔内） | vacuum activation | 125 | 17 h | 两步：Fe-BTC 水热（FeCl3·6H2O 9.72 g + 均苯三甲酸 3.36 g + 120 mL 水，180 mL Teflon 釜 130 C 72 h；甲醇 Soxhlet 24 h；150 C 真空活化 17 h）；Fe-BTC/PDA-19：活化 Fe-BTC + 400 mL 0.02 M 多巴胺甲醇溶液，室温 N2 搅拌 24 h（1 h 变深紫），甲醇 Soxhlet 24 h（N2），室温真空干燥，125 C 真空活化 17 h | methanol | FeCl3.6H2O | trimesic acid | F1 |  | polydopamine | 130 | 72 | PXRD 结构保持（水浸泡 2 个月及吸附后）；Hg2+ 吸附后见 Hg2Cl2 峰（PDA 还原 Hg2+→Hg+） | Fe 浸出 <10 ppb（ICP-OES 检出限以下，2 个月 Rhone 河水浸泡） | Rhone 河水 2 个月无 Fe 浸出、无 PDA 溶出（MALDI-TOF）、PXRD 保持；4 循环再生容量基本不变；EDTA 回收 Pb >95% | E:\mzh3\所有正文和附件\第一波markdown\Rapid, Selective Heavy Metal Removal from Water by a Metal− Organic Framework Polydopamine Composite.md | P0361 | 10.1021/acscentsci.7b00605 | 1 | isotherm | 298 | 0.5 | 12.18569 | 89.34426 | 60.1165 | 410.1874 | 1 | 282.6087 | 68.89747 | 7 | 416.6667 | 等温线 | Rapid, Selective Heavy Metal Removal from Water by a Metal− Organic Framework/Polydopamine Composite | P0361 | Post-modified MOF; Other composite
P0126 | P0126_M1 | Fe-BTC/PDA-19 | M6 | T6 | MOF/聚合物复合物（Fe-BTC = MIL-100(Fe)，孔内聚合聚多巴胺 PDA 19 mass%） | Fe-BTC(MIL-100(Fe | Fe | trimesic acid | 1 | 1 | 0 | 0 | 1 | 1 | 0 | 0 | 0 | 1 | 多巴胺经 Fe3+ 开放金属位点在 MOF 孔内厌氧聚合为 PDA（19 mass%），聚合物固定于内部孔表面 | polydopamine | 1 | polydopamine | 0 | No |  |  | 1134 |  |  | 正文未详述（结晶保持，SEM 无聚合物表面包覆，PDA 位于孔内） | vacuum activation | 125 | 17 h | 两步：Fe-BTC 水热（FeCl3·6H2O 9.72 g + 均苯三甲酸 3.36 g + 120 mL 水，180 mL Teflon 釜 130 C 72 h；甲醇 Soxhlet 24 h；150 C 真空活化 17 h）；Fe-BTC/PDA-19：活化 Fe-BTC + 400 mL 0.02 M 多巴胺甲醇溶液，室温 N2 搅拌 24 h（1 h 变深紫），甲醇 Soxhlet 24 h（N2），室温真空干燥，125 C 真空活化 17 h | methanol | FeCl3.6H2O | trimesic acid | F1 |  | polydopamine | 130 | 72 | PXRD 结构保持（水浸泡 2 个月及吸附后）；Hg2+ 吸附后见 Hg2Cl2 峰（PDA 还原 Hg2+→Hg+） | Fe 浸出 <10 ppb（ICP-OES 检出限以下，2 个月 Rhone 河水浸泡） | Rhone 河水 2 个月无 Fe 浸出、无 PDA 溶出（MALDI-TOF）、PXRD 保持；4 循环再生容量基本不变；EDTA 回收 Pb >95% | E:\mzh3\所有正文和附件\第一波markdown\Rapid, Selective Heavy Metal Removal from Water by a Metal− Organic Framework Polydopamine Composite.md | P0361 | 10.1021/acscentsci.7b00605 | 1 | isotherm | 298 | 0.5 | 29.59381 | 104.5667 | 60.1165 | 410.1874 | 1 | 282.6087 | 68.89747 | 7 | 416.6667 | 等温线 | Rapid, Selective Heavy Metal Removal from Water by a Metal− Organic Framework/Polydopamine Composite | P0361 | Post-modified MOF; Other composite
P0126 | P0126_M1 | Fe-BTC/PDA-19 | M6 | T6 | MOF/聚合物复合物（Fe-BTC = MIL-100(Fe)，孔内聚合聚多巴胺 PDA 19 mass%） | Fe-BTC(MIL-100(Fe | Fe | trimesic acid | 1 | 1 | 0 | 0 | 1 | 1 | 0 | 0 | 0 | 1 | 多巴胺经 Fe3+ 开放金属位点在 MOF 孔内厌氧聚合为 PDA（19 mass%），聚合物固定于内部孔表面 | polydopamine | 1 | polydopamine | 0 | No |  |  | 1134 |  |  | 正文未详述（结晶保持，SEM 无聚合物表面包覆，PDA 位于孔内） | vacuum activation | 125 | 17 h | 两步：Fe-BTC 水热（FeCl3·6H2O 9.72 g + 均苯三甲酸 3.36 g + 120 mL 水，180 mL Teflon 釜 130 C 72 h；甲醇 Soxhlet 24 h；150 C 真空活化 17 h）；Fe-BTC/PDA-19：活化 Fe-BTC + 400 mL 0.02 M 多巴胺甲醇溶液，室温 N2 搅拌 24 h（1 h 变深紫），甲醇 Soxhlet 24 h（N2），室温真空干燥，125 C 真空活化 17 h | methanol | FeCl3.6H2O | trimesic acid | F1 |  | polydopamine | 130 | 72 | PXRD 结构保持（水浸泡 2 个月及吸附后）；Hg2+ 吸附后见 Hg2Cl2 峰（PDA 还原 Hg2+→Hg+） | Fe 浸出 <10 ppb（ICP-OES 检出限以下，2 个月 Rhone 河水浸泡） | Rhone 河水 2 个月无 Fe 浸出、无 PDA 溶出（MALDI-TOF）、PXRD 保持；4 循环再生容量基本不变；EDTA 回收 Pb >95% | E:\mzh3\所有正文和附件\第一波markdown\Rapid, Selective Heavy Metal Removal from Water by a Metal− Organic Framework Polydopamine Composite.md | P0361 | 10.1021/acscentsci.7b00605 | 1 | isotherm | 298 | 0.5 | 135.7834 | 190.0468 | 60.1165 | 410.1874 | 1 | 282.6087 | 68.89747 | 7 | 416.6667 | 等温线 | Rapid, Selective Heavy Metal Removal from Water by a Metal− Organic Framework/Polydopamine Composite | P0361 | Post-modified MOF; Other composite
P0126 | P0126_M1 | Fe-BTC/PDA-19 | M6 | T6 | MOF/聚合物复合物（Fe-BTC = MIL-100(Fe)，孔内聚合聚多巴胺 PDA 19 mass%） | Fe-BTC(MIL-100(Fe | Fe | trimesic acid | 1 | 1 | 0 | 0 | 1 | 1 | 0 | 0 | 0 | 1 | 多巴胺经 Fe3+ 开放金属位点在 MOF 孔内厌氧聚合为 PDA（19 mass%），聚合物固定于内部孔表面 | polydopamine | 1 | polydopamine | 0 | No |  |  | 1134 |  |  | 正文未详述（结晶保持，SEM 无聚合物表面包覆，PDA 位于孔内） | vacuum activation | 125 | 17 h | 两步：Fe-BTC 水热（FeCl3·6H2O 9.72 g + 均苯三甲酸 3.36 g + 120 mL 水，180 mL Teflon 釜 130 C 72 h；甲醇 Soxhlet 24 h；150 C 真空活化 17 h）；Fe-BTC/PDA-19：活化 Fe-BTC + 400 mL 0.02 M 多巴胺甲醇溶液，室温 N2 搅拌 24 h（1 h 变深紫），甲醇 Soxhlet 24 h（N2），室温真空干燥，125 C 真空活化 17 h | methanol | FeCl3.6H2O | trimesic acid | F1 |  | polydopamine | 130 | 72 | PXRD 结构保持（水浸泡 2 个月及吸附后）；Hg2+ 吸附后见 Hg2Cl2 峰（PDA 还原 Hg2+→Hg+） | Fe 浸出 <10 ppb（ICP-OES 检出限以下，2 个月 Rhone 河水浸泡） | Rhone 河水 2 个月无 Fe 浸出、无 PDA 溶出（MALDI-TOF）、PXRD 保持；4 循环再生容量基本不变；EDTA 回收 Pb >95% | E:\mzh3\所有正文和附件\第一波markdown\Rapid, Selective Heavy Metal Removal from Water by a Metal− Organic Framework Polydopamine Composite.md | P0361 | 10.1021/acscentsci.7b00605 | 1 | isotherm | 298 | 0.5 | 666.7311 | 410.1874 | 60.1165 | 410.1874 | 1 | 282.6087 | 68.89747 | 7 | 416.6667 | 等温线 | Rapid, Selective Heavy Metal Removal from Water by a Metal− Organic Framework/Polydopamine Composite | P0361 | Post-modified MOF; Other composite
P0127 | P0127_M1 | Fe3O4@UiO-66-PDA | M3 | T1;T6;T12 | 磁性三层核壳复合物（Fe3O4 磁核 + UiO-66 壳 + 聚多巴胺 PDA 外层） | UiO-66 | Zr | terephthalic acid | 1 | 1 | 0 | 0 | 1 | 1 | 0 | 0 | 0 | 1 | 多巴胺盐酸盐在 Tris-HCl 缓冲液（pH 8.5、10 mM）中弱碱自聚合包覆于 Fe3O4@UiO-66 表面（25 C 24 h） | polydopamine | 1 | Fe3O4; polydopamine | 1 | No |  |  | 74.41 | 0.0712 | 1.55 | 球形核壳结构、粒径均匀（TEM；Fe3O4@UiO-66 为粗糙表面不规则微球，PDA 包覆后分散性更佳） | vacuum activation; thermal drying | 80 | 12 h | 三步溶剂热：①Fe3O4（1.62 g FeCl3·6H2O + 4.0 g NaAc + 1.5 g Na3Cit·2H2O，60 mL 乙二醇，200 C 12 h，乙醇/水交替洗、60 C 干燥）；②Fe3O4@UiO-66（0.156 g ZrCl4 + 0.132 g H2BDC + 0.2 g Fe3O4，DMF 50 mL + 乙酸 5 mL，超声 30 min，130 C 12 h，磁分离、水/无水乙醇洗三次、真空 80 C 12 h）；③PDA 包覆（160 mg Fe3O4@UiO-66 + 160 mg 多巴胺盐酸盐，Tris-HCl 40 mL pH 8.5 10 mM，25 C 24 h，磁分离、真空 80 C 干燥） | water | ZrCl4; FeCl3.6H2O | terephthalic acid | F1 | acetic acid | polydopamine | 130 | 12 | XRD 六次吸附循环前后结构稳定（Fig S5） | 正文未报告金属浸出 | 六次吸附-脱附循环后容量 >75 mg/g、脱附率 >80%，XRD 结构稳定（正文 3.2.6/Fig S5）；酸洗造成轻微表面损伤 | E:\mzh3\所有正文和附件\1\Recyclable Fe3O4@UiO-66-PDA core-shell nanomaterials for extensive metal ion adsorption Batch experiments and theoretical analysis.pdf | P0365 |  | 1 | ph | 298 | 0.5 | 498.2759 | 182.735 | 1195.96273 | 404.3321 | 1 | 404.3321 | 99.15966 | 1 | 182.735 | pH | Recyclable Fe O @UiO-66-PDA core–shell nanomaterials for extensive metal ion adsorption: Batch experiments and theoretical analysis | P0365 | Post-modified MOF; Metal oxide composite
P0127 | P0127_M1 | Fe3O4@UiO-66-PDA | M3 | T1;T6;T12 | 磁性三层核壳复合物（Fe3O4 磁核 + UiO-66 壳 + 聚多巴胺 PDA 外层） | UiO-66 | Zr | terephthalic acid | 1 | 1 | 0 | 0 | 1 | 1 | 0 | 0 | 0 | 1 | 多巴胺盐酸盐在 Tris-HCl 缓冲液（pH 8.5、10 mM）中弱碱自聚合包覆于 Fe3O4@UiO-66 表面（25 C 24 h） | polydopamine | 1 | Fe3O4; polydopamine | 1 | No |  |  | 74.41 | 0.0712 | 1.55 | 球形核壳结构、粒径均匀（TEM；Fe3O4@UiO-66 为粗糙表面不规则微球，PDA 包覆后分散性更佳） | vacuum activation; thermal drying | 80 | 12 h | 三步溶剂热：①Fe3O4（1.62 g FeCl3·6H2O + 4.0 g NaAc + 1.5 g Na3Cit·2H2O，60 mL 乙二醇，200 C 12 h，乙醇/水交替洗、60 C 干燥）；②Fe3O4@UiO-66（0.156 g ZrCl4 + 0.132 g H2BDC + 0.2 g Fe3O4，DMF 50 mL + 乙酸 5 mL，超声 30 min，130 C 12 h，磁分离、水/无水乙醇洗三次、真空 80 C 12 h）；③PDA 包覆（160 mg Fe3O4@UiO-66 + 160 mg 多巴胺盐酸盐，Tris-HCl 40 mL pH 8.5 10 mM，25 C 24 h，磁分离、真空 80 C 干燥） | water | ZrCl4; FeCl3.6H2O | terephthalic acid | F1 | acetic acid | polydopamine | 130 | 12 | XRD 六次吸附循环前后结构稳定（Fig S5） | 正文未报告金属浸出 | 六次吸附-脱附循环后容量 >75 mg/g、脱附率 >80%，XRD 结构稳定（正文 3.2.6/Fig S5）；酸洗造成轻微表面损伤 | E:\mzh3\所有正文和附件\1\Recyclable Fe3O4@UiO-66-PDA core-shell nanomaterials for extensive metal ion adsorption Batch experiments and theoretical analysis.pdf | P0365 |  | 1 | ph | 298 | 0.5 | 498.2759 | 240.6148 | 1195.96273 | 404.3321 | 1 | 404.3321 | 99.15966 | 2 | 240.6148 | pH | Recyclable Fe O @UiO-66-PDA core–shell nanomaterials for extensive metal ion adsorption: Batch experiments and theoretical analysis | P0365 | Post-modified MOF; Metal oxide composite
P0127 | P0127_M1 | Fe3O4@UiO-66-PDA | M3 | T1;T6;T12 | 磁性三层核壳复合物（Fe3O4 磁核 + UiO-66 壳 + 聚多巴胺 PDA 外层） | UiO-66 | Zr | terephthalic acid | 1 | 1 | 0 | 0 | 1 | 1 | 0 | 0 | 0 | 1 | 多巴胺盐酸盐在 Tris-HCl 缓冲液（pH 8.5、10 mM）中弱碱自聚合包覆于 Fe3O4@UiO-66 表面（25 C 24 h） | polydopamine | 1 | Fe3O4; polydopamine | 1 | No |  |  | 74.41 | 0.0712 | 1.55 | 球形核壳结构、粒径均匀（TEM；Fe3O4@UiO-66 为粗糙表面不规则微球，PDA 包覆后分散性更佳） | vacuum activation; thermal drying | 80 | 12 h | 三步溶剂热：①Fe3O4（1.62 g FeCl3·6H2O + 4.0 g NaAc + 1.5 g Na3Cit·2H2O，60 mL 乙二醇，200 C 12 h，乙醇/水交替洗、60 C 干燥）；②Fe3O4@UiO-66（0.156 g ZrCl4 + 0.132 g H2BDC + 0.2 g Fe3O4，DMF 50 mL + 乙酸 5 mL，超声 30 min，130 C 12 h，磁分离、水/无水乙醇洗三次、真空 80 C 12 h）；③PDA 包覆（160 mg Fe3O4@UiO-66 + 160 mg 多巴胺盐酸盐，Tris-HCl 40 mL pH 8.5 10 mM，25 C 24 h，磁分离、真空 80 C 干燥） | water | ZrCl4; FeCl3.6H2O | terephthalic acid | F1 | acetic acid | polydopamine | 130 | 12 | XRD 六次吸附循环前后结构稳定（Fig S5） | 正文未报告金属浸出 | 六次吸附-脱附循环后容量 >75 mg/g、脱附率 >80%，XRD 结构稳定（正文 3.2.6/Fig S5）；酸洗造成轻微表面损伤 | E:\mzh3\所有正文和附件\1\Recyclable Fe3O4@UiO-66-PDA core-shell nanomaterials for extensive metal ion adsorption Batch experiments and theoretical analysis.pdf | P0365 |  | 1 | ph | 298 | 0.5 | 498.2759 | 253.8445 | 1195.96273 | 404.3321 | 1 | 404.3321 | 99.15966 | 3 | 253.8445 | pH | Recyclable Fe O @UiO-66-PDA core–shell nanomaterials for extensive metal ion adsorption: Batch experiments and theoretical analysis | P0365 | Post-modified MOF; Metal oxide composite
P0127 | P0127_M1 | Fe3O4@UiO-66-PDA | M3 | T1;T6;T12 | 磁性三层核壳复合物（Fe3O4 磁核 + UiO-66 壳 + 聚多巴胺 PDA 外层） | UiO-66 | Zr | terephthalic acid | 1 | 1 | 0 | 0 | 1 | 1 | 0 | 0 | 0 | 1 | 多巴胺盐酸盐在 Tris-HCl 缓冲液（pH 8.5、10 mM）中弱碱自聚合包覆于 Fe3O4@UiO-66 表面（25 C 24 h） | polydopamine | 1 | Fe3O4; polydopamine | 1 | No |  |  | 74.41 | 0.0712 | 1.55 | 球形核壳结构、粒径均匀（TEM；Fe3O4@UiO-66 为粗糙表面不规则微球，PDA 包覆后分散性更佳） | vacuum activation; thermal drying | 80 | 12 h | 三步溶剂热：①Fe3O4（1.62 g FeCl3·6H2O + 4.0 g NaAc + 1.5 g Na3Cit·2H2O，60 mL 乙二醇，200 C 12 h，乙醇/水交替洗、60 C 干燥）；②Fe3O4@UiO-66（0.156 g ZrCl4 + 0.132 g H2BDC + 0.2 g Fe3O4，DMF 50 mL + 乙酸 5 mL，超声 30 min，130 C 12 h，磁分离、水/无水乙醇洗三次、真空 80 C 12 h）；③PDA 包覆（160 mg Fe3O4@UiO-66 + 160 mg 多巴胺盐酸盐，Tris-HCl 40 mL pH 8.5 10 mM，25 C 24 h，磁分离、真空 80 C 干燥） | water | ZrCl4; FeCl3.6H2O | terephthalic acid | F1 | acetic acid | polydopamine | 130 | 12 | XRD 六次吸附循环前后结构稳定（Fig S5） | 正文未报告金属浸出 | 六次吸附-脱附循环后容量 >75 mg/g、脱附率 >80%，XRD 结构稳定（正文 3.2.6/Fig S5）；酸洗造成轻微表面损伤 | E:\mzh3\所有正文和附件\1\Recyclable Fe3O4@UiO-66-PDA core-shell nanomaterials for extensive metal ion adsorption Batch experiments and theoretical analysis.pdf | P0365 |  | 1 | ph | 298 | 0.5 | 498.2759 | 315.0318 | 1195.96273 | 404.3321 | 1 | 404.3321 | 99.15966 | 4 | 315.0318 | pH | Recyclable Fe O @UiO-66-PDA core–shell nanomaterials for extensive metal ion adsorption: Batch experiments and theoretical analysis | P0365 | Post-modified MOF; Metal oxide composite
P0127 | P0127_M1 | Fe3O4@UiO-66-PDA | M3 | T1;T6;T12 | 磁性三层核壳复合物（Fe3O4 磁核 + UiO-66 壳 + 聚多巴胺 PDA 外层） | UiO-66 | Zr | terephthalic acid | 1 | 1 | 0 | 0 | 1 | 1 | 0 | 0 | 0 | 1 | 多巴胺盐酸盐在 Tris-HCl 缓冲液（pH 8.5、10 mM）中弱碱自聚合包覆于 Fe3O4@UiO-66 表面（25 C 24 h） | polydopamine | 1 | Fe3O4; polydopamine | 1 | No |  |  | 74.41 | 0.0712 | 1.55 | 球形核壳结构、粒径均匀（TEM；Fe3O4@UiO-66 为粗糙表面不规则微球，PDA 包覆后分散性更佳） | vacuum activation; thermal drying | 80 | 12 h | 三步溶剂热：①Fe3O4（1.62 g FeCl3·6H2O + 4.0 g NaAc + 1.5 g Na3Cit·2H2O，60 mL 乙二醇，200 C 12 h，乙醇/水交替洗、60 C 干燥）；②Fe3O4@UiO-66（0.156 g ZrCl4 + 0.132 g H2BDC + 0.2 g Fe3O4，DMF 50 mL + 乙酸 5 mL，超声 30 min，130 C 12 h，磁分离、水/无水乙醇洗三次、真空 80 C 12 h）；③PDA 包覆（160 mg Fe3O4@UiO-66 + 160 mg 多巴胺盐酸盐，Tris-HCl 40 mL pH 8.5 10 mM，25 C 24 h，磁分离、真空 80 C 干燥） | water | ZrCl4; FeCl3.6H2O | terephthalic acid | F1 | acetic acid | polydopamine | 130 | 12 | XRD 六次吸附循环前后结构稳定（Fig S5） | 正文未报告金属浸出 | 六次吸附-脱附循环后容量 >75 mg/g、脱附率 >80%，XRD 结构稳定（正文 3.2.6/Fig S5）；酸洗造成轻微表面损伤 | E:\mzh3\所有正文和附件\1\Recyclable Fe3O4@UiO-66-PDA core-shell nanomaterials for extensive metal ion adsorption Batch experiments and theoretical analysis.pdf | P0365 |  | 1 | ph | 298 | 0.5 | 498.2759 | 349.7597 | 1195.96273 | 404.3321 | 1 | 404.3321 | 99.15966 | 5 | 349.7597 | pH | Recyclable Fe O @UiO-66-PDA core–shell nanomaterials for extensive metal ion adsorption: Batch experiments and theoretical analysis | P0365 | Post-modified MOF; Metal oxide composite
P0127 | P0127_M1 | Fe3O4@UiO-66-PDA | M3 | T1;T6;T12 | 磁性三层核壳复合物（Fe3O4 磁核 + UiO-66 壳 + 聚多巴胺 PDA 外层） | UiO-66 | Zr | terephthalic acid | 1 | 1 | 0 | 0 | 1 | 1 | 0 | 0 | 0 | 1 | 多巴胺盐酸盐在 Tris-HCl 缓冲液（pH 8.5、10 mM）中弱碱自聚合包覆于 Fe3O4@UiO-66 表面（25 C 24 h） | polydopamine | 1 | Fe3O4; polydopamine | 1 | No |  |  | 74.41 | 0.0712 | 1.55 | 球形核壳结构、粒径均匀（TEM；Fe3O4@UiO-66 为粗糙表面不规则微球，PDA 包覆后分散性更佳） | vacuum activation; thermal drying | 80 | 12 h | 三步溶剂热：①Fe3O4（1.62 g FeCl3·6H2O + 4.0 g NaAc + 1.5 g Na3Cit·2H2O，60 mL 乙二醇，200 C 12 h，乙醇/水交替洗、60 C 干燥）；②Fe3O4@UiO-66（0.156 g ZrCl4 + 0.132 g H2BDC + 0.2 g Fe3O4，DMF 50 mL + 乙酸 5 mL，超声 30 min，130 C 12 h，磁分离、水/无水乙醇洗三次、真空 80 C 12 h）；③PDA 包覆（160 mg Fe3O4@UiO-66 + 160 mg 多巴胺盐酸盐，Tris-HCl 40 mL pH 8.5 10 mM，25 C 24 h，磁分离、真空 80 C 干燥） | water | ZrCl4; FeCl3.6H2O | terephthalic acid | F1 | acetic acid | polydopamine | 130 | 12 | XRD 六次吸附循环前后结构稳定（Fig S5） | 正文未报告金属浸出 | 六次吸附-脱附循环后容量 >75 mg/g、脱附率 >80%，XRD 结构稳定（正文 3.2.6/Fig S5）；酸洗造成轻微表面损伤 | E:\mzh3\所有正文和附件\1\Recyclable Fe3O4@UiO-66-PDA core-shell nanomaterials for extensive metal ion adsorption Batch experiments and theoretical analysis.pdf | P0365 |  | 1 | ph | 298 | 0.5 | 498.2759 | 359.682 | 1195.96273 | 404.3321 | 1 | 404.3321 | 99.15966 | 6 | 359.682 | pH | Recyclable Fe O @UiO-66-PDA core–shell nanomaterials for extensive metal ion adsorption: Batch experiments and theoretical analysis | P0365 | Post-modified MOF; Metal oxide composite
P0127 | P0127_M1 | Fe3O4@UiO-66-PDA | M3 | T1;T6;T12 | 磁性三层核壳复合物（Fe3O4 磁核 + UiO-66 壳 + 聚多巴胺 PDA 外层） | UiO-66 | Zr | terephthalic acid | 1 | 1 | 0 | 0 | 1 | 1 | 0 | 0 | 0 | 1 | 多巴胺盐酸盐在 Tris-HCl 缓冲液（pH 8.5、10 mM）中弱碱自聚合包覆于 Fe3O4@UiO-66 表面（25 C 24 h） | polydopamine | 1 | Fe3O4; polydopamine | 1 | No |  |  | 74.41 | 0.0712 | 1.55 | 球形核壳结构、粒径均匀（TEM；Fe3O4@UiO-66 为粗糙表面不规则微球，PDA 包覆后分散性更佳） | vacuum activation; thermal drying | 80 | 12 h | 三步溶剂热：①Fe3O4（1.62 g FeCl3·6H2O + 4.0 g NaAc + 1.5 g Na3Cit·2H2O，60 mL 乙二醇，200 C 12 h，乙醇/水交替洗、60 C 干燥）；②Fe3O4@UiO-66（0.156 g ZrCl4 + 0.132 g H2BDC + 0.2 g Fe3O4，DMF 50 mL + 乙酸 5 mL，超声 30 min，130 C 12 h，磁分离、水/无水乙醇洗三次、真空 80 C 12 h）；③PDA 包覆（160 mg Fe3O4@UiO-66 + 160 mg 多巴胺盐酸盐，Tris-HCl 40 mL pH 8.5 10 mM，25 C 24 h，磁分离、真空 80 C 干燥） | water | ZrCl4; FeCl3.6H2O | terephthalic acid | F1 | acetic acid | polydopamine | 130 | 12 | XRD 六次吸附循环前后结构稳定（Fig S5） | 正文未报告金属浸出 | 六次吸附-脱附循环后容量 >75 mg/g、脱附率 >80%，XRD 结构稳定（正文 3.2.6/Fig S5）；酸洗造成轻微表面损伤 | E:\mzh3\所有正文和附件\1\Recyclable Fe3O4@UiO-66-PDA core-shell nanomaterials for extensive metal ion adsorption Batch experiments and theoretical analysis.pdf | P0365 |  | 1 | ph | 298 | 0.5 | 498.2759 | 382.8339 | 1195.96273 | 404.3321 | 1 | 404.3321 | 99.15966 | 7 | 382.8339 | pH | Recyclable Fe O @UiO-66-PDA core–shell nanomaterials for extensive metal ion adsorption: Batch experiments and theoretical analysis | P0365 | Post-modified MOF; Metal oxide composite
P0127 | P0127_M1 | Fe3O4@UiO-66-PDA | M3 | T1;T6;T12 | 磁性三层核壳复合物（Fe3O4 磁核 + UiO-66 壳 + 聚多巴胺 PDA 外层） | UiO-66 | Zr | terephthalic acid | 1 | 1 | 0 | 0 | 1 | 1 | 0 | 0 | 0 | 1 | 多巴胺盐酸盐在 Tris-HCl 缓冲液（pH 8.5、10 mM）中弱碱自聚合包覆于 Fe3O4@UiO-66 表面（25 C 24 h） | polydopamine | 1 | Fe3O4; polydopamine | 1 | No |  |  | 74.41 | 0.0712 | 1.55 | 球形核壳结构、粒径均匀（TEM；Fe3O4@UiO-66 为粗糙表面不规则微球，PDA 包覆后分散性更佳） | vacuum activation; thermal drying | 80 | 12 h | 三步溶剂热：①Fe3O4（1.62 g FeCl3·6H2O + 4.0 g NaAc + 1.5 g Na3Cit·2H2O，60 mL 乙二醇，200 C 12 h，乙醇/水交替洗、60 C 干燥）；②Fe3O4@UiO-66（0.156 g ZrCl4 + 0.132 g H2BDC + 0.2 g Fe3O4，DMF 50 mL + 乙酸 5 mL，超声 30 min，130 C 12 h，磁分离、水/无水乙醇洗三次、真空 80 C 12 h）；③PDA 包覆（160 mg Fe3O4@UiO-66 + 160 mg 多巴胺盐酸盐，Tris-HCl 40 mL pH 8.5 10 mM，25 C 24 h，磁分离、真空 80 C 干燥） | water | ZrCl4; FeCl3.6H2O | terephthalic acid | F1 | acetic acid | polydopamine | 130 | 12 | XRD 六次吸附循环前后结构稳定（Fig S5） | 正文未报告金属浸出 | 六次吸附-脱附循环后容量 >75 mg/g、脱附率 >80%，XRD 结构稳定（正文 3.2.6/Fig S5）；酸洗造成轻微表面损伤 | E:\mzh3\所有正文和附件\1\Recyclable Fe3O4@UiO-66-PDA core-shell nanomaterials for extensive metal ion adsorption Batch experiments and theoretical analysis.pdf | P0365 |  | 1 | ph | 298 | 0.5 | 498.2759 | 404.3321 | 1195.96273 | 404.3321 | 1 | 404.3321 | 99.15966 | 8 | 404.3321 | pH | Recyclable Fe O @UiO-66-PDA core–shell nanomaterials for extensive metal ion adsorption: Batch experiments and theoretical analysis | P0365 | Post-modified MOF; Metal oxide composite
P0127 | P0127_M1 | Fe3O4@UiO-66-PDA | M3 | T1;T6;T12 | 磁性三层核壳复合物（Fe3O4 磁核 + UiO-66 壳 + 聚多巴胺 PDA 外层） | UiO-66 | Zr | terephthalic acid | 1 | 1 | 0 | 0 | 1 | 1 | 0 | 0 | 0 | 1 | 多巴胺盐酸盐在 Tris-HCl 缓冲液（pH 8.5、10 mM）中弱碱自聚合包覆于 Fe3O4@UiO-66 表面（25 C 24 h） | polydopamine | 1 | Fe3O4; polydopamine | 1 | No |  |  | 74.41 | 0.0712 | 1.55 | 球形核壳结构、粒径均匀（TEM；Fe3O4@UiO-66 为粗糙表面不规则微球，PDA 包覆后分散性更佳） | vacuum activation; thermal drying | 80 | 12 h | 三步溶剂热：①Fe3O4（1.62 g FeCl3·6H2O + 4.0 g NaAc + 1.5 g Na3Cit·2H2O，60 mL 乙二醇，200 C 12 h，乙醇/水交替洗、60 C 干燥）；②Fe3O4@UiO-66（0.156 g ZrCl4 + 0.132 g H2BDC + 0.2 g Fe3O4，DMF 50 mL + 乙酸 5 mL，超声 30 min，130 C 12 h，磁分离、水/无水乙醇洗三次、真空 80 C 12 h）；③PDA 包覆（160 mg Fe3O4@UiO-66 + 160 mg 多巴胺盐酸盐，Tris-HCl 40 mL pH 8.5 10 mM，25 C 24 h，磁分离、真空 80 C 干燥） | water | ZrCl4; FeCl3.6H2O | terephthalic acid | F1 | acetic acid | polydopamine | 130 | 12 | XRD 六次吸附循环前后结构稳定（Fig S5） | 正文未报告金属浸出 | 六次吸附-脱附循环后容量 >75 mg/g、脱附率 >80%，XRD 结构稳定（正文 3.2.6/Fig S5）；酸洗造成轻微表面损伤 | E:\mzh3\所有正文和附件\1\Recyclable Fe3O4@UiO-66-PDA core-shell nanomaterials for extensive metal ion adsorption Batch experiments and theoretical analysis.pdf | P0365 |  | 1 | isotherm | 298 |  | 8.62069 | 57.76173 | 1195.96273 | 404.3321 | 1 | 404.3321 | 99.15966 | 8 | 404.3321 | 等温线 | Recyclable Fe O @UiO-66-PDA core–shell nanomaterials for extensive metal ion adsorption: Batch experiments and theoretical analysis | P0365 | Post-modified MOF; Metal oxide composite
P0127 | P0127_M1 | Fe3O4@UiO-66-PDA | M3 | T1;T6;T12 | 磁性三层核壳复合物（Fe3O4 磁核 + UiO-66 壳 + 聚多巴胺 PDA 外层） | UiO-66 | Zr | terephthalic acid | 1 | 1 | 0 | 0 | 1 | 1 | 0 | 0 | 0 | 1 | 多巴胺盐酸盐在 Tris-HCl 缓冲液（pH 8.5、10 mM）中弱碱自聚合包覆于 Fe3O4@UiO-66 表面（25 C 24 h） | polydopamine | 1 | Fe3O4; polydopamine | 1 | No |  |  | 74.41 | 0.0712 | 1.55 | 球形核壳结构、粒径均匀（TEM；Fe3O4@UiO-66 为粗糙表面不规则微球，PDA 包覆后分散性更佳） | vacuum activation; thermal drying | 80 | 12 h | 三步溶剂热：①Fe3O4（1.62 g FeCl3·6H2O + 4.0 g NaAc + 1.5 g Na3Cit·2H2O，60 mL 乙二醇，200 C 12 h，乙醇/水交替洗、60 C 干燥）；②Fe3O4@UiO-66（0.156 g ZrCl4 + 0.132 g H2BDC + 0.2 g Fe3O4，DMF 50 mL + 乙酸 5 mL，超声 30 min，130 C 12 h，磁分离、水/无水乙醇洗三次、真空 80 C 12 h）；③PDA 包覆（160 mg Fe3O4@UiO-66 + 160 mg 多巴胺盐酸盐，Tris-HCl 40 mL pH 8.5 10 mM，25 C 24 h，磁分离、真空 80 C 干燥） | water | ZrCl4; FeCl3.6H2O | terephthalic acid | F1 | acetic acid | polydopamine | 130 | 12 | XRD 六次吸附循环前后结构稳定（Fig S5） | 正文未报告金属浸出 | 六次吸附-脱附循环后容量 >75 mg/g、脱附率 >80%，XRD 结构稳定（正文 3.2.6/Fig S5）；酸洗造成轻微表面损伤 | E:\mzh3\所有正文和附件\1\Recyclable Fe3O4@UiO-66-PDA core-shell nanomaterials for extensive metal ion adsorption Batch experiments and theoretical analysis.pdf | P0365 |  | 1 | isotherm | 298 |  | 74.13793 | 158.8448 | 1195.96273 | 404.3321 | 1 | 404.3321 | 99.15966 | 8 | 404.3321 | 等温线 | Recyclable Fe O @UiO-66-PDA core–shell nanomaterials for extensive metal ion adsorption: Batch experiments and theoretical analysis | P0365 | Post-modified MOF; Metal oxide composite
P0127 | P0127_M1 | Fe3O4@UiO-66-PDA | M3 | T1;T6;T12 | 磁性三层核壳复合物（Fe3O4 磁核 + UiO-66 壳 + 聚多巴胺 PDA 外层） | UiO-66 | Zr | terephthalic acid | 1 | 1 | 0 | 0 | 1 | 1 | 0 | 0 | 0 | 1 | 多巴胺盐酸盐在 Tris-HCl 缓冲液（pH 8.5、10 mM）中弱碱自聚合包覆于 Fe3O4@UiO-66 表面（25 C 24 h） | polydopamine | 1 | Fe3O4; polydopamine | 1 | No |  |  | 74.41 | 0.0712 | 1.55 | 球形核壳结构、粒径均匀（TEM；Fe3O4@UiO-66 为粗糙表面不规则微球，PDA 包覆后分散性更佳） | vacuum activation; thermal drying | 80 | 12 h | 三步溶剂热：①Fe3O4（1.62 g FeCl3·6H2O + 4.0 g NaAc + 1.5 g Na3Cit·2H2O，60 mL 乙二醇，200 C 12 h，乙醇/水交替洗、60 C 干燥）；②Fe3O4@UiO-66（0.156 g ZrCl4 + 0.132 g H2BDC + 0.2 g Fe3O4，DMF 50 mL + 乙酸 5 mL，超声 30 min，130 C 12 h，磁分离、水/无水乙醇洗三次、真空 80 C 12 h）；③PDA 包覆（160 mg Fe3O4@UiO-66 + 160 mg 多巴胺盐酸盐，Tris-HCl 40 mL pH 8.5 10 mM，25 C 24 h，磁分离、真空 80 C 干燥） | water | ZrCl4; FeCl3.6H2O | terephthalic acid | F1 | acetic acid | polydopamine | 130 | 12 | XRD 六次吸附循环前后结构稳定（Fig S5） | 正文未报告金属浸出 | 六次吸附-脱附循环后容量 >75 mg/g、脱附率 >80%，XRD 结构稳定（正文 3.2.6/Fig S5）；酸洗造成轻微表面损伤 | E:\mzh3\所有正文和附件\1\Recyclable Fe3O4@UiO-66-PDA core-shell nanomaterials for extensive metal ion adsorption Batch experiments and theoretical analysis.pdf | P0365 |  | 1 | isotherm | 298 |  | 203.4483 | 303.2491 | 1195.96273 | 404.3321 | 1 | 404.3321 | 99.15966 | 8 | 404.3321 | 等温线 | Recyclable Fe O @UiO-66-PDA core–shell nanomaterials for extensive metal ion adsorption: Batch experiments and theoretical analysis | P0365 | Post-modified MOF; Metal oxide composite
P0127 | P0127_M1 | Fe3O4@UiO-66-PDA | M3 | T1;T6;T12 | 磁性三层核壳复合物（Fe3O4 磁核 + UiO-66 壳 + 聚多巴胺 PDA 外层） | UiO-66 | Zr | terephthalic acid | 1 | 1 | 0 | 0 | 1 | 1 | 0 | 0 | 0 | 1 | 多巴胺盐酸盐在 Tris-HCl 缓冲液（pH 8.5、10 mM）中弱碱自聚合包覆于 Fe3O4@UiO-66 表面（25 C 24 h） | polydopamine | 1 | Fe3O4; polydopamine | 1 | No |  |  | 74.41 | 0.0712 | 1.55 | 球形核壳结构、粒径均匀（TEM；Fe3O4@UiO-66 为粗糙表面不规则微球，PDA 包覆后分散性更佳） | vacuum activation; thermal drying | 80 | 12 h | 三步溶剂热：①Fe3O4（1.62 g FeCl3·6H2O + 4.0 g NaAc + 1.5 g Na3Cit·2H2O，60 mL 乙二醇，200 C 12 h，乙醇/水交替洗、60 C 干燥）；②Fe3O4@UiO-66（0.156 g ZrCl4 + 0.132 g H2BDC + 0.2 g Fe3O4，DMF 50 mL + 乙酸 5 mL，超声 30 min，130 C 12 h，磁分离、水/无水乙醇洗三次、真空 80 C 12 h）；③PDA 包覆（160 mg Fe3O4@UiO-66 + 160 mg 多巴胺盐酸盐，Tris-HCl 40 mL pH 8.5 10 mM，25 C 24 h，磁分离、真空 80 C 干燥） | water | ZrCl4; FeCl3.6H2O | terephthalic acid | F1 | acetic acid | polydopamine | 130 | 12 | XRD 六次吸附循环前后结构稳定（Fig S5） | 正文未报告金属浸出 | 六次吸附-脱附循环后容量 >75 mg/g、脱附率 >80%，XRD 结构稳定（正文 3.2.6/Fig S5）；酸洗造成轻微表面损伤 | E:\mzh3\所有正文和附件\1\Recyclable Fe3O4@UiO-66-PDA core-shell nanomaterials for extensive metal ion adsorption Batch experiments and theoretical analysis.pdf | P0365 |  | 1 | isotherm | 298 |  | 300 | 359.2058 | 1195.96273 | 404.3321 | 1 | 404.3321 | 99.15966 | 8 | 404.3321 | 等温线 | Recyclable Fe O @UiO-66-PDA core–shell nanomaterials for extensive metal ion adsorption: Batch experiments and theoretical analysis | P0365 | Post-modified MOF; Metal oxide composite
P0127 | P0127_M1 | Fe3O4@UiO-66-PDA | M3 | T1;T6;T12 | 磁性三层核壳复合物（Fe3O4 磁核 + UiO-66 壳 + 聚多巴胺 PDA 外层） | UiO-66 | Zr | terephthalic acid | 1 | 1 | 0 | 0 | 1 | 1 | 0 | 0 | 0 | 1 | 多巴胺盐酸盐在 Tris-HCl 缓冲液（pH 8.5、10 mM）中弱碱自聚合包覆于 Fe3O4@UiO-66 表面（25 C 24 h） | polydopamine | 1 | Fe3O4; polydopamine | 1 | No |  |  | 74.41 | 0.0712 | 1.55 | 球形核壳结构、粒径均匀（TEM；Fe3O4@UiO-66 为粗糙表面不规则微球，PDA 包覆后分散性更佳） | vacuum activation; thermal drying | 80 | 12 h | 三步溶剂热：①Fe3O4（1.62 g FeCl3·6H2O + 4.0 g NaAc + 1.5 g Na3Cit·2H2O，60 mL 乙二醇，200 C 12 h，乙醇/水交替洗、60 C 干燥）；②Fe3O4@UiO-66（0.156 g ZrCl4 + 0.132 g H2BDC + 0.2 g Fe3O4，DMF 50 mL + 乙酸 5 mL，超声 30 min，130 C 12 h，磁分离、水/无水乙醇洗三次、真空 80 C 12 h）；③PDA 包覆（160 mg Fe3O4@UiO-66 + 160 mg 多巴胺盐酸盐，Tris-HCl 40 mL pH 8.5 10 mM，25 C 24 h，磁分离、真空 80 C 干燥） | water | ZrCl4; FeCl3.6H2O | terephthalic acid | F1 | acetic acid | polydopamine | 130 | 12 | XRD 六次吸附循环前后结构稳定（Fig S5） | 正文未报告金属浸出 | 六次吸附-脱附循环后容量 >75 mg/g、脱附率 >80%，XRD 结构稳定（正文 3.2.6/Fig S5）；酸洗造成轻微表面损伤 | E:\mzh3\所有正文和附件\1\Recyclable Fe3O4@UiO-66-PDA core-shell nanomaterials for extensive metal ion adsorption Batch experiments and theoretical analysis.pdf | P0365 |  | 1 | isotherm | 298 |  | 403.4483 | 397.1119 | 1195.96273 | 404.3321 | 1 | 404.3321 | 99.15966 | 8 | 404.3321 | 等温线 | Recyclable Fe O @UiO-66-PDA core–shell nanomaterials for extensive metal ion adsorption: Batch experiments and theoretical analysis | P0365 | Post-modified MOF; Metal oxide composite
P0127 | P0127_M1 | Fe3O4@UiO-66-PDA | M3 | T1;T6;T12 | 磁性三层核壳复合物（Fe3O4 磁核 + UiO-66 壳 + 聚多巴胺 PDA 外层） | UiO-66 | Zr | terephthalic acid | 1 | 1 | 0 | 0 | 1 | 1 | 0 | 0 | 0 | 1 | 多巴胺盐酸盐在 Tris-HCl 缓冲液（pH 8.5、10 mM）中弱碱自聚合包覆于 Fe3O4@UiO-66 表面（25 C 24 h） | polydopamine | 1 | Fe3O4; polydopamine | 1 | No |  |  | 74.41 | 0.0712 | 1.55 | 球形核壳结构、粒径均匀（TEM；Fe3O4@UiO-66 为粗糙表面不规则微球，PDA 包覆后分散性更佳） | vacuum activation; thermal drying | 80 | 12 h | 三步溶剂热：①Fe3O4（1.62 g FeCl3·6H2O + 4.0 g NaAc + 1.5 g Na3Cit·2H2O，60 mL 乙二醇，200 C 12 h，乙醇/水交替洗、60 C 干燥）；②Fe3O4@UiO-66（0.156 g ZrCl4 + 0.132 g H2BDC + 0.2 g Fe3O4，DMF 50 mL + 乙酸 5 mL，超声 30 min，130 C 12 h，磁分离、水/无水乙醇洗三次、真空 80 C 12 h）；③PDA 包覆（160 mg Fe3O4@UiO-66 + 160 mg 多巴胺盐酸盐，Tris-HCl 40 mL pH 8.5 10 mM，25 C 24 h，磁分离、真空 80 C 干燥） | water | ZrCl4; FeCl3.6H2O | terephthalic acid | F1 | acetic acid | polydopamine | 130 | 12 | XRD 六次吸附循环前后结构稳定（Fig S5） | 正文未报告金属浸出 | 六次吸附-脱附循环后容量 >75 mg/g、脱附率 >80%，XRD 结构稳定（正文 3.2.6/Fig S5）；酸洗造成轻微表面损伤 | E:\mzh3\所有正文和附件\1\Recyclable Fe3O4@UiO-66-PDA core-shell nanomaterials for extensive metal ion adsorption Batch experiments and theoretical analysis.pdf | P0365 |  | 1 | isotherm | 298 |  | 498.2759 | 404.3321 | 1195.96273 | 404.3321 | 1 | 404.3321 | 99.15966 | 8 | 404.3321 | 等温线 | Recyclable Fe O @UiO-66-PDA core–shell nanomaterials for extensive metal ion adsorption: Batch experiments and theoretical analysis | P0365 | Post-modified MOF; Metal oxide composite
P0128 | P0128_M1 | Mg-MOF-74@CA | M5 | T5;T10 | MOF/纤维素气凝胶复合材料（Mg-MOF-74 原位生长负载于纤维素气凝胶 CA） | Mg-MOF-74 | Mg | 2,5-dihydroxyterephthalic acid | 1 | 1 | 0 | 0 | 1 | 1 | 0 | 0 | 0 | 0 |  |  | 1 | cellulose | 0 | No |  |  |  | 7.029 | 29.68 | 棒状 Mg-MOF-74 纳米（单棒直径 300-400 nm）花状团聚附着于 CA 大孔壁（SEM）；CA 多孔结构保持 | vacuum activation; thermal drying | 100 | 12 h | 两步 + 原位生长：①Mg-MOF-74：Mg(NO3)2·6H2O（2 mol）+ DHTA（1 mol）+ PVP 0.1 g，DMF 60 mL + 水 5 mL，+NH4OH 0.3 mL，超声 30 min，140 C 8 h，DMF/乙醇洗三次、甲醇室温浸泡 12 h、真空 100 C 12 h；②CA：NaOH/尿素/水（7/12/81 wt%）-20 C 溶解脱脂棉，+MBA 0.6 g 交联，成胶、水洗、冻干；③Mg-MOF-74@CA：CA 浸溶液 A（Mg(NO3)2 2 mol，DMF 30 mL + 水 2.5 mL）12 h → 混合溶液 B（DHTA 1 mol，DMF 30 mL + 水 2.5 mL）+ NH4OH 0.3 mL，超声 30 min，140 C 8 h，真空 100 C 12 h；负载率约 5.34 wt% | DMF; methanol | Mg(NO3)2.6H2O | 2,5-dihydroxyterephthalic acid | F1;F2 |  |  | 140 | 8 | XRD 五循环后仍显示 Mg-MOF-74 与 CA 特征峰（Fig S2）；吸附后部分峰减弱（金属-表面相互作用抑制晶面） | 正文未报告金属浸出 | 5 循环吸附-脱附去除率保持高水平；SEM 孔结构与 Mg-MOF-74 颗粒保持、XRD 结晶度无明显变化（Fig S1-S2） | E:\mzh3\所有正文和附件\第一波markdown\Recyclable Mg-MOF-74@cellulose aerogel composites for efficient removal of heavy metals from wastewater.md | P0366 | 10.1016/j.jssc.2023.124059 | 1 | ph | 298 | 0.5 | 103.5859 | 18.66749 | 1210.94148 | 151.4734 | 1 | 151.4734 | 92.90023 | 2 | 18.66749 | pH | Recyclable Mg-MOF-74@cellulose aerogel composites for efficient removal of heavy metals from wastewater | P0366 | Cellulose composite
P0128 | P0128_M1 | Mg-MOF-74@CA | M5 | T5;T10 | MOF/纤维素气凝胶复合材料（Mg-MOF-74 原位生长负载于纤维素气凝胶 CA） | Mg-MOF-74 | Mg | 2,5-dihydroxyterephthalic acid | 1 | 1 | 0 | 0 | 1 | 1 | 0 | 0 | 0 | 0 |  |  | 1 | cellulose | 0 | No |  |  |  | 7.029 | 29.68 | 棒状 Mg-MOF-74 纳米（单棒直径 300-400 nm）花状团聚附着于 CA 大孔壁（SEM）；CA 多孔结构保持 | vacuum activation; thermal drying | 100 | 12 h | 两步 + 原位生长：①Mg-MOF-74：Mg(NO3)2·6H2O（2 mol）+ DHTA（1 mol）+ PVP 0.1 g，DMF 60 mL + 水 5 mL，+NH4OH 0.3 mL，超声 30 min，140 C 8 h，DMF/乙醇洗三次、甲醇室温浸泡 12 h、真空 100 C 12 h；②CA：NaOH/尿素/水（7/12/81 wt%）-20 C 溶解脱脂棉，+MBA 0.6 g 交联，成胶、水洗、冻干；③Mg-MOF-74@CA：CA 浸溶液 A（Mg(NO3)2 2 mol，DMF 30 mL + 水 2.5 mL）12 h → 混合溶液 B（DHTA 1 mol，DMF 30 mL + 水 2.5 mL）+ NH4OH 0.3 mL，超声 30 min，140 C 8 h，真空 100 C 12 h；负载率约 5.34 wt% | DMF; methanol | Mg(NO3)2.6H2O | 2,5-dihydroxyterephthalic acid | F1;F2 |  |  | 140 | 8 | XRD 五循环后仍显示 Mg-MOF-74 与 CA 特征峰（Fig S2）；吸附后部分峰减弱（金属-表面相互作用抑制晶面） | 正文未报告金属浸出 | 5 循环吸附-脱附去除率保持高水平；SEM 孔结构与 Mg-MOF-74 颗粒保持、XRD 结晶度无明显变化（Fig S1-S2） | E:\mzh3\所有正文和附件\第一波markdown\Recyclable Mg-MOF-74@cellulose aerogel composites for efficient removal of heavy metals from wastewater.md | P0366 | 10.1016/j.jssc.2023.124059 | 1 | ph | 298 | 0.5 | 103.5859 | 57.06919 | 1210.94148 | 151.4734 | 1 | 151.4734 | 92.90023 | 3 | 57.06919 | pH | Recyclable Mg-MOF-74@cellulose aerogel composites for efficient removal of heavy metals from wastewater | P0366 | Cellulose composite
P0128 | P0128_M1 | Mg-MOF-74@CA | M5 | T5;T10 | MOF/纤维素气凝胶复合材料（Mg-MOF-74 原位生长负载于纤维素气凝胶 CA） | Mg-MOF-74 | Mg | 2,5-dihydroxyterephthalic acid | 1 | 1 | 0 | 0 | 1 | 1 | 0 | 0 | 0 | 0 |  |  | 1 | cellulose | 0 | No |  |  |  | 7.029 | 29.68 | 棒状 Mg-MOF-74 纳米（单棒直径 300-400 nm）花状团聚附着于 CA 大孔壁（SEM）；CA 多孔结构保持 | vacuum activation; thermal drying | 100 | 12 h | 两步 + 原位生长：①Mg-MOF-74：Mg(NO3)2·6H2O（2 mol）+ DHTA（1 mol）+ PVP 0.1 g，DMF 60 mL + 水 5 mL，+NH4OH 0.3 mL，超声 30 min，140 C 8 h，DMF/乙醇洗三次、甲醇室温浸泡 12 h、真空 100 C 12 h；②CA：NaOH/尿素/水（7/12/81 wt%）-20 C 溶解脱脂棉，+MBA 0.6 g 交联，成胶、水洗、冻干；③Mg-MOF-74@CA：CA 浸溶液 A（Mg(NO3)2 2 mol，DMF 30 mL + 水 2.5 mL）12 h → 混合溶液 B（DHTA 1 mol，DMF 30 mL + 水 2.5 mL）+ NH4OH 0.3 mL，超声 30 min，140 C 8 h，真空 100 C 12 h；负载率约 5.34 wt% | DMF; methanol | Mg(NO3)2.6H2O | 2,5-dihydroxyterephthalic acid | F1;F2 |  |  | 140 | 8 | XRD 五循环后仍显示 Mg-MOF-74 与 CA 特征峰（Fig S2）；吸附后部分峰减弱（金属-表面相互作用抑制晶面） | 正文未报告金属浸出 | 5 循环吸附-脱附去除率保持高水平；SEM 孔结构与 Mg-MOF-74 颗粒保持、XRD 结晶度无明显变化（Fig S1-S2） | E:\mzh3\所有正文和附件\第一波markdown\Recyclable Mg-MOF-74@cellulose aerogel composites for efficient removal of heavy metals from wastewater.md | P0366 | 10.1016/j.jssc.2023.124059 | 1 | ph | 298 | 0.5 | 103.5859 | 128.539 | 1210.94148 | 151.4734 | 1 | 151.4734 | 92.90023 | 4 | 128.539 | pH | Recyclable Mg-MOF-74@cellulose aerogel composites for efficient removal of heavy metals from wastewater | P0366 | Cellulose composite
P0128 | P0128_M1 | Mg-MOF-74@CA | M5 | T5;T10 | MOF/纤维素气凝胶复合材料（Mg-MOF-74 原位生长负载于纤维素气凝胶 CA） | Mg-MOF-74 | Mg | 2,5-dihydroxyterephthalic acid | 1 | 1 | 0 | 0 | 1 | 1 | 0 | 0 | 0 | 0 |  |  | 1 | cellulose | 0 | No |  |  |  | 7.029 | 29.68 | 棒状 Mg-MOF-74 纳米（单棒直径 300-400 nm）花状团聚附着于 CA 大孔壁（SEM）；CA 多孔结构保持 | vacuum activation; thermal drying | 100 | 12 h | 两步 + 原位生长：①Mg-MOF-74：Mg(NO3)2·6H2O（2 mol）+ DHTA（1 mol）+ PVP 0.1 g，DMF 60 mL + 水 5 mL，+NH4OH 0.3 mL，超声 30 min，140 C 8 h，DMF/乙醇洗三次、甲醇室温浸泡 12 h、真空 100 C 12 h；②CA：NaOH/尿素/水（7/12/81 wt%）-20 C 溶解脱脂棉，+MBA 0.6 g 交联，成胶、水洗、冻干；③Mg-MOF-74@CA：CA 浸溶液 A（Mg(NO3)2 2 mol，DMF 30 mL + 水 2.5 mL）12 h → 混合溶液 B（DHTA 1 mol，DMF 30 mL + 水 2.5 mL）+ NH4OH 0.3 mL，超声 30 min，140 C 8 h，真空 100 C 12 h；负载率约 5.34 wt% | DMF; methanol | Mg(NO3)2.6H2O | 2,5-dihydroxyterephthalic acid | F1;F2 |  |  | 140 | 8 | XRD 五循环后仍显示 Mg-MOF-74 与 CA 特征峰（Fig S2）；吸附后部分峰减弱（金属-表面相互作用抑制晶面） | 正文未报告金属浸出 | 5 循环吸附-脱附去除率保持高水平；SEM 孔结构与 Mg-MOF-74 颗粒保持、XRD 结晶度无明显变化（Fig S1-S2） | E:\mzh3\所有正文和附件\第一波markdown\Recyclable Mg-MOF-74@cellulose aerogel composites for efficient removal of heavy metals from wastewater.md | P0366 | 10.1016/j.jssc.2023.124059 | 1 | ph | 298 | 0.5 | 103.5859 | 144.5397 | 1210.94148 | 151.4734 | 1 | 151.4734 | 92.90023 | 6 | 144.5397 | pH | Recyclable Mg-MOF-74@cellulose aerogel composites for efficient removal of heavy metals from wastewater | P0366 | Cellulose composite
P0128 | P0128_M1 | Mg-MOF-74@CA | M5 | T5;T10 | MOF/纤维素气凝胶复合材料（Mg-MOF-74 原位生长负载于纤维素气凝胶 CA） | Mg-MOF-74 | Mg | 2,5-dihydroxyterephthalic acid | 1 | 1 | 0 | 0 | 1 | 1 | 0 | 0 | 0 | 0 |  |  | 1 | cellulose | 0 | No |  |  |  | 7.029 | 29.68 | 棒状 Mg-MOF-74 纳米（单棒直径 300-400 nm）花状团聚附着于 CA 大孔壁（SEM）；CA 多孔结构保持 | vacuum activation; thermal drying | 100 | 12 h | 两步 + 原位生长：①Mg-MOF-74：Mg(NO3)2·6H2O（2 mol）+ DHTA（1 mol）+ PVP 0.1 g，DMF 60 mL + 水 5 mL，+NH4OH 0.3 mL，超声 30 min，140 C 8 h，DMF/乙醇洗三次、甲醇室温浸泡 12 h、真空 100 C 12 h；②CA：NaOH/尿素/水（7/12/81 wt%）-20 C 溶解脱脂棉，+MBA 0.6 g 交联，成胶、水洗、冻干；③Mg-MOF-74@CA：CA 浸溶液 A（Mg(NO3)2 2 mol，DMF 30 mL + 水 2.5 mL）12 h → 混合溶液 B（DHTA 1 mol，DMF 30 mL + 水 2.5 mL）+ NH4OH 0.3 mL，超声 30 min，140 C 8 h，真空 100 C 12 h；负载率约 5.34 wt% | DMF; methanol | Mg(NO3)2.6H2O | 2,5-dihydroxyterephthalic acid | F1;F2 |  |  | 140 | 8 | XRD 五循环后仍显示 Mg-MOF-74 与 CA 特征峰（Fig S2）；吸附后部分峰减弱（金属-表面相互作用抑制晶面） | 正文未报告金属浸出 | 5 循环吸附-脱附去除率保持高水平；SEM 孔结构与 Mg-MOF-74 颗粒保持、XRD 结晶度无明显变化（Fig S1-S2） | E:\mzh3\所有正文和附件\第一波markdown\Recyclable Mg-MOF-74@cellulose aerogel composites for efficient removal of heavy metals from wastewater.md | P0366 | 10.1016/j.jssc.2023.124059 | 1 | ph | 298 | 0.5 | 103.5859 | 151.4734 | 1210.94148 | 151.4734 | 1 | 151.4734 | 92.90023 | 7 | 151.4734 | pH | Recyclable Mg-MOF-74@cellulose aerogel composites for efficient removal of heavy metals from wastewater | P0366 | Cellulose composite
P0128 | P0128_M1 | Mg-MOF-74@CA | M5 | T5;T10 | MOF/纤维素气凝胶复合材料（Mg-MOF-74 原位生长负载于纤维素气凝胶 CA） | Mg-MOF-74 | Mg | 2,5-dihydroxyterephthalic acid | 1 | 1 | 0 | 0 | 1 | 1 | 0 | 0 | 0 | 0 |  |  | 1 | cellulose | 0 | No |  |  |  | 7.029 | 29.68 | 棒状 Mg-MOF-74 纳米（单棒直径 300-400 nm）花状团聚附着于 CA 大孔壁（SEM）；CA 多孔结构保持 | vacuum activation; thermal drying | 100 | 12 h | 两步 + 原位生长：①Mg-MOF-74：Mg(NO3)2·6H2O（2 mol）+ DHTA（1 mol）+ PVP 0.1 g，DMF 60 mL + 水 5 mL，+NH4OH 0.3 mL，超声 30 min，140 C 8 h，DMF/乙醇洗三次、甲醇室温浸泡 12 h、真空 100 C 12 h；②CA：NaOH/尿素/水（7/12/81 wt%）-20 C 溶解脱脂棉，+MBA 0.6 g 交联，成胶、水洗、冻干；③Mg-MOF-74@CA：CA 浸溶液 A（Mg(NO3)2 2 mol，DMF 30 mL + 水 2.5 mL）12 h → 混合溶液 B（DHTA 1 mol，DMF 30 mL + 水 2.5 mL）+ NH4OH 0.3 mL，超声 30 min，140 C 8 h，真空 100 C 12 h；负载率约 5.34 wt% | DMF; methanol | Mg(NO3)2.6H2O | 2,5-dihydroxyterephthalic acid | F1;F2 |  |  | 140 | 8 | XRD 五循环后仍显示 Mg-MOF-74 与 CA 特征峰（Fig S2）；吸附后部分峰减弱（金属-表面相互作用抑制晶面） | 正文未报告金属浸出 | 5 循环吸附-脱附去除率保持高水平；SEM 孔结构与 Mg-MOF-74 颗粒保持、XRD 结晶度无明显变化（Fig S1-S2） | E:\mzh3\所有正文和附件\第一波markdown\Recyclable Mg-MOF-74@cellulose aerogel composites for efficient removal of heavy metals from wastewater.md | P0366 | 10.1016/j.jssc.2023.124059 | 1 | ph | 298 | 0.5 | 103.5859 | 151.4734 | 1210.94148 | 151.4734 | 1 | 151.4734 | 92.90023 | 8 | 151.4734 | pH | Recyclable Mg-MOF-74@cellulose aerogel composites for efficient removal of heavy metals from wastewater | P0366 | Cellulose composite
P0128 | P0128_M1 | Mg-MOF-74@CA | M5 | T5;T10 | MOF/纤维素气凝胶复合材料（Mg-MOF-74 原位生长负载于纤维素气凝胶 CA） | Mg-MOF-74 | Mg | 2,5-dihydroxyterephthalic acid | 1 | 1 | 0 | 0 | 1 | 1 | 0 | 0 | 0 | 0 |  |  | 1 | cellulose | 0 | No |  |  |  | 7.029 | 29.68 | 棒状 Mg-MOF-74 纳米（单棒直径 300-400 nm）花状团聚附着于 CA 大孔壁（SEM）；CA 多孔结构保持 | vacuum activation; thermal drying | 100 | 12 h | 两步 + 原位生长：①Mg-MOF-74：Mg(NO3)2·6H2O（2 mol）+ DHTA（1 mol）+ PVP 0.1 g，DMF 60 mL + 水 5 mL，+NH4OH 0.3 mL，超声 30 min，140 C 8 h，DMF/乙醇洗三次、甲醇室温浸泡 12 h、真空 100 C 12 h；②CA：NaOH/尿素/水（7/12/81 wt%）-20 C 溶解脱脂棉，+MBA 0.6 g 交联，成胶、水洗、冻干；③Mg-MOF-74@CA：CA 浸溶液 A（Mg(NO3)2 2 mol，DMF 30 mL + 水 2.5 mL）12 h → 混合溶液 B（DHTA 1 mol，DMF 30 mL + 水 2.5 mL）+ NH4OH 0.3 mL，超声 30 min，140 C 8 h，真空 100 C 12 h；负载率约 5.34 wt% | DMF; methanol | Mg(NO3)2.6H2O | 2,5-dihydroxyterephthalic acid | F1;F2 |  |  | 140 | 8 | XRD 五循环后仍显示 Mg-MOF-74 与 CA 特征峰（Fig S2）；吸附后部分峰减弱（金属-表面相互作用抑制晶面） | 正文未报告金属浸出 | 5 循环吸附-脱附去除率保持高水平；SEM 孔结构与 Mg-MOF-74 颗粒保持、XRD 结晶度无明显变化（Fig S1-S2） | E:\mzh3\所有正文和附件\第一波markdown\Recyclable Mg-MOF-74@cellulose aerogel composites for efficient removal of heavy metals from wastewater.md | P0366 | 10.1016/j.jssc.2023.124059 | 1 | ph | 298 | 0.5 | 103.5859 | 151.4734 | 1210.94148 | 151.4734 | 1 | 151.4734 | 92.90023 | 9 | 151.4734 | pH | Recyclable Mg-MOF-74@cellulose aerogel composites for efficient removal of heavy metals from wastewater | P0366 | Cellulose composite
P0128 | P0128_M1 | Mg-MOF-74@CA | M5 | T5;T10 | MOF/纤维素气凝胶复合材料（Mg-MOF-74 原位生长负载于纤维素气凝胶 CA） | Mg-MOF-74 | Mg | 2,5-dihydroxyterephthalic acid | 1 | 1 | 0 | 0 | 1 | 1 | 0 | 0 | 0 | 0 |  |  | 1 | cellulose | 0 | No |  |  |  | 7.029 | 29.68 | 棒状 Mg-MOF-74 纳米（单棒直径 300-400 nm）花状团聚附着于 CA 大孔壁（SEM）；CA 多孔结构保持 | vacuum activation; thermal drying | 100 | 12 h | 两步 + 原位生长：①Mg-MOF-74：Mg(NO3)2·6H2O（2 mol）+ DHTA（1 mol）+ PVP 0.1 g，DMF 60 mL + 水 5 mL，+NH4OH 0.3 mL，超声 30 min，140 C 8 h，DMF/乙醇洗三次、甲醇室温浸泡 12 h、真空 100 C 12 h；②CA：NaOH/尿素/水（7/12/81 wt%）-20 C 溶解脱脂棉，+MBA 0.6 g 交联，成胶、水洗、冻干；③Mg-MOF-74@CA：CA 浸溶液 A（Mg(NO3)2 2 mol，DMF 30 mL + 水 2.5 mL）12 h → 混合溶液 B（DHTA 1 mol，DMF 30 mL + 水 2.5 mL）+ NH4OH 0.3 mL，超声 30 min，140 C 8 h，真空 100 C 12 h；负载率约 5.34 wt% | DMF; methanol | Mg(NO3)2.6H2O | 2,5-dihydroxyterephthalic acid | F1;F2 |  |  | 140 | 8 | XRD 五循环后仍显示 Mg-MOF-74 与 CA 特征峰（Fig S2）；吸附后部分峰减弱（金属-表面相互作用抑制晶面） | 正文未报告金属浸出 | 5 循环吸附-脱附去除率保持高水平；SEM 孔结构与 Mg-MOF-74 颗粒保持、XRD 结晶度无明显变化（Fig S1-S2） | E:\mzh3\所有正文和附件\第一波markdown\Recyclable Mg-MOF-74@cellulose aerogel composites for efficient removal of heavy metals from wastewater.md | P0366 | 10.1016/j.jssc.2023.124059 | 1 | cm | 298 | 0.1 | 87.82828 | 46.88461 | 1210.94148 | 151.4734 | 1 | 151.4734 | 92.90023 | 7 | 151.4734 | MOF加入浓度 | Recyclable Mg-MOF-74@cellulose aerogel composites for efficient removal of heavy metals from wastewater | P0366 | Cellulose composite
P0128 | P0128_M1 | Mg-MOF-74@CA | M5 | T5;T10 | MOF/纤维素气凝胶复合材料（Mg-MOF-74 原位生长负载于纤维素气凝胶 CA） | Mg-MOF-74 | Mg | 2,5-dihydroxyterephthalic acid | 1 | 1 | 0 | 0 | 1 | 1 | 0 | 0 | 0 | 0 |  |  | 1 | cellulose | 0 | No |  |  |  | 7.029 | 29.68 | 棒状 Mg-MOF-74 纳米（单棒直径 300-400 nm）花状团聚附着于 CA 大孔壁（SEM）；CA 多孔结构保持 | vacuum activation; thermal drying | 100 | 12 h | 两步 + 原位生长：①Mg-MOF-74：Mg(NO3)2·6H2O（2 mol）+ DHTA（1 mol）+ PVP 0.1 g，DMF 60 mL + 水 5 mL，+NH4OH 0.3 mL，超声 30 min，140 C 8 h，DMF/乙醇洗三次、甲醇室温浸泡 12 h、真空 100 C 12 h；②CA：NaOH/尿素/水（7/12/81 wt%）-20 C 溶解脱脂棉，+MBA 0.6 g 交联，成胶、水洗、冻干；③Mg-MOF-74@CA：CA 浸溶液 A（Mg(NO3)2 2 mol，DMF 30 mL + 水 2.5 mL）12 h → 混合溶液 B（DHTA 1 mol，DMF 30 mL + 水 2.5 mL）+ NH4OH 0.3 mL，超声 30 min，140 C 8 h，真空 100 C 12 h；负载率约 5.34 wt% | DMF; methanol | Mg(NO3)2.6H2O | 2,5-dihydroxyterephthalic acid | F1;F2 |  |  | 140 | 8 | XRD 五循环后仍显示 Mg-MOF-74 与 CA 特征峰（Fig S2）；吸附后部分峰减弱（金属-表面相互作用抑制晶面） | 正文未报告金属浸出 | 5 循环吸附-脱附去除率保持高水平；SEM 孔结构与 Mg-MOF-74 颗粒保持、XRD 结晶度无明显变化（Fig S1-S2） | E:\mzh3\所有正文和附件\第一波markdown\Recyclable Mg-MOF-74@cellulose aerogel composites for efficient removal of heavy metals from wastewater.md | P0366 | 10.1016/j.jssc.2023.124059 | 1 | cm | 298 | 0.2 | 87.82828 | 109.3974 | 1210.94148 | 151.4734 | 1 | 151.4734 | 92.90023 | 7 | 151.4734 | MOF加入浓度 | Recyclable Mg-MOF-74@cellulose aerogel composites for efficient removal of heavy metals from wastewater | P0366 | Cellulose composite
P0128 | P0128_M1 | Mg-MOF-74@CA | M5 | T5;T10 | MOF/纤维素气凝胶复合材料（Mg-MOF-74 原位生长负载于纤维素气凝胶 CA） | Mg-MOF-74 | Mg | 2,5-dihydroxyterephthalic acid | 1 | 1 | 0 | 0 | 1 | 1 | 0 | 0 | 0 | 0 |  |  | 1 | cellulose | 0 | No |  |  |  | 7.029 | 29.68 | 棒状 Mg-MOF-74 纳米（单棒直径 300-400 nm）花状团聚附着于 CA 大孔壁（SEM）；CA 多孔结构保持 | vacuum activation; thermal drying | 100 | 12 h | 两步 + 原位生长：①Mg-MOF-74：Mg(NO3)2·6H2O（2 mol）+ DHTA（1 mol）+ PVP 0.1 g，DMF 60 mL + 水 5 mL，+NH4OH 0.3 mL，超声 30 min，140 C 8 h，DMF/乙醇洗三次、甲醇室温浸泡 12 h、真空 100 C 12 h；②CA：NaOH/尿素/水（7/12/81 wt%）-20 C 溶解脱脂棉，+MBA 0.6 g 交联，成胶、水洗、冻干；③Mg-MOF-74@CA：CA 浸溶液 A（Mg(NO3)2 2 mol，DMF 30 mL + 水 2.5 mL）12 h → 混合溶液 B（DHTA 1 mol，DMF 30 mL + 水 2.5 mL）+ NH4OH 0.3 mL，超声 30 min，140 C 8 h，真空 100 C 12 h；负载率约 5.34 wt% | DMF; methanol | Mg(NO3)2.6H2O | 2,5-dihydroxyterephthalic acid | F1;F2 |  |  | 140 | 8 | XRD 五循环后仍显示 Mg-MOF-74 与 CA 特征峰（Fig S2）；吸附后部分峰减弱（金属-表面相互作用抑制晶面） | 正文未报告金属浸出 | 5 循环吸附-脱附去除率保持高水平；SEM 孔结构与 Mg-MOF-74 颗粒保持、XRD 结晶度无明显变化（Fig S1-S2） | E:\mzh3\所有正文和附件\第一波markdown\Recyclable Mg-MOF-74@cellulose aerogel composites for efficient removal of heavy metals from wastewater.md | P0366 | 10.1016/j.jssc.2023.124059 | 1 | cm | 298 | 0.3 | 87.82828 | 137.0473 | 1210.94148 | 151.4734 | 1 | 151.4734 | 92.90023 | 7 | 151.4734 | MOF加入浓度 | Recyclable Mg-MOF-74@cellulose aerogel composites for efficient removal of heavy metals from wastewater | P0366 | Cellulose composite
P0128 | P0128_M1 | Mg-MOF-74@CA | M5 | T5;T10 | MOF/纤维素气凝胶复合材料（Mg-MOF-74 原位生长负载于纤维素气凝胶 CA） | Mg-MOF-74 | Mg | 2,5-dihydroxyterephthalic acid | 1 | 1 | 0 | 0 | 1 | 1 | 0 | 0 | 0 | 0 |  |  | 1 | cellulose | 0 | No |  |  |  | 7.029 | 29.68 | 棒状 Mg-MOF-74 纳米（单棒直径 300-400 nm）花状团聚附着于 CA 大孔壁（SEM）；CA 多孔结构保持 | vacuum activation; thermal drying | 100 | 12 h | 两步 + 原位生长：①Mg-MOF-74：Mg(NO3)2·6H2O（2 mol）+ DHTA（1 mol）+ PVP 0.1 g，DMF 60 mL + 水 5 mL，+NH4OH 0.3 mL，超声 30 min，140 C 8 h，DMF/乙醇洗三次、甲醇室温浸泡 12 h、真空 100 C 12 h；②CA：NaOH/尿素/水（7/12/81 wt%）-20 C 溶解脱脂棉，+MBA 0.6 g 交联，成胶、水洗、冻干；③Mg-MOF-74@CA：CA 浸溶液 A（Mg(NO3)2 2 mol，DMF 30 mL + 水 2.5 mL）12 h → 混合溶液 B（DHTA 1 mol，DMF 30 mL + 水 2.5 mL）+ NH4OH 0.3 mL，超声 30 min，140 C 8 h，真空 100 C 12 h；负载率约 5.34 wt% | DMF; methanol | Mg(NO3)2.6H2O | 2,5-dihydroxyterephthalic acid | F1;F2 |  |  | 140 | 8 | XRD 五循环后仍显示 Mg-MOF-74 与 CA 特征峰（Fig S2）；吸附后部分峰减弱（金属-表面相互作用抑制晶面） | 正文未报告金属浸出 | 5 循环吸附-脱附去除率保持高水平；SEM 孔结构与 Mg-MOF-74 颗粒保持、XRD 结晶度无明显变化（Fig S1-S2） | E:\mzh3\所有正文和附件\第一波markdown\Recyclable Mg-MOF-74@cellulose aerogel composites for efficient removal of heavy metals from wastewater.md | P0366 | 10.1016/j.jssc.2023.124059 | 1 | cm | 298 | 0.5 | 87.82828 | 151.4734 | 1210.94148 | 151.4734 | 1 | 151.4734 | 92.90023 | 7 | 151.4734 | MOF加入浓度 | Recyclable Mg-MOF-74@cellulose aerogel composites for efficient removal of heavy metals from wastewater | P0366 | Cellulose composite
P0128 | P0128_M1 | Mg-MOF-74@CA | M5 | T5;T10 | MOF/纤维素气凝胶复合材料（Mg-MOF-74 原位生长负载于纤维素气凝胶 CA） | Mg-MOF-74 | Mg | 2,5-dihydroxyterephthalic acid | 1 | 1 | 0 | 0 | 1 | 1 | 0 | 0 | 0 | 0 |  |  | 1 | cellulose | 0 | No |  |  |  | 7.029 | 29.68 | 棒状 Mg-MOF-74 纳米（单棒直径 300-400 nm）花状团聚附着于 CA 大孔壁（SEM）；CA 多孔结构保持 | vacuum activation; thermal drying | 100 | 12 h | 两步 + 原位生长：①Mg-MOF-74：Mg(NO3)2·6H2O（2 mol）+ DHTA（1 mol）+ PVP 0.1 g，DMF 60 mL + 水 5 mL，+NH4OH 0.3 mL，超声 30 min，140 C 8 h，DMF/乙醇洗三次、甲醇室温浸泡 12 h、真空 100 C 12 h；②CA：NaOH/尿素/水（7/12/81 wt%）-20 C 溶解脱脂棉，+MBA 0.6 g 交联，成胶、水洗、冻干；③Mg-MOF-74@CA：CA 浸溶液 A（Mg(NO3)2 2 mol，DMF 30 mL + 水 2.5 mL）12 h → 混合溶液 B（DHTA 1 mol，DMF 30 mL + 水 2.5 mL）+ NH4OH 0.3 mL，超声 30 min，140 C 8 h，真空 100 C 12 h；负载率约 5.34 wt% | DMF; methanol | Mg(NO3)2.6H2O | 2,5-dihydroxyterephthalic acid | F1;F2 |  |  | 140 | 8 | XRD 五循环后仍显示 Mg-MOF-74 与 CA 特征峰（Fig S2）；吸附后部分峰减弱（金属-表面相互作用抑制晶面） | 正文未报告金属浸出 | 5 循环吸附-脱附去除率保持高水平；SEM 孔结构与 Mg-MOF-74 颗粒保持、XRD 结晶度无明显变化（Fig S1-S2） | E:\mzh3\所有正文和附件\第一波markdown\Recyclable Mg-MOF-74@cellulose aerogel composites for efficient removal of heavy metals from wastewater.md | P0366 | 10.1016/j.jssc.2023.124059 | 1 | cm | 298 | 0.7 | 87.82828 | 148.4679 | 1210.94148 | 151.4734 | 1 | 151.4734 | 92.90023 | 7 | 151.4734 | MOF加入浓度 | Recyclable Mg-MOF-74@cellulose aerogel composites for efficient removal of heavy metals from wastewater | P0366 | Cellulose composite
P0128 | P0128_M1 | Mg-MOF-74@CA | M5 | T5;T10 | MOF/纤维素气凝胶复合材料（Mg-MOF-74 原位生长负载于纤维素气凝胶 CA） | Mg-MOF-74 | Mg | 2,5-dihydroxyterephthalic acid | 1 | 1 | 0 | 0 | 1 | 1 | 0 | 0 | 0 | 0 |  |  | 1 | cellulose | 0 | No |  |  |  | 7.029 | 29.68 | 棒状 Mg-MOF-74 纳米（单棒直径 300-400 nm）花状团聚附着于 CA 大孔壁（SEM）；CA 多孔结构保持 | vacuum activation; thermal drying | 100 | 12 h | 两步 + 原位生长：①Mg-MOF-74：Mg(NO3)2·6H2O（2 mol）+ DHTA（1 mol）+ PVP 0.1 g，DMF 60 mL + 水 5 mL，+NH4OH 0.3 mL，超声 30 min，140 C 8 h，DMF/乙醇洗三次、甲醇室温浸泡 12 h、真空 100 C 12 h；②CA：NaOH/尿素/水（7/12/81 wt%）-20 C 溶解脱脂棉，+MBA 0.6 g 交联，成胶、水洗、冻干；③Mg-MOF-74@CA：CA 浸溶液 A（Mg(NO3)2 2 mol，DMF 30 mL + 水 2.5 mL）12 h → 混合溶液 B（DHTA 1 mol，DMF 30 mL + 水 2.5 mL）+ NH4OH 0.3 mL，超声 30 min，140 C 8 h，真空 100 C 12 h；负载率约 5.34 wt% | DMF; methanol | Mg(NO3)2.6H2O | 2,5-dihydroxyterephthalic acid | F1;F2 |  |  | 140 | 8 | XRD 五循环后仍显示 Mg-MOF-74 与 CA 特征峰（Fig S2）；吸附后部分峰减弱（金属-表面相互作用抑制晶面） | 正文未报告金属浸出 | 5 循环吸附-脱附去除率保持高水平；SEM 孔结构与 Mg-MOF-74 颗粒保持、XRD 结晶度无明显变化（Fig S1-S2） | E:\mzh3\所有正文和附件\第一波markdown\Recyclable Mg-MOF-74@cellulose aerogel composites for efficient removal of heavy metals from wastewater.md | P0366 | 10.1016/j.jssc.2023.124059 | 1 | cm | 298 | 0.9 | 87.82828 | 149.6701 | 1210.94148 | 151.4734 | 1 | 151.4734 | 92.90023 | 7 | 151.4734 | MOF加入浓度 | Recyclable Mg-MOF-74@cellulose aerogel composites for efficient removal of heavy metals from wastewater | P0366 | Cellulose composite
P0128 | P0128_M1 | Mg-MOF-74@CA | M5 | T5;T10 | MOF/纤维素气凝胶复合材料（Mg-MOF-74 原位生长负载于纤维素气凝胶 CA） | Mg-MOF-74 | Mg | 2,5-dihydroxyterephthalic acid | 1 | 1 | 0 | 0 | 1 | 1 | 0 | 0 | 0 | 0 |  |  | 1 | cellulose | 0 | No |  |  |  | 7.029 | 29.68 | 棒状 Mg-MOF-74 纳米（单棒直径 300-400 nm）花状团聚附着于 CA 大孔壁（SEM）；CA 多孔结构保持 | vacuum activation; thermal drying | 100 | 12 h | 两步 + 原位生长：①Mg-MOF-74：Mg(NO3)2·6H2O（2 mol）+ DHTA（1 mol）+ PVP 0.1 g，DMF 60 mL + 水 5 mL，+NH4OH 0.3 mL，超声 30 min，140 C 8 h，DMF/乙醇洗三次、甲醇室温浸泡 12 h、真空 100 C 12 h；②CA：NaOH/尿素/水（7/12/81 wt%）-20 C 溶解脱脂棉，+MBA 0.6 g 交联，成胶、水洗、冻干；③Mg-MOF-74@CA：CA 浸溶液 A（Mg(NO3)2 2 mol，DMF 30 mL + 水 2.5 mL）12 h → 混合溶液 B（DHTA 1 mol，DMF 30 mL + 水 2.5 mL）+ NH4OH 0.3 mL，超声 30 min，140 C 8 h，真空 100 C 12 h；负载率约 5.34 wt% | DMF; methanol | Mg(NO3)2.6H2O | 2,5-dihydroxyterephthalic acid | F1;F2 |  |  | 140 | 8 | XRD 五循环后仍显示 Mg-MOF-74 与 CA 特征峰（Fig S2）；吸附后部分峰减弱（金属-表面相互作用抑制晶面） | 正文未报告金属浸出 | 5 循环吸附-脱附去除率保持高水平；SEM 孔结构与 Mg-MOF-74 颗粒保持、XRD 结晶度无明显变化（Fig S1-S2） | E:\mzh3\所有正文和附件\第一波markdown\Recyclable Mg-MOF-74@cellulose aerogel composites for efficient removal of heavy metals from wastewater.md | P0366 | 10.1016/j.jssc.2023.124059 | 1 | isotherm | 298 | 0.5 | 10.68182 | 38.62069 | 1210.94148 | 151.4734 | 1 | 151.4734 | 92.90023 | 7 | 151.4734 | 等温线 | Recyclable Mg-MOF-74@cellulose aerogel composites for efficient removal of heavy metals from wastewater | P0366 | Cellulose composite
P0128 | P0128_M1 | Mg-MOF-74@CA | M5 | T5;T10 | MOF/纤维素气凝胶复合材料（Mg-MOF-74 原位生长负载于纤维素气凝胶 CA） | Mg-MOF-74 | Mg | 2,5-dihydroxyterephthalic acid | 1 | 1 | 0 | 0 | 1 | 1 | 0 | 0 | 0 | 0 |  |  | 1 | cellulose | 0 | No |  |  |  | 7.029 | 29.68 | 棒状 Mg-MOF-74 纳米（单棒直径 300-400 nm）花状团聚附着于 CA 大孔壁（SEM）；CA 多孔结构保持 | vacuum activation; thermal drying | 100 | 12 h | 两步 + 原位生长：①Mg-MOF-74：Mg(NO3)2·6H2O（2 mol）+ DHTA（1 mol）+ PVP 0.1 g，DMF 60 mL + 水 5 mL，+NH4OH 0.3 mL，超声 30 min，140 C 8 h，DMF/乙醇洗三次、甲醇室温浸泡 12 h、真空 100 C 12 h；②CA：NaOH/尿素/水（7/12/81 wt%）-20 C 溶解脱脂棉，+MBA 0.6 g 交联，成胶、水洗、冻干；③Mg-MOF-74@CA：CA 浸溶液 A（Mg(NO3)2 2 mol，DMF 30 mL + 水 2.5 mL）12 h → 混合溶液 B（DHTA 1 mol，DMF 30 mL + 水 2.5 mL）+ NH4OH 0.3 mL，超声 30 min，140 C 8 h，真空 100 C 12 h；负载率约 5.34 wt% | DMF; methanol | Mg(NO3)2.6H2O | 2,5-dihydroxyterephthalic acid | F1;F2 |  |  | 140 | 8 | XRD 五循环后仍显示 Mg-MOF-74 与 CA 特征峰（Fig S2）；吸附后部分峰减弱（金属-表面相互作用抑制晶面） | 正文未报告金属浸出 | 5 循环吸附-脱附去除率保持高水平；SEM 孔结构与 Mg-MOF-74 颗粒保持、XRD 结晶度无明显变化（Fig S1-S2） | E:\mzh3\所有正文和附件\第一波markdown\Recyclable Mg-MOF-74@cellulose aerogel composites for efficient removal of heavy metals from wastewater.md | P0366 | 10.1016/j.jssc.2023.124059 | 1 | isotherm | 298 | 0.5 | 34.97475 | 91.66144 | 1210.94148 | 151.4734 | 1 | 151.4734 | 92.90023 | 7 | 151.4734 | 等温线 | Recyclable Mg-MOF-74@cellulose aerogel composites for efficient removal of heavy metals from wastewater | P0366 | Cellulose composite
P0128 | P0128_M1 | Mg-MOF-74@CA | M5 | T5;T10 | MOF/纤维素气凝胶复合材料（Mg-MOF-74 原位生长负载于纤维素气凝胶 CA） | Mg-MOF-74 | Mg | 2,5-dihydroxyterephthalic acid | 1 | 1 | 0 | 0 | 1 | 1 | 0 | 0 | 0 | 0 |  |  | 1 | cellulose | 0 | No |  |  |  | 7.029 | 29.68 | 棒状 Mg-MOF-74 纳米（单棒直径 300-400 nm）花状团聚附着于 CA 大孔壁（SEM）；CA 多孔结构保持 | vacuum activation; thermal drying | 100 | 12 h | 两步 + 原位生长：①Mg-MOF-74：Mg(NO3)2·6H2O（2 mol）+ DHTA（1 mol）+ PVP 0.1 g，DMF 60 mL + 水 5 mL，+NH4OH 0.3 mL，超声 30 min，140 C 8 h，DMF/乙醇洗三次、甲醇室温浸泡 12 h、真空 100 C 12 h；②CA：NaOH/尿素/水（7/12/81 wt%）-20 C 溶解脱脂棉，+MBA 0.6 g 交联，成胶、水洗、冻干；③Mg-MOF-74@CA：CA 浸溶液 A（Mg(NO3)2 2 mol，DMF 30 mL + 水 2.5 mL）12 h → 混合溶液 B（DHTA 1 mol，DMF 30 mL + 水 2.5 mL）+ NH4OH 0.3 mL，超声 30 min，140 C 8 h，真空 100 C 12 h；负载率约 5.34 wt% | DMF; methanol | Mg(NO3)2.6H2O | 2,5-dihydroxyterephthalic acid | F1;F2 |  |  | 140 | 8 | XRD 五循环后仍显示 Mg-MOF-74 与 CA 特征峰（Fig S2）；吸附后部分峰减弱（金属-表面相互作用抑制晶面） | 正文未报告金属浸出 | 5 循环吸附-脱附去除率保持高水平；SEM 孔结构与 Mg-MOF-74 颗粒保持、XRD 结晶度无明显变化（Fig S1-S2） | E:\mzh3\所有正文和附件\第一波markdown\Recyclable Mg-MOF-74@cellulose aerogel composites for efficient removal of heavy metals from wastewater.md | P0366 | 10.1016/j.jssc.2023.124059 | 1 | isotherm | 298 | 0.5 | 49.09091 | 102.9467 | 1210.94148 | 151.4734 | 1 | 151.4734 | 92.90023 | 7 | 151.4734 | 等温线 | Recyclable Mg-MOF-74@cellulose aerogel composites for efficient removal of heavy metals from wastewater | P0366 | Cellulose composite
P0128 | P0128_M1 | Mg-MOF-74@CA | M5 | T5;T10 | MOF/纤维素气凝胶复合材料（Mg-MOF-74 原位生长负载于纤维素气凝胶 CA） | Mg-MOF-74 | Mg | 2,5-dihydroxyterephthalic acid | 1 | 1 | 0 | 0 | 1 | 1 | 0 | 0 | 0 | 0 |  |  | 1 | cellulose | 0 | No |  |  |  | 7.029 | 29.68 | 棒状 Mg-MOF-74 纳米（单棒直径 300-400 nm）花状团聚附着于 CA 大孔壁（SEM）；CA 多孔结构保持 | vacuum activation; thermal drying | 100 | 12 h | 两步 + 原位生长：①Mg-MOF-74：Mg(NO3)2·6H2O（2 mol）+ DHTA（1 mol）+ PVP 0.1 g，DMF 60 mL + 水 5 mL，+NH4OH 0.3 mL，超声 30 min，140 C 8 h，DMF/乙醇洗三次、甲醇室温浸泡 12 h、真空 100 C 12 h；②CA：NaOH/尿素/水（7/12/81 wt%）-20 C 溶解脱脂棉，+MBA 0.6 g 交联，成胶、水洗、冻干；③Mg-MOF-74@CA：CA 浸溶液 A（Mg(NO3)2 2 mol，DMF 30 mL + 水 2.5 mL）12 h → 混合溶液 B（DHTA 1 mol，DMF 30 mL + 水 2.5 mL）+ NH4OH 0.3 mL，超声 30 min，140 C 8 h，真空 100 C 12 h；负载率约 5.34 wt% | DMF; methanol | Mg(NO3)2.6H2O | 2,5-dihydroxyterephthalic acid | F1;F2 |  |  | 140 | 8 | XRD 五循环后仍显示 Mg-MOF-74 与 CA 特征峰（Fig S2）；吸附后部分峰减弱（金属-表面相互作用抑制晶面） | 正文未报告金属浸出 | 5 循环吸附-脱附去除率保持高水平；SEM 孔结构与 Mg-MOF-74 颗粒保持、XRD 结晶度无明显变化（Fig S1-S2） | E:\mzh3\所有正文和附件\第一波markdown\Recyclable Mg-MOF-74@cellulose aerogel composites for efficient removal of heavy metals from wastewater.md | P0366 | 10.1016/j.jssc.2023.124059 | 1 | isotherm | 298 | 0.5 | 71.74242 | 136.2382 | 1210.94148 | 151.4734 | 1 | 151.4734 | 92.90023 | 7 | 151.4734 | 等温线 | Recyclable Mg-MOF-74@cellulose aerogel composites for efficient removal of heavy metals from wastewater | P0366 | Cellulose composite
P0128 | P0128_M1 | Mg-MOF-74@CA | M5 | T5;T10 | MOF/纤维素气凝胶复合材料（Mg-MOF-74 原位生长负载于纤维素气凝胶 CA） | Mg-MOF-74 | Mg | 2,5-dihydroxyterephthalic acid | 1 | 1 | 0 | 0 | 1 | 1 | 0 | 0 | 0 | 0 |  |  | 1 | cellulose | 0 | No |  |  |  | 7.029 | 29.68 | 棒状 Mg-MOF-74 纳米（单棒直径 300-400 nm）花状团聚附着于 CA 大孔壁（SEM）；CA 多孔结构保持 | vacuum activation; thermal drying | 100 | 12 h | 两步 + 原位生长：①Mg-MOF-74：Mg(NO3)2·6H2O（2 mol）+ DHTA（1 mol）+ PVP 0.1 g，DMF 60 mL + 水 5 mL，+NH4OH 0.3 mL，超声 30 min，140 C 8 h，DMF/乙醇洗三次、甲醇室温浸泡 12 h、真空 100 C 12 h；②CA：NaOH/尿素/水（7/12/81 wt%）-20 C 溶解脱脂棉，+MBA 0.6 g 交联，成胶、水洗、冻干；③Mg-MOF-74@CA：CA 浸溶液 A（Mg(NO3)2 2 mol，DMF 30 mL + 水 2.5 mL）12 h → 混合溶液 B（DHTA 1 mol，DMF 30 mL + 水 2.5 mL）+ NH4OH 0.3 mL，超声 30 min，140 C 8 h，真空 100 C 12 h；负载率约 5.34 wt% | DMF; methanol | Mg(NO3)2.6H2O | 2,5-dihydroxyterephthalic acid | F1;F2 |  |  | 140 | 8 | XRD 五循环后仍显示 Mg-MOF-74 与 CA 特征峰（Fig S2）；吸附后部分峰减弱（金属-表面相互作用抑制晶面） | 正文未报告金属浸出 | 5 循环吸附-脱附去除率保持高水平；SEM 孔结构与 Mg-MOF-74 颗粒保持、XRD 结晶度无明显变化（Fig S1-S2） | E:\mzh3\所有正文和附件\第一波markdown\Recyclable Mg-MOF-74@cellulose aerogel composites for efficient removal of heavy metals from wastewater.md | P0366 | 10.1016/j.jssc.2023.124059 | 1 | isotherm | 298 | 0.5 | 103.5859 | 151.4734 | 1210.94148 | 151.4734 | 1 | 151.4734 | 92.90023 | 7 | 151.4734 | 等温线 | Recyclable Mg-MOF-74@cellulose aerogel composites for efficient removal of heavy metals from wastewater | P0366 | Cellulose composite
P0128 | P0128_M1 | Mg-MOF-74@CA | M5 | T5;T10 | MOF/纤维素气凝胶复合材料（Mg-MOF-74 原位生长负载于纤维素气凝胶 CA） | Mg-MOF-74 | Mg | 2,5-dihydroxyterephthalic acid | 1 | 1 | 0 | 0 | 1 | 1 | 0 | 0 | 0 | 0 |  |  | 1 | cellulose | 0 | No |  |  |  | 7.029 | 29.68 | 棒状 Mg-MOF-74 纳米（单棒直径 300-400 nm）花状团聚附着于 CA 大孔壁（SEM）；CA 多孔结构保持 | vacuum activation; thermal drying | 100 | 12 h | 两步 + 原位生长：①Mg-MOF-74：Mg(NO3)2·6H2O（2 mol）+ DHTA（1 mol）+ PVP 0.1 g，DMF 60 mL + 水 5 mL，+NH4OH 0.3 mL，超声 30 min，140 C 8 h，DMF/乙醇洗三次、甲醇室温浸泡 12 h、真空 100 C 12 h；②CA：NaOH/尿素/水（7/12/81 wt%）-20 C 溶解脱脂棉，+MBA 0.6 g 交联，成胶、水洗、冻干；③Mg-MOF-74@CA：CA 浸溶液 A（Mg(NO3)2 2 mol，DMF 30 mL + 水 2.5 mL）12 h → 混合溶液 B（DHTA 1 mol，DMF 30 mL + 水 2.5 mL）+ NH4OH 0.3 mL，超声 30 min，140 C 8 h，真空 100 C 12 h；负载率约 5.34 wt% | DMF; methanol | Mg(NO3)2.6H2O | 2,5-dihydroxyterephthalic acid | F1;F2 |  |  | 140 | 8 | XRD 五循环后仍显示 Mg-MOF-74 与 CA 特征峰（Fig S2）；吸附后部分峰减弱（金属-表面相互作用抑制晶面） | 正文未报告金属浸出 | 5 循环吸附-脱附去除率保持高水平；SEM 孔结构与 Mg-MOF-74 颗粒保持、XRD 结晶度无明显变化（Fig S1-S2） | E:\mzh3\所有正文和附件\第一波markdown\Recyclable Mg-MOF-74@cellulose aerogel composites for efficient removal of heavy metals from wastewater.md | P0366 | 10.1016/j.jssc.2023.124059 | 1 | isotherm | 308 | 0.5 | 7.39899 | 45.95611 | 1210.94148 | 151.4734 | 1 | 151.4734 | 92.90023 | 7 | 151.4734 | 等温线 | Recyclable Mg-MOF-74@cellulose aerogel composites for efficient removal of heavy metals from wastewater | P0366 | Cellulose composite
P0128 | P0128_M1 | Mg-MOF-74@CA | M5 | T5;T10 | MOF/纤维素气凝胶复合材料（Mg-MOF-74 原位生长负载于纤维素气凝胶 CA） | Mg-MOF-74 | Mg | 2,5-dihydroxyterephthalic acid | 1 | 1 | 0 | 0 | 1 | 1 | 0 | 0 | 0 | 0 |  |  | 1 | cellulose | 0 | No |  |  |  | 7.029 | 29.68 | 棒状 Mg-MOF-74 纳米（单棒直径 300-400 nm）花状团聚附着于 CA 大孔壁（SEM）；CA 多孔结构保持 | vacuum activation; thermal drying | 100 | 12 h | 两步 + 原位生长：①Mg-MOF-74：Mg(NO3)2·6H2O（2 mol）+ DHTA（1 mol）+ PVP 0.1 g，DMF 60 mL + 水 5 mL，+NH4OH 0.3 mL，超声 30 min，140 C 8 h，DMF/乙醇洗三次、甲醇室温浸泡 12 h、真空 100 C 12 h；②CA：NaOH/尿素/水（7/12/81 wt%）-20 C 溶解脱脂棉，+MBA 0.6 g 交联，成胶、水洗、冻干；③Mg-MOF-74@CA：CA 浸溶液 A（Mg(NO3)2 2 mol，DMF 30 mL + 水 2.5 mL）12 h → 混合溶液 B（DHTA 1 mol，DMF 30 mL + 水 2.5 mL）+ NH4OH 0.3 mL，超声 30 min，140 C 8 h，真空 100 C 12 h；负载率约 5.34 wt% | DMF; methanol | Mg(NO3)2.6H2O | 2,5-dihydroxyterephthalic acid | F1;F2 |  |  | 140 | 8 | XRD 五循环后仍显示 Mg-MOF-74 与 CA 特征峰（Fig S2）；吸附后部分峰减弱（金属-表面相互作用抑制晶面） | 正文未报告金属浸出 | 5 循环吸附-脱附去除率保持高水平；SEM 孔结构与 Mg-MOF-74 颗粒保持、XRD 结晶度无明显变化（Fig S1-S2） | E:\mzh3\所有正文和附件\第一波markdown\Recyclable Mg-MOF-74@cellulose aerogel composites for efficient removal of heavy metals from wastewater.md | P0366 | 10.1016/j.jssc.2023.124059 | 1 | isotherm | 308 | 0.5 | 30.37879 | 98.99687 | 1210.94148 | 151.4734 | 1 | 151.4734 | 92.90023 | 7 | 151.4734 | 等温线 | Recyclable Mg-MOF-74@cellulose aerogel composites for efficient removal of heavy metals from wastewater | P0366 | Cellulose composite
P0128 | P0128_M1 | Mg-MOF-74@CA | M5 | T5;T10 | MOF/纤维素气凝胶复合材料（Mg-MOF-74 原位生长负载于纤维素气凝胶 CA） | Mg-MOF-74 | Mg | 2,5-dihydroxyterephthalic acid | 1 | 1 | 0 | 0 | 1 | 1 | 0 | 0 | 0 | 0 |  |  | 1 | cellulose | 0 | No |  |  |  | 7.029 | 29.68 | 棒状 Mg-MOF-74 纳米（单棒直径 300-400 nm）花状团聚附着于 CA 大孔壁（SEM）；CA 多孔结构保持 | vacuum activation; thermal drying | 100 | 12 h | 两步 + 原位生长：①Mg-MOF-74：Mg(NO3)2·6H2O（2 mol）+ DHTA（1 mol）+ PVP 0.1 g，DMF 60 mL + 水 5 mL，+NH4OH 0.3 mL，超声 30 min，140 C 8 h，DMF/乙醇洗三次、甲醇室温浸泡 12 h、真空 100 C 12 h；②CA：NaOH/尿素/水（7/12/81 wt%）-20 C 溶解脱脂棉，+MBA 0.6 g 交联，成胶、水洗、冻干；③Mg-MOF-74@CA：CA 浸溶液 A（Mg(NO3)2 2 mol，DMF 30 mL + 水 2.5 mL）12 h → 混合溶液 B（DHTA 1 mol，DMF 30 mL + 水 2.5 mL）+ NH4OH 0.3 mL，超声 30 min，140 C 8 h，真空 100 C 12 h；负载率约 5.34 wt% | DMF; methanol | Mg(NO3)2.6H2O | 2,5-dihydroxyterephthalic acid | F1;F2 |  |  | 140 | 8 | XRD 五循环后仍显示 Mg-MOF-74 与 CA 特征峰（Fig S2）；吸附后部分峰减弱（金属-表面相互作用抑制晶面） | 正文未报告金属浸出 | 5 循环吸附-脱附去除率保持高水平；SEM 孔结构与 Mg-MOF-74 颗粒保持、XRD 结晶度无明显变化（Fig S1-S2） | E:\mzh3\所有正文和附件\第一波markdown\Recyclable Mg-MOF-74@cellulose aerogel composites for efficient removal of heavy metals from wastewater.md | P0366 | 10.1016/j.jssc.2023.124059 | 1 | isotherm | 308 | 0.5 | 53.68687 | 133.9812 | 1210.94148 | 151.4734 | 1 | 151.4734 | 92.90023 | 7 | 151.4734 | 等温线 | Recyclable Mg-MOF-74@cellulose aerogel composites for efficient removal of heavy metals from wastewater | P0366 | Cellulose composite
P0128 | P0128_M1 | Mg-MOF-74@CA | M5 | T5;T10 | MOF/纤维素气凝胶复合材料（Mg-MOF-74 原位生长负载于纤维素气凝胶 CA） | Mg-MOF-74 | Mg | 2,5-dihydroxyterephthalic acid | 1 | 1 | 0 | 0 | 1 | 1 | 0 | 0 | 0 | 0 |  |  | 1 | cellulose | 0 | No |  |  |  | 7.029 | 29.68 | 棒状 Mg-MOF-74 纳米（单棒直径 300-400 nm）花状团聚附着于 CA 大孔壁（SEM）；CA 多孔结构保持 | vacuum activation; thermal drying | 100 | 12 h | 两步 + 原位生长：①Mg-MOF-74：Mg(NO3)2·6H2O（2 mol）+ DHTA（1 mol）+ PVP 0.1 g，DMF 60 mL + 水 5 mL，+NH4OH 0.3 mL，超声 30 min，140 C 8 h，DMF/乙醇洗三次、甲醇室温浸泡 12 h、真空 100 C 12 h；②CA：NaOH/尿素/水（7/12/81 wt%）-20 C 溶解脱脂棉，+MBA 0.6 g 交联，成胶、水洗、冻干；③Mg-MOF-74@CA：CA 浸溶液 A（Mg(NO3)2 2 mol，DMF 30 mL + 水 2.5 mL）12 h → 混合溶液 B（DHTA 1 mol，DMF 30 mL + 水 2.5 mL）+ NH4OH 0.3 mL，超声 30 min，140 C 8 h，真空 100 C 12 h；负载率约 5.34 wt% | DMF; methanol | Mg(NO3)2.6H2O | 2,5-dihydroxyterephthalic acid | F1;F2 |  |  | 140 | 8 | XRD 五循环后仍显示 Mg-MOF-74 与 CA 特征峰（Fig S2）；吸附后部分峰减弱（金属-表面相互作用抑制晶面） | 正文未报告金属浸出 | 5 循环吸附-脱附去除率保持高水平；SEM 孔结构与 Mg-MOF-74 颗粒保持、XRD 结晶度无明显变化（Fig S1-S2） | E:\mzh3\所有正文和附件\第一波markdown\Recyclable Mg-MOF-74@cellulose aerogel composites for efficient removal of heavy metals from wastewater.md | P0366 | 10.1016/j.jssc.2023.124059 | 1 | isotherm | 308 | 0.5 | 77.9798 | 165.0157 | 1210.94148 | 151.4734 | 1 | 151.4734 | 92.90023 | 7 | 151.4734 | 等温线 | Recyclable Mg-MOF-74@cellulose aerogel composites for efficient removal of heavy metals from wastewater | P0366 | Cellulose composite
P0128 | P0128_M1 | Mg-MOF-74@CA | M5 | T5;T10 | MOF/纤维素气凝胶复合材料（Mg-MOF-74 原位生长负载于纤维素气凝胶 CA） | Mg-MOF-74 | Mg | 2,5-dihydroxyterephthalic acid | 1 | 1 | 0 | 0 | 1 | 1 | 0 | 0 | 0 | 0 |  |  | 1 | cellulose | 0 | No |  |  |  | 7.029 | 29.68 | 棒状 Mg-MOF-74 纳米（单棒直径 300-400 nm）花状团聚附着于 CA 大孔壁（SEM）；CA 多孔结构保持 | vacuum activation; thermal drying | 100 | 12 h | 两步 + 原位生长：①Mg-MOF-74：Mg(NO3)2·6H2O（2 mol）+ DHTA（1 mol）+ PVP 0.1 g，DMF 60 mL + 水 5 mL，+NH4OH 0.3 mL，超声 30 min，140 C 8 h，DMF/乙醇洗三次、甲醇室温浸泡 12 h、真空 100 C 12 h；②CA：NaOH/尿素/水（7/12/81 wt%）-20 C 溶解脱脂棉，+MBA 0.6 g 交联，成胶、水洗、冻干；③Mg-MOF-74@CA：CA 浸溶液 A（Mg(NO3)2 2 mol，DMF 30 mL + 水 2.5 mL）12 h → 混合溶液 B（DHTA 1 mol，DMF 30 mL + 水 2.5 mL）+ NH4OH 0.3 mL，超声 30 min，140 C 8 h，真空 100 C 12 h；负载率约 5.34 wt% | DMF; methanol | Mg(NO3)2.6H2O | 2,5-dihydroxyterephthalic acid | F1;F2 |  |  | 140 | 8 | XRD 五循环后仍显示 Mg-MOF-74 与 CA 特征峰（Fig S2）；吸附后部分峰减弱（金属-表面相互作用抑制晶面） | 正文未报告金属浸出 | 5 循环吸附-脱附去除率保持高水平；SEM 孔结构与 Mg-MOF-74 颗粒保持、XRD 结晶度无明显变化（Fig S1-S2） | E:\mzh3\所有正文和附件\第一波markdown\Recyclable Mg-MOF-74@cellulose aerogel composites for efficient removal of heavy metals from wastewater.md | P0366 | 10.1016/j.jssc.2023.124059 | 1 | isotherm | 308 | 0.5 | 96.03535 | 167.837 | 1210.94148 | 151.4734 | 1 | 151.4734 | 92.90023 | 7 | 151.4734 | 等温线 | Recyclable Mg-MOF-74@cellulose aerogel composites for efficient removal of heavy metals from wastewater | P0366 | Cellulose composite
P0128 | P0128_M1 | Mg-MOF-74@CA | M5 | T5;T10 | MOF/纤维素气凝胶复合材料（Mg-MOF-74 原位生长负载于纤维素气凝胶 CA） | Mg-MOF-74 | Mg | 2,5-dihydroxyterephthalic acid | 1 | 1 | 0 | 0 | 1 | 1 | 0 | 0 | 0 | 0 |  |  | 1 | cellulose | 0 | No |  |  |  | 7.029 | 29.68 | 棒状 Mg-MOF-74 纳米（单棒直径 300-400 nm）花状团聚附着于 CA 大孔壁（SEM）；CA 多孔结构保持 | vacuum activation; thermal drying | 100 | 12 h | 两步 + 原位生长：①Mg-MOF-74：Mg(NO3)2·6H2O（2 mol）+ DHTA（1 mol）+ PVP 0.1 g，DMF 60 mL + 水 5 mL，+NH4OH 0.3 mL，超声 30 min，140 C 8 h，DMF/乙醇洗三次、甲醇室温浸泡 12 h、真空 100 C 12 h；②CA：NaOH/尿素/水（7/12/81 wt%）-20 C 溶解脱脂棉，+MBA 0.6 g 交联，成胶、水洗、冻干；③Mg-MOF-74@CA：CA 浸溶液 A（Mg(NO3)2 2 mol，DMF 30 mL + 水 2.5 mL）12 h → 混合溶液 B（DHTA 1 mol，DMF 30 mL + 水 2.5 mL）+ NH4OH 0.3 mL，超声 30 min，140 C 8 h，真空 100 C 12 h；负载率约 5.34 wt% | DMF; methanol | Mg(NO3)2.6H2O | 2,5-dihydroxyterephthalic acid | F1;F2 |  |  | 140 | 8 | XRD 五循环后仍显示 Mg-MOF-74 与 CA 特征峰（Fig S2）；吸附后部分峰减弱（金属-表面相互作用抑制晶面） | 正文未报告金属浸出 | 5 循环吸附-脱附去除率保持高水平；SEM 孔结构与 Mg-MOF-74 颗粒保持、XRD 结晶度无明显变化（Fig S1-S2） | E:\mzh3\所有正文和附件\第一波markdown\Recyclable Mg-MOF-74@cellulose aerogel composites for efficient removal of heavy metals from wastewater.md | P0366 | 10.1016/j.jssc.2023.124059 | 1 | isotherm | 318 | 0.5 | 5.757576 | 49.34169 | 1210.94148 | 151.4734 | 1 | 151.4734 | 92.90023 | 7 | 151.4734 | 等温线 | Recyclable Mg-MOF-74@cellulose aerogel composites for efficient removal of heavy metals from wastewater | P0366 | Cellulose composite
P0128 | P0128_M1 | Mg-MOF-74@CA | M5 | T5;T10 | MOF/纤维素气凝胶复合材料（Mg-MOF-74 原位生长负载于纤维素气凝胶 CA） | Mg-MOF-74 | Mg | 2,5-dihydroxyterephthalic acid | 1 | 1 | 0 | 0 | 1 | 1 | 0 | 0 | 0 | 0 |  |  | 1 | cellulose | 0 | No |  |  |  | 7.029 | 29.68 | 棒状 Mg-MOF-74 纳米（单棒直径 300-400 nm）花状团聚附着于 CA 大孔壁（SEM）；CA 多孔结构保持 | vacuum activation; thermal drying | 100 | 12 h | 两步 + 原位生长：①Mg-MOF-74：Mg(NO3)2·6H2O（2 mol）+ DHTA（1 mol）+ PVP 0.1 g，DMF 60 mL + 水 5 mL，+NH4OH 0.3 mL，超声 30 min，140 C 8 h，DMF/乙醇洗三次、甲醇室温浸泡 12 h、真空 100 C 12 h；②CA：NaOH/尿素/水（7/12/81 wt%）-20 C 溶解脱脂棉，+MBA 0.6 g 交联，成胶、水洗、冻干；③Mg-MOF-74@CA：CA 浸溶液 A（Mg(NO3)2 2 mol，DMF 30 mL + 水 2.5 mL）12 h → 混合溶液 B（DHTA 1 mol，DMF 30 mL + 水 2.5 mL）+ NH4OH 0.3 mL，超声 30 min，140 C 8 h，真空 100 C 12 h；负载率约 5.34 wt% | DMF; methanol | Mg(NO3)2.6H2O | 2,5-dihydroxyterephthalic acid | F1;F2 |  |  | 140 | 8 | XRD 五循环后仍显示 Mg-MOF-74 与 CA 特征峰（Fig S2）；吸附后部分峰减弱（金属-表面相互作用抑制晶面） | 正文未报告金属浸出 | 5 循环吸附-脱附去除率保持高水平；SEM 孔结构与 Mg-MOF-74 颗粒保持、XRD 结晶度无明显变化（Fig S1-S2） | E:\mzh3\所有正文和附件\第一波markdown\Recyclable Mg-MOF-74@cellulose aerogel composites for efficient removal of heavy metals from wastewater.md | P0366 | 10.1016/j.jssc.2023.124059 | 1 | isotherm | 318 | 0.5 | 26.76768 | 108.0251 | 1210.94148 | 151.4734 | 1 | 151.4734 | 92.90023 | 7 | 151.4734 | 等温线 | Recyclable Mg-MOF-74@cellulose aerogel composites for efficient removal of heavy metals from wastewater | P0366 | Cellulose composite
P0128 | P0128_M1 | Mg-MOF-74@CA | M5 | T5;T10 | MOF/纤维素气凝胶复合材料（Mg-MOF-74 原位生长负载于纤维素气凝胶 CA） | Mg-MOF-74 | Mg | 2,5-dihydroxyterephthalic acid | 1 | 1 | 0 | 0 | 1 | 1 | 0 | 0 | 0 | 0 |  |  | 1 | cellulose | 0 | No |  |  |  | 7.029 | 29.68 | 棒状 Mg-MOF-74 纳米（单棒直径 300-400 nm）花状团聚附着于 CA 大孔壁（SEM）；CA 多孔结构保持 | vacuum activation; thermal drying | 100 | 12 h | 两步 + 原位生长：①Mg-MOF-74：Mg(NO3)2·6H2O（2 mol）+ DHTA（1 mol）+ PVP 0.1 g，DMF 60 mL + 水 5 mL，+NH4OH 0.3 mL，超声 30 min，140 C 8 h，DMF/乙醇洗三次、甲醇室温浸泡 12 h、真空 100 C 12 h；②CA：NaOH/尿素/水（7/12/81 wt%）-20 C 溶解脱脂棉，+MBA 0.6 g 交联，成胶、水洗、冻干；③Mg-MOF-74@CA：CA 浸溶液 A（Mg(NO3)2 2 mol，DMF 30 mL + 水 2.5 mL）12 h → 混合溶液 B（DHTA 1 mol，DMF 30 mL + 水 2.5 mL）+ NH4OH 0.3 mL，超声 30 min，140 C 8 h，真空 100 C 12 h；负载率约 5.34 wt% | DMF; methanol | Mg(NO3)2.6H2O | 2,5-dihydroxyterephthalic acid | F1;F2 |  |  | 140 | 8 | XRD 五循环后仍显示 Mg-MOF-74 与 CA 特征峰（Fig S2）；吸附后部分峰减弱（金属-表面相互作用抑制晶面） | 正文未报告金属浸出 | 5 循环吸附-脱附去除率保持高水平；SEM 孔结构与 Mg-MOF-74 颗粒保持、XRD 结晶度无明显变化（Fig S1-S2） | E:\mzh3\所有正文和附件\第一波markdown\Recyclable Mg-MOF-74@cellulose aerogel composites for efficient removal of heavy metals from wastewater.md | P0366 | 10.1016/j.jssc.2023.124059 | 1 | isotherm | 318 | 0.5 | 47.44949 | 147.5235 | 1210.94148 | 151.4734 | 1 | 151.4734 | 92.90023 | 7 | 151.4734 | 等温线 | Recyclable Mg-MOF-74@cellulose aerogel composites for efficient removal of heavy metals from wastewater | P0366 | Cellulose composite
P0128 | P0128_M1 | Mg-MOF-74@CA | M5 | T5;T10 | MOF/纤维素气凝胶复合材料（Mg-MOF-74 原位生长负载于纤维素气凝胶 CA） | Mg-MOF-74 | Mg | 2,5-dihydroxyterephthalic acid | 1 | 1 | 0 | 0 | 1 | 1 | 0 | 0 | 0 | 0 |  |  | 1 | cellulose | 0 | No |  |  |  | 7.029 | 29.68 | 棒状 Mg-MOF-74 纳米（单棒直径 300-400 nm）花状团聚附着于 CA 大孔壁（SEM）；CA 多孔结构保持 | vacuum activation; thermal drying | 100 | 12 h | 两步 + 原位生长：①Mg-MOF-74：Mg(NO3)2·6H2O（2 mol）+ DHTA（1 mol）+ PVP 0.1 g，DMF 60 mL + 水 5 mL，+NH4OH 0.3 mL，超声 30 min，140 C 8 h，DMF/乙醇洗三次、甲醇室温浸泡 12 h、真空 100 C 12 h；②CA：NaOH/尿素/水（7/12/81 wt%）-20 C 溶解脱脂棉，+MBA 0.6 g 交联，成胶、水洗、冻干；③Mg-MOF-74@CA：CA 浸溶液 A（Mg(NO3)2 2 mol，DMF 30 mL + 水 2.5 mL）12 h → 混合溶液 B（DHTA 1 mol，DMF 30 mL + 水 2.5 mL）+ NH4OH 0.3 mL，超声 30 min，140 C 8 h，真空 100 C 12 h；负载率约 5.34 wt% | DMF; methanol | Mg(NO3)2.6H2O | 2,5-dihydroxyterephthalic acid | F1;F2 |  |  | 140 | 8 | XRD 五循环后仍显示 Mg-MOF-74 与 CA 特征峰（Fig S2）；吸附后部分峰减弱（金属-表面相互作用抑制晶面） | 正文未报告金属浸出 | 5 循环吸附-脱附去除率保持高水平；SEM 孔结构与 Mg-MOF-74 颗粒保持、XRD 结晶度无明显变化（Fig S1-S2） | E:\mzh3\所有正文和附件\第一波markdown\Recyclable Mg-MOF-74@cellulose aerogel composites for efficient removal of heavy metals from wastewater.md | P0366 | 10.1016/j.jssc.2023.124059 | 1 | isotherm | 318 | 0.5 | 72.39899 | 175.7367 | 1210.94148 | 151.4734 | 1 | 151.4734 | 92.90023 | 7 | 151.4734 | 等温线 | Recyclable Mg-MOF-74@cellulose aerogel composites for efficient removal of heavy metals from wastewater | P0366 | Cellulose composite
P0128 | P0128_M1 | Mg-MOF-74@CA | M5 | T5;T10 | MOF/纤维素气凝胶复合材料（Mg-MOF-74 原位生长负载于纤维素气凝胶 CA） | Mg-MOF-74 | Mg | 2,5-dihydroxyterephthalic acid | 1 | 1 | 0 | 0 | 1 | 1 | 0 | 0 | 0 | 0 |  |  | 1 | cellulose | 0 | No |  |  |  | 7.029 | 29.68 | 棒状 Mg-MOF-74 纳米（单棒直径 300-400 nm）花状团聚附着于 CA 大孔壁（SEM）；CA 多孔结构保持 | vacuum activation; thermal drying | 100 | 12 h | 两步 + 原位生长：①Mg-MOF-74：Mg(NO3)2·6H2O（2 mol）+ DHTA（1 mol）+ PVP 0.1 g，DMF 60 mL + 水 5 mL，+NH4OH 0.3 mL，超声 30 min，140 C 8 h，DMF/乙醇洗三次、甲醇室温浸泡 12 h、真空 100 C 12 h；②CA：NaOH/尿素/水（7/12/81 wt%）-20 C 溶解脱脂棉，+MBA 0.6 g 交联，成胶、水洗、冻干；③Mg-MOF-74@CA：CA 浸溶液 A（Mg(NO3)2 2 mol，DMF 30 mL + 水 2.5 mL）12 h → 混合溶液 B（DHTA 1 mol，DMF 30 mL + 水 2.5 mL）+ NH4OH 0.3 mL，超声 30 min，140 C 8 h，真空 100 C 12 h；负载率约 5.34 wt% | DMF; methanol | Mg(NO3)2.6H2O | 2,5-dihydroxyterephthalic acid | F1;F2 |  |  | 140 | 8 | XRD 五循环后仍显示 Mg-MOF-74 与 CA 特征峰（Fig S2）；吸附后部分峰减弱（金属-表面相互作用抑制晶面） | 正文未报告金属浸出 | 5 循环吸附-脱附去除率保持高水平；SEM 孔结构与 Mg-MOF-74 颗粒保持、XRD 结晶度无明显变化（Fig S1-S2） | E:\mzh3\所有正文和附件\第一波markdown\Recyclable Mg-MOF-74@cellulose aerogel composites for efficient removal of heavy metals from wastewater.md | P0366 | 10.1016/j.jssc.2023.124059 | 1 | isotherm | 318 | 0.5 | 87.82828 | 184.7649 | 1210.94148 | 151.4734 | 1 | 151.4734 | 92.90023 | 7 | 151.4734 | 等温线 | Recyclable Mg-MOF-74@cellulose aerogel composites for efficient removal of heavy metals from wastewater | P0366 | Cellulose composite
P0129 | P0129_M1 | Co-HHTP | M1 |  | 2D 导电 MOF（cMOF）纳米晶体（M-HHTP 系列；HHTP 儿茶酚连接体） | Co-HHTP | Co | HHTP | 1 | 0 | 0 | 0 | 0 | 0 | 0 | 0 | 0 | 0 |  |  | 0 |  | 0 | No |  |  | 341 |  |  | 纳米棒状晶体（nanorod-like，长宽比 5.1-8.7；SEM/TEM，Fig 1/S1-S4） | solvent exchange; vacuum activation; thermal drying | 75 | 48 h | 溶剂热：HHTP 0.1 mmol 溶于 0.8 mL DMI（1,3-二甲基-2-咪唑啉酮）+ Co(OAc)2·4H2O 0.3 mmol 溶于 4.8 mL DI water 滴加，85 C 过夜（无搅拌）；过滤、水/甲醇/乙醇/丙酮洗、真空 75 C 32 h；产率 45% | DMI; water | Co(OAc)2.4H2O | HHTP | F2;F3 |  |  | 85 | 14 | 吸附后框架部分降解（bulk）；Co-HHTP@textile 保持结晶性（正文 4.7/Fig S96） | bulk Co-HHTP 吸附后 Co 浸出最高 4.9%（ICP-OES，50 ppm 金属溶液）；MOF@textile 0.95-1.7% | 水/吸附后框架部分降解；酸处理完全降解；不可循环（正文 4.4/Fig S83） | E:\mzh3\所有正文和附件\第一波markdown\Redox-Active Metal−Organic Framework Nanocrystals for the Simultaneous Adsorption, Detection, and Detoxification of Heavy Metal Cations.md | P0367 | 10.1021/acsami.5c18562 | 1 | isotherm | 298 | 0.6666667 | 0 | 129.5956 | 239.5833 | 504 | [5 empty] | 等温线 | Redox-Active Metal−Organic Framework Nanocrystals for the Simultaneous Adsorption, Detection, and Detoxification of Heavy Metal Cations | P0367 | Single MOF
P0129 | P0129_M1 | Co-HHTP | M1 |  | 2D 导电 MOF（cMOF）纳米晶体（M-HHTP 系列；HHTP 儿茶酚连接体） | Co-HHTP | Co | HHTP | 1 | 0 | 0 | 0 | 0 | 0 | 0 | 0 | 0 | 0 |  |  | 0 |  | 0 | No |  |  | 341 |  |  | 纳米棒状晶体（nanorod-like，长宽比 5.1-8.7；SEM/TEM，Fig 1/S1-S4） | solvent exchange; vacuum activation; thermal drying | 75 | 48 h | 溶剂热：HHTP 0.1 mmol 溶于 0.8 mL DMI（1,3-二甲基-2-咪唑啉酮）+ Co(OAc)2·4H2O 0.3 mmol 溶于 4.8 mL DI water 滴加，85 C 过夜（无搅拌）；过滤、水/甲醇/乙醇/丙酮洗、真空 75 C 32 h；产率 45% | DMI; water | Co(OAc)2.4H2O | HHTP | F2;F3 |  |  | 85 | 14 | 吸附后框架部分降解（bulk）；Co-HHTP@textile 保持结晶性（正文 4.7/Fig S96） | bulk Co-HHTP 吸附后 Co 浸出最高 4.9%（ICP-OES，50 ppm 金属溶液）；MOF@textile 0.95-1.7% | 水/吸附后框架部分降解；酸处理完全降解；不可循环（正文 4.4/Fig S83） | E:\mzh3\所有正文和附件\第一波markdown\Redox-Active Metal−Organic Framework Nanocrystals for the Simultaneous Adsorption, Detection, and Detoxification of Heavy Metal Cations.md | P0367 | 10.1021/acsami.5c18562 | 1 | isotherm | 298 | 0.6666667 | 0.7017544 | 275.7353 | 239.5833 | 504 | [5 empty] | 等温线 | Redox-Active Metal−Organic Framework Nanocrystals for the Simultaneous Adsorption, Detection, and Detoxification of Heavy Metal Cations | P0367 | Single MOF
P0129 | P0129_M1 | Co-HHTP | M1 |  | 2D 导电 MOF（cMOF）纳米晶体（M-HHTP 系列；HHTP 儿茶酚连接体） | Co-HHTP | Co | HHTP | 1 | 0 | 0 | 0 | 0 | 0 | 0 | 0 | 0 | 0 |  |  | 0 |  | 0 | No |  |  | 341 |  |  | 纳米棒状晶体（nanorod-like，长宽比 5.1-8.7；SEM/TEM，Fig 1/S1-S4） | solvent exchange; vacuum activation; thermal drying | 75 | 48 h | 溶剂热：HHTP 0.1 mmol 溶于 0.8 mL DMI（1,3-二甲基-2-咪唑啉酮）+ Co(OAc)2·4H2O 0.3 mmol 溶于 4.8 mL DI water 滴加，85 C 过夜（无搅拌）；过滤、水/甲醇/乙醇/丙酮洗、真空 75 C 32 h；产率 45% | DMI; water | Co(OAc)2.4H2O | HHTP | F2;F3 |  |  | 85 | 14 | 吸附后框架部分降解（bulk）；Co-HHTP@textile 保持结晶性（正文 4.7/Fig S96） | bulk Co-HHTP 吸附后 Co 浸出最高 4.9%（ICP-OES，50 ppm 金属溶液）；MOF@textile 0.95-1.7% | 水/吸附后框架部分降解；酸处理完全降解；不可循环（正文 4.4/Fig S83） | E:\mzh3\所有正文和附件\第一波markdown\Redox-Active Metal−Organic Framework Nanocrystals for the Simultaneous Adsorption, Detection, and Detoxification of Heavy Metal Cations.md | P0367 | 10.1021/acsami.5c18562 | 1 | isotherm | 298 | 0.6666667 | 1.403509 | 477.0221 | 239.5833 | 504 | [5 empty] | 等温线 | Redox-Active Metal−Organic Framework Nanocrystals for the Simultaneous Adsorption, Detection, and Detoxification of Heavy Metal Cations | P0367 | Single MOF
P0129 | P0129_M1 | Co-HHTP | M1 |  | 2D 导电 MOF（cMOF）纳米晶体（M-HHTP 系列；HHTP 儿茶酚连接体） | Co-HHTP | Co | HHTP | 1 | 0 | 0 | 0 | 0 | 0 | 0 | 0 | 0 | 0 |  |  | 0 |  | 0 | No |  |  | 341 |  |  | 纳米棒状晶体（nanorod-like，长宽比 5.1-8.7；SEM/TEM，Fig 1/S1-S4） | solvent exchange; vacuum activation; thermal drying | 75 | 48 h | 溶剂热：HHTP 0.1 mmol 溶于 0.8 mL DMI（1,3-二甲基-2-咪唑啉酮）+ Co(OAc)2·4H2O 0.3 mmol 溶于 4.8 mL DI water 滴加，85 C 过夜（无搅拌）；过滤、水/甲醇/乙醇/丙酮洗、真空 75 C 32 h；产率 45% | DMI; water | Co(OAc)2.4H2O | HHTP | F2;F3 |  |  | 85 | 14 | 吸附后框架部分降解（bulk）；Co-HHTP@textile 保持结晶性（正文 4.7/Fig S96） | bulk Co-HHTP 吸附后 Co 浸出最高 4.9%（ICP-OES，50 ppm 金属溶液）；MOF@textile 0.95-1.7% | 水/吸附后框架部分降解；酸处理完全降解；不可循环（正文 4.4/Fig S83） | E:\mzh3\所有正文和附件\第一波markdown\Redox-Active Metal−Organic Framework Nanocrystals for the Simultaneous Adsorption, Detection, and Detoxification of Heavy Metal Cations.md | P0367 | 10.1021/acsami.5c18562 | 1 | isotherm | 298 | 0.6666667 | 82.10526 | 551.4706 | 239.5833 | 504 | [5 empty] | 等温线 | Redox-Active Metal−Organic Framework Nanocrystals for the Simultaneous Adsorption, Detection, and Detoxification of Heavy Metal Cations | P0367 | Single MOF
P0129 | P0129_M2 | Ni-HHTP | M1 |  | 2D 导电 MOF（cMOF）纳米晶体（M-HHTP 系列；HHTP 儿茶酚连接体） | Ni-HHTP | Co | HHTP | 1 | 0 | 0 | 0 | 0 | 0 | 0 | 0 | 0 | 0 |  |  | 0 |  | 0 | No |  |  | 225 |  |  | 纳米棒状晶体（nanorod-like，长宽比 5.1-8.7；SEM/TEM，Fig 1/S1-S4） | solvent exchange; vacuum activation; thermal drying | 75 | 48 h | 溶剂热：Ni(OAc)2·4H2O 0.08 mmol 溶于 15 mL DI water + HHTP 0.04 mmol，超声 15 min，85 C 14 h（无搅拌）；过滤、水/乙醇/丙酮洗、真空 75 C 32 h；产率 67% | water | Ni(OAc)2.4H2O | HHTP | F2;F3 |  |  | 85 | 14 | 吸附后框架部分降解（bulk）；Co-HHTP@textile 保持结晶性（正文 4.7/Fig S96） | bulk Co-HHTP 吸附后 Co 浸出最高 4.9%（ICP-OES，50 ppm 金属溶液）；MOF@textile 0.95-1.7% | 水/吸附后框架部分降解；酸处理完全降解；不可循环（正文 4.4/Fig S83） | E:\mzh3\所有正文和附件\第一波markdown\Redox-Active Metal−Organic Framework Nanocrystals for the Simultaneous Adsorption, Detection, and Detoxification of Heavy Metal Cations.md | P0367 | 10.1021/acsami.5c18562 | 2 | isotherm | 298 | 0.6666667 | 0.7017544 | 137.8676 | 238.8889 | 390.5455 | [5 empty] | 等温线 | Redox-Active Metal−Organic Framework Nanocrystals for the Simultaneous Adsorption, Detection, and Detoxification of Heavy Metal Cations | P0367 | Single MOF
P0129 | P0129_M2 | Ni-HHTP | M1 |  | 2D 导电 MOF（cMOF）纳米晶体（M-HHTP 系列；HHTP 儿茶酚连接体） | Ni-HHTP | Co | HHTP | 1 | 0 | 0 | 0 | 0 | 0 | 0 | 0 | 0 | 0 |  |  | 0 |  | 0 | No |  |  | 225 |  |  | 纳米棒状晶体（nanorod-like，长宽比 5.1-8.7；SEM/TEM，Fig 1/S1-S4） | solvent exchange; vacuum activation; thermal drying | 75 | 48 h | 溶剂热：Ni(OAc)2·4H2O 0.08 mmol 溶于 15 mL DI water + HHTP 0.04 mmol，超声 15 min，85 C 14 h（无搅拌）；过滤、水/乙醇/丙酮洗、真空 75 C 32 h；产率 67% | water | Ni(OAc)2.4H2O | HHTP | F2;F3 |  |  | 85 | 14 | 吸附后框架部分降解（bulk）；Co-HHTP@textile 保持结晶性（正文 4.7/Fig S96） | bulk Co-HHTP 吸附后 Co 浸出最高 4.9%（ICP-OES，50 ppm 金属溶液）；MOF@textile 0.95-1.7% | 水/吸附后框架部分降解；酸处理完全降解；不可循环（正文 4.4/Fig S83） | E:\mzh3\所有正文和附件\第一波markdown\Redox-Active Metal−Organic Framework Nanocrystals for the Simultaneous Adsorption, Detection, and Detoxification of Heavy Metal Cations.md | P0367 | 10.1021/acsami.5c18562 | 2 | isotherm | 298 | 0.6666667 | 4.210526 | 275.7353 | 238.8889 | 390.5455 | [5 empty] | 等温线 | Redox-Active Metal−Organic Framework Nanocrystals for the Simultaneous Adsorption, Detection, and Detoxification of Heavy Metal Cations | P0367 | Single MOF
P0129 | P0129_M2 | Ni-HHTP | M1 |  | 2D 导电 MOF（cMOF）纳米晶体（M-HHTP 系列；HHTP 儿茶酚连接体） | Ni-HHTP | Co | HHTP | 1 | 0 | 0 | 0 | 0 | 0 | 0 | 0 | 0 | 0 |  |  | 0 |  | 0 | No |  |  | 225 |  |  | 纳米棒状晶体（nanorod-like，长宽比 5.1-8.7；SEM/TEM，Fig 1/S1-S4） | solvent exchange; vacuum activation; thermal drying | 75 | 48 h | 溶剂热：Ni(OAc)2·4H2O 0.08 mmol 溶于 15 mL DI water + HHTP 0.04 mmol，超声 15 min，85 C 14 h（无搅拌）；过滤、水/乙醇/丙酮洗、真空 75 C 32 h；产率 67% | water | Ni(OAc)2.4H2O | HHTP | F2;F3 |  |  | 85 | 14 | 吸附后框架部分降解（bulk）；Co-HHTP@textile 保持结晶性（正文 4.7/Fig S96） | bulk Co-HHTP 吸附后 Co 浸出最高 4.9%（ICP-OES，50 ppm 金属溶液）；MOF@textile 0.95-1.7% | 水/吸附后框架部分降解；酸处理完全降解；不可循环（正文 4.4/Fig S83） | E:\mzh3\所有正文和附件\第一波markdown\Redox-Active Metal−Organic Framework Nanocrystals for the Simultaneous Adsorption, Detection, and Detoxification of Heavy Metal Cations.md | P0367 | 10.1021/acsami.5c18562 | 2 | isotherm | 298 | 0.6666667 | 54.03509 | 416.3603 | 238.8889 | 390.5455 | [5 empty] | 等温线 | Redox-Active Metal−Organic Framework Nanocrystals for the Simultaneous Adsorption, Detection, and Detoxification of Heavy Metal Cations | P0367 | Single MOF
P0129 | P0129_M2 | Ni-HHTP | M1 |  | 2D 导电 MOF（cMOF）纳米晶体（M-HHTP 系列；HHTP 儿茶酚连接体） | Ni-HHTP | Co | HHTP | 1 | 0 | 0 | 0 | 0 | 0 | 0 | 0 | 0 | 0 |  |  | 0 |  | 0 | No |  |  | 225 |  |  | 纳米棒状晶体（nanorod-like，长宽比 5.1-8.7；SEM/TEM，Fig 1/S1-S4） | solvent exchange; vacuum activation; thermal drying | 75 | 48 h | 溶剂热：Ni(OAc)2·4H2O 0.08 mmol 溶于 15 mL DI water + HHTP 0.04 mmol，超声 15 min，85 C 14 h（无搅拌）；过滤、水/乙醇/丙酮洗、真空 75 C 32 h；产率 67% | water | Ni(OAc)2.4H2O | HHTP | F2;F3 |  |  | 85 | 14 | 吸附后框架部分降解（bulk）；Co-HHTP@textile 保持结晶性（正文 4.7/Fig S96） | bulk Co-HHTP 吸附后 Co 浸出最高 4.9%（ICP-OES，50 ppm 金属溶液）；MOF@textile 0.95-1.7% | 水/吸附后框架部分降解；酸处理完全降解；不可循环（正文 4.4/Fig S83） | E:\mzh3\所有正文和附件\第一波markdown\Redox-Active Metal−Organic Framework Nanocrystals for the Simultaneous Adsorption, Detection, and Detoxification of Heavy Metal Cations.md | P0367 | 10.1021/acsami.5c18562 | 2 | isotherm | 298 | 0.6666667 | 158.5965 | 452.2059 | 238.8889 | 390.5455 | [5 empty] | 等温线 | Redox-Active Metal−Organic Framework Nanocrystals for the Simultaneous Adsorption, Detection, and Detoxification of Heavy Metal Cations | P0367 | Single MOF
P0129 | P0129_M3 | Cu-HHTP | M1 |  | 2D 导电 MOF（cMOF）纳米晶体（M-HHTP 系列；HHTP 儿茶酚连接体） | Cu-HHTP | Cu | HHTP | 1 | 0 | 0 | 0 | 0 | 0 | 0 | 0 | 0 | 0 |  |  | 0 |  | 0 | No |  |  | 308 |  |  | 纳米棒状晶体（nanorod-like，长宽比 5.1-8.7；SEM/TEM，Fig 1/S1-S4） | solvent exchange; vacuum activation; thermal drying | 75 | 48 h | 溶剂热：无水 Cu(OAc)2 0.055 mmol 溶于 3 mL DI water + HHTP 0.055 mmol，超声 10 min，+0.3 mL DMF 滴加，70 C 3 h（敞口空气）；过滤、水/乙醇/丙酮洗、真空 75 C 24 h；产率 91% | DMF; water | Cu(OAc)2 | HHTP | F2;F3 |  |  | 70 | 3 | 吸附后框架部分降解（bulk）；Co-HHTP@textile 保持结晶性（正文 4.7/Fig S96） | bulk Co-HHTP 吸附后 Co 浸出最高 4.9%（ICP-OES，50 ppm 金属溶液）；MOF@textile 0.95-1.7% | 水/吸附后框架部分降解；酸处理完全降解；不可循环（正文 4.4/Fig S83） | E:\mzh3\所有正文和附件\第一波markdown\Redox-Active Metal−Organic Framework Nanocrystals for the Simultaneous Adsorption, Detection, and Detoxification of Heavy Metal Cations.md | P0367 | 10.1021/acsami.5c18562 | 3 | isotherm | 298 | 0.6666667 | 0 | 38.60294 | 239.5833 | 192 | [5 empty] | 等温线 | Redox-Active Metal−Organic Framework Nanocrystals for the Simultaneous Adsorption, Detection, and Detoxification of Heavy Metal Cations | P0367 | Single MOF
P0129 | P0129_M3 | Cu-HHTP | M1 |  | 2D 导电 MOF（cMOF）纳米晶体（M-HHTP 系列；HHTP 儿茶酚连接体） | Cu-HHTP | Cu | HHTP | 1 | 0 | 0 | 0 | 0 | 0 | 0 | 0 | 0 | 0 |  |  | 0 |  | 0 | No |  |  | 308 |  |  | 纳米棒状晶体（nanorod-like，长宽比 5.1-8.7；SEM/TEM，Fig 1/S1-S4） | solvent exchange; vacuum activation; thermal drying | 75 | 48 h | 溶剂热：无水 Cu(OAc)2 0.055 mmol 溶于 3 mL DI water + HHTP 0.055 mmol，超声 10 min，+0.3 mL DMF 滴加，70 C 3 h（敞口空气）；过滤、水/乙醇/丙酮洗、真空 75 C 24 h；产率 91% | DMF; water | Cu(OAc)2 | HHTP | F2;F3 |  |  | 70 | 3 | 吸附后框架部分降解（bulk）；Co-HHTP@textile 保持结晶性（正文 4.7/Fig S96） | bulk Co-HHTP 吸附后 Co 浸出最高 4.9%（ICP-OES，50 ppm 金属溶液）；MOF@textile 0.95-1.7% | 水/吸附后框架部分降解；酸处理完全降解；不可循环（正文 4.4/Fig S83） | E:\mzh3\所有正文和附件\第一波markdown\Redox-Active Metal−Organic Framework Nanocrystals for the Simultaneous Adsorption, Detection, and Detoxification of Heavy Metal Cations.md | P0367 | 10.1021/acsami.5c18562 | 3 | isotherm | 298 | 0.6666667 | 4.210526 | 88.23529 | 239.5833 | 192 | [5 empty] | 等温线 | Redox-Active Metal−Organic Framework Nanocrystals for the Simultaneous Adsorption, Detection, and Detoxification of Heavy Metal Cations | P0367 | Single MOF
P0129 | P0129_M3 | Cu-HHTP | M1 |  | 2D 导电 MOF（cMOF）纳米晶体（M-HHTP 系列；HHTP 儿茶酚连接体） | Cu-HHTP | Cu | HHTP | 1 | 0 | 0 | 0 | 0 | 0 | 0 | 0 | 0 | 0 |  |  | 0 |  | 0 | No |  |  | 308 |  |  | 纳米棒状晶体（nanorod-like，长宽比 5.1-8.7；SEM/TEM，Fig 1/S1-S4） | solvent exchange; vacuum activation; thermal drying | 75 | 48 h | 溶剂热：无水 Cu(OAc)2 0.055 mmol 溶于 3 mL DI water + HHTP 0.055 mmol，超声 10 min，+0.3 mL DMF 滴加，70 C 3 h（敞口空气）；过滤、水/乙醇/丙酮洗、真空 75 C 24 h；产率 91% | DMF; water | Cu(OAc)2 | HHTP | F2;F3 |  |  | 70 | 3 | 吸附后框架部分降解（bulk）；Co-HHTP@textile 保持结晶性（正文 4.7/Fig S96） | bulk Co-HHTP 吸附后 Co 浸出最高 4.9%（ICP-OES，50 ppm 金属溶液）；MOF@textile 0.95-1.7% | 水/吸附后框架部分降解；酸处理完全降解；不可循环（正文 4.4/Fig S83） | E:\mzh3\所有正文和附件\第一波markdown\Redox-Active Metal−Organic Framework Nanocrystals for the Simultaneous Adsorption, Detection, and Detoxification of Heavy Metal Cations.md | P0367 | 10.1021/acsami.5c18562 | 3 | isotherm | 298 | 0.6666667 | 49.82456 | 148.8971 | 239.5833 | 192 | [5 empty] | 等温线 | Redox-Active Metal−Organic Framework Nanocrystals for the Simultaneous Adsorption, Detection, and Detoxification of Heavy Metal Cations | P0367 | Single MOF
P0129 | P0129_M3 | Cu-HHTP | M1 |  | 2D 导电 MOF（cMOF）纳米晶体（M-HHTP 系列；HHTP 儿茶酚连接体） | Cu-HHTP | Cu | HHTP | 1 | 0 | 0 | 0 | 0 | 0 | 0 | 0 | 0 | 0 |  |  | 0 |  | 0 | No |  |  | 308 |  |  | 纳米棒状晶体（nanorod-like，长宽比 5.1-8.7；SEM/TEM，Fig 1/S1-S4） | solvent exchange; vacuum activation; thermal drying | 75 | 48 h | 溶剂热：无水 Cu(OAc)2 0.055 mmol 溶于 3 mL DI water + HHTP 0.055 mmol，超声 10 min，+0.3 mL DMF 滴加，70 C 3 h（敞口空气）；过滤、水/乙醇/丙酮洗、真空 75 C 24 h；产率 91% | DMF; water | Cu(OAc)2 | HHTP | F2;F3 |  |  | 70 | 3 | 吸附后框架部分降解（bulk）；Co-HHTP@textile 保持结晶性（正文 4.7/Fig S96） | bulk Co-HHTP 吸附后 Co 浸出最高 4.9%（ICP-OES，50 ppm 金属溶液）；MOF@textile 0.95-1.7% | 水/吸附后框架部分降解；酸处理完全降解；不可循环（正文 4.4/Fig S83） | E:\mzh3\所有正文和附件\第一波markdown\Redox-Active Metal−Organic Framework Nanocrystals for the Simultaneous Adsorption, Detection, and Detoxification of Heavy Metal Cations.md | P0367 | 10.1021/acsami.5c18562 | 3 | isotherm | 298 | 0.6666667 | 135.4386 | 184.7426 | 239.5833 | 192 | [5 empty] | 等温线 | Redox-Active Metal−Organic Framework Nanocrystals for the Simultaneous Adsorption, Detection, and Detoxification of Heavy Metal Cations | P0367 | Single MOF
P0129 | P0129_M3 | Cu-HHTP | M1 |  | 2D 导电 MOF（cMOF）纳米晶体（M-HHTP 系列；HHTP 儿茶酚连接体） | Cu-HHTP | Cu | HHTP | 1 | 0 | 0 | 0 | 0 | 0 | 0 | 0 | 0 | 0 |  |  | 0 |  | 0 | No |  |  | 308 |  |  | 纳米棒状晶体（nanorod-like，长宽比 5.1-8.7；SEM/TEM，Fig 1/S1-S4） | solvent exchange; vacuum activation; thermal drying | 75 | 48 h | 溶剂热：无水 Cu(OAc)2 0.055 mmol 溶于 3 mL DI water + HHTP 0.055 mmol，超声 10 min，+0.3 mL DMF 滴加，70 C 3 h（敞口空气）；过滤、水/乙醇/丙酮洗、真空 75 C 24 h；产率 91% | DMF; water | Cu(OAc)2 | HHTP | F2;F3 |  |  | 70 | 3 | 吸附后框架部分降解（bulk）；Co-HHTP@textile 保持结晶性（正文 4.7/Fig S96） | bulk Co-HHTP 吸附后 Co 浸出最高 4.9%（ICP-OES，50 ppm 金属溶液）；MOF@textile 0.95-1.7% | 水/吸附后框架部分降解；酸处理完全降解；不可循环（正文 4.4/Fig S83） | E:\mzh3\所有正文和附件\第一波markdown\Redox-Active Metal−Organic Framework Nanocrystals for the Simultaneous Adsorption, Detection, and Detoxification of Heavy Metal Cations.md | P0367 | 10.1021/acsami.5c18562 | 3 | isotherm | 298 | 0.6666667 | 233.6842 | 187.5 | 239.5833 | 192 | [5 empty] | 等温线 | Redox-Active Metal−Organic Framework Nanocrystals for the Simultaneous Adsorption, Detection, and Detoxification of Heavy Metal Cations | P0367 | Single MOF
P0130 | P0130_M1 | UIO-67-EDTA | M2 | T8 | Zr-MOF（UIO-67）后合成 EDTA 修饰的多功能金属离子吸附剂 | UiO-67 | Zr | 4,4'-biphenyldicarboxylic acid | 1 | 1 | 0 | 0 | 1 | 0 | 0 | 0 | 0 | 1 | 溶剂辅助配体交换（SALE）/后合成修饰：0.10 g UIO-67 + 50 mL 0.10 mol/L EDTA-2Na 水溶液，60 C 搅拌 24 h；水/丙酮洗、60 C 真空干燥 | EDTA; ethylenediamine | 0 |  | 0 | No |  |  | 1167 |  | 0.895 | 八面体（octahedral，SEM；EDTA 修饰后形态尺寸无明显变化） | vacuum activation; thermal drying | 120 | 12 h | 两步：①UIO-67 溶剂热（0.64 g ZrCl4·8H2O 溶于 100 mL DMF + 0.4 mL 甲酸，超声 5 min，+0.42 g H2BPDC，120 C 24 h；DMF/丙酮洗，室温真空 12 h + 120 C 12 h）；②EDTA 后修饰（0.10 g UIO-67 + 50 mL 0.10 mol/L EDTA-2Na 水溶液，60 C 搅拌 24 h） | water | ZrCl4 | 4,4'-biphenyldicarboxylic acid | F1 | formic acid | ethylenediaminetetraacetic acid; ethylenediamine | 60 | 24 | XRD 修饰后保持 UIO-67 结晶（正文 3.1）；循环后 SEM 八面体形态保持、无坍塌（Fig S7） | 正文未报告金属浸出 | TGA 稳定至 270 C（UIO-67-EDTA）；水相稳定；5 循环去除率 >93%，八面体形态保持 | E:\mzh3\所有正文和附件\第一波markdown\Removal of multiple metal ions from wastewater by a multifunctional metal-organicframework based trap.md | P0376 | 10.2166/wst.2021.340 | 1 | ph | 298 | 1 | 963.4831 | 90.65345 | 120.3409 | 248.221 | 1 | 249.1409 | 99.20045 | 2 | 90.65345 | pH | Water Science & Technology Vol 84 No 7, 1594 doi: 10.2166/wst.2021.340 | P0376 | Post-modified MOF
P0130 | P0130_M1 | UIO-67-EDTA | M2 | T8 | Zr-MOF（UIO-67）后合成 EDTA 修饰的多功能金属离子吸附剂 | UiO-67 | Zr | 4,4'-biphenyldicarboxylic acid | 1 | 1 | 0 | 0 | 1 | 0 | 0 | 0 | 0 | 1 | 溶剂辅助配体交换（SALE）/后合成修饰：0.10 g UIO-67 + 50 mL 0.10 mol/L EDTA-2Na 水溶液，60 C 搅拌 24 h；水/丙酮洗、60 C 真空干燥 | EDTA; ethylenediamine | 0 |  | 0 | No |  |  | 1167 |  | 0.895 | 八面体（octahedral，SEM；EDTA 修饰后形态尺寸无明显变化） | vacuum activation; thermal drying | 120 | 12 h | 两步：①UIO-67 溶剂热（0.64 g ZrCl4·8H2O 溶于 100 mL DMF + 0.4 mL 甲酸，超声 5 min，+0.42 g H2BPDC，120 C 24 h；DMF/丙酮洗，室温真空 12 h + 120 C 12 h）；②EDTA 后修饰（0.10 g UIO-67 + 50 mL 0.10 mol/L EDTA-2Na 水溶液，60 C 搅拌 24 h） | water | ZrCl4 | 4,4'-biphenyldicarboxylic acid | F1 | formic acid | ethylenediaminetetraacetic acid; ethylenediamine | 60 | 24 | XRD 修饰后保持 UIO-67 结晶（正文 3.1）；循环后 SEM 八面体形态保持、无坍塌（Fig S7） | 正文未报告金属浸出 | TGA 稳定至 270 C（UIO-67-EDTA）；水相稳定；5 循环去除率 >93%，八面体形态保持 | E:\mzh3\所有正文和附件\第一波markdown\Removal of multiple metal ions from wastewater by a multifunctional metal-organicframework based trap.md | P0376 | 10.2166/wst.2021.340 | 1 | ph | 298 | 1 | 963.4831 | 125.1665 | 120.3409 | 248.221 | 1 | 249.1409 | 99.20045 | 3 | 125.1665 | pH | Water Science & Technology Vol 84 No 7, 1594 doi: 10.2166/wst.2021.340 | P0376 | Post-modified MOF
P0130 | P0130_M1 | UIO-67-EDTA | M2 | T8 | Zr-MOF（UIO-67）后合成 EDTA 修饰的多功能金属离子吸附剂 | UiO-67 | Zr | 4,4'-biphenyldicarboxylic acid | 1 | 1 | 0 | 0 | 1 | 0 | 0 | 0 | 0 | 1 | 溶剂辅助配体交换（SALE）/后合成修饰：0.10 g UIO-67 + 50 mL 0.10 mol/L EDTA-2Na 水溶液，60 C 搅拌 24 h；水/丙酮洗、60 C 真空干燥 | EDTA; ethylenediamine | 0 |  | 0 | No |  |  | 1167 |  | 0.895 | 八面体（octahedral，SEM；EDTA 修饰后形态尺寸无明显变化） | vacuum activation; thermal drying | 120 | 12 h | 两步：①UIO-67 溶剂热（0.64 g ZrCl4·8H2O 溶于 100 mL DMF + 0.4 mL 甲酸，超声 5 min，+0.42 g H2BPDC，120 C 24 h；DMF/丙酮洗，室温真空 12 h + 120 C 12 h）；②EDTA 后修饰（0.10 g UIO-67 + 50 mL 0.10 mol/L EDTA-2Na 水溶液，60 C 搅拌 24 h） | water | ZrCl4 | 4,4'-biphenyldicarboxylic acid | F1 | formic acid | ethylenediaminetetraacetic acid; ethylenediamine | 60 | 24 | XRD 修饰后保持 UIO-67 结晶（正文 3.1）；循环后 SEM 八面体形态保持、无坍塌（Fig S7） | 正文未报告金属浸出 | TGA 稳定至 270 C（UIO-67-EDTA）；水相稳定；5 循环去除率 >93%，八面体形态保持 | E:\mzh3\所有正文和附件\第一波markdown\Removal of multiple metal ions from wastewater by a multifunctional metal-organicframework based trap.md | P0376 | 10.2166/wst.2021.340 | 1 | ph | 298 | 1 | 963.4831 | 178.7525 | 120.3409 | 248.221 | 1 | 249.1409 | 99.20045 | 3 | 178.7525 | pH | Water Science & Technology Vol 84 No 7, 1594 doi: 10.2166/wst.2021.340 | P0376 | Post-modified MOF
P0130 | P0130_M1 | UIO-67-EDTA | M2 | T8 | Zr-MOF（UIO-67）后合成 EDTA 修饰的多功能金属离子吸附剂 | UiO-67 | Zr | 4,4'-biphenyldicarboxylic acid | 1 | 1 | 0 | 0 | 1 | 0 | 0 | 0 | 0 | 1 | 溶剂辅助配体交换（SALE）/后合成修饰：0.10 g UIO-67 + 50 mL 0.10 mol/L EDTA-2Na 水溶液，60 C 搅拌 24 h；水/丙酮洗、60 C 真空干燥 | EDTA; ethylenediamine | 0 |  | 0 | No |  |  | 1167 |  | 0.895 | 八面体（octahedral，SEM；EDTA 修饰后形态尺寸无明显变化） | vacuum activation; thermal drying | 120 | 12 h | 两步：①UIO-67 溶剂热（0.64 g ZrCl4·8H2O 溶于 100 mL DMF + 0.4 mL 甲酸，超声 5 min，+0.42 g H2BPDC，120 C 24 h；DMF/丙酮洗，室温真空 12 h + 120 C 12 h）；②EDTA 后修饰（0.10 g UIO-67 + 50 mL 0.10 mol/L EDTA-2Na 水溶液，60 C 搅拌 24 h） | water | ZrCl4 | 4,4'-biphenyldicarboxylic acid | F1 | formic acid | ethylenediaminetetraacetic acid; ethylenediamine | 60 | 24 | XRD 修饰后保持 UIO-67 结晶（正文 3.1）；循环后 SEM 八面体形态保持、无坍塌（Fig S7） | 正文未报告金属浸出 | TGA 稳定至 270 C（UIO-67-EDTA）；水相稳定；5 循环去除率 >93%，八面体形态保持 | E:\mzh3\所有正文和附件\第一波markdown\Removal of multiple metal ions from wastewater by a multifunctional metal-organicframework based trap.md | P0376 | 10.2166/wst.2021.340 | 1 | ph | 298 | 1 | 963.4831 | 248.6868 | 120.3409 | 248.221 | 1 | 249.1409 | 99.20045 | 4 | 248.6868 | pH | Water Science & Technology Vol 84 No 7, 1594 doi: 10.2166/wst.2021.340 | P0376 | Post-modified MOF
P0130 | P0130_M1 | UIO-67-EDTA | M2 | T8 | Zr-MOF（UIO-67）后合成 EDTA 修饰的多功能金属离子吸附剂 | UiO-67 | Zr | 4,4'-biphenyldicarboxylic acid | 1 | 1 | 0 | 0 | 1 | 0 | 0 | 0 | 0 | 1 | 溶剂辅助配体交换（SALE）/后合成修饰：0.10 g UIO-67 + 50 mL 0.10 mol/L EDTA-2Na 水溶液，60 C 搅拌 24 h；水/丙酮洗、60 C 真空干燥 | EDTA; ethylenediamine | 0 |  | 0 | No |  |  | 1167 |  | 0.895 | 八面体（octahedral，SEM；EDTA 修饰后形态尺寸无明显变化） | vacuum activation; thermal drying | 120 | 12 h | 两步：①UIO-67 溶剂热（0.64 g ZrCl4·8H2O 溶于 100 mL DMF + 0.4 mL 甲酸，超声 5 min，+0.42 g H2BPDC，120 C 24 h；DMF/丙酮洗，室温真空 12 h + 120 C 12 h）；②EDTA 后修饰（0.10 g UIO-67 + 50 mL 0.10 mol/L EDTA-2Na 水溶液，60 C 搅拌 24 h） | water | ZrCl4 | 4,4'-biphenyldicarboxylic acid | F1 | formic acid | ethylenediaminetetraacetic acid; ethylenediamine | 60 | 24 | XRD 修饰后保持 UIO-67 结晶（正文 3.1）；循环后 SEM 八面体形态保持、无坍塌（Fig S7） | 正文未报告金属浸出 | TGA 稳定至 270 C（UIO-67-EDTA）；水相稳定；5 循环去除率 >93%，八面体形态保持 | E:\mzh3\所有正文和附件\第一波markdown\Removal of multiple metal ions from wastewater by a multifunctional metal-organicframework based trap.md | P0376 | 10.2166/wst.2021.340 | 1 | ph | 298 | 1 | 963.4831 | 249.1409 | 120.3409 | 248.221 | 1 | 249.1409 | 99.20045 | 5 | 249.1409 | pH | Water Science & Technology Vol 84 No 7, 1594 doi: 10.2166/wst.2021.340 | P0376 | Post-modified MOF
P0130 | P0130_M1 | UIO-67-EDTA | M2 | T8 | Zr-MOF（UIO-67）后合成 EDTA 修饰的多功能金属离子吸附剂 | UiO-67 | Zr | 4,4'-biphenyldicarboxylic acid | 1 | 1 | 0 | 0 | 1 | 0 | 0 | 0 | 0 | 1 | 溶剂辅助配体交换（SALE）/后合成修饰：0.10 g UIO-67 + 50 mL 0.10 mol/L EDTA-2Na 水溶液，60 C 搅拌 24 h；水/丙酮洗、60 C 真空干燥 | EDTA; ethylenediamine | 0 |  | 0 | No |  |  | 1167 |  | 0.895 | 八面体（octahedral，SEM；EDTA 修饰后形态尺寸无明显变化） | vacuum activation; thermal drying | 120 | 12 h | 两步：①UIO-67 溶剂热（0.64 g ZrCl4·8H2O 溶于 100 mL DMF + 0.4 mL 甲酸，超声 5 min，+0.42 g H2BPDC，120 C 24 h；DMF/丙酮洗，室温真空 12 h + 120 C 12 h）；②EDTA 后修饰（0.10 g UIO-67 + 50 mL 0.10 mol/L EDTA-2Na 水溶液，60 C 搅拌 24 h） | water | ZrCl4 | 4,4'-biphenyldicarboxylic acid | F1 | formic acid | ethylenediaminetetraacetic acid; ethylenediamine | 60 | 24 | XRD 修饰后保持 UIO-67 结晶（正文 3.1）；循环后 SEM 八面体形态保持、无坍塌（Fig S7） | 正文未报告金属浸出 | TGA 稳定至 270 C（UIO-67-EDTA）；水相稳定；5 循环去除率 >93%，八面体形态保持 | E:\mzh3\所有正文和附件\第一波markdown\Removal of multiple metal ions from wastewater by a multifunctional metal-organicframework based trap.md | P0376 | 10.2166/wst.2021.340 | 1 | ph | 298 | 1 | 963.4831 | 249.1409 | 120.3409 | 248.221 | 1 | 249.1409 | 99.20045 | 6 | 249.1409 | pH | Water Science & Technology Vol 84 No 7, 1594 doi: 10.2166/wst.2021.340 | P0376 | Post-modified MOF
P0130 | P0130_M1 | UIO-67-EDTA | M2 | T8 | Zr-MOF（UIO-67）后合成 EDTA 修饰的多功能金属离子吸附剂 | UiO-67 | Zr | 4,4'-biphenyldicarboxylic acid | 1 | 1 | 0 | 0 | 1 | 0 | 0 | 0 | 0 | 1 | 溶剂辅助配体交换（SALE）/后合成修饰：0.10 g UIO-67 + 50 mL 0.10 mol/L EDTA-2Na 水溶液，60 C 搅拌 24 h；水/丙酮洗、60 C 真空干燥 | EDTA; ethylenediamine | 0 |  | 0 | No |  |  | 1167 |  | 0.895 | 八面体（octahedral，SEM；EDTA 修饰后形态尺寸无明显变化） | vacuum activation; thermal drying | 120 | 12 h | 两步：①UIO-67 溶剂热（0.64 g ZrCl4·8H2O 溶于 100 mL DMF + 0.4 mL 甲酸，超声 5 min，+0.42 g H2BPDC，120 C 24 h；DMF/丙酮洗，室温真空 12 h + 120 C 12 h）；②EDTA 后修饰（0.10 g UIO-67 + 50 mL 0.10 mol/L EDTA-2Na 水溶液，60 C 搅拌 24 h） | water | ZrCl4 | 4,4'-biphenyldicarboxylic acid | F1 | formic acid | ethylenediaminetetraacetic acid; ethylenediamine | 60 | 24 | XRD 修饰后保持 UIO-67 结晶（正文 3.1）；循环后 SEM 八面体形态保持、无坍塌（Fig S7） | 正文未报告金属浸出 | TGA 稳定至 270 C（UIO-67-EDTA）；水相稳定；5 循环去除率 >93%，八面体形态保持 | E:\mzh3\所有正文和附件\第一波markdown\Removal of multiple metal ions from wastewater by a multifunctional metal-organicframework based trap.md | P0376 | 10.2166/wst.2021.340 | 1 | isotherm | 298 | 0.1 | 5.617978 | 40.37801 | 120.3409 | 248.221 | 1 | 249.1409 | 99.20045 | 5 | 249.1409 | 等温线 | Water Science & Technology Vol 84 No 7, 1594 doi: 10.2166/wst.2021.340 | P0376 | Post-modified MOF
P0130 | P0130_M1 | UIO-67-EDTA | M2 | T8 | Zr-MOF（UIO-67）后合成 EDTA 修饰的多功能金属离子吸附剂 | UiO-67 | Zr | 4,4'-biphenyldicarboxylic acid | 1 | 1 | 0 | 0 | 1 | 0 | 0 | 0 | 0 | 1 | 溶剂辅助配体交换（SALE）/后合成修饰：0.10 g UIO-67 + 50 mL 0.10 mol/L EDTA-2Na 水溶液，60 C 搅拌 24 h；水/丙酮洗、60 C 真空干燥 | EDTA; ethylenediamine | 0 |  | 0 | No |  |  | 1167 |  | 0.895 | 八面体（octahedral，SEM；EDTA 修饰后形态尺寸无明显变化） | vacuum activation; thermal drying | 120 | 12 h | 两步：①UIO-67 溶剂热（0.64 g ZrCl4·8H2O 溶于 100 mL DMF + 0.4 mL 甲酸，超声 5 min，+0.42 g H2BPDC，120 C 24 h；DMF/丙酮洗，室温真空 12 h + 120 C 12 h）；②EDTA 后修饰（0.10 g UIO-67 + 50 mL 0.10 mol/L EDTA-2Na 水溶液，60 C 搅拌 24 h） | water | ZrCl4 | 4,4'-biphenyldicarboxylic acid | F1 | formic acid | ethylenediaminetetraacetic acid; ethylenediamine | 60 | 24 | XRD 修饰后保持 UIO-67 结晶（正文 3.1）；循环后 SEM 八面体形态保持、无坍塌（Fig S7） | 正文未报告金属浸出 | TGA 稳定至 270 C（UIO-67-EDTA）；水相稳定；5 循环去除率 >93%，八面体形态保持 | E:\mzh3\所有正文和附件\第一波markdown\Removal of multiple metal ions from wastewater by a multifunctional metal-organicframework based trap.md | P0376 | 10.2166/wst.2021.340 | 1 | isotherm | 298 | 0.1 | 39.32584 | 126.2887 | 120.3409 | 248.221 | 1 | 249.1409 | 99.20045 | 5 | 249.1409 | 等温线 | Water Science & Technology Vol 84 No 7, 1594 doi: 10.2166/wst.2021.340 | P0376 | Post-modified MOF
P0130 | P0130_M1 | UIO-67-EDTA | M2 | T8 | Zr-MOF（UIO-67）后合成 EDTA 修饰的多功能金属离子吸附剂 | UiO-67 | Zr | 4,4'-biphenyldicarboxylic acid | 1 | 1 | 0 | 0 | 1 | 0 | 0 | 0 | 0 | 1 | 溶剂辅助配体交换（SALE）/后合成修饰：0.10 g UIO-67 + 50 mL 0.10 mol/L EDTA-2Na 水溶液，60 C 搅拌 24 h；水/丙酮洗、60 C 真空干燥 | EDTA; ethylenediamine | 0 |  | 0 | No |  |  | 1167 |  | 0.895 | 八面体（octahedral，SEM；EDTA 修饰后形态尺寸无明显变化） | vacuum activation; thermal drying | 120 | 12 h | 两步：①UIO-67 溶剂热（0.64 g ZrCl4·8H2O 溶于 100 mL DMF + 0.4 mL 甲酸，超声 5 min，+0.42 g H2BPDC，120 C 24 h；DMF/丙酮洗，室温真空 12 h + 120 C 12 h）；②EDTA 后修饰（0.10 g UIO-67 + 50 mL 0.10 mol/L EDTA-2Na 水溶液，60 C 搅拌 24 h） | water | ZrCl4 | 4,4'-biphenyldicarboxylic acid | F1 | formic acid | ethylenediaminetetraacetic acid; ethylenediamine | 60 | 24 | XRD 修饰后保持 UIO-67 结晶（正文 3.1）；循环后 SEM 八面体形态保持、无坍塌（Fig S7） | 正文未报告金属浸出 | TGA 稳定至 270 C（UIO-67-EDTA）；水相稳定；5 循环去除率 >93%，八面体形态保持 | E:\mzh3\所有正文和附件\第一波markdown\Removal of multiple metal ions from wastewater by a multifunctional metal-organicframework based trap.md | P0376 | 10.2166/wst.2021.340 | 1 | isotherm | 298 | 0.1 | 176.9663 | 212.1993 | 120.3409 | 248.221 | 1 | 249.1409 | 99.20045 | 5 | 249.1409 | 等温线 | Water Science & Technology Vol 84 No 7, 1594 doi: 10.2166/wst.2021.340 | P0376 | Post-modified MOF
P0130 | P0130_M1 | UIO-67-EDTA | M2 | T8 | Zr-MOF（UIO-67）后合成 EDTA 修饰的多功能金属离子吸附剂 | UiO-67 | Zr | 4,4'-biphenyldicarboxylic acid | 1 | 1 | 0 | 0 | 1 | 0 | 0 | 0 | 0 | 1 | 溶剂辅助配体交换（SALE）/后合成修饰：0.10 g UIO-67 + 50 mL 0.10 mol/L EDTA-2Na 水溶液，60 C 搅拌 24 h；水/丙酮洗、60 C 真空干燥 | EDTA; ethylenediamine | 0 |  | 0 | No |  |  | 1167 |  | 0.895 | 八面体（octahedral，SEM；EDTA 修饰后形态尺寸无明显变化） | vacuum activation; thermal drying | 120 | 12 h | 两步：①UIO-67 溶剂热（0.64 g ZrCl4·8H2O 溶于 100 mL DMF + 0.4 mL 甲酸，超声 5 min，+0.42 g H2BPDC，120 C 24 h；DMF/丙酮洗，室温真空 12 h + 120 C 12 h）；②EDTA 后修饰（0.10 g UIO-67 + 50 mL 0.10 mol/L EDTA-2Na 水溶液，60 C 搅拌 24 h） | water | ZrCl4 | 4,4'-biphenyldicarboxylic acid | F1 | formic acid | ethylenediaminetetraacetic acid; ethylenediamine | 60 | 24 | XRD 修饰后保持 UIO-67 结晶（正文 3.1）；循环后 SEM 八面体形态保持、无坍塌（Fig S7） | 正文未报告金属浸出 | TGA 稳定至 270 C（UIO-67-EDTA）；水相稳定；5 循环去除率 >93%，八面体形态保持 | E:\mzh3\所有正文和附件\第一波markdown\Removal of multiple metal ions from wastewater by a multifunctional metal-organicframework based trap.md | P0376 | 10.2166/wst.2021.340 | 1 | isotherm | 298 | 0.1 | 471.9101 | 239.6907 | 120.3409 | 248.221 | 1 | 249.1409 | 99.20045 | 5 | 249.1409 | 等温线 | Water Science & Technology Vol 84 No 7, 1594 doi: 10.2166/wst.2021.340 | P0376 | Post-modified MOF
P0130 | P0130_M1 | UIO-67-EDTA | M2 | T8 | Zr-MOF（UIO-67）后合成 EDTA 修饰的多功能金属离子吸附剂 | UiO-67 | Zr | 4,4'-biphenyldicarboxylic acid | 1 | 1 | 0 | 0 | 1 | 0 | 0 | 0 | 0 | 1 | 溶剂辅助配体交换（SALE）/后合成修饰：0.10 g UIO-67 + 50 mL 0.10 mol/L EDTA-2Na 水溶液，60 C 搅拌 24 h；水/丙酮洗、60 C 真空干燥 | EDTA; ethylenediamine | 0 |  | 0 | No |  |  | 1167 |  | 0.895 | 八面体（octahedral，SEM；EDTA 修饰后形态尺寸无明显变化） | vacuum activation; thermal drying | 120 | 12 h | 两步：①UIO-67 溶剂热（0.64 g ZrCl4·8H2O 溶于 100 mL DMF + 0.4 mL 甲酸，超声 5 min，+0.42 g H2BPDC，120 C 24 h；DMF/丙酮洗，室温真空 12 h + 120 C 12 h）；②EDTA 后修饰（0.10 g UIO-67 + 50 mL 0.10 mol/L EDTA-2Na 水溶液，60 C 搅拌 24 h） | water | ZrCl4 | 4,4'-biphenyldicarboxylic acid | F1 | formic acid | ethylenediaminetetraacetic acid; ethylenediamine | 60 | 24 | XRD 修饰后保持 UIO-67 结晶（正文 3.1）；循环后 SEM 八面体形态保持、无坍塌（Fig S7） | 正文未报告金属浸出 | TGA 稳定至 270 C（UIO-67-EDTA）；水相稳定；5 循环去除率 >93%，八面体形态保持 | E:\mzh3\所有正文和附件\第一波markdown\Removal of multiple metal ions from wastewater by a multifunctional metal-organicframework based trap.md | P0376 | 10.2166/wst.2021.340 | 1 | isotherm | 298 | 0.1 | 963.4831 | 249.1409 | 120.3409 | 248.221 | 1 | 249.1409 | 99.20045 | 5 | 249.1409 | 等温线 | Water Science & Technology Vol 84 No 7, 1594 doi: 10.2166/wst.2021.340 | P0376 | Post-modified MOF
P0131 | P0131_M1 | gelatin/UiO-66-NO2 film composite hydrogels | M5 | T9;T10 | 明胶水凝胶负载 UiO-66-NO2 膜复合水凝胶（MOF 膜/水凝胶复合材料；无聚合物/基底改性的铸涂 MOF 膜） | UiO-66-NO2 | Zr | terephthalic acid | 1 | 1 | 0 | 0 | 1 | 1 | 0 | 0 | 0 | 0 |  |  | 1 | gelatin | 0 | No | [5 empty] | UiO-66-NO2 不规则晶体 ~500 nm；在明胶表面排布成连续膜（厚 ~2 um，SEM） | not reported |  |  | 两步：①UiO-66-NO2 溶剂热（0.04 g ZrCl4 + 0.036 g H2BDC-NO2 溶于 10 mL DMF，+0.013 mL 去离子水，磁搅，120 C 24 h；DMF/EtOH 洗、甲醇交换、真空干燥）；②成膜复合（0.85 g 明胶 + 9 mL 水 + 1 mL 甘油 60 C 溶解、25 C 成胶；0.5 g UiO-66-NO2 分散于 5 mL 乙酸乙酯涂覆明胶表面，60 C 干燥——乙酸乙酯挥发促晶体重排成膜，-COOH 与 -NH2 化学键合） | ethyl acetate; acetic acid | ZrCl4 | terephthalic acid | F1 |  |  | 60 |  | XRD 吸附 Pb(II) 后无明显变化（Fig S2），复合水凝胶结构稳定 | 正文未报告金属浸出 | 水/酸/碱稳定（UiO-66-NO2）；吸附后 XRD 无变化；8 次循环去除率小幅下降（CSV ret 87.77→76.93%） | E:\mzh3\所有正文和附件\第一波markdown\Robust MOF filMOF self-rearranged UiO- 6 6 { } N O _ 2 anchored on gelatin hydrogel via simple thermal-treatment for efficient Pb(II) removal in water.md | P0380 | 10.1016/j.foodcont.2021.108409 | 1 | ph | 298 |  | 516.2577 | 21.63792 | 240.2439 | 108.9088 | 1 | 108.9088 | 87.77174 | 1 | 21.63792 | pH | Robust MOF film of self-rearranged UiO- 6 6 \cdot N O(2)anchored on gelatin hydrogel via simple thermal-treatment for efficient Pb(II) removal in water and apple juice | P0380 | Post-modified MOF; Other composite
P0131 | P0131_M1 | gelatin/UiO-66-NO2 film composite hydrogels | M5 | T9;T10 | 明胶水凝胶负载 UiO-66-NO2 膜复合水凝胶（MOF 膜/水凝胶复合材料；无聚合物/基底改性的铸涂 MOF 膜） | UiO-66-NO2 | Zr | terephthalic acid | 1 | 1 | 0 | 0 | 1 | 1 | 0 | 0 | 0 | 0 |  |  | 1 | gelatin | 0 | No | [5 empty] | UiO-66-NO2 不规则晶体 ~500 nm；在明胶表面排布成连续膜（厚 ~2 um，SEM） | not reported |  |  | 两步：①UiO-66-NO2 溶剂热（0.04 g ZrCl4 + 0.036 g H2BDC-NO2 溶于 10 mL DMF，+0.013 mL 去离子水，磁搅，120 C 24 h；DMF/EtOH 洗、甲醇交换、真空干燥）；②成膜复合（0.85 g 明胶 + 9 mL 水 + 1 mL 甘油 60 C 溶解、25 C 成胶；0.5 g UiO-66-NO2 分散于 5 mL 乙酸乙酯涂覆明胶表面，60 C 干燥——乙酸乙酯挥发促晶体重排成膜，-COOH 与 -NH2 化学键合） | ethyl acetate; acetic acid | ZrCl4 | terephthalic acid | F1 |  |  | 60 |  | XRD 吸附 Pb(II) 后无明显变化（Fig S2），复合水凝胶结构稳定 | 正文未报告金属浸出 | 水/酸/碱稳定（UiO-66-NO2）；吸附后 XRD 无变化；8 次循环去除率小幅下降（CSV ret 87.77→76.93%） | E:\mzh3\所有正文和附件\第一波markdown\Robust MOF filMOF self-rearranged UiO- 6 6 { } N O _ 2 anchored on gelatin hydrogel via simple thermal-treatment for efficient Pb(II) removal in water.md | P0380 | 10.1016/j.foodcont.2021.108409 | 1 | ph | 298 |  | 516.2577 | 24.29255 | 240.2439 | 108.9088 | 1 | 108.9088 | 87.77174 | 2 | 24.29255 | pH | Robust MOF film of self-rearranged UiO- 6 6 \cdot N O(2)anchored on gelatin hydrogel via simple thermal-treatment for efficient Pb(II) removal in water and apple juice | P0380 | Post-modified MOF; Other composite
P0131 | P0131_M1 | gelatin/UiO-66-NO2 film composite hydrogels | M5 | T9;T10 | 明胶水凝胶负载 UiO-66-NO2 膜复合水凝胶（MOF 膜/水凝胶复合材料；无聚合物/基底改性的铸涂 MOF 膜） | UiO-66-NO2 | Zr | terephthalic acid | 1 | 1 | 0 | 0 | 1 | 1 | 0 | 0 | 0 | 0 |  |  | 1 | gelatin | 0 | No | [5 empty] | UiO-66-NO2 不规则晶体 ~500 nm；在明胶表面排布成连续膜（厚 ~2 um，SEM） | not reported |  |  | 两步：①UiO-66-NO2 溶剂热（0.04 g ZrCl4 + 0.036 g H2BDC-NO2 溶于 10 mL DMF，+0.013 mL 去离子水，磁搅，120 C 24 h；DMF/EtOH 洗、甲醇交换、真空干燥）；②成膜复合（0.85 g 明胶 + 9 mL 水 + 1 mL 甘油 60 C 溶解、25 C 成胶；0.5 g UiO-66-NO2 分散于 5 mL 乙酸乙酯涂覆明胶表面，60 C 干燥——乙酸乙酯挥发促晶体重排成膜，-COOH 与 -NH2 化学键合） | ethyl acetate; acetic acid | ZrCl4 | terephthalic acid | F1 |  |  | 60 |  | XRD 吸附 Pb(II) 后无明显变化（Fig S2），复合水凝胶结构稳定 | 正文未报告金属浸出 | 水/酸/碱稳定（UiO-66-NO2）；吸附后 XRD 无变化；8 次循环去除率小幅下降（CSV ret 87.77→76.93%） | E:\mzh3\所有正文和附件\第一波markdown\Robust MOF filMOF self-rearranged UiO- 6 6 { } N O _ 2 anchored on gelatin hydrogel via simple thermal-treatment for efficient Pb(II) removal in water.md | P0380 | 10.1016/j.foodcont.2021.108409 | 1 | ph | 298 |  | 516.2577 | 33.58375 | 240.2439 | 108.9088 | 1 | 108.9088 | 87.77174 | 3 | 33.58375 | pH | Robust MOF film of self-rearranged UiO- 6 6 \cdot N O(2)anchored on gelatin hydrogel via simple thermal-treatment for efficient Pb(II) removal in water and apple juice | P0380 | Post-modified MOF; Other composite
P0131 | P0131_M1 | gelatin/UiO-66-NO2 film composite hydrogels | M5 | T9;T10 | 明胶水凝胶负载 UiO-66-NO2 膜复合水凝胶（MOF 膜/水凝胶复合材料；无聚合物/基底改性的铸涂 MOF 膜） | UiO-66-NO2 | Zr | terephthalic acid | 1 | 1 | 0 | 0 | 1 | 1 | 0 | 0 | 0 | 0 |  |  | 1 | gelatin | 0 | No | [5 empty] | UiO-66-NO2 不规则晶体 ~500 nm；在明胶表面排布成连续膜（厚 ~2 um，SEM） | not reported |  |  | 两步：①UiO-66-NO2 溶剂热（0.04 g ZrCl4 + 0.036 g H2BDC-NO2 溶于 10 mL DMF，+0.013 mL 去离子水，磁搅，120 C 24 h；DMF/EtOH 洗、甲醇交换、真空干燥）；②成膜复合（0.85 g 明胶 + 9 mL 水 + 1 mL 甘油 60 C 溶解、25 C 成胶；0.5 g UiO-66-NO2 分散于 5 mL 乙酸乙酯涂覆明胶表面，60 C 干燥——乙酸乙酯挥发促晶体重排成膜，-COOH 与 -NH2 化学键合） | ethyl acetate; acetic acid | ZrCl4 | terephthalic acid | F1 |  |  | 60 |  | XRD 吸附 Pb(II) 后无明显变化（Fig S2），复合水凝胶结构稳定 | 正文未报告金属浸出 | 水/酸/碱稳定（UiO-66-NO2）；吸附后 XRD 无变化；8 次循环去除率小幅下降（CSV ret 87.77→76.93%） | E:\mzh3\所有正文和附件\第一波markdown\Robust MOF filMOF self-rearranged UiO- 6 6 { } N O _ 2 anchored on gelatin hydrogel via simple thermal-treatment for efficient Pb(II) removal in water.md | P0380 | 10.1016/j.foodcont.2021.108409 | 1 | ph | 298 |  | 516.2577 | 108.9088 | 240.2439 | 108.9088 | 1 | 108.9088 | 87.77174 | 4 | 108.9088 | pH | Robust MOF film of self-rearranged UiO- 6 6 \cdot N O(2)anchored on gelatin hydrogel via simple thermal-treatment for efficient Pb(II) removal in water and apple juice | P0380 | Post-modified MOF; Other composite
P0131 | P0131_M1 | gelatin/UiO-66-NO2 film composite hydrogels | M5 | T9;T10 | 明胶水凝胶负载 UiO-66-NO2 膜复合水凝胶（MOF 膜/水凝胶复合材料；无聚合物/基底改性的铸涂 MOF 膜） | UiO-66-NO2 | Zr | terephthalic acid | 1 | 1 | 0 | 0 | 1 | 1 | 0 | 0 | 0 | 0 |  |  | 1 | gelatin | 0 | No | [5 empty] | UiO-66-NO2 不规则晶体 ~500 nm；在明胶表面排布成连续膜（厚 ~2 um，SEM） | not reported |  |  | 两步：①UiO-66-NO2 溶剂热（0.04 g ZrCl4 + 0.036 g H2BDC-NO2 溶于 10 mL DMF，+0.013 mL 去离子水，磁搅，120 C 24 h；DMF/EtOH 洗、甲醇交换、真空干燥）；②成膜复合（0.85 g 明胶 + 9 mL 水 + 1 mL 甘油 60 C 溶解、25 C 成胶；0.5 g UiO-66-NO2 分散于 5 mL 乙酸乙酯涂覆明胶表面，60 C 干燥——乙酸乙酯挥发促晶体重排成膜，-COOH 与 -NH2 化学键合） | ethyl acetate; acetic acid | ZrCl4 | terephthalic acid | F1 |  |  | 60 |  | XRD 吸附 Pb(II) 后无明显变化（Fig S2），复合水凝胶结构稳定 | 正文未报告金属浸出 | 水/酸/碱稳定（UiO-66-NO2）；吸附后 XRD 无变化；8 次循环去除率小幅下降（CSV ret 87.77→76.93%） | E:\mzh3\所有正文和附件\第一波markdown\Robust MOF filMOF self-rearranged UiO- 6 6 { } N O _ 2 anchored on gelatin hydrogel via simple thermal-treatment for efficient Pb(II) removal in water.md | P0380 | 10.1016/j.foodcont.2021.108409 | 1 | ph | 298 |  | 516.2577 | 97.29484 | 240.2439 | 108.9088 | 1 | 108.9088 | 87.77174 | 5 | 97.29484 | pH | Robust MOF film of self-rearranged UiO- 6 6 \cdot N O(2)anchored on gelatin hydrogel via simple thermal-treatment for efficient Pb(II) removal in water and apple juice | P0380 | Post-modified MOF; Other composite
P0131 | P0131_M1 | gelatin/UiO-66-NO2 film composite hydrogels | M5 | T9;T10 | 明胶水凝胶负载 UiO-66-NO2 膜复合水凝胶（MOF 膜/水凝胶复合材料；无聚合物/基底改性的铸涂 MOF 膜） | UiO-66-NO2 | Zr | terephthalic acid | 1 | 1 | 0 | 0 | 1 | 1 | 0 | 0 | 0 | 0 |  |  | 1 | gelatin | 0 | No | [5 empty] | UiO-66-NO2 不规则晶体 ~500 nm；在明胶表面排布成连续膜（厚 ~2 um，SEM） | not reported |  |  | 两步：①UiO-66-NO2 溶剂热（0.04 g ZrCl4 + 0.036 g H2BDC-NO2 溶于 10 mL DMF，+0.013 mL 去离子水，磁搅，120 C 24 h；DMF/EtOH 洗、甲醇交换、真空干燥）；②成膜复合（0.85 g 明胶 + 9 mL 水 + 1 mL 甘油 60 C 溶解、25 C 成胶；0.5 g UiO-66-NO2 分散于 5 mL 乙酸乙酯涂覆明胶表面，60 C 干燥——乙酸乙酯挥发促晶体重排成膜，-COOH 与 -NH2 化学键合） | ethyl acetate; acetic acid | ZrCl4 | terephthalic acid | F1 |  |  | 60 |  | XRD 吸附 Pb(II) 后无明显变化（Fig S2），复合水凝胶结构稳定 | 正文未报告金属浸出 | 水/酸/碱稳定（UiO-66-NO2）；吸附后 XRD 无变化；8 次循环去除率小幅下降（CSV ret 87.77→76.93%） | E:\mzh3\所有正文和附件\第一波markdown\Robust MOF filMOF self-rearranged UiO- 6 6 { } N O _ 2 anchored on gelatin hydrogel via simple thermal-treatment for efficient Pb(II) removal in water.md | P0380 | 10.1016/j.foodcont.2021.108409 | 1 | ph | 298 |  | 516.2577 | 44.53409 | 240.2439 | 108.9088 | 1 | 108.9088 | 87.77174 | 6 | 44.53409 | pH | Robust MOF film of self-rearranged UiO- 6 6 \cdot N O(2)anchored on gelatin hydrogel via simple thermal-treatment for efficient Pb(II) removal in water and apple juice | P0380 | Post-modified MOF; Other composite
P0131 | P0131_M1 | gelatin/UiO-66-NO2 film composite hydrogels | M5 | T9;T10 | 明胶水凝胶负载 UiO-66-NO2 膜复合水凝胶（MOF 膜/水凝胶复合材料；无聚合物/基底改性的铸涂 MOF 膜） | UiO-66-NO2 | Zr | terephthalic acid | 1 | 1 | 0 | 0 | 1 | 1 | 0 | 0 | 0 | 0 |  |  | 1 | gelatin | 0 | No | [5 empty] | UiO-66-NO2 不规则晶体 ~500 nm；在明胶表面排布成连续膜（厚 ~2 um，SEM） | not reported |  |  | 两步：①UiO-66-NO2 溶剂热（0.04 g ZrCl4 + 0.036 g H2BDC-NO2 溶于 10 mL DMF，+0.013 mL 去离子水，磁搅，120 C 24 h；DMF/EtOH 洗、甲醇交换、真空干燥）；②成膜复合（0.85 g 明胶 + 9 mL 水 + 1 mL 甘油 60 C 溶解、25 C 成胶；0.5 g UiO-66-NO2 分散于 5 mL 乙酸乙酯涂覆明胶表面，60 C 干燥——乙酸乙酯挥发促晶体重排成膜，-COOH 与 -NH2 化学键合） | ethyl acetate; acetic acid | ZrCl4 | terephthalic acid | F1 |  |  | 60 |  | XRD 吸附 Pb(II) 后无明显变化（Fig S2），复合水凝胶结构稳定 | 正文未报告金属浸出 | 水/酸/碱稳定（UiO-66-NO2）；吸附后 XRD 无变化；8 次循环去除率小幅下降（CSV ret 87.77→76.93%） | E:\mzh3\所有正文和附件\第一波markdown\Robust MOF filMOF self-rearranged UiO- 6 6 { } N O _ 2 anchored on gelatin hydrogel via simple thermal-treatment for efficient Pb(II) removal in water.md | P0380 | 10.1016/j.foodcont.2021.108409 | 1 | isotherm | 298 |  | 36.40082 | 7.458564 | 240.2439 | 108.9088 | 1 | 108.9088 | 87.77174 | 4 | 108.9088 | 等温线 | Robust MOF film of self-rearranged UiO- 6 6 \cdot N O(2)anchored on gelatin hydrogel via simple thermal-treatment for efficient Pb(II) removal in water and apple juice | P0380 | Post-modified MOF; Other composite
P0131 | P0131_M1 | gelatin/UiO-66-NO2 film composite hydrogels | M5 | T9;T10 | 明胶水凝胶负载 UiO-66-NO2 膜复合水凝胶（MOF 膜/水凝胶复合材料；无聚合物/基底改性的铸涂 MOF 膜） | UiO-66-NO2 | Zr | terephthalic acid | 1 | 1 | 0 | 0 | 1 | 1 | 0 | 0 | 0 | 0 |  |  | 1 | gelatin | 0 | No | [5 empty] | UiO-66-NO2 不规则晶体 ~500 nm；在明胶表面排布成连续膜（厚 ~2 um，SEM） | not reported |  |  | 两步：①UiO-66-NO2 溶剂热（0.04 g ZrCl4 + 0.036 g H2BDC-NO2 溶于 10 mL DMF，+0.013 mL 去离子水，磁搅，120 C 24 h；DMF/EtOH 洗、甲醇交换、真空干燥）；②成膜复合（0.85 g 明胶 + 9 mL 水 + 1 mL 甘油 60 C 溶解、25 C 成胶；0.5 g UiO-66-NO2 分散于 5 mL 乙酸乙酯涂覆明胶表面，60 C 干燥——乙酸乙酯挥发促晶体重排成膜，-COOH 与 -NH2 化学键合） | ethyl acetate; acetic acid | ZrCl4 | terephthalic acid | F1 |  |  | 60 |  | XRD 吸附 Pb(II) 后无明显变化（Fig S2），复合水凝胶结构稳定 | 正文未报告金属浸出 | 水/酸/碱稳定（UiO-66-NO2）；吸附后 XRD 无变化；8 次循环去除率小幅下降（CSV ret 87.77→76.93%） | E:\mzh3\所有正文和附件\第一波markdown\Robust MOF filMOF self-rearranged UiO- 6 6 { } N O _ 2 anchored on gelatin hydrogel via simple thermal-treatment for efficient Pb(II) removal in water.md | P0380 | 10.1016/j.foodcont.2021.108409 | 1 | isotherm | 298 |  | 134.7648 | 55.04144 | 240.2439 | 108.9088 | 1 | 108.9088 | 87.77174 | 4 | 108.9088 | 等温线 | Robust MOF film of self-rearranged UiO- 6 6 \cdot N O(2)anchored on gelatin hydrogel via simple thermal-treatment for efficient Pb(II) removal in water and apple juice | P0380 | Post-modified MOF; Other composite
P0131 | P0131_M1 | gelatin/UiO-66-NO2 film composite hydrogels | M5 | T9;T10 | 明胶水凝胶负载 UiO-66-NO2 膜复合水凝胶（MOF 膜/水凝胶复合材料；无聚合物/基底改性的铸涂 MOF 膜） | UiO-66-NO2 | Zr | terephthalic acid | 1 | 1 | 0 | 0 | 1 | 1 | 0 | 0 | 0 | 0 |  |  | 1 | gelatin | 0 | No | [5 empty] | UiO-66-NO2 不规则晶体 ~500 nm；在明胶表面排布成连续膜（厚 ~2 um，SEM） | not reported |  |  | 两步：①UiO-66-NO2 溶剂热（0.04 g ZrCl4 + 0.036 g H2BDC-NO2 溶于 10 mL DMF，+0.013 mL 去离子水，磁搅，120 C 24 h；DMF/EtOH 洗、甲醇交换、真空干燥）；②成膜复合（0.85 g 明胶 + 9 mL 水 + 1 mL 甘油 60 C 溶解、25 C 成胶；0.5 g UiO-66-NO2 分散于 5 mL 乙酸乙酯涂覆明胶表面，60 C 干燥——乙酸乙酯挥发促晶体重排成膜，-COOH 与 -NH2 化学键合） | ethyl acetate; acetic acid | ZrCl4 | terephthalic acid | F1 |  |  | 60 |  | XRD 吸附 Pb(II) 后无明显变化（Fig S2），复合水凝胶结构稳定 | 正文未报告金属浸出 | 水/酸/碱稳定（UiO-66-NO2）；吸附后 XRD 无变化；8 次循环去除率小幅下降（CSV ret 87.77→76.93%） | E:\mzh3\所有正文和附件\第一波markdown\Robust MOF filMOF self-rearranged UiO- 6 6 { } N O _ 2 anchored on gelatin hydrogel via simple thermal-treatment for efficient Pb(II) removal in water.md | P0380 | 10.1016/j.foodcont.2021.108409 | 1 | isotherm | 298 |  | 270.3476 | 90.05525 | 240.2439 | 108.9088 | 1 | 108.9088 | 87.77174 | 4 | 108.9088 | 等温线 | Robust MOF film of self-rearranged UiO- 6 6 \cdot N O(2)anchored on gelatin hydrogel via simple thermal-treatment for efficient Pb(II) removal in water and apple juice | P0380 | Post-modified MOF; Other composite
P0131 | P0131_M1 | gelatin/UiO-66-NO2 film composite hydrogels | M5 | T9;T10 | 明胶水凝胶负载 UiO-66-NO2 膜复合水凝胶（MOF 膜/水凝胶复合材料；无聚合物/基底改性的铸涂 MOF 膜） | UiO-66-NO2 | Zr | terephthalic acid | 1 | 1 | 0 | 0 | 1 | 1 | 0 | 0 | 0 | 0 |  |  | 1 | gelatin | 0 | No | [5 empty] | UiO-66-NO2 不规则晶体 ~500 nm；在明胶表面排布成连续膜（厚 ~2 um，SEM） | not reported |  |  | 两步：①UiO-66-NO2 溶剂热（0.04 g ZrCl4 + 0.036 g H2BDC-NO2 溶于 10 mL DMF，+0.013 mL 去离子水，磁搅，120 C 24 h；DMF/EtOH 洗、甲醇交换、真空干燥）；②成膜复合（0.85 g 明胶 + 9 mL 水 + 1 mL 甘油 60 C 溶解、25 C 成胶；0.5 g UiO-66-NO2 分散于 5 mL 乙酸乙酯涂覆明胶表面，60 C 干燥——乙酸乙酯挥发促晶体重排成膜，-COOH 与 -NH2 化学键合） | ethyl acetate; acetic acid | ZrCl4 | terephthalic acid | F1 |  |  | 60 |  | XRD 吸附 Pb(II) 后无明显变化（Fig S2），复合水凝胶结构稳定 | 正文未报告金属浸出 | 水/酸/碱稳定（UiO-66-NO2）；吸附后 XRD 无变化；8 次循环去除率小幅下降（CSV ret 87.77→76.93%） | E:\mzh3\所有正文和附件\第一波markdown\Robust MOF filMOF self-rearranged UiO- 6 6 { } N O _ 2 anchored on gelatin hydrogel via simple thermal-treatment for efficient Pb(II) removal in water.md | P0380 | 10.1016/j.foodcont.2021.108409 | 1 | isotherm | 298 |  | 443.1493 | 108.011 | 240.2439 | 108.9088 | 1 | 108.9088 | 87.77174 | 4 | 108.9088 | 等温线 | Robust MOF film of self-rearranged UiO- 6 6 \cdot N O(2)anchored on gelatin hydrogel via simple thermal-treatment for efficient Pb(II) removal in water and apple juice | P0380 | Post-modified MOF; Other composite
P0131 | P0131_M1 | gelatin/UiO-66-NO2 film composite hydrogels | M5 | T9;T10 | 明胶水凝胶负载 UiO-66-NO2 膜复合水凝胶（MOF 膜/水凝胶复合材料；无聚合物/基底改性的铸涂 MOF 膜） | UiO-66-NO2 | Zr | terephthalic acid | 1 | 1 | 0 | 0 | 1 | 1 | 0 | 0 | 0 | 0 |  |  | 1 | gelatin | 0 | No | [5 empty] | UiO-66-NO2 不规则晶体 ~500 nm；在明胶表面排布成连续膜（厚 ~2 um，SEM） | not reported |  |  | 两步：①UiO-66-NO2 溶剂热（0.04 g ZrCl4 + 0.036 g H2BDC-NO2 溶于 10 mL DMF，+0.013 mL 去离子水，磁搅，120 C 24 h；DMF/EtOH 洗、甲醇交换、真空干燥）；②成膜复合（0.85 g 明胶 + 9 mL 水 + 1 mL 甘油 60 C 溶解、25 C 成胶；0.5 g UiO-66-NO2 分散于 5 mL 乙酸乙酯涂覆明胶表面，60 C 干燥——乙酸乙酯挥发促晶体重排成膜，-COOH 与 -NH2 化学键合） | ethyl acetate; acetic acid | ZrCl4 | terephthalic acid | F1 |  |  | 60 |  | XRD 吸附 Pb(II) 后无明显变化（Fig S2），复合水凝胶结构稳定 | 正文未报告金属浸出 | 水/酸/碱稳定（UiO-66-NO2）；吸附后 XRD 无变化；8 次循环去除率小幅下降（CSV ret 87.77→76.93%） | E:\mzh3\所有正文和附件\第一波markdown\Robust MOF filMOF self-rearranged UiO- 6 6 { } N O _ 2 anchored on gelatin hydrogel via simple thermal-treatment for efficient Pb(II) removal in water.md | P0380 | 10.1016/j.foodcont.2021.108409 | 1 | isotherm | 298 |  | 516.2577 | 108.9088 | 240.2439 | 108.9088 | 1 | 108.9088 | 87.77174 | 4 | 108.9088 | 等温线 | Robust MOF film of self-rearranged UiO- 6 6 \cdot N O(2)anchored on gelatin hydrogel via simple thermal-treatment for efficient Pb(II) removal in water and apple juice | P0380 | Post-modified MOF; Other composite
P0131 | P0131_M1 | gelatin/UiO-66-NO2 film composite hydrogels | M5 | T9;T10 | 明胶水凝胶负载 UiO-66-NO2 膜复合水凝胶（MOF 膜/水凝胶复合材料；无聚合物/基底改性的铸涂 MOF 膜） | UiO-66-NO2 | Zr | terephthalic acid | 1 | 1 | 0 | 0 | 1 | 1 | 0 | 0 | 0 | 0 |  |  | 1 | gelatin | 0 | No | [5 empty] | UiO-66-NO2 不规则晶体 ~500 nm；在明胶表面排布成连续膜（厚 ~2 um，SEM） | not reported |  |  | 两步：①UiO-66-NO2 溶剂热（0.04 g ZrCl4 + 0.036 g H2BDC-NO2 溶于 10 mL DMF，+0.013 mL 去离子水，磁搅，120 C 24 h；DMF/EtOH 洗、甲醇交换、真空干燥）；②成膜复合（0.85 g 明胶 + 9 mL 水 + 1 mL 甘油 60 C 溶解、25 C 成胶；0.5 g UiO-66-NO2 分散于 5 mL 乙酸乙酯涂覆明胶表面，60 C 干燥——乙酸乙酯挥发促晶体重排成膜，-COOH 与 -NH2 化学键合） | ethyl acetate; acetic acid | ZrCl4 | terephthalic acid | F1 |  |  | 60 |  | XRD 吸附 Pb(II) 后无明显变化（Fig S2），复合水凝胶结构稳定 | 正文未报告金属浸出 | 水/酸/碱稳定（UiO-66-NO2）；吸附后 XRD 无变化；8 次循环去除率小幅下降（CSV ret 87.77→76.93%） | E:\mzh3\所有正文和附件\第一波markdown\Robust MOF filMOF self-rearranged UiO- 6 6 { } N O _ 2 anchored on gelatin hydrogel via simple thermal-treatment for efficient Pb(II) removal in water.md | P0380 | 10.1016/j.foodcont.2021.108409 | 1 | isotherm | 308 |  | 70.96115 | 36.18785 | 240.2439 | 108.9088 | 1 | 108.9088 | 87.77174 | 4 | 108.9088 | 等温线 | Robust MOF film of self-rearranged UiO- 6 6 \cdot N O(2)anchored on gelatin hydrogel via simple thermal-treatment for efficient Pb(II) removal in water and apple juice | P0380 | Post-modified MOF; Other composite
P0131 | P0131_M1 | gelatin/UiO-66-NO2 film composite hydrogels | M5 | T9;T10 | 明胶水凝胶负载 UiO-66-NO2 膜复合水凝胶（MOF 膜/水凝胶复合材料；无聚合物/基底改性的铸涂 MOF 膜） | UiO-66-NO2 | Zr | terephthalic acid | 1 | 1 | 0 | 0 | 1 | 1 | 0 | 0 | 0 | 0 |  |  | 1 | gelatin | 0 | No | [5 empty] | UiO-66-NO2 不规则晶体 ~500 nm；在明胶表面排布成连续膜（厚 ~2 um，SEM） | not reported |  |  | 两步：①UiO-66-NO2 溶剂热（0.04 g ZrCl4 + 0.036 g H2BDC-NO2 溶于 10 mL DMF，+0.013 mL 去离子水，磁搅，120 C 24 h；DMF/EtOH 洗、甲醇交换、真空干燥）；②成膜复合（0.85 g 明胶 + 9 mL 水 + 1 mL 甘油 60 C 溶解、25 C 成胶；0.5 g UiO-66-NO2 分散于 5 mL 乙酸乙酯涂覆明胶表面，60 C 干燥——乙酸乙酯挥发促晶体重排成膜，-COOH 与 -NH2 化学键合） | ethyl acetate; acetic acid | ZrCl4 | terephthalic acid | F1 |  |  | 60 |  | XRD 吸附 Pb(II) 后无明显变化（Fig S2），复合水凝胶结构稳定 | 正文未报告金属浸出 | 水/酸/碱稳定（UiO-66-NO2）；吸附后 XRD 无变化；8 次循环去除率小幅下降（CSV ret 87.77→76.93%） | E:\mzh3\所有正文和附件\第一波markdown\Robust MOF filMOF self-rearranged UiO- 6 6 { } N O _ 2 anchored on gelatin hydrogel via simple thermal-treatment for efficient Pb(II) removal in water.md | P0380 | 10.1016/j.foodcont.2021.108409 | 1 | isotherm | 308 |  | 122.8016 | 74.79282 | 240.2439 | 108.9088 | 1 | 108.9088 | 87.77174 | 4 | 108.9088 | 等温线 | Robust MOF film of self-rearranged UiO- 6 6 \cdot N O(2)anchored on gelatin hydrogel via simple thermal-treatment for efficient Pb(II) removal in water and apple juice | P0380 | Post-modified MOF; Other composite
P0131 | P0131_M1 | gelatin/UiO-66-NO2 film composite hydrogels | M5 | T9;T10 | 明胶水凝胶负载 UiO-66-NO2 膜复合水凝胶（MOF 膜/水凝胶复合材料；无聚合物/基底改性的铸涂 MOF 膜） | UiO-66-NO2 | Zr | terephthalic acid | 1 | 1 | 0 | 0 | 1 | 1 | 0 | 0 | 0 | 0 |  |  | 1 | gelatin | 0 | No | [5 empty] | UiO-66-NO2 不规则晶体 ~500 nm；在明胶表面排布成连续膜（厚 ~2 um，SEM） | not reported |  |  | 两步：①UiO-66-NO2 溶剂热（0.04 g ZrCl4 + 0.036 g H2BDC-NO2 溶于 10 mL DMF，+0.013 mL 去离子水，磁搅，120 C 24 h；DMF/EtOH 洗、甲醇交换、真空干燥）；②成膜复合（0.85 g 明胶 + 9 mL 水 + 1 mL 甘油 60 C 溶解、25 C 成胶；0.5 g UiO-66-NO2 分散于 5 mL 乙酸乙酯涂覆明胶表面，60 C 干燥——乙酸乙酯挥发促晶体重排成膜，-COOH 与 -NH2 化学键合） | ethyl acetate; acetic acid | ZrCl4 | terephthalic acid | F1 |  |  | 60 |  | XRD 吸附 Pb(II) 后无明显变化（Fig S2），复合水凝胶结构稳定 | 正文未报告金属浸出 | 水/酸/碱稳定（UiO-66-NO2）；吸附后 XRD 无变化；8 次循环去除率小幅下降（CSV ret 87.77→76.93%） | E:\mzh3\所有正文和附件\第一波markdown\Robust MOF filMOF self-rearranged UiO- 6 6 { } N O _ 2 anchored on gelatin hydrogel via simple thermal-treatment for efficient Pb(II) removal in water.md | P0380 | 10.1016/j.foodcont.2021.108409 | 1 | isotherm | 308 |  | 269.0184 | 135.8425 | 240.2439 | 108.9088 | 1 | 108.9088 | 87.77174 | 4 | 108.9088 | 等温线 | Robust MOF film of self-rearranged UiO- 6 6 \cdot N O(2)anchored on gelatin hydrogel via simple thermal-treatment for efficient Pb(II) removal in water and apple juice | P0380 | Post-modified MOF; Other composite
P0131 | P0131_M1 | gelatin/UiO-66-NO2 film composite hydrogels | M5 | T9;T10 | 明胶水凝胶负载 UiO-66-NO2 膜复合水凝胶（MOF 膜/水凝胶复合材料；无聚合物/基底改性的铸涂 MOF 膜） | UiO-66-NO2 | Zr | terephthalic acid | 1 | 1 | 0 | 0 | 1 | 1 | 0 | 0 | 0 | 0 |  |  | 1 | gelatin | 0 | No | [5 empty] | UiO-66-NO2 不规则晶体 ~500 nm；在明胶表面排布成连续膜（厚 ~2 um，SEM） | not reported |  |  | 两步：①UiO-66-NO2 溶剂热（0.04 g ZrCl4 + 0.036 g H2BDC-NO2 溶于 10 mL DMF，+0.013 mL 去离子水，磁搅，120 C 24 h；DMF/EtOH 洗、甲醇交换、真空干燥）；②成膜复合（0.85 g 明胶 + 9 mL 水 + 1 mL 甘油 60 C 溶解、25 C 成胶；0.5 g UiO-66-NO2 分散于 5 mL 乙酸乙酯涂覆明胶表面，60 C 干燥——乙酸乙酯挥发促晶体重排成膜，-COOH 与 -NH2 化学键合） | ethyl acetate; acetic acid | ZrCl4 | terephthalic acid | F1 |  |  | 60 |  | XRD 吸附 Pb(II) 后无明显变化（Fig S2），复合水凝胶结构稳定 | 正文未报告金属浸出 | 水/酸/碱稳定（UiO-66-NO2）；吸附后 XRD 无变化；8 次循环去除率小幅下降（CSV ret 87.77→76.93%） | E:\mzh3\所有正文和附件\第一波markdown\Robust MOF filMOF self-rearranged UiO- 6 6 { } N O _ 2 anchored on gelatin hydrogel via simple thermal-treatment for efficient Pb(II) removal in water.md | P0380 | 10.1016/j.foodcont.2021.108409 | 1 | isotherm | 308 |  | 419.2229 | 165.4696 | 240.2439 | 108.9088 | 1 | 108.9088 | 87.77174 | 4 | 108.9088 | 等温线 | Robust MOF film of self-rearranged UiO- 6 6 \cdot N O(2)anchored on gelatin hydrogel via simple thermal-treatment for efficient Pb(II) removal in water and apple juice | P0380 | Post-modified MOF; Other composite
P0131 | P0131_M1 | gelatin/UiO-66-NO2 film composite hydrogels | M5 | T9;T10 | 明胶水凝胶负载 UiO-66-NO2 膜复合水凝胶（MOF 膜/水凝胶复合材料；无聚合物/基底改性的铸涂 MOF 膜） | UiO-66-NO2 | Zr | terephthalic acid | 1 | 1 | 0 | 0 | 1 | 1 | 0 | 0 | 0 | 0 |  |  | 1 | gelatin | 0 | No | [5 empty] | UiO-66-NO2 不规则晶体 ~500 nm；在明胶表面排布成连续膜（厚 ~2 um，SEM） | not reported |  |  | 两步：①UiO-66-NO2 溶剂热（0.04 g ZrCl4 + 0.036 g H2BDC-NO2 溶于 10 mL DMF，+0.013 mL 去离子水，磁搅，120 C 24 h；DMF/EtOH 洗、甲醇交换、真空干燥）；②成膜复合（0.85 g 明胶 + 9 mL 水 + 1 mL 甘油 60 C 溶解、25 C 成胶；0.5 g UiO-66-NO2 分散于 5 mL 乙酸乙酯涂覆明胶表面，60 C 干燥——乙酸乙酯挥发促晶体重排成膜，-COOH 与 -NH2 化学键合） | ethyl acetate; acetic acid | ZrCl4 | terephthalic acid | F1 |  |  | 60 |  | XRD 吸附 Pb(II) 后无明显变化（Fig S2），复合水凝胶结构稳定 | 正文未报告金属浸出 | 水/酸/碱稳定（UiO-66-NO2）；吸附后 XRD 无变化；8 次循环去除率小幅下降（CSV ret 87.77→76.93%） | E:\mzh3\所有正文和附件\第一波markdown\Robust MOF filMOF self-rearranged UiO- 6 6 { } N O _ 2 anchored on gelatin hydrogel via simple thermal-treatment for efficient Pb(II) removal in water.md | P0380 | 10.1016/j.foodcont.2021.108409 | 1 | isotherm | 308 |  | 510.9407 | 174.4475 | 240.2439 | 108.9088 | 1 | 108.9088 | 87.77174 | 4 | 108.9088 | 等温线 | Robust MOF film of self-rearranged UiO- 6 6 \cdot N O(2)anchored on gelatin hydrogel via simple thermal-treatment for efficient Pb(II) removal in water and apple juice | P0380 | Post-modified MOF; Other composite
P0131 | P0131_M1 | gelatin/UiO-66-NO2 film composite hydrogels | M5 | T9;T10 | 明胶水凝胶负载 UiO-66-NO2 膜复合水凝胶（MOF 膜/水凝胶复合材料；无聚合物/基底改性的铸涂 MOF 膜） | UiO-66-NO2 | Zr | terephthalic acid | 1 | 1 | 0 | 0 | 1 | 1 | 0 | 0 | 0 | 0 |  |  | 1 | gelatin | 0 | No | [5 empty] | UiO-66-NO2 不规则晶体 ~500 nm；在明胶表面排布成连续膜（厚 ~2 um，SEM） | not reported |  |  | 两步：①UiO-66-NO2 溶剂热（0.04 g ZrCl4 + 0.036 g H2BDC-NO2 溶于 10 mL DMF，+0.013 mL 去离子水，磁搅，120 C 24 h；DMF/EtOH 洗、甲醇交换、真空干燥）；②成膜复合（0.85 g 明胶 + 9 mL 水 + 1 mL 甘油 60 C 溶解、25 C 成胶；0.5 g UiO-66-NO2 分散于 5 mL 乙酸乙酯涂覆明胶表面，60 C 干燥——乙酸乙酯挥发促晶体重排成膜，-COOH 与 -NH2 化学键合） | ethyl acetate; acetic acid | ZrCl4 | terephthalic acid | F1 |  |  | 60 |  | XRD 吸附 Pb(II) 后无明显变化（Fig S2），复合水凝胶结构稳定 | 正文未报告金属浸出 | 水/酸/碱稳定（UiO-66-NO2）；吸附后 XRD 无变化；8 次循环去除率小幅下降（CSV ret 87.77→76.93%） | E:\mzh3\所有正文和附件\第一波markdown\Robust MOF filMOF self-rearranged UiO- 6 6 { } N O _ 2 anchored on gelatin hydrogel via simple thermal-treatment for efficient Pb(II) removal in water.md | P0380 | 10.1016/j.foodcont.2021.108409 | 1 | isotherm | 318 |  | 68.30266 | 46.96133 | 240.2439 | 108.9088 | 1 | 108.9088 | 87.77174 | 4 | 108.9088 | 等温线 | Robust MOF film of self-rearranged UiO- 6 6 \cdot N O(2)anchored on gelatin hydrogel via simple thermal-treatment for efficient Pb(II) removal in water and apple juice | P0380 | Post-modified MOF; Other composite
P0131 | P0131_M1 | gelatin/UiO-66-NO2 film composite hydrogels | M5 | T9;T10 | 明胶水凝胶负载 UiO-66-NO2 膜复合水凝胶（MOF 膜/水凝胶复合材料；无聚合物/基底改性的铸涂 MOF 膜） | UiO-66-NO2 | Zr | terephthalic acid | 1 | 1 | 0 | 0 | 1 | 1 | 0 | 0 | 0 | 0 |  |  | 1 | gelatin | 0 | No | [5 empty] | UiO-66-NO2 不规则晶体 ~500 nm；在明胶表面排布成连续膜（厚 ~2 um，SEM） | not reported |  |  | 两步：①UiO-66-NO2 溶剂热（0.04 g ZrCl4 + 0.036 g H2BDC-NO2 溶于 10 mL DMF，+0.013 mL 去离子水，磁搅，120 C 24 h；DMF/EtOH 洗、甲醇交换、真空干燥）；②成膜复合（0.85 g 明胶 + 9 mL 水 + 1 mL 甘油 60 C 溶解、25 C 成胶；0.5 g UiO-66-NO2 分散于 5 mL 乙酸乙酯涂覆明胶表面，60 C 干燥——乙酸乙酯挥发促晶体重排成膜，-COOH 与 -NH2 化学键合） | ethyl acetate; acetic acid | ZrCl4 | terephthalic acid | F1 |  |  | 60 |  | XRD 吸附 Pb(II) 后无明显变化（Fig S2），复合水凝胶结构稳定 | 正文未报告金属浸出 | 水/酸/碱稳定（UiO-66-NO2）；吸附后 XRD 无变化；8 次循环去除率小幅下降（CSV ret 87.77→76.93%） | E:\mzh3\所有正文和附件\第一波markdown\Robust MOF filMOF self-rearranged UiO- 6 6 { } N O _ 2 anchored on gelatin hydrogel via simple thermal-treatment for efficient Pb(II) removal in water.md | P0380 | 10.1016/j.foodcont.2021.108409 | 1 | isotherm | 318 |  | 102.863 | 90.95304 | 240.2439 | 108.9088 | 1 | 108.9088 | 87.77174 | 4 | 108.9088 | 等温线 | Robust MOF film of self-rearranged UiO- 6 6 \cdot N O(2)anchored on gelatin hydrogel via simple thermal-treatment for efficient Pb(II) removal in water and apple juice | P0380 | Post-modified MOF; Other composite
P0131 | P0131_M1 | gelatin/UiO-66-NO2 film composite hydrogels | M5 | T9;T10 | 明胶水凝胶负载 UiO-66-NO2 膜复合水凝胶（MOF 膜/水凝胶复合材料；无聚合物/基底改性的铸涂 MOF 膜） | UiO-66-NO2 | Zr | terephthalic acid | 1 | 1 | 0 | 0 | 1 | 1 | 0 | 0 | 0 | 0 |  |  | 1 | gelatin | 0 | No | [5 empty] | UiO-66-NO2 不规则晶体 ~500 nm；在明胶表面排布成连续膜（厚 ~2 um，SEM） | not reported |  |  | 两步：①UiO-66-NO2 溶剂热（0.04 g ZrCl4 + 0.036 g H2BDC-NO2 溶于 10 mL DMF，+0.013 mL 去离子水，磁搅，120 C 24 h；DMF/EtOH 洗、甲醇交换、真空干燥）；②成膜复合（0.85 g 明胶 + 9 mL 水 + 1 mL 甘油 60 C 溶解、25 C 成胶；0.5 g UiO-66-NO2 分散于 5 mL 乙酸乙酯涂覆明胶表面，60 C 干燥——乙酸乙酯挥发促晶体重排成膜，-COOH 与 -NH2 化学键合） | ethyl acetate; acetic acid | ZrCl4 | terephthalic acid | F1 |  |  | 60 |  | XRD 吸附 Pb(II) 后无明显变化（Fig S2），复合水凝胶结构稳定 | 正文未报告金属浸出 | 水/酸/碱稳定（UiO-66-NO2）；吸附后 XRD 无变化；8 次循环去除率小幅下降（CSV ret 87.77→76.93%） | E:\mzh3\所有正文和附件\第一波markdown\Robust MOF filMOF self-rearranged UiO- 6 6 { } N O _ 2 anchored on gelatin hydrogel via simple thermal-treatment for efficient Pb(II) removal in water.md | P0380 | 10.1016/j.foodcont.2021.108409 | 1 | isotherm | 318 |  | 253.0675 | 165.4696 | 240.2439 | 108.9088 | 1 | 108.9088 | 87.77174 | 4 | 108.9088 | 等温线 | Robust MOF film of self-rearranged UiO- 6 6 \cdot N O(2)anchored on gelatin hydrogel via simple thermal-treatment for efficient Pb(II) removal in water and apple juice | P0380 | Post-modified MOF; Other composite
P0131 | P0131_M1 | gelatin/UiO-66-NO2 film composite hydrogels | M5 | T9;T10 | 明胶水凝胶负载 UiO-66-NO2 膜复合水凝胶（MOF 膜/水凝胶复合材料；无聚合物/基底改性的铸涂 MOF 膜） | UiO-66-NO2 | Zr | terephthalic acid | 1 | 1 | 0 | 0 | 1 | 1 | 0 | 0 | 0 | 0 |  |  | 1 | gelatin | 0 | No | [5 empty] | UiO-66-NO2 不规则晶体 ~500 nm；在明胶表面排布成连续膜（厚 ~2 um，SEM） | not reported |  |  | 两步：①UiO-66-NO2 溶剂热（0.04 g ZrCl4 + 0.036 g H2BDC-NO2 溶于 10 mL DMF，+0.013 mL 去离子水，磁搅，120 C 24 h；DMF/EtOH 洗、甲醇交换、真空干燥）；②成膜复合（0.85 g 明胶 + 9 mL 水 + 1 mL 甘油 60 C 溶解、25 C 成胶；0.5 g UiO-66-NO2 分散于 5 mL 乙酸乙酯涂覆明胶表面，60 C 干燥——乙酸乙酯挥发促晶体重排成膜，-COOH 与 -NH2 化学键合） | ethyl acetate; acetic acid | ZrCl4 | terephthalic acid | F1 |  |  | 60 |  | XRD 吸附 Pb(II) 后无明显变化（Fig S2），复合水凝胶结构稳定 | 正文未报告金属浸出 | 水/酸/碱稳定（UiO-66-NO2）；吸附后 XRD 无变化；8 次循环去除率小幅下降（CSV ret 87.77→76.93%） | E:\mzh3\所有正文和附件\第一波markdown\Robust MOF filMOF self-rearranged UiO- 6 6 { } N O _ 2 anchored on gelatin hydrogel via simple thermal-treatment for efficient Pb(II) removal in water.md | P0380 | 10.1016/j.foodcont.2021.108409 | 1 | isotherm | 318 |  | 421.8814 | 180.732 | 240.2439 | 108.9088 | 1 | 108.9088 | 87.77174 | 4 | 108.9088 | 等温线 | Robust MOF film of self-rearranged UiO- 6 6 \cdot N O(2)anchored on gelatin hydrogel via simple thermal-treatment for efficient Pb(II) removal in water and apple juice | P0380 | Post-modified MOF; Other composite
P0131 | P0131_M1 | gelatin/UiO-66-NO2 film composite hydrogels | M5 | T9;T10 | 明胶水凝胶负载 UiO-66-NO2 膜复合水凝胶（MOF 膜/水凝胶复合材料；无聚合物/基底改性的铸涂 MOF 膜） | UiO-66-NO2 | Zr | terephthalic acid | 1 | 1 | 0 | 0 | 1 | 1 | 0 | 0 | 0 | 0 |  |  | 1 | gelatin | 0 | No | [5 empty] | UiO-66-NO2 不规则晶体 ~500 nm；在明胶表面排布成连续膜（厚 ~2 um，SEM） | not reported |  |  | 两步：①UiO-66-NO2 溶剂热（0.04 g ZrCl4 + 0.036 g H2BDC-NO2 溶于 10 mL DMF，+0.013 mL 去离子水，磁搅，120 C 24 h；DMF/EtOH 洗、甲醇交换、真空干燥）；②成膜复合（0.85 g 明胶 + 9 mL 水 + 1 mL 甘油 60 C 溶解、25 C 成胶；0.5 g UiO-66-NO2 分散于 5 mL 乙酸乙酯涂覆明胶表面，60 C 干燥——乙酸乙酯挥发促晶体重排成膜，-COOH 与 -NH2 化学键合） | ethyl acetate; acetic acid | ZrCl4 | terephthalic acid | F1 |  |  | 60 |  | XRD 吸附 Pb(II) 后无明显变化（Fig S2），复合水凝胶结构稳定 | 正文未报告金属浸出 | 水/酸/碱稳定（UiO-66-NO2）；吸附后 XRD 无变化；8 次循环去除率小幅下降（CSV ret 87.77→76.93%） | E:\mzh3\所有正文和附件\第一波markdown\Robust MOF filMOF self-rearranged UiO- 6 6 { } N O _ 2 anchored on gelatin hydrogel via simple thermal-treatment for efficient Pb(II) removal in water.md | P0380 | 10.1016/j.foodcont.2021.108409 | 1 | isotherm | 318 |  | 504.2945 | 187.0166 | 240.2439 | 108.9088 | 1 | 108.9088 | 87.77174 | 4 | 108.9088 | 等温线 | Robust MOF film of self-rearranged UiO- 6 6 \cdot N O(2)anchored on gelatin hydrogel via simple thermal-treatment for efficient Pb(II) removal in water and apple juice | P0380 | Post-modified MOF; Other composite
P0132 | P0132_M1 | S-NM125/SA composite aerogel beads | M5 | T4;T8;T10 | 水杨酸改性缺陷 NH2-MIL-125(Ti)/海藻酸钠复合气凝胶珠（毫米级，MOF 粉体包埋 SA 交联珠） | NH2-MIL-125(Ti) | Ti | 2-aminoterephthalic acid | 1 | 1 | 0 | 0 | 1 | 1 | 0 | 0 | 0 | 0 |  |  | 1 | sodium alginate | 0 | No |  |  | 213.15 | 0.48 | 8.93 | S-NM125 非晶不规则多皱褶簇 ~500 nm（SEM）；SA 珠毫米级、内部层状多孔（加入 MOF 后表面粗糙、孔径略不均） | not reported |  |  | 三步：①NM125 溶剂热（3.6 mmol NH2-BDC 溶于 30 mL DMF:MeOH=7:3，超声 10 min，+1.8 mmol TBOT，超声 10 min，磁搅 30 min，423 K 24 h；DMF/MeOH 各洗 3 次、353 K 干燥 10 h）；②S-NM125 缺陷改性（水杨酸用量=NH2-BDC 的 2 倍，混合配体溶剂热，DMF:MeOH=7:3，工艺同 NM125）；③SA 复合（300 mg SA/10 mL 水 + S-NM125 至 10 mg/mL 超声 1 h，滴入 2% CaCl2 2 粒/s，浸泡 6 h，水洗至中性，冰箱过夜，<223 K 冷冻干燥 24 h） |  | Ti(OC4H9)4 | 2-aminoterephthalic acid | F1;F4 |  |  | 25 | 6 | 正文未报告吸附后 PXRD（材料本身非晶，XRD 无峰） | 正文未报告金属浸出；离子交换研究：吸附后溶液 Ca(II) 0→17 mg/L（SA 交联 Ca 释放），Na(I) 无显著变化 | 5 循环 Pb 去除率 >97%（正文 3.5，P>0.05 无显著下降）；毫米级珠便于分离回收 | E:\mzh3\所有正文和附件\第一波markdown\Salicylic acid-modified defective NH -MIL-125 sodium alginate composite aerogel beads for enhanced Pb(II) and Cd(II) removal.md | P0381 | 10.3390/molecules23071524 | 1 | cm | 298 | 0.15 | 599.8674 | 330.9603 | 1441.755 | 330.9603 | 1 | 327.0818 | 98.89251 | 4 | 330.9603 | MOF加入浓度 | Salicylic acid-modified defective NH -MIL-125/sodium alginate composite aerogel beads for enhanced Pb(II) and Cd(II) removal | P0381 | Post-modified MOF; Other composite
P0132 | P0132_M1 | S-NM125/SA composite aerogel beads | M5 | T4;T8;T10 | 水杨酸改性缺陷 NH2-MIL-125(Ti)/海藻酸钠复合气凝胶珠（毫米级，MOF 粉体包埋 SA 交联珠） | NH2-MIL-125(Ti) | Ti | 2-aminoterephthalic acid | 1 | 1 | 0 | 0 | 1 | 1 | 0 | 0 | 0 | 0 |  |  | 1 | sodium alginate | 0 | No |  |  | 213.15 | 0.48 | 8.93 | S-NM125 非晶不规则多皱褶簇 ~500 nm（SEM）；SA 珠毫米级、内部层状多孔（加入 MOF 后表面粗糙、孔径略不均） | not reported |  |  | 三步：①NM125 溶剂热（3.6 mmol NH2-BDC 溶于 30 mL DMF:MeOH=7:3，超声 10 min，+1.8 mmol TBOT，超声 10 min，磁搅 30 min，423 K 24 h；DMF/MeOH 各洗 3 次、353 K 干燥 10 h）；②S-NM125 缺陷改性（水杨酸用量=NH2-BDC 的 2 倍，混合配体溶剂热，DMF:MeOH=7:3，工艺同 NM125）；③SA 复合（300 mg SA/10 mL 水 + S-NM125 至 10 mg/mL 超声 1 h，滴入 2% CaCl2 2 粒/s，浸泡 6 h，水洗至中性，冰箱过夜，<223 K 冷冻干燥 24 h） |  | Ti(OC4H9)4 | 2-aminoterephthalic acid | F1;F4 |  |  | 25 | 6 | 正文未报告吸附后 PXRD（材料本身非晶，XRD 无峰） | 正文未报告金属浸出；离子交换研究：吸附后溶液 Ca(II) 0→17 mg/L（SA 交联 Ca 释放），Na(I) 无显著变化 | 5 循环 Pb 去除率 >97%（正文 3.5，P>0.05 无显著下降）；毫米级珠便于分离回收 | E:\mzh3\所有正文和附件\第一波markdown\Salicylic acid-modified defective NH -MIL-125 sodium alginate composite aerogel beads for enhanced Pb(II) and Cd(II) removal.md | P0381 | 10.3390/molecules23071524 | 1 | cm | 298 | 0.35 | 599.8674 | 178.5709 | 1441.755 | 330.9603 | 1 | 327.0818 | 98.89251 | 4 | 330.9603 | MOF加入浓度 | Salicylic acid-modified defective NH -MIL-125/sodium alginate composite aerogel beads for enhanced Pb(II) and Cd(II) removal | P0381 | Post-modified MOF; Other composite
P0132 | P0132_M1 | S-NM125/SA composite aerogel beads | M5 | T4;T8;T10 | 水杨酸改性缺陷 NH2-MIL-125(Ti)/海藻酸钠复合气凝胶珠（毫米级，MOF 粉体包埋 SA 交联珠） | NH2-MIL-125(Ti) | Ti | 2-aminoterephthalic acid | 1 | 1 | 0 | 0 | 1 | 1 | 0 | 0 | 0 | 0 |  |  | 1 | sodium alginate | 0 | No |  |  | 213.15 | 0.48 | 8.93 | S-NM125 非晶不规则多皱褶簇 ~500 nm（SEM）；SA 珠毫米级、内部层状多孔（加入 MOF 后表面粗糙、孔径略不均） | not reported |  |  | 三步：①NM125 溶剂热（3.6 mmol NH2-BDC 溶于 30 mL DMF:MeOH=7:3，超声 10 min，+1.8 mmol TBOT，超声 10 min，磁搅 30 min，423 K 24 h；DMF/MeOH 各洗 3 次、353 K 干燥 10 h）；②S-NM125 缺陷改性（水杨酸用量=NH2-BDC 的 2 倍，混合配体溶剂热，DMF:MeOH=7:3，工艺同 NM125）；③SA 复合（300 mg SA/10 mL 水 + S-NM125 至 10 mg/mL 超声 1 h，滴入 2% CaCl2 2 粒/s，浸泡 6 h，水洗至中性，冰箱过夜，<223 K 冷冻干燥 24 h） |  | Ti(OC4H9)4 | 2-aminoterephthalic acid | F1;F4 |  |  | 25 | 6 | 正文未报告吸附后 PXRD（材料本身非晶，XRD 无峰） | 正文未报告金属浸出；离子交换研究：吸附后溶液 Ca(II) 0→17 mg/L（SA 交联 Ca 释放），Na(I) 无显著变化 | 5 循环 Pb 去除率 >97%（正文 3.5，P>0.05 无显著下降）；毫米级珠便于分离回收 | E:\mzh3\所有正文和附件\第一波markdown\Salicylic acid-modified defective NH -MIL-125 sodium alginate composite aerogel beads for enhanced Pb(II) and Cd(II) removal.md | P0381 | 10.3390/molecules23071524 | 1 | cm | 298 | 0.5 | 599.8674 | 138.6594 | 1441.755 | 330.9603 | 1 | 327.0818 | 98.89251 | 4 | 330.9603 | MOF加入浓度 | Salicylic acid-modified defective NH -MIL-125/sodium alginate composite aerogel beads for enhanced Pb(II) and Cd(II) removal | P0381 | Post-modified MOF; Other composite
P0132 | P0132_M1 | S-NM125/SA composite aerogel beads | M5 | T4;T8;T10 | 水杨酸改性缺陷 NH2-MIL-125(Ti)/海藻酸钠复合气凝胶珠（毫米级，MOF 粉体包埋 SA 交联珠） | NH2-MIL-125(Ti) | Ti | 2-aminoterephthalic acid | 1 | 1 | 0 | 0 | 1 | 1 | 0 | 0 | 0 | 0 |  |  | 1 | sodium alginate | 0 | No |  |  | 213.15 | 0.48 | 8.93 | S-NM125 非晶不规则多皱褶簇 ~500 nm（SEM）；SA 珠毫米级、内部层状多孔（加入 MOF 后表面粗糙、孔径略不均） | not reported |  |  | 三步：①NM125 溶剂热（3.6 mmol NH2-BDC 溶于 30 mL DMF:MeOH=7:3，超声 10 min，+1.8 mmol TBOT，超声 10 min，磁搅 30 min，423 K 24 h；DMF/MeOH 各洗 3 次、353 K 干燥 10 h）；②S-NM125 缺陷改性（水杨酸用量=NH2-BDC 的 2 倍，混合配体溶剂热，DMF:MeOH=7:3，工艺同 NM125）；③SA 复合（300 mg SA/10 mL 水 + S-NM125 至 10 mg/mL 超声 1 h，滴入 2% CaCl2 2 粒/s，浸泡 6 h，水洗至中性，冰箱过夜，<223 K 冷冻干燥 24 h） |  | Ti(OC4H9)4 | 2-aminoterephthalic acid | F1;F4 |  |  | 25 | 6 | 正文未报告吸附后 PXRD（材料本身非晶，XRD 无峰） | 正文未报告金属浸出；离子交换研究：吸附后溶液 Ca(II) 0→17 mg/L（SA 交联 Ca 释放），Na(I) 无显著变化 | 5 循环 Pb 去除率 >97%（正文 3.5，P>0.05 无显著下降）；毫米级珠便于分离回收 | E:\mzh3\所有正文和附件\第一波markdown\Salicylic acid-modified defective NH -MIL-125 sodium alginate composite aerogel beads for enhanced Pb(II) and Cd(II) removal.md | P0381 | 10.3390/molecules23071524 | 1 | cm | 298 | 0.6 | 599.8674 | 112.3541 | 1441.755 | 330.9603 | 1 | 327.0818 | 98.89251 | 4 | 330.9603 | MOF加入浓度 | Salicylic acid-modified defective NH -MIL-125/sodium alginate composite aerogel beads for enhanced Pb(II) and Cd(II) removal | P0381 | Post-modified MOF; Other composite
P0132 | P0132_M1 | S-NM125/SA composite aerogel beads | M5 | T4;T8;T10 | 水杨酸改性缺陷 NH2-MIL-125(Ti)/海藻酸钠复合气凝胶珠（毫米级，MOF 粉体包埋 SA 交联珠） | NH2-MIL-125(Ti) | Ti | 2-aminoterephthalic acid | 1 | 1 | 0 | 0 | 1 | 1 | 0 | 0 | 0 | 0 |  |  | 1 | sodium alginate | 0 | No |  |  | 213.15 | 0.48 | 8.93 | S-NM125 非晶不规则多皱褶簇 ~500 nm（SEM）；SA 珠毫米级、内部层状多孔（加入 MOF 后表面粗糙、孔径略不均） | not reported |  |  | 三步：①NM125 溶剂热（3.6 mmol NH2-BDC 溶于 30 mL DMF:MeOH=7:3，超声 10 min，+1.8 mmol TBOT，超声 10 min，磁搅 30 min，423 K 24 h；DMF/MeOH 各洗 3 次、353 K 干燥 10 h）；②S-NM125 缺陷改性（水杨酸用量=NH2-BDC 的 2 倍，混合配体溶剂热，DMF:MeOH=7:3，工艺同 NM125）；③SA 复合（300 mg SA/10 mL 水 + S-NM125 至 10 mg/mL 超声 1 h，滴入 2% CaCl2 2 粒/s，浸泡 6 h，水洗至中性，冰箱过夜，<223 K 冷冻干燥 24 h） |  | Ti(OC4H9)4 | 2-aminoterephthalic acid | F1;F4 |  |  | 25 | 6 | 正文未报告吸附后 PXRD（材料本身非晶，XRD 无峰） | 正文未报告金属浸出；离子交换研究：吸附后溶液 Ca(II) 0→17 mg/L（SA 交联 Ca 释放），Na(I) 无显著变化 | 5 循环 Pb 去除率 >97%（正文 3.5，P>0.05 无显著下降）；毫米级珠便于分离回收 | E:\mzh3\所有正文和附件\第一波markdown\Salicylic acid-modified defective NH -MIL-125 sodium alginate composite aerogel beads for enhanced Pb(II) and Cd(II) removal.md | P0381 | 10.3390/molecules23071524 | 1 | cm | 298 | 0.75 | 599.8674 | 92.3984 | 1441.755 | 330.9603 | 1 | 327.0818 | 98.89251 | 4 | 330.9603 | MOF加入浓度 | Salicylic acid-modified defective NH -MIL-125/sodium alginate composite aerogel beads for enhanced Pb(II) and Cd(II) removal | P0381 | Post-modified MOF; Other composite
P0132 | P0132_M1 | S-NM125/SA composite aerogel beads | M5 | T4;T8;T10 | 水杨酸改性缺陷 NH2-MIL-125(Ti)/海藻酸钠复合气凝胶珠（毫米级，MOF 粉体包埋 SA 交联珠） | NH2-MIL-125(Ti) | Ti | 2-aminoterephthalic acid | 1 | 1 | 0 | 0 | 1 | 1 | 0 | 0 | 0 | 0 |  |  | 1 | sodium alginate | 0 | No |  |  | 213.15 | 0.48 | 8.93 | S-NM125 非晶不规则多皱褶簇 ~500 nm（SEM）；SA 珠毫米级、内部层状多孔（加入 MOF 后表面粗糙、孔径略不均） | not reported |  |  | 三步：①NM125 溶剂热（3.6 mmol NH2-BDC 溶于 30 mL DMF:MeOH=7:3，超声 10 min，+1.8 mmol TBOT，超声 10 min，磁搅 30 min，423 K 24 h；DMF/MeOH 各洗 3 次、353 K 干燥 10 h）；②S-NM125 缺陷改性（水杨酸用量=NH2-BDC 的 2 倍，混合配体溶剂热，DMF:MeOH=7:3，工艺同 NM125）；③SA 复合（300 mg SA/10 mL 水 + S-NM125 至 10 mg/mL 超声 1 h，滴入 2% CaCl2 2 粒/s，浸泡 6 h，水洗至中性，冰箱过夜，<223 K 冷冻干燥 24 h） |  | Ti(OC4H9)4 | 2-aminoterephthalic acid | F1;F4 |  |  | 25 | 6 | 正文未报告吸附后 PXRD（材料本身非晶，XRD 无峰） | 正文未报告金属浸出；离子交换研究：吸附后溶液 Ca(II) 0→17 mg/L（SA 交联 Ca 释放），Na(I) 无显著变化 | 5 循环 Pb 去除率 >97%（正文 3.5，P>0.05 无显著下降）；毫米级珠便于分离回收 | E:\mzh3\所有正文和附件\第一波markdown\Salicylic acid-modified defective NH -MIL-125 sodium alginate composite aerogel beads for enhanced Pb(II) and Cd(II) removal.md | P0381 | 10.3390/molecules23071524 | 1 | cm | 298 | 1 | 599.8674 | 72.44265 | 1441.755 | 330.9603 | 1 | 327.0818 | 98.89251 | 4 | 330.9603 | MOF加入浓度 | Salicylic acid-modified defective NH -MIL-125/sodium alginate composite aerogel beads for enhanced Pb(II) and Cd(II) removal | P0381 | Post-modified MOF; Other composite
P0132 | P0132_M1 | S-NM125/SA composite aerogel beads | M5 | T4;T8;T10 | 水杨酸改性缺陷 NH2-MIL-125(Ti)/海藻酸钠复合气凝胶珠（毫米级，MOF 粉体包埋 SA 交联珠） | NH2-MIL-125(Ti) | Ti | 2-aminoterephthalic acid | 1 | 1 | 0 | 0 | 1 | 1 | 0 | 0 | 0 | 0 |  |  | 1 | sodium alginate | 0 | No |  |  | 213.15 | 0.48 | 8.93 | S-NM125 非晶不规则多皱褶簇 ~500 nm（SEM）；SA 珠毫米级、内部层状多孔（加入 MOF 后表面粗糙、孔径略不均） | not reported |  |  | 三步：①NM125 溶剂热（3.6 mmol NH2-BDC 溶于 30 mL DMF:MeOH=7:3，超声 10 min，+1.8 mmol TBOT，超声 10 min，磁搅 30 min，423 K 24 h；DMF/MeOH 各洗 3 次、353 K 干燥 10 h）；②S-NM125 缺陷改性（水杨酸用量=NH2-BDC 的 2 倍，混合配体溶剂热，DMF:MeOH=7:3，工艺同 NM125）；③SA 复合（300 mg SA/10 mL 水 + S-NM125 至 10 mg/mL 超声 1 h，滴入 2% CaCl2 2 粒/s，浸泡 6 h，水洗至中性，冰箱过夜，<223 K 冷冻干燥 24 h） |  | Ti(OC4H9)4 | 2-aminoterephthalic acid | F1;F4 |  |  | 25 | 6 | 正文未报告吸附后 PXRD（材料本身非晶，XRD 无峰） | 正文未报告金属浸出；离子交换研究：吸附后溶液 Ca(II) 0→17 mg/L（SA 交联 Ca 释放），Na(I) 无显著变化 | 5 循环 Pb 去除率 >97%（正文 3.5，P>0.05 无显著下降）；毫米级珠便于分离回收 | E:\mzh3\所有正文和附件\第一波markdown\Salicylic acid-modified defective NH -MIL-125 sodium alginate composite aerogel beads for enhanced Pb(II) and Cd(II) removal.md | P0381 | 10.3390/molecules23071524 | 1 | ph | 298 | 0.15 | 598.0106 | 26.12844 | 1441.755 | 330.9603 | 1 | 327.0818 | 98.89251 | 0 | 26.12844 | pH | Salicylic acid-modified defective NH -MIL-125/sodium alginate composite aerogel beads for enhanced Pb(II) and Cd(II) removal | P0381 | Post-modified MOF; Other composite
P0132 | P0132_M1 | S-NM125/SA composite aerogel beads | M5 | T4;T8;T10 | 水杨酸改性缺陷 NH2-MIL-125(Ti)/海藻酸钠复合气凝胶珠（毫米级，MOF 粉体包埋 SA 交联珠） | NH2-MIL-125(Ti) | Ti | 2-aminoterephthalic acid | 1 | 1 | 0 | 0 | 1 | 1 | 0 | 0 | 0 | 0 |  |  | 1 | sodium alginate | 0 | No |  |  | 213.15 | 0.48 | 8.93 | S-NM125 非晶不规则多皱褶簇 ~500 nm（SEM）；SA 珠毫米级、内部层状多孔（加入 MOF 后表面粗糙、孔径略不均） | not reported |  |  | 三步：①NM125 溶剂热（3.6 mmol NH2-BDC 溶于 30 mL DMF:MeOH=7:3，超声 10 min，+1.8 mmol TBOT，超声 10 min，磁搅 30 min，423 K 24 h；DMF/MeOH 各洗 3 次、353 K 干燥 10 h）；②S-NM125 缺陷改性（水杨酸用量=NH2-BDC 的 2 倍，混合配体溶剂热，DMF:MeOH=7:3，工艺同 NM125）；③SA 复合（300 mg SA/10 mL 水 + S-NM125 至 10 mg/mL 超声 1 h，滴入 2% CaCl2 2 粒/s，浸泡 6 h，水洗至中性，冰箱过夜，<223 K 冷冻干燥 24 h） |  | Ti(OC4H9)4 | 2-aminoterephthalic acid | F1;F4 |  |  | 25 | 6 | 正文未报告吸附后 PXRD（材料本身非晶，XRD 无峰） | 正文未报告金属浸出；离子交换研究：吸附后溶液 Ca(II) 0→17 mg/L（SA 交联 Ca 释放），Na(I) 无显著变化 | 5 循环 Pb 去除率 >97%（正文 3.5，P>0.05 无显著下降）；毫米级珠便于分离回收 | E:\mzh3\所有正文和附件\第一波markdown\Salicylic acid-modified defective NH -MIL-125 sodium alginate composite aerogel beads for enhanced Pb(II) and Cd(II) removal.md | P0381 | 10.3390/molecules23071524 | 1 | ph | 298 | 0.15 | 598.0106 | 178.5444 | 1441.755 | 330.9603 | 1 | 327.0818 | 98.89251 | 1 | 178.5444 | pH | Salicylic acid-modified defective NH -MIL-125/sodium alginate composite aerogel beads for enhanced Pb(II) and Cd(II) removal | P0381 | Post-modified MOF; Other composite
P0132 | P0132_M1 | S-NM125/SA composite aerogel beads | M5 | T4;T8;T10 | 水杨酸改性缺陷 NH2-MIL-125(Ti)/海藻酸钠复合气凝胶珠（毫米级，MOF 粉体包埋 SA 交联珠） | NH2-MIL-125(Ti) | Ti | 2-aminoterephthalic acid | 1 | 1 | 0 | 0 | 1 | 1 | 0 | 0 | 0 | 0 |  |  | 1 | sodium alginate | 0 | No |  |  | 213.15 | 0.48 | 8.93 | S-NM125 非晶不规则多皱褶簇 ~500 nm（SEM）；SA 珠毫米级、内部层状多孔（加入 MOF 后表面粗糙、孔径略不均） | not reported |  |  | 三步：①NM125 溶剂热（3.6 mmol NH2-BDC 溶于 30 mL DMF:MeOH=7:3，超声 10 min，+1.8 mmol TBOT，超声 10 min，磁搅 30 min，423 K 24 h；DMF/MeOH 各洗 3 次、353 K 干燥 10 h）；②S-NM125 缺陷改性（水杨酸用量=NH2-BDC 的 2 倍，混合配体溶剂热，DMF:MeOH=7:3，工艺同 NM125）；③SA 复合（300 mg SA/10 mL 水 + S-NM125 至 10 mg/mL 超声 1 h，滴入 2% CaCl2 2 粒/s，浸泡 6 h，水洗至中性，冰箱过夜，<223 K 冷冻干燥 24 h） |  | Ti(OC4H9)4 | 2-aminoterephthalic acid | F1;F4 |  |  | 25 | 6 | 正文未报告吸附后 PXRD（材料本身非晶，XRD 无峰） | 正文未报告金属浸出；离子交换研究：吸附后溶液 Ca(II) 0→17 mg/L（SA 交联 Ca 释放），Na(I) 无显著变化 | 5 循环 Pb 去除率 >97%（正文 3.5，P>0.05 无显著下降）；毫米级珠便于分离回收 | E:\mzh3\所有正文和附件\第一波markdown\Salicylic acid-modified defective NH -MIL-125 sodium alginate composite aerogel beads for enhanced Pb(II) and Cd(II) removal.md | P0381 | 10.3390/molecules23071524 | 1 | ph | 298 | 0.15 | 598.0106 | 301.5658 | 1441.755 | 330.9603 | 1 | 327.0818 | 98.89251 | 2 | 301.5658 | pH | Salicylic acid-modified defective NH -MIL-125/sodium alginate composite aerogel beads for enhanced Pb(II) and Cd(II) removal | P0381 | Post-modified MOF; Other composite
P0132 | P0132_M1 | S-NM125/SA composite aerogel beads | M5 | T4;T8;T10 | 水杨酸改性缺陷 NH2-MIL-125(Ti)/海藻酸钠复合气凝胶珠（毫米级，MOF 粉体包埋 SA 交联珠） | NH2-MIL-125(Ti) | Ti | 2-aminoterephthalic acid | 1 | 1 | 0 | 0 | 1 | 1 | 0 | 0 | 0 | 0 |  |  | 1 | sodium alginate | 0 | No |  |  | 213.15 | 0.48 | 8.93 | S-NM125 非晶不规则多皱褶簇 ~500 nm（SEM）；SA 珠毫米级、内部层状多孔（加入 MOF 后表面粗糙、孔径略不均） | not reported |  |  | 三步：①NM125 溶剂热（3.6 mmol NH2-BDC 溶于 30 mL DMF:MeOH=7:3，超声 10 min，+1.8 mmol TBOT，超声 10 min，磁搅 30 min，423 K 24 h；DMF/MeOH 各洗 3 次、353 K 干燥 10 h）；②S-NM125 缺陷改性（水杨酸用量=NH2-BDC 的 2 倍，混合配体溶剂热，DMF:MeOH=7:3，工艺同 NM125）；③SA 复合（300 mg SA/10 mL 水 + S-NM125 至 10 mg/mL 超声 1 h，滴入 2% CaCl2 2 粒/s，浸泡 6 h，水洗至中性，冰箱过夜，<223 K 冷冻干燥 24 h） |  | Ti(OC4H9)4 | 2-aminoterephthalic acid | F1;F4 |  |  | 25 | 6 | 正文未报告吸附后 PXRD（材料本身非晶，XRD 无峰） | 正文未报告金属浸出；离子交换研究：吸附后溶液 Ca(II) 0→17 mg/L（SA 交联 Ca 释放），Na(I) 无显著变化 | 5 循环 Pb 去除率 >97%（正文 3.5，P>0.05 无显著下降）；毫米级珠便于分离回收 | E:\mzh3\所有正文和附件\第一波markdown\Salicylic acid-modified defective NH -MIL-125 sodium alginate composite aerogel beads for enhanced Pb(II) and Cd(II) removal.md | P0381 | 10.3390/molecules23071524 | 1 | ph | 298 | 0.15 | 598.0106 | 330.9603 | 1441.755 | 330.9603 | 1 | 327.0818 | 98.89251 | 4 | 330.9603 | pH | Salicylic acid-modified defective NH -MIL-125/sodium alginate composite aerogel beads for enhanced Pb(II) and Cd(II) removal | P0381 | Post-modified MOF; Other composite
P0132 | P0132_M1 | S-NM125/SA composite aerogel beads | M5 | T4;T8;T10 | 水杨酸改性缺陷 NH2-MIL-125(Ti)/海藻酸钠复合气凝胶珠（毫米级，MOF 粉体包埋 SA 交联珠） | NH2-MIL-125(Ti) | Ti | 2-aminoterephthalic acid | 1 | 1 | 0 | 0 | 1 | 1 | 0 | 0 | 0 | 0 |  |  | 1 | sodium alginate | 0 | No |  |  | 213.15 | 0.48 | 8.93 | S-NM125 非晶不规则多皱褶簇 ~500 nm（SEM）；SA 珠毫米级、内部层状多孔（加入 MOF 后表面粗糙、孔径略不均） | not reported |  |  | 三步：①NM125 溶剂热（3.6 mmol NH2-BDC 溶于 30 mL DMF:MeOH=7:3，超声 10 min，+1.8 mmol TBOT，超声 10 min，磁搅 30 min，423 K 24 h；DMF/MeOH 各洗 3 次、353 K 干燥 10 h）；②S-NM125 缺陷改性（水杨酸用量=NH2-BDC 的 2 倍，混合配体溶剂热，DMF:MeOH=7:3，工艺同 NM125）；③SA 复合（300 mg SA/10 mL 水 + S-NM125 至 10 mg/mL 超声 1 h，滴入 2% CaCl2 2 粒/s，浸泡 6 h，水洗至中性，冰箱过夜，<223 K 冷冻干燥 24 h） |  | Ti(OC4H9)4 | 2-aminoterephthalic acid | F1;F4 |  |  | 25 | 6 | 正文未报告吸附后 PXRD（材料本身非晶，XRD 无峰） | 正文未报告金属浸出；离子交换研究：吸附后溶液 Ca(II) 0→17 mg/L（SA 交联 Ca 释放），Na(I) 无显著变化 | 5 循环 Pb 去除率 >97%（正文 3.5，P>0.05 无显著下降）；毫米级珠便于分离回收 | E:\mzh3\所有正文和附件\第一波markdown\Salicylic acid-modified defective NH -MIL-125 sodium alginate composite aerogel beads for enhanced Pb(II) and Cd(II) removal.md | P0381 | 10.3390/molecules23071524 | 1 | ph | 298 | 0.15 | 598.0106 | 311.3639 | 1441.755 | 330.9603 | 1 | 327.0818 | 98.89251 | 5 | 311.3639 | pH | Salicylic acid-modified defective NH -MIL-125/sodium alginate composite aerogel beads for enhanced Pb(II) and Cd(II) removal | P0381 | Post-modified MOF; Other composite
P0132 | P0132_M1 | S-NM125/SA composite aerogel beads | M5 | T4;T8;T10 | 水杨酸改性缺陷 NH2-MIL-125(Ti)/海藻酸钠复合气凝胶珠（毫米级，MOF 粉体包埋 SA 交联珠） | NH2-MIL-125(Ti) | Ti | 2-aminoterephthalic acid | 1 | 1 | 0 | 0 | 1 | 1 | 0 | 0 | 0 | 0 |  |  | 1 | sodium alginate | 0 | No |  |  | 213.15 | 0.48 | 8.93 | S-NM125 非晶不规则多皱褶簇 ~500 nm（SEM）；SA 珠毫米级、内部层状多孔（加入 MOF 后表面粗糙、孔径略不均） | not reported |  |  | 三步：①NM125 溶剂热（3.6 mmol NH2-BDC 溶于 30 mL DMF:MeOH=7:3，超声 10 min，+1.8 mmol TBOT，超声 10 min，磁搅 30 min，423 K 24 h；DMF/MeOH 各洗 3 次、353 K 干燥 10 h）；②S-NM125 缺陷改性（水杨酸用量=NH2-BDC 的 2 倍，混合配体溶剂热，DMF:MeOH=7:3，工艺同 NM125）；③SA 复合（300 mg SA/10 mL 水 + S-NM125 至 10 mg/mL 超声 1 h，滴入 2% CaCl2 2 粒/s，浸泡 6 h，水洗至中性，冰箱过夜，<223 K 冷冻干燥 24 h） |  | Ti(OC4H9)4 | 2-aminoterephthalic acid | F1;F4 |  |  | 25 | 6 | 正文未报告吸附后 PXRD（材料本身非晶，XRD 无峰） | 正文未报告金属浸出；离子交换研究：吸附后溶液 Ca(II) 0→17 mg/L（SA 交联 Ca 释放），Na(I) 无显著变化 | 5 循环 Pb 去除率 >97%（正文 3.5，P>0.05 无显著下降）；毫米级珠便于分离回收 | E:\mzh3\所有正文和附件\第一波markdown\Salicylic acid-modified defective NH -MIL-125 sodium alginate composite aerogel beads for enhanced Pb(II) and Cd(II) removal.md | P0381 | 10.3390/molecules23071524 | 1 | ph | 298 | 0.15 | 598.0106 | 276.526 | 1441.755 | 330.9603 | 1 | 327.0818 | 98.89251 | 6 | 276.526 | pH | Salicylic acid-modified defective NH -MIL-125/sodium alginate composite aerogel beads for enhanced Pb(II) and Cd(II) removal | P0381 | Post-modified MOF; Other composite
P0132 | P0132_M1 | S-NM125/SA composite aerogel beads | M5 | T4;T8;T10 | 水杨酸改性缺陷 NH2-MIL-125(Ti)/海藻酸钠复合气凝胶珠（毫米级，MOF 粉体包埋 SA 交联珠） | NH2-MIL-125(Ti) | Ti | 2-aminoterephthalic acid | 1 | 1 | 0 | 0 | 1 | 1 | 0 | 0 | 0 | 0 |  |  | 1 | sodium alginate | 0 | No |  |  | 213.15 | 0.48 | 8.93 | S-NM125 非晶不规则多皱褶簇 ~500 nm（SEM）；SA 珠毫米级、内部层状多孔（加入 MOF 后表面粗糙、孔径略不均） | not reported |  |  | 三步：①NM125 溶剂热（3.6 mmol NH2-BDC 溶于 30 mL DMF:MeOH=7:3，超声 10 min，+1.8 mmol TBOT，超声 10 min，磁搅 30 min，423 K 24 h；DMF/MeOH 各洗 3 次、353 K 干燥 10 h）；②S-NM125 缺陷改性（水杨酸用量=NH2-BDC 的 2 倍，混合配体溶剂热，DMF:MeOH=7:3，工艺同 NM125）；③SA 复合（300 mg SA/10 mL 水 + S-NM125 至 10 mg/mL 超声 1 h，滴入 2% CaCl2 2 粒/s，浸泡 6 h，水洗至中性，冰箱过夜，<223 K 冷冻干燥 24 h） |  | Ti(OC4H9)4 | 2-aminoterephthalic acid | F1;F4 |  |  | 25 | 6 | 正文未报告吸附后 PXRD（材料本身非晶，XRD 无峰） | 正文未报告金属浸出；离子交换研究：吸附后溶液 Ca(II) 0→17 mg/L（SA 交联 Ca 释放），Na(I) 无显著变化 | 5 循环 Pb 去除率 >97%（正文 3.5，P>0.05 无显著下降）；毫米级珠便于分离回收 | E:\mzh3\所有正文和附件\第一波markdown\Salicylic acid-modified defective NH -MIL-125 sodium alginate composite aerogel beads for enhanced Pb(II) and Cd(II) removal.md | P0381 | 10.3390/molecules23071524 | 1 | isotherm | 298 | 0.15 | 22.41379 | 38.24503 | 1441.755 | 330.9603 | 1 | 327.0818 | 98.89251 | 4 | 330.9603 | 等温线 | Salicylic acid-modified defective NH -MIL-125/sodium alginate composite aerogel beads for enhanced Pb(II) and Cd(II) removal | P0381 | Post-modified MOF; Other composite
P0132 | P0132_M1 | S-NM125/SA composite aerogel beads | M5 | T4;T8;T10 | 水杨酸改性缺陷 NH2-MIL-125(Ti)/海藻酸钠复合气凝胶珠（毫米级，MOF 粉体包埋 SA 交联珠） | NH2-MIL-125(Ti) | Ti | 2-aminoterephthalic acid | 1 | 1 | 0 | 0 | 1 | 1 | 0 | 0 | 0 | 0 |  |  | 1 | sodium alginate | 0 | No |  |  | 213.15 | 0.48 | 8.93 | S-NM125 非晶不规则多皱褶簇 ~500 nm（SEM）；SA 珠毫米级、内部层状多孔（加入 MOF 后表面粗糙、孔径略不均） | not reported |  |  | 三步：①NM125 溶剂热（3.6 mmol NH2-BDC 溶于 30 mL DMF:MeOH=7:3，超声 10 min，+1.8 mmol TBOT，超声 10 min，磁搅 30 min，423 K 24 h；DMF/MeOH 各洗 3 次、353 K 干燥 10 h）；②S-NM125 缺陷改性（水杨酸用量=NH2-BDC 的 2 倍，混合配体溶剂热，DMF:MeOH=7:3，工艺同 NM125）；③SA 复合（300 mg SA/10 mL 水 + S-NM125 至 10 mg/mL 超声 1 h，滴入 2% CaCl2 2 粒/s，浸泡 6 h，水洗至中性，冰箱过夜，<223 K 冷冻干燥 24 h） |  | Ti(OC4H9)4 | 2-aminoterephthalic acid | F1;F4 |  |  | 25 | 6 | 正文未报告吸附后 PXRD（材料本身非晶，XRD 无峰） | 正文未报告金属浸出；离子交换研究：吸附后溶液 Ca(II) 0→17 mg/L（SA 交联 Ca 释放），Na(I) 无显著变化 | 5 循环 Pb 去除率 >97%（正文 3.5，P>0.05 无显著下降）；毫米级珠便于分离回收 | E:\mzh3\所有正文和附件\第一波markdown\Salicylic acid-modified defective NH -MIL-125 sodium alginate composite aerogel beads for enhanced Pb(II) and Cd(II) removal.md | P0381 | 10.3390/molecules23071524 | 1 | isotherm | 298 | 0.15 | 78.11671 | 150.1656 | 1441.755 | 330.9603 | 1 | 327.0818 | 98.89251 | 4 | 330.9603 | 等温线 | Salicylic acid-modified defective NH -MIL-125/sodium alginate composite aerogel beads for enhanced Pb(II) and Cd(II) removal | P0381 | Post-modified MOF; Other composite
P0132 | P0132_M1 | S-NM125/SA composite aerogel beads | M5 | T4;T8;T10 | 水杨酸改性缺陷 NH2-MIL-125(Ti)/海藻酸钠复合气凝胶珠（毫米级，MOF 粉体包埋 SA 交联珠） | NH2-MIL-125(Ti) | Ti | 2-aminoterephthalic acid | 1 | 1 | 0 | 0 | 1 | 1 | 0 | 0 | 0 | 0 |  |  | 1 | sodium alginate | 0 | No |  |  | 213.15 | 0.48 | 8.93 | S-NM125 非晶不规则多皱褶簇 ~500 nm（SEM）；SA 珠毫米级、内部层状多孔（加入 MOF 后表面粗糙、孔径略不均） | not reported |  |  | 三步：①NM125 溶剂热（3.6 mmol NH2-BDC 溶于 30 mL DMF:MeOH=7:3，超声 10 min，+1.8 mmol TBOT，超声 10 min，磁搅 30 min，423 K 24 h；DMF/MeOH 各洗 3 次、353 K 干燥 10 h）；②S-NM125 缺陷改性（水杨酸用量=NH2-BDC 的 2 倍，混合配体溶剂热，DMF:MeOH=7:3，工艺同 NM125）；③SA 复合（300 mg SA/10 mL 水 + S-NM125 至 10 mg/mL 超声 1 h，滴入 2% CaCl2 2 粒/s，浸泡 6 h，水洗至中性，冰箱过夜，<223 K 冷冻干燥 24 h） |  | Ti(OC4H9)4 | 2-aminoterephthalic acid | F1;F4 |  |  | 25 | 6 | 正文未报告吸附后 PXRD（材料本身非晶，XRD 无峰） | 正文未报告金属浸出；离子交换研究：吸附后溶液 Ca(II) 0→17 mg/L（SA 交联 Ca 释放），Na(I) 无显著变化 | 5 循环 Pb 去除率 >97%（正文 3.5，P>0.05 无显著下降）；毫米级珠便于分离回收 | E:\mzh3\所有正文和附件\第一波markdown\Salicylic acid-modified defective NH -MIL-125 sodium alginate composite aerogel beads for enhanced Pb(II) and Cd(II) removal.md | P0381 | 10.3390/molecules23071524 | 1 | isotherm | 298 | 0.15 | 193.2361 | 236.2583 | 1441.755 | 330.9603 | 1 | 327.0818 | 98.89251 | 4 | 330.9603 | 等温线 | Salicylic acid-modified defective NH -MIL-125/sodium alginate composite aerogel beads for enhanced Pb(II) and Cd(II) removal | P0381 | Post-modified MOF; Other composite
P0132 | P0132_M1 | S-NM125/SA composite aerogel beads | M5 | T4;T8;T10 | 水杨酸改性缺陷 NH2-MIL-125(Ti)/海藻酸钠复合气凝胶珠（毫米级，MOF 粉体包埋 SA 交联珠） | NH2-MIL-125(Ti) | Ti | 2-aminoterephthalic acid | 1 | 1 | 0 | 0 | 1 | 1 | 0 | 0 | 0 | 0 |  |  | 1 | sodium alginate | 0 | No |  |  | 213.15 | 0.48 | 8.93 | S-NM125 非晶不规则多皱褶簇 ~500 nm（SEM）；SA 珠毫米级、内部层状多孔（加入 MOF 后表面粗糙、孔径略不均） | not reported |  |  | 三步：①NM125 溶剂热（3.6 mmol NH2-BDC 溶于 30 mL DMF:MeOH=7:3，超声 10 min，+1.8 mmol TBOT，超声 10 min，磁搅 30 min，423 K 24 h；DMF/MeOH 各洗 3 次、353 K 干燥 10 h）；②S-NM125 缺陷改性（水杨酸用量=NH2-BDC 的 2 倍，混合配体溶剂热，DMF:MeOH=7:3，工艺同 NM125）；③SA 复合（300 mg SA/10 mL 水 + S-NM125 至 10 mg/mL 超声 1 h，滴入 2% CaCl2 2 粒/s，浸泡 6 h，水洗至中性，冰箱过夜，<223 K 冷冻干燥 24 h） |  | Ti(OC4H9)4 | 2-aminoterephthalic acid | F1;F4 |  |  | 25 | 6 | 正文未报告吸附后 PXRD（材料本身非晶，XRD 无峰） | 正文未报告金属浸出；离子交换研究：吸附后溶液 Ca(II) 0→17 mg/L（SA 交联 Ca 释放），Na(I) 无显著变化 | 5 循环 Pb 去除率 >97%（正文 3.5，P>0.05 无显著下降）；毫米级珠便于分离回收 | E:\mzh3\所有正文和附件\第一波markdown\Salicylic acid-modified defective NH -MIL-125 sodium alginate composite aerogel beads for enhanced Pb(II) and Cd(II) removal.md | P0381 | 10.3390/molecules23071524 | 1 | isotherm | 298 | 0.15 | 399.3369 | 328.8079 | 1441.755 | 330.9603 | 1 | 327.0818 | 98.89251 | 4 | 330.9603 | 等温线 | Salicylic acid-modified defective NH -MIL-125/sodium alginate composite aerogel beads for enhanced Pb(II) and Cd(II) removal | P0381 | Post-modified MOF; Other composite
P0132 | P0132_M1 | S-NM125/SA composite aerogel beads | M5 | T4;T8;T10 | 水杨酸改性缺陷 NH2-MIL-125(Ti)/海藻酸钠复合气凝胶珠（毫米级，MOF 粉体包埋 SA 交联珠） | NH2-MIL-125(Ti) | Ti | 2-aminoterephthalic acid | 1 | 1 | 0 | 0 | 1 | 1 | 0 | 0 | 0 | 0 |  |  | 1 | sodium alginate | 0 | No |  |  | 213.15 | 0.48 | 8.93 | S-NM125 非晶不规则多皱褶簇 ~500 nm（SEM）；SA 珠毫米级、内部层状多孔（加入 MOF 后表面粗糙、孔径略不均） | not reported |  |  | 三步：①NM125 溶剂热（3.6 mmol NH2-BDC 溶于 30 mL DMF:MeOH=7:3，超声 10 min，+1.8 mmol TBOT，超声 10 min，磁搅 30 min，423 K 24 h；DMF/MeOH 各洗 3 次、353 K 干燥 10 h）；②S-NM125 缺陷改性（水杨酸用量=NH2-BDC 的 2 倍，混合配体溶剂热，DMF:MeOH=7:3，工艺同 NM125）；③SA 复合（300 mg SA/10 mL 水 + S-NM125 至 10 mg/mL 超声 1 h，滴入 2% CaCl2 2 粒/s，浸泡 6 h，水洗至中性，冰箱过夜，<223 K 冷冻干燥 24 h） |  | Ti(OC4H9)4 | 2-aminoterephthalic acid | F1;F4 |  |  | 25 | 6 | 正文未报告吸附后 PXRD（材料本身非晶，XRD 无峰） | 正文未报告金属浸出；离子交换研究：吸附后溶液 Ca(II) 0→17 mg/L（SA 交联 Ca 释放），Na(I) 无显著变化 | 5 循环 Pb 去除率 >97%（正文 3.5，P>0.05 无显著下降）；毫米级珠便于分离回收 | E:\mzh3\所有正文和附件\第一波markdown\Salicylic acid-modified defective NH -MIL-125 sodium alginate composite aerogel beads for enhanced Pb(II) and Cd(II) removal.md | P0381 | 10.3390/molecules23071524 | 1 | isotherm | 298 | 0.15 | 598.0106 | 330.9603 | 1441.755 | 330.9603 | 1 | 327.0818 | 98.89251 | 4 | 330.9603 | 等温线 | Salicylic acid-modified defective NH -MIL-125/sodium alginate composite aerogel beads for enhanced Pb(II) and Cd(II) removal | P0381 | Post-modified MOF; Other composite
P0132 | P0132_M1 | S-NM125/SA composite aerogel beads | M5 | T4;T8;T10 | 水杨酸改性缺陷 NH2-MIL-125(Ti)/海藻酸钠复合气凝胶珠（毫米级，MOF 粉体包埋 SA 交联珠） | NH2-MIL-125(Ti) | Ti | 2-aminoterephthalic acid | 1 | 1 | 0 | 0 | 1 | 1 | 0 | 0 | 0 | 0 |  |  | 1 | sodium alginate | 0 | No |  |  | 213.15 | 0.48 | 8.93 | S-NM125 非晶不规则多皱褶簇 ~500 nm（SEM）；SA 珠毫米级、内部层状多孔（加入 MOF 后表面粗糙、孔径略不均） | not reported |  |  | 三步：①NM125 溶剂热（3.6 mmol NH2-BDC 溶于 30 mL DMF:MeOH=7:3，超声 10 min，+1.8 mmol TBOT，超声 10 min，磁搅 30 min，423 K 24 h；DMF/MeOH 各洗 3 次、353 K 干燥 10 h）；②S-NM125 缺陷改性（水杨酸用量=NH2-BDC 的 2 倍，混合配体溶剂热，DMF:MeOH=7:3，工艺同 NM125）；③SA 复合（300 mg SA/10 mL 水 + S-NM125 至 10 mg/mL 超声 1 h，滴入 2% CaCl2 2 粒/s，浸泡 6 h，水洗至中性，冰箱过夜，<223 K 冷冻干燥 24 h） |  | Ti(OC4H9)4 | 2-aminoterephthalic acid | F1;F4 |  |  | 25 | 6 | 正文未报告吸附后 PXRD（材料本身非晶，XRD 无峰） | 正文未报告金属浸出；离子交换研究：吸附后溶液 Ca(II) 0→17 mg/L（SA 交联 Ca 释放），Na(I) 无显著变化 | 5 循环 Pb 去除率 >97%（正文 3.5，P>0.05 无显著下降）；毫米级珠便于分离回收 | E:\mzh3\所有正文和附件\第一波markdown\Salicylic acid-modified defective NH -MIL-125 sodium alginate composite aerogel beads for enhanced Pb(II) and Cd(II) removal.md | P0381 | 10.3390/molecules23071524 | 1 | isotherm | 308 | 0.15 | 42.8382 | 94.2053 | 1441.755 | 330.9603 | 1 | 327.0818 | 98.89251 | 4 | 330.9603 | 等温线 | Salicylic acid-modified defective NH -MIL-125/sodium alginate composite aerogel beads for enhanced Pb(II) and Cd(II) removal | P0381 | Post-modified MOF; Other composite
P0132 | P0132_M1 | S-NM125/SA composite aerogel beads | M5 | T4;T8;T10 | 水杨酸改性缺陷 NH2-MIL-125(Ti)/海藻酸钠复合气凝胶珠（毫米级，MOF 粉体包埋 SA 交联珠） | NH2-MIL-125(Ti) | Ti | 2-aminoterephthalic acid | 1 | 1 | 0 | 0 | 1 | 1 | 0 | 0 | 0 | 0 |  |  | 1 | sodium alginate | 0 | No |  |  | 213.15 | 0.48 | 8.93 | S-NM125 非晶不规则多皱褶簇 ~500 nm（SEM）；SA 珠毫米级、内部层状多孔（加入 MOF 后表面粗糙、孔径略不均） | not reported |  |  | 三步：①NM125 溶剂热（3.6 mmol NH2-BDC 溶于 30 mL DMF:MeOH=7:3，超声 10 min，+1.8 mmol TBOT，超声 10 min，磁搅 30 min，423 K 24 h；DMF/MeOH 各洗 3 次、353 K 干燥 10 h）；②S-NM125 缺陷改性（水杨酸用量=NH2-BDC 的 2 倍，混合配体溶剂热，DMF:MeOH=7:3，工艺同 NM125）；③SA 复合（300 mg SA/10 mL 水 + S-NM125 至 10 mg/mL 超声 1 h，滴入 2% CaCl2 2 粒/s，浸泡 6 h，水洗至中性，冰箱过夜，<223 K 冷冻干燥 24 h） |  | Ti(OC4H9)4 | 2-aminoterephthalic acid | F1;F4 |  |  | 25 | 6 | 正文未报告吸附后 PXRD（材料本身非晶，XRD 无峰） | 正文未报告金属浸出；离子交换研究：吸附后溶液 Ca(II) 0→17 mg/L（SA 交联 Ca 释放），Na(I) 无显著变化 | 5 循环 Pb 去除率 >97%（正文 3.5，P>0.05 无显著下降）；毫米级珠便于分离回收 | E:\mzh3\所有正文和附件\第一波markdown\Salicylic acid-modified defective NH -MIL-125 sodium alginate composite aerogel beads for enhanced Pb(II) and Cd(II) removal.md | P0381 | 10.3390/molecules23071524 | 1 | isotherm | 308 | 0.15 | 104.1114 | 208.2781 | 1441.755 | 330.9603 | 1 | 327.0818 | 98.89251 | 4 | 330.9603 | 等温线 | Salicylic acid-modified defective NH -MIL-125/sodium alginate composite aerogel beads for enhanced Pb(II) and Cd(II) removal | P0381 | Post-modified MOF; Other composite
P0132 | P0132_M1 | S-NM125/SA composite aerogel beads | M5 | T4;T8;T10 | 水杨酸改性缺陷 NH2-MIL-125(Ti)/海藻酸钠复合气凝胶珠（毫米级，MOF 粉体包埋 SA 交联珠） | NH2-MIL-125(Ti) | Ti | 2-aminoterephthalic acid | 1 | 1 | 0 | 0 | 1 | 1 | 0 | 0 | 0 | 0 |  |  | 1 | sodium alginate | 0 | No |  |  | 213.15 | 0.48 | 8.93 | S-NM125 非晶不规则多皱褶簇 ~500 nm（SEM）；SA 珠毫米级、内部层状多孔（加入 MOF 后表面粗糙、孔径略不均） | not reported |  |  | 三步：①NM125 溶剂热（3.6 mmol NH2-BDC 溶于 30 mL DMF:MeOH=7:3，超声 10 min，+1.8 mmol TBOT，超声 10 min，磁搅 30 min，423 K 24 h；DMF/MeOH 各洗 3 次、353 K 干燥 10 h）；②S-NM125 缺陷改性（水杨酸用量=NH2-BDC 的 2 倍，混合配体溶剂热，DMF:MeOH=7:3，工艺同 NM125）；③SA 复合（300 mg SA/10 mL 水 + S-NM125 至 10 mg/mL 超声 1 h，滴入 2% CaCl2 2 粒/s，浸泡 6 h，水洗至中性，冰箱过夜，<223 K 冷冻干燥 24 h） |  | Ti(OC4H9)4 | 2-aminoterephthalic acid | F1;F4 |  |  | 25 | 6 | 正文未报告吸附后 PXRD（材料本身非晶，XRD 无峰） | 正文未报告金属浸出；离子交换研究：吸附后溶液 Ca(II) 0→17 mg/L（SA 交联 Ca 释放），Na(I) 无显著变化 | 5 循环 Pb 去除率 >97%（正文 3.5，P>0.05 无显著下降）；毫米级珠便于分离回收 | E:\mzh3\所有正文和附件\第一波markdown\Salicylic acid-modified defective NH -MIL-125 sodium alginate composite aerogel beads for enhanced Pb(II) and Cd(II) removal.md | P0381 | 10.3390/molecules23071524 | 1 | isotherm | 308 | 0.15 | 204.3767 | 275 | 1441.755 | 330.9603 | 1 | 327.0818 | 98.89251 | 4 | 330.9603 | 等温线 | Salicylic acid-modified defective NH -MIL-125/sodium alginate composite aerogel beads for enhanced Pb(II) and Cd(II) removal | P0381 | Post-modified MOF; Other composite
P0132 | P0132_M1 | S-NM125/SA composite aerogel beads | M5 | T4;T8;T10 | 水杨酸改性缺陷 NH2-MIL-125(Ti)/海藻酸钠复合气凝胶珠（毫米级，MOF 粉体包埋 SA 交联珠） | NH2-MIL-125(Ti) | Ti | 2-aminoterephthalic acid | 1 | 1 | 0 | 0 | 1 | 1 | 0 | 0 | 0 | 0 |  |  | 1 | sodium alginate | 0 | No |  |  | 213.15 | 0.48 | 8.93 | S-NM125 非晶不规则多皱褶簇 ~500 nm（SEM）；SA 珠毫米级、内部层状多孔（加入 MOF 后表面粗糙、孔径略不均） | not reported |  |  | 三步：①NM125 溶剂热（3.6 mmol NH2-BDC 溶于 30 mL DMF:MeOH=7:3，超声 10 min，+1.8 mmol TBOT，超声 10 min，磁搅 30 min，423 K 24 h；DMF/MeOH 各洗 3 次、353 K 干燥 10 h）；②S-NM125 缺陷改性（水杨酸用量=NH2-BDC 的 2 倍，混合配体溶剂热，DMF:MeOH=7:3，工艺同 NM125）；③SA 复合（300 mg SA/10 mL 水 + S-NM125 至 10 mg/mL 超声 1 h，滴入 2% CaCl2 2 粒/s，浸泡 6 h，水洗至中性，冰箱过夜，<223 K 冷冻干燥 24 h） |  | Ti(OC4H9)4 | 2-aminoterephthalic acid | F1;F4 |  |  | 25 | 6 | 正文未报告吸附后 PXRD（材料本身非晶，XRD 无峰） | 正文未报告金属浸出；离子交换研究：吸附后溶液 Ca(II) 0→17 mg/L（SA 交联 Ca 释放），Na(I) 无显著变化 | 5 循环 Pb 去除率 >97%（正文 3.5，P>0.05 无显著下降）；毫米级珠便于分离回收 | E:\mzh3\所有正文和附件\第一波markdown\Salicylic acid-modified defective NH -MIL-125 sodium alginate composite aerogel beads for enhanced Pb(II) and Cd(II) removal.md | P0381 | 10.3390/molecules23071524 | 1 | isotherm | 308 | 0.15 | 399.3369 | 339.5695 | 1441.755 | 330.9603 | 1 | 327.0818 | 98.89251 | 4 | 330.9603 | 等温线 | Salicylic acid-modified defective NH -MIL-125/sodium alginate composite aerogel beads for enhanced Pb(II) and Cd(II) removal | P0381 | Post-modified MOF; Other composite
P0132 | P0132_M1 | S-NM125/SA composite aerogel beads | M5 | T4;T8;T10 | 水杨酸改性缺陷 NH2-MIL-125(Ti)/海藻酸钠复合气凝胶珠（毫米级，MOF 粉体包埋 SA 交联珠） | NH2-MIL-125(Ti) | Ti | 2-aminoterephthalic acid | 1 | 1 | 0 | 0 | 1 | 1 | 0 | 0 | 0 | 0 |  |  | 1 | sodium alginate | 0 | No |  |  | 213.15 | 0.48 | 8.93 | S-NM125 非晶不规则多皱褶簇 ~500 nm（SEM）；SA 珠毫米级、内部层状多孔（加入 MOF 后表面粗糙、孔径略不均） | not reported |  |  | 三步：①NM125 溶剂热（3.6 mmol NH2-BDC 溶于 30 mL DMF:MeOH=7:3，超声 10 min，+1.8 mmol TBOT，超声 10 min，磁搅 30 min，423 K 24 h；DMF/MeOH 各洗 3 次、353 K 干燥 10 h）；②S-NM125 缺陷改性（水杨酸用量=NH2-BDC 的 2 倍，混合配体溶剂热，DMF:MeOH=7:3，工艺同 NM125）；③SA 复合（300 mg SA/10 mL 水 + S-NM125 至 10 mg/mL 超声 1 h，滴入 2% CaCl2 2 粒/s，浸泡 6 h，水洗至中性，冰箱过夜，<223 K 冷冻干燥 24 h） |  | Ti(OC4H9)4 | 2-aminoterephthalic acid | F1;F4 |  |  | 25 | 6 | 正文未报告吸附后 PXRD（材料本身非晶，XRD 无峰） | 正文未报告金属浸出；离子交换研究：吸附后溶液 Ca(II) 0→17 mg/L（SA 交联 Ca 释放），Na(I) 无显著变化 | 5 循环 Pb 去除率 >97%（正文 3.5，P>0.05 无显著下降）；毫米级珠便于分离回收 | E:\mzh3\所有正文和附件\第一波markdown\Salicylic acid-modified defective NH -MIL-125 sodium alginate composite aerogel beads for enhanced Pb(II) and Cd(II) removal.md | P0381 | 10.3390/molecules23071524 | 1 | isotherm | 308 | 0.15 | 599.8674 | 348.1788 | 1441.755 | 330.9603 | 1 | 327.0818 | 98.89251 | 4 | 330.9603 | 等温线 | Salicylic acid-modified defective NH -MIL-125/sodium alginate composite aerogel beads for enhanced Pb(II) and Cd(II) removal | P0381 | Post-modified MOF; Other composite
P0132 | P0132_M1 | S-NM125/SA composite aerogel beads | M5 | T4;T8;T10 | 水杨酸改性缺陷 NH2-MIL-125(Ti)/海藻酸钠复合气凝胶珠（毫米级，MOF 粉体包埋 SA 交联珠） | NH2-MIL-125(Ti) | Ti | 2-aminoterephthalic acid | 1 | 1 | 0 | 0 | 1 | 1 | 0 | 0 | 0 | 0 |  |  | 1 | sodium alginate | 0 | No |  |  | 213.15 | 0.48 | 8.93 | S-NM125 非晶不规则多皱褶簇 ~500 nm（SEM）；SA 珠毫米级、内部层状多孔（加入 MOF 后表面粗糙、孔径略不均） | not reported |  |  | 三步：①NM125 溶剂热（3.6 mmol NH2-BDC 溶于 30 mL DMF:MeOH=7:3，超声 10 min，+1.8 mmol TBOT，超声 10 min，磁搅 30 min，423 K 24 h；DMF/MeOH 各洗 3 次、353 K 干燥 10 h）；②S-NM125 缺陷改性（水杨酸用量=NH2-BDC 的 2 倍，混合配体溶剂热，DMF:MeOH=7:3，工艺同 NM125）；③SA 复合（300 mg SA/10 mL 水 + S-NM125 至 10 mg/mL 超声 1 h，滴入 2% CaCl2 2 粒/s，浸泡 6 h，水洗至中性，冰箱过夜，<223 K 冷冻干燥 24 h） |  | Ti(OC4H9)4 | 2-aminoterephthalic acid | F1;F4 |  |  | 25 | 6 | 正文未报告吸附后 PXRD（材料本身非晶，XRD 无峰） | 正文未报告金属浸出；离子交换研究：吸附后溶液 Ca(II) 0→17 mg/L（SA 交联 Ca 释放），Na(I) 无显著变化 | 5 循环 Pb 去除率 >97%（正文 3.5，P>0.05 无显著下降）；毫米级珠便于分离回收 | E:\mzh3\所有正文和附件\第一波markdown\Salicylic acid-modified defective NH -MIL-125 sodium alginate composite aerogel beads for enhanced Pb(II) and Cd(II) removal.md | P0381 | 10.3390/molecules23071524 | 1 | isotherm | 318 | 0.15 | 35.41114 | 87.74834 | 1441.755 | 330.9603 | 1 | 327.0818 | 98.89251 | 4 | 330.9603 | 等温线 | Salicylic acid-modified defective NH -MIL-125/sodium alginate composite aerogel beads for enhanced Pb(II) and Cd(II) removal | P0381 | Post-modified MOF; Other composite
P0132 | P0132_M1 | S-NM125/SA composite aerogel beads | M5 | T4;T8;T10 | 水杨酸改性缺陷 NH2-MIL-125(Ti)/海藻酸钠复合气凝胶珠（毫米级，MOF 粉体包埋 SA 交联珠） | NH2-MIL-125(Ti) | Ti | 2-aminoterephthalic acid | 1 | 1 | 0 | 0 | 1 | 1 | 0 | 0 | 0 | 0 |  |  | 1 | sodium alginate | 0 | No |  |  | 213.15 | 0.48 | 8.93 | S-NM125 非晶不规则多皱褶簇 ~500 nm（SEM）；SA 珠毫米级、内部层状多孔（加入 MOF 后表面粗糙、孔径略不均） | not reported |  |  | 三步：①NM125 溶剂热（3.6 mmol NH2-BDC 溶于 30 mL DMF:MeOH=7:3，超声 10 min，+1.8 mmol TBOT，超声 10 min，磁搅 30 min，423 K 24 h；DMF/MeOH 各洗 3 次、353 K 干燥 10 h）；②S-NM125 缺陷改性（水杨酸用量=NH2-BDC 的 2 倍，混合配体溶剂热，DMF:MeOH=7:3，工艺同 NM125）；③SA 复合（300 mg SA/10 mL 水 + S-NM125 至 10 mg/mL 超声 1 h，滴入 2% CaCl2 2 粒/s，浸泡 6 h，水洗至中性，冰箱过夜，<223 K 冷冻干燥 24 h） |  | Ti(OC4H9)4 | 2-aminoterephthalic acid | F1;F4 |  |  | 25 | 6 | 正文未报告吸附后 PXRD（材料本身非晶，XRD 无峰） | 正文未报告金属浸出；离子交换研究：吸附后溶液 Ca(II) 0→17 mg/L（SA 交联 Ca 释放），Na(I) 无显著变化 | 5 循环 Pb 去除率 >97%（正文 3.5，P>0.05 无显著下降）；毫米级珠便于分离回收 | E:\mzh3\所有正文和附件\第一波markdown\Salicylic acid-modified defective NH -MIL-125 sodium alginate composite aerogel beads for enhanced Pb(II) and Cd(II) removal.md | P0381 | 10.3390/molecules23071524 | 1 | isotherm | 318 | 0.15 | 100.3979 | 210.4305 | 1441.755 | 330.9603 | 1 | 327.0818 | 98.89251 | 4 | 330.9603 | 等温线 | Salicylic acid-modified defective NH -MIL-125/sodium alginate composite aerogel beads for enhanced Pb(II) and Cd(II) removal | P0381 | Post-modified MOF; Other composite
P0132 | P0132_M1 | S-NM125/SA composite aerogel beads | M5 | T4;T8;T10 | 水杨酸改性缺陷 NH2-MIL-125(Ti)/海藻酸钠复合气凝胶珠（毫米级，MOF 粉体包埋 SA 交联珠） | NH2-MIL-125(Ti) | Ti | 2-aminoterephthalic acid | 1 | 1 | 0 | 0 | 1 | 1 | 0 | 0 | 0 | 0 |  |  | 1 | sodium alginate | 0 | No |  |  | 213.15 | 0.48 | 8.93 | S-NM125 非晶不规则多皱褶簇 ~500 nm（SEM）；SA 珠毫米级、内部层状多孔（加入 MOF 后表面粗糙、孔径略不均） | not reported |  |  | 三步：①NM125 溶剂热（3.6 mmol NH2-BDC 溶于 30 mL DMF:MeOH=7:3，超声 10 min，+1.8 mmol TBOT，超声 10 min，磁搅 30 min，423 K 24 h；DMF/MeOH 各洗 3 次、353 K 干燥 10 h）；②S-NM125 缺陷改性（水杨酸用量=NH2-BDC 的 2 倍，混合配体溶剂热，DMF:MeOH=7:3，工艺同 NM125）；③SA 复合（300 mg SA/10 mL 水 + S-NM125 至 10 mg/mL 超声 1 h，滴入 2% CaCl2 2 粒/s，浸泡 6 h，水洗至中性，冰箱过夜，<223 K 冷冻干燥 24 h） |  | Ti(OC4H9)4 | 2-aminoterephthalic acid | F1;F4 |  |  | 25 | 6 | 正文未报告吸附后 PXRD（材料本身非晶，XRD 无峰） | 正文未报告金属浸出；离子交换研究：吸附后溶液 Ca(II) 0→17 mg/L（SA 交联 Ca 释放），Na(I) 无显著变化 | 5 循环 Pb 去除率 >97%（正文 3.5，P>0.05 无显著下降）；毫米级珠便于分离回收 | E:\mzh3\所有正文和附件\第一波markdown\Salicylic acid-modified defective NH -MIL-125 sodium alginate composite aerogel beads for enhanced Pb(II) and Cd(II) removal.md | P0381 | 10.3390/molecules23071524 | 1 | isotherm | 318 | 0.15 | 198.8064 | 287.9139 | 1441.755 | 330.9603 | 1 | 327.0818 | 98.89251 | 4 | 330.9603 | 等温线 | Salicylic acid-modified defective NH -MIL-125/sodium alginate composite aerogel beads for enhanced Pb(II) and Cd(II) removal | P0381 | Post-modified MOF; Other composite
P0132 | P0132_M1 | S-NM125/SA composite aerogel beads | M5 | T4;T8;T10 | 水杨酸改性缺陷 NH2-MIL-125(Ti)/海藻酸钠复合气凝胶珠（毫米级，MOF 粉体包埋 SA 交联珠） | NH2-MIL-125(Ti) | Ti | 2-aminoterephthalic acid | 1 | 1 | 0 | 0 | 1 | 1 | 0 | 0 | 0 | 0 |  |  | 1 | sodium alginate | 0 | No |  |  | 213.15 | 0.48 | 8.93 | S-NM125 非晶不规则多皱褶簇 ~500 nm（SEM）；SA 珠毫米级、内部层状多孔（加入 MOF 后表面粗糙、孔径略不均） | not reported |  |  | 三步：①NM125 溶剂热（3.6 mmol NH2-BDC 溶于 30 mL DMF:MeOH=7:3，超声 10 min，+1.8 mmol TBOT，超声 10 min，磁搅 30 min，423 K 24 h；DMF/MeOH 各洗 3 次、353 K 干燥 10 h）；②S-NM125 缺陷改性（水杨酸用量=NH2-BDC 的 2 倍，混合配体溶剂热，DMF:MeOH=7:3，工艺同 NM125）；③SA 复合（300 mg SA/10 mL 水 + S-NM125 至 10 mg/mL 超声 1 h，滴入 2% CaCl2 2 粒/s，浸泡 6 h，水洗至中性，冰箱过夜，<223 K 冷冻干燥 24 h） |  | Ti(OC4H9)4 | 2-aminoterephthalic acid | F1;F4 |  |  | 25 | 6 | 正文未报告吸附后 PXRD（材料本身非晶，XRD 无峰） | 正文未报告金属浸出；离子交换研究：吸附后溶液 Ca(II) 0→17 mg/L（SA 交联 Ca 释放），Na(I) 无显著变化 | 5 循环 Pb 去除率 >97%（正文 3.5，P>0.05 无显著下降）；毫米级珠便于分离回收 | E:\mzh3\所有正文和附件\第一波markdown\Salicylic acid-modified defective NH -MIL-125 sodium alginate composite aerogel beads for enhanced Pb(II) and Cd(II) removal.md | P0381 | 10.3390/molecules23071524 | 1 | isotherm | 318 | 0.15 | 399.3369 | 363.245 | 1441.755 | 330.9603 | 1 | 327.0818 | 98.89251 | 4 | 330.9603 | 等温线 | Salicylic acid-modified defective NH -MIL-125/sodium alginate composite aerogel beads for enhanced Pb(II) and Cd(II) removal | P0381 | Post-modified MOF; Other composite
P0132 | P0132_M1 | S-NM125/SA composite aerogel beads | M5 | T4;T8;T10 | 水杨酸改性缺陷 NH2-MIL-125(Ti)/海藻酸钠复合气凝胶珠（毫米级，MOF 粉体包埋 SA 交联珠） | NH2-MIL-125(Ti) | Ti | 2-aminoterephthalic acid | 1 | 1 | 0 | 0 | 1 | 1 | 0 | 0 | 0 | 0 |  |  | 1 | sodium alginate | 0 | No |  |  | 213.15 | 0.48 | 8.93 | S-NM125 非晶不规则多皱褶簇 ~500 nm（SEM）；SA 珠毫米级、内部层状多孔（加入 MOF 后表面粗糙、孔径略不均） | not reported |  |  | 三步：①NM125 溶剂热（3.6 mmol NH2-BDC 溶于 30 mL DMF:MeOH=7:3，超声 10 min，+1.8 mmol TBOT，超声 10 min，磁搅 30 min，423 K 24 h；DMF/MeOH 各洗 3 次、353 K 干燥 10 h）；②S-NM125 缺陷改性（水杨酸用量=NH2-BDC 的 2 倍，混合配体溶剂热，DMF:MeOH=7:3，工艺同 NM125）；③SA 复合（300 mg SA/10 mL 水 + S-NM125 至 10 mg/mL 超声 1 h，滴入 2% CaCl2 2 粒/s，浸泡 6 h，水洗至中性，冰箱过夜，<223 K 冷冻干燥 24 h） |  | Ti(OC4H9)4 | 2-aminoterephthalic acid | F1;F4 |  |  | 25 | 6 | 正文未报告吸附后 PXRD（材料本身非晶，XRD 无峰） | 正文未报告金属浸出；离子交换研究：吸附后溶液 Ca(II) 0→17 mg/L（SA 交联 Ca 释放），Na(I) 无显著变化 | 5 循环 Pb 去除率 >97%（正文 3.5，P>0.05 无显著下降）；毫米级珠便于分离回收 | E:\mzh3\所有正文和附件\第一波markdown\Salicylic acid-modified defective NH -MIL-125 sodium alginate composite aerogel beads for enhanced Pb(II) and Cd(II) removal.md | P0381 | 10.3390/molecules23071524 | 1 | isotherm | 318 | 0.15 | 599.8674 | 374.0066 | 1441.755 | 330.9603 | 1 | 327.0818 | 98.89251 | 4 | 330.9603 | 等温线 | Salicylic acid-modified defective NH -MIL-125/sodium alginate composite aerogel beads for enhanced Pb(II) and Cd(II) removal | P0381 | Post-modified MOF; Other composite
P0133 | P0133_M1 | SS-NH2-UiO-66-5 | M2 | T8 | 酒石酸钾钠（Seignette salt）后修饰缺陷工程 Zr-MOF（NH2-UiO-66 经 SS 螯合刻蚀产生 Zr/配体缺失、层级孔） | NH2-UiO-66 | Zr | terephthalic acid | 1 | 1 | 0 | 0 | 1 | 1 | 0 | 0 | 0 | 1 | Seignette salt（酒石酸钾钠，KNaC4H4O6·4H2O）水相螯合后修饰：100.0 mg NH2-UiO-66 + 5.0 mmol SS 于 50.0 mL 去离子水，60 °C 10.0 h，洗 3 次、60 °C 干燥 12.0 h；SS 螯合带走 Zr 原子→配体缺失→氧空位+层级孔 |  | 0 |  | 0 | No |  |  | 124.591 | 0.094 |  | 八面体形貌 500-700 nm（SEM）；HR-TEM 显示局部缺陷、(111) 面 d=2.3 Å | vacuum activation; thermal drying | 60 | 12 h | 两步：①NH2-UiO-66 溶剂热合成（SI Section S1，乙酸 modulator）；②SS 后修饰缺陷工程（100.0 mg NH2-UiO-66 + SS 5.0 mmol/50 mL 去离子水，60 °C 10.0 h） | water | ZrCl4 | terephthalic acid | F1 | acetic acid |  | 60 | 10 | 5 循环后 PXRD/FTIR/SEM 稳定（正文 3.2 Fig 5a-c） | Zr 溶出 pH 5.46 时 0.24 mg/L（正文 3.5）；柱实验全程 <1.16 mg/L（Fig S12） | 5 循环去除率 >90%（正文 3.2，HCl pH=2.0 洗脱 1 min 效率 >75%）；水稳定性优异 | E:\mzh3\所有正文和附件\第一波markdown\Seignette salt induced defects in Zr-MOFs for boosted Pb(II) adsorption universal strategy and mechanism insight.md | P0384 | 10.1016/j.cej.2022.136276 | 1 | isotherm | 288 | 0.133 | 4.261745 | 84.72384 | 90.07519 | 159.7642 | 1 | 185.5116 | 99.12088 | 5 | 185.5116 | 等温线 | Seignette salt induced defects in Zr-MOFs for boosted Pb(II) adsorption: universal strategy and mechanism insight | P0384 | Post-modified MOF
P0133 | P0133_M1 | SS-NH2-UiO-66-5 | M2 | T8 | 酒石酸钾钠（Seignette salt）后修饰缺陷工程 Zr-MOF（NH2-UiO-66 经 SS 螯合刻蚀产生 Zr/配体缺失、层级孔） | NH2-UiO-66 | Zr | terephthalic acid | 1 | 1 | 0 | 0 | 1 | 1 | 0 | 0 | 0 | 1 | Seignette salt（酒石酸钾钠，KNaC4H4O6·4H2O）水相螯合后修饰：100.0 mg NH2-UiO-66 + 5.0 mmol SS 于 50.0 mL 去离子水，60 °C 10.0 h，洗 3 次、60 °C 干燥 12.0 h；SS 螯合带走 Zr 原子→配体缺失→氧空位+层级孔 |  | 0 |  | 0 | No |  |  | 124.591 | 0.094 |  | 八面体形貌 500-700 nm（SEM）；HR-TEM 显示局部缺陷、(111) 面 d=2.3 Å | vacuum activation; thermal drying | 60 | 12 h | 两步：①NH2-UiO-66 溶剂热合成（SI Section S1，乙酸 modulator）；②SS 后修饰缺陷工程（100.0 mg NH2-UiO-66 + SS 5.0 mmol/50 mL 去离子水，60 °C 10.0 h） | water | ZrCl4 | terephthalic acid | F1 | acetic acid |  | 60 | 10 | 5 循环后 PXRD/FTIR/SEM 稳定（正文 3.2 Fig 5a-c） | Zr 溶出 pH 5.46 时 0.24 mg/L（正文 3.5）；柱实验全程 <1.16 mg/L（Fig S12） | 5 循环去除率 >90%（正文 3.2，HCl pH=2.0 洗脱 1 min 效率 >75%）；水稳定性优异 | E:\mzh3\所有正文和附件\第一波markdown\Seignette salt induced defects in Zr-MOFs for boosted Pb(II) adsorption universal strategy and mechanism insight.md | P0384 | 10.1016/j.cej.2022.136276 | 1 | isotherm | 288 | 0.133 | 19.69799 | 146.5116 | 90.07519 | 159.7642 | 1 | 185.5116 | 99.12088 | 5 | 185.5116 | 等温线 | Seignette salt induced defects in Zr-MOFs for boosted Pb(II) adsorption: universal strategy and mechanism insight | P0384 | Post-modified MOF
P0133 | P0133_M1 | SS-NH2-UiO-66-5 | M2 | T8 | 酒石酸钾钠（Seignette salt）后修饰缺陷工程 Zr-MOF（NH2-UiO-66 经 SS 螯合刻蚀产生 Zr/配体缺失、层级孔） | NH2-UiO-66 | Zr | terephthalic acid | 1 | 1 | 0 | 0 | 1 | 1 | 0 | 0 | 0 | 1 | Seignette salt（酒石酸钾钠，KNaC4H4O6·4H2O）水相螯合后修饰：100.0 mg NH2-UiO-66 + 5.0 mmol SS 于 50.0 mL 去离子水，60 °C 10.0 h，洗 3 次、60 °C 干燥 12.0 h；SS 螯合带走 Zr 原子→配体缺失→氧空位+层级孔 |  | 0 |  | 0 | No |  |  | 124.591 | 0.094 |  | 八面体形貌 500-700 nm（SEM）；HR-TEM 显示局部缺陷、(111) 面 d=2.3 Å | vacuum activation; thermal drying | 60 | 12 h | 两步：①NH2-UiO-66 溶剂热合成（SI Section S1，乙酸 modulator）；②SS 后修饰缺陷工程（100.0 mg NH2-UiO-66 + SS 5.0 mmol/50 mL 去离子水，60 °C 10.0 h） | water | ZrCl4 | terephthalic acid | F1 | acetic acid |  | 60 | 10 | 5 循环后 PXRD/FTIR/SEM 稳定（正文 3.2 Fig 5a-c） | Zr 溶出 pH 5.46 时 0.24 mg/L（正文 3.5）；柱实验全程 <1.16 mg/L（Fig S12） | 5 循环去除率 >90%（正文 3.2，HCl pH=2.0 洗脱 1 min 效率 >75%）；水稳定性优异 | E:\mzh3\所有正文和附件\第一波markdown\Seignette salt induced defects in Zr-MOFs for boosted Pb(II) adsorption universal strategy and mechanism insight.md | P0384 | 10.1016/j.cej.2022.136276 | 1 | isotherm | 288 | 0.133 | 32.04698 | 161.25 | 90.07519 | 159.7642 | 1 | 185.5116 | 99.12088 | 5 | 185.5116 | 等温线 | Seignette salt induced defects in Zr-MOFs for boosted Pb(II) adsorption: universal strategy and mechanism insight | P0384 | Post-modified MOF
P0133 | P0133_M1 | SS-NH2-UiO-66-5 | M2 | T8 | 酒石酸钾钠（Seignette salt）后修饰缺陷工程 Zr-MOF（NH2-UiO-66 经 SS 螯合刻蚀产生 Zr/配体缺失、层级孔） | NH2-UiO-66 | Zr | terephthalic acid | 1 | 1 | 0 | 0 | 1 | 1 | 0 | 0 | 0 | 1 | Seignette salt（酒石酸钾钠，KNaC4H4O6·4H2O）水相螯合后修饰：100.0 mg NH2-UiO-66 + 5.0 mmol SS 于 50.0 mL 去离子水，60 °C 10.0 h，洗 3 次、60 °C 干燥 12.0 h；SS 螯合带走 Zr 原子→配体缺失→氧空位+层级孔 |  | 0 |  | 0 | No |  |  | 124.591 | 0.094 |  | 八面体形貌 500-700 nm（SEM）；HR-TEM 显示局部缺陷、(111) 面 d=2.3 Å | vacuum activation; thermal drying | 60 | 12 h | 两步：①NH2-UiO-66 溶剂热合成（SI Section S1，乙酸 modulator）；②SS 后修饰缺陷工程（100.0 mg NH2-UiO-66 + SS 5.0 mmol/50 mL 去离子水，60 °C 10.0 h） | water | ZrCl4 | terephthalic acid | F1 | acetic acid |  | 60 | 10 | 5 循环后 PXRD/FTIR/SEM 稳定（正文 3.2 Fig 5a-c） | Zr 溶出 pH 5.46 时 0.24 mg/L（正文 3.5）；柱实验全程 <1.16 mg/L（Fig S12） | 5 循环去除率 >90%（正文 3.2，HCl pH=2.0 洗脱 1 min 效率 >75%）；水稳定性优异 | E:\mzh3\所有正文和附件\第一波markdown\Seignette salt induced defects in Zr-MOFs for boosted Pb(II) adsorption universal strategy and mechanism insight.md | P0384 | 10.1016/j.cej.2022.136276 | 1 | isotherm | 288 | 0.133 | 46.67785 | 170.3198 | 90.07519 | 159.7642 | 1 | 185.5116 | 99.12088 | 5 | 185.5116 | 等温线 | Seignette salt induced defects in Zr-MOFs for boosted Pb(II) adsorption: universal strategy and mechanism insight | P0384 | Post-modified MOF
P0133 | P0133_M1 | SS-NH2-UiO-66-5 | M2 | T8 | 酒石酸钾钠（Seignette salt）后修饰缺陷工程 Zr-MOF（NH2-UiO-66 经 SS 螯合刻蚀产生 Zr/配体缺失、层级孔） | NH2-UiO-66 | Zr | terephthalic acid | 1 | 1 | 0 | 0 | 1 | 1 | 0 | 0 | 0 | 1 | Seignette salt（酒石酸钾钠，KNaC4H4O6·4H2O）水相螯合后修饰：100.0 mg NH2-UiO-66 + 5.0 mmol SS 于 50.0 mL 去离子水，60 °C 10.0 h，洗 3 次、60 °C 干燥 12.0 h；SS 螯合带走 Zr 原子→配体缺失→氧空位+层级孔 |  | 0 |  | 0 | No |  |  | 124.591 | 0.094 |  | 八面体形貌 500-700 nm（SEM）；HR-TEM 显示局部缺陷、(111) 面 d=2.3 Å | vacuum activation; thermal drying | 60 | 12 h | 两步：①NH2-UiO-66 溶剂热合成（SI Section S1，乙酸 modulator）；②SS 后修饰缺陷工程（100.0 mg NH2-UiO-66 + SS 5.0 mmol/50 mL 去离子水，60 °C 10.0 h） | water | ZrCl4 | terephthalic acid | F1 | acetic acid |  | 60 | 10 | 5 循环后 PXRD/FTIR/SEM 稳定（正文 3.2 Fig 5a-c） | Zr 溶出 pH 5.46 时 0.24 mg/L（正文 3.5）；柱实验全程 <1.16 mg/L（Fig S12） | 5 循环去除率 >90%（正文 3.2，HCl pH=2.0 洗脱 1 min 效率 >75%）；水稳定性优异 | E:\mzh3\所有正文和附件\第一波markdown\Seignette salt induced defects in Zr-MOFs for boosted Pb(II) adsorption universal strategy and mechanism insight.md | P0384 | 10.1016/j.cej.2022.136276 | 1 | isotherm | 298 | 0.133 | 3.724832 | 97.08141 | 90.07519 | 159.7642 | 1 | 185.5116 | 99.12088 | 5 | 185.5116 | 等温线 | Seignette salt induced defects in Zr-MOFs for boosted Pb(II) adsorption: universal strategy and mechanism insight | P0384 | Post-modified MOF
P0133 | P0133_M1 | SS-NH2-UiO-66-5 | M2 | T8 | 酒石酸钾钠（Seignette salt）后修饰缺陷工程 Zr-MOF（NH2-UiO-66 经 SS 螯合刻蚀产生 Zr/配体缺失、层级孔） | NH2-UiO-66 | Zr | terephthalic acid | 1 | 1 | 0 | 0 | 1 | 1 | 0 | 0 | 0 | 1 | Seignette salt（酒石酸钾钠，KNaC4H4O6·4H2O）水相螯合后修饰：100.0 mg NH2-UiO-66 + 5.0 mmol SS 于 50.0 mL 去离子水，60 °C 10.0 h，洗 3 次、60 °C 干燥 12.0 h；SS 螯合带走 Zr 原子→配体缺失→氧空位+层级孔 |  | 0 |  | 0 | No |  |  | 124.591 | 0.094 |  | 八面体形貌 500-700 nm（SEM）；HR-TEM 显示局部缺陷、(111) 面 d=2.3 Å | vacuum activation; thermal drying | 60 | 12 h | 两步：①NH2-UiO-66 溶剂热合成（SI Section S1，乙酸 modulator）；②SS 后修饰缺陷工程（100.0 mg NH2-UiO-66 + SS 5.0 mmol/50 mL 去离子水，60 °C 10.0 h） | water | ZrCl4 | terephthalic acid | F1 | acetic acid |  | 60 | 10 | 5 循环后 PXRD/FTIR/SEM 稳定（正文 3.2 Fig 5a-c） | Zr 溶出 pH 5.46 时 0.24 mg/L（正文 3.5）；柱实验全程 <1.16 mg/L（Fig S12） | 5 循环去除率 >90%（正文 3.2，HCl pH=2.0 洗脱 1 min 效率 >75%）；水稳定性优异 | E:\mzh3\所有正文和附件\第一波markdown\Seignette salt induced defects in Zr-MOFs for boosted Pb(II) adsorption universal strategy and mechanism insight.md | P0384 | 10.1016/j.cej.2022.136276 | 1 | isotherm | 298 | 0.133 | 18.08725 | 156.0349 | 90.07519 | 159.7642 | 1 | 185.5116 | 99.12088 | 5 | 185.5116 | 等温线 | Seignette salt induced defects in Zr-MOFs for boosted Pb(II) adsorption: universal strategy and mechanism insight | P0384 | Post-modified MOF
P0133 | P0133_M1 | SS-NH2-UiO-66-5 | M2 | T8 | 酒石酸钾钠（Seignette salt）后修饰缺陷工程 Zr-MOF（NH2-UiO-66 经 SS 螯合刻蚀产生 Zr/配体缺失、层级孔） | NH2-UiO-66 | Zr | terephthalic acid | 1 | 1 | 0 | 0 | 1 | 1 | 0 | 0 | 0 | 1 | Seignette salt（酒石酸钾钠，KNaC4H4O6·4H2O）水相螯合后修饰：100.0 mg NH2-UiO-66 + 5.0 mmol SS 于 50.0 mL 去离子水，60 °C 10.0 h，洗 3 次、60 °C 干燥 12.0 h；SS 螯合带走 Zr 原子→配体缺失→氧空位+层级孔 |  | 0 |  | 0 | No |  |  | 124.591 | 0.094 |  | 八面体形貌 500-700 nm（SEM）；HR-TEM 显示局部缺陷、(111) 面 d=2.3 Å | vacuum activation; thermal drying | 60 | 12 h | 两步：①NH2-UiO-66 溶剂热合成（SI Section S1，乙酸 modulator）；②SS 后修饰缺陷工程（100.0 mg NH2-UiO-66 + SS 5.0 mmol/50 mL 去离子水，60 °C 10.0 h） | water | ZrCl4 | terephthalic acid | F1 | acetic acid |  | 60 | 10 | 5 循环后 PXRD/FTIR/SEM 稳定（正文 3.2 Fig 5a-c） | Zr 溶出 pH 5.46 时 0.24 mg/L（正文 3.5）；柱实验全程 <1.16 mg/L（Fig S12） | 5 循环去除率 >90%（正文 3.2，HCl pH=2.0 洗脱 1 min 效率 >75%）；水稳定性优异 | E:\mzh3\所有正文和附件\第一波markdown\Seignette salt induced defects in Zr-MOFs for boosted Pb(II) adsorption universal strategy and mechanism insight.md | P0384 | 10.1016/j.cej.2022.136276 | 1 | isotherm | 298 | 0.133 | 30.30201 | 176.4419 | 90.07519 | 159.7642 | 1 | 185.5116 | 99.12088 | 5 | 185.5116 | 等温线 | Seignette salt induced defects in Zr-MOFs for boosted Pb(II) adsorption: universal strategy and mechanism insight | P0384 | Post-modified MOF
P0133 | P0133_M1 | SS-NH2-UiO-66-5 | M2 | T8 | 酒石酸钾钠（Seignette salt）后修饰缺陷工程 Zr-MOF（NH2-UiO-66 经 SS 螯合刻蚀产生 Zr/配体缺失、层级孔） | NH2-UiO-66 | Zr | terephthalic acid | 1 | 1 | 0 | 0 | 1 | 1 | 0 | 0 | 0 | 1 | Seignette salt（酒石酸钾钠，KNaC4H4O6·4H2O）水相螯合后修饰：100.0 mg NH2-UiO-66 + 5.0 mmol SS 于 50.0 mL 去离子水，60 °C 10.0 h，洗 3 次、60 °C 干燥 12.0 h；SS 螯合带走 Zr 原子→配体缺失→氧空位+层级孔 |  | 0 |  | 0 | No |  |  | 124.591 | 0.094 |  | 八面体形貌 500-700 nm（SEM）；HR-TEM 显示局部缺陷、(111) 面 d=2.3 Å | vacuum activation; thermal drying | 60 | 12 h | 两步：①NH2-UiO-66 溶剂热合成（SI Section S1，乙酸 modulator）；②SS 后修饰缺陷工程（100.0 mg NH2-UiO-66 + SS 5.0 mmol/50 mL 去离子水，60 °C 10.0 h） | water | ZrCl4 | terephthalic acid | F1 | acetic acid |  | 60 | 10 | 5 循环后 PXRD/FTIR/SEM 稳定（正文 3.2 Fig 5a-c） | Zr 溶出 pH 5.46 时 0.24 mg/L（正文 3.5）；柱实验全程 <1.16 mg/L（Fig S12） | 5 循环去除率 >90%（正文 3.2，HCl pH=2.0 洗脱 1 min 效率 >75%）；水稳定性优异 | E:\mzh3\所有正文和附件\第一波markdown\Seignette salt induced defects in Zr-MOFs for boosted Pb(II) adsorption universal strategy and mechanism insight.md | P0384 | 10.1016/j.cej.2022.136276 | 1 | isotherm | 298 | 0.133 | 44.93289 | 185.5116 | 90.07519 | 159.7642 | 1 | 185.5116 | 99.12088 | 5 | 185.5116 | 等温线 | Seignette salt induced defects in Zr-MOFs for boosted Pb(II) adsorption: universal strategy and mechanism insight | P0384 | Post-modified MOF
P0133 | P0133_M1 | SS-NH2-UiO-66-5 | M2 | T8 | 酒石酸钾钠（Seignette salt）后修饰缺陷工程 Zr-MOF（NH2-UiO-66 经 SS 螯合刻蚀产生 Zr/配体缺失、层级孔） | NH2-UiO-66 | Zr | terephthalic acid | 1 | 1 | 0 | 0 | 1 | 1 | 0 | 0 | 0 | 1 | Seignette salt（酒石酸钾钠，KNaC4H4O6·4H2O）水相螯合后修饰：100.0 mg NH2-UiO-66 + 5.0 mmol SS 于 50.0 mL 去离子水，60 °C 10.0 h，洗 3 次、60 °C 干燥 12.0 h；SS 螯合带走 Zr 原子→配体缺失→氧空位+层级孔 |  | 0 |  | 0 | No |  |  | 124.591 | 0.094 |  | 八面体形貌 500-700 nm（SEM）；HR-TEM 显示局部缺陷、(111) 面 d=2.3 Å | vacuum activation; thermal drying | 60 | 12 h | 两步：①NH2-UiO-66 溶剂热合成（SI Section S1，乙酸 modulator）；②SS 后修饰缺陷工程（100.0 mg NH2-UiO-66 + SS 5.0 mmol/50 mL 去离子水，60 °C 10.0 h） | water | ZrCl4 | terephthalic acid | F1 | acetic acid |  | 60 | 10 | 5 循环后 PXRD/FTIR/SEM 稳定（正文 3.2 Fig 5a-c） | Zr 溶出 pH 5.46 时 0.24 mg/L（正文 3.5）；柱实验全程 <1.16 mg/L（Fig S12） | 5 循环去除率 >90%（正文 3.2，HCl pH=2.0 洗脱 1 min 效率 >75%）；水稳定性优异 | E:\mzh3\所有正文和附件\第一波markdown\Seignette salt induced defects in Zr-MOFs for boosted Pb(II) adsorption universal strategy and mechanism insight.md | P0384 | 10.1016/j.cej.2022.136276 | 1 | isotherm | 308 | 0.133 | 0.2348993 | 32.00581 | 90.07519 | 159.7642 | 1 | 185.5116 | 99.12088 | 5 | 185.5116 | 等温线 | Seignette salt induced defects in Zr-MOFs for boosted Pb(II) adsorption: universal strategy and mechanism insight | P0384 | Post-modified MOF
P0133 | P0133_M1 | SS-NH2-UiO-66-5 | M2 | T8 | 酒石酸钾钠（Seignette salt）后修饰缺陷工程 Zr-MOF（NH2-UiO-66 经 SS 螯合刻蚀产生 Zr/配体缺失、层级孔） | NH2-UiO-66 | Zr | terephthalic acid | 1 | 1 | 0 | 0 | 1 | 1 | 0 | 0 | 0 | 1 | Seignette salt（酒石酸钾钠，KNaC4H4O6·4H2O）水相螯合后修饰：100.0 mg NH2-UiO-66 + 5.0 mmol SS 于 50.0 mL 去离子水，60 °C 10.0 h，洗 3 次、60 °C 干燥 12.0 h；SS 螯合带走 Zr 原子→配体缺失→氧空位+层级孔 |  | 0 |  | 0 | No |  |  | 124.591 | 0.094 |  | 八面体形貌 500-700 nm（SEM）；HR-TEM 显示局部缺陷、(111) 面 d=2.3 Å | vacuum activation; thermal drying | 60 | 12 h | 两步：①NH2-UiO-66 溶剂热合成（SI Section S1，乙酸 modulator）；②SS 后修饰缺陷工程（100.0 mg NH2-UiO-66 + SS 5.0 mmol/50 mL 去离子水，60 °C 10.0 h） | water | ZrCl4 | terephthalic acid | F1 | acetic acid |  | 60 | 10 | 5 循环后 PXRD/FTIR/SEM 稳定（正文 3.2 Fig 5a-c） | Zr 溶出 pH 5.46 时 0.24 mg/L（正文 3.5）；柱实验全程 <1.16 mg/L（Fig S12） | 5 循环去除率 >90%（正文 3.2，HCl pH=2.0 洗脱 1 min 效率 >75%）；水稳定性优异 | E:\mzh3\所有正文和附件\第一波markdown\Seignette salt induced defects in Zr-MOFs for boosted Pb(II) adsorption universal strategy and mechanism insight.md | P0384 | 10.1016/j.cej.2022.136276 | 1 | isotherm | 308 | 0.133 | 4.127517 | 107.9651 | 90.07519 | 159.7642 | 1 | 185.5116 | 99.12088 | 5 | 185.5116 | 等温线 | Seignette salt induced defects in Zr-MOFs for boosted Pb(II) adsorption: universal strategy and mechanism insight | P0384 | Post-modified MOF
P0133 | P0133_M1 | SS-NH2-UiO-66-5 | M2 | T8 | 酒石酸钾钠（Seignette salt）后修饰缺陷工程 Zr-MOF（NH2-UiO-66 经 SS 螯合刻蚀产生 Zr/配体缺失、层级孔） | NH2-UiO-66 | Zr | terephthalic acid | 1 | 1 | 0 | 0 | 1 | 1 | 0 | 0 | 0 | 1 | Seignette salt（酒石酸钾钠，KNaC4H4O6·4H2O）水相螯合后修饰：100.0 mg NH2-UiO-66 + 5.0 mmol SS 于 50.0 mL 去离子水，60 °C 10.0 h，洗 3 次、60 °C 干燥 12.0 h；SS 螯合带走 Zr 原子→配体缺失→氧空位+层级孔 |  | 0 |  | 0 | No |  |  | 124.591 | 0.094 |  | 八面体形貌 500-700 nm（SEM）；HR-TEM 显示局部缺陷、(111) 面 d=2.3 Å | vacuum activation; thermal drying | 60 | 12 h | 两步：①NH2-UiO-66 溶剂热合成（SI Section S1，乙酸 modulator）；②SS 后修饰缺陷工程（100.0 mg NH2-UiO-66 + SS 5.0 mmol/50 mL 去离子水，60 °C 10.0 h） | water | ZrCl4 | terephthalic acid | F1 | acetic acid |  | 60 | 10 | 5 循环后 PXRD/FTIR/SEM 稳定（正文 3.2 Fig 5a-c） | Zr 溶出 pH 5.46 时 0.24 mg/L（正文 3.5）；柱实验全程 <1.16 mg/L（Fig S12） | 5 循环去除率 >90%（正文 3.2，HCl pH=2.0 洗脱 1 min 效率 >75%）；水稳定性优异 | E:\mzh3\所有正文和附件\第一波markdown\Seignette salt induced defects in Zr-MOFs for boosted Pb(II) adsorption universal strategy and mechanism insight.md | P0384 | 10.1016/j.cej.2022.136276 | 1 | isotherm | 308 | 0.133 | 16.61074 | 166.9186 | 90.07519 | 159.7642 | 1 | 185.5116 | 99.12088 | 5 | 185.5116 | 等温线 | Seignette salt induced defects in Zr-MOFs for boosted Pb(II) adsorption: universal strategy and mechanism insight | P0384 | Post-modified MOF
P0133 | P0133_M1 | SS-NH2-UiO-66-5 | M2 | T8 | 酒石酸钾钠（Seignette salt）后修饰缺陷工程 Zr-MOF（NH2-UiO-66 经 SS 螯合刻蚀产生 Zr/配体缺失、层级孔） | NH2-UiO-66 | Zr | terephthalic acid | 1 | 1 | 0 | 0 | 1 | 1 | 0 | 0 | 0 | 1 | Seignette salt（酒石酸钾钠，KNaC4H4O6·4H2O）水相螯合后修饰：100.0 mg NH2-UiO-66 + 5.0 mmol SS 于 50.0 mL 去离子水，60 °C 10.0 h，洗 3 次、60 °C 干燥 12.0 h；SS 螯合带走 Zr 原子→配体缺失→氧空位+层级孔 |  | 0 |  | 0 | No |  |  | 124.591 | 0.094 |  | 八面体形貌 500-700 nm（SEM）；HR-TEM 显示局部缺陷、(111) 面 d=2.3 Å | vacuum activation; thermal drying | 60 | 12 h | 两步：①NH2-UiO-66 溶剂热合成（SI Section S1，乙酸 modulator）；②SS 后修饰缺陷工程（100.0 mg NH2-UiO-66 + SS 5.0 mmol/50 mL 去离子水，60 °C 10.0 h） | water | ZrCl4 | terephthalic acid | F1 | acetic acid |  | 60 | 10 | 5 循环后 PXRD/FTIR/SEM 稳定（正文 3.2 Fig 5a-c） | Zr 溶出 pH 5.46 时 0.24 mg/L（正文 3.5）；柱实验全程 <1.16 mg/L（Fig S12） | 5 循环去除率 >90%（正文 3.2，HCl pH=2.0 洗脱 1 min 效率 >75%）；水稳定性优异 | E:\mzh3\所有正文和附件\第一波markdown\Seignette salt induced defects in Zr-MOFs for boosted Pb(II) adsorption universal strategy and mechanism insight.md | P0384 | 10.1016/j.cej.2022.136276 | 1 | isotherm | 308 | 0.133 | 28.8255 | 184.4913 | 90.07519 | 159.7642 | 1 | 185.5116 | 99.12088 | 5 | 185.5116 | 等温线 | Seignette salt induced defects in Zr-MOFs for boosted Pb(II) adsorption: universal strategy and mechanism insight | P0384 | Post-modified MOF
P0133 | P0133_M1 | SS-NH2-UiO-66-5 | M2 | T8 | 酒石酸钾钠（Seignette salt）后修饰缺陷工程 Zr-MOF（NH2-UiO-66 经 SS 螯合刻蚀产生 Zr/配体缺失、层级孔） | NH2-UiO-66 | Zr | terephthalic acid | 1 | 1 | 0 | 0 | 1 | 1 | 0 | 0 | 0 | 1 | Seignette salt（酒石酸钾钠，KNaC4H4O6·4H2O）水相螯合后修饰：100.0 mg NH2-UiO-66 + 5.0 mmol SS 于 50.0 mL 去离子水，60 °C 10.0 h，洗 3 次、60 °C 干燥 12.0 h；SS 螯合带走 Zr 原子→配体缺失→氧空位+层级孔 |  | 0 |  | 0 | No |  |  | 124.591 | 0.094 |  | 八面体形貌 500-700 nm（SEM）；HR-TEM 显示局部缺陷、(111) 面 d=2.3 Å | vacuum activation; thermal drying | 60 | 12 h | 两步：①NH2-UiO-66 溶剂热合成（SI Section S1，乙酸 modulator）；②SS 后修饰缺陷工程（100.0 mg NH2-UiO-66 + SS 5.0 mmol/50 mL 去离子水，60 °C 10.0 h） | water | ZrCl4 | terephthalic acid | F1 | acetic acid |  | 60 | 10 | 5 循环后 PXRD/FTIR/SEM 稳定（正文 3.2 Fig 5a-c） | Zr 溶出 pH 5.46 时 0.24 mg/L（正文 3.5）；柱实验全程 <1.16 mg/L（Fig S12） | 5 循环去除率 >90%（正文 3.2，HCl pH=2.0 洗脱 1 min 效率 >75%）；水稳定性优异 | E:\mzh3\所有正文和附件\第一波markdown\Seignette salt induced defects in Zr-MOFs for boosted Pb(II) adsorption universal strategy and mechanism insight.md | P0384 | 10.1016/j.cej.2022.136276 | 1 | isotherm | 308 | 0.133 | 44.93289 | 193.561 | 90.07519 | 159.7642 | 1 | 185.5116 | 99.12088 | 5 | 185.5116 | 等温线 | Seignette salt induced defects in Zr-MOFs for boosted Pb(II) adsorption: universal strategy and mechanism insight | P0384 | Post-modified MOF
P0133 | P0133_M1 | SS-NH2-UiO-66-5 | M2 | T8 | 酒石酸钾钠（Seignette salt）后修饰缺陷工程 Zr-MOF（NH2-UiO-66 经 SS 螯合刻蚀产生 Zr/配体缺失、层级孔） | NH2-UiO-66 | Zr | terephthalic acid | 1 | 1 | 0 | 0 | 1 | 1 | 0 | 0 | 0 | 1 | Seignette salt（酒石酸钾钠，KNaC4H4O6·4H2O）水相螯合后修饰：100.0 mg NH2-UiO-66 + 5.0 mmol SS 于 50.0 mL 去离子水，60 °C 10.0 h，洗 3 次、60 °C 干燥 12.0 h；SS 螯合带走 Zr 原子→配体缺失→氧空位+层级孔 |  | 0 |  | 0 | No |  |  | 124.591 | 0.094 |  | 八面体形貌 500-700 nm（SEM）；HR-TEM 显示局部缺陷、(111) 面 d=2.3 Å | vacuum activation; thermal drying | 60 | 12 h | 两步：①NH2-UiO-66 溶剂热合成（SI Section S1，乙酸 modulator）；②SS 后修饰缺陷工程（100.0 mg NH2-UiO-66 + SS 5.0 mmol/50 mL 去离子水，60 °C 10.0 h） | water | ZrCl4 | terephthalic acid | F1 | acetic acid |  | 60 | 10 | 5 循环后 PXRD/FTIR/SEM 稳定（正文 3.2 Fig 5a-c） | Zr 溶出 pH 5.46 时 0.24 mg/L（正文 3.5）；柱实验全程 <1.16 mg/L（Fig S12） | 5 循环去除率 >90%（正文 3.2，HCl pH=2.0 洗脱 1 min 效率 >75%）；水稳定性优异 | E:\mzh3\所有正文和附件\第一波markdown\Seignette salt induced defects in Zr-MOFs for boosted Pb(II) adsorption universal strategy and mechanism insight.md | P0384 | 10.1016/j.cej.2022.136276 | 1 | ph | 298 |  | 44.93289 | 10.46476 | 90.07519 | 159.7642 | 1 | 185.5116 | 99.12088 | 2 | 10.46476 | pH | Seignette salt induced defects in Zr-MOFs for boosted Pb(II) adsorption: universal strategy and mechanism insight | P0384 | Post-modified MOF
P0133 | P0133_M1 | SS-NH2-UiO-66-5 | M2 | T8 | 酒石酸钾钠（Seignette salt）后修饰缺陷工程 Zr-MOF（NH2-UiO-66 经 SS 螯合刻蚀产生 Zr/配体缺失、层级孔） | NH2-UiO-66 | Zr | terephthalic acid | 1 | 1 | 0 | 0 | 1 | 1 | 0 | 0 | 0 | 1 | Seignette salt（酒石酸钾钠，KNaC4H4O6·4H2O）水相螯合后修饰：100.0 mg NH2-UiO-66 + 5.0 mmol SS 于 50.0 mL 去离子水，60 °C 10.0 h，洗 3 次、60 °C 干燥 12.0 h；SS 螯合带走 Zr 原子→配体缺失→氧空位+层级孔 |  | 0 |  | 0 | No |  |  | 124.591 | 0.094 |  | 八面体形貌 500-700 nm（SEM）；HR-TEM 显示局部缺陷、(111) 面 d=2.3 Å | vacuum activation; thermal drying | 60 | 12 h | 两步：①NH2-UiO-66 溶剂热合成（SI Section S1，乙酸 modulator）；②SS 后修饰缺陷工程（100.0 mg NH2-UiO-66 + SS 5.0 mmol/50 mL 去离子水，60 °C 10.0 h） | water | ZrCl4 | terephthalic acid | F1 | acetic acid |  | 60 | 10 | 5 循环后 PXRD/FTIR/SEM 稳定（正文 3.2 Fig 5a-c） | Zr 溶出 pH 5.46 时 0.24 mg/L（正文 3.5）；柱实验全程 <1.16 mg/L（Fig S12） | 5 循环去除率 >90%（正文 3.2，HCl pH=2.0 洗脱 1 min 效率 >75%）；水稳定性优异 | E:\mzh3\所有正文和附件\第一波markdown\Seignette salt induced defects in Zr-MOFs for boosted Pb(II) adsorption universal strategy and mechanism insight.md | P0384 | 10.1016/j.cej.2022.136276 | 1 | ph | 298 |  | 44.93289 | 40.43203 | 90.07519 | 159.7642 | 1 | 185.5116 | 99.12088 | 3 | 40.43203 | pH | Seignette salt induced defects in Zr-MOFs for boosted Pb(II) adsorption: universal strategy and mechanism insight | P0384 | Post-modified MOF
P0133 | P0133_M1 | SS-NH2-UiO-66-5 | M2 | T8 | 酒石酸钾钠（Seignette salt）后修饰缺陷工程 Zr-MOF（NH2-UiO-66 经 SS 螯合刻蚀产生 Zr/配体缺失、层级孔） | NH2-UiO-66 | Zr | terephthalic acid | 1 | 1 | 0 | 0 | 1 | 1 | 0 | 0 | 0 | 1 | Seignette salt（酒石酸钾钠，KNaC4H4O6·4H2O）水相螯合后修饰：100.0 mg NH2-UiO-66 + 5.0 mmol SS 于 50.0 mL 去离子水，60 °C 10.0 h，洗 3 次、60 °C 干燥 12.0 h；SS 螯合带走 Zr 原子→配体缺失→氧空位+层级孔 |  | 0 |  | 0 | No |  |  | 124.591 | 0.094 |  | 八面体形貌 500-700 nm（SEM）；HR-TEM 显示局部缺陷、(111) 面 d=2.3 Å | vacuum activation; thermal drying | 60 | 12 h | 两步：①NH2-UiO-66 溶剂热合成（SI Section S1，乙酸 modulator）；②SS 后修饰缺陷工程（100.0 mg NH2-UiO-66 + SS 5.0 mmol/50 mL 去离子水，60 °C 10.0 h） | water | ZrCl4 | terephthalic acid | F1 | acetic acid |  | 60 | 10 | 5 循环后 PXRD/FTIR/SEM 稳定（正文 3.2 Fig 5a-c） | Zr 溶出 pH 5.46 时 0.24 mg/L（正文 3.5）；柱实验全程 <1.16 mg/L（Fig S12） | 5 循环去除率 >90%（正文 3.2，HCl pH=2.0 洗脱 1 min 效率 >75%）；水稳定性优异 | E:\mzh3\所有正文和附件\第一波markdown\Seignette salt induced defects in Zr-MOFs for boosted Pb(II) adsorption universal strategy and mechanism insight.md | P0384 | 10.1016/j.cej.2022.136276 | 1 | ph | 298 |  | 44.93289 | 130.3338 | 90.07519 | 159.7642 | 1 | 185.5116 | 99.12088 | 4 | 130.3338 | pH | Seignette salt induced defects in Zr-MOFs for boosted Pb(II) adsorption: universal strategy and mechanism insight | P0384 | Post-modified MOF
P0133 | P0133_M1 | SS-NH2-UiO-66-5 | M2 | T8 | 酒石酸钾钠（Seignette salt）后修饰缺陷工程 Zr-MOF（NH2-UiO-66 经 SS 螯合刻蚀产生 Zr/配体缺失、层级孔） | NH2-UiO-66 | Zr | terephthalic acid | 1 | 1 | 0 | 0 | 1 | 1 | 0 | 0 | 0 | 1 | Seignette salt（酒石酸钾钠，KNaC4H4O6·4H2O）水相螯合后修饰：100.0 mg NH2-UiO-66 + 5.0 mmol SS 于 50.0 mL 去离子水，60 °C 10.0 h，洗 3 次、60 °C 干燥 12.0 h；SS 螯合带走 Zr 原子→配体缺失→氧空位+层级孔 |  | 0 |  | 0 | No |  |  | 124.591 | 0.094 |  | 八面体形貌 500-700 nm（SEM）；HR-TEM 显示局部缺陷、(111) 面 d=2.3 Å | vacuum activation; thermal drying | 60 | 12 h | 两步：①NH2-UiO-66 溶剂热合成（SI Section S1，乙酸 modulator）；②SS 后修饰缺陷工程（100.0 mg NH2-UiO-66 + SS 5.0 mmol/50 mL 去离子水，60 °C 10.0 h） | water | ZrCl4 | terephthalic acid | F1 | acetic acid |  | 60 | 10 | 5 循环后 PXRD/FTIR/SEM 稳定（正文 3.2 Fig 5a-c） | Zr 溶出 pH 5.46 时 0.24 mg/L（正文 3.5）；柱实验全程 <1.16 mg/L（Fig S12） | 5 循环去除率 >90%（正文 3.2，HCl pH=2.0 洗脱 1 min 效率 >75%）；水稳定性优异 | E:\mzh3\所有正文和附件\第一波markdown\Seignette salt induced defects in Zr-MOFs for boosted Pb(II) adsorption universal strategy and mechanism insight.md | P0384 | 10.1016/j.cej.2022.136276 | 1 | ph | 298 |  | 44.93289 | 137.9446 | 90.07519 | 159.7642 | 1 | 185.5116 | 99.12088 | 5 | 137.9446 | pH | Seignette salt induced defects in Zr-MOFs for boosted Pb(II) adsorption: universal strategy and mechanism insight | P0384 | Post-modified MOF
P0133 | P0133_M1 | SS-NH2-UiO-66-5 | M2 | T8 | 酒石酸钾钠（Seignette salt）后修饰缺陷工程 Zr-MOF（NH2-UiO-66 经 SS 螯合刻蚀产生 Zr/配体缺失、层级孔） | NH2-UiO-66 | Zr | terephthalic acid | 1 | 1 | 0 | 0 | 1 | 1 | 0 | 0 | 0 | 1 | Seignette salt（酒石酸钾钠，KNaC4H4O6·4H2O）水相螯合后修饰：100.0 mg NH2-UiO-66 + 5.0 mmol SS 于 50.0 mL 去离子水，60 °C 10.0 h，洗 3 次、60 °C 干燥 12.0 h；SS 螯合带走 Zr 原子→配体缺失→氧空位+层级孔 |  | 0 |  | 0 | No |  |  | 124.591 | 0.094 |  | 八面体形貌 500-700 nm（SEM）；HR-TEM 显示局部缺陷、(111) 面 d=2.3 Å | vacuum activation; thermal drying | 60 | 12 h | 两步：①NH2-UiO-66 溶剂热合成（SI Section S1，乙酸 modulator）；②SS 后修饰缺陷工程（100.0 mg NH2-UiO-66 + SS 5.0 mmol/50 mL 去离子水，60 °C 10.0 h） | water | ZrCl4 | terephthalic acid | F1 | acetic acid |  | 60 | 10 | 5 循环后 PXRD/FTIR/SEM 稳定（正文 3.2 Fig 5a-c） | Zr 溶出 pH 5.46 时 0.24 mg/L（正文 3.5）；柱实验全程 <1.16 mg/L（Fig S12） | 5 循环去除率 >90%（正文 3.2，HCl pH=2.0 洗脱 1 min 效率 >75%）；水稳定性优异 | E:\mzh3\所有正文和附件\第一波markdown\Seignette salt induced defects in Zr-MOFs for boosted Pb(II) adsorption universal strategy and mechanism insight.md | P0384 | 10.1016/j.cej.2022.136276 | 1 | ph | 298 |  | 44.93289 | 185.5116 | 90.07519 | 159.7642 | 1 | 185.5116 | 99.12088 | 5 | 185.5116 | pH | Seignette salt induced defects in Zr-MOFs for boosted Pb(II) adsorption: universal strategy and mechanism insight | P0384 | Post-modified MOF
P0134 | P0134_M1 | MnFe2O4@MIL-53@UiO-66@MnO2 nanomotors | M9 | T1;T12 | 层级结构 MOF 复合自驱动纳米马达（磁性 MnFe2O4 核 + MIL-53(Fe)/UiO-66(Zr) MOF-on-MOF + MnO2 催化层，H2O2 气泡推进） | MIL-53(Fe); UiO-66 | Fe; Zr | terephthalic acid | 1 | 0 | 0 | 0 | 1 | 0 | 0 | 0 | 0 | 0 |  |  | 1 | polyvinyl alcohol; MnO2; MnFe2O4 | 1 | No |  |  | 23.7161 |  |  | 微球 ~310 nm（MnFe2O4 核 ~260 nm 逐层包覆至 ~310 nm；Rq 28.24 nm；MnO2 层后表面粗糙），层级多孔 BJH 峰 3.7/5.7/23.0/33.0 nm | not reported | 60 |  | 四步层叠：①MnFe2O4 水热（NaAc 3.6 g + MnCl2.4H2O 0.4925 g + FeCl3.6H2O 1.35 g/40 mL EG，200 C 8 h；PVA 3% 30 mL 修饰 3 h）；②MIL-53 生长（FeCl3.6H2O 1.637 g + H2BDC 1.525 g/60 mL DMF + 0.54 g MnFe2O4，150 C 12 h）；③UiO-66 生长（H2BDC 0.128 g + ZrCl4 0.18 g + PVP 0.5 g/40 mL DMF + 乙酸 5 mL + 0.85 g MnFe2O4@MIL-53，120 C 24 h）；④MnO2 包覆（KMnO4 0.17 g + 0.17 mL H2SO4/35 mL 水 + 0.9 g 复合物，80 C 1 h） |  | ZrCl4; FeCl3.6H2O; MnCl2.4H2O | terephthalic acid | F1 | acetic acid |  | 80 | 60 | 吸附后 PXRD 未报告（Fig 5 为 XPS）；稳定性实验 0.5 M HNO3 浸泡 8 h SEM/XRD 结构保持（正文 3.1） | 正文未报告金属浸出 | 0.5 M HNO3 浸泡 8 h 结构稳定（SEM/XRD）；磁分离回收（Ms 14.13 emu/g）；8 循环去除率 ~80%（正文文字） | E:\mzh3\所有正文和附件\第一波markdown\Self-propelled nanomotors based on hierarchical metal-organic framework composites for the removal of heavy metal ions.md | P0393 | 10.1016/j.jhazmat.2022.128967 | 1 | isotherm | 298 | 0.2 | 88.11881 | 977.7409 | 305.17986 | 1481.3197 | 1 | 1725.748 | 82.93046 |  |  | 等温线 | Self-propelled nanomotors based on hierarchical metal-organic framework composites for the removal of heavy metal ions | P0393 | Metal oxide composite
P0134 | P0134_M1 | MnFe2O4@MIL-53@UiO-66@MnO2 nanomotors | M9 | T1;T12 | 层级结构 MOF 复合自驱动纳米马达（磁性 MnFe2O4 核 + MIL-53(Fe)/UiO-66(Zr) MOF-on-MOF + MnO2 催化层，H2O2 气泡推进） | MIL-53(Fe); UiO-66 | Fe; Zr | terephthalic acid | 1 | 0 | 0 | 0 | 1 | 0 | 0 | 0 | 0 | 0 |  |  | 1 | polyvinyl alcohol; MnO2; MnFe2O4 | 1 | No |  |  | 23.7161 |  |  | 微球 ~310 nm（MnFe2O4 核 ~260 nm 逐层包覆至 ~310 nm；Rq 28.24 nm；MnO2 层后表面粗糙），层级多孔 BJH 峰 3.7/5.7/23.0/33.0 nm | not reported | 60 |  | 四步层叠：①MnFe2O4 水热（NaAc 3.6 g + MnCl2.4H2O 0.4925 g + FeCl3.6H2O 1.35 g/40 mL EG，200 C 8 h；PVA 3% 30 mL 修饰 3 h）；②MIL-53 生长（FeCl3.6H2O 1.637 g + H2BDC 1.525 g/60 mL DMF + 0.54 g MnFe2O4，150 C 12 h）；③UiO-66 生长（H2BDC 0.128 g + ZrCl4 0.18 g + PVP 0.5 g/40 mL DMF + 乙酸 5 mL + 0.85 g MnFe2O4@MIL-53，120 C 24 h）；④MnO2 包覆（KMnO4 0.17 g + 0.17 mL H2SO4/35 mL 水 + 0.9 g 复合物，80 C 1 h） |  | ZrCl4; FeCl3.6H2O; MnCl2.4H2O | terephthalic acid | F1 | acetic acid |  | 80 | 60 | 吸附后 PXRD 未报告（Fig 5 为 XPS）；稳定性实验 0.5 M HNO3 浸泡 8 h SEM/XRD 结构保持（正文 3.1） | 正文未报告金属浸出 | 0.5 M HNO3 浸泡 8 h 结构稳定（SEM/XRD）；磁分离回收（Ms 14.13 emu/g）；8 循环去除率 ~80%（正文文字） | E:\mzh3\所有正文和附件\第一波markdown\Self-propelled nanomotors based on hierarchical metal-organic framework composites for the removal of heavy metal ions.md | P0393 | 10.1016/j.jhazmat.2022.128967 | 1 | isotherm | 298 | 0.2 | 149.505 | 1069.601 | 305.17986 | 1481.3197 | 1 | 1725.748 | 82.93046 |  |  | 等温线 | Self-propelled nanomotors based on hierarchical metal-organic framework composites for the removal of heavy metal ions | P0393 | Metal oxide composite
P0134 | P0134_M1 | MnFe2O4@MIL-53@UiO-66@MnO2 nanomotors | M9 | T1;T12 | 层级结构 MOF 复合自驱动纳米马达（磁性 MnFe2O4 核 + MIL-53(Fe)/UiO-66(Zr) MOF-on-MOF + MnO2 催化层，H2O2 气泡推进） | MIL-53(Fe); UiO-66 | Fe; Zr | terephthalic acid | 1 | 0 | 0 | 0 | 1 | 0 | 0 | 0 | 0 | 0 |  |  | 1 | polyvinyl alcohol; MnO2; MnFe2O4 | 1 | No |  |  | 23.7161 |  |  | 微球 ~310 nm（MnFe2O4 核 ~260 nm 逐层包覆至 ~310 nm；Rq 28.24 nm；MnO2 层后表面粗糙），层级多孔 BJH 峰 3.7/5.7/23.0/33.0 nm | not reported | 60 |  | 四步层叠：①MnFe2O4 水热（NaAc 3.6 g + MnCl2.4H2O 0.4925 g + FeCl3.6H2O 1.35 g/40 mL EG，200 C 8 h；PVA 3% 30 mL 修饰 3 h）；②MIL-53 生长（FeCl3.6H2O 1.637 g + H2BDC 1.525 g/60 mL DMF + 0.54 g MnFe2O4，150 C 12 h）；③UiO-66 生长（H2BDC 0.128 g + ZrCl4 0.18 g + PVP 0.5 g/40 mL DMF + 乙酸 5 mL + 0.85 g MnFe2O4@MIL-53，120 C 24 h）；④MnO2 包覆（KMnO4 0.17 g + 0.17 mL H2SO4/35 mL 水 + 0.9 g 复合物，80 C 1 h） |  | ZrCl4; FeCl3.6H2O; MnCl2.4H2O | terephthalic acid | F1 | acetic acid |  | 80 | 60 | 吸附后 PXRD 未报告（Fig 5 为 XPS）；稳定性实验 0.5 M HNO3 浸泡 8 h SEM/XRD 结构保持（正文 3.1） | 正文未报告金属浸出 | 0.5 M HNO3 浸泡 8 h 结构稳定（SEM/XRD）；磁分离回收（Ms 14.13 emu/g）；8 循环去除率 ~80%（正文文字） | E:\mzh3\所有正文和附件\第一波markdown\Self-propelled nanomotors based on hierarchical metal-organic framework composites for the removal of heavy metal ions.md | P0393 | 10.1016/j.jhazmat.2022.128967 | 1 | isotherm | 298 | 0.2 | 177.2277 | 1174.585 | 305.17986 | 1481.3197 | 1 | 1725.748 | 82.93046 |  |  | 等温线 | Self-propelled nanomotors based on hierarchical metal-organic framework composites for the removal of heavy metal ions | P0393 | Metal oxide composite
P0134 | P0134_M1 | MnFe2O4@MIL-53@UiO-66@MnO2 nanomotors | M9 | T1;T12 | 层级结构 MOF 复合自驱动纳米马达（磁性 MnFe2O4 核 + MIL-53(Fe)/UiO-66(Zr) MOF-on-MOF + MnO2 催化层，H2O2 气泡推进） | MIL-53(Fe); UiO-66 | Fe; Zr | terephthalic acid | 1 | 0 | 0 | 0 | 1 | 0 | 0 | 0 | 0 | 0 |  |  | 1 | polyvinyl alcohol; MnO2; MnFe2O4 | 1 | No |  |  | 23.7161 |  |  | 微球 ~310 nm（MnFe2O4 核 ~260 nm 逐层包覆至 ~310 nm；Rq 28.24 nm；MnO2 层后表面粗糙），层级多孔 BJH 峰 3.7/5.7/23.0/33.0 nm | not reported | 60 |  | 四步层叠：①MnFe2O4 水热（NaAc 3.6 g + MnCl2.4H2O 0.4925 g + FeCl3.6H2O 1.35 g/40 mL EG，200 C 8 h；PVA 3% 30 mL 修饰 3 h）；②MIL-53 生长（FeCl3.6H2O 1.637 g + H2BDC 1.525 g/60 mL DMF + 0.54 g MnFe2O4，150 C 12 h）；③UiO-66 生长（H2BDC 0.128 g + ZrCl4 0.18 g + PVP 0.5 g/40 mL DMF + 乙酸 5 mL + 0.85 g MnFe2O4@MIL-53，120 C 24 h）；④MnO2 包覆（KMnO4 0.17 g + 0.17 mL H2SO4/35 mL 水 + 0.9 g 复合物，80 C 1 h） |  | ZrCl4; FeCl3.6H2O; MnCl2.4H2O | terephthalic acid | F1 | acetic acid |  | 80 | 60 | 吸附后 PXRD 未报告（Fig 5 为 XPS）；稳定性实验 0.5 M HNO3 浸泡 8 h SEM/XRD 结构保持（正文 3.1） | 正文未报告金属浸出 | 0.5 M HNO3 浸泡 8 h 结构稳定（SEM/XRD）；磁分离回收（Ms 14.13 emu/g）；8 循环去除率 ~80%（正文文字） | E:\mzh3\所有正文和附件\第一波markdown\Self-propelled nanomotors based on hierarchical metal-organic framework composites for the removal of heavy metal ions.md | P0393 | 10.1016/j.jhazmat.2022.128967 | 1 | isotherm | 298 | 0.2 | 279.2079 | 1358.306 | 305.17986 | 1481.3197 | 1 | 1725.748 | 82.93046 |  |  | 等温线 | Self-propelled nanomotors based on hierarchical metal-organic framework composites for the removal of heavy metal ions | P0393 | Metal oxide composite
P0134 | P0134_M1 | MnFe2O4@MIL-53@UiO-66@MnO2 nanomotors | M9 | T1;T12 | 层级结构 MOF 复合自驱动纳米马达（磁性 MnFe2O4 核 + MIL-53(Fe)/UiO-66(Zr) MOF-on-MOF + MnO2 催化层，H2O2 气泡推进） | MIL-53(Fe); UiO-66 | Fe; Zr | terephthalic acid | 1 | 0 | 0 | 0 | 1 | 0 | 0 | 0 | 0 | 0 |  |  | 1 | polyvinyl alcohol; MnO2; MnFe2O4 | 1 | No |  |  | 23.7161 |  |  | 微球 ~310 nm（MnFe2O4 核 ~260 nm 逐层包覆至 ~310 nm；Rq 28.24 nm；MnO2 层后表面粗糙），层级多孔 BJH 峰 3.7/5.7/23.0/33.0 nm | not reported | 60 |  | 四步层叠：①MnFe2O4 水热（NaAc 3.6 g + MnCl2.4H2O 0.4925 g + FeCl3.6H2O 1.35 g/40 mL EG，200 C 8 h；PVA 3% 30 mL 修饰 3 h）；②MIL-53 生长（FeCl3.6H2O 1.637 g + H2BDC 1.525 g/60 mL DMF + 0.54 g MnFe2O4，150 C 12 h）；③UiO-66 生长（H2BDC 0.128 g + ZrCl4 0.18 g + PVP 0.5 g/40 mL DMF + 乙酸 5 mL + 0.85 g MnFe2O4@MIL-53，120 C 24 h）；④MnO2 包覆（KMnO4 0.17 g + 0.17 mL H2SO4/35 mL 水 + 0.9 g 复合物，80 C 1 h） |  | ZrCl4; FeCl3.6H2O; MnCl2.4H2O | terephthalic acid | F1 | acetic acid |  | 80 | 60 | 吸附后 PXRD 未报告（Fig 5 为 XPS）；稳定性实验 0.5 M HNO3 浸泡 8 h SEM/XRD 结构保持（正文 3.1） | 正文未报告金属浸出 | 0.5 M HNO3 浸泡 8 h 结构稳定（SEM/XRD）；磁分离回收（Ms 14.13 emu/g）；8 循环去除率 ~80%（正文文字） | E:\mzh3\所有正文和附件\第一波markdown\Self-propelled nanomotors based on hierarchical metal-organic framework composites for the removal of heavy metal ions.md | P0393 | 10.1016/j.jhazmat.2022.128967 | 1 | isotherm | 298 | 0.2 | 361.3861 | 1725.748 | 305.17986 | 1481.3197 | 1 | 1725.748 | 82.93046 |  |  | 等温线 | Self-propelled nanomotors based on hierarchical metal-organic framework composites for the removal of heavy metal ions | P0393 | Metal oxide composite
P0134 | P0134_M1 | MnFe2O4@MIL-53@UiO-66@MnO2 nanomotors | M9 | T1;T12 | 层级结构 MOF 复合自驱动纳米马达（磁性 MnFe2O4 核 + MIL-53(Fe)/UiO-66(Zr) MOF-on-MOF + MnO2 催化层，H2O2 气泡推进） | MIL-53(Fe); UiO-66 | Fe; Zr | terephthalic acid | 1 | 0 | 0 | 0 | 1 | 0 | 0 | 0 | 0 | 0 |  |  | 1 | polyvinyl alcohol; MnO2; MnFe2O4 | 1 | No |  |  | 23.7161 |  |  | 微球 ~310 nm（MnFe2O4 核 ~260 nm 逐层包覆至 ~310 nm；Rq 28.24 nm；MnO2 层后表面粗糙），层级多孔 BJH 峰 3.7/5.7/23.0/33.0 nm | not reported | 60 |  | 四步层叠：①MnFe2O4 水热（NaAc 3.6 g + MnCl2.4H2O 0.4925 g + FeCl3.6H2O 1.35 g/40 mL EG，200 C 8 h；PVA 3% 30 mL 修饰 3 h）；②MIL-53 生长（FeCl3.6H2O 1.637 g + H2BDC 1.525 g/60 mL DMF + 0.54 g MnFe2O4，150 C 12 h）；③UiO-66 生长（H2BDC 0.128 g + ZrCl4 0.18 g + PVP 0.5 g/40 mL DMF + 乙酸 5 mL + 0.85 g MnFe2O4@MIL-53，120 C 24 h）；④MnO2 包覆（KMnO4 0.17 g + 0.17 mL H2SO4/35 mL 水 + 0.9 g 复合物，80 C 1 h） |  | ZrCl4; FeCl3.6H2O; MnCl2.4H2O | terephthalic acid | F1 | acetic acid |  | 80 | 60 | 吸附后 PXRD 未报告（Fig 5 为 XPS）；稳定性实验 0.5 M HNO3 浸泡 8 h SEM/XRD 结构保持（正文 3.1） | 正文未报告金属浸出 | 0.5 M HNO3 浸泡 8 h 结构稳定（SEM/XRD）；磁分离回收（Ms 14.13 emu/g）；8 循环去除率 ~80%（正文文字） | E:\mzh3\所有正文和附件\第一波markdown\Self-propelled nanomotors based on hierarchical metal-organic framework composites for the removal of heavy metal ions.md | P0393 | 10.1016/j.jhazmat.2022.128967 | 1 | isotherm | 308 | 0.2 | 30.69307 | 859.6346 | 305.17986 | 1481.3197 | 1 | 1725.748 | 82.93046 |  |  | 等温线 | Self-propelled nanomotors based on hierarchical metal-organic framework composites for the removal of heavy metal ions | P0393 | Metal oxide composite
P0134 | P0134_M1 | MnFe2O4@MIL-53@UiO-66@MnO2 nanomotors | M9 | T1;T12 | 层级结构 MOF 复合自驱动纳米马达（磁性 MnFe2O4 核 + MIL-53(Fe)/UiO-66(Zr) MOF-on-MOF + MnO2 催化层，H2O2 气泡推进） | MIL-53(Fe); UiO-66 | Fe; Zr | terephthalic acid | 1 | 0 | 0 | 0 | 1 | 0 | 0 | 0 | 0 | 0 |  |  | 1 | polyvinyl alcohol; MnO2; MnFe2O4 | 1 | No |  |  | 23.7161 |  |  | 微球 ~310 nm（MnFe2O4 核 ~260 nm 逐层包覆至 ~310 nm；Rq 28.24 nm；MnO2 层后表面粗糙），层级多孔 BJH 峰 3.7/5.7/23.0/33.0 nm | not reported | 60 |  | 四步层叠：①MnFe2O4 水热（NaAc 3.6 g + MnCl2.4H2O 0.4925 g + FeCl3.6H2O 1.35 g/40 mL EG，200 C 8 h；PVA 3% 30 mL 修饰 3 h）；②MIL-53 生长（FeCl3.6H2O 1.637 g + H2BDC 1.525 g/60 mL DMF + 0.54 g MnFe2O4，150 C 12 h）；③UiO-66 生长（H2BDC 0.128 g + ZrCl4 0.18 g + PVP 0.5 g/40 mL DMF + 乙酸 5 mL + 0.85 g MnFe2O4@MIL-53，120 C 24 h）；④MnO2 包覆（KMnO4 0.17 g + 0.17 mL H2SO4/35 mL 水 + 0.9 g 复合物，80 C 1 h） |  | ZrCl4; FeCl3.6H2O; MnCl2.4H2O | terephthalic acid | F1 | acetic acid |  | 80 | 60 | 吸附后 PXRD 未报告（Fig 5 为 XPS）；稳定性实验 0.5 M HNO3 浸泡 8 h SEM/XRD 结构保持（正文 3.1） | 正文未报告金属浸出 | 0.5 M HNO3 浸泡 8 h 结构稳定（SEM/XRD）；磁分离回收（Ms 14.13 emu/g）；8 循环去除率 ~80%（正文文字） | E:\mzh3\所有正文和附件\第一波markdown\Self-propelled nanomotors based on hierarchical metal-organic framework composites for the removal of heavy metal ions.md | P0393 | 10.1016/j.jhazmat.2022.128967 | 1 | isotherm | 308 | 0.2 | 82.17822 | 1108.97 | 305.17986 | 1481.3197 | 1 | 1725.748 | 82.93046 |  |  | 等温线 | Self-propelled nanomotors based on hierarchical metal-organic framework composites for the removal of heavy metal ions | P0393 | Metal oxide composite
P0134 | P0134_M1 | MnFe2O4@MIL-53@UiO-66@MnO2 nanomotors | M9 | T1;T12 | 层级结构 MOF 复合自驱动纳米马达（磁性 MnFe2O4 核 + MIL-53(Fe)/UiO-66(Zr) MOF-on-MOF + MnO2 催化层，H2O2 气泡推进） | MIL-53(Fe); UiO-66 | Fe; Zr | terephthalic acid | 1 | 0 | 0 | 0 | 1 | 0 | 0 | 0 | 0 | 0 |  |  | 1 | polyvinyl alcohol; MnO2; MnFe2O4 | 1 | No |  |  | 23.7161 |  |  | 微球 ~310 nm（MnFe2O4 核 ~260 nm 逐层包覆至 ~310 nm；Rq 28.24 nm；MnO2 层后表面粗糙），层级多孔 BJH 峰 3.7/5.7/23.0/33.0 nm | not reported | 60 |  | 四步层叠：①MnFe2O4 水热（NaAc 3.6 g + MnCl2.4H2O 0.4925 g + FeCl3.6H2O 1.35 g/40 mL EG，200 C 8 h；PVA 3% 30 mL 修饰 3 h）；②MIL-53 生长（FeCl3.6H2O 1.637 g + H2BDC 1.525 g/60 mL DMF + 0.54 g MnFe2O4，150 C 12 h）；③UiO-66 生长（H2BDC 0.128 g + ZrCl4 0.18 g + PVP 0.5 g/40 mL DMF + 乙酸 5 mL + 0.85 g MnFe2O4@MIL-53，120 C 24 h）；④MnO2 包覆（KMnO4 0.17 g + 0.17 mL H2SO4/35 mL 水 + 0.9 g 复合物，80 C 1 h） |  | ZrCl4; FeCl3.6H2O; MnCl2.4H2O | terephthalic acid | F1 | acetic acid |  | 80 | 60 | 吸附后 PXRD 未报告（Fig 5 为 XPS）；稳定性实验 0.5 M HNO3 浸泡 8 h SEM/XRD 结构保持（正文 3.1） | 正文未报告金属浸出 | 0.5 M HNO3 浸泡 8 h 结构稳定（SEM/XRD）；磁分离回收（Ms 14.13 emu/g）；8 循环去除率 ~80%（正文文字） | E:\mzh3\所有正文和附件\第一波markdown\Self-propelled nanomotors based on hierarchical metal-organic framework composites for the removal of heavy metal ions.md | P0393 | 10.1016/j.jhazmat.2022.128967 | 1 | isotherm | 308 | 0.2 | 127.7228 | 1207.392 | 305.17986 | 1481.3197 | 1 | 1725.748 | 82.93046 |  |  | 等温线 | Self-propelled nanomotors based on hierarchical metal-organic framework composites for the removal of heavy metal ions | P0393 | Metal oxide composite
P0134 | P0134_M1 | MnFe2O4@MIL-53@UiO-66@MnO2 nanomotors | M9 | T1;T12 | 层级结构 MOF 复合自驱动纳米马达（磁性 MnFe2O4 核 + MIL-53(Fe)/UiO-66(Zr) MOF-on-MOF + MnO2 催化层，H2O2 气泡推进） | MIL-53(Fe); UiO-66 | Fe; Zr | terephthalic acid | 1 | 0 | 0 | 0 | 1 | 0 | 0 | 0 | 0 | 0 |  |  | 1 | polyvinyl alcohol; MnO2; MnFe2O4 | 1 | No |  |  | 23.7161 |  |  | 微球 ~310 nm（MnFe2O4 核 ~260 nm 逐层包覆至 ~310 nm；Rq 28.24 nm；MnO2 层后表面粗糙），层级多孔 BJH 峰 3.7/5.7/23.0/33.0 nm | not reported | 60 |  | 四步层叠：①MnFe2O4 水热（NaAc 3.6 g + MnCl2.4H2O 0.4925 g + FeCl3.6H2O 1.35 g/40 mL EG，200 C 8 h；PVA 3% 30 mL 修饰 3 h）；②MIL-53 生长（FeCl3.6H2O 1.637 g + H2BDC 1.525 g/60 mL DMF + 0.54 g MnFe2O4，150 C 12 h）；③UiO-66 生长（H2BDC 0.128 g + ZrCl4 0.18 g + PVP 0.5 g/40 mL DMF + 乙酸 5 mL + 0.85 g MnFe2O4@MIL-53，120 C 24 h）；④MnO2 包覆（KMnO4 0.17 g + 0.17 mL H2SO4/35 mL 水 + 0.9 g 复合物，80 C 1 h） |  | ZrCl4; FeCl3.6H2O; MnCl2.4H2O | terephthalic acid | F1 | acetic acid |  | 80 | 60 | 吸附后 PXRD 未报告（Fig 5 为 XPS）；稳定性实验 0.5 M HNO3 浸泡 8 h SEM/XRD 结构保持（正文 3.1） | 正文未报告金属浸出 | 0.5 M HNO3 浸泡 8 h 结构稳定（SEM/XRD）；磁分离回收（Ms 14.13 emu/g）；8 循环去除率 ~80%（正文文字） | E:\mzh3\所有正文和附件\第一波markdown\Self-propelled nanomotors based on hierarchical metal-organic framework composites for the removal of heavy metal ions.md | P0393 | 10.1016/j.jhazmat.2022.128967 | 1 | isotherm | 308 | 0.2 | 254.4554 | 1981.645 | 305.17986 | 1481.3197 | 1 | 1725.748 | 82.93046 |  |  | 等温线 | Self-propelled nanomotors based on hierarchical metal-organic framework composites for the removal of heavy metal ions | P0393 | Metal oxide composite
P0134 | P0134_M1 | MnFe2O4@MIL-53@UiO-66@MnO2 nanomotors | M9 | T1;T12 | 层级结构 MOF 复合自驱动纳米马达（磁性 MnFe2O4 核 + MIL-53(Fe)/UiO-66(Zr) MOF-on-MOF + MnO2 催化层，H2O2 气泡推进） | MIL-53(Fe); UiO-66 | Fe; Zr | terephthalic acid | 1 | 0 | 0 | 0 | 1 | 0 | 0 | 0 | 0 | 0 |  |  | 1 | polyvinyl alcohol; MnO2; MnFe2O4 | 1 | No |  |  | 23.7161 |  |  | 微球 ~310 nm（MnFe2O4 核 ~260 nm 逐层包覆至 ~310 nm；Rq 28.24 nm；MnO2 层后表面粗糙），层级多孔 BJH 峰 3.7/5.7/23.0/33.0 nm | not reported | 60 |  | 四步层叠：①MnFe2O4 水热（NaAc 3.6 g + MnCl2.4H2O 0.4925 g + FeCl3.6H2O 1.35 g/40 mL EG，200 C 8 h；PVA 3% 30 mL 修饰 3 h）；②MIL-53 生长（FeCl3.6H2O 1.637 g + H2BDC 1.525 g/60 mL DMF + 0.54 g MnFe2O4，150 C 12 h）；③UiO-66 生长（H2BDC 0.128 g + ZrCl4 0.18 g + PVP 0.5 g/40 mL DMF + 乙酸 5 mL + 0.85 g MnFe2O4@MIL-53，120 C 24 h）；④MnO2 包覆（KMnO4 0.17 g + 0.17 mL H2SO4/35 mL 水 + 0.9 g 复合物，80 C 1 h） |  | ZrCl4; FeCl3.6H2O; MnCl2.4H2O | terephthalic acid | F1 | acetic acid |  | 80 | 60 | 吸附后 PXRD 未报告（Fig 5 为 XPS）；稳定性实验 0.5 M HNO3 浸泡 8 h SEM/XRD 结构保持（正文 3.1） | 正文未报告金属浸出 | 0.5 M HNO3 浸泡 8 h 结构稳定（SEM/XRD）；磁分离回收（Ms 14.13 emu/g）；8 循环去除率 ~80%（正文文字） | E:\mzh3\所有正文和附件\第一波markdown\Self-propelled nanomotors based on hierarchical metal-organic framework composites for the removal of heavy metal ions.md | P0393 | 10.1016/j.jhazmat.2022.128967 | 1 | isotherm | 308 | 0.2 | 345.5446 | 2217.857 | 305.17986 | 1481.3197 | 1 | 1725.748 | 82.93046 |  |  | 等温线 | Self-propelled nanomotors based on hierarchical metal-organic framework composites for the removal of heavy metal ions | P0393 | Metal oxide composite
P0134 | P0134_M1 | MnFe2O4@MIL-53@UiO-66@MnO2 nanomotors | M9 | T1;T12 | 层级结构 MOF 复合自驱动纳米马达（磁性 MnFe2O4 核 + MIL-53(Fe)/UiO-66(Zr) MOF-on-MOF + MnO2 催化层，H2O2 气泡推进） | MIL-53(Fe); UiO-66 | Fe; Zr | terephthalic acid | 1 | 0 | 0 | 0 | 1 | 0 | 0 | 0 | 0 | 0 |  |  | 1 | polyvinyl alcohol; MnO2; MnFe2O4 | 1 | No |  |  | 23.7161 |  |  | 微球 ~310 nm（MnFe2O4 核 ~260 nm 逐层包覆至 ~310 nm；Rq 28.24 nm；MnO2 层后表面粗糙），层级多孔 BJH 峰 3.7/5.7/23.0/33.0 nm | not reported | 60 |  | 四步层叠：①MnFe2O4 水热（NaAc 3.6 g + MnCl2.4H2O 0.4925 g + FeCl3.6H2O 1.35 g/40 mL EG，200 C 8 h；PVA 3% 30 mL 修饰 3 h）；②MIL-53 生长（FeCl3.6H2O 1.637 g + H2BDC 1.525 g/60 mL DMF + 0.54 g MnFe2O4，150 C 12 h）；③UiO-66 生长（H2BDC 0.128 g + ZrCl4 0.18 g + PVP 0.5 g/40 mL DMF + 乙酸 5 mL + 0.85 g MnFe2O4@MIL-53，120 C 24 h）；④MnO2 包覆（KMnO4 0.17 g + 0.17 mL H2SO4/35 mL 水 + 0.9 g 复合物，80 C 1 h） |  | ZrCl4; FeCl3.6H2O; MnCl2.4H2O | terephthalic acid | F1 | acetic acid |  | 80 | 60 | 吸附后 PXRD 未报告（Fig 5 为 XPS）；稳定性实验 0.5 M HNO3 浸泡 8 h SEM/XRD 结构保持（正文 3.1） | 正文未报告金属浸出 | 0.5 M HNO3 浸泡 8 h 结构稳定（SEM/XRD）；磁分离回收（Ms 14.13 emu/g）；8 循环去除率 ~80%（正文文字） | E:\mzh3\所有正文和附件\第一波markdown\Self-propelled nanomotors based on hierarchical metal-organic framework composites for the removal of heavy metal ions.md | P0393 | 10.1016/j.jhazmat.2022.128967 | 1 | isotherm | 318 | 0.2 | 48.51485 | 918.6877 | 305.17986 | 1481.3197 | 1 | 1725.748 | 82.93046 |  |  | 等温线 | Self-propelled nanomotors based on hierarchical metal-organic framework composites for the removal of heavy metal ions | P0393 | Metal oxide composite
P0134 | P0134_M1 | MnFe2O4@MIL-53@UiO-66@MnO2 nanomotors | M9 | T1;T12 | 层级结构 MOF 复合自驱动纳米马达（磁性 MnFe2O4 核 + MIL-53(Fe)/UiO-66(Zr) MOF-on-MOF + MnO2 催化层，H2O2 气泡推进） | MIL-53(Fe); UiO-66 | Fe; Zr | terephthalic acid | 1 | 0 | 0 | 0 | 1 | 0 | 0 | 0 | 0 | 0 |  |  | 1 | polyvinyl alcohol; MnO2; MnFe2O4 | 1 | No |  |  | 23.7161 |  |  | 微球 ~310 nm（MnFe2O4 核 ~260 nm 逐层包覆至 ~310 nm；Rq 28.24 nm；MnO2 层后表面粗糙），层级多孔 BJH 峰 3.7/5.7/23.0/33.0 nm | not reported | 60 |  | 四步层叠：①MnFe2O4 水热（NaAc 3.6 g + MnCl2.4H2O 0.4925 g + FeCl3.6H2O 1.35 g/40 mL EG，200 C 8 h；PVA 3% 30 mL 修饰 3 h）；②MIL-53 生长（FeCl3.6H2O 1.637 g + H2BDC 1.525 g/60 mL DMF + 0.54 g MnFe2O4，150 C 12 h）；③UiO-66 生长（H2BDC 0.128 g + ZrCl4 0.18 g + PVP 0.5 g/40 mL DMF + 乙酸 5 mL + 0.85 g MnFe2O4@MIL-53，120 C 24 h）；④MnO2 包覆（KMnO4 0.17 g + 0.17 mL H2SO4/35 mL 水 + 0.9 g 复合物，80 C 1 h） |  | ZrCl4; FeCl3.6H2O; MnCl2.4H2O | terephthalic acid | F1 | acetic acid |  | 80 | 60 | 吸附后 PXRD 未报告（Fig 5 为 XPS）；稳定性实验 0.5 M HNO3 浸泡 8 h SEM/XRD 结构保持（正文 3.1） | 正文未报告金属浸出 | 0.5 M HNO3 浸泡 8 h 结构稳定（SEM/XRD）；磁分离回收（Ms 14.13 emu/g）；8 循环去除率 ~80%（正文文字） | E:\mzh3\所有正文和附件\第一波markdown\Self-propelled nanomotors based on hierarchical metal-organic framework composites for the removal of heavy metal ions.md | P0393 | 10.1016/j.jhazmat.2022.128967 | 1 | isotherm | 318 | 0.2 | 131.6832 | 1108.97 | 305.17986 | 1481.3197 | 1 | 1725.748 | 82.93046 |  |  | 等温线 | Self-propelled nanomotors based on hierarchical metal-organic framework composites for the removal of heavy metal ions | P0393 | Metal oxide composite
P0134 | P0134_M1 | MnFe2O4@MIL-53@UiO-66@MnO2 nanomotors | M9 | T1;T12 | 层级结构 MOF 复合自驱动纳米马达（磁性 MnFe2O4 核 + MIL-53(Fe)/UiO-66(Zr) MOF-on-MOF + MnO2 催化层，H2O2 气泡推进） | MIL-53(Fe); UiO-66 | Fe; Zr | terephthalic acid | 1 | 0 | 0 | 0 | 1 | 0 | 0 | 0 | 0 | 0 |  |  | 1 | polyvinyl alcohol; MnO2; MnFe2O4 | 1 | No |  |  | 23.7161 |  |  | 微球 ~310 nm（MnFe2O4 核 ~260 nm 逐层包覆至 ~310 nm；Rq 28.24 nm；MnO2 层后表面粗糙），层级多孔 BJH 峰 3.7/5.7/23.0/33.0 nm | not reported | 60 |  | 四步层叠：①MnFe2O4 水热（NaAc 3.6 g + MnCl2.4H2O 0.4925 g + FeCl3.6H2O 1.35 g/40 mL EG，200 C 8 h；PVA 3% 30 mL 修饰 3 h）；②MIL-53 生长（FeCl3.6H2O 1.637 g + H2BDC 1.525 g/60 mL DMF + 0.54 g MnFe2O4，150 C 12 h）；③UiO-66 生长（H2BDC 0.128 g + ZrCl4 0.18 g + PVP 0.5 g/40 mL DMF + 乙酸 5 mL + 0.85 g MnFe2O4@MIL-53，120 C 24 h）；④MnO2 包覆（KMnO4 0.17 g + 0.17 mL H2SO4/35 mL 水 + 0.9 g 复合物，80 C 1 h） |  | ZrCl4; FeCl3.6H2O; MnCl2.4H2O | terephthalic acid | F1 | acetic acid |  | 80 | 60 | 吸附后 PXRD 未报告（Fig 5 为 XPS）；稳定性实验 0.5 M HNO3 浸泡 8 h SEM/XRD 结构保持（正文 3.1） | 正文未报告金属浸出 | 0.5 M HNO3 浸泡 8 h 结构稳定（SEM/XRD）；磁分离回收（Ms 14.13 emu/g）；8 循环去除率 ~80%（正文文字） | E:\mzh3\所有正文和附件\第一波markdown\Self-propelled nanomotors based on hierarchical metal-organic framework composites for the removal of heavy metal ions.md | P0393 | 10.1016/j.jhazmat.2022.128967 | 1 | isotherm | 318 | 0.2 | 176.2376 | 1305.814 | 305.17986 | 1481.3197 | 1 | 1725.748 | 82.93046 |  |  | 等温线 | Self-propelled nanomotors based on hierarchical metal-organic framework composites for the removal of heavy metal ions | P0393 | Metal oxide composite
P0134 | P0134_M1 | MnFe2O4@MIL-53@UiO-66@MnO2 nanomotors | M9 | T1;T12 | 层级结构 MOF 复合自驱动纳米马达（磁性 MnFe2O4 核 + MIL-53(Fe)/UiO-66(Zr) MOF-on-MOF + MnO2 催化层，H2O2 气泡推进） | MIL-53(Fe); UiO-66 | Fe; Zr | terephthalic acid | 1 | 0 | 0 | 0 | 1 | 0 | 0 | 0 | 0 | 0 |  |  | 1 | polyvinyl alcohol; MnO2; MnFe2O4 | 1 | No |  |  | 23.7161 |  |  | 微球 ~310 nm（MnFe2O4 核 ~260 nm 逐层包覆至 ~310 nm；Rq 28.24 nm；MnO2 层后表面粗糙），层级多孔 BJH 峰 3.7/5.7/23.0/33.0 nm | not reported | 60 |  | 四步层叠：①MnFe2O4 水热（NaAc 3.6 g + MnCl2.4H2O 0.4925 g + FeCl3.6H2O 1.35 g/40 mL EG，200 C 8 h；PVA 3% 30 mL 修饰 3 h）；②MIL-53 生长（FeCl3.6H2O 1.637 g + H2BDC 1.525 g/60 mL DMF + 0.54 g MnFe2O4，150 C 12 h）；③UiO-66 生长（H2BDC 0.128 g + ZrCl4 0.18 g + PVP 0.5 g/40 mL DMF + 乙酸 5 mL + 0.85 g MnFe2O4@MIL-53，120 C 24 h）；④MnO2 包覆（KMnO4 0.17 g + 0.17 mL H2SO4/35 mL 水 + 0.9 g 复合物，80 C 1 h） |  | ZrCl4; FeCl3.6H2O; MnCl2.4H2O | terephthalic acid | F1 | acetic acid |  | 80 | 60 | 吸附后 PXRD 未报告（Fig 5 为 XPS）；稳定性实验 0.5 M HNO3 浸泡 8 h SEM/XRD 结构保持（正文 3.1） | 正文未报告金属浸出 | 0.5 M HNO3 浸泡 8 h 结构稳定（SEM/XRD）；磁分离回收（Ms 14.13 emu/g）；8 循环去除率 ~80%（正文文字） | E:\mzh3\所有正文和附件\第一波markdown\Self-propelled nanomotors based on hierarchical metal-organic framework composites for the removal of heavy metal ions.md | P0393 | 10.1016/j.jhazmat.2022.128967 | 1 | isotherm | 318 | 0.2 | 265.3465 | 1627.326 | 305.17986 | 1481.3197 | 1 | 1725.748 | 82.93046 |  |  | 等温线 | Self-propelled nanomotors based on hierarchical metal-organic framework composites for the removal of heavy metal ions | P0393 | Metal oxide composite
P0134 | P0134_M1 | MnFe2O4@MIL-53@UiO-66@MnO2 nanomotors | M9 | T1;T12 | 层级结构 MOF 复合自驱动纳米马达（磁性 MnFe2O4 核 + MIL-53(Fe)/UiO-66(Zr) MOF-on-MOF + MnO2 催化层，H2O2 气泡推进） | MIL-53(Fe); UiO-66 | Fe; Zr | terephthalic acid | 1 | 0 | 0 | 0 | 1 | 0 | 0 | 0 | 0 | 0 |  |  | 1 | polyvinyl alcohol; MnO2; MnFe2O4 | 1 | No |  |  | 23.7161 |  |  | 微球 ~310 nm（MnFe2O4 核 ~260 nm 逐层包覆至 ~310 nm；Rq 28.24 nm；MnO2 层后表面粗糙），层级多孔 BJH 峰 3.7/5.7/23.0/33.0 nm | not reported | 60 |  | 四步层叠：①MnFe2O4 水热（NaAc 3.6 g + MnCl2.4H2O 0.4925 g + FeCl3.6H2O 1.35 g/40 mL EG，200 C 8 h；PVA 3% 30 mL 修饰 3 h）；②MIL-53 生长（FeCl3.6H2O 1.637 g + H2BDC 1.525 g/60 mL DMF + 0.54 g MnFe2O4，150 C 12 h）；③UiO-66 生长（H2BDC 0.128 g + ZrCl4 0.18 g + PVP 0.5 g/40 mL DMF + 乙酸 5 mL + 0.85 g MnFe2O4@MIL-53，120 C 24 h）；④MnO2 包覆（KMnO4 0.17 g + 0.17 mL H2SO4/35 mL 水 + 0.9 g 复合物，80 C 1 h） |  | ZrCl4; FeCl3.6H2O; MnCl2.4H2O | terephthalic acid | F1 | acetic acid |  | 80 | 60 | 吸附后 PXRD 未报告（Fig 5 为 XPS）；稳定性实验 0.5 M HNO3 浸泡 8 h SEM/XRD 结构保持（正文 3.1） | 正文未报告金属浸出 | 0.5 M HNO3 浸泡 8 h 结构稳定（SEM/XRD）；磁分离回收（Ms 14.13 emu/g）；8 循环去除率 ~80%（正文文字） | E:\mzh3\所有正文和附件\第一波markdown\Self-propelled nanomotors based on hierarchical metal-organic framework composites for the removal of heavy metal ions.md | P0393 | 10.1016/j.jhazmat.2022.128967 | 1 | isotherm | 318 | 0.2 | 377.2277 | 1935.714 | 305.17986 | 1481.3197 | 1 | 1725.748 | 82.93046 |  |  | 等温线 | Self-propelled nanomotors based on hierarchical metal-organic framework composites for the removal of heavy metal ions | P0393 | Metal oxide composite
P0134 | P0134_M1 | MnFe2O4@MIL-53@UiO-66@MnO2 nanomotors | M9 | T1;T12 | 层级结构 MOF 复合自驱动纳米马达（磁性 MnFe2O4 核 + MIL-53(Fe)/UiO-66(Zr) MOF-on-MOF + MnO2 催化层，H2O2 气泡推进） | MIL-53(Fe); UiO-66 | Fe; Zr | terephthalic acid | 1 | 0 | 0 | 0 | 1 | 0 | 0 | 0 | 0 | 0 |  |  | 1 | polyvinyl alcohol; MnO2; MnFe2O4 | 1 | No |  |  | 23.7161 |  |  | 微球 ~310 nm（MnFe2O4 核 ~260 nm 逐层包覆至 ~310 nm；Rq 28.24 nm；MnO2 层后表面粗糙），层级多孔 BJH 峰 3.7/5.7/23.0/33.0 nm | not reported | 60 |  | 四步层叠：①MnFe2O4 水热（NaAc 3.6 g + MnCl2.4H2O 0.4925 g + FeCl3.6H2O 1.35 g/40 mL EG，200 C 8 h；PVA 3% 30 mL 修饰 3 h）；②MIL-53 生长（FeCl3.6H2O 1.637 g + H2BDC 1.525 g/60 mL DMF + 0.54 g MnFe2O4，150 C 12 h）；③UiO-66 生长（H2BDC 0.128 g + ZrCl4 0.18 g + PVP 0.5 g/40 mL DMF + 乙酸 5 mL + 0.85 g MnFe2O4@MIL-53，120 C 24 h）；④MnO2 包覆（KMnO4 0.17 g + 0.17 mL H2SO4/35 mL 水 + 0.9 g 复合物，80 C 1 h） |  | ZrCl4; FeCl3.6H2O; MnCl2.4H2O | terephthalic acid | F1 | acetic acid |  | 80 | 60 | 吸附后 PXRD 未报告（Fig 5 为 XPS）；稳定性实验 0.5 M HNO3 浸泡 8 h SEM/XRD 结构保持（正文 3.1） | 正文未报告金属浸出 | 0.5 M HNO3 浸泡 8 h 结构稳定（SEM/XRD）；磁分离回收（Ms 14.13 emu/g）；8 循环去除率 ~80%（正文文字） | E:\mzh3\所有正文和附件\第一波markdown\Self-propelled nanomotors based on hierarchical metal-organic framework composites for the removal of heavy metal ions.md | P0393 | 10.1016/j.jhazmat.2022.128967 | 1 | isotherm | 328 | 0.2 | 28.71287 | 899.0033 | 305.17986 | 1481.3197 | 1 | 1725.748 | 82.93046 |  |  | 等温线 | Self-propelled nanomotors based on hierarchical metal-organic framework composites for the removal of heavy metal ions | P0393 | Metal oxide composite
P0134 | P0134_M1 | MnFe2O4@MIL-53@UiO-66@MnO2 nanomotors | M9 | T1;T12 | 层级结构 MOF 复合自驱动纳米马达（磁性 MnFe2O4 核 + MIL-53(Fe)/UiO-66(Zr) MOF-on-MOF + MnO2 催化层，H2O2 气泡推进） | MIL-53(Fe); UiO-66 | Fe; Zr | terephthalic acid | 1 | 0 | 0 | 0 | 1 | 0 | 0 | 0 | 0 | 0 |  |  | 1 | polyvinyl alcohol; MnO2; MnFe2O4 | 1 | No |  |  | 23.7161 |  |  | 微球 ~310 nm（MnFe2O4 核 ~260 nm 逐层包覆至 ~310 nm；Rq 28.24 nm；MnO2 层后表面粗糙），层级多孔 BJH 峰 3.7/5.7/23.0/33.0 nm | not reported | 60 |  | 四步层叠：①MnFe2O4 水热（NaAc 3.6 g + MnCl2.4H2O 0.4925 g + FeCl3.6H2O 1.35 g/40 mL EG，200 C 8 h；PVA 3% 30 mL 修饰 3 h）；②MIL-53 生长（FeCl3.6H2O 1.637 g + H2BDC 1.525 g/60 mL DMF + 0.54 g MnFe2O4，150 C 12 h）；③UiO-66 生长（H2BDC 0.128 g + ZrCl4 0.18 g + PVP 0.5 g/40 mL DMF + 乙酸 5 mL + 0.85 g MnFe2O4@MIL-53，120 C 24 h）；④MnO2 包覆（KMnO4 0.17 g + 0.17 mL H2SO4/35 mL 水 + 0.9 g 复合物，80 C 1 h） |  | ZrCl4; FeCl3.6H2O; MnCl2.4H2O | terephthalic acid | F1 | acetic acid |  | 80 | 60 | 吸附后 PXRD 未报告（Fig 5 为 XPS）；稳定性实验 0.5 M HNO3 浸泡 8 h SEM/XRD 结构保持（正文 3.1） | 正文未报告金属浸出 | 0.5 M HNO3 浸泡 8 h 结构稳定（SEM/XRD）；磁分离回收（Ms 14.13 emu/g）；8 循环去除率 ~80%（正文文字） | E:\mzh3\所有正文和附件\第一波markdown\Self-propelled nanomotors based on hierarchical metal-organic framework composites for the removal of heavy metal ions.md | P0393 | 10.1016/j.jhazmat.2022.128967 | 1 | isotherm | 328 | 0.2 | 123.7624 | 1377.99 | 305.17986 | 1481.3197 | 1 | 1725.748 | 82.93046 |  |  | 等温线 | Self-propelled nanomotors based on hierarchical metal-organic framework composites for the removal of heavy metal ions | P0393 | Metal oxide composite
P0134 | P0134_M1 | MnFe2O4@MIL-53@UiO-66@MnO2 nanomotors | M9 | T1;T12 | 层级结构 MOF 复合自驱动纳米马达（磁性 MnFe2O4 核 + MIL-53(Fe)/UiO-66(Zr) MOF-on-MOF + MnO2 催化层，H2O2 气泡推进） | MIL-53(Fe); UiO-66 | Fe; Zr | terephthalic acid | 1 | 0 | 0 | 0 | 1 | 0 | 0 | 0 | 0 | 0 |  |  | 1 | polyvinyl alcohol; MnO2; MnFe2O4 | 1 | No |  |  | 23.7161 |  |  | 微球 ~310 nm（MnFe2O4 核 ~260 nm 逐层包覆至 ~310 nm；Rq 28.24 nm；MnO2 层后表面粗糙），层级多孔 BJH 峰 3.7/5.7/23.0/33.0 nm | not reported | 60 |  | 四步层叠：①MnFe2O4 水热（NaAc 3.6 g + MnCl2.4H2O 0.4925 g + FeCl3.6H2O 1.35 g/40 mL EG，200 C 8 h；PVA 3% 30 mL 修饰 3 h）；②MIL-53 生长（FeCl3.6H2O 1.637 g + H2BDC 1.525 g/60 mL DMF + 0.54 g MnFe2O4，150 C 12 h）；③UiO-66 生长（H2BDC 0.128 g + ZrCl4 0.18 g + PVP 0.5 g/40 mL DMF + 乙酸 5 mL + 0.85 g MnFe2O4@MIL-53，120 C 24 h）；④MnO2 包覆（KMnO4 0.17 g + 0.17 mL H2SO4/35 mL 水 + 0.9 g 复合物，80 C 1 h） |  | ZrCl4; FeCl3.6H2O; MnCl2.4H2O | terephthalic acid | F1 | acetic acid |  | 80 | 60 | 吸附后 PXRD 未报告（Fig 5 为 XPS）；稳定性实验 0.5 M HNO3 浸泡 8 h SEM/XRD 结构保持（正文 3.1） | 正文未报告金属浸出 | 0.5 M HNO3 浸泡 8 h 结构稳定（SEM/XRD）；磁分离回收（Ms 14.13 emu/g）；8 循环去除率 ~80%（正文文字） | E:\mzh3\所有正文和附件\第一波markdown\Self-propelled nanomotors based on hierarchical metal-organic framework composites for the removal of heavy metal ions.md | P0393 | 10.1016/j.jhazmat.2022.128967 | 1 | isotherm | 328 | 0.2 | 173.2673 | 1430.482 | 305.17986 | 1481.3197 | 1 | 1725.748 | 82.93046 |  |  | 等温线 | Self-propelled nanomotors based on hierarchical metal-organic framework composites for the removal of heavy metal ions | P0393 | Metal oxide composite
P0134 | P0134_M1 | MnFe2O4@MIL-53@UiO-66@MnO2 nanomotors | M9 | T1;T12 | 层级结构 MOF 复合自驱动纳米马达（磁性 MnFe2O4 核 + MIL-53(Fe)/UiO-66(Zr) MOF-on-MOF + MnO2 催化层，H2O2 气泡推进） | MIL-53(Fe); UiO-66 | Fe; Zr | terephthalic acid | 1 | 0 | 0 | 0 | 1 | 0 | 0 | 0 | 0 | 0 |  |  | 1 | polyvinyl alcohol; MnO2; MnFe2O4 | 1 | No |  |  | 23.7161 |  |  | 微球 ~310 nm（MnFe2O4 核 ~260 nm 逐层包覆至 ~310 nm；Rq 28.24 nm；MnO2 层后表面粗糙），层级多孔 BJH 峰 3.7/5.7/23.0/33.0 nm | not reported | 60 |  | 四步层叠：①MnFe2O4 水热（NaAc 3.6 g + MnCl2.4H2O 0.4925 g + FeCl3.6H2O 1.35 g/40 mL EG，200 C 8 h；PVA 3% 30 mL 修饰 3 h）；②MIL-53 生长（FeCl3.6H2O 1.637 g + H2BDC 1.525 g/60 mL DMF + 0.54 g MnFe2O4，150 C 12 h）；③UiO-66 生长（H2BDC 0.128 g + ZrCl4 0.18 g + PVP 0.5 g/40 mL DMF + 乙酸 5 mL + 0.85 g MnFe2O4@MIL-53，120 C 24 h）；④MnO2 包覆（KMnO4 0.17 g + 0.17 mL H2SO4/35 mL 水 + 0.9 g 复合物，80 C 1 h） |  | ZrCl4; FeCl3.6H2O; MnCl2.4H2O | terephthalic acid | F1 | acetic acid |  | 80 | 60 | 吸附后 PXRD 未报告（Fig 5 为 XPS）；稳定性实验 0.5 M HNO3 浸泡 8 h SEM/XRD 结构保持（正文 3.1） | 正文未报告金属浸出 | 0.5 M HNO3 浸泡 8 h 结构稳定（SEM/XRD）；磁分离回收（Ms 14.13 emu/g）；8 循环去除率 ~80%（正文文字） | E:\mzh3\所有正文和附件\第一波markdown\Self-propelled nanomotors based on hierarchical metal-organic framework composites for the removal of heavy metal ions.md | P0393 | 10.1016/j.jhazmat.2022.128967 | 1 | isotherm | 328 | 0.2 | 272.2772 | 1463.289 | 305.17986 | 1481.3197 | 1 | 1725.748 | 82.93046 |  |  | 等温线 | Self-propelled nanomotors based on hierarchical metal-organic framework composites for the removal of heavy metal ions | P0393 | Metal oxide composite
P0134 | P0134_M1 | MnFe2O4@MIL-53@UiO-66@MnO2 nanomotors | M9 | T1;T12 | 层级结构 MOF 复合自驱动纳米马达（磁性 MnFe2O4 核 + MIL-53(Fe)/UiO-66(Zr) MOF-on-MOF + MnO2 催化层，H2O2 气泡推进） | MIL-53(Fe); UiO-66 | Fe; Zr | terephthalic acid | 1 | 0 | 0 | 0 | 1 | 0 | 0 | 0 | 0 | 0 |  |  | 1 | polyvinyl alcohol; MnO2; MnFe2O4 | 1 | No |  |  | 23.7161 |  |  | 微球 ~310 nm（MnFe2O4 核 ~260 nm 逐层包覆至 ~310 nm；Rq 28.24 nm；MnO2 层后表面粗糙），层级多孔 BJH 峰 3.7/5.7/23.0/33.0 nm | not reported | 60 |  | 四步层叠：①MnFe2O4 水热（NaAc 3.6 g + MnCl2.4H2O 0.4925 g + FeCl3.6H2O 1.35 g/40 mL EG，200 C 8 h；PVA 3% 30 mL 修饰 3 h）；②MIL-53 生长（FeCl3.6H2O 1.637 g + H2BDC 1.525 g/60 mL DMF + 0.54 g MnFe2O4，150 C 12 h）；③UiO-66 生长（H2BDC 0.128 g + ZrCl4 0.18 g + PVP 0.5 g/40 mL DMF + 乙酸 5 mL + 0.85 g MnFe2O4@MIL-53，120 C 24 h）；④MnO2 包覆（KMnO4 0.17 g + 0.17 mL H2SO4/35 mL 水 + 0.9 g 复合物，80 C 1 h） |  | ZrCl4; FeCl3.6H2O; MnCl2.4H2O | terephthalic acid | F1 | acetic acid |  | 80 | 60 | 吸附后 PXRD 未报告（Fig 5 为 XPS）；稳定性实验 0.5 M HNO3 浸泡 8 h SEM/XRD 结构保持（正文 3.1） | 正文未报告金属浸出 | 0.5 M HNO3 浸泡 8 h 结构稳定（SEM/XRD）；磁分离回收（Ms 14.13 emu/g）；8 循环去除率 ~80%（正文文字） | E:\mzh3\所有正文和附件\第一波markdown\Self-propelled nanomotors based on hierarchical metal-organic framework composites for the removal of heavy metal ions.md | P0393 | 10.1016/j.jhazmat.2022.128967 | 1 | isotherm | 328 | 0.2 | 372.2772 | 1437.043 | 305.17986 | 1481.3197 | 1 | 1725.748 | 82.93046 |  |  | 等温线 | Self-propelled nanomotors based on hierarchical metal-organic framework composites for the removal of heavy metal ions | P0393 | Metal oxide composite
P0134 | P0134_M1 | MnFe2O4@MIL-53@UiO-66@MnO2 nanomotors | M9 | T1;T12 | 层级结构 MOF 复合自驱动纳米马达（磁性 MnFe2O4 核 + MIL-53(Fe)/UiO-66(Zr) MOF-on-MOF + MnO2 催化层，H2O2 气泡推进） | MIL-53(Fe); UiO-66 | Fe; Zr | terephthalic acid | 1 | 0 | 0 | 0 | 1 | 0 | 0 | 0 | 0 | 0 |  |  | 1 | polyvinyl alcohol; MnO2; MnFe2O4 | 1 | No |  |  | 23.7161 |  |  | 微球 ~310 nm（MnFe2O4 核 ~260 nm 逐层包覆至 ~310 nm；Rq 28.24 nm；MnO2 层后表面粗糙），层级多孔 BJH 峰 3.7/5.7/23.0/33.0 nm | not reported | 60 |  | 四步层叠：①MnFe2O4 水热（NaAc 3.6 g + MnCl2.4H2O 0.4925 g + FeCl3.6H2O 1.35 g/40 mL EG，200 C 8 h；PVA 3% 30 mL 修饰 3 h）；②MIL-53 生长（FeCl3.6H2O 1.637 g + H2BDC 1.525 g/60 mL DMF + 0.54 g MnFe2O4，150 C 12 h）；③UiO-66 生长（H2BDC 0.128 g + ZrCl4 0.18 g + PVP 0.5 g/40 mL DMF + 乙酸 5 mL + 0.85 g MnFe2O4@MIL-53，120 C 24 h）；④MnO2 包覆（KMnO4 0.17 g + 0.17 mL H2SO4/35 mL 水 + 0.9 g 复合物，80 C 1 h） |  | ZrCl4; FeCl3.6H2O; MnCl2.4H2O | terephthalic acid | F1 | acetic acid |  | 80 | 60 | 吸附后 PXRD 未报告（Fig 5 为 XPS）；稳定性实验 0.5 M HNO3 浸泡 8 h SEM/XRD 结构保持（正文 3.1） | 正文未报告金属浸出 | 0.5 M HNO3 浸泡 8 h 结构稳定（SEM/XRD）；磁分离回收（Ms 14.13 emu/g）；8 循环去除率 ~80%（正文文字） | E:\mzh3\所有正文和附件\第一波markdown\Self-propelled nanomotors based on hierarchical metal-organic framework composites for the removal of heavy metal ions.md | P0393 | 10.1016/j.jhazmat.2022.128967 | 1 | cm | 298 | 0.2 | 345.5446 | 1725.748 | 305.17986 | 1481.3197 | 1 | 1725.748 | 82.93046 |  |  | MOF加入浓度 | Self-propelled nanomotors based on hierarchical metal-organic framework composites for the removal of heavy metal ions | P0393 | Metal oxide composite
P0134 | P0134_M1 | MnFe2O4@MIL-53@UiO-66@MnO2 nanomotors | M9 | T1;T12 | 层级结构 MOF 复合自驱动纳米马达（磁性 MnFe2O4 核 + MIL-53(Fe)/UiO-66(Zr) MOF-on-MOF + MnO2 催化层，H2O2 气泡推进） | MIL-53(Fe); UiO-66 | Fe; Zr | terephthalic acid | 1 | 0 | 0 | 0 | 1 | 0 | 0 | 0 | 0 | 0 |  |  | 1 | polyvinyl alcohol; MnO2; MnFe2O4 | 1 | No |  |  | 23.7161 |  |  | 微球 ~310 nm（MnFe2O4 核 ~260 nm 逐层包覆至 ~310 nm；Rq 28.24 nm；MnO2 层后表面粗糙），层级多孔 BJH 峰 3.7/5.7/23.0/33.0 nm | not reported | 60 |  | 四步层叠：①MnFe2O4 水热（NaAc 3.6 g + MnCl2.4H2O 0.4925 g + FeCl3.6H2O 1.35 g/40 mL EG，200 C 8 h；PVA 3% 30 mL 修饰 3 h）；②MIL-53 生长（FeCl3.6H2O 1.637 g + H2BDC 1.525 g/60 mL DMF + 0.54 g MnFe2O4，150 C 12 h）；③UiO-66 生长（H2BDC 0.128 g + ZrCl4 0.18 g + PVP 0.5 g/40 mL DMF + 乙酸 5 mL + 0.85 g MnFe2O4@MIL-53，120 C 24 h）；④MnO2 包覆（KMnO4 0.17 g + 0.17 mL H2SO4/35 mL 水 + 0.9 g 复合物，80 C 1 h） |  | ZrCl4; FeCl3.6H2O; MnCl2.4H2O | terephthalic acid | F1 | acetic acid |  | 80 | 60 | 吸附后 PXRD 未报告（Fig 5 为 XPS）；稳定性实验 0.5 M HNO3 浸泡 8 h SEM/XRD 结构保持（正文 3.1） | 正文未报告金属浸出 | 0.5 M HNO3 浸泡 8 h 结构稳定（SEM/XRD）；磁分离回收（Ms 14.13 emu/g）；8 循环去除率 ~80%（正文文字） | E:\mzh3\所有正文和附件\第一波markdown\Self-propelled nanomotors based on hierarchical metal-organic framework composites for the removal of heavy metal ions.md | P0393 | 10.1016/j.jhazmat.2022.128967 | 1 | cm | 298 | 0.4 | 345.5446 | 1437.881 | 305.17986 | 1481.3197 | 1 | 1725.748 | 82.93046 |  |  | MOF加入浓度 | Self-propelled nanomotors based on hierarchical metal-organic framework composites for the removal of heavy metal ions | P0393 | Metal oxide composite
P0134 | P0134_M1 | MnFe2O4@MIL-53@UiO-66@MnO2 nanomotors | M9 | T1;T12 | 层级结构 MOF 复合自驱动纳米马达（磁性 MnFe2O4 核 + MIL-53(Fe)/UiO-66(Zr) MOF-on-MOF + MnO2 催化层，H2O2 气泡推进） | MIL-53(Fe); UiO-66 | Fe; Zr | terephthalic acid | 1 | 0 | 0 | 0 | 1 | 0 | 0 | 0 | 0 | 0 |  |  | 1 | polyvinyl alcohol; MnO2; MnFe2O4 | 1 | No |  |  | 23.7161 |  |  | 微球 ~310 nm（MnFe2O4 核 ~260 nm 逐层包覆至 ~310 nm；Rq 28.24 nm；MnO2 层后表面粗糙），层级多孔 BJH 峰 3.7/5.7/23.0/33.0 nm | not reported | 60 |  | 四步层叠：①MnFe2O4 水热（NaAc 3.6 g + MnCl2.4H2O 0.4925 g + FeCl3.6H2O 1.35 g/40 mL EG，200 C 8 h；PVA 3% 30 mL 修饰 3 h）；②MIL-53 生长（FeCl3.6H2O 1.637 g + H2BDC 1.525 g/60 mL DMF + 0.54 g MnFe2O4，150 C 12 h）；③UiO-66 生长（H2BDC 0.128 g + ZrCl4 0.18 g + PVP 0.5 g/40 mL DMF + 乙酸 5 mL + 0.85 g MnFe2O4@MIL-53，120 C 24 h）；④MnO2 包覆（KMnO4 0.17 g + 0.17 mL H2SO4/35 mL 水 + 0.9 g 复合物，80 C 1 h） |  | ZrCl4; FeCl3.6H2O; MnCl2.4H2O | terephthalic acid | F1 | acetic acid |  | 80 | 60 | 吸附后 PXRD 未报告（Fig 5 为 XPS）；稳定性实验 0.5 M HNO3 浸泡 8 h SEM/XRD 结构保持（正文 3.1） | 正文未报告金属浸出 | 0.5 M HNO3 浸泡 8 h 结构稳定（SEM/XRD）；磁分离回收（Ms 14.13 emu/g）；8 循环去除率 ~80%（正文文字） | E:\mzh3\所有正文和附件\第一波markdown\Self-propelled nanomotors based on hierarchical metal-organic framework composites for the removal of heavy metal ions.md | P0393 | 10.1016/j.jhazmat.2022.128967 | 1 | cm | 298 | 0.6 | 345.5446 | 1315.755 | 305.17986 | 1481.3197 | 1 | 1725.748 | 82.93046 |  |  | MOF加入浓度 | Self-propelled nanomotors based on hierarchical metal-organic framework composites for the removal of heavy metal ions | P0393 | Metal oxide composite
P0134 | P0134_M1 | MnFe2O4@MIL-53@UiO-66@MnO2 nanomotors | M9 | T1;T12 | 层级结构 MOF 复合自驱动纳米马达（磁性 MnFe2O4 核 + MIL-53(Fe)/UiO-66(Zr) MOF-on-MOF + MnO2 催化层，H2O2 气泡推进） | MIL-53(Fe); UiO-66 | Fe; Zr | terephthalic acid | 1 | 0 | 0 | 0 | 1 | 0 | 0 | 0 | 0 | 0 |  |  | 1 | polyvinyl alcohol; MnO2; MnFe2O4 | 1 | No |  |  | 23.7161 |  |  | 微球 ~310 nm（MnFe2O4 核 ~260 nm 逐层包覆至 ~310 nm；Rq 28.24 nm；MnO2 层后表面粗糙），层级多孔 BJH 峰 3.7/5.7/23.0/33.0 nm | not reported | 60 |  | 四步层叠：①MnFe2O4 水热（NaAc 3.6 g + MnCl2.4H2O 0.4925 g + FeCl3.6H2O 1.35 g/40 mL EG，200 C 8 h；PVA 3% 30 mL 修饰 3 h）；②MIL-53 生长（FeCl3.6H2O 1.637 g + H2BDC 1.525 g/60 mL DMF + 0.54 g MnFe2O4，150 C 12 h）；③UiO-66 生长（H2BDC 0.128 g + ZrCl4 0.18 g + PVP 0.5 g/40 mL DMF + 乙酸 5 mL + 0.85 g MnFe2O4@MIL-53，120 C 24 h）；④MnO2 包覆（KMnO4 0.17 g + 0.17 mL H2SO4/35 mL 水 + 0.9 g 复合物，80 C 1 h） |  | ZrCl4; FeCl3.6H2O; MnCl2.4H2O | terephthalic acid | F1 | acetic acid |  | 80 | 60 | 吸附后 PXRD 未报告（Fig 5 为 XPS）；稳定性实验 0.5 M HNO3 浸泡 8 h SEM/XRD 结构保持（正文 3.1） | 正文未报告金属浸出 | 0.5 M HNO3 浸泡 8 h 结构稳定（SEM/XRD）；磁分离回收（Ms 14.13 emu/g）；8 循环去除率 ~80%（正文文字） | E:\mzh3\所有正文和附件\第一波markdown\Self-propelled nanomotors based on hierarchical metal-organic framework composites for the removal of heavy metal ions.md | P0393 | 10.1016/j.jhazmat.2022.128967 | 1 | cm | 298 | 0.8 | 345.5446 | 1115.121 | 305.17986 | 1481.3197 | 1 | 1725.748 | 82.93046 |  |  | MOF加入浓度 | Self-propelled nanomotors based on hierarchical metal-organic framework composites for the removal of heavy metal ions | P0393 | Metal oxide composite
P0134 | P0134_M1 | MnFe2O4@MIL-53@UiO-66@MnO2 nanomotors | M9 | T1;T12 | 层级结构 MOF 复合自驱动纳米马达（磁性 MnFe2O4 核 + MIL-53(Fe)/UiO-66(Zr) MOF-on-MOF + MnO2 催化层，H2O2 气泡推进） | MIL-53(Fe); UiO-66 | Fe; Zr | terephthalic acid | 1 | 0 | 0 | 0 | 1 | 0 | 0 | 0 | 0 | 0 |  |  | 1 | polyvinyl alcohol; MnO2; MnFe2O4 | 1 | No |  |  | 23.7161 |  |  | 微球 ~310 nm（MnFe2O4 核 ~260 nm 逐层包覆至 ~310 nm；Rq 28.24 nm；MnO2 层后表面粗糙），层级多孔 BJH 峰 3.7/5.7/23.0/33.0 nm | not reported | 60 |  | 四步层叠：①MnFe2O4 水热（NaAc 3.6 g + MnCl2.4H2O 0.4925 g + FeCl3.6H2O 1.35 g/40 mL EG，200 C 8 h；PVA 3% 30 mL 修饰 3 h）；②MIL-53 生长（FeCl3.6H2O 1.637 g + H2BDC 1.525 g/60 mL DMF + 0.54 g MnFe2O4，150 C 12 h）；③UiO-66 生长（H2BDC 0.128 g + ZrCl4 0.18 g + PVP 0.5 g/40 mL DMF + 乙酸 5 mL + 0.85 g MnFe2O4@MIL-53，120 C 24 h）；④MnO2 包覆（KMnO4 0.17 g + 0.17 mL H2SO4/35 mL 水 + 0.9 g 复合物，80 C 1 h） |  | ZrCl4; FeCl3.6H2O; MnCl2.4H2O | terephthalic acid | F1 | acetic acid |  | 80 | 60 | 吸附后 PXRD 未报告（Fig 5 为 XPS）；稳定性实验 0.5 M HNO3 浸泡 8 h SEM/XRD 结构保持（正文 3.1） | 正文未报告金属浸出 | 0.5 M HNO3 浸泡 8 h 结构稳定（SEM/XRD）；磁分离回收（Ms 14.13 emu/g）；8 循环去除率 ~80%（正文文字） | E:\mzh3\所有正文和附件\第一波markdown\Self-propelled nanomotors based on hierarchical metal-organic framework composites for the removal of heavy metal ions.md | P0393 | 10.1016/j.jhazmat.2022.128967 | 1 | cm | 298 | 1 | 345.5446 | 1010.442 | 305.17986 | 1481.3197 | 1 | 1725.748 | 82.93046 |  |  | MOF加入浓度 | Self-propelled nanomotors based on hierarchical metal-organic framework composites for the removal of heavy metal ions | P0393 | Metal oxide composite
P0135 | P0135_M1 | Cys@UiO-67-bpy aerogel beads (CUBS-20) | M5 | T4;T8;T10 | L-半胱氨酸修饰缺陷 UiO-67 海藻酸钠（SA）气凝胶珠复合吸附剂（MOF@生物聚合物气凝胶珠） | UiO-67 | Zr | 4,4'-biphenyldicarboxylic acid | 1 | 1 | 1 | 0 | 1 | 1 | 1 | 0 | 0 | 1 | 戊二醛醛基化（5% 戊二醛/磷酸盐缓冲液 pH 8，RT 2 h）→ L-半胱氨酸接枝（150 mg，2 h）→ NaBH4 还原（0.25 g，6 h）；半胱氨酸 -NH2 与 -CHO 缩合酰胺键（FTIR 1634 cm-1；NaBH4 还原后呈无定形，N 1s 399.59 eV NCO） | L-cysteine; thiol | 1 | sodium alginate | 0 | No |  |  | 287.9 | 0.36 | 3.64 | 气凝胶珠（CUBS-20 珠）；内部 Cys@UiO-67-bpy 粉末无定形团聚（XRD 无衍射峰）、~148.6 nm（UiO-67-bpy 母体）；SA 珠表面粗糙多孔 | freeze-drying; vacuum activation; thermal drying | 70 | 12 h | 三步合成 + 珠化：①UiO-67 溶剂热（ZrCl4 0.412 mmol + H2bpdc 0.413 mmol/16 mL DMF，120 C 24 h，DMF/甲醇洗涤，70 C 干燥）；②缺陷 UiO-67-bpy（ZrCl4 0.412 mmol + OA 8.248 mmol + H2bpdc/H2bpydc 各 0.206 mmol/16 mL DMF，80 C 搅拌，TEA 0.1 mL，120 C 24 h）；③Cys@UiO-67-bpy 后修饰（戊二醛醛基化 + L-半胱氨酸 + NaBH4）；④气凝胶珠（20 mg/mL 悬浮于 1 mL SA 20 mg/mL，滴入 2 wt% CaCl2 4 h，水洗 4 次，-80 C 预冻 8 h，-50 C 冷冻干燥） |  | ZrCl4 | 4,4'-biphenyldicarboxylic acid | F1 | triethylamine | L-cysteine; thiolation | 25 | 4 | 未报告（吸附后表征未给 PXRD） | 未报告 | 6 循环去除率 93.4→76.5%（CSV）；SA 珠可回收易分离（正文 1 强调）；正文 3.4 再生性能稳定 | E:\mzh3\所有正文和附件\第一波markdown\Shapeable sodium alginate aerogel beads incorporated with L-cysteine-modified defective UiO-67 for heavy metal ions removal.md | P0396 | 10.1016/j.envpol.2022.120622 | 1 | ph | 298 |  | 605.0802 | 140.2326 | 2890.909 | 511.5894 | 1 | 511.5894 | 93.41693 | 1 | 140.2326 | pH | Shapeable sodium alginate aerogel beads incorporated with L-cysteine-modified defective UiO-67 for heavy metal ions removal | P0396 | Post-modified MOF; Other composite
P0135 | P0135_M1 | Cys@UiO-67-bpy aerogel beads (CUBS-20) | M5 | T4;T8;T10 | L-半胱氨酸修饰缺陷 UiO-67 海藻酸钠（SA）气凝胶珠复合吸附剂（MOF@生物聚合物气凝胶珠） | UiO-67 | Zr | 4,4'-biphenyldicarboxylic acid | 1 | 1 | 1 | 0 | 1 | 1 | 1 | 0 | 0 | 1 | 戊二醛醛基化（5% 戊二醛/磷酸盐缓冲液 pH 8，RT 2 h）→ L-半胱氨酸接枝（150 mg，2 h）→ NaBH4 还原（0.25 g，6 h）；半胱氨酸 -NH2 与 -CHO 缩合酰胺键（FTIR 1634 cm-1；NaBH4 还原后呈无定形，N 1s 399.59 eV NCO） | L-cysteine; thiol | 1 | sodium alginate | 0 | No |  |  | 287.9 | 0.36 | 3.64 | 气凝胶珠（CUBS-20 珠）；内部 Cys@UiO-67-bpy 粉末无定形团聚（XRD 无衍射峰）、~148.6 nm（UiO-67-bpy 母体）；SA 珠表面粗糙多孔 | freeze-drying; vacuum activation; thermal drying | 70 | 12 h | 三步合成 + 珠化：①UiO-67 溶剂热（ZrCl4 0.412 mmol + H2bpdc 0.413 mmol/16 mL DMF，120 C 24 h，DMF/甲醇洗涤，70 C 干燥）；②缺陷 UiO-67-bpy（ZrCl4 0.412 mmol + OA 8.248 mmol + H2bpdc/H2bpydc 各 0.206 mmol/16 mL DMF，80 C 搅拌，TEA 0.1 mL，120 C 24 h）；③Cys@UiO-67-bpy 后修饰（戊二醛醛基化 + L-半胱氨酸 + NaBH4）；④气凝胶珠（20 mg/mL 悬浮于 1 mL SA 20 mg/mL，滴入 2 wt% CaCl2 4 h，水洗 4 次，-80 C 预冻 8 h，-50 C 冷冻干燥） |  | ZrCl4 | 4,4'-biphenyldicarboxylic acid | F1 | triethylamine | L-cysteine; thiolation | 25 | 4 | 未报告（吸附后表征未给 PXRD） | 未报告 | 6 循环去除率 93.4→76.5%（CSV）；SA 珠可回收易分离（正文 1 强调）；正文 3.4 再生性能稳定 | E:\mzh3\所有正文和附件\第一波markdown\Shapeable sodium alginate aerogel beads incorporated with L-cysteine-modified defective UiO-67 for heavy metal ions removal.md | P0396 | 10.1016/j.envpol.2022.120622 | 1 | ph | 298 |  | 605.0802 | 90.89152 | 2890.909 | 511.5894 | 1 | 511.5894 | 93.41693 | 2 | 90.89152 | pH | Shapeable sodium alginate aerogel beads incorporated with L-cysteine-modified defective UiO-67 for heavy metal ions removal | P0396 | Post-modified MOF; Other composite
P0135 | P0135_M1 | Cys@UiO-67-bpy aerogel beads (CUBS-20) | M5 | T4;T8;T10 | L-半胱氨酸修饰缺陷 UiO-67 海藻酸钠（SA）气凝胶珠复合吸附剂（MOF@生物聚合物气凝胶珠） | UiO-67 | Zr | 4,4'-biphenyldicarboxylic acid | 1 | 1 | 1 | 0 | 1 | 1 | 1 | 0 | 0 | 1 | 戊二醛醛基化（5% 戊二醛/磷酸盐缓冲液 pH 8，RT 2 h）→ L-半胱氨酸接枝（150 mg，2 h）→ NaBH4 还原（0.25 g，6 h）；半胱氨酸 -NH2 与 -CHO 缩合酰胺键（FTIR 1634 cm-1；NaBH4 还原后呈无定形，N 1s 399.59 eV NCO） | L-cysteine; thiol | 1 | sodium alginate | 0 | No |  |  | 287.9 | 0.36 | 3.64 | 气凝胶珠（CUBS-20 珠）；内部 Cys@UiO-67-bpy 粉末无定形团聚（XRD 无衍射峰）、~148.6 nm（UiO-67-bpy 母体）；SA 珠表面粗糙多孔 | freeze-drying; vacuum activation; thermal drying | 70 | 12 h | 三步合成 + 珠化：①UiO-67 溶剂热（ZrCl4 0.412 mmol + H2bpdc 0.413 mmol/16 mL DMF，120 C 24 h，DMF/甲醇洗涤，70 C 干燥）；②缺陷 UiO-67-bpy（ZrCl4 0.412 mmol + OA 8.248 mmol + H2bpdc/H2bpydc 各 0.206 mmol/16 mL DMF，80 C 搅拌，TEA 0.1 mL，120 C 24 h）；③Cys@UiO-67-bpy 后修饰（戊二醛醛基化 + L-半胱氨酸 + NaBH4）；④气凝胶珠（20 mg/mL 悬浮于 1 mL SA 20 mg/mL，滴入 2 wt% CaCl2 4 h，水洗 4 次，-80 C 预冻 8 h，-50 C 冷冻干燥） |  | ZrCl4 | 4,4'-biphenyldicarboxylic acid | F1 | triethylamine | L-cysteine; thiolation | 25 | 4 | 未报告（吸附后表征未给 PXRD） | 未报告 | 6 循环去除率 93.4→76.5%（CSV）；SA 珠可回收易分离（正文 1 强调）；正文 3.4 再生性能稳定 | E:\mzh3\所有正文和附件\第一波markdown\Shapeable sodium alginate aerogel beads incorporated with L-cysteine-modified defective UiO-67 for heavy metal ions removal.md | P0396 | 10.1016/j.envpol.2022.120622 | 1 | ph | 298 |  | 605.0802 | 350.5816 | 2890.909 | 511.5894 | 1 | 511.5894 | 93.41693 | 3 | 350.5816 | pH | Shapeable sodium alginate aerogel beads incorporated with L-cysteine-modified defective UiO-67 for heavy metal ions removal | P0396 | Post-modified MOF; Other composite
P0135 | P0135_M1 | Cys@UiO-67-bpy aerogel beads (CUBS-20) | M5 | T4;T8;T10 | L-半胱氨酸修饰缺陷 UiO-67 海藻酸钠（SA）气凝胶珠复合吸附剂（MOF@生物聚合物气凝胶珠） | UiO-67 | Zr | 4,4'-biphenyldicarboxylic acid | 1 | 1 | 1 | 0 | 1 | 1 | 1 | 0 | 0 | 1 | 戊二醛醛基化（5% 戊二醛/磷酸盐缓冲液 pH 8，RT 2 h）→ L-半胱氨酸接枝（150 mg，2 h）→ NaBH4 还原（0.25 g，6 h）；半胱氨酸 -NH2 与 -CHO 缩合酰胺键（FTIR 1634 cm-1；NaBH4 还原后呈无定形，N 1s 399.59 eV NCO） | L-cysteine; thiol | 1 | sodium alginate | 0 | No |  |  | 287.9 | 0.36 | 3.64 | 气凝胶珠（CUBS-20 珠）；内部 Cys@UiO-67-bpy 粉末无定形团聚（XRD 无衍射峰）、~148.6 nm（UiO-67-bpy 母体）；SA 珠表面粗糙多孔 | freeze-drying; vacuum activation; thermal drying | 70 | 12 h | 三步合成 + 珠化：①UiO-67 溶剂热（ZrCl4 0.412 mmol + H2bpdc 0.413 mmol/16 mL DMF，120 C 24 h，DMF/甲醇洗涤，70 C 干燥）；②缺陷 UiO-67-bpy（ZrCl4 0.412 mmol + OA 8.248 mmol + H2bpdc/H2bpydc 各 0.206 mmol/16 mL DMF，80 C 搅拌，TEA 0.1 mL，120 C 24 h）；③Cys@UiO-67-bpy 后修饰（戊二醛醛基化 + L-半胱氨酸 + NaBH4）；④气凝胶珠（20 mg/mL 悬浮于 1 mL SA 20 mg/mL，滴入 2 wt% CaCl2 4 h，水洗 4 次，-80 C 预冻 8 h，-50 C 冷冻干燥） |  | ZrCl4 | 4,4'-biphenyldicarboxylic acid | F1 | triethylamine | L-cysteine; thiolation | 25 | 4 | 未报告（吸附后表征未给 PXRD） | 未报告 | 6 循环去除率 93.4→76.5%（CSV）；SA 珠可回收易分离（正文 1 强调）；正文 3.4 再生性能稳定 | E:\mzh3\所有正文和附件\第一波markdown\Shapeable sodium alginate aerogel beads incorporated with L-cysteine-modified defective UiO-67 for heavy metal ions removal.md | P0396 | 10.1016/j.envpol.2022.120622 | 1 | ph | 298 |  | 605.0802 | 485.6204 | 2890.909 | 511.5894 | 1 | 511.5894 | 93.41693 | 4 | 485.6204 | pH | Shapeable sodium alginate aerogel beads incorporated with L-cysteine-modified defective UiO-67 for heavy metal ions removal | P0396 | Post-modified MOF; Other composite
P0135 | P0135_M1 | Cys@UiO-67-bpy aerogel beads (CUBS-20) | M5 | T4;T8;T10 | L-半胱氨酸修饰缺陷 UiO-67 海藻酸钠（SA）气凝胶珠复合吸附剂（MOF@生物聚合物气凝胶珠） | UiO-67 | Zr | 4,4'-biphenyldicarboxylic acid | 1 | 1 | 1 | 0 | 1 | 1 | 1 | 0 | 0 | 1 | 戊二醛醛基化（5% 戊二醛/磷酸盐缓冲液 pH 8，RT 2 h）→ L-半胱氨酸接枝（150 mg，2 h）→ NaBH4 还原（0.25 g，6 h）；半胱氨酸 -NH2 与 -CHO 缩合酰胺键（FTIR 1634 cm-1；NaBH4 还原后呈无定形，N 1s 399.59 eV NCO） | L-cysteine; thiol | 1 | sodium alginate | 0 | No |  |  | 287.9 | 0.36 | 3.64 | 气凝胶珠（CUBS-20 珠）；内部 Cys@UiO-67-bpy 粉末无定形团聚（XRD 无衍射峰）、~148.6 nm（UiO-67-bpy 母体）；SA 珠表面粗糙多孔 | freeze-drying; vacuum activation; thermal drying | 70 | 12 h | 三步合成 + 珠化：①UiO-67 溶剂热（ZrCl4 0.412 mmol + H2bpdc 0.413 mmol/16 mL DMF，120 C 24 h，DMF/甲醇洗涤，70 C 干燥）；②缺陷 UiO-67-bpy（ZrCl4 0.412 mmol + OA 8.248 mmol + H2bpdc/H2bpydc 各 0.206 mmol/16 mL DMF，80 C 搅拌，TEA 0.1 mL，120 C 24 h）；③Cys@UiO-67-bpy 后修饰（戊二醛醛基化 + L-半胱氨酸 + NaBH4）；④气凝胶珠（20 mg/mL 悬浮于 1 mL SA 20 mg/mL，滴入 2 wt% CaCl2 4 h，水洗 4 次，-80 C 预冻 8 h，-50 C 冷冻干燥） |  | ZrCl4 | 4,4'-biphenyldicarboxylic acid | F1 | triethylamine | L-cysteine; thiolation | 25 | 4 | 未报告（吸附后表征未给 PXRD） | 未报告 | 6 循环去除率 93.4→76.5%（CSV）；SA 珠可回收易分离（正文 1 强调）；正文 3.4 再生性能稳定 | E:\mzh3\所有正文和附件\第一波markdown\Shapeable sodium alginate aerogel beads incorporated with L-cysteine-modified defective UiO-67 for heavy metal ions removal.md | P0396 | 10.1016/j.envpol.2022.120622 | 1 | ph | 298 |  | 605.0802 | 511.5894 | 2890.909 | 511.5894 | 1 | 511.5894 | 93.41693 | 5 | 511.5894 | pH | Shapeable sodium alginate aerogel beads incorporated with L-cysteine-modified defective UiO-67 for heavy metal ions removal | P0396 | Post-modified MOF; Other composite
P0135 | P0135_M1 | Cys@UiO-67-bpy aerogel beads (CUBS-20) | M5 | T4;T8;T10 | L-半胱氨酸修饰缺陷 UiO-67 海藻酸钠（SA）气凝胶珠复合吸附剂（MOF@生物聚合物气凝胶珠） | UiO-67 | Zr | 4,4'-biphenyldicarboxylic acid | 1 | 1 | 1 | 0 | 1 | 1 | 1 | 0 | 0 | 1 | 戊二醛醛基化（5% 戊二醛/磷酸盐缓冲液 pH 8，RT 2 h）→ L-半胱氨酸接枝（150 mg，2 h）→ NaBH4 还原（0.25 g，6 h）；半胱氨酸 -NH2 与 -CHO 缩合酰胺键（FTIR 1634 cm-1；NaBH4 还原后呈无定形，N 1s 399.59 eV NCO） | L-cysteine; thiol | 1 | sodium alginate | 0 | No |  |  | 287.9 | 0.36 | 3.64 | 气凝胶珠（CUBS-20 珠）；内部 Cys@UiO-67-bpy 粉末无定形团聚（XRD 无衍射峰）、~148.6 nm（UiO-67-bpy 母体）；SA 珠表面粗糙多孔 | freeze-drying; vacuum activation; thermal drying | 70 | 12 h | 三步合成 + 珠化：①UiO-67 溶剂热（ZrCl4 0.412 mmol + H2bpdc 0.413 mmol/16 mL DMF，120 C 24 h，DMF/甲醇洗涤，70 C 干燥）；②缺陷 UiO-67-bpy（ZrCl4 0.412 mmol + OA 8.248 mmol + H2bpdc/H2bpydc 各 0.206 mmol/16 mL DMF，80 C 搅拌，TEA 0.1 mL，120 C 24 h）；③Cys@UiO-67-bpy 后修饰（戊二醛醛基化 + L-半胱氨酸 + NaBH4）；④气凝胶珠（20 mg/mL 悬浮于 1 mL SA 20 mg/mL，滴入 2 wt% CaCl2 4 h，水洗 4 次，-80 C 预冻 8 h，-50 C 冷冻干燥） |  | ZrCl4 | 4,4'-biphenyldicarboxylic acid | F1 | triethylamine | L-cysteine; thiolation | 25 | 4 | 未报告（吸附后表征未给 PXRD） | 未报告 | 6 循环去除率 93.4→76.5%（CSV）；SA 珠可回收易分离（正文 1 强调）；正文 3.4 再生性能稳定 | E:\mzh3\所有正文和附件\第一波markdown\Shapeable sodium alginate aerogel beads incorporated with L-cysteine-modified defective UiO-67 for heavy metal ions removal.md | P0396 | 10.1016/j.envpol.2022.120622 | 1 | ph | 298 |  | 605.0802 | 433.6824 | 2890.909 | 511.5894 | 1 | 511.5894 | 93.41693 | 6 | 433.6824 | pH | Shapeable sodium alginate aerogel beads incorporated with L-cysteine-modified defective UiO-67 for heavy metal ions removal | P0396 | Post-modified MOF; Other composite
P0135 | P0135_M1 | Cys@UiO-67-bpy aerogel beads (CUBS-20) | M5 | T4;T8;T10 | L-半胱氨酸修饰缺陷 UiO-67 海藻酸钠（SA）气凝胶珠复合吸附剂（MOF@生物聚合物气凝胶珠） | UiO-67 | Zr | 4,4'-biphenyldicarboxylic acid | 1 | 1 | 1 | 0 | 1 | 1 | 1 | 0 | 0 | 1 | 戊二醛醛基化（5% 戊二醛/磷酸盐缓冲液 pH 8，RT 2 h）→ L-半胱氨酸接枝（150 mg，2 h）→ NaBH4 还原（0.25 g，6 h）；半胱氨酸 -NH2 与 -CHO 缩合酰胺键（FTIR 1634 cm-1；NaBH4 还原后呈无定形，N 1s 399.59 eV NCO） | L-cysteine; thiol | 1 | sodium alginate | 0 | No |  |  | 287.9 | 0.36 | 3.64 | 气凝胶珠（CUBS-20 珠）；内部 Cys@UiO-67-bpy 粉末无定形团聚（XRD 无衍射峰）、~148.6 nm（UiO-67-bpy 母体）；SA 珠表面粗糙多孔 | freeze-drying; vacuum activation; thermal drying | 70 | 12 h | 三步合成 + 珠化：①UiO-67 溶剂热（ZrCl4 0.412 mmol + H2bpdc 0.413 mmol/16 mL DMF，120 C 24 h，DMF/甲醇洗涤，70 C 干燥）；②缺陷 UiO-67-bpy（ZrCl4 0.412 mmol + OA 8.248 mmol + H2bpdc/H2bpydc 各 0.206 mmol/16 mL DMF，80 C 搅拌，TEA 0.1 mL，120 C 24 h）；③Cys@UiO-67-bpy 后修饰（戊二醛醛基化 + L-半胱氨酸 + NaBH4）；④气凝胶珠（20 mg/mL 悬浮于 1 mL SA 20 mg/mL，滴入 2 wt% CaCl2 4 h，水洗 4 次，-80 C 预冻 8 h，-50 C 冷冻干燥） |  | ZrCl4 | 4,4'-biphenyldicarboxylic acid | F1 | triethylamine | L-cysteine; thiolation | 25 | 4 | 未报告（吸附后表征未给 PXRD） | 未报告 | 6 循环去除率 93.4→76.5%（CSV）；SA 珠可回收易分离（正文 1 强调）；正文 3.4 再生性能稳定 | E:\mzh3\所有正文和附件\第一波markdown\Shapeable sodium alginate aerogel beads incorporated with L-cysteine-modified defective UiO-67 for heavy metal ions removal.md | P0396 | 10.1016/j.envpol.2022.120622 | 1 | isotherm | 298 |  | 21.12299 | 149.0066 | 2890.909 | 511.5894 | 1 | 511.5894 | 93.41693 | 5 | 511.5894 | 等温线 | Shapeable sodium alginate aerogel beads incorporated with L-cysteine-modified defective UiO-67 for heavy metal ions removal | P0396 | Post-modified MOF; Other composite
P0135 | P0135_M1 | Cys@UiO-67-bpy aerogel beads (CUBS-20) | M5 | T4;T8;T10 | L-半胱氨酸修饰缺陷 UiO-67 海藻酸钠（SA）气凝胶珠复合吸附剂（MOF@生物聚合物气凝胶珠） | UiO-67 | Zr | 4,4'-biphenyldicarboxylic acid | 1 | 1 | 1 | 0 | 1 | 1 | 1 | 0 | 0 | 1 | 戊二醛醛基化（5% 戊二醛/磷酸盐缓冲液 pH 8，RT 2 h）→ L-半胱氨酸接枝（150 mg，2 h）→ NaBH4 还原（0.25 g，6 h）；半胱氨酸 -NH2 与 -CHO 缩合酰胺键（FTIR 1634 cm-1；NaBH4 还原后呈无定形，N 1s 399.59 eV NCO） | L-cysteine; thiol | 1 | sodium alginate | 0 | No |  |  | 287.9 | 0.36 | 3.64 | 气凝胶珠（CUBS-20 珠）；内部 Cys@UiO-67-bpy 粉末无定形团聚（XRD 无衍射峰）、~148.6 nm（UiO-67-bpy 母体）；SA 珠表面粗糙多孔 | freeze-drying; vacuum activation; thermal drying | 70 | 12 h | 三步合成 + 珠化：①UiO-67 溶剂热（ZrCl4 0.412 mmol + H2bpdc 0.413 mmol/16 mL DMF，120 C 24 h，DMF/甲醇洗涤，70 C 干燥）；②缺陷 UiO-67-bpy（ZrCl4 0.412 mmol + OA 8.248 mmol + H2bpdc/H2bpydc 各 0.206 mmol/16 mL DMF，80 C 搅拌，TEA 0.1 mL，120 C 24 h）；③Cys@UiO-67-bpy 后修饰（戊二醛醛基化 + L-半胱氨酸 + NaBH4）；④气凝胶珠（20 mg/mL 悬浮于 1 mL SA 20 mg/mL，滴入 2 wt% CaCl2 4 h，水洗 4 次，-80 C 预冻 8 h，-50 C 冷冻干燥） |  | ZrCl4 | 4,4'-biphenyldicarboxylic acid | F1 | triethylamine | L-cysteine; thiolation | 25 | 4 | 未报告（吸附后表征未给 PXRD） | 未报告 | 6 循环去除率 93.4→76.5%（CSV）；SA 珠可回收易分离（正文 1 强调）；正文 3.4 再生性能稳定 | E:\mzh3\所有正文和附件\第一波markdown\Shapeable sodium alginate aerogel beads incorporated with L-cysteine-modified defective UiO-67 for heavy metal ions removal.md | P0396 | 10.1016/j.envpol.2022.120622 | 1 | isotherm | 298 |  | 200.8021 | 427.1523 | 2890.909 | 511.5894 | 1 | 511.5894 | 93.41693 | 5 | 511.5894 | 等温线 | Shapeable sodium alginate aerogel beads incorporated with L-cysteine-modified defective UiO-67 for heavy metal ions removal | P0396 | Post-modified MOF; Other composite
P0135 | P0135_M1 | Cys@UiO-67-bpy aerogel beads (CUBS-20) | M5 | T4;T8;T10 | L-半胱氨酸修饰缺陷 UiO-67 海藻酸钠（SA）气凝胶珠复合吸附剂（MOF@生物聚合物气凝胶珠） | UiO-67 | Zr | 4,4'-biphenyldicarboxylic acid | 1 | 1 | 1 | 0 | 1 | 1 | 1 | 0 | 0 | 1 | 戊二醛醛基化（5% 戊二醛/磷酸盐缓冲液 pH 8，RT 2 h）→ L-半胱氨酸接枝（150 mg，2 h）→ NaBH4 还原（0.25 g，6 h）；半胱氨酸 -NH2 与 -CHO 缩合酰胺键（FTIR 1634 cm-1；NaBH4 还原后呈无定形，N 1s 399.59 eV NCO） | L-cysteine; thiol | 1 | sodium alginate | 0 | No |  |  | 287.9 | 0.36 | 3.64 | 气凝胶珠（CUBS-20 珠）；内部 Cys@UiO-67-bpy 粉末无定形团聚（XRD 无衍射峰）、~148.6 nm（UiO-67-bpy 母体）；SA 珠表面粗糙多孔 | freeze-drying; vacuum activation; thermal drying | 70 | 12 h | 三步合成 + 珠化：①UiO-67 溶剂热（ZrCl4 0.412 mmol + H2bpdc 0.413 mmol/16 mL DMF，120 C 24 h，DMF/甲醇洗涤，70 C 干燥）；②缺陷 UiO-67-bpy（ZrCl4 0.412 mmol + OA 8.248 mmol + H2bpdc/H2bpydc 各 0.206 mmol/16 mL DMF，80 C 搅拌，TEA 0.1 mL，120 C 24 h）；③Cys@UiO-67-bpy 后修饰（戊二醛醛基化 + L-半胱氨酸 + NaBH4）；④气凝胶珠（20 mg/mL 悬浮于 1 mL SA 20 mg/mL，滴入 2 wt% CaCl2 4 h，水洗 4 次，-80 C 预冻 8 h，-50 C 冷冻干燥） |  | ZrCl4 | 4,4'-biphenyldicarboxylic acid | F1 | triethylamine | L-cysteine; thiolation | 25 | 4 | 未报告（吸附后表征未给 PXRD） | 未报告 | 6 循环去除率 93.4→76.5%（CSV）；SA 珠可回收易分离（正文 1 强调）；正文 3.4 再生性能稳定 | E:\mzh3\所有正文和附件\第一波markdown\Shapeable sodium alginate aerogel beads incorporated with L-cysteine-modified defective UiO-67 for heavy metal ions removal.md | P0396 | 10.1016/j.envpol.2022.120622 | 1 | isotherm | 298 |  | 301.8717 | 456.9536 | 2890.909 | 511.5894 | 1 | 511.5894 | 93.41693 | 5 | 511.5894 | 等温线 | Shapeable sodium alginate aerogel beads incorporated with L-cysteine-modified defective UiO-67 for heavy metal ions removal | P0396 | Post-modified MOF; Other composite
P0135 | P0135_M1 | Cys@UiO-67-bpy aerogel beads (CUBS-20) | M5 | T4;T8;T10 | L-半胱氨酸修饰缺陷 UiO-67 海藻酸钠（SA）气凝胶珠复合吸附剂（MOF@生物聚合物气凝胶珠） | UiO-67 | Zr | 4,4'-biphenyldicarboxylic acid | 1 | 1 | 1 | 0 | 1 | 1 | 1 | 0 | 0 | 1 | 戊二醛醛基化（5% 戊二醛/磷酸盐缓冲液 pH 8，RT 2 h）→ L-半胱氨酸接枝（150 mg，2 h）→ NaBH4 还原（0.25 g，6 h）；半胱氨酸 -NH2 与 -CHO 缩合酰胺键（FTIR 1634 cm-1；NaBH4 还原后呈无定形，N 1s 399.59 eV NCO） | L-cysteine; thiol | 1 | sodium alginate | 0 | No |  |  | 287.9 | 0.36 | 3.64 | 气凝胶珠（CUBS-20 珠）；内部 Cys@UiO-67-bpy 粉末无定形团聚（XRD 无衍射峰）、~148.6 nm（UiO-67-bpy 母体）；SA 珠表面粗糙多孔 | freeze-drying; vacuum activation; thermal drying | 70 | 12 h | 三步合成 + 珠化：①UiO-67 溶剂热（ZrCl4 0.412 mmol + H2bpdc 0.413 mmol/16 mL DMF，120 C 24 h，DMF/甲醇洗涤，70 C 干燥）；②缺陷 UiO-67-bpy（ZrCl4 0.412 mmol + OA 8.248 mmol + H2bpdc/H2bpydc 各 0.206 mmol/16 mL DMF，80 C 搅拌，TEA 0.1 mL，120 C 24 h）；③Cys@UiO-67-bpy 后修饰（戊二醛醛基化 + L-半胱氨酸 + NaBH4）；④气凝胶珠（20 mg/mL 悬浮于 1 mL SA 20 mg/mL，滴入 2 wt% CaCl2 4 h，水洗 4 次，-80 C 预冻 8 h，-50 C 冷冻干燥） |  | ZrCl4 | 4,4'-biphenyldicarboxylic acid | F1 | triethylamine | L-cysteine; thiolation | 25 | 4 | 未报告（吸附后表征未给 PXRD） | 未报告 | 6 循环去除率 93.4→76.5%（CSV）；SA 珠可回收易分离（正文 1 强调）；正文 3.4 再生性能稳定 | E:\mzh3\所有正文和附件\第一波markdown\Shapeable sodium alginate aerogel beads incorporated with L-cysteine-modified defective UiO-67 for heavy metal ions removal.md | P0396 | 10.1016/j.envpol.2022.120622 | 1 | isotherm | 298 |  | 399.1979 | 471.8543 | 2890.909 | 511.5894 | 1 | 511.5894 | 93.41693 | 5 | 511.5894 | 等温线 | Shapeable sodium alginate aerogel beads incorporated with L-cysteine-modified defective UiO-67 for heavy metal ions removal | P0396 | Post-modified MOF; Other composite
P0135 | P0135_M1 | Cys@UiO-67-bpy aerogel beads (CUBS-20) | M5 | T4;T8;T10 | L-半胱氨酸修饰缺陷 UiO-67 海藻酸钠（SA）气凝胶珠复合吸附剂（MOF@生物聚合物气凝胶珠） | UiO-67 | Zr | 4,4'-biphenyldicarboxylic acid | 1 | 1 | 1 | 0 | 1 | 1 | 1 | 0 | 0 | 1 | 戊二醛醛基化（5% 戊二醛/磷酸盐缓冲液 pH 8，RT 2 h）→ L-半胱氨酸接枝（150 mg，2 h）→ NaBH4 还原（0.25 g，6 h）；半胱氨酸 -NH2 与 -CHO 缩合酰胺键（FTIR 1634 cm-1；NaBH4 还原后呈无定形，N 1s 399.59 eV NCO） | L-cysteine; thiol | 1 | sodium alginate | 0 | No |  |  | 287.9 | 0.36 | 3.64 | 气凝胶珠（CUBS-20 珠）；内部 Cys@UiO-67-bpy 粉末无定形团聚（XRD 无衍射峰）、~148.6 nm（UiO-67-bpy 母体）；SA 珠表面粗糙多孔 | freeze-drying; vacuum activation; thermal drying | 70 | 12 h | 三步合成 + 珠化：①UiO-67 溶剂热（ZrCl4 0.412 mmol + H2bpdc 0.413 mmol/16 mL DMF，120 C 24 h，DMF/甲醇洗涤，70 C 干燥）；②缺陷 UiO-67-bpy（ZrCl4 0.412 mmol + OA 8.248 mmol + H2bpdc/H2bpydc 各 0.206 mmol/16 mL DMF，80 C 搅拌，TEA 0.1 mL，120 C 24 h）；③Cys@UiO-67-bpy 后修饰（戊二醛醛基化 + L-半胱氨酸 + NaBH4）；④气凝胶珠（20 mg/mL 悬浮于 1 mL SA 20 mg/mL，滴入 2 wt% CaCl2 4 h，水洗 4 次，-80 C 预冻 8 h，-50 C 冷冻干燥） |  | ZrCl4 | 4,4'-biphenyldicarboxylic acid | F1 | triethylamine | L-cysteine; thiolation | 25 | 4 | 未报告（吸附后表征未给 PXRD） | 未报告 | 6 循环去除率 93.4→76.5%（CSV）；SA 珠可回收易分离（正文 1 强调）；正文 3.4 再生性能稳定 | E:\mzh3\所有正文和附件\第一波markdown\Shapeable sodium alginate aerogel beads incorporated with L-cysteine-modified defective UiO-67 for heavy metal ions removal.md | P0396 | 10.1016/j.envpol.2022.120622 | 1 | isotherm | 298 |  | 605.0802 | 511.5894 | 2890.909 | 511.5894 | 1 | 511.5894 | 93.41693 | 5 | 511.5894 | 等温线 | Shapeable sodium alginate aerogel beads incorporated with L-cysteine-modified defective UiO-67 for heavy metal ions removal | P0396 | Post-modified MOF; Other composite
P0135 | P0135_M1 | Cys@UiO-67-bpy aerogel beads (CUBS-20) | M5 | T4;T8;T10 | L-半胱氨酸修饰缺陷 UiO-67 海藻酸钠（SA）气凝胶珠复合吸附剂（MOF@生物聚合物气凝胶珠） | UiO-67 | Zr | 4,4'-biphenyldicarboxylic acid | 1 | 1 | 1 | 0 | 1 | 1 | 1 | 0 | 0 | 1 | 戊二醛醛基化（5% 戊二醛/磷酸盐缓冲液 pH 8，RT 2 h）→ L-半胱氨酸接枝（150 mg，2 h）→ NaBH4 还原（0.25 g，6 h）；半胱氨酸 -NH2 与 -CHO 缩合酰胺键（FTIR 1634 cm-1；NaBH4 还原后呈无定形，N 1s 399.59 eV NCO） | L-cysteine; thiol | 1 | sodium alginate | 0 | No |  |  | 287.9 | 0.36 | 3.64 | 气凝胶珠（CUBS-20 珠）；内部 Cys@UiO-67-bpy 粉末无定形团聚（XRD 无衍射峰）、~148.6 nm（UiO-67-bpy 母体）；SA 珠表面粗糙多孔 | freeze-drying; vacuum activation; thermal drying | 70 | 12 h | 三步合成 + 珠化：①UiO-67 溶剂热（ZrCl4 0.412 mmol + H2bpdc 0.413 mmol/16 mL DMF，120 C 24 h，DMF/甲醇洗涤，70 C 干燥）；②缺陷 UiO-67-bpy（ZrCl4 0.412 mmol + OA 8.248 mmol + H2bpdc/H2bpydc 各 0.206 mmol/16 mL DMF，80 C 搅拌，TEA 0.1 mL，120 C 24 h）；③Cys@UiO-67-bpy 后修饰（戊二醛醛基化 + L-半胱氨酸 + NaBH4）；④气凝胶珠（20 mg/mL 悬浮于 1 mL SA 20 mg/mL，滴入 2 wt% CaCl2 4 h，水洗 4 次，-80 C 预冻 8 h，-50 C 冷冻干燥） |  | ZrCl4 | 4,4'-biphenyldicarboxylic acid | F1 | triethylamine | L-cysteine; thiolation | 25 | 4 | 未报告（吸附后表征未给 PXRD） | 未报告 | 6 循环去除率 93.4→76.5%（CSV）；SA 珠可回收易分离（正文 1 强调）；正文 3.4 再生性能稳定 | E:\mzh3\所有正文和附件\第一波markdown\Shapeable sodium alginate aerogel beads incorporated with L-cysteine-modified defective UiO-67 for heavy metal ions removal.md | P0396 | 10.1016/j.envpol.2022.120622 | 1 | isotherm | 308 |  | 47.3262 | 273.1788 | 2890.909 | 511.5894 | 1 | 511.5894 | 93.41693 | 5 | 511.5894 | 等温线 | Shapeable sodium alginate aerogel beads incorporated with L-cysteine-modified defective UiO-67 for heavy metal ions removal | P0396 | Post-modified MOF; Other composite
P0135 | P0135_M1 | Cys@UiO-67-bpy aerogel beads (CUBS-20) | M5 | T4;T8;T10 | L-半胱氨酸修饰缺陷 UiO-67 海藻酸钠（SA）气凝胶珠复合吸附剂（MOF@生物聚合物气凝胶珠） | UiO-67 | Zr | 4,4'-biphenyldicarboxylic acid | 1 | 1 | 1 | 0 | 1 | 1 | 1 | 0 | 0 | 1 | 戊二醛醛基化（5% 戊二醛/磷酸盐缓冲液 pH 8，RT 2 h）→ L-半胱氨酸接枝（150 mg，2 h）→ NaBH4 还原（0.25 g，6 h）；半胱氨酸 -NH2 与 -CHO 缩合酰胺键（FTIR 1634 cm-1；NaBH4 还原后呈无定形，N 1s 399.59 eV NCO） | L-cysteine; thiol | 1 | sodium alginate | 0 | No |  |  | 287.9 | 0.36 | 3.64 | 气凝胶珠（CUBS-20 珠）；内部 Cys@UiO-67-bpy 粉末无定形团聚（XRD 无衍射峰）、~148.6 nm（UiO-67-bpy 母体）；SA 珠表面粗糙多孔 | freeze-drying; vacuum activation; thermal drying | 70 | 12 h | 三步合成 + 珠化：①UiO-67 溶剂热（ZrCl4 0.412 mmol + H2bpdc 0.413 mmol/16 mL DMF，120 C 24 h，DMF/甲醇洗涤，70 C 干燥）；②缺陷 UiO-67-bpy（ZrCl4 0.412 mmol + OA 8.248 mmol + H2bpdc/H2bpydc 各 0.206 mmol/16 mL DMF，80 C 搅拌，TEA 0.1 mL，120 C 24 h）；③Cys@UiO-67-bpy 后修饰（戊二醛醛基化 + L-半胱氨酸 + NaBH4）；④气凝胶珠（20 mg/mL 悬浮于 1 mL SA 20 mg/mL，滴入 2 wt% CaCl2 4 h，水洗 4 次，-80 C 预冻 8 h，-50 C 冷冻干燥） |  | ZrCl4 | 4,4'-biphenyldicarboxylic acid | F1 | triethylamine | L-cysteine; thiolation | 25 | 4 | 未报告（吸附后表征未给 PXRD） | 未报告 | 6 循环去除率 93.4→76.5%（CSV）；SA 珠可回收易分离（正文 1 强调）；正文 3.4 再生性能稳定 | E:\mzh3\所有正文和附件\第一波markdown\Shapeable sodium alginate aerogel beads incorporated with L-cysteine-modified defective UiO-67 for heavy metal ions removal.md | P0396 | 10.1016/j.envpol.2022.120622 | 1 | isotherm | 308 |  | 204.5455 | 447.0199 | 2890.909 | 511.5894 | 1 | 511.5894 | 93.41693 | 5 | 511.5894 | 等温线 | Shapeable sodium alginate aerogel beads incorporated with L-cysteine-modified defective UiO-67 for heavy metal ions removal | P0396 | Post-modified MOF; Other composite
P0135 | P0135_M1 | Cys@UiO-67-bpy aerogel beads (CUBS-20) | M5 | T4;T8;T10 | L-半胱氨酸修饰缺陷 UiO-67 海藻酸钠（SA）气凝胶珠复合吸附剂（MOF@生物聚合物气凝胶珠） | UiO-67 | Zr | 4,4'-biphenyldicarboxylic acid | 1 | 1 | 1 | 0 | 1 | 1 | 1 | 0 | 0 | 1 | 戊二醛醛基化（5% 戊二醛/磷酸盐缓冲液 pH 8，RT 2 h）→ L-半胱氨酸接枝（150 mg，2 h）→ NaBH4 还原（0.25 g，6 h）；半胱氨酸 -NH2 与 -CHO 缩合酰胺键（FTIR 1634 cm-1；NaBH4 还原后呈无定形，N 1s 399.59 eV NCO） | L-cysteine; thiol | 1 | sodium alginate | 0 | No |  |  | 287.9 | 0.36 | 3.64 | 气凝胶珠（CUBS-20 珠）；内部 Cys@UiO-67-bpy 粉末无定形团聚（XRD 无衍射峰）、~148.6 nm（UiO-67-bpy 母体）；SA 珠表面粗糙多孔 | freeze-drying; vacuum activation; thermal drying | 70 | 12 h | 三步合成 + 珠化：①UiO-67 溶剂热（ZrCl4 0.412 mmol + H2bpdc 0.413 mmol/16 mL DMF，120 C 24 h，DMF/甲醇洗涤，70 C 干燥）；②缺陷 UiO-67-bpy（ZrCl4 0.412 mmol + OA 8.248 mmol + H2bpdc/H2bpydc 各 0.206 mmol/16 mL DMF，80 C 搅拌，TEA 0.1 mL，120 C 24 h）；③Cys@UiO-67-bpy 后修饰（戊二醛醛基化 + L-半胱氨酸 + NaBH4）；④气凝胶珠（20 mg/mL 悬浮于 1 mL SA 20 mg/mL，滴入 2 wt% CaCl2 4 h，水洗 4 次，-80 C 预冻 8 h，-50 C 冷冻干燥） |  | ZrCl4 | 4,4'-biphenyldicarboxylic acid | F1 | triethylamine | L-cysteine; thiolation | 25 | 4 | 未报告（吸附后表征未给 PXRD） | 未报告 | 6 循环去除率 93.4→76.5%（CSV）；SA 珠可回收易分离（正文 1 强调）；正文 3.4 再生性能稳定 | E:\mzh3\所有正文和附件\第一波markdown\Shapeable sodium alginate aerogel beads incorporated with L-cysteine-modified defective UiO-67 for heavy metal ions removal.md | P0396 | 10.1016/j.envpol.2022.120622 | 1 | isotherm | 308 |  | 298.1283 | 476.8212 | 2890.909 | 511.5894 | 1 | 511.5894 | 93.41693 | 5 | 511.5894 | 等温线 | Shapeable sodium alginate aerogel beads incorporated with L-cysteine-modified defective UiO-67 for heavy metal ions removal | P0396 | Post-modified MOF; Other composite
P0135 | P0135_M1 | Cys@UiO-67-bpy aerogel beads (CUBS-20) | M5 | T4;T8;T10 | L-半胱氨酸修饰缺陷 UiO-67 海藻酸钠（SA）气凝胶珠复合吸附剂（MOF@生物聚合物气凝胶珠） | UiO-67 | Zr | 4,4'-biphenyldicarboxylic acid | 1 | 1 | 1 | 0 | 1 | 1 | 1 | 0 | 0 | 1 | 戊二醛醛基化（5% 戊二醛/磷酸盐缓冲液 pH 8，RT 2 h）→ L-半胱氨酸接枝（150 mg，2 h）→ NaBH4 还原（0.25 g，6 h）；半胱氨酸 -NH2 与 -CHO 缩合酰胺键（FTIR 1634 cm-1；NaBH4 还原后呈无定形，N 1s 399.59 eV NCO） | L-cysteine; thiol | 1 | sodium alginate | 0 | No |  |  | 287.9 | 0.36 | 3.64 | 气凝胶珠（CUBS-20 珠）；内部 Cys@UiO-67-bpy 粉末无定形团聚（XRD 无衍射峰）、~148.6 nm（UiO-67-bpy 母体）；SA 珠表面粗糙多孔 | freeze-drying; vacuum activation; thermal drying | 70 | 12 h | 三步合成 + 珠化：①UiO-67 溶剂热（ZrCl4 0.412 mmol + H2bpdc 0.413 mmol/16 mL DMF，120 C 24 h，DMF/甲醇洗涤，70 C 干燥）；②缺陷 UiO-67-bpy（ZrCl4 0.412 mmol + OA 8.248 mmol + H2bpdc/H2bpydc 各 0.206 mmol/16 mL DMF，80 C 搅拌，TEA 0.1 mL，120 C 24 h）；③Cys@UiO-67-bpy 后修饰（戊二醛醛基化 + L-半胱氨酸 + NaBH4）；④气凝胶珠（20 mg/mL 悬浮于 1 mL SA 20 mg/mL，滴入 2 wt% CaCl2 4 h，水洗 4 次，-80 C 预冻 8 h，-50 C 冷冻干燥） |  | ZrCl4 | 4,4'-biphenyldicarboxylic acid | F1 | triethylamine | L-cysteine; thiolation | 25 | 4 | 未报告（吸附后表征未给 PXRD） | 未报告 | 6 循环去除率 93.4→76.5%（CSV）；SA 珠可回收易分离（正文 1 强调）；正文 3.4 再生性能稳定 | E:\mzh3\所有正文和附件\第一波markdown\Shapeable sodium alginate aerogel beads incorporated with L-cysteine-modified defective UiO-67 for heavy metal ions removal.md | P0396 | 10.1016/j.envpol.2022.120622 | 1 | isotherm | 308 |  | 406.6845 | 491.7219 | 2890.909 | 511.5894 | 1 | 511.5894 | 93.41693 | 5 | 511.5894 | 等温线 | Shapeable sodium alginate aerogel beads incorporated with L-cysteine-modified defective UiO-67 for heavy metal ions removal | P0396 | Post-modified MOF; Other composite
P0135 | P0135_M1 | Cys@UiO-67-bpy aerogel beads (CUBS-20) | M5 | T4;T8;T10 | L-半胱氨酸修饰缺陷 UiO-67 海藻酸钠（SA）气凝胶珠复合吸附剂（MOF@生物聚合物气凝胶珠） | UiO-67 | Zr | 4,4'-biphenyldicarboxylic acid | 1 | 1 | 1 | 0 | 1 | 1 | 1 | 0 | 0 | 1 | 戊二醛醛基化（5% 戊二醛/磷酸盐缓冲液 pH 8，RT 2 h）→ L-半胱氨酸接枝（150 mg，2 h）→ NaBH4 还原（0.25 g，6 h）；半胱氨酸 -NH2 与 -CHO 缩合酰胺键（FTIR 1634 cm-1；NaBH4 还原后呈无定形，N 1s 399.59 eV NCO） | L-cysteine; thiol | 1 | sodium alginate | 0 | No |  |  | 287.9 | 0.36 | 3.64 | 气凝胶珠（CUBS-20 珠）；内部 Cys@UiO-67-bpy 粉末无定形团聚（XRD 无衍射峰）、~148.6 nm（UiO-67-bpy 母体）；SA 珠表面粗糙多孔 | freeze-drying; vacuum activation; thermal drying | 70 | 12 h | 三步合成 + 珠化：①UiO-67 溶剂热（ZrCl4 0.412 mmol + H2bpdc 0.413 mmol/16 mL DMF，120 C 24 h，DMF/甲醇洗涤，70 C 干燥）；②缺陷 UiO-67-bpy（ZrCl4 0.412 mmol + OA 8.248 mmol + H2bpdc/H2bpydc 各 0.206 mmol/16 mL DMF，80 C 搅拌，TEA 0.1 mL，120 C 24 h）；③Cys@UiO-67-bpy 后修饰（戊二醛醛基化 + L-半胱氨酸 + NaBH4）；④气凝胶珠（20 mg/mL 悬浮于 1 mL SA 20 mg/mL，滴入 2 wt% CaCl2 4 h，水洗 4 次，-80 C 预冻 8 h，-50 C 冷冻干燥） |  | ZrCl4 | 4,4'-biphenyldicarboxylic acid | F1 | triethylamine | L-cysteine; thiolation | 25 | 4 | 未报告（吸附后表征未给 PXRD） | 未报告 | 6 循环去除率 93.4→76.5%（CSV）；SA 珠可回收易分离（正文 1 强调）；正文 3.4 再生性能稳定 | E:\mzh3\所有正文和附件\第一波markdown\Shapeable sodium alginate aerogel beads incorporated with L-cysteine-modified defective UiO-67 for heavy metal ions removal.md | P0396 | 10.1016/j.envpol.2022.120622 | 1 | isotherm | 308 |  | 597.5936 | 541.3907 | 2890.909 | 511.5894 | 1 | 511.5894 | 93.41693 | 5 | 511.5894 | 等温线 | Shapeable sodium alginate aerogel beads incorporated with L-cysteine-modified defective UiO-67 for heavy metal ions removal | P0396 | Post-modified MOF; Other composite
P0135 | P0135_M1 | Cys@UiO-67-bpy aerogel beads (CUBS-20) | M5 | T4;T8;T10 | L-半胱氨酸修饰缺陷 UiO-67 海藻酸钠（SA）气凝胶珠复合吸附剂（MOF@生物聚合物气凝胶珠） | UiO-67 | Zr | 4,4'-biphenyldicarboxylic acid | 1 | 1 | 1 | 0 | 1 | 1 | 1 | 0 | 0 | 1 | 戊二醛醛基化（5% 戊二醛/磷酸盐缓冲液 pH 8，RT 2 h）→ L-半胱氨酸接枝（150 mg，2 h）→ NaBH4 还原（0.25 g，6 h）；半胱氨酸 -NH2 与 -CHO 缩合酰胺键（FTIR 1634 cm-1；NaBH4 还原后呈无定形，N 1s 399.59 eV NCO） | L-cysteine; thiol | 1 | sodium alginate | 0 | No |  |  | 287.9 | 0.36 | 3.64 | 气凝胶珠（CUBS-20 珠）；内部 Cys@UiO-67-bpy 粉末无定形团聚（XRD 无衍射峰）、~148.6 nm（UiO-67-bpy 母体）；SA 珠表面粗糙多孔 | freeze-drying; vacuum activation; thermal drying | 70 | 12 h | 三步合成 + 珠化：①UiO-67 溶剂热（ZrCl4 0.412 mmol + H2bpdc 0.413 mmol/16 mL DMF，120 C 24 h，DMF/甲醇洗涤，70 C 干燥）；②缺陷 UiO-67-bpy（ZrCl4 0.412 mmol + OA 8.248 mmol + H2bpdc/H2bpydc 各 0.206 mmol/16 mL DMF，80 C 搅拌，TEA 0.1 mL，120 C 24 h）；③Cys@UiO-67-bpy 后修饰（戊二醛醛基化 + L-半胱氨酸 + NaBH4）；④气凝胶珠（20 mg/mL 悬浮于 1 mL SA 20 mg/mL，滴入 2 wt% CaCl2 4 h，水洗 4 次，-80 C 预冻 8 h，-50 C 冷冻干燥） |  | ZrCl4 | 4,4'-biphenyldicarboxylic acid | F1 | triethylamine | L-cysteine; thiolation | 25 | 4 | 未报告（吸附后表征未给 PXRD） | 未报告 | 6 循环去除率 93.4→76.5%（CSV）；SA 珠可回收易分离（正文 1 强调）；正文 3.4 再生性能稳定 | E:\mzh3\所有正文和附件\第一波markdown\Shapeable sodium alginate aerogel beads incorporated with L-cysteine-modified defective UiO-67 for heavy metal ions removal.md | P0396 | 10.1016/j.envpol.2022.120622 | 1 | isotherm | 318 |  | 39.83957 | 278.1457 | 2890.909 | 511.5894 | 1 | 511.5894 | 93.41693 | 5 | 511.5894 | 等温线 | Shapeable sodium alginate aerogel beads incorporated with L-cysteine-modified defective UiO-67 for heavy metal ions removal | P0396 | Post-modified MOF; Other composite
P0135 | P0135_M1 | Cys@UiO-67-bpy aerogel beads (CUBS-20) | M5 | T4;T8;T10 | L-半胱氨酸修饰缺陷 UiO-67 海藻酸钠（SA）气凝胶珠复合吸附剂（MOF@生物聚合物气凝胶珠） | UiO-67 | Zr | 4,4'-biphenyldicarboxylic acid | 1 | 1 | 1 | 0 | 1 | 1 | 1 | 0 | 0 | 1 | 戊二醛醛基化（5% 戊二醛/磷酸盐缓冲液 pH 8，RT 2 h）→ L-半胱氨酸接枝（150 mg，2 h）→ NaBH4 还原（0.25 g，6 h）；半胱氨酸 -NH2 与 -CHO 缩合酰胺键（FTIR 1634 cm-1；NaBH4 还原后呈无定形，N 1s 399.59 eV NCO） | L-cysteine; thiol | 1 | sodium alginate | 0 | No |  |  | 287.9 | 0.36 | 3.64 | 气凝胶珠（CUBS-20 珠）；内部 Cys@UiO-67-bpy 粉末无定形团聚（XRD 无衍射峰）、~148.6 nm（UiO-67-bpy 母体）；SA 珠表面粗糙多孔 | freeze-drying; vacuum activation; thermal drying | 70 | 12 h | 三步合成 + 珠化：①UiO-67 溶剂热（ZrCl4 0.412 mmol + H2bpdc 0.413 mmol/16 mL DMF，120 C 24 h，DMF/甲醇洗涤，70 C 干燥）；②缺陷 UiO-67-bpy（ZrCl4 0.412 mmol + OA 8.248 mmol + H2bpdc/H2bpydc 各 0.206 mmol/16 mL DMF，80 C 搅拌，TEA 0.1 mL，120 C 24 h）；③Cys@UiO-67-bpy 后修饰（戊二醛醛基化 + L-半胱氨酸 + NaBH4）；④气凝胶珠（20 mg/mL 悬浮于 1 mL SA 20 mg/mL，滴入 2 wt% CaCl2 4 h，水洗 4 次，-80 C 预冻 8 h，-50 C 冷冻干燥） |  | ZrCl4 | 4,4'-biphenyldicarboxylic acid | F1 | triethylamine | L-cysteine; thiolation | 25 | 4 | 未报告（吸附后表征未给 PXRD） | 未报告 | 6 循环去除率 93.4→76.5%（CSV）；SA 珠可回收易分离（正文 1 强调）；正文 3.4 再生性能稳定 | E:\mzh3\所有正文和附件\第一波markdown\Shapeable sodium alginate aerogel beads incorporated with L-cysteine-modified defective UiO-67 for heavy metal ions removal.md | P0396 | 10.1016/j.envpol.2022.120622 | 1 | isotherm | 318 |  | 107.2193 | 456.9536 | 2890.909 | 511.5894 | 1 | 511.5894 | 93.41693 | 5 | 511.5894 | 等温线 | Shapeable sodium alginate aerogel beads incorporated with L-cysteine-modified defective UiO-67 for heavy metal ions removal | P0396 | Post-modified MOF; Other composite
P0135 | P0135_M1 | Cys@UiO-67-bpy aerogel beads (CUBS-20) | M5 | T4;T8;T10 | L-半胱氨酸修饰缺陷 UiO-67 海藻酸钠（SA）气凝胶珠复合吸附剂（MOF@生物聚合物气凝胶珠） | UiO-67 | Zr | 4,4'-biphenyldicarboxylic acid | 1 | 1 | 1 | 0 | 1 | 1 | 1 | 0 | 0 | 1 | 戊二醛醛基化（5% 戊二醛/磷酸盐缓冲液 pH 8，RT 2 h）→ L-半胱氨酸接枝（150 mg，2 h）→ NaBH4 还原（0.25 g，6 h）；半胱氨酸 -NH2 与 -CHO 缩合酰胺键（FTIR 1634 cm-1；NaBH4 还原后呈无定形，N 1s 399.59 eV NCO） | L-cysteine; thiol | 1 | sodium alginate | 0 | No |  |  | 287.9 | 0.36 | 3.64 | 气凝胶珠（CUBS-20 珠）；内部 Cys@UiO-67-bpy 粉末无定形团聚（XRD 无衍射峰）、~148.6 nm（UiO-67-bpy 母体）；SA 珠表面粗糙多孔 | freeze-drying; vacuum activation; thermal drying | 70 | 12 h | 三步合成 + 珠化：①UiO-67 溶剂热（ZrCl4 0.412 mmol + H2bpdc 0.413 mmol/16 mL DMF，120 C 24 h，DMF/甲醇洗涤，70 C 干燥）；②缺陷 UiO-67-bpy（ZrCl4 0.412 mmol + OA 8.248 mmol + H2bpdc/H2bpydc 各 0.206 mmol/16 mL DMF，80 C 搅拌，TEA 0.1 mL，120 C 24 h）；③Cys@UiO-67-bpy 后修饰（戊二醛醛基化 + L-半胱氨酸 + NaBH4）；④气凝胶珠（20 mg/mL 悬浮于 1 mL SA 20 mg/mL，滴入 2 wt% CaCl2 4 h，水洗 4 次，-80 C 预冻 8 h，-50 C 冷冻干燥） |  | ZrCl4 | 4,4'-biphenyldicarboxylic acid | F1 | triethylamine | L-cysteine; thiolation | 25 | 4 | 未报告（吸附后表征未给 PXRD） | 未报告 | 6 循环去除率 93.4→76.5%（CSV）；SA 珠可回收易分离（正文 1 强调）；正文 3.4 再生性能稳定 | E:\mzh3\所有正文和附件\第一波markdown\Shapeable sodium alginate aerogel beads incorporated with L-cysteine-modified defective UiO-67 for heavy metal ions removal.md | P0396 | 10.1016/j.envpol.2022.120622 | 1 | isotherm | 318 |  | 305.615 | 526.4901 | 2890.909 | 511.5894 | 1 | 511.5894 | 93.41693 | 5 | 511.5894 | 等温线 | Shapeable sodium alginate aerogel beads incorporated with L-cysteine-modified defective UiO-67 for heavy metal ions removal | P0396 | Post-modified MOF; Other composite
P0135 | P0135_M1 | Cys@UiO-67-bpy aerogel beads (CUBS-20) | M5 | T4;T8;T10 | L-半胱氨酸修饰缺陷 UiO-67 海藻酸钠（SA）气凝胶珠复合吸附剂（MOF@生物聚合物气凝胶珠） | UiO-67 | Zr | 4,4'-biphenyldicarboxylic acid | 1 | 1 | 1 | 0 | 1 | 1 | 1 | 0 | 0 | 1 | 戊二醛醛基化（5% 戊二醛/磷酸盐缓冲液 pH 8，RT 2 h）→ L-半胱氨酸接枝（150 mg，2 h）→ NaBH4 还原（0.25 g，6 h）；半胱氨酸 -NH2 与 -CHO 缩合酰胺键（FTIR 1634 cm-1；NaBH4 还原后呈无定形，N 1s 399.59 eV NCO） | L-cysteine; thiol | 1 | sodium alginate | 0 | No |  |  | 287.9 | 0.36 | 3.64 | 气凝胶珠（CUBS-20 珠）；内部 Cys@UiO-67-bpy 粉末无定形团聚（XRD 无衍射峰）、~148.6 nm（UiO-67-bpy 母体）；SA 珠表面粗糙多孔 | freeze-drying; vacuum activation; thermal drying | 70 | 12 h | 三步合成 + 珠化：①UiO-67 溶剂热（ZrCl4 0.412 mmol + H2bpdc 0.413 mmol/16 mL DMF，120 C 24 h，DMF/甲醇洗涤，70 C 干燥）；②缺陷 UiO-67-bpy（ZrCl4 0.412 mmol + OA 8.248 mmol + H2bpdc/H2bpydc 各 0.206 mmol/16 mL DMF，80 C 搅拌，TEA 0.1 mL，120 C 24 h）；③Cys@UiO-67-bpy 后修饰（戊二醛醛基化 + L-半胱氨酸 + NaBH4）；④气凝胶珠（20 mg/mL 悬浮于 1 mL SA 20 mg/mL，滴入 2 wt% CaCl2 4 h，水洗 4 次，-80 C 预冻 8 h，-50 C 冷冻干燥） |  | ZrCl4 | 4,4'-biphenyldicarboxylic acid | F1 | triethylamine | L-cysteine; thiolation | 25 | 4 | 未报告（吸附后表征未给 PXRD） | 未报告 | 6 循环去除率 93.4→76.5%（CSV）；SA 珠可回收易分离（正文 1 强调）；正文 3.4 再生性能稳定 | E:\mzh3\所有正文和附件\第一波markdown\Shapeable sodium alginate aerogel beads incorporated with L-cysteine-modified defective UiO-67 for heavy metal ions removal.md | P0396 | 10.1016/j.envpol.2022.120622 | 1 | isotherm | 318 |  | 406.6845 | 551.3245 | 2890.909 | 511.5894 | 1 | 511.5894 | 93.41693 | 5 | 511.5894 | 等温线 | Shapeable sodium alginate aerogel beads incorporated with L-cysteine-modified defective UiO-67 for heavy metal ions removal | P0396 | Post-modified MOF; Other composite
P0135 | P0135_M1 | Cys@UiO-67-bpy aerogel beads (CUBS-20) | M5 | T4;T8;T10 | L-半胱氨酸修饰缺陷 UiO-67 海藻酸钠（SA）气凝胶珠复合吸附剂（MOF@生物聚合物气凝胶珠） | UiO-67 | Zr | 4,4'-biphenyldicarboxylic acid | 1 | 1 | 1 | 0 | 1 | 1 | 1 | 0 | 0 | 1 | 戊二醛醛基化（5% 戊二醛/磷酸盐缓冲液 pH 8，RT 2 h）→ L-半胱氨酸接枝（150 mg，2 h）→ NaBH4 还原（0.25 g，6 h）；半胱氨酸 -NH2 与 -CHO 缩合酰胺键（FTIR 1634 cm-1；NaBH4 还原后呈无定形，N 1s 399.59 eV NCO） | L-cysteine; thiol | 1 | sodium alginate | 0 | No |  |  | 287.9 | 0.36 | 3.64 | 气凝胶珠（CUBS-20 珠）；内部 Cys@UiO-67-bpy 粉末无定形团聚（XRD 无衍射峰）、~148.6 nm（UiO-67-bpy 母体）；SA 珠表面粗糙多孔 | freeze-drying; vacuum activation; thermal drying | 70 | 12 h | 三步合成 + 珠化：①UiO-67 溶剂热（ZrCl4 0.412 mmol + H2bpdc 0.413 mmol/16 mL DMF，120 C 24 h，DMF/甲醇洗涤，70 C 干燥）；②缺陷 UiO-67-bpy（ZrCl4 0.412 mmol + OA 8.248 mmol + H2bpdc/H2bpydc 各 0.206 mmol/16 mL DMF，80 C 搅拌，TEA 0.1 mL，120 C 24 h）；③Cys@UiO-67-bpy 后修饰（戊二醛醛基化 + L-半胱氨酸 + NaBH4）；④气凝胶珠（20 mg/mL 悬浮于 1 mL SA 20 mg/mL，滴入 2 wt% CaCl2 4 h，水洗 4 次，-80 C 预冻 8 h，-50 C 冷冻干燥） |  | ZrCl4 | 4,4'-biphenyldicarboxylic acid | F1 | triethylamine | L-cysteine; thiolation | 25 | 4 | 未报告（吸附后表征未给 PXRD） | 未报告 | 6 循环去除率 93.4→76.5%（CSV）；SA 珠可回收易分离（正文 1 强调）；正文 3.4 再生性能稳定 | E:\mzh3\所有正文和附件\第一波markdown\Shapeable sodium alginate aerogel beads incorporated with L-cysteine-modified defective UiO-67 for heavy metal ions removal.md | P0396 | 10.1016/j.envpol.2022.120622 | 1 | isotherm | 318 |  | 605.0802 | 630.7947 | 2890.909 | 511.5894 | 1 | 511.5894 | 93.41693 | 5 | 511.5894 | 等温线 | Shapeable sodium alginate aerogel beads incorporated with L-cysteine-modified defective UiO-67 for heavy metal ions removal | P0396 | Post-modified MOF; Other composite
P0136 | P0136_M1 | ZIF@NiTiO3 nanocomposite | M7 |  | ZIF（Ni-ZIF）与钛铁矿型 NiTiO3 的纳米复合吸附剂（sol-gel 1:1 复合） | Ni-ZIF | Zn | 2-methylimidazole; citric acid | 0 | 1 | 0 | 0 | 0 | 0 | 0 | 0 | 0 | 0 |  |  | 1 | NiTiO3 | 0 | No |  |  | 345 | 0.45 |  | 多孔纳米复合（TEM 颗粒 45-50 nm；FESEM 显示开放多孔结构，spherical NiTiO3 粒子分布于 ZIF 表面） | thermal drying | 80 | 3 h | 三步 sol-gel：①NiTiO3（硝酸镍 1 mmol + 柠檬酸 1 mmol + 钛酸四乙酯 1 mmol/乙醇，70 C 3 h，700 C 煅烧 5 h）；②Ni-ZIF（2-甲基咪唑 2 mmol + 硝酸镍 8 mmol/甲醇，70 C 5 h）；③复合（NiTiO3:Ni-ZIF=1:1 溶于水/乙醇 1:1，70 C 回流 3 h，80 C 干燥 3 h） | water; ethanol | Ni(NO3)2.6H2O | 2-methylimidazole; citric acid | F1;F2;F6 |  |  | 80 | 3 | 未报告 | 未报告（>2 M HNO3 洗脱时 sorbent 降解提示结构敏感性） | 3 次吸附-脱附循环（每循环 30 min，正文 3.3）；Abstract 称 sufficient reusable sorbent | E:\mzh3\所有正文和附件\第一波markdown\Study of Pb(II) removal ZIF@ N i T i O _ 3 nanocomposite from aqueous solutions.md | P0404 | 10.1016/j.jece.2020.103703 | 1 | ph | 298 | 0.667 | 145.642 | 84.93421 | 119.2191 | 149.1613 |  |  |  | 2 | 84.93421 | pH | Study of Pb(II) removal ZIF@ N i T i O(3)nanocomposite from aqueous solutions | P0404 | Metal oxide composite
P0136 | P0136_M1 | ZIF@NiTiO3 nanocomposite | M7 |  | ZIF（Ni-ZIF）与钛铁矿型 NiTiO3 的纳米复合吸附剂（sol-gel 1:1 复合） | Ni-ZIF | Zn | 2-methylimidazole; citric acid | 0 | 1 | 0 | 0 | 0 | 0 | 0 | 0 | 0 | 0 |  |  | 1 | NiTiO3 | 0 | No |  |  | 345 | 0.45 |  | 多孔纳米复合（TEM 颗粒 45-50 nm；FESEM 显示开放多孔结构，spherical NiTiO3 粒子分布于 ZIF 表面） | thermal drying | 80 | 3 h | 三步 sol-gel：①NiTiO3（硝酸镍 1 mmol + 柠檬酸 1 mmol + 钛酸四乙酯 1 mmol/乙醇，70 C 3 h，700 C 煅烧 5 h）；②Ni-ZIF（2-甲基咪唑 2 mmol + 硝酸镍 8 mmol/甲醇，70 C 5 h）；③复合（NiTiO3:Ni-ZIF=1:1 溶于水/乙醇 1:1，70 C 回流 3 h，80 C 干燥 3 h） | water; ethanol | Ni(NO3)2.6H2O | 2-methylimidazole; citric acid | F1;F2;F6 |  |  | 80 | 3 | 未报告 | 未报告（>2 M HNO3 洗脱时 sorbent 降解提示结构敏感性） | 3 次吸附-脱附循环（每循环 30 min，正文 3.3）；Abstract 称 sufficient reusable sorbent | E:\mzh3\所有正文和附件\第一波markdown\Study of Pb(II) removal ZIF@ N i T i O _ 3 nanocomposite from aqueous solutions.md | P0404 | 10.1016/j.jece.2020.103703 | 1 | ph | 298 | 0.667 | 145.642 | 95.52632 | 119.2191 | 149.1613 |  |  |  | 3 | 95.52632 | pH | Study of Pb(II) removal ZIF@ N i T i O(3)nanocomposite from aqueous solutions | P0404 | Metal oxide composite
P0136 | P0136_M1 | ZIF@NiTiO3 nanocomposite | M7 |  | ZIF（Ni-ZIF）与钛铁矿型 NiTiO3 的纳米复合吸附剂（sol-gel 1:1 复合） | Ni-ZIF | Zn | 2-methylimidazole; citric acid | 0 | 1 | 0 | 0 | 0 | 0 | 0 | 0 | 0 | 0 |  |  | 1 | NiTiO3 | 0 | No |  |  | 345 | 0.45 |  | 多孔纳米复合（TEM 颗粒 45-50 nm；FESEM 显示开放多孔结构，spherical NiTiO3 粒子分布于 ZIF 表面） | thermal drying | 80 | 3 h | 三步 sol-gel：①NiTiO3（硝酸镍 1 mmol + 柠檬酸 1 mmol + 钛酸四乙酯 1 mmol/乙醇，70 C 3 h，700 C 煅烧 5 h）；②Ni-ZIF（2-甲基咪唑 2 mmol + 硝酸镍 8 mmol/甲醇，70 C 5 h）；③复合（NiTiO3:Ni-ZIF=1:1 溶于水/乙醇 1:1，70 C 回流 3 h，80 C 干燥 3 h） | water; ethanol | Ni(NO3)2.6H2O | 2-methylimidazole; citric acid | F1;F2;F6 |  |  | 80 | 3 | 未报告 | 未报告（>2 M HNO3 洗脱时 sorbent 降解提示结构敏感性） | 3 次吸附-脱附循环（每循环 30 min，正文 3.3）；Abstract 称 sufficient reusable sorbent | E:\mzh3\所有正文和附件\第一波markdown\Study of Pb(II) removal ZIF@ N i T i O _ 3 nanocomposite from aqueous solutions.md | P0404 | 10.1016/j.jece.2020.103703 | 1 | ph | 298 | 0.667 | 145.642 | 109.3421 | 119.2191 | 149.1613 |  |  |  | 4 | 109.3421 | pH | Study of Pb(II) removal ZIF@ N i T i O(3)nanocomposite from aqueous solutions | P0404 | Metal oxide composite
P0136 | P0136_M1 | ZIF@NiTiO3 nanocomposite | M7 |  | ZIF（Ni-ZIF）与钛铁矿型 NiTiO3 的纳米复合吸附剂（sol-gel 1:1 复合） | Ni-ZIF | Zn | 2-methylimidazole; citric acid | 0 | 1 | 0 | 0 | 0 | 0 | 0 | 0 | 0 | 0 |  |  | 1 | NiTiO3 | 0 | No |  |  | 345 | 0.45 |  | 多孔纳米复合（TEM 颗粒 45-50 nm；FESEM 显示开放多孔结构，spherical NiTiO3 粒子分布于 ZIF 表面） | thermal drying | 80 | 3 h | 三步 sol-gel：①NiTiO3（硝酸镍 1 mmol + 柠檬酸 1 mmol + 钛酸四乙酯 1 mmol/乙醇，70 C 3 h，700 C 煅烧 5 h）；②Ni-ZIF（2-甲基咪唑 2 mmol + 硝酸镍 8 mmol/甲醇，70 C 5 h）；③复合（NiTiO3:Ni-ZIF=1:1 溶于水/乙醇 1:1，70 C 回流 3 h，80 C 干燥 3 h） | water; ethanol | Ni(NO3)2.6H2O | 2-methylimidazole; citric acid | F1;F2;F6 |  |  | 80 | 3 | 未报告 | 未报告（>2 M HNO3 洗脱时 sorbent 降解提示结构敏感性） | 3 次吸附-脱附循环（每循环 30 min，正文 3.3）；Abstract 称 sufficient reusable sorbent | E:\mzh3\所有正文和附件\第一波markdown\Study of Pb(II) removal ZIF@ N i T i O _ 3 nanocomposite from aqueous solutions.md | P0404 | 10.1016/j.jece.2020.103703 | 1 | ph | 298 | 0.667 | 145.642 | 144.8026 | 119.2191 | 149.1613 |  |  |  | 5 | 144.8026 | pH | Study of Pb(II) removal ZIF@ N i T i O(3)nanocomposite from aqueous solutions | P0404 | Metal oxide composite
P0136 | P0136_M1 | ZIF@NiTiO3 nanocomposite | M7 |  | ZIF（Ni-ZIF）与钛铁矿型 NiTiO3 的纳米复合吸附剂（sol-gel 1:1 复合） | Ni-ZIF | Zn | 2-methylimidazole; citric acid | 0 | 1 | 0 | 0 | 0 | 0 | 0 | 0 | 0 | 0 |  |  | 1 | NiTiO3 | 0 | No |  |  | 345 | 0.45 |  | 多孔纳米复合（TEM 颗粒 45-50 nm；FESEM 显示开放多孔结构，spherical NiTiO3 粒子分布于 ZIF 表面） | thermal drying | 80 | 3 h | 三步 sol-gel：①NiTiO3（硝酸镍 1 mmol + 柠檬酸 1 mmol + 钛酸四乙酯 1 mmol/乙醇，70 C 3 h，700 C 煅烧 5 h）；②Ni-ZIF（2-甲基咪唑 2 mmol + 硝酸镍 8 mmol/甲醇，70 C 5 h）；③复合（NiTiO3:Ni-ZIF=1:1 溶于水/乙醇 1:1，70 C 回流 3 h，80 C 干燥 3 h） | water; ethanol | Ni(NO3)2.6H2O | 2-methylimidazole; citric acid | F1;F2;F6 |  |  | 80 | 3 | 未报告 | 未报告（>2 M HNO3 洗脱时 sorbent 降解提示结构敏感性） | 3 次吸附-脱附循环（每循环 30 min，正文 3.3）；Abstract 称 sufficient reusable sorbent | E:\mzh3\所有正文和附件\第一波markdown\Study of Pb(II) removal ZIF@ N i T i O _ 3 nanocomposite from aqueous solutions.md | P0404 | 10.1016/j.jece.2020.103703 | 1 | ph | 298 | 0.667 | 145.642 | 147.1053 | 119.2191 | 149.1613 |  |  |  | 6 | 147.1053 | pH | Study of Pb(II) removal ZIF@ N i T i O(3)nanocomposite from aqueous solutions | P0404 | Metal oxide composite
P0136 | P0136_M1 | ZIF@NiTiO3 nanocomposite | M7 |  | ZIF（Ni-ZIF）与钛铁矿型 NiTiO3 的纳米复合吸附剂（sol-gel 1:1 复合） | Ni-ZIF | Zn | 2-methylimidazole; citric acid | 0 | 1 | 0 | 0 | 0 | 0 | 0 | 0 | 0 | 0 |  |  | 1 | NiTiO3 | 0 | No |  |  | 345 | 0.45 |  | 多孔纳米复合（TEM 颗粒 45-50 nm；FESEM 显示开放多孔结构，spherical NiTiO3 粒子分布于 ZIF 表面） | thermal drying | 80 | 3 h | 三步 sol-gel：①NiTiO3（硝酸镍 1 mmol + 柠檬酸 1 mmol + 钛酸四乙酯 1 mmol/乙醇，70 C 3 h，700 C 煅烧 5 h）；②Ni-ZIF（2-甲基咪唑 2 mmol + 硝酸镍 8 mmol/甲醇，70 C 5 h）；③复合（NiTiO3:Ni-ZIF=1:1 溶于水/乙醇 1:1，70 C 回流 3 h，80 C 干燥 3 h） | water; ethanol | Ni(NO3)2.6H2O | 2-methylimidazole; citric acid | F1;F2;F6 |  |  | 80 | 3 | 未报告 | 未报告（>2 M HNO3 洗脱时 sorbent 降解提示结构敏感性） | 3 次吸附-脱附循环（每循环 30 min，正文 3.3）；Abstract 称 sufficient reusable sorbent | E:\mzh3\所有正文和附件\第一波markdown\Study of Pb(II) removal ZIF@ N i T i O _ 3 nanocomposite from aqueous solutions.md | P0404 | 10.1016/j.jece.2020.103703 | 1 | ph | 298 | 0.667 | 145.642 | 150.3289 | 119.2191 | 149.1613 |  |  |  | 7 | 150.3289 | pH | Study of Pb(II) removal ZIF@ N i T i O(3)nanocomposite from aqueous solutions | P0404 | Metal oxide composite
P0136 | P0136_M1 | ZIF@NiTiO3 nanocomposite | M7 |  | ZIF（Ni-ZIF）与钛铁矿型 NiTiO3 的纳米复合吸附剂（sol-gel 1:1 复合） | Ni-ZIF | Zn | 2-methylimidazole; citric acid | 0 | 1 | 0 | 0 | 0 | 0 | 0 | 0 | 0 | 0 |  |  | 1 | NiTiO3 | 0 | No |  |  | 345 | 0.45 |  | 多孔纳米复合（TEM 颗粒 45-50 nm；FESEM 显示开放多孔结构，spherical NiTiO3 粒子分布于 ZIF 表面） | thermal drying | 80 | 3 h | 三步 sol-gel：①NiTiO3（硝酸镍 1 mmol + 柠檬酸 1 mmol + 钛酸四乙酯 1 mmol/乙醇，70 C 3 h，700 C 煅烧 5 h）；②Ni-ZIF（2-甲基咪唑 2 mmol + 硝酸镍 8 mmol/甲醇，70 C 5 h）；③复合（NiTiO3:Ni-ZIF=1:1 溶于水/乙醇 1:1，70 C 回流 3 h，80 C 干燥 3 h） | water; ethanol | Ni(NO3)2.6H2O | 2-methylimidazole; citric acid | F1;F2;F6 |  |  | 80 | 3 | 未报告 | 未报告（>2 M HNO3 洗脱时 sorbent 降解提示结构敏感性） | 3 次吸附-脱附循环（每循环 30 min，正文 3.3）；Abstract 称 sufficient reusable sorbent | E:\mzh3\所有正文和附件\第一波markdown\Study of Pb(II) removal ZIF@ N i T i O _ 3 nanocomposite from aqueous solutions.md | P0404 | 10.1016/j.jece.2020.103703 | 1 | ph | 298 | 0.667 | 145.642 | 146.6447 | 119.2191 | 149.1613 |  |  |  | 8 | 146.6447 | pH | Study of Pb(II) removal ZIF@ N i T i O(3)nanocomposite from aqueous solutions | P0404 | Metal oxide composite
P0136 | P0136_M1 | ZIF@NiTiO3 nanocomposite | M7 |  | ZIF（Ni-ZIF）与钛铁矿型 NiTiO3 的纳米复合吸附剂（sol-gel 1:1 复合） | Ni-ZIF | Zn | 2-methylimidazole; citric acid | 0 | 1 | 0 | 0 | 0 | 0 | 0 | 0 | 0 | 0 |  |  | 1 | NiTiO3 | 0 | No |  |  | 345 | 0.45 |  | 多孔纳米复合（TEM 颗粒 45-50 nm；FESEM 显示开放多孔结构，spherical NiTiO3 粒子分布于 ZIF 表面） | thermal drying | 80 | 3 h | 三步 sol-gel：①NiTiO3（硝酸镍 1 mmol + 柠檬酸 1 mmol + 钛酸四乙酯 1 mmol/乙醇，70 C 3 h，700 C 煅烧 5 h）；②Ni-ZIF（2-甲基咪唑 2 mmol + 硝酸镍 8 mmol/甲醇，70 C 5 h）；③复合（NiTiO3:Ni-ZIF=1:1 溶于水/乙醇 1:1，70 C 回流 3 h，80 C 干燥 3 h） | water; ethanol | Ni(NO3)2.6H2O | 2-methylimidazole; citric acid | F1;F2;F6 |  |  | 80 | 3 | 未报告 | 未报告（>2 M HNO3 洗脱时 sorbent 降解提示结构敏感性） | 3 次吸附-脱附循环（每循环 30 min，正文 3.3）；Abstract 称 sufficient reusable sorbent | E:\mzh3\所有正文和附件\第一波markdown\Study of Pb(II) removal ZIF@ N i T i O _ 3 nanocomposite from aqueous solutions.md | P0404 | 10.1016/j.jece.2020.103703 | 1 | ph | 298 | 0.667 | 145.642 | 143.4211 | 119.2191 | 149.1613 |  |  |  | 9 | 143.4211 | pH | Study of Pb(II) removal ZIF@ N i T i O(3)nanocomposite from aqueous solutions | P0404 | Metal oxide composite
P0136 | P0136_M1 | ZIF@NiTiO3 nanocomposite | M7 |  | ZIF（Ni-ZIF）与钛铁矿型 NiTiO3 的纳米复合吸附剂（sol-gel 1:1 复合） | Ni-ZIF | Zn | 2-methylimidazole; citric acid | 0 | 1 | 0 | 0 | 0 | 0 | 0 | 0 | 0 | 0 |  |  | 1 | NiTiO3 | 0 | No |  |  | 345 | 0.45 |  | 多孔纳米复合（TEM 颗粒 45-50 nm；FESEM 显示开放多孔结构，spherical NiTiO3 粒子分布于 ZIF 表面） | thermal drying | 80 | 3 h | 三步 sol-gel：①NiTiO3（硝酸镍 1 mmol + 柠檬酸 1 mmol + 钛酸四乙酯 1 mmol/乙醇，70 C 3 h，700 C 煅烧 5 h）；②Ni-ZIF（2-甲基咪唑 2 mmol + 硝酸镍 8 mmol/甲醇，70 C 5 h）；③复合（NiTiO3:Ni-ZIF=1:1 溶于水/乙醇 1:1，70 C 回流 3 h，80 C 干燥 3 h） | water; ethanol | Ni(NO3)2.6H2O | 2-methylimidazole; citric acid | F1;F2;F6 |  |  | 80 | 3 | 未报告 | 未报告（>2 M HNO3 洗脱时 sorbent 降解提示结构敏感性） | 3 次吸附-脱附循环（每循环 30 min，正文 3.3）；Abstract 称 sufficient reusable sorbent | E:\mzh3\所有正文和附件\第一波markdown\Study of Pb(II) removal ZIF@ N i T i O _ 3 nanocomposite from aqueous solutions.md | P0404 | 10.1016/j.jece.2020.103703 | 1 | cm | 298 | 0.1724 | 145.642 | 82.71178 | 119.2191 | 149.1613 |  |  |  | 7 | 150.3289 | MOF加入浓度 | Study of Pb(II) removal ZIF@ N i T i O(3)nanocomposite from aqueous solutions | P0404 | Metal oxide composite
P0136 | P0136_M1 | ZIF@NiTiO3 nanocomposite | M7 |  | ZIF（Ni-ZIF）与钛铁矿型 NiTiO3 的纳米复合吸附剂（sol-gel 1:1 复合） | Ni-ZIF | Zn | 2-methylimidazole; citric acid | 0 | 1 | 0 | 0 | 0 | 0 | 0 | 0 | 0 | 0 |  |  | 1 | NiTiO3 | 0 | No |  |  | 345 | 0.45 |  | 多孔纳米复合（TEM 颗粒 45-50 nm；FESEM 显示开放多孔结构，spherical NiTiO3 粒子分布于 ZIF 表面） | thermal drying | 80 | 3 h | 三步 sol-gel：①NiTiO3（硝酸镍 1 mmol + 柠檬酸 1 mmol + 钛酸四乙酯 1 mmol/乙醇，70 C 3 h，700 C 煅烧 5 h）；②Ni-ZIF（2-甲基咪唑 2 mmol + 硝酸镍 8 mmol/甲醇，70 C 5 h）；③复合（NiTiO3:Ni-ZIF=1:1 溶于水/乙醇 1:1，70 C 回流 3 h，80 C 干燥 3 h） | water; ethanol | Ni(NO3)2.6H2O | 2-methylimidazole; citric acid | F1;F2;F6 |  |  | 80 | 3 | 未报告 | 未报告（>2 M HNO3 洗脱时 sorbent 降解提示结构敏感性） | 3 次吸附-脱附循环（每循环 30 min，正文 3.3）；Abstract 称 sufficient reusable sorbent | E:\mzh3\所有正文和附件\第一波markdown\Study of Pb(II) removal ZIF@ N i T i O _ 3 nanocomposite from aqueous solutions.md | P0404 | 10.1016/j.jece.2020.103703 | 1 | cm | 298 | 0.344 | 145.642 | 100.4568 | 119.2191 | 149.1613 |  |  |  | 7 | 150.3289 | MOF加入浓度 | Study of Pb(II) removal ZIF@ N i T i O(3)nanocomposite from aqueous solutions | P0404 | Metal oxide composite
P0136 | P0136_M1 | ZIF@NiTiO3 nanocomposite | M7 |  | ZIF（Ni-ZIF）与钛铁矿型 NiTiO3 的纳米复合吸附剂（sol-gel 1:1 复合） | Ni-ZIF | Zn | 2-methylimidazole; citric acid | 0 | 1 | 0 | 0 | 0 | 0 | 0 | 0 | 0 | 0 |  |  | 1 | NiTiO3 | 0 | No |  |  | 345 | 0.45 |  | 多孔纳米复合（TEM 颗粒 45-50 nm；FESEM 显示开放多孔结构，spherical NiTiO3 粒子分布于 ZIF 表面） | thermal drying | 80 | 3 h | 三步 sol-gel：①NiTiO3（硝酸镍 1 mmol + 柠檬酸 1 mmol + 钛酸四乙酯 1 mmol/乙醇，70 C 3 h，700 C 煅烧 5 h）；②Ni-ZIF（2-甲基咪唑 2 mmol + 硝酸镍 8 mmol/甲醇，70 C 5 h）；③复合（NiTiO3:Ni-ZIF=1:1 溶于水/乙醇 1:1，70 C 回流 3 h，80 C 干燥 3 h） | water; ethanol | Ni(NO3)2.6H2O | 2-methylimidazole; citric acid | F1;F2;F6 |  |  | 80 | 3 | 未报告 | 未报告（>2 M HNO3 洗脱时 sorbent 降解提示结构敏感性） | 3 次吸附-脱附循环（每循环 30 min，正文 3.3）；Abstract 称 sufficient reusable sorbent | E:\mzh3\所有正文和附件\第一波markdown\Study of Pb(II) removal ZIF@ N i T i O _ 3 nanocomposite from aqueous solutions.md | P0404 | 10.1016/j.jece.2020.103703 | 1 | cm | 298 | 0.6691 | 145.642 | 116.5511 | 119.2191 | 149.1613 |  |  |  | 7 | 150.3289 | MOF加入浓度 | Study of Pb(II) removal ZIF@ N i T i O(3)nanocomposite from aqueous solutions | P0404 | Metal oxide composite
P0136 | P0136_M1 | ZIF@NiTiO3 nanocomposite | M7 |  | ZIF（Ni-ZIF）与钛铁矿型 NiTiO3 的纳米复合吸附剂（sol-gel 1:1 复合） | Ni-ZIF | Zn | 2-methylimidazole; citric acid | 0 | 1 | 0 | 0 | 0 | 0 | 0 | 0 | 0 | 0 |  |  | 1 | NiTiO3 | 0 | No |  |  | 345 | 0.45 |  | 多孔纳米复合（TEM 颗粒 45-50 nm；FESEM 显示开放多孔结构，spherical NiTiO3 粒子分布于 ZIF 表面） | thermal drying | 80 | 3 h | 三步 sol-gel：①NiTiO3（硝酸镍 1 mmol + 柠檬酸 1 mmol + 钛酸四乙酯 1 mmol/乙醇，70 C 3 h，700 C 煅烧 5 h）；②Ni-ZIF（2-甲基咪唑 2 mmol + 硝酸镍 8 mmol/甲醇，70 C 5 h）；③复合（NiTiO3:Ni-ZIF=1:1 溶于水/乙醇 1:1，70 C 回流 3 h，80 C 干燥 3 h） | water; ethanol | Ni(NO3)2.6H2O | 2-methylimidazole; citric acid | F1;F2;F6 |  |  | 80 | 3 | 未报告 | 未报告（>2 M HNO3 洗脱时 sorbent 降解提示结构敏感性） | 3 次吸附-脱附循环（每循环 30 min，正文 3.3）；Abstract 称 sufficient reusable sorbent | E:\mzh3\所有正文和附件\第一波markdown\Study of Pb(II) removal ZIF@ N i T i O _ 3 nanocomposite from aqueous solutions.md | P0404 | 10.1016/j.jece.2020.103703 | 1 | cm | 298 | 0.9943 | 145.642 | 91.37794 | 119.2191 | 149.1613 |  |  |  | 7 | 150.3289 | MOF加入浓度 | Study of Pb(II) removal ZIF@ N i T i O(3)nanocomposite from aqueous solutions | P0404 | Metal oxide composite
P0136 | P0136_M1 | ZIF@NiTiO3 nanocomposite | M7 |  | ZIF（Ni-ZIF）与钛铁矿型 NiTiO3 的纳米复合吸附剂（sol-gel 1:1 复合） | Ni-ZIF | Zn | 2-methylimidazole; citric acid | 0 | 1 | 0 | 0 | 0 | 0 | 0 | 0 | 0 | 0 |  |  | 1 | NiTiO3 | 0 | No |  |  | 345 | 0.45 |  | 多孔纳米复合（TEM 颗粒 45-50 nm；FESEM 显示开放多孔结构，spherical NiTiO3 粒子分布于 ZIF 表面） | thermal drying | 80 | 3 h | 三步 sol-gel：①NiTiO3（硝酸镍 1 mmol + 柠檬酸 1 mmol + 钛酸四乙酯 1 mmol/乙醇，70 C 3 h，700 C 煅烧 5 h）；②Ni-ZIF（2-甲基咪唑 2 mmol + 硝酸镍 8 mmol/甲醇，70 C 5 h）；③复合（NiTiO3:Ni-ZIF=1:1 溶于水/乙醇 1:1，70 C 回流 3 h，80 C 干燥 3 h） | water; ethanol | Ni(NO3)2.6H2O | 2-methylimidazole; citric acid | F1;F2;F6 |  |  | 80 | 3 | 未报告 | 未报告（>2 M HNO3 洗脱时 sorbent 降解提示结构敏感性） | 3 次吸附-脱附循环（每循环 30 min，正文 3.3）；Abstract 称 sufficient reusable sorbent | E:\mzh3\所有正文和附件\第一波markdown\Study of Pb(II) removal ZIF@ N i T i O _ 3 nanocomposite from aqueous solutions.md | P0404 | 10.1016/j.jece.2020.103703 | 1 | cm | 298 | 1.6806 | 145.642 | 78.58503 | 119.2191 | 149.1613 |  |  |  | 7 | 150.3289 | MOF加入浓度 | Study of Pb(II) removal ZIF@ N i T i O(3)nanocomposite from aqueous solutions | P0404 | Metal oxide composite
P0136 | P0136_M1 | ZIF@NiTiO3 nanocomposite | M7 |  | ZIF（Ni-ZIF）与钛铁矿型 NiTiO3 的纳米复合吸附剂（sol-gel 1:1 复合） | Ni-ZIF | Zn | 2-methylimidazole; citric acid | 0 | 1 | 0 | 0 | 0 | 0 | 0 | 0 | 0 | 0 |  |  | 1 | NiTiO3 | 0 | No |  |  | 345 | 0.45 |  | 多孔纳米复合（TEM 颗粒 45-50 nm；FESEM 显示开放多孔结构，spherical NiTiO3 粒子分布于 ZIF 表面） | thermal drying | 80 | 3 h | 三步 sol-gel：①NiTiO3（硝酸镍 1 mmol + 柠檬酸 1 mmol + 钛酸四乙酯 1 mmol/乙醇，70 C 3 h，700 C 煅烧 5 h）；②Ni-ZIF（2-甲基咪唑 2 mmol + 硝酸镍 8 mmol/甲醇，70 C 5 h）；③复合（NiTiO3:Ni-ZIF=1:1 溶于水/乙醇 1:1，70 C 回流 3 h，80 C 干燥 3 h） | water; ethanol | Ni(NO3)2.6H2O | 2-methylimidazole; citric acid | F1;F2;F6 |  |  | 80 | 3 | 未报告 | 未报告（>2 M HNO3 洗脱时 sorbent 降解提示结构敏感性） | 3 次吸附-脱附循环（每循环 30 min，正文 3.3）；Abstract 称 sufficient reusable sorbent | E:\mzh3\所有正文和附件\第一波markdown\Study of Pb(II) removal ZIF@ N i T i O _ 3 nanocomposite from aqueous solutions.md | P0404 | 10.1016/j.jece.2020.103703 | 1 | cm | 298 | 2.5025 | 145.642 | 70.74422 | 119.2191 | 149.1613 |  |  |  | 7 | 150.3289 | MOF加入浓度 | Study of Pb(II) removal ZIF@ N i T i O(3)nanocomposite from aqueous solutions | P0404 | Metal oxide composite
P0136 | P0136_M1 | ZIF@NiTiO3 nanocomposite | M7 |  | ZIF（Ni-ZIF）与钛铁矿型 NiTiO3 的纳米复合吸附剂（sol-gel 1:1 复合） | Ni-ZIF | Zn | 2-methylimidazole; citric acid | 0 | 1 | 0 | 0 | 0 | 0 | 0 | 0 | 0 | 0 |  |  | 1 | NiTiO3 | 0 | No |  |  | 345 | 0.45 |  | 多孔纳米复合（TEM 颗粒 45-50 nm；FESEM 显示开放多孔结构，spherical NiTiO3 粒子分布于 ZIF 表面） | thermal drying | 80 | 3 h | 三步 sol-gel：①NiTiO3（硝酸镍 1 mmol + 柠檬酸 1 mmol + 钛酸四乙酯 1 mmol/乙醇，70 C 3 h，700 C 煅烧 5 h）；②Ni-ZIF（2-甲基咪唑 2 mmol + 硝酸镍 8 mmol/甲醇，70 C 5 h）；③复合（NiTiO3:Ni-ZIF=1:1 溶于水/乙醇 1:1，70 C 回流 3 h，80 C 干燥 3 h） | water; ethanol | Ni(NO3)2.6H2O | 2-methylimidazole; citric acid | F1;F2;F6 |  |  | 80 | 3 | 未报告 | 未报告（>2 M HNO3 洗脱时 sorbent 降解提示结构敏感性） | 3 次吸附-脱附循环（每循环 30 min，正文 3.3）；Abstract 称 sufficient reusable sorbent | E:\mzh3\所有正文和附件\第一波markdown\Study of Pb(II) removal ZIF@ N i T i O _ 3 nanocomposite from aqueous solutions.md | P0404 | 10.1016/j.jece.2020.103703 | 1 | cm | 298 | 3.3424 | 145.642 | 50.93584 | 119.2191 | 149.1613 |  |  |  | 7 | 150.3289 | MOF加入浓度 | Study of Pb(II) removal ZIF@ N i T i O(3)nanocomposite from aqueous solutions | P0404 | Metal oxide composite
P0136 | P0136_M1 | ZIF@NiTiO3 nanocomposite | M7 |  | ZIF（Ni-ZIF）与钛铁矿型 NiTiO3 的纳米复合吸附剂（sol-gel 1:1 复合） | Ni-ZIF | Zn | 2-methylimidazole; citric acid | 0 | 1 | 0 | 0 | 0 | 0 | 0 | 0 | 0 | 0 |  |  | 1 | NiTiO3 | 0 | No |  |  | 345 | 0.45 |  | 多孔纳米复合（TEM 颗粒 45-50 nm；FESEM 显示开放多孔结构，spherical NiTiO3 粒子分布于 ZIF 表面） | thermal drying | 80 | 3 h | 三步 sol-gel：①NiTiO3（硝酸镍 1 mmol + 柠檬酸 1 mmol + 钛酸四乙酯 1 mmol/乙醇，70 C 3 h，700 C 煅烧 5 h）；②Ni-ZIF（2-甲基咪唑 2 mmol + 硝酸镍 8 mmol/甲醇，70 C 5 h）；③复合（NiTiO3:Ni-ZIF=1:1 溶于水/乙醇 1:1，70 C 回流 3 h，80 C 干燥 3 h） | water; ethanol | Ni(NO3)2.6H2O | 2-methylimidazole; citric acid | F1;F2;F6 |  |  | 80 | 3 | 未报告 | 未报告（>2 M HNO3 洗脱时 sorbent 降解提示结构敏感性） | 3 次吸附-脱附循环（每循环 30 min，正文 3.3）；Abstract 称 sufficient reusable sorbent | E:\mzh3\所有正文和附件\第一波markdown\Study of Pb(II) removal ZIF@ N i T i O _ 3 nanocomposite from aqueous solutions.md | P0404 | 10.1016/j.jece.2020.103703 | 1 | isotherm | 298 | 0.667 | 0.6614786 | 4.715641 | 119.2191 | 149.1613 |  |  |  | 7 | 150.3289 | 等温线 | Study of Pb(II) removal ZIF@ N i T i O(3)nanocomposite from aqueous solutions | P0404 | Metal oxide composite
P0136 | P0136_M1 | ZIF@NiTiO3 nanocomposite | M7 |  | ZIF（Ni-ZIF）与钛铁矿型 NiTiO3 的纳米复合吸附剂（sol-gel 1:1 复合） | Ni-ZIF | Zn | 2-methylimidazole; citric acid | 0 | 1 | 0 | 0 | 0 | 0 | 0 | 0 | 0 | 0 |  |  | 1 | NiTiO3 | 0 | No |  |  | 345 | 0.45 |  | 多孔纳米复合（TEM 颗粒 45-50 nm；FESEM 显示开放多孔结构，spherical NiTiO3 粒子分布于 ZIF 表面） | thermal drying | 80 | 3 h | 三步 sol-gel：①NiTiO3（硝酸镍 1 mmol + 柠檬酸 1 mmol + 钛酸四乙酯 1 mmol/乙醇，70 C 3 h，700 C 煅烧 5 h）；②Ni-ZIF（2-甲基咪唑 2 mmol + 硝酸镍 8 mmol/甲醇，70 C 5 h）；③复合（NiTiO3:Ni-ZIF=1:1 溶于水/乙醇 1:1，70 C 回流 3 h，80 C 干燥 3 h） | water; ethanol | Ni(NO3)2.6H2O | 2-methylimidazole; citric acid | F1;F2;F6 |  |  | 80 | 3 | 未报告 | 未报告（>2 M HNO3 洗脱时 sorbent 降解提示结构敏感性） | 3 次吸附-脱附循环（每循环 30 min，正文 3.3）；Abstract 称 sufficient reusable sorbent | E:\mzh3\所有正文和附件\第一波markdown\Study of Pb(II) removal ZIF@ N i T i O _ 3 nanocomposite from aqueous solutions.md | P0404 | 10.1016/j.jece.2020.103703 | 1 | isotherm | 298 | 0.667 | 25.87549 | 60.90654 | 119.2191 | 149.1613 |  |  |  | 7 | 150.3289 | 等温线 | Study of Pb(II) removal ZIF@ N i T i O(3)nanocomposite from aqueous solutions | P0404 | Metal oxide composite
P0136 | P0136_M1 | ZIF@NiTiO3 nanocomposite | M7 |  | ZIF（Ni-ZIF）与钛铁矿型 NiTiO3 的纳米复合吸附剂（sol-gel 1:1 复合） | Ni-ZIF | Zn | 2-methylimidazole; citric acid | 0 | 1 | 0 | 0 | 0 | 0 | 0 | 0 | 0 | 0 |  |  | 1 | NiTiO3 | 0 | No |  |  | 345 | 0.45 |  | 多孔纳米复合（TEM 颗粒 45-50 nm；FESEM 显示开放多孔结构，spherical NiTiO3 粒子分布于 ZIF 表面） | thermal drying | 80 | 3 h | 三步 sol-gel：①NiTiO3（硝酸镍 1 mmol + 柠檬酸 1 mmol + 钛酸四乙酯 1 mmol/乙醇，70 C 3 h，700 C 煅烧 5 h）；②Ni-ZIF（2-甲基咪唑 2 mmol + 硝酸镍 8 mmol/甲醇，70 C 5 h）；③复合（NiTiO3:Ni-ZIF=1:1 溶于水/乙醇 1:1，70 C 回流 3 h，80 C 干燥 3 h） | water; ethanol | Ni(NO3)2.6H2O | 2-methylimidazole; citric acid | F1;F2;F6 |  |  | 80 | 3 | 未报告 | 未报告（>2 M HNO3 洗脱时 sorbent 降解提示结构敏感性） | 3 次吸附-脱附循环（每循环 30 min，正文 3.3）；Abstract 称 sufficient reusable sorbent | E:\mzh3\所有正文和附件\第一波markdown\Study of Pb(II) removal ZIF@ N i T i O _ 3 nanocomposite from aqueous solutions.md | P0404 | 10.1016/j.jece.2020.103703 | 1 | isotherm | 298 | 0.667 | 72.80156 | 96.70596 | 119.2191 | 149.1613 |  |  |  | 7 | 150.3289 | 等温线 | Study of Pb(II) removal ZIF@ N i T i O(3)nanocomposite from aqueous solutions | P0404 | Metal oxide composite
P0136 | P0136_M1 | ZIF@NiTiO3 nanocomposite | M7 |  | ZIF（Ni-ZIF）与钛铁矿型 NiTiO3 的纳米复合吸附剂（sol-gel 1:1 复合） | Ni-ZIF | Zn | 2-methylimidazole; citric acid | 0 | 1 | 0 | 0 | 0 | 0 | 0 | 0 | 0 | 0 |  |  | 1 | NiTiO3 | 0 | No |  |  | 345 | 0.45 |  | 多孔纳米复合（TEM 颗粒 45-50 nm；FESEM 显示开放多孔结构，spherical NiTiO3 粒子分布于 ZIF 表面） | thermal drying | 80 | 3 h | 三步 sol-gel：①NiTiO3（硝酸镍 1 mmol + 柠檬酸 1 mmol + 钛酸四乙酯 1 mmol/乙醇，70 C 3 h，700 C 煅烧 5 h）；②Ni-ZIF（2-甲基咪唑 2 mmol + 硝酸镍 8 mmol/甲醇，70 C 5 h）；③复合（NiTiO3:Ni-ZIF=1:1 溶于水/乙醇 1:1，70 C 回流 3 h，80 C 干燥 3 h） | water; ethanol | Ni(NO3)2.6H2O | 2-methylimidazole; citric acid | F1;F2;F6 |  |  | 80 | 3 | 未报告 | 未报告（>2 M HNO3 洗脱时 sorbent 降解提示结构敏感性） | 3 次吸附-脱附循环（每循环 30 min，正文 3.3）；Abstract 称 sufficient reusable sorbent | E:\mzh3\所有正文和附件\第一波markdown\Study of Pb(II) removal ZIF@ N i T i O _ 3 nanocomposite from aqueous solutions.md | P0404 | 10.1016/j.jece.2020.103703 | 1 | isotherm | 298 | 0.667 | 116.9261 | 111.1624 | 119.2191 | 149.1613 |  |  |  | 7 | 150.3289 | 等温线 | Study of Pb(II) removal ZIF@ N i T i O(3)nanocomposite from aqueous solutions | P0404 | Metal oxide composite
P0136 | P0136_M1 | ZIF@NiTiO3 nanocomposite | M7 |  | ZIF（Ni-ZIF）与钛铁矿型 NiTiO3 的纳米复合吸附剂（sol-gel 1:1 复合） | Ni-ZIF | Zn | 2-methylimidazole; citric acid | 0 | 1 | 0 | 0 | 0 | 0 | 0 | 0 | 0 | 0 |  |  | 1 | NiTiO3 | 0 | No |  |  | 345 | 0.45 |  | 多孔纳米复合（TEM 颗粒 45-50 nm；FESEM 显示开放多孔结构，spherical NiTiO3 粒子分布于 ZIF 表面） | thermal drying | 80 | 3 h | 三步 sol-gel：①NiTiO3（硝酸镍 1 mmol + 柠檬酸 1 mmol + 钛酸四乙酯 1 mmol/乙醇，70 C 3 h，700 C 煅烧 5 h）；②Ni-ZIF（2-甲基咪唑 2 mmol + 硝酸镍 8 mmol/甲醇，70 C 5 h）；③复合（NiTiO3:Ni-ZIF=1:1 溶于水/乙醇 1:1，70 C 回流 3 h，80 C 干燥 3 h） | water; ethanol | Ni(NO3)2.6H2O | 2-methylimidazole; citric acid | F1;F2;F6 |  |  | 80 | 3 | 未报告 | 未报告（>2 M HNO3 洗脱时 sorbent 降解提示结构敏感性） | 3 次吸附-脱附循环（每循环 30 min，正文 3.3）；Abstract 称 sufficient reusable sorbent | E:\mzh3\所有正文和附件\第一波markdown\Study of Pb(II) removal ZIF@ N i T i O _ 3 nanocomposite from aqueous solutions.md | P0404 | 10.1016/j.jece.2020.103703 | 1 | isotherm | 298 | 0.667 | 145.642 | 116.5511 | 119.2191 | 149.1613 |  |  |  | 7 | 150.3289 | 等温线 | Study of Pb(II) removal ZIF@ N i T i O(3)nanocomposite from aqueous solutions | P0404 | Metal oxide composite
P0137 | P0137_M1 | HKUST-1-EDA | M2 | T8 | 乙二胺（EDA）后修饰铜基 MOF 吸附剂（HKUST-1 氨基功能化） | HKUST-1(Cu3(BTC)2(H2O)3 | Cu | trimesic acid | 1 | 1 | 0 | 0 | 1 | 1 | 0 | 0 | 0 | 1 | 0.1 g HKUST-1 于 150 C 脱水 12 h → 悬浮 10 mL 无水甲苯 + 乙二胺，RT 搅拌 24 h（氨基与表面交联），乙醇洗涤，RT 干燥；FTIR N-H 3218-3306 cm-1/1561 cm-1、C-N 982 cm-1 | ethylenediamine | 0 |  | 0 | No |  |  | 4.0873 | 0.008062 |  | 不规则交联结构、表面粗糙、八面体轮廓模糊（EDA 包覆晶体表面；原始 HKUST-1 为光滑典型八面体） | vacuum activation; thermal drying | 60 | 12 h | ①HKUST-1 水热（硝酸铜三水合物 5 g + BTC 2.5 g/42.5 mL DMF + 42.5 mL 乙醇 + 42.5 mL 超纯水，超声 10 min，85 C 20 h，DMF/乙醇洗涤，60 C 真空干燥过夜）；②HKUST-1-EDA 后修饰（150 C 脱水 12 h → 无水甲苯 + 乙二胺 RT 24 h） | toluene | Cu(NO3)2.3H2O | trimesic acid | F1 |  | ethylenediamine | 25 | 24 | 未报告 | 未报告 | 6 次连续吸附-脱附循环 Pb 去除率 >90%（前 4 循环衰减 <1.70%；Cd 仅降 0.477%）（正文 3.6）；CSV ret 98.86-90.39 | E:\mzh3\所有正文和附件\第一波markdown\Study on the mechanisMOF removing Pb (II) and Cd (II) from industrial wastewater by copper based MOF modified with ethylenediamine.md | P0405 | 10.1016/j.fuproc.2023.107798 | 1 | ph | 298 | 1.2 | 953.1056 | 195.9083 | 239.4231 | 807.8096 | 1 | 877.2947 | 98.85584 | 2 | 195.9083 | pH | Study on the mechanism of removing Pb (II) and Cd (II) from industrial wastewater by copper based MOF modified with ethylenediamine | P0405 | Post-modified MOF
P0137 | P0137_M1 | HKUST-1-EDA | M2 | T8 | 乙二胺（EDA）后修饰铜基 MOF 吸附剂（HKUST-1 氨基功能化） | HKUST-1(Cu3(BTC)2(H2O)3 | Cu | trimesic acid | 1 | 1 | 0 | 0 | 1 | 1 | 0 | 0 | 0 | 1 | 0.1 g HKUST-1 于 150 C 脱水 12 h → 悬浮 10 mL 无水甲苯 + 乙二胺，RT 搅拌 24 h（氨基与表面交联），乙醇洗涤，RT 干燥；FTIR N-H 3218-3306 cm-1/1561 cm-1、C-N 982 cm-1 | ethylenediamine | 0 |  | 0 | No |  |  | 4.0873 | 0.008062 |  | 不规则交联结构、表面粗糙、八面体轮廓模糊（EDA 包覆晶体表面；原始 HKUST-1 为光滑典型八面体） | vacuum activation; thermal drying | 60 | 12 h | ①HKUST-1 水热（硝酸铜三水合物 5 g + BTC 2.5 g/42.5 mL DMF + 42.5 mL 乙醇 + 42.5 mL 超纯水，超声 10 min，85 C 20 h，DMF/乙醇洗涤，60 C 真空干燥过夜）；②HKUST-1-EDA 后修饰（150 C 脱水 12 h → 无水甲苯 + 乙二胺 RT 24 h） | toluene | Cu(NO3)2.3H2O | trimesic acid | F1 |  | ethylenediamine | 25 | 24 | 未报告 | 未报告 | 6 次连续吸附-脱附循环 Pb 去除率 >90%（前 4 循环衰减 <1.70%；Cd 仅降 0.477%）（正文 3.6）；CSV ret 98.86-90.39 | E:\mzh3\所有正文和附件\第一波markdown\Study on the mechanisMOF removing Pb (II) and Cd (II) from industrial wastewater by copper based MOF modified with ethylenediamine.md | P0405 | 10.1016/j.fuproc.2023.107798 | 1 | ph | 298 | 1.2 | 953.1056 | 863.2455 | 239.4231 | 807.8096 | 1 | 877.2947 | 98.85584 | 5 | 863.2455 | pH | Study on the mechanism of removing Pb (II) and Cd (II) from industrial wastewater by copper based MOF modified with ethylenediamine | P0405 | Post-modified MOF
P0137 | P0137_M1 | HKUST-1-EDA | M2 | T8 | 乙二胺（EDA）后修饰铜基 MOF 吸附剂（HKUST-1 氨基功能化） | HKUST-1(Cu3(BTC)2(H2O)3 | Cu | trimesic acid | 1 | 1 | 0 | 0 | 1 | 1 | 0 | 0 | 0 | 1 | 0.1 g HKUST-1 于 150 C 脱水 12 h → 悬浮 10 mL 无水甲苯 + 乙二胺，RT 搅拌 24 h（氨基与表面交联），乙醇洗涤，RT 干燥；FTIR N-H 3218-3306 cm-1/1561 cm-1、C-N 982 cm-1 | ethylenediamine | 0 |  | 0 | No |  |  | 4.0873 | 0.008062 |  | 不规则交联结构、表面粗糙、八面体轮廓模糊（EDA 包覆晶体表面；原始 HKUST-1 为光滑典型八面体） | vacuum activation; thermal drying | 60 | 12 h | ①HKUST-1 水热（硝酸铜三水合物 5 g + BTC 2.5 g/42.5 mL DMF + 42.5 mL 乙醇 + 42.5 mL 超纯水，超声 10 min，85 C 20 h，DMF/乙醇洗涤，60 C 真空干燥过夜）；②HKUST-1-EDA 后修饰（150 C 脱水 12 h → 无水甲苯 + 乙二胺 RT 24 h） | toluene | Cu(NO3)2.3H2O | trimesic acid | F1 |  | ethylenediamine | 25 | 24 | 未报告 | 未报告 | 6 次连续吸附-脱附循环 Pb 去除率 >90%（前 4 循环衰减 <1.70%；Cd 仅降 0.477%）（正文 3.6）；CSV ret 98.86-90.39 | E:\mzh3\所有正文和附件\第一波markdown\Study on the mechanisMOF removing Pb (II) and Cd (II) from industrial wastewater by copper based MOF modified with ethylenediamine.md | P0405 | 10.1016/j.fuproc.2023.107798 | 1 | ph | 298 | 1.2 | 953.1056 | 877.2947 | 239.4231 | 807.8096 | 1 | 877.2947 | 98.85584 | 5 | 877.2947 | pH | Study on the mechanism of removing Pb (II) and Cd (II) from industrial wastewater by copper based MOF modified with ethylenediamine | P0405 | Post-modified MOF
P0137 | P0137_M1 | HKUST-1-EDA | M2 | T8 | 乙二胺（EDA）后修饰铜基 MOF 吸附剂（HKUST-1 氨基功能化） | HKUST-1(Cu3(BTC)2(H2O)3 | Cu | trimesic acid | 1 | 1 | 0 | 0 | 1 | 1 | 0 | 0 | 0 | 1 | 0.1 g HKUST-1 于 150 C 脱水 12 h → 悬浮 10 mL 无水甲苯 + 乙二胺，RT 搅拌 24 h（氨基与表面交联），乙醇洗涤，RT 干燥；FTIR N-H 3218-3306 cm-1/1561 cm-1、C-N 982 cm-1 | ethylenediamine | 0 |  | 0 | No |  |  | 4.0873 | 0.008062 |  | 不规则交联结构、表面粗糙、八面体轮廓模糊（EDA 包覆晶体表面；原始 HKUST-1 为光滑典型八面体） | vacuum activation; thermal drying | 60 | 12 h | ①HKUST-1 水热（硝酸铜三水合物 5 g + BTC 2.5 g/42.5 mL DMF + 42.5 mL 乙醇 + 42.5 mL 超纯水，超声 10 min，85 C 20 h，DMF/乙醇洗涤，60 C 真空干燥过夜）；②HKUST-1-EDA 后修饰（150 C 脱水 12 h → 无水甲苯 + 乙二胺 RT 24 h） | toluene | Cu(NO3)2.3H2O | trimesic acid | F1 |  | ethylenediamine | 25 | 24 | 未报告 | 未报告 | 6 次连续吸附-脱附循环 Pb 去除率 >90%（前 4 循环衰减 <1.70%；Cd 仅降 0.477%）（正文 3.6）；CSV ret 98.86-90.39 | E:\mzh3\所有正文和附件\第一波markdown\Study on the mechanisMOF removing Pb (II) and Cd (II) from industrial wastewater by copper based MOF modified with ethylenediamine.md | P0405 | 10.1016/j.fuproc.2023.107798 | 1 | ph | 298 | 1.2 | 953.1056 | 828.1225 | 239.4231 | 807.8096 | 1 | 877.2947 | 98.85584 | 7 | 828.1225 | pH | Study on the mechanism of removing Pb (II) and Cd (II) from industrial wastewater by copper based MOF modified with ethylenediamine | P0405 | Post-modified MOF
P0137 | P0137_M1 | HKUST-1-EDA | M2 | T8 | 乙二胺（EDA）后修饰铜基 MOF 吸附剂（HKUST-1 氨基功能化） | HKUST-1(Cu3(BTC)2(H2O)3 | Cu | trimesic acid | 1 | 1 | 0 | 0 | 1 | 1 | 0 | 0 | 0 | 1 | 0.1 g HKUST-1 于 150 C 脱水 12 h → 悬浮 10 mL 无水甲苯 + 乙二胺，RT 搅拌 24 h（氨基与表面交联），乙醇洗涤，RT 干燥；FTIR N-H 3218-3306 cm-1/1561 cm-1、C-N 982 cm-1 | ethylenediamine | 0 |  | 0 | No |  |  | 4.0873 | 0.008062 |  | 不规则交联结构、表面粗糙、八面体轮廓模糊（EDA 包覆晶体表面；原始 HKUST-1 为光滑典型八面体） | vacuum activation; thermal drying | 60 | 12 h | ①HKUST-1 水热（硝酸铜三水合物 5 g + BTC 2.5 g/42.5 mL DMF + 42.5 mL 乙醇 + 42.5 mL 超纯水，超声 10 min，85 C 20 h，DMF/乙醇洗涤，60 C 真空干燥过夜）；②HKUST-1-EDA 后修饰（150 C 脱水 12 h → 无水甲苯 + 乙二胺 RT 24 h） | toluene | Cu(NO3)2.3H2O | trimesic acid | F1 |  | ethylenediamine | 25 | 24 | 未报告 | 未报告 | 6 次连续吸附-脱附循环 Pb 去除率 >90%（前 4 循环衰减 <1.70%；Cd 仅降 0.477%）（正文 3.6）；CSV ret 98.86-90.39 | E:\mzh3\所有正文和附件\第一波markdown\Study on the mechanisMOF removing Pb (II) and Cd (II) from industrial wastewater by copper based MOF modified with ethylenediamine.md | P0405 | 10.1016/j.fuproc.2023.107798 | 1 | ph | 298 | 1.2 | 953.1056 | 789.4872 | 239.4231 | 807.8096 | 1 | 877.2947 | 98.85584 | 8 | 789.4872 | pH | Study on the mechanism of removing Pb (II) and Cd (II) from industrial wastewater by copper based MOF modified with ethylenediamine | P0405 | Post-modified MOF
P0137 | P0137_M1 | HKUST-1-EDA | M2 | T8 | 乙二胺（EDA）后修饰铜基 MOF 吸附剂（HKUST-1 氨基功能化） | HKUST-1(Cu3(BTC)2(H2O)3 | Cu | trimesic acid | 1 | 1 | 0 | 0 | 1 | 1 | 0 | 0 | 0 | 1 | 0.1 g HKUST-1 于 150 C 脱水 12 h → 悬浮 10 mL 无水甲苯 + 乙二胺，RT 搅拌 24 h（氨基与表面交联），乙醇洗涤，RT 干燥；FTIR N-H 3218-3306 cm-1/1561 cm-1、C-N 982 cm-1 | ethylenediamine | 0 |  | 0 | No |  |  | 4.0873 | 0.008062 |  | 不规则交联结构、表面粗糙、八面体轮廓模糊（EDA 包覆晶体表面；原始 HKUST-1 为光滑典型八面体） | vacuum activation; thermal drying | 60 | 12 h | ①HKUST-1 水热（硝酸铜三水合物 5 g + BTC 2.5 g/42.5 mL DMF + 42.5 mL 乙醇 + 42.5 mL 超纯水，超声 10 min，85 C 20 h，DMF/乙醇洗涤，60 C 真空干燥过夜）；②HKUST-1-EDA 后修饰（150 C 脱水 12 h → 无水甲苯 + 乙二胺 RT 24 h） | toluene | Cu(NO3)2.3H2O | trimesic acid | F1 |  | ethylenediamine | 25 | 24 | 未报告 | 未报告 | 6 次连续吸附-脱附循环 Pb 去除率 >90%（前 4 循环衰减 <1.70%；Cd 仅降 0.477%）（正文 3.6）；CSV ret 98.86-90.39 | E:\mzh3\所有正文和附件\第一波markdown\Study on the mechanisMOF removing Pb (II) and Cd (II) from industrial wastewater by copper based MOF modified with ethylenediamine.md | P0405 | 10.1016/j.fuproc.2023.107798 | 1 | ph | 298 | 1.2 | 953.1056 | 764.9011 | 239.4231 | 807.8096 | 1 | 877.2947 | 98.85584 | 8 | 764.9011 | pH | Study on the mechanism of removing Pb (II) and Cd (II) from industrial wastewater by copper based MOF modified with ethylenediamine | P0405 | Post-modified MOF
P0137 | P0137_M1 | HKUST-1-EDA | M2 | T8 | 乙二胺（EDA）后修饰铜基 MOF 吸附剂（HKUST-1 氨基功能化） | HKUST-1(Cu3(BTC)2(H2O)3 | Cu | trimesic acid | 1 | 1 | 0 | 0 | 1 | 1 | 0 | 0 | 0 | 1 | 0.1 g HKUST-1 于 150 C 脱水 12 h → 悬浮 10 mL 无水甲苯 + 乙二胺，RT 搅拌 24 h（氨基与表面交联），乙醇洗涤，RT 干燥；FTIR N-H 3218-3306 cm-1/1561 cm-1、C-N 982 cm-1 | ethylenediamine | 0 |  | 0 | No |  |  | 4.0873 | 0.008062 |  | 不规则交联结构、表面粗糙、八面体轮廓模糊（EDA 包覆晶体表面；原始 HKUST-1 为光滑典型八面体） | vacuum activation; thermal drying | 60 | 12 h | ①HKUST-1 水热（硝酸铜三水合物 5 g + BTC 2.5 g/42.5 mL DMF + 42.5 mL 乙醇 + 42.5 mL 超纯水，超声 10 min，85 C 20 h，DMF/乙醇洗涤，60 C 真空干燥过夜）；②HKUST-1-EDA 后修饰（150 C 脱水 12 h → 无水甲苯 + 乙二胺 RT 24 h） | toluene | Cu(NO3)2.3H2O | trimesic acid | F1 |  | ethylenediamine | 25 | 24 | 未报告 | 未报告 | 6 次连续吸附-脱附循环 Pb 去除率 >90%（前 4 循环衰减 <1.70%；Cd 仅降 0.477%）（正文 3.6）；CSV ret 98.86-90.39 | E:\mzh3\所有正文和附件\第一波markdown\Study on the mechanisMOF removing Pb (II) and Cd (II) from industrial wastewater by copper based MOF modified with ethylenediamine.md | P0405 | 10.1016/j.fuproc.2023.107798 | 1 | cm | 298 | 0.2 | 953.1056 | 825.4674 | 239.4231 | 807.8096 | 1 | 877.2947 | 98.85584 | 5 | 877.2947 | MOF加入浓度 | Study on the mechanism of removing Pb (II) and Cd (II) from industrial wastewater by copper based MOF modified with ethylenediamine | P0405 | Post-modified MOF
P0137 | P0137_M1 | HKUST-1-EDA | M2 | T8 | 乙二胺（EDA）后修饰铜基 MOF 吸附剂（HKUST-1 氨基功能化） | HKUST-1(Cu3(BTC)2(H2O)3 | Cu | trimesic acid | 1 | 1 | 0 | 0 | 1 | 1 | 0 | 0 | 0 | 1 | 0.1 g HKUST-1 于 150 C 脱水 12 h → 悬浮 10 mL 无水甲苯 + 乙二胺，RT 搅拌 24 h（氨基与表面交联），乙醇洗涤，RT 干燥；FTIR N-H 3218-3306 cm-1/1561 cm-1、C-N 982 cm-1 | ethylenediamine | 0 |  | 0 | No |  |  | 4.0873 | 0.008062 |  | 不规则交联结构、表面粗糙、八面体轮廓模糊（EDA 包覆晶体表面；原始 HKUST-1 为光滑典型八面体） | vacuum activation; thermal drying | 60 | 12 h | ①HKUST-1 水热（硝酸铜三水合物 5 g + BTC 2.5 g/42.5 mL DMF + 42.5 mL 乙醇 + 42.5 mL 超纯水，超声 10 min，85 C 20 h，DMF/乙醇洗涤，60 C 真空干燥过夜）；②HKUST-1-EDA 后修饰（150 C 脱水 12 h → 无水甲苯 + 乙二胺 RT 24 h） | toluene | Cu(NO3)2.3H2O | trimesic acid | F1 |  | ethylenediamine | 25 | 24 | 未报告 | 未报告 | 6 次连续吸附-脱附循环 Pb 去除率 >90%（前 4 循环衰减 <1.70%；Cd 仅降 0.477%）（正文 3.6）；CSV ret 98.86-90.39 | E:\mzh3\所有正文和附件\第一波markdown\Study on the mechanisMOF removing Pb (II) and Cd (II) from industrial wastewater by copper based MOF modified with ethylenediamine.md | P0405 | 10.1016/j.fuproc.2023.107798 | 1 | cm | 298 | 0.4 | 953.1056 | 866.9292 | 239.4231 | 807.8096 | 1 | 877.2947 | 98.85584 | 5 | 877.2947 | MOF加入浓度 | Study on the mechanism of removing Pb (II) and Cd (II) from industrial wastewater by copper based MOF modified with ethylenediamine | P0405 | Post-modified MOF
P0137 | P0137_M1 | HKUST-1-EDA | M2 | T8 | 乙二胺（EDA）后修饰铜基 MOF 吸附剂（HKUST-1 氨基功能化） | HKUST-1(Cu3(BTC)2(H2O)3 | Cu | trimesic acid | 1 | 1 | 0 | 0 | 1 | 1 | 0 | 0 | 0 | 1 | 0.1 g HKUST-1 于 150 C 脱水 12 h → 悬浮 10 mL 无水甲苯 + 乙二胺，RT 搅拌 24 h（氨基与表面交联），乙醇洗涤，RT 干燥；FTIR N-H 3218-3306 cm-1/1561 cm-1、C-N 982 cm-1 | ethylenediamine | 0 |  | 0 | No |  |  | 4.0873 | 0.008062 |  | 不规则交联结构、表面粗糙、八面体轮廓模糊（EDA 包覆晶体表面；原始 HKUST-1 为光滑典型八面体） | vacuum activation; thermal drying | 60 | 12 h | ①HKUST-1 水热（硝酸铜三水合物 5 g + BTC 2.5 g/42.5 mL DMF + 42.5 mL 乙醇 + 42.5 mL 超纯水，超声 10 min，85 C 20 h，DMF/乙醇洗涤，60 C 真空干燥过夜）；②HKUST-1-EDA 后修饰（150 C 脱水 12 h → 无水甲苯 + 乙二胺 RT 24 h） | toluene | Cu(NO3)2.3H2O | trimesic acid | F1 |  | ethylenediamine | 25 | 24 | 未报告 | 未报告 | 6 次连续吸附-脱附循环 Pb 去除率 >90%（前 4 循环衰减 <1.70%；Cd 仅降 0.477%）（正文 3.6）；CSV ret 98.86-90.39 | E:\mzh3\所有正文和附件\第一波markdown\Study on the mechanisMOF removing Pb (II) and Cd (II) from industrial wastewater by copper based MOF modified with ethylenediamine.md | P0405 | 10.1016/j.fuproc.2023.107798 | 1 | cm | 298 | 0.6 | 953.1056 | 856.5638 | 239.4231 | 807.8096 | 1 | 877.2947 | 98.85584 | 5 | 877.2947 | MOF加入浓度 | Study on the mechanism of removing Pb (II) and Cd (II) from industrial wastewater by copper based MOF modified with ethylenediamine | P0405 | Post-modified MOF
P0137 | P0137_M1 | HKUST-1-EDA | M2 | T8 | 乙二胺（EDA）后修饰铜基 MOF 吸附剂（HKUST-1 氨基功能化） | HKUST-1(Cu3(BTC)2(H2O)3 | Cu | trimesic acid | 1 | 1 | 0 | 0 | 1 | 1 | 0 | 0 | 0 | 1 | 0.1 g HKUST-1 于 150 C 脱水 12 h → 悬浮 10 mL 无水甲苯 + 乙二胺，RT 搅拌 24 h（氨基与表面交联），乙醇洗涤，RT 干燥；FTIR N-H 3218-3306 cm-1/1561 cm-1、C-N 982 cm-1 | ethylenediamine | 0 |  | 0 | No |  |  | 4.0873 | 0.008062 |  | 不规则交联结构、表面粗糙、八面体轮廓模糊（EDA 包覆晶体表面；原始 HKUST-1 为光滑典型八面体） | vacuum activation; thermal drying | 60 | 12 h | ①HKUST-1 水热（硝酸铜三水合物 5 g + BTC 2.5 g/42.5 mL DMF + 42.5 mL 乙醇 + 42.5 mL 超纯水，超声 10 min，85 C 20 h，DMF/乙醇洗涤，60 C 真空干燥过夜）；②HKUST-1-EDA 后修饰（150 C 脱水 12 h → 无水甲苯 + 乙二胺 RT 24 h） | toluene | Cu(NO3)2.3H2O | trimesic acid | F1 |  | ethylenediamine | 25 | 24 | 未报告 | 未报告 | 6 次连续吸附-脱附循环 Pb 去除率 >90%（前 4 循环衰减 <1.70%；Cd 仅降 0.477%）（正文 3.6）；CSV ret 98.86-90.39 | E:\mzh3\所有正文和附件\第一波markdown\Study on the mechanisMOF removing Pb (II) and Cd (II) from industrial wastewater by copper based MOF modified with ethylenediamine.md | P0405 | 10.1016/j.fuproc.2023.107798 | 1 | cm | 298 | 0.8 | 953.1056 | 863.4741 | 239.4231 | 807.8096 | 1 | 877.2947 | 98.85584 | 5 | 877.2947 | MOF加入浓度 | Study on the mechanism of removing Pb (II) and Cd (II) from industrial wastewater by copper based MOF modified with ethylenediamine | P0405 | Post-modified MOF
P0137 | P0137_M1 | HKUST-1-EDA | M2 | T8 | 乙二胺（EDA）后修饰铜基 MOF 吸附剂（HKUST-1 氨基功能化） | HKUST-1(Cu3(BTC)2(H2O)3 | Cu | trimesic acid | 1 | 1 | 0 | 0 | 1 | 1 | 0 | 0 | 0 | 1 | 0.1 g HKUST-1 于 150 C 脱水 12 h → 悬浮 10 mL 无水甲苯 + 乙二胺，RT 搅拌 24 h（氨基与表面交联），乙醇洗涤，RT 干燥；FTIR N-H 3218-3306 cm-1/1561 cm-1、C-N 982 cm-1 | ethylenediamine | 0 |  | 0 | No |  |  | 4.0873 | 0.008062 |  | 不规则交联结构、表面粗糙、八面体轮廓模糊（EDA 包覆晶体表面；原始 HKUST-1 为光滑典型八面体） | vacuum activation; thermal drying | 60 | 12 h | ①HKUST-1 水热（硝酸铜三水合物 5 g + BTC 2.5 g/42.5 mL DMF + 42.5 mL 乙醇 + 42.5 mL 超纯水，超声 10 min，85 C 20 h，DMF/乙醇洗涤，60 C 真空干燥过夜）；②HKUST-1-EDA 后修饰（150 C 脱水 12 h → 无水甲苯 + 乙二胺 RT 24 h） | toluene | Cu(NO3)2.3H2O | trimesic acid | F1 |  | ethylenediamine | 25 | 24 | 未报告 | 未报告 | 6 次连续吸附-脱附循环 Pb 去除率 >90%（前 4 循环衰减 <1.70%；Cd 仅降 0.477%）（正文 3.6）；CSV ret 98.86-90.39 | E:\mzh3\所有正文和附件\第一波markdown\Study on the mechanisMOF removing Pb (II) and Cd (II) from industrial wastewater by copper based MOF modified with ethylenediamine.md | P0405 | 10.1016/j.fuproc.2023.107798 | 1 | cm | 298 | 1 | 953.1056 | 860.0189 | 239.4231 | 807.8096 | 1 | 877.2947 | 98.85584 | 5 | 877.2947 | MOF加入浓度 | Study on the mechanism of removing Pb (II) and Cd (II) from industrial wastewater by copper based MOF modified with ethylenediamine | P0405 | Post-modified MOF
P0137 | P0137_M1 | HKUST-1-EDA | M2 | T8 | 乙二胺（EDA）后修饰铜基 MOF 吸附剂（HKUST-1 氨基功能化） | HKUST-1(Cu3(BTC)2(H2O)3 | Cu | trimesic acid | 1 | 1 | 0 | 0 | 1 | 1 | 0 | 0 | 0 | 1 | 0.1 g HKUST-1 于 150 C 脱水 12 h → 悬浮 10 mL 无水甲苯 + 乙二胺，RT 搅拌 24 h（氨基与表面交联），乙醇洗涤，RT 干燥；FTIR N-H 3218-3306 cm-1/1561 cm-1、C-N 982 cm-1 | ethylenediamine | 0 |  | 0 | No |  |  | 4.0873 | 0.008062 |  | 不规则交联结构、表面粗糙、八面体轮廓模糊（EDA 包覆晶体表面；原始 HKUST-1 为光滑典型八面体） | vacuum activation; thermal drying | 60 | 12 h | ①HKUST-1 水热（硝酸铜三水合物 5 g + BTC 2.5 g/42.5 mL DMF + 42.5 mL 乙醇 + 42.5 mL 超纯水，超声 10 min，85 C 20 h，DMF/乙醇洗涤，60 C 真空干燥过夜）；②HKUST-1-EDA 后修饰（150 C 脱水 12 h → 无水甲苯 + 乙二胺 RT 24 h） | toluene | Cu(NO3)2.3H2O | trimesic acid | F1 |  | ethylenediamine | 25 | 24 | 未报告 | 未报告 | 6 次连续吸附-脱附循环 Pb 去除率 >90%（前 4 循环衰减 <1.70%；Cd 仅降 0.477%）（正文 3.6）；CSV ret 98.86-90.39 | E:\mzh3\所有正文和附件\第一波markdown\Study on the mechanisMOF removing Pb (II) and Cd (II) from industrial wastewater by copper based MOF modified with ethylenediamine.md | P0405 | 10.1016/j.fuproc.2023.107798 | 1 | cm | 298 | 1.2 | 953.1056 | 877.2947 | 239.4231 | 807.8096 | 1 | 877.2947 | 98.85584 | 5 | 877.2947 | MOF加入浓度 | Study on the mechanism of removing Pb (II) and Cd (II) from industrial wastewater by copper based MOF modified with ethylenediamine | P0405 | Post-modified MOF
P0137 | P0137_M1 | HKUST-1-EDA | M2 | T8 | 乙二胺（EDA）后修饰铜基 MOF 吸附剂（HKUST-1 氨基功能化） | HKUST-1(Cu3(BTC)2(H2O)3 | Cu | trimesic acid | 1 | 1 | 0 | 0 | 1 | 1 | 0 | 0 | 0 | 1 | 0.1 g HKUST-1 于 150 C 脱水 12 h → 悬浮 10 mL 无水甲苯 + 乙二胺，RT 搅拌 24 h（氨基与表面交联），乙醇洗涤，RT 干燥；FTIR N-H 3218-3306 cm-1/1561 cm-1、C-N 982 cm-1 | ethylenediamine | 0 |  | 0 | No |  |  | 4.0873 | 0.008062 |  | 不规则交联结构、表面粗糙、八面体轮廓模糊（EDA 包覆晶体表面；原始 HKUST-1 为光滑典型八面体） | vacuum activation; thermal drying | 60 | 12 h | ①HKUST-1 水热（硝酸铜三水合物 5 g + BTC 2.5 g/42.5 mL DMF + 42.5 mL 乙醇 + 42.5 mL 超纯水，超声 10 min，85 C 20 h，DMF/乙醇洗涤，60 C 真空干燥过夜）；②HKUST-1-EDA 后修饰（150 C 脱水 12 h → 无水甲苯 + 乙二胺 RT 24 h） | toluene | Cu(NO3)2.3H2O | trimesic acid | F1 |  | ethylenediamine | 25 | 24 | 未报告 | 未报告 | 6 次连续吸附-脱附循环 Pb 去除率 >90%（前 4 循环衰减 <1.70%；Cd 仅降 0.477%）（正文 3.6）；CSV ret 98.86-90.39 | E:\mzh3\所有正文和附件\第一波markdown\Study on the mechanisMOF removing Pb (II) and Cd (II) from industrial wastewater by copper based MOF modified with ethylenediamine.md | P0405 | 10.1016/j.fuproc.2023.107798 | 1 | cm | 298 | 1.6 | 953.1056 | 863.4741 | 239.4231 | 807.8096 | 1 | 877.2947 | 98.85584 | 5 | 877.2947 | MOF加入浓度 | Study on the mechanism of removing Pb (II) and Cd (II) from industrial wastewater by copper based MOF modified with ethylenediamine | P0405 | Post-modified MOF
P0137 | P0137_M1 | HKUST-1-EDA | M2 | T8 | 乙二胺（EDA）后修饰铜基 MOF 吸附剂（HKUST-1 氨基功能化） | HKUST-1(Cu3(BTC)2(H2O)3 | Cu | trimesic acid | 1 | 1 | 0 | 0 | 1 | 1 | 0 | 0 | 0 | 1 | 0.1 g HKUST-1 于 150 C 脱水 12 h → 悬浮 10 mL 无水甲苯 + 乙二胺，RT 搅拌 24 h（氨基与表面交联），乙醇洗涤，RT 干燥；FTIR N-H 3218-3306 cm-1/1561 cm-1、C-N 982 cm-1 | ethylenediamine | 0 |  | 0 | No |  |  | 4.0873 | 0.008062 |  | 不规则交联结构、表面粗糙、八面体轮廓模糊（EDA 包覆晶体表面；原始 HKUST-1 为光滑典型八面体） | vacuum activation; thermal drying | 60 | 12 h | ①HKUST-1 水热（硝酸铜三水合物 5 g + BTC 2.5 g/42.5 mL DMF + 42.5 mL 乙醇 + 42.5 mL 超纯水，超声 10 min，85 C 20 h，DMF/乙醇洗涤，60 C 真空干燥过夜）；②HKUST-1-EDA 后修饰（150 C 脱水 12 h → 无水甲苯 + 乙二胺 RT 24 h） | toluene | Cu(NO3)2.3H2O | trimesic acid | F1 |  | ethylenediamine | 25 | 24 | 未报告 | 未报告 | 6 次连续吸附-脱附循环 Pb 去除率 >90%（前 4 循环衰减 <1.70%；Cd 仅降 0.477%）（正文 3.6）；CSV ret 98.86-90.39 | E:\mzh3\所有正文和附件\第一波markdown\Study on the mechanisMOF removing Pb (II) and Cd (II) from industrial wastewater by copper based MOF modified with ethylenediamine.md | P0405 | 10.1016/j.fuproc.2023.107798 | 1 | isotherm | 298 | 1.2 | 81.0559 | 131.401 | 239.4231 | 807.8096 | 1 | 877.2947 | 98.85584 | 5 | 877.2947 | 等温线 | Study on the mechanism of removing Pb (II) and Cd (II) from industrial wastewater by copper based MOF modified with ethylenediamine | P0405 | Post-modified MOF
P0137 | P0137_M1 | HKUST-1-EDA | M2 | T8 | 乙二胺（EDA）后修饰铜基 MOF 吸附剂（HKUST-1 氨基功能化） | HKUST-1(Cu3(BTC)2(H2O)3 | Cu | trimesic acid | 1 | 1 | 0 | 0 | 1 | 1 | 0 | 0 | 0 | 1 | 0.1 g HKUST-1 于 150 C 脱水 12 h → 悬浮 10 mL 无水甲苯 + 乙二胺，RT 搅拌 24 h（氨基与表面交联），乙醇洗涤，RT 干燥；FTIR N-H 3218-3306 cm-1/1561 cm-1、C-N 982 cm-1 | ethylenediamine | 0 |  | 0 | No |  |  | 4.0873 | 0.008062 |  | 不规则交联结构、表面粗糙、八面体轮廓模糊（EDA 包覆晶体表面；原始 HKUST-1 为光滑典型八面体） | vacuum activation; thermal drying | 60 | 12 h | ①HKUST-1 水热（硝酸铜三水合物 5 g + BTC 2.5 g/42.5 mL DMF + 42.5 mL 乙醇 + 42.5 mL 超纯水，超声 10 min，85 C 20 h，DMF/乙醇洗涤，60 C 真空干燥过夜）；②HKUST-1-EDA 后修饰（150 C 脱水 12 h → 无水甲苯 + 乙二胺 RT 24 h） | toluene | Cu(NO3)2.3H2O | trimesic acid | F1 |  | ethylenediamine | 25 | 24 | 未报告 | 未报告 | 6 次连续吸附-脱附循环 Pb 去除率 >90%（前 4 循环衰减 <1.70%；Cd 仅降 0.477%）（正文 3.6）；CSV ret 98.86-90.39 | E:\mzh3\所有正文和附件\第一波markdown\Study on the mechanisMOF removing Pb (II) and Cd (II) from industrial wastewater by copper based MOF modified with ethylenediamine.md | P0405 | 10.1016/j.fuproc.2023.107798 | 1 | isotherm | 298 | 1.2 | 181.677 | 313.0435 | 239.4231 | 807.8096 | 1 | 877.2947 | 98.85584 | 5 | 877.2947 | 等温线 | Study on the mechanism of removing Pb (II) and Cd (II) from industrial wastewater by copper based MOF modified with ethylenediamine | P0405 | Post-modified MOF
P0137 | P0137_M1 | HKUST-1-EDA | M2 | T8 | 乙二胺（EDA）后修饰铜基 MOF 吸附剂（HKUST-1 氨基功能化） | HKUST-1(Cu3(BTC)2(H2O)3 | Cu | trimesic acid | 1 | 1 | 0 | 0 | 1 | 1 | 0 | 0 | 0 | 1 | 0.1 g HKUST-1 于 150 C 脱水 12 h → 悬浮 10 mL 无水甲苯 + 乙二胺，RT 搅拌 24 h（氨基与表面交联），乙醇洗涤，RT 干燥；FTIR N-H 3218-3306 cm-1/1561 cm-1、C-N 982 cm-1 | ethylenediamine | 0 |  | 0 | No |  |  | 4.0873 | 0.008062 |  | 不规则交联结构、表面粗糙、八面体轮廓模糊（EDA 包覆晶体表面；原始 HKUST-1 为光滑典型八面体） | vacuum activation; thermal drying | 60 | 12 h | ①HKUST-1 水热（硝酸铜三水合物 5 g + BTC 2.5 g/42.5 mL DMF + 42.5 mL 乙醇 + 42.5 mL 超纯水，超声 10 min，85 C 20 h，DMF/乙醇洗涤，60 C 真空干燥过夜）；②HKUST-1-EDA 后修饰（150 C 脱水 12 h → 无水甲苯 + 乙二胺 RT 24 h） | toluene | Cu(NO3)2.3H2O | trimesic acid | F1 |  | ethylenediamine | 25 | 24 | 未报告 | 未报告 | 6 次连续吸附-脱附循环 Pb 去除率 >90%（前 4 循环衰减 <1.70%；Cd 仅降 0.477%）（正文 3.6）；CSV ret 98.86-90.39 | E:\mzh3\所有正文和附件\第一波markdown\Study on the mechanisMOF removing Pb (II) and Cd (II) from industrial wastewater by copper based MOF modified with ethylenediamine.md | P0405 | 10.1016/j.fuproc.2023.107798 | 1 | isotherm | 298 | 1.2 | 265.528 | 452.1739 | 239.4231 | 807.8096 | 1 | 877.2947 | 98.85584 | 5 | 877.2947 | 等温线 | Study on the mechanism of removing Pb (II) and Cd (II) from industrial wastewater by copper based MOF modified with ethylenediamine | P0405 | Post-modified MOF
P0137 | P0137_M1 | HKUST-1-EDA | M2 | T8 | 乙二胺（EDA）后修饰铜基 MOF 吸附剂（HKUST-1 氨基功能化） | HKUST-1(Cu3(BTC)2(H2O)3 | Cu | trimesic acid | 1 | 1 | 0 | 0 | 1 | 1 | 0 | 0 | 0 | 1 | 0.1 g HKUST-1 于 150 C 脱水 12 h → 悬浮 10 mL 无水甲苯 + 乙二胺，RT 搅拌 24 h（氨基与表面交联），乙醇洗涤，RT 干燥；FTIR N-H 3218-3306 cm-1/1561 cm-1、C-N 982 cm-1 | ethylenediamine | 0 |  | 0 | No |  |  | 4.0873 | 0.008062 |  | 不规则交联结构、表面粗糙、八面体轮廓模糊（EDA 包覆晶体表面；原始 HKUST-1 为光滑典型八面体） | vacuum activation; thermal drying | 60 | 12 h | ①HKUST-1 水热（硝酸铜三水合物 5 g + BTC 2.5 g/42.5 mL DMF + 42.5 mL 乙醇 + 42.5 mL 超纯水，超声 10 min，85 C 20 h，DMF/乙醇洗涤，60 C 真空干燥过夜）；②HKUST-1-EDA 后修饰（150 C 脱水 12 h → 无水甲苯 + 乙二胺 RT 24 h） | toluene | Cu(NO3)2.3H2O | trimesic acid | F1 |  | ethylenediamine | 25 | 24 | 未报告 | 未报告 | 6 次连续吸附-脱附循环 Pb 去除率 >90%（前 4 循环衰减 <1.70%；Cd 仅降 0.477%）（正文 3.6）；CSV ret 98.86-90.39 | E:\mzh3\所有正文和附件\第一波markdown\Study on the mechanisMOF removing Pb (II) and Cd (II) from industrial wastewater by copper based MOF modified with ethylenediamine.md | P0405 | 10.1016/j.fuproc.2023.107798 | 1 | isotherm | 298 | 1.2 | 684.7826 | 819.3237 | 239.4231 | 807.8096 | 1 | 877.2947 | 98.85584 | 5 | 877.2947 | 等温线 | Study on the mechanism of removing Pb (II) and Cd (II) from industrial wastewater by copper based MOF modified with ethylenediamine | P0405 | Post-modified MOF
P0137 | P0137_M1 | HKUST-1-EDA | M2 | T8 | 乙二胺（EDA）后修饰铜基 MOF 吸附剂（HKUST-1 氨基功能化） | HKUST-1(Cu3(BTC)2(H2O)3 | Cu | trimesic acid | 1 | 1 | 0 | 0 | 1 | 1 | 0 | 0 | 0 | 1 | 0.1 g HKUST-1 于 150 C 脱水 12 h → 悬浮 10 mL 无水甲苯 + 乙二胺，RT 搅拌 24 h（氨基与表面交联），乙醇洗涤，RT 干燥；FTIR N-H 3218-3306 cm-1/1561 cm-1、C-N 982 cm-1 | ethylenediamine | 0 |  | 0 | No |  |  | 4.0873 | 0.008062 |  | 不规则交联结构、表面粗糙、八面体轮廓模糊（EDA 包覆晶体表面；原始 HKUST-1 为光滑典型八面体） | vacuum activation; thermal drying | 60 | 12 h | ①HKUST-1 水热（硝酸铜三水合物 5 g + BTC 2.5 g/42.5 mL DMF + 42.5 mL 乙醇 + 42.5 mL 超纯水，超声 10 min，85 C 20 h，DMF/乙醇洗涤，60 C 真空干燥过夜）；②HKUST-1-EDA 后修饰（150 C 脱水 12 h → 无水甲苯 + 乙二胺 RT 24 h） | toluene | Cu(NO3)2.3H2O | trimesic acid | F1 |  | ethylenediamine | 25 | 24 | 未报告 | 未报告 | 6 次连续吸附-脱附循环 Pb 去除率 >90%（前 4 循环衰减 <1.70%；Cd 仅降 0.477%）（正文 3.6）；CSV ret 98.86-90.39 | E:\mzh3\所有正文和附件\第一波markdown\Study on the mechanisMOF removing Pb (II) and Cd (II) from industrial wastewater by copper based MOF modified with ethylenediamine.md | P0405 | 10.1016/j.fuproc.2023.107798 | 1 | isotherm | 298 | 1.2 | 953.1056 | 877.2947 | 239.4231 | 807.8096 | 1 | 877.2947 | 98.85584 | 5 | 877.2947 | 等温线 | Study on the mechanism of removing Pb (II) and Cd (II) from industrial wastewater by copper based MOF modified with ethylenediamine | P0405 | Post-modified MOF
P0138 | P0138_M1 | Fe-MOF (S-MOF) | M1 |  | 硫酸根（SO4^2-）功能化 Fe(III) 基 MOF 吸附剂（S-MOF；Fe TIPE(SO4)(H2O)2·2DMSO·4H2O） | Fe-MOF | Fe | TIPE | 1 | 1 | 0 | 0 | 0 | 0 | 0 | 0 | 0 | 0 | 合成时直接引入硫酸根（Fe2(SO4)3·6H2O 为铁源兼 SO4^2- 源，150 uL 1 M HNO3 调酸）；非后修饰 |  | 0 |  | 0 | No | [5 empty] | 规则光滑三角块状晶体（表面少量未长大碎片）；吸附后表面光滑结构破坏但三角块整体保持，表面出现新 PbSO4 晶体 | not reported |  |  | 溶剂热（Pyrex 玻璃管）：TIPE 0.01 mmol（6.0 mg）+ 150 uL 1 M HNO3 + Fe2(SO4)3·6H2O 0.01 mmol（4.0 mg）+ 1 mL DMA + 1 mL DMSO，密封 120 C 48 h，5 C/h 降温至室温；棕色块状晶体，产率 64% |  | Fe2(SO4)3.6H2O | 1,1,2,2-Tetrakis (4-(1H-imidazol-1-yl) phenyl) ethene | F6 | nitric acid |  | 120 | 48 | 吸附后 PXRD 特征峰与 PbSO4 完全匹配（PbSO4 为主吸附形态） | 未报告 | 酸碱/常见有机溶剂浸泡 4 天框架稳定（Fig 2a/b）；TGA 500 C 保持框架完整（Fig 2c）；8 次循环后 PXRD 稳定（Fig S2） | E:\mzh3\所有正文和附件\第一波markdown\Sulfate-functionalized Fe-based MOF for removal of Pb(II) and NO - in industrial wastewater.md | P0406 | 10.1016/j.jece.2024.112167 | 1 | ph | 298 | 0.3333333 | 306.3366 | 202.6576 | 841.3333 | 495.8647 | 1 | 506.9519 | 86.01399 | 2 | 202.6576 | pH | Sulfate-functionalized Fe-based MOF for removal of Pb(II) and NO - in industrial wastewater | P0406 | Post-modified MOF
P0138 | P0138_M1 | Fe-MOF (S-MOF) | M1 |  | 硫酸根（SO4^2-）功能化 Fe(III) 基 MOF 吸附剂（S-MOF；Fe TIPE(SO4)(H2O)2·2DMSO·4H2O） | Fe-MOF | Fe | TIPE | 1 | 1 | 0 | 0 | 0 | 0 | 0 | 0 | 0 | 0 | 合成时直接引入硫酸根（Fe2(SO4)3·6H2O 为铁源兼 SO4^2- 源，150 uL 1 M HNO3 调酸）；非后修饰 |  | 0 |  | 0 | No | [5 empty] | 规则光滑三角块状晶体（表面少量未长大碎片）；吸附后表面光滑结构破坏但三角块整体保持，表面出现新 PbSO4 晶体 | not reported |  |  | 溶剂热（Pyrex 玻璃管）：TIPE 0.01 mmol（6.0 mg）+ 150 uL 1 M HNO3 + Fe2(SO4)3·6H2O 0.01 mmol（4.0 mg）+ 1 mL DMA + 1 mL DMSO，密封 120 C 48 h，5 C/h 降温至室温；棕色块状晶体，产率 64% |  | Fe2(SO4)3.6H2O | 1,1,2,2-Tetrakis (4-(1H-imidazol-1-yl) phenyl) ethene | F6 | nitric acid |  | 120 | 48 | 吸附后 PXRD 特征峰与 PbSO4 完全匹配（PbSO4 为主吸附形态） | 未报告 | 酸碱/常见有机溶剂浸泡 4 天框架稳定（Fig 2a/b）；TGA 500 C 保持框架完整（Fig 2c）；8 次循环后 PXRD 稳定（Fig S2） | E:\mzh3\所有正文和附件\第一波markdown\Sulfate-functionalized Fe-based MOF for removal of Pb(II) and NO - in industrial wastewater.md | P0406 | 10.1016/j.jece.2024.112167 | 1 | ph | 298 | 0.3333333 | 306.3366 | 238.3844 | 841.3333 | 495.8647 | 1 | 506.9519 | 86.01399 | 3 | 238.3844 | pH | Sulfate-functionalized Fe-based MOF for removal of Pb(II) and NO - in industrial wastewater | P0406 | Post-modified MOF
P0138 | P0138_M1 | Fe-MOF (S-MOF) | M1 |  | 硫酸根（SO4^2-）功能化 Fe(III) 基 MOF 吸附剂（S-MOF；Fe TIPE(SO4)(H2O)2·2DMSO·4H2O） | Fe-MOF | Fe | TIPE | 1 | 1 | 0 | 0 | 0 | 0 | 0 | 0 | 0 | 0 | 合成时直接引入硫酸根（Fe2(SO4)3·6H2O 为铁源兼 SO4^2- 源，150 uL 1 M HNO3 调酸）；非后修饰 |  | 0 |  | 0 | No | [5 empty] | 规则光滑三角块状晶体（表面少量未长大碎片）；吸附后表面光滑结构破坏但三角块整体保持，表面出现新 PbSO4 晶体 | not reported |  |  | 溶剂热（Pyrex 玻璃管）：TIPE 0.01 mmol（6.0 mg）+ 150 uL 1 M HNO3 + Fe2(SO4)3·6H2O 0.01 mmol（4.0 mg）+ 1 mL DMA + 1 mL DMSO，密封 120 C 48 h，5 C/h 降温至室温；棕色块状晶体，产率 64% |  | Fe2(SO4)3.6H2O | 1,1,2,2-Tetrakis (4-(1H-imidazol-1-yl) phenyl) ethene | F6 | nitric acid |  | 120 | 48 | 吸附后 PXRD 特征峰与 PbSO4 完全匹配（PbSO4 为主吸附形态） | 未报告 | 酸碱/常见有机溶剂浸泡 4 天框架稳定（Fig 2a/b）；TGA 500 C 保持框架完整（Fig 2c）；8 次循环后 PXRD 稳定（Fig S2） | E:\mzh3\所有正文和附件\第一波markdown\Sulfate-functionalized Fe-based MOF for removal of Pb(II) and NO - in industrial wastewater.md | P0406 | 10.1016/j.jece.2024.112167 | 1 | ph | 298 | 0.3333333 | 306.3366 | 365.2764 | 841.3333 | 495.8647 | 1 | 506.9519 | 86.01399 | 4 | 365.2764 | pH | Sulfate-functionalized Fe-based MOF for removal of Pb(II) and NO - in industrial wastewater | P0406 | Post-modified MOF
P0138 | P0138_M1 | Fe-MOF (S-MOF) | M1 |  | 硫酸根（SO4^2-）功能化 Fe(III) 基 MOF 吸附剂（S-MOF；Fe TIPE(SO4)(H2O)2·2DMSO·4H2O） | Fe-MOF | Fe | TIPE | 1 | 1 | 0 | 0 | 0 | 0 | 0 | 0 | 0 | 0 | 合成时直接引入硫酸根（Fe2(SO4)3·6H2O 为铁源兼 SO4^2- 源，150 uL 1 M HNO3 调酸）；非后修饰 |  | 0 |  | 0 | No | [5 empty] | 规则光滑三角块状晶体（表面少量未长大碎片）；吸附后表面光滑结构破坏但三角块整体保持，表面出现新 PbSO4 晶体 | not reported |  |  | 溶剂热（Pyrex 玻璃管）：TIPE 0.01 mmol（6.0 mg）+ 150 uL 1 M HNO3 + Fe2(SO4)3·6H2O 0.01 mmol（4.0 mg）+ 1 mL DMA + 1 mL DMSO，密封 120 C 48 h，5 C/h 降温至室温；棕色块状晶体，产率 64% |  | Fe2(SO4)3.6H2O | 1,1,2,2-Tetrakis (4-(1H-imidazol-1-yl) phenyl) ethene | F6 | nitric acid |  | 120 | 48 | 吸附后 PXRD 特征峰与 PbSO4 完全匹配（PbSO4 为主吸附形态） | 未报告 | 酸碱/常见有机溶剂浸泡 4 天框架稳定（Fig 2a/b）；TGA 500 C 保持框架完整（Fig 2c）；8 次循环后 PXRD 稳定（Fig S2） | E:\mzh3\所有正文和附件\第一波markdown\Sulfate-functionalized Fe-based MOF for removal of Pb(II) and NO - in industrial wastewater.md | P0406 | 10.1016/j.jece.2024.112167 | 1 | ph | 298 | 0.3333333 | 306.3366 | 467.5291 | 841.3333 | 495.8647 | 1 | 506.9519 | 86.01399 | 5 | 467.5291 | pH | Sulfate-functionalized Fe-based MOF for removal of Pb(II) and NO - in industrial wastewater | P0406 | Post-modified MOF
P0138 | P0138_M1 | Fe-MOF (S-MOF) | M1 |  | 硫酸根（SO4^2-）功能化 Fe(III) 基 MOF 吸附剂（S-MOF；Fe TIPE(SO4)(H2O)2·2DMSO·4H2O） | Fe-MOF | Fe | TIPE | 1 | 1 | 0 | 0 | 0 | 0 | 0 | 0 | 0 | 0 | 合成时直接引入硫酸根（Fe2(SO4)3·6H2O 为铁源兼 SO4^2- 源，150 uL 1 M HNO3 调酸）；非后修饰 |  | 0 |  | 0 | No | [5 empty] | 规则光滑三角块状晶体（表面少量未长大碎片）；吸附后表面光滑结构破坏但三角块整体保持，表面出现新 PbSO4 晶体 | not reported |  |  | 溶剂热（Pyrex 玻璃管）：TIPE 0.01 mmol（6.0 mg）+ 150 uL 1 M HNO3 + Fe2(SO4)3·6H2O 0.01 mmol（4.0 mg）+ 1 mL DMA + 1 mL DMSO，密封 120 C 48 h，5 C/h 降温至室温；棕色块状晶体，产率 64% |  | Fe2(SO4)3.6H2O | 1,1,2,2-Tetrakis (4-(1H-imidazol-1-yl) phenyl) ethene | F6 | nitric acid |  | 120 | 48 | 吸附后 PXRD 特征峰与 PbSO4 完全匹配（PbSO4 为主吸附形态） | 未报告 | 酸碱/常见有机溶剂浸泡 4 天框架稳定（Fig 2a/b）；TGA 500 C 保持框架完整（Fig 2c）；8 次循环后 PXRD 稳定（Fig S2） | E:\mzh3\所有正文和附件\第一波markdown\Sulfate-functionalized Fe-based MOF for removal of Pb(II) and NO - in industrial wastewater.md | P0406 | 10.1016/j.jece.2024.112167 | 1 | ph | 298 | 0.3333333 | 306.3366 | 502.024 | 841.3333 | 495.8647 | 1 | 506.9519 | 86.01399 | 6 | 502.024 | pH | Sulfate-functionalized Fe-based MOF for removal of Pb(II) and NO - in industrial wastewater | P0406 | Post-modified MOF
P0138 | P0138_M1 | Fe-MOF (S-MOF) | M1 |  | 硫酸根（SO4^2-）功能化 Fe(III) 基 MOF 吸附剂（S-MOF；Fe TIPE(SO4)(H2O)2·2DMSO·4H2O） | Fe-MOF | Fe | TIPE | 1 | 1 | 0 | 0 | 0 | 0 | 0 | 0 | 0 | 0 | 合成时直接引入硫酸根（Fe2(SO4)3·6H2O 为铁源兼 SO4^2- 源，150 uL 1 M HNO3 调酸）；非后修饰 |  | 0 |  | 0 | No | [5 empty] | 规则光滑三角块状晶体（表面少量未长大碎片）；吸附后表面光滑结构破坏但三角块整体保持，表面出现新 PbSO4 晶体 | not reported |  |  | 溶剂热（Pyrex 玻璃管）：TIPE 0.01 mmol（6.0 mg）+ 150 uL 1 M HNO3 + Fe2(SO4)3·6H2O 0.01 mmol（4.0 mg）+ 1 mL DMA + 1 mL DMSO，密封 120 C 48 h，5 C/h 降温至室温；棕色块状晶体，产率 64% |  | Fe2(SO4)3.6H2O | 1,1,2,2-Tetrakis (4-(1H-imidazol-1-yl) phenyl) ethene | F6 | nitric acid |  | 120 | 48 | 吸附后 PXRD 特征峰与 PbSO4 完全匹配（PbSO4 为主吸附形态） | 未报告 | 酸碱/常见有机溶剂浸泡 4 天框架稳定（Fig 2a/b）；TGA 500 C 保持框架完整（Fig 2c）；8 次循环后 PXRD 稳定（Fig S2） | E:\mzh3\所有正文和附件\第一波markdown\Sulfate-functionalized Fe-based MOF for removal of Pb(II) and NO - in industrial wastewater.md | P0406 | 10.1016/j.jece.2024.112167 | 1 | ph | 298 | 0.3333333 | 306.3366 | 506.9519 | 841.3333 | 495.8647 | 1 | 506.9519 | 86.01399 | 7 | 506.9519 | pH | Sulfate-functionalized Fe-based MOF for removal of Pb(II) and NO - in industrial wastewater | P0406 | Post-modified MOF
P0138 | P0138_M1 | Fe-MOF (S-MOF) | M1 |  | 硫酸根（SO4^2-）功能化 Fe(III) 基 MOF 吸附剂（S-MOF；Fe TIPE(SO4)(H2O)2·2DMSO·4H2O） | Fe-MOF | Fe | TIPE | 1 | 1 | 0 | 0 | 0 | 0 | 0 | 0 | 0 | 0 | 合成时直接引入硫酸根（Fe2(SO4)3·6H2O 为铁源兼 SO4^2- 源，150 uL 1 M HNO3 调酸）；非后修饰 |  | 0 |  | 0 | No | [5 empty] | 规则光滑三角块状晶体（表面少量未长大碎片）；吸附后表面光滑结构破坏但三角块整体保持，表面出现新 PbSO4 晶体 | not reported |  |  | 溶剂热（Pyrex 玻璃管）：TIPE 0.01 mmol（6.0 mg）+ 150 uL 1 M HNO3 + Fe2(SO4)3·6H2O 0.01 mmol（4.0 mg）+ 1 mL DMA + 1 mL DMSO，密封 120 C 48 h，5 C/h 降温至室温；棕色块状晶体，产率 64% |  | Fe2(SO4)3.6H2O | 1,1,2,2-Tetrakis (4-(1H-imidazol-1-yl) phenyl) ethene | F6 | nitric acid |  | 120 | 48 | 吸附后 PXRD 特征峰与 PbSO4 完全匹配（PbSO4 为主吸附形态） | 未报告 | 酸碱/常见有机溶剂浸泡 4 天框架稳定（Fig 2a/b）；TGA 500 C 保持框架完整（Fig 2c）；8 次循环后 PXRD 稳定（Fig S2） | E:\mzh3\所有正文和附件\第一波markdown\Sulfate-functionalized Fe-based MOF for removal of Pb(II) and NO - in industrial wastewater.md | P0406 | 10.1016/j.jece.2024.112167 | 1 | isotherm | 298 | 0.3333333 | 25.64356 | 112.2995 | 841.3333 | 495.8647 | 1 | 506.9519 | 86.01399 | 7 | 506.9519 | 等温线 | Sulfate-functionalized Fe-based MOF for removal of Pb(II) and NO - in industrial wastewater | P0406 | Post-modified MOF
P0138 | P0138_M1 | Fe-MOF (S-MOF) | M1 |  | 硫酸根（SO4^2-）功能化 Fe(III) 基 MOF 吸附剂（S-MOF；Fe TIPE(SO4)(H2O)2·2DMSO·4H2O） | Fe-MOF | Fe | TIPE | 1 | 1 | 0 | 0 | 0 | 0 | 0 | 0 | 0 | 0 | 合成时直接引入硫酸根（Fe2(SO4)3·6H2O 为铁源兼 SO4^2- 源，150 uL 1 M HNO3 调酸）；非后修饰 |  | 0 |  | 0 | No | [5 empty] | 规则光滑三角块状晶体（表面少量未长大碎片）；吸附后表面光滑结构破坏但三角块整体保持，表面出现新 PbSO4 晶体 | not reported |  |  | 溶剂热（Pyrex 玻璃管）：TIPE 0.01 mmol（6.0 mg）+ 150 uL 1 M HNO3 + Fe2(SO4)3·6H2O 0.01 mmol（4.0 mg）+ 1 mL DMA + 1 mL DMSO，密封 120 C 48 h，5 C/h 降温至室温；棕色块状晶体，产率 64% |  | Fe2(SO4)3.6H2O | 1,1,2,2-Tetrakis (4-(1H-imidazol-1-yl) phenyl) ethene | F6 | nitric acid |  | 120 | 48 | 吸附后 PXRD 特征峰与 PbSO4 完全匹配（PbSO4 为主吸附形态） | 未报告 | 酸碱/常见有机溶剂浸泡 4 天框架稳定（Fig 2a/b）；TGA 500 C 保持框架完整（Fig 2c）；8 次循环后 PXRD 稳定（Fig S2） | E:\mzh3\所有正文和附件\第一波markdown\Sulfate-functionalized Fe-based MOF for removal of Pb(II) and NO - in industrial wastewater.md | P0406 | 10.1016/j.jece.2024.112167 | 1 | isotherm | 298 | 0.3333333 | 53.36634 | 295.1872 | 841.3333 | 495.8647 | 1 | 506.9519 | 86.01399 | 7 | 506.9519 | 等温线 | Sulfate-functionalized Fe-based MOF for removal of Pb(II) and NO - in industrial wastewater | P0406 | Post-modified MOF
P0138 | P0138_M1 | Fe-MOF (S-MOF) | M1 |  | 硫酸根（SO4^2-）功能化 Fe(III) 基 MOF 吸附剂（S-MOF；Fe TIPE(SO4)(H2O)2·2DMSO·4H2O） | Fe-MOF | Fe | TIPE | 1 | 1 | 0 | 0 | 0 | 0 | 0 | 0 | 0 | 0 | 合成时直接引入硫酸根（Fe2(SO4)3·6H2O 为铁源兼 SO4^2- 源，150 uL 1 M HNO3 调酸）；非后修饰 |  | 0 |  | 0 | No | [5 empty] | 规则光滑三角块状晶体（表面少量未长大碎片）；吸附后表面光滑结构破坏但三角块整体保持，表面出现新 PbSO4 晶体 | not reported |  |  | 溶剂热（Pyrex 玻璃管）：TIPE 0.01 mmol（6.0 mg）+ 150 uL 1 M HNO3 + Fe2(SO4)3·6H2O 0.01 mmol（4.0 mg）+ 1 mL DMA + 1 mL DMSO，密封 120 C 48 h，5 C/h 降温至室温；棕色块状晶体，产率 64% |  | Fe2(SO4)3.6H2O | 1,1,2,2-Tetrakis (4-(1H-imidazol-1-yl) phenyl) ethene | F6 | nitric acid |  | 120 | 48 | 吸附后 PXRD 特征峰与 PbSO4 完全匹配（PbSO4 为主吸附形态） | 未报告 | 酸碱/常见有机溶剂浸泡 4 天框架稳定（Fig 2a/b）；TGA 500 C 保持框架完整（Fig 2c）；8 次循环后 PXRD 稳定（Fig S2） | E:\mzh3\所有正文和附件\第一波markdown\Sulfate-functionalized Fe-based MOF for removal of Pb(II) and NO - in industrial wastewater.md | P0406 | 10.1016/j.jece.2024.112167 | 1 | isotherm | 298 | 0.3333333 | 126.8317 | 418.7166 | 841.3333 | 495.8647 | 1 | 506.9519 | 86.01399 | 7 | 506.9519 | 等温线 | Sulfate-functionalized Fe-based MOF for removal of Pb(II) and NO - in industrial wastewater | P0406 | Post-modified MOF
P0138 | P0138_M1 | Fe-MOF (S-MOF) | M1 |  | 硫酸根（SO4^2-）功能化 Fe(III) 基 MOF 吸附剂（S-MOF；Fe TIPE(SO4)(H2O)2·2DMSO·4H2O） | Fe-MOF | Fe | TIPE | 1 | 1 | 0 | 0 | 0 | 0 | 0 | 0 | 0 | 0 | 合成时直接引入硫酸根（Fe2(SO4)3·6H2O 为铁源兼 SO4^2- 源，150 uL 1 M HNO3 调酸）；非后修饰 |  | 0 |  | 0 | No | [5 empty] | 规则光滑三角块状晶体（表面少量未长大碎片）；吸附后表面光滑结构破坏但三角块整体保持，表面出现新 PbSO4 晶体 | not reported |  |  | 溶剂热（Pyrex 玻璃管）：TIPE 0.01 mmol（6.0 mg）+ 150 uL 1 M HNO3 + Fe2(SO4)3·6H2O 0.01 mmol（4.0 mg）+ 1 mL DMA + 1 mL DMSO，密封 120 C 48 h，5 C/h 降温至室温；棕色块状晶体，产率 64% |  | Fe2(SO4)3.6H2O | 1,1,2,2-Tetrakis (4-(1H-imidazol-1-yl) phenyl) ethene | F6 | nitric acid |  | 120 | 48 | 吸附后 PXRD 特征峰与 PbSO4 完全匹配（PbSO4 为主吸附形态） | 未报告 | 酸碱/常见有机溶剂浸泡 4 天框架稳定（Fig 2a/b）；TGA 500 C 保持框架完整（Fig 2c）；8 次循环后 PXRD 稳定（Fig S2） | E:\mzh3\所有正文和附件\第一波markdown\Sulfate-functionalized Fe-based MOF for removal of Pb(II) and NO - in industrial wastewater.md | P0406 | 10.1016/j.jece.2024.112167 | 1 | isotherm | 298 | 0.3333333 | 242.5743 | 506.9519 | 841.3333 | 495.8647 | 1 | 506.9519 | 86.01399 | 7 | 506.9519 | 等温线 | Sulfate-functionalized Fe-based MOF for removal of Pb(II) and NO - in industrial wastewater | P0406 | Post-modified MOF
P0138 | P0138_M1 | Fe-MOF (S-MOF) | M1 |  | 硫酸根（SO4^2-）功能化 Fe(III) 基 MOF 吸附剂（S-MOF；Fe TIPE(SO4)(H2O)2·2DMSO·4H2O） | Fe-MOF | Fe | TIPE | 1 | 1 | 0 | 0 | 0 | 0 | 0 | 0 | 0 | 0 | 合成时直接引入硫酸根（Fe2(SO4)3·6H2O 为铁源兼 SO4^2- 源，150 uL 1 M HNO3 调酸）；非后修饰 |  | 0 |  | 0 | No | [5 empty] | 规则光滑三角块状晶体（表面少量未长大碎片）；吸附后表面光滑结构破坏但三角块整体保持，表面出现新 PbSO4 晶体 | not reported |  |  | 溶剂热（Pyrex 玻璃管）：TIPE 0.01 mmol（6.0 mg）+ 150 uL 1 M HNO3 + Fe2(SO4)3·6H2O 0.01 mmol（4.0 mg）+ 1 mL DMA + 1 mL DMSO，密封 120 C 48 h，5 C/h 降温至室温；棕色块状晶体，产率 64% |  | Fe2(SO4)3.6H2O | 1,1,2,2-Tetrakis (4-(1H-imidazol-1-yl) phenyl) ethene | F6 | nitric acid |  | 120 | 48 | 吸附后 PXRD 特征峰与 PbSO4 完全匹配（PbSO4 为主吸附形态） | 未报告 | 酸碱/常见有机溶剂浸泡 4 天框架稳定（Fig 2a/b）；TGA 500 C 保持框架完整（Fig 2c）；8 次循环后 PXRD 稳定（Fig S2） | E:\mzh3\所有正文和附件\第一波markdown\Sulfate-functionalized Fe-based MOF for removal of Pb(II) and NO - in industrial wastewater.md | P0406 | 10.1016/j.jece.2024.112167 | 1 | isotherm | 298 | 0.3333333 | 306.3366 | 503.7433 | 841.3333 | 495.8647 | 1 | 506.9519 | 86.01399 | 7 | 506.9519 | 等温线 | Sulfate-functionalized Fe-based MOF for removal of Pb(II) and NO - in industrial wastewater | P0406 | Post-modified MOF
P0139 | P0139_M1 | MOF-808-CA | M2 | T8 | 柠檬酸（CA）后修饰 MOF-808(Zr) 吸附剂（协同双羧基位点；化学式 Zr6O7.25(OH)0.75(BTC)2(CA)2.35(HCOO)0.4） | MOF-808 | Zr | trimesic acid; citric acid | 1 | 0 | 0 | 0 | 1 | 0 | 0 | 0 | 0 | 1 | CA 后修饰（RT 水相）：约 500 mg 活化 MOF-808 + 50 mL 含 4.412 g 柠檬酸钠水溶液，RT 浸泡 24 h，离心、水洗、丙酮交换、80 C 真空干燥过夜；CA 取代甲酸锚定 Zr6 簇 | citric acid | 0 |  | 0 | No |  |  | 1411 | 0.692 |  | 八面体晶体（MOF-808 与 MOF-808-CA 均保持；吸附 Pb 后形貌仍保持，Fig 2i） | vacuum activation; thermal drying | 80 | 12 h | ①MOF-808(Zr) 按文献法制备（ZrOCl2·8H2O + H3BTC + 甲酸/DMF）；②CA 后修饰：500 mg MOF-808 + 柠檬酸钠水溶液 RT 24 h（绿色无加热） | water | ZrOCl2.8H2O | trimesic acid; citric acid | F1;F2 | formic acid | citric acid | 25 | 24 | 再生后 PXRD 与初始一致（Fig S11）；吸附后形貌保持（Fig 2i） | 未报告 | 水/HCl(pH 2) 浸泡 24 h 结构保持（Fig S3）；TGA 100 C 内完整、室温吸附安全；6 循环再生后 PXRD/N2 吸附/FTIR 与初始一致（CA 泄漏可忽略，Fig S11/S12） | E:\mzh3\所有正文和附件\第一波markdown\Synergistic dicarboxylate sites of natural citric acid modified MOF-808 for the deep removal of Pb ^ { 2 + } in water.md | P0412 | 10.1016/j.molliq.2022.120235 | 1 | isotherm | 298 | 0.5 | 5.319149 | 30.99338 | 361.5385 | 166.8874 | 1 | 166.8874 | 95.79288 | 5 | 166.8874 | 等温线 | Synergistic dicarboxylate sites of natural citric acid modified MOF-808 for the deep removal of P b(2)+ in water | P0412 | Post-modified MOF
P0139 | P0139_M1 | MOF-808-CA | M2 | T8 | 柠檬酸（CA）后修饰 MOF-808(Zr) 吸附剂（协同双羧基位点；化学式 Zr6O7.25(OH)0.75(BTC)2(CA)2.35(HCOO)0.4） | MOF-808 | Zr | trimesic acid; citric acid | 1 | 0 | 0 | 0 | 1 | 0 | 0 | 0 | 0 | 1 | CA 后修饰（RT 水相）：约 500 mg 活化 MOF-808 + 50 mL 含 4.412 g 柠檬酸钠水溶液，RT 浸泡 24 h，离心、水洗、丙酮交换、80 C 真空干燥过夜；CA 取代甲酸锚定 Zr6 簇 | citric acid | 0 |  | 0 | No |  |  | 1411 | 0.692 |  | 八面体晶体（MOF-808 与 MOF-808-CA 均保持；吸附 Pb 后形貌仍保持，Fig 2i） | vacuum activation; thermal drying | 80 | 12 h | ①MOF-808(Zr) 按文献法制备（ZrOCl2·8H2O + H3BTC + 甲酸/DMF）；②CA 后修饰：500 mg MOF-808 + 柠檬酸钠水溶液 RT 24 h（绿色无加热） | water | ZrOCl2.8H2O | trimesic acid; citric acid | F1;F2 | formic acid | citric acid | 25 | 24 | 再生后 PXRD 与初始一致（Fig S11）；吸附后形貌保持（Fig 2i） | 未报告 | 水/HCl(pH 2) 浸泡 24 h 结构保持（Fig S3）；TGA 100 C 内完整、室温吸附安全；6 循环再生后 PXRD/N2 吸附/FTIR 与初始一致（CA 泄漏可忽略，Fig S11/S12） | E:\mzh3\所有正文和附件\第一波markdown\Synergistic dicarboxylate sites of natural citric acid modified MOF-808 for the deep removal of Pb ^ { 2 + } in water.md | P0412 | 10.1016/j.molliq.2022.120235 | 1 | isotherm | 298 | 0.5 | 58.51064 | 80.46358 | 361.5385 | 166.8874 | 1 | 166.8874 | 95.79288 | 5 | 166.8874 | 等温线 | Synergistic dicarboxylate sites of natural citric acid modified MOF-808 for the deep removal of P b(2)+ in water | P0412 | Post-modified MOF
P0139 | P0139_M1 | MOF-808-CA | M2 | T8 | 柠檬酸（CA）后修饰 MOF-808(Zr) 吸附剂（协同双羧基位点；化学式 Zr6O7.25(OH)0.75(BTC)2(CA)2.35(HCOO)0.4） | MOF-808 | Zr | trimesic acid; citric acid | 1 | 0 | 0 | 0 | 1 | 0 | 0 | 0 | 0 | 1 | CA 后修饰（RT 水相）：约 500 mg 活化 MOF-808 + 50 mL 含 4.412 g 柠檬酸钠水溶液，RT 浸泡 24 h，离心、水洗、丙酮交换、80 C 真空干燥过夜；CA 取代甲酸锚定 Zr6 簇 | citric acid | 0 |  | 0 | No |  |  | 1411 | 0.692 |  | 八面体晶体（MOF-808 与 MOF-808-CA 均保持；吸附 Pb 后形貌仍保持，Fig 2i） | vacuum activation; thermal drying | 80 | 12 h | ①MOF-808(Zr) 按文献法制备（ZrOCl2·8H2O + H3BTC + 甲酸/DMF）；②CA 后修饰：500 mg MOF-808 + 柠檬酸钠水溶液 RT 24 h（绿色无加热） | water | ZrOCl2.8H2O | trimesic acid; citric acid | F1;F2 | formic acid | citric acid | 25 | 24 | 再生后 PXRD 与初始一致（Fig S11）；吸附后形貌保持（Fig 2i） | 未报告 | 水/HCl(pH 2) 浸泡 24 h 结构保持（Fig S3）；TGA 100 C 内完整、室温吸附安全；6 循环再生后 PXRD/N2 吸附/FTIR 与初始一致（CA 泄漏可忽略，Fig S11/S12） | E:\mzh3\所有正文和附件\第一波markdown\Synergistic dicarboxylate sites of natural citric acid modified MOF-808 for the deep removal of Pb ^ { 2 + } in water.md | P0412 | 10.1016/j.molliq.2022.120235 | 1 | isotherm | 298 | 0.5 | 186.1702 | 132.3179 | 361.5385 | 166.8874 | 1 | 166.8874 | 95.79288 | 5 | 166.8874 | 等温线 | Synergistic dicarboxylate sites of natural citric acid modified MOF-808 for the deep removal of P b(2)+ in water | P0412 | Post-modified MOF
P0139 | P0139_M1 | MOF-808-CA | M2 | T8 | 柠檬酸（CA）后修饰 MOF-808(Zr) 吸附剂（协同双羧基位点；化学式 Zr6O7.25(OH)0.75(BTC)2(CA)2.35(HCOO)0.4） | MOF-808 | Zr | trimesic acid; citric acid | 1 | 0 | 0 | 0 | 1 | 0 | 0 | 0 | 0 | 1 | CA 后修饰（RT 水相）：约 500 mg 活化 MOF-808 + 50 mL 含 4.412 g 柠檬酸钠水溶液，RT 浸泡 24 h，离心、水洗、丙酮交换、80 C 真空干燥过夜；CA 取代甲酸锚定 Zr6 簇 | citric acid | 0 |  | 0 | No |  |  | 1411 | 0.692 |  | 八面体晶体（MOF-808 与 MOF-808-CA 均保持；吸附 Pb 后形貌仍保持，Fig 2i） | vacuum activation; thermal drying | 80 | 12 h | ①MOF-808(Zr) 按文献法制备（ZrOCl2·8H2O + H3BTC + 甲酸/DMF）；②CA 后修饰：500 mg MOF-808 + 柠檬酸钠水溶液 RT 24 h（绿色无加热） | water | ZrOCl2.8H2O | trimesic acid; citric acid | F1;F2 | formic acid | citric acid | 25 | 24 | 再生后 PXRD 与初始一致（Fig S11）；吸附后形貌保持（Fig 2i） | 未报告 | 水/HCl(pH 2) 浸泡 24 h 结构保持（Fig S3）；TGA 100 C 内完整、室温吸附安全；6 循环再生后 PXRD/N2 吸附/FTIR 与初始一致（CA 泄漏可忽略，Fig S11/S12） | E:\mzh3\所有正文和附件\第一波markdown\Synergistic dicarboxylate sites of natural citric acid modified MOF-808 for the deep removal of Pb ^ { 2 + } in water.md | P0412 | 10.1016/j.molliq.2022.120235 | 1 | isotherm | 298 | 0.5 | 531.9149 | 159.1391 | 361.5385 | 166.8874 | 1 | 166.8874 | 95.79288 | 5 | 166.8874 | 等温线 | Synergistic dicarboxylate sites of natural citric acid modified MOF-808 for the deep removal of P b(2)+ in water | P0412 | Post-modified MOF
P0139 | P0139_M1 | MOF-808-CA | M2 | T8 | 柠檬酸（CA）后修饰 MOF-808(Zr) 吸附剂（协同双羧基位点；化学式 Zr6O7.25(OH)0.75(BTC)2(CA)2.35(HCOO)0.4） | MOF-808 | Zr | trimesic acid; citric acid | 1 | 0 | 0 | 0 | 1 | 0 | 0 | 0 | 0 | 1 | CA 后修饰（RT 水相）：约 500 mg 活化 MOF-808 + 50 mL 含 4.412 g 柠檬酸钠水溶液，RT 浸泡 24 h，离心、水洗、丙酮交换、80 C 真空干燥过夜；CA 取代甲酸锚定 Zr6 簇 | citric acid | 0 |  | 0 | No |  |  | 1411 | 0.692 |  | 八面体晶体（MOF-808 与 MOF-808-CA 均保持；吸附 Pb 后形貌仍保持，Fig 2i） | vacuum activation; thermal drying | 80 | 12 h | ①MOF-808(Zr) 按文献法制备（ZrOCl2·8H2O + H3BTC + 甲酸/DMF）；②CA 后修饰：500 mg MOF-808 + 柠檬酸钠水溶液 RT 24 h（绿色无加热） | water | ZrOCl2.8H2O | trimesic acid; citric acid | F1;F2 | formic acid | citric acid | 25 | 24 | 再生后 PXRD 与初始一致（Fig S11）；吸附后形貌保持（Fig 2i） | 未报告 | 水/HCl(pH 2) 浸泡 24 h 结构保持（Fig S3）；TGA 100 C 内完整、室温吸附安全；6 循环再生后 PXRD/N2 吸附/FTIR 与初始一致（CA 泄漏可忽略，Fig S11/S12） | E:\mzh3\所有正文和附件\第一波markdown\Synergistic dicarboxylate sites of natural citric acid modified MOF-808 for the deep removal of Pb ^ { 2 + } in water.md | P0412 | 10.1016/j.molliq.2022.120235 | 1 | isotherm | 298 | 0.5 | 882.9787 | 166.8874 | 361.5385 | 166.8874 | 1 | 166.8874 | 95.79288 | 5 | 166.8874 | 等温线 | Synergistic dicarboxylate sites of natural citric acid modified MOF-808 for the deep removal of P b(2)+ in water | P0412 | Post-modified MOF
P0139 | P0139_M1 | MOF-808-CA | M2 | T8 | 柠檬酸（CA）后修饰 MOF-808(Zr) 吸附剂（协同双羧基位点；化学式 Zr6O7.25(OH)0.75(BTC)2(CA)2.35(HCOO)0.4） | MOF-808 | Zr | trimesic acid; citric acid | 1 | 0 | 0 | 0 | 1 | 0 | 0 | 0 | 0 | 1 | CA 后修饰（RT 水相）：约 500 mg 活化 MOF-808 + 50 mL 含 4.412 g 柠檬酸钠水溶液，RT 浸泡 24 h，离心、水洗、丙酮交换、80 C 真空干燥过夜；CA 取代甲酸锚定 Zr6 簇 | citric acid | 0 |  | 0 | No |  |  | 1411 | 0.692 |  | 八面体晶体（MOF-808 与 MOF-808-CA 均保持；吸附 Pb 后形貌仍保持，Fig 2i） | vacuum activation; thermal drying | 80 | 12 h | ①MOF-808(Zr) 按文献法制备（ZrOCl2·8H2O + H3BTC + 甲酸/DMF）；②CA 后修饰：500 mg MOF-808 + 柠檬酸钠水溶液 RT 24 h（绿色无加热） | water | ZrOCl2.8H2O | trimesic acid; citric acid | F1;F2 | formic acid | citric acid | 25 | 24 | 再生后 PXRD 与初始一致（Fig S11）；吸附后形貌保持（Fig 2i） | 未报告 | 水/HCl(pH 2) 浸泡 24 h 结构保持（Fig S3）；TGA 100 C 内完整、室温吸附安全；6 循环再生后 PXRD/N2 吸附/FTIR 与初始一致（CA 泄漏可忽略，Fig S11/S12） | E:\mzh3\所有正文和附件\第一波markdown\Synergistic dicarboxylate sites of natural citric acid modified MOF-808 for the deep removal of Pb ^ { 2 + } in water.md | P0412 | 10.1016/j.molliq.2022.120235 | 1 | ph | 298 | 0.5 | 882.9787 | 27.14086 | 361.5385 | 166.8874 | 1 | 166.8874 | 95.79288 | 2 | 27.14086 | pH | Synergistic dicarboxylate sites of natural citric acid modified MOF-808 for the deep removal of P b(2)+ in water | P0412 | Post-modified MOF
P0139 | P0139_M1 | MOF-808-CA | M2 | T8 | 柠檬酸（CA）后修饰 MOF-808(Zr) 吸附剂（协同双羧基位点；化学式 Zr6O7.25(OH)0.75(BTC)2(CA)2.35(HCOO)0.4） | MOF-808 | Zr | trimesic acid; citric acid | 1 | 0 | 0 | 0 | 1 | 0 | 0 | 0 | 0 | 1 | CA 后修饰（RT 水相）：约 500 mg 活化 MOF-808 + 50 mL 含 4.412 g 柠檬酸钠水溶液，RT 浸泡 24 h，离心、水洗、丙酮交换、80 C 真空干燥过夜；CA 取代甲酸锚定 Zr6 簇 | citric acid | 0 |  | 0 | No |  |  | 1411 | 0.692 |  | 八面体晶体（MOF-808 与 MOF-808-CA 均保持；吸附 Pb 后形貌仍保持，Fig 2i） | vacuum activation; thermal drying | 80 | 12 h | ①MOF-808(Zr) 按文献法制备（ZrOCl2·8H2O + H3BTC + 甲酸/DMF）；②CA 后修饰：500 mg MOF-808 + 柠檬酸钠水溶液 RT 24 h（绿色无加热） | water | ZrOCl2.8H2O | trimesic acid; citric acid | F1;F2 | formic acid | citric acid | 25 | 24 | 再生后 PXRD 与初始一致（Fig S11）；吸附后形貌保持（Fig 2i） | 未报告 | 水/HCl(pH 2) 浸泡 24 h 结构保持（Fig S3）；TGA 100 C 内完整、室温吸附安全；6 循环再生后 PXRD/N2 吸附/FTIR 与初始一致（CA 泄漏可忽略，Fig S11/S12） | E:\mzh3\所有正文和附件\第一波markdown\Synergistic dicarboxylate sites of natural citric acid modified MOF-808 for the deep removal of Pb ^ { 2 + } in water.md | P0412 | 10.1016/j.molliq.2022.120235 | 1 | ph | 298 | 0.5 | 882.9787 | 109.1409 | 361.5385 | 166.8874 | 1 | 166.8874 | 95.79288 | 3 | 109.1409 | pH | Synergistic dicarboxylate sites of natural citric acid modified MOF-808 for the deep removal of P b(2)+ in water | P0412 | Post-modified MOF
P0139 | P0139_M1 | MOF-808-CA | M2 | T8 | 柠檬酸（CA）后修饰 MOF-808(Zr) 吸附剂（协同双羧基位点；化学式 Zr6O7.25(OH)0.75(BTC)2(CA)2.35(HCOO)0.4） | MOF-808 | Zr | trimesic acid; citric acid | 1 | 0 | 0 | 0 | 1 | 0 | 0 | 0 | 0 | 1 | CA 后修饰（RT 水相）：约 500 mg 活化 MOF-808 + 50 mL 含 4.412 g 柠檬酸钠水溶液，RT 浸泡 24 h，离心、水洗、丙酮交换、80 C 真空干燥过夜；CA 取代甲酸锚定 Zr6 簇 | citric acid | 0 |  | 0 | No |  |  | 1411 | 0.692 |  | 八面体晶体（MOF-808 与 MOF-808-CA 均保持；吸附 Pb 后形貌仍保持，Fig 2i） | vacuum activation; thermal drying | 80 | 12 h | ①MOF-808(Zr) 按文献法制备（ZrOCl2·8H2O + H3BTC + 甲酸/DMF）；②CA 后修饰：500 mg MOF-808 + 柠檬酸钠水溶液 RT 24 h（绿色无加热） | water | ZrOCl2.8H2O | trimesic acid; citric acid | F1;F2 | formic acid | citric acid | 25 | 24 | 再生后 PXRD 与初始一致（Fig S11）；吸附后形貌保持（Fig 2i） | 未报告 | 水/HCl(pH 2) 浸泡 24 h 结构保持（Fig S3）；TGA 100 C 内完整、室温吸附安全；6 循环再生后 PXRD/N2 吸附/FTIR 与初始一致（CA 泄漏可忽略，Fig S11/S12） | E:\mzh3\所有正文和附件\第一波markdown\Synergistic dicarboxylate sites of natural citric acid modified MOF-808 for the deep removal of Pb ^ { 2 + } in water.md | P0412 | 10.1016/j.molliq.2022.120235 | 1 | ph | 298 | 0.5 | 882.9787 | 164.0001 | 361.5385 | 166.8874 | 1 | 166.8874 | 95.79288 | 4 | 164.0001 | pH | Synergistic dicarboxylate sites of natural citric acid modified MOF-808 for the deep removal of P b(2)+ in water | P0412 | Post-modified MOF
P0139 | P0139_M1 | MOF-808-CA | M2 | T8 | 柠檬酸（CA）后修饰 MOF-808(Zr) 吸附剂（协同双羧基位点；化学式 Zr6O7.25(OH)0.75(BTC)2(CA)2.35(HCOO)0.4） | MOF-808 | Zr | trimesic acid; citric acid | 1 | 0 | 0 | 0 | 1 | 0 | 0 | 0 | 0 | 1 | CA 后修饰（RT 水相）：约 500 mg 活化 MOF-808 + 50 mL 含 4.412 g 柠檬酸钠水溶液，RT 浸泡 24 h，离心、水洗、丙酮交换、80 C 真空干燥过夜；CA 取代甲酸锚定 Zr6 簇 | citric acid | 0 |  | 0 | No |  |  | 1411 | 0.692 |  | 八面体晶体（MOF-808 与 MOF-808-CA 均保持；吸附 Pb 后形貌仍保持，Fig 2i） | vacuum activation; thermal drying | 80 | 12 h | ①MOF-808(Zr) 按文献法制备（ZrOCl2·8H2O + H3BTC + 甲酸/DMF）；②CA 后修饰：500 mg MOF-808 + 柠檬酸钠水溶液 RT 24 h（绿色无加热） | water | ZrOCl2.8H2O | trimesic acid; citric acid | F1;F2 | formic acid | citric acid | 25 | 24 | 再生后 PXRD 与初始一致（Fig S11）；吸附后形貌保持（Fig 2i） | 未报告 | 水/HCl(pH 2) 浸泡 24 h 结构保持（Fig S3）；TGA 100 C 内完整、室温吸附安全；6 循环再生后 PXRD/N2 吸附/FTIR 与初始一致（CA 泄漏可忽略，Fig S11/S12） | E:\mzh3\所有正文和附件\第一波markdown\Synergistic dicarboxylate sites of natural citric acid modified MOF-808 for the deep removal of Pb ^ { 2 + } in water.md | P0412 | 10.1016/j.molliq.2022.120235 | 1 | ph | 298 | 0.5 | 882.9787 | 166.8874 | 361.5385 | 166.8874 | 1 | 166.8874 | 95.79288 | 5 | 166.8874 | pH | Synergistic dicarboxylate sites of natural citric acid modified MOF-808 for the deep removal of P b(2)+ in water | P0412 | Post-modified MOF
P0139 | P0139_M1 | MOF-808-CA | M2 | T8 | 柠檬酸（CA）后修饰 MOF-808(Zr) 吸附剂（协同双羧基位点；化学式 Zr6O7.25(OH)0.75(BTC)2(CA)2.35(HCOO)0.4） | MOF-808 | Zr | trimesic acid; citric acid | 1 | 0 | 0 | 0 | 1 | 0 | 0 | 0 | 0 | 1 | CA 后修饰（RT 水相）：约 500 mg 活化 MOF-808 + 50 mL 含 4.412 g 柠檬酸钠水溶液，RT 浸泡 24 h，离心、水洗、丙酮交换、80 C 真空干燥过夜；CA 取代甲酸锚定 Zr6 簇 | citric acid | 0 |  | 0 | No |  |  | 1411 | 0.692 |  | 八面体晶体（MOF-808 与 MOF-808-CA 均保持；吸附 Pb 后形貌仍保持，Fig 2i） | vacuum activation; thermal drying | 80 | 12 h | ①MOF-808(Zr) 按文献法制备（ZrOCl2·8H2O + H3BTC + 甲酸/DMF）；②CA 后修饰：500 mg MOF-808 + 柠檬酸钠水溶液 RT 24 h（绿色无加热） | water | ZrOCl2.8H2O | trimesic acid; citric acid | F1;F2 | formic acid | citric acid | 25 | 24 | 再生后 PXRD 与初始一致（Fig S11）；吸附后形貌保持（Fig 2i） | 未报告 | 水/HCl(pH 2) 浸泡 24 h 结构保持（Fig S3）；TGA 100 C 内完整、室温吸附安全；6 循环再生后 PXRD/N2 吸附/FTIR 与初始一致（CA 泄漏可忽略，Fig S11/S12） | E:\mzh3\所有正文和附件\第一波markdown\Synergistic dicarboxylate sites of natural citric acid modified MOF-808 for the deep removal of Pb ^ { 2 + } in water.md | P0412 | 10.1016/j.molliq.2022.120235 | 1 | temperature | 303 | 0.5 | 882.9787 | 112.8076 | 361.5385 | 166.8874 | 1 | 166.8874 | 95.79288 | 5 | 166.8874 | 温度 | Synergistic dicarboxylate sites of natural citric acid modified MOF-808 for the deep removal of P b(2)+ in water | P0412 | Post-modified MOF
P0139 | P0139_M1 | MOF-808-CA | M2 | T8 | 柠檬酸（CA）后修饰 MOF-808(Zr) 吸附剂（协同双羧基位点；化学式 Zr6O7.25(OH)0.75(BTC)2(CA)2.35(HCOO)0.4） | MOF-808 | Zr | trimesic acid; citric acid | 1 | 0 | 0 | 0 | 1 | 0 | 0 | 0 | 0 | 1 | CA 后修饰（RT 水相）：约 500 mg 活化 MOF-808 + 50 mL 含 4.412 g 柠檬酸钠水溶液，RT 浸泡 24 h，离心、水洗、丙酮交换、80 C 真空干燥过夜；CA 取代甲酸锚定 Zr6 簇 | citric acid | 0 |  | 0 | No |  |  | 1411 | 0.692 |  | 八面体晶体（MOF-808 与 MOF-808-CA 均保持；吸附 Pb 后形貌仍保持，Fig 2i） | vacuum activation; thermal drying | 80 | 12 h | ①MOF-808(Zr) 按文献法制备（ZrOCl2·8H2O + H3BTC + 甲酸/DMF）；②CA 后修饰：500 mg MOF-808 + 柠檬酸钠水溶液 RT 24 h（绿色无加热） | water | ZrOCl2.8H2O | trimesic acid; citric acid | F1;F2 | formic acid | citric acid | 25 | 24 | 再生后 PXRD 与初始一致（Fig S11）；吸附后形貌保持（Fig 2i） | 未报告 | 水/HCl(pH 2) 浸泡 24 h 结构保持（Fig S3）；TGA 100 C 内完整、室温吸附安全；6 循环再生后 PXRD/N2 吸附/FTIR 与初始一致（CA 泄漏可忽略，Fig S11/S12） | E:\mzh3\所有正文和附件\第一波markdown\Synergistic dicarboxylate sites of natural citric acid modified MOF-808 for the deep removal of Pb ^ { 2 + } in water.md | P0412 | 10.1016/j.molliq.2022.120235 | 1 | temperature | 313 | 0.5 | 882.9787 | 83.28076 | 361.5385 | 166.8874 | 1 | 166.8874 | 95.79288 | 5 | 166.8874 | 温度 | Synergistic dicarboxylate sites of natural citric acid modified MOF-808 for the deep removal of P b(2)+ in water | P0412 | Post-modified MOF
P0139 | P0139_M1 | MOF-808-CA | M2 | T8 | 柠檬酸（CA）后修饰 MOF-808(Zr) 吸附剂（协同双羧基位点；化学式 Zr6O7.25(OH)0.75(BTC)2(CA)2.35(HCOO)0.4） | MOF-808 | Zr | trimesic acid; citric acid | 1 | 0 | 0 | 0 | 1 | 0 | 0 | 0 | 0 | 1 | CA 后修饰（RT 水相）：约 500 mg 活化 MOF-808 + 50 mL 含 4.412 g 柠檬酸钠水溶液，RT 浸泡 24 h，离心、水洗、丙酮交换、80 C 真空干燥过夜；CA 取代甲酸锚定 Zr6 簇 | citric acid | 0 |  | 0 | No |  |  | 1411 | 0.692 |  | 八面体晶体（MOF-808 与 MOF-808-CA 均保持；吸附 Pb 后形貌仍保持，Fig 2i） | vacuum activation; thermal drying | 80 | 12 h | ①MOF-808(Zr) 按文献法制备（ZrOCl2·8H2O + H3BTC + 甲酸/DMF）；②CA 后修饰：500 mg MOF-808 + 柠檬酸钠水溶液 RT 24 h（绿色无加热） | water | ZrOCl2.8H2O | trimesic acid; citric acid | F1;F2 | formic acid | citric acid | 25 | 24 | 再生后 PXRD 与初始一致（Fig S11）；吸附后形貌保持（Fig 2i） | 未报告 | 水/HCl(pH 2) 浸泡 24 h 结构保持（Fig S3）；TGA 100 C 内完整、室温吸附安全；6 循环再生后 PXRD/N2 吸附/FTIR 与初始一致（CA 泄漏可忽略，Fig S11/S12） | E:\mzh3\所有正文和附件\第一波markdown\Synergistic dicarboxylate sites of natural citric acid modified MOF-808 for the deep removal of Pb ^ { 2 + } in water.md | P0412 | 10.1016/j.molliq.2022.120235 | 1 | temperature | 323 | 0.5 | 882.9787 | 43.91167 | 361.5385 | 166.8874 | 1 | 166.8874 | 95.79288 | 5 | 166.8874 | 温度 | Synergistic dicarboxylate sites of natural citric acid modified MOF-808 for the deep removal of P b(2)+ in water | P0412 | Post-modified MOF
P0141 | P0141_M1 | NH2-SiO2@Cu-MOF | M8 |  | 氨基化 SiO2 纳米颗粒负载 Cu-MOF（HKUST-1）纳米复合吸附剂（NH2 官能团 + MOF 多孔晶体） | HKUST-1 | Cu | trimesic acid | 1 | 1 | 0 | 0 | 1 | 1 | 0 | 0 | 0 | 0 | 原位复合（非后修饰）：NH2-SiO2 NPs（APTES 硅烷化）与 H3BTC/Cu(NO3)2 共溶剂热合成，NH2-SiO2 嵌入/负载于 Cu-MOF |  | 1 | silica | 0 | No |  |  | 1111 |  |  | Cu-MOF 八面体平均 13.90 um；NH2-SiO2 修饰后变为不规则晶体（部分结构分解，XRD 峰强降低） | thermal drying | 150 |  | ①Cu-MOF 水热（Cu(NO3)2·3H2O + H3BTC，120 C 12 h）；②NH2-SiO2 NPs（SiO2 + APTES 硅烷化 6 h）；③NH2-SiO2@Cu-MOF 共溶剂热：H3BTC/DMF:乙醇(1:1) + NH2-SiO2 乙醇悬液 70 C + Cu(NO3)2·3H2O 水溶液，搅拌 4 h，120 C 12 h | DMF; ethanol | Cu(NO3)2.3H2O | trimesic acid | F1 |  |  | 120 | 12 | 未报告 | 未报告 | 5 循环再生吸附效率轻微下降（可接受，正文 3.6） | E:\mzh3\所有正文和附件\第一波markdown\Synthesis and characterization of N H _ 2 - S i O _ 2 @Cu‑MOF as a high‑performance adsorbent for Pb ion removal from water environment.md | P0417 | 10.1007/s10668-020-00646-9 | 1 | cm | 298 | 0.2 | 55.61798 | 80.80938 | 15.04532 | 106.6817 |  |  |  | 6 | 126.7697 | MOF加入浓度 | Synthesis and characterization of N H(2)- S i O(2)@Cu‑MOF as a high‑performance adsorbent for Pb ion removal from water environment | P0417 | Post-modified MOF; Other composite
P0141 | P0141_M1 | NH2-SiO2@Cu-MOF | M8 |  | 氨基化 SiO2 纳米颗粒负载 Cu-MOF（HKUST-1）纳米复合吸附剂（NH2 官能团 + MOF 多孔晶体） | HKUST-1 | Cu | trimesic acid | 1 | 1 | 0 | 0 | 1 | 1 | 0 | 0 | 0 | 0 | 原位复合（非后修饰）：NH2-SiO2 NPs（APTES 硅烷化）与 H3BTC/Cu(NO3)2 共溶剂热合成，NH2-SiO2 嵌入/负载于 Cu-MOF |  | 1 | silica | 0 | No |  |  | 1111 |  |  | Cu-MOF 八面体平均 13.90 um；NH2-SiO2 修饰后变为不规则晶体（部分结构分解，XRD 峰强降低） | thermal drying | 150 |  | ①Cu-MOF 水热（Cu(NO3)2·3H2O + H3BTC，120 C 12 h）；②NH2-SiO2 NPs（SiO2 + APTES 硅烷化 6 h）；③NH2-SiO2@Cu-MOF 共溶剂热：H3BTC/DMF:乙醇(1:1) + NH2-SiO2 乙醇悬液 70 C + Cu(NO3)2·3H2O 水溶液，搅拌 4 h，120 C 12 h | DMF; ethanol | Cu(NO3)2.3H2O | trimesic acid | F1 |  |  | 120 | 12 | 未报告 | 未报告 | 5 循环再生吸附效率轻微下降（可接受，正文 3.6） | E:\mzh3\所有正文和附件\第一波markdown\Synthesis and characterization of N H _ 2 - S i O _ 2 @Cu‑MOF as a high‑performance adsorbent for Pb ion removal from water environment.md | P0417 | 10.1007/s10668-020-00646-9 | 1 | cm | 298 | 0.3 | 55.61798 | 105.0522 | 15.04532 | 106.6817 |  |  |  | 6 | 126.7697 | MOF加入浓度 | Synthesis and characterization of N H(2)- S i O(2)@Cu‑MOF as a high‑performance adsorbent for Pb ion removal from water environment | P0417 | Post-modified MOF; Other composite
P0141 | P0141_M1 | NH2-SiO2@Cu-MOF | M8 |  | 氨基化 SiO2 纳米颗粒负载 Cu-MOF（HKUST-1）纳米复合吸附剂（NH2 官能团 + MOF 多孔晶体） | HKUST-1 | Cu | trimesic acid | 1 | 1 | 0 | 0 | 1 | 1 | 0 | 0 | 0 | 0 | 原位复合（非后修饰）：NH2-SiO2 NPs（APTES 硅烷化）与 H3BTC/Cu(NO3)2 共溶剂热合成，NH2-SiO2 嵌入/负载于 Cu-MOF |  | 1 | silica | 0 | No |  |  | 1111 |  |  | Cu-MOF 八面体平均 13.90 um；NH2-SiO2 修饰后变为不规则晶体（部分结构分解，XRD 峰强降低） | thermal drying | 150 |  | ①Cu-MOF 水热（Cu(NO3)2·3H2O + H3BTC，120 C 12 h）；②NH2-SiO2 NPs（SiO2 + APTES 硅烷化 6 h）；③NH2-SiO2@Cu-MOF 共溶剂热：H3BTC/DMF:乙醇(1:1) + NH2-SiO2 乙醇悬液 70 C + Cu(NO3)2·3H2O 水溶液，搅拌 4 h，120 C 12 h | DMF; ethanol | Cu(NO3)2.3H2O | trimesic acid | F1 |  |  | 120 | 12 | 未报告 | 未报告 | 5 循环再生吸附效率轻微下降（可接受，正文 3.6） | E:\mzh3\所有正文和附件\第一波markdown\Synthesis and characterization of N H _ 2 - S i O _ 2 @Cu‑MOF as a high‑performance adsorbent for Pb ion removal from water environment.md | P0417 | 10.1007/s10668-020-00646-9 | 1 | cm | 298 | 0.4 | 55.61798 | 119.1938 | 15.04532 | 106.6817 |  |  |  | 6 | 126.7697 | MOF加入浓度 | Synthesis and characterization of N H(2)- S i O(2)@Cu‑MOF as a high‑performance adsorbent for Pb ion removal from water environment | P0417 | Post-modified MOF; Other composite
P0141 | P0141_M1 | NH2-SiO2@Cu-MOF | M8 |  | 氨基化 SiO2 纳米颗粒负载 Cu-MOF（HKUST-1）纳米复合吸附剂（NH2 官能团 + MOF 多孔晶体） | HKUST-1 | Cu | trimesic acid | 1 | 1 | 0 | 0 | 1 | 1 | 0 | 0 | 0 | 0 | 原位复合（非后修饰）：NH2-SiO2 NPs（APTES 硅烷化）与 H3BTC/Cu(NO3)2 共溶剂热合成，NH2-SiO2 嵌入/负载于 Cu-MOF |  | 1 | silica | 0 | No |  |  | 1111 |  |  | Cu-MOF 八面体平均 13.90 um；NH2-SiO2 修饰后变为不规则晶体（部分结构分解，XRD 峰强降低） | thermal drying | 150 |  | ①Cu-MOF 水热（Cu(NO3)2·3H2O + H3BTC，120 C 12 h）；②NH2-SiO2 NPs（SiO2 + APTES 硅烷化 6 h）；③NH2-SiO2@Cu-MOF 共溶剂热：H3BTC/DMF:乙醇(1:1) + NH2-SiO2 乙醇悬液 70 C + Cu(NO3)2·3H2O 水溶液，搅拌 4 h，120 C 12 h | DMF; ethanol | Cu(NO3)2.3H2O | trimesic acid | F1 |  |  | 120 | 12 | 未报告 | 未报告 | 5 循环再生吸附效率轻微下降（可接受，正文 3.6） | E:\mzh3\所有正文和附件\第一波markdown\Synthesis and characterization of N H _ 2 - S i O _ 2 @Cu‑MOF as a high‑performance adsorbent for Pb ion removal from water environment.md | P0417 | 10.1007/s10668-020-00646-9 | 1 | cm | 298 | 0.5 | 55.61798 | 122.2242 | 15.04532 | 106.6817 |  |  |  | 6 | 126.7697 | MOF加入浓度 | Synthesis and characterization of N H(2)- S i O(2)@Cu‑MOF as a high‑performance adsorbent for Pb ion removal from water environment | P0417 | Post-modified MOF; Other composite
P0141 | P0141_M1 | NH2-SiO2@Cu-MOF | M8 |  | 氨基化 SiO2 纳米颗粒负载 Cu-MOF（HKUST-1）纳米复合吸附剂（NH2 官能团 + MOF 多孔晶体） | HKUST-1 | Cu | trimesic acid | 1 | 1 | 0 | 0 | 1 | 1 | 0 | 0 | 0 | 0 | 原位复合（非后修饰）：NH2-SiO2 NPs（APTES 硅烷化）与 H3BTC/Cu(NO3)2 共溶剂热合成，NH2-SiO2 嵌入/负载于 Cu-MOF |  | 1 | silica | 0 | No |  |  | 1111 |  |  | Cu-MOF 八面体平均 13.90 um；NH2-SiO2 修饰后变为不规则晶体（部分结构分解，XRD 峰强降低） | thermal drying | 150 |  | ①Cu-MOF 水热（Cu(NO3)2·3H2O + H3BTC，120 C 12 h）；②NH2-SiO2 NPs（SiO2 + APTES 硅烷化 6 h）；③NH2-SiO2@Cu-MOF 共溶剂热：H3BTC/DMF:乙醇(1:1) + NH2-SiO2 乙醇悬液 70 C + Cu(NO3)2·3H2O 水溶液，搅拌 4 h，120 C 12 h | DMF; ethanol | Cu(NO3)2.3H2O | trimesic acid | F1 |  |  | 120 | 12 | 未报告 | 未报告 | 5 循环再生吸附效率轻微下降（可接受，正文 3.6） | E:\mzh3\所有正文和附件\第一波markdown\Synthesis and characterization of N H _ 2 - S i O _ 2 @Cu‑MOF as a high‑performance adsorbent for Pb ion removal from water environment.md | P0417 | 10.1007/s10668-020-00646-9 | 1 | cm | 298 | 0.6 | 55.61798 | 125.7596 | 15.04532 | 106.6817 |  |  |  | 6 | 126.7697 | MOF加入浓度 | Synthesis and characterization of N H(2)- S i O(2)@Cu‑MOF as a high‑performance adsorbent for Pb ion removal from water environment | P0417 | Post-modified MOF; Other composite
P0141 | P0141_M1 | NH2-SiO2@Cu-MOF | M8 |  | 氨基化 SiO2 纳米颗粒负载 Cu-MOF（HKUST-1）纳米复合吸附剂（NH2 官能团 + MOF 多孔晶体） | HKUST-1 | Cu | trimesic acid | 1 | 1 | 0 | 0 | 1 | 1 | 0 | 0 | 0 | 0 | 原位复合（非后修饰）：NH2-SiO2 NPs（APTES 硅烷化）与 H3BTC/Cu(NO3)2 共溶剂热合成，NH2-SiO2 嵌入/负载于 Cu-MOF |  | 1 | silica | 0 | No |  |  | 1111 |  |  | Cu-MOF 八面体平均 13.90 um；NH2-SiO2 修饰后变为不规则晶体（部分结构分解，XRD 峰强降低） | thermal drying | 150 |  | ①Cu-MOF 水热（Cu(NO3)2·3H2O + H3BTC，120 C 12 h）；②NH2-SiO2 NPs（SiO2 + APTES 硅烷化 6 h）；③NH2-SiO2@Cu-MOF 共溶剂热：H3BTC/DMF:乙醇(1:1) + NH2-SiO2 乙醇悬液 70 C + Cu(NO3)2·3H2O 水溶液，搅拌 4 h，120 C 12 h | DMF; ethanol | Cu(NO3)2.3H2O | trimesic acid | F1 |  |  | 120 | 12 | 未报告 | 未报告 | 5 循环再生吸附效率轻微下降（可接受，正文 3.6） | E:\mzh3\所有正文和附件\第一波markdown\Synthesis and characterization of N H _ 2 - S i O _ 2 @Cu‑MOF as a high‑performance adsorbent for Pb ion removal from water environment.md | P0417 | 10.1007/s10668-020-00646-9 | 1 | cm | 298 | 0.7 | 55.61798 | 126.7697 | 15.04532 | 106.6817 |  |  |  | 6 | 126.7697 | MOF加入浓度 | Synthesis and characterization of N H(2)- S i O(2)@Cu‑MOF as a high‑performance adsorbent for Pb ion removal from water environment | P0417 | Post-modified MOF; Other composite
P0141 | P0141_M1 | NH2-SiO2@Cu-MOF | M8 |  | 氨基化 SiO2 纳米颗粒负载 Cu-MOF（HKUST-1）纳米复合吸附剂（NH2 官能团 + MOF 多孔晶体） | HKUST-1 | Cu | trimesic acid | 1 | 1 | 0 | 0 | 1 | 1 | 0 | 0 | 0 | 0 | 原位复合（非后修饰）：NH2-SiO2 NPs（APTES 硅烷化）与 H3BTC/Cu(NO3)2 共溶剂热合成，NH2-SiO2 嵌入/负载于 Cu-MOF |  | 1 | silica | 0 | No |  |  | 1111 |  |  | Cu-MOF 八面体平均 13.90 um；NH2-SiO2 修饰后变为不规则晶体（部分结构分解，XRD 峰强降低） | thermal drying | 150 |  | ①Cu-MOF 水热（Cu(NO3)2·3H2O + H3BTC，120 C 12 h）；②NH2-SiO2 NPs（SiO2 + APTES 硅烷化 6 h）；③NH2-SiO2@Cu-MOF 共溶剂热：H3BTC/DMF:乙醇(1:1) + NH2-SiO2 乙醇悬液 70 C + Cu(NO3)2·3H2O 水溶液，搅拌 4 h，120 C 12 h | DMF; ethanol | Cu(NO3)2.3H2O | trimesic acid | F1 |  |  | 120 | 12 | 未报告 | 未报告 | 5 循环再生吸附效率轻微下降（可接受，正文 3.6） | E:\mzh3\所有正文和附件\第一波markdown\Synthesis and characterization of N H _ 2 - S i O _ 2 @Cu‑MOF as a high‑performance adsorbent for Pb ion removal from water environment.md | P0417 | 10.1007/s10668-020-00646-9 | 1 | ph | 298 | 0.7 | 76.98034 | 6.557054 | 15.04532 | 106.6817 |  |  |  | 2 | 6.557054 | pH | Synthesis and characterization of N H(2)- S i O(2)@Cu‑MOF as a high‑performance adsorbent for Pb ion removal from water environment | P0417 | Post-modified MOF; Other composite
P0141 | P0141_M1 | NH2-SiO2@Cu-MOF | M8 |  | 氨基化 SiO2 纳米颗粒负载 Cu-MOF（HKUST-1）纳米复合吸附剂（NH2 官能团 + MOF 多孔晶体） | HKUST-1 | Cu | trimesic acid | 1 | 1 | 0 | 0 | 1 | 1 | 0 | 0 | 0 | 0 | 原位复合（非后修饰）：NH2-SiO2 NPs（APTES 硅烷化）与 H3BTC/Cu(NO3)2 共溶剂热合成，NH2-SiO2 嵌入/负载于 Cu-MOF |  | 1 | silica | 0 | No |  |  | 1111 |  |  | Cu-MOF 八面体平均 13.90 um；NH2-SiO2 修饰后变为不规则晶体（部分结构分解，XRD 峰强降低） | thermal drying | 150 |  | ①Cu-MOF 水热（Cu(NO3)2·3H2O + H3BTC，120 C 12 h）；②NH2-SiO2 NPs（SiO2 + APTES 硅烷化 6 h）；③NH2-SiO2@Cu-MOF 共溶剂热：H3BTC/DMF:乙醇(1:1) + NH2-SiO2 乙醇悬液 70 C + Cu(NO3)2·3H2O 水溶液，搅拌 4 h，120 C 12 h | DMF; ethanol | Cu(NO3)2.3H2O | trimesic acid | F1 |  |  | 120 | 12 | 未报告 | 未报告 | 5 循环再生吸附效率轻微下降（可接受，正文 3.6） | E:\mzh3\所有正文和附件\第一波markdown\Synthesis and characterization of N H _ 2 - S i O _ 2 @Cu‑MOF as a high‑performance adsorbent for Pb ion removal from water environment.md | P0417 | 10.1007/s10668-020-00646-9 | 1 | ph | 298 | 0.7 | 76.98034 | 47.21079 | 15.04532 | 106.6817 |  |  |  | 3 | 47.21079 | pH | Synthesis and characterization of N H(2)- S i O(2)@Cu‑MOF as a high‑performance adsorbent for Pb ion removal from water environment | P0417 | Post-modified MOF; Other composite
P0141 | P0141_M1 | NH2-SiO2@Cu-MOF | M8 |  | 氨基化 SiO2 纳米颗粒负载 Cu-MOF（HKUST-1）纳米复合吸附剂（NH2 官能团 + MOF 多孔晶体） | HKUST-1 | Cu | trimesic acid | 1 | 1 | 0 | 0 | 1 | 1 | 0 | 0 | 0 | 0 | 原位复合（非后修饰）：NH2-SiO2 NPs（APTES 硅烷化）与 H3BTC/Cu(NO3)2 共溶剂热合成，NH2-SiO2 嵌入/负载于 Cu-MOF |  | 1 | silica | 0 | No |  |  | 1111 |  |  | Cu-MOF 八面体平均 13.90 um；NH2-SiO2 修饰后变为不规则晶体（部分结构分解，XRD 峰强降低） | thermal drying | 150 |  | ①Cu-MOF 水热（Cu(NO3)2·3H2O + H3BTC，120 C 12 h）；②NH2-SiO2 NPs（SiO2 + APTES 硅烷化 6 h）；③NH2-SiO2@Cu-MOF 共溶剂热：H3BTC/DMF:乙醇(1:1) + NH2-SiO2 乙醇悬液 70 C + Cu(NO3)2·3H2O 水溶液，搅拌 4 h，120 C 12 h | DMF; ethanol | Cu(NO3)2.3H2O | trimesic acid | F1 |  |  | 120 | 12 | 未报告 | 未报告 | 5 循环再生吸附效率轻微下降（可接受，正文 3.6） | E:\mzh3\所有正文和附件\第一波markdown\Synthesis and characterization of N H _ 2 - S i O _ 2 @Cu‑MOF as a high‑performance adsorbent for Pb ion removal from water environment.md | P0417 | 10.1007/s10668-020-00646-9 | 1 | ph | 298 | 0.7 | 76.98034 | 80.43319 | 15.04532 | 106.6817 |  |  |  | 4 | 80.43319 | pH | Synthesis and characterization of N H(2)- S i O(2)@Cu‑MOF as a high‑performance adsorbent for Pb ion removal from water environment | P0417 | Post-modified MOF; Other composite
P0141 | P0141_M1 | NH2-SiO2@Cu-MOF | M8 |  | 氨基化 SiO2 纳米颗粒负载 Cu-MOF（HKUST-1）纳米复合吸附剂（NH2 官能团 + MOF 多孔晶体） | HKUST-1 | Cu | trimesic acid | 1 | 1 | 0 | 0 | 1 | 1 | 0 | 0 | 0 | 0 | 原位复合（非后修饰）：NH2-SiO2 NPs（APTES 硅烷化）与 H3BTC/Cu(NO3)2 共溶剂热合成，NH2-SiO2 嵌入/负载于 Cu-MOF |  | 1 | silica | 0 | No |  |  | 1111 |  |  | Cu-MOF 八面体平均 13.90 um；NH2-SiO2 修饰后变为不规则晶体（部分结构分解，XRD 峰强降低） | thermal drying | 150 |  | ①Cu-MOF 水热（Cu(NO3)2·3H2O + H3BTC，120 C 12 h）；②NH2-SiO2 NPs（SiO2 + APTES 硅烷化 6 h）；③NH2-SiO2@Cu-MOF 共溶剂热：H3BTC/DMF:乙醇(1:1) + NH2-SiO2 乙醇悬液 70 C + Cu(NO3)2·3H2O 水溶液，搅拌 4 h，120 C 12 h | DMF; ethanol | Cu(NO3)2.3H2O | trimesic acid | F1 |  |  | 120 | 12 | 未报告 | 未报告 | 5 循环再生吸附效率轻微下降（可接受，正文 3.6） | E:\mzh3\所有正文和附件\第一波markdown\Synthesis and characterization of N H _ 2 - S i O _ 2 @Cu‑MOF as a high‑performance adsorbent for Pb ion removal from water environment.md | P0417 | 10.1007/s10668-020-00646-9 | 1 | ph | 298 | 0.7 | 76.98034 | 104.9129 | 15.04532 | 106.6817 |  |  |  | 5 | 104.9129 | pH | Synthesis and characterization of N H(2)- S i O(2)@Cu‑MOF as a high‑performance adsorbent for Pb ion removal from water environment | P0417 | Post-modified MOF; Other composite
P0141 | P0141_M1 | NH2-SiO2@Cu-MOF | M8 |  | 氨基化 SiO2 纳米颗粒负载 Cu-MOF（HKUST-1）纳米复合吸附剂（NH2 官能团 + MOF 多孔晶体） | HKUST-1 | Cu | trimesic acid | 1 | 1 | 0 | 0 | 1 | 1 | 0 | 0 | 0 | 0 | 原位复合（非后修饰）：NH2-SiO2 NPs（APTES 硅烷化）与 H3BTC/Cu(NO3)2 共溶剂热合成，NH2-SiO2 嵌入/负载于 Cu-MOF |  | 1 | silica | 0 | No |  |  | 1111 |  |  | Cu-MOF 八面体平均 13.90 um；NH2-SiO2 修饰后变为不规则晶体（部分结构分解，XRD 峰强降低） | thermal drying | 150 |  | ①Cu-MOF 水热（Cu(NO3)2·3H2O + H3BTC，120 C 12 h）；②NH2-SiO2 NPs（SiO2 + APTES 硅烷化 6 h）；③NH2-SiO2@Cu-MOF 共溶剂热：H3BTC/DMF:乙醇(1:1) + NH2-SiO2 乙醇悬液 70 C + Cu(NO3)2·3H2O 水溶液，搅拌 4 h，120 C 12 h | DMF; ethanol | Cu(NO3)2.3H2O | trimesic acid | F1 |  |  | 120 | 12 | 未报告 | 未报告 | 5 循环再生吸附效率轻微下降（可接受，正文 3.6） | E:\mzh3\所有正文和附件\第一波markdown\Synthesis and characterization of N H _ 2 - S i O _ 2 @Cu‑MOF as a high‑performance adsorbent for Pb ion removal from water environment.md | P0417 | 10.1007/s10668-020-00646-9 | 1 | ph | 298 | 0.7 | 76.98034 | 126.7697 | 15.04532 | 106.6817 |  |  |  | 6 | 126.7697 | pH | Synthesis and characterization of N H(2)- S i O(2)@Cu‑MOF as a high‑performance adsorbent for Pb ion removal from water environment | P0417 | Post-modified MOF; Other composite
P0141 | P0141_M1 | NH2-SiO2@Cu-MOF | M8 |  | 氨基化 SiO2 纳米颗粒负载 Cu-MOF（HKUST-1）纳米复合吸附剂（NH2 官能团 + MOF 多孔晶体） | HKUST-1 | Cu | trimesic acid | 1 | 1 | 0 | 0 | 1 | 1 | 0 | 0 | 0 | 0 | 原位复合（非后修饰）：NH2-SiO2 NPs（APTES 硅烷化）与 H3BTC/Cu(NO3)2 共溶剂热合成，NH2-SiO2 嵌入/负载于 Cu-MOF |  | 1 | silica | 0 | No |  |  | 1111 |  |  | Cu-MOF 八面体平均 13.90 um；NH2-SiO2 修饰后变为不规则晶体（部分结构分解，XRD 峰强降低） | thermal drying | 150 |  | ①Cu-MOF 水热（Cu(NO3)2·3H2O + H3BTC，120 C 12 h）；②NH2-SiO2 NPs（SiO2 + APTES 硅烷化 6 h）；③NH2-SiO2@Cu-MOF 共溶剂热：H3BTC/DMF:乙醇(1:1) + NH2-SiO2 乙醇悬液 70 C + Cu(NO3)2·3H2O 水溶液，搅拌 4 h，120 C 12 h | DMF; ethanol | Cu(NO3)2.3H2O | trimesic acid | F1 |  |  | 120 | 12 | 未报告 | 未报告 | 5 循环再生吸附效率轻微下降（可接受，正文 3.6） | E:\mzh3\所有正文和附件\第一波markdown\Synthesis and characterization of N H _ 2 - S i O _ 2 @Cu‑MOF as a high‑performance adsorbent for Pb ion removal from water environment.md | P0417 | 10.1007/s10668-020-00646-9 | 1 | ph | 298 | 0.7 | 76.98034 | 117.1527 | 15.04532 | 106.6817 |  |  |  | 7 | 117.1527 | pH | Synthesis and characterization of N H(2)- S i O(2)@Cu‑MOF as a high‑performance adsorbent for Pb ion removal from water environment | P0417 | Post-modified MOF; Other composite
P0141 | P0141_M1 | NH2-SiO2@Cu-MOF | M8 |  | 氨基化 SiO2 纳米颗粒负载 Cu-MOF（HKUST-1）纳米复合吸附剂（NH2 官能团 + MOF 多孔晶体） | HKUST-1 | Cu | trimesic acid | 1 | 1 | 0 | 0 | 1 | 1 | 0 | 0 | 0 | 0 | 原位复合（非后修饰）：NH2-SiO2 NPs（APTES 硅烷化）与 H3BTC/Cu(NO3)2 共溶剂热合成，NH2-SiO2 嵌入/负载于 Cu-MOF |  | 1 | silica | 0 | No |  |  | 1111 |  |  | Cu-MOF 八面体平均 13.90 um；NH2-SiO2 修饰后变为不规则晶体（部分结构分解，XRD 峰强降低） | thermal drying | 150 |  | ①Cu-MOF 水热（Cu(NO3)2·3H2O + H3BTC，120 C 12 h）；②NH2-SiO2 NPs（SiO2 + APTES 硅烷化 6 h）；③NH2-SiO2@Cu-MOF 共溶剂热：H3BTC/DMF:乙醇(1:1) + NH2-SiO2 乙醇悬液 70 C + Cu(NO3)2·3H2O 水溶液，搅拌 4 h，120 C 12 h | DMF; ethanol | Cu(NO3)2.3H2O | trimesic acid | F1 |  |  | 120 | 12 | 未报告 | 未报告 | 5 循环再生吸附效率轻微下降（可接受，正文 3.6） | E:\mzh3\所有正文和附件\第一波markdown\Synthesis and characterization of N H _ 2 - S i O _ 2 @Cu‑MOF as a high‑performance adsorbent for Pb ion removal from water environment.md | P0417 | 10.1007/s10668-020-00646-9 | 1 | ph | 298 | 0.7 | 76.98034 | 111.9071 | 15.04532 | 106.6817 |  |  |  | 8 | 111.9071 | pH | Synthesis and characterization of N H(2)- S i O(2)@Cu‑MOF as a high‑performance adsorbent for Pb ion removal from water environment | P0417 | Post-modified MOF; Other composite
P0141 | P0141_M1 | NH2-SiO2@Cu-MOF | M8 |  | 氨基化 SiO2 纳米颗粒负载 Cu-MOF（HKUST-1）纳米复合吸附剂（NH2 官能团 + MOF 多孔晶体） | HKUST-1 | Cu | trimesic acid | 1 | 1 | 0 | 0 | 1 | 1 | 0 | 0 | 0 | 0 | 原位复合（非后修饰）：NH2-SiO2 NPs（APTES 硅烷化）与 H3BTC/Cu(NO3)2 共溶剂热合成，NH2-SiO2 嵌入/负载于 Cu-MOF |  | 1 | silica | 0 | No |  |  | 1111 |  |  | Cu-MOF 八面体平均 13.90 um；NH2-SiO2 修饰后变为不规则晶体（部分结构分解，XRD 峰强降低） | thermal drying | 150 |  | ①Cu-MOF 水热（Cu(NO3)2·3H2O + H3BTC，120 C 12 h）；②NH2-SiO2 NPs（SiO2 + APTES 硅烷化 6 h）；③NH2-SiO2@Cu-MOF 共溶剂热：H3BTC/DMF:乙醇(1:1) + NH2-SiO2 乙醇悬液 70 C + Cu(NO3)2·3H2O 水溶液，搅拌 4 h，120 C 12 h | DMF; ethanol | Cu(NO3)2.3H2O | trimesic acid | F1 |  |  | 120 | 12 | 未报告 | 未报告 | 5 循环再生吸附效率轻微下降（可接受，正文 3.6） | E:\mzh3\所有正文和附件\第一波markdown\Synthesis and characterization of N H _ 2 - S i O _ 2 @Cu‑MOF as a high‑performance adsorbent for Pb ion removal from water environment.md | P0417 | 10.1007/s10668-020-00646-9 | 1 | isotherm | 298 | 0.7 | 9.353933 | 58.38499 | 15.04532 | 106.6817 |  |  |  | 6 | 126.7697 | 等温线 | Synthesis and characterization of N H(2)- S i O(2)@Cu‑MOF as a high‑performance adsorbent for Pb ion removal from water environment | P0417 | Post-modified MOF; Other composite
P0141 | P0141_M1 | NH2-SiO2@Cu-MOF | M8 |  | 氨基化 SiO2 纳米颗粒负载 Cu-MOF（HKUST-1）纳米复合吸附剂（NH2 官能团 + MOF 多孔晶体） | HKUST-1 | Cu | trimesic acid | 1 | 1 | 0 | 0 | 1 | 1 | 0 | 0 | 0 | 0 | 原位复合（非后修饰）：NH2-SiO2 NPs（APTES 硅烷化）与 H3BTC/Cu(NO3)2 共溶剂热合成，NH2-SiO2 嵌入/负载于 Cu-MOF |  | 1 | silica | 0 | No |  |  | 1111 |  |  | Cu-MOF 八面体平均 13.90 um；NH2-SiO2 修饰后变为不规则晶体（部分结构分解，XRD 峰强降低） | thermal drying | 150 |  | ①Cu-MOF 水热（Cu(NO3)2·3H2O + H3BTC，120 C 12 h）；②NH2-SiO2 NPs（SiO2 + APTES 硅烷化 6 h）；③NH2-SiO2@Cu-MOF 共溶剂热：H3BTC/DMF:乙醇(1:1) + NH2-SiO2 乙醇悬液 70 C + Cu(NO3)2·3H2O 水溶液，搅拌 4 h，120 C 12 h | DMF; ethanol | Cu(NO3)2.3H2O | trimesic acid | F1 |  |  | 120 | 12 | 未报告 | 未报告 | 5 循环再生吸附效率轻微下降（可接受，正文 3.6） | E:\mzh3\所有正文和附件\第一波markdown\Synthesis and characterization of N H _ 2 - S i O _ 2 @Cu‑MOF as a high‑performance adsorbent for Pb ion removal from water environment.md | P0417 | 10.1007/s10668-020-00646-9 | 1 | isotherm | 298 | 0.7 | 22.87921 | 90.12062 | 15.04532 | 106.6817 |  |  |  | 6 | 126.7697 | 等温线 | Synthesis and characterization of N H(2)- S i O(2)@Cu‑MOF as a high‑performance adsorbent for Pb ion removal from water environment | P0417 | Post-modified MOF; Other composite
P0141 | P0141_M1 | NH2-SiO2@Cu-MOF | M8 |  | 氨基化 SiO2 纳米颗粒负载 Cu-MOF（HKUST-1）纳米复合吸附剂（NH2 官能团 + MOF 多孔晶体） | HKUST-1 | Cu | trimesic acid | 1 | 1 | 0 | 0 | 1 | 1 | 0 | 0 | 0 | 0 | 原位复合（非后修饰）：NH2-SiO2 NPs（APTES 硅烷化）与 H3BTC/Cu(NO3)2 共溶剂热合成，NH2-SiO2 嵌入/负载于 Cu-MOF |  | 1 | silica | 0 | No |  |  | 1111 |  |  | Cu-MOF 八面体平均 13.90 um；NH2-SiO2 修饰后变为不规则晶体（部分结构分解，XRD 峰强降低） | thermal drying | 150 |  | ①Cu-MOF 水热（Cu(NO3)2·3H2O + H3BTC，120 C 12 h）；②NH2-SiO2 NPs（SiO2 + APTES 硅烷化 6 h）；③NH2-SiO2@Cu-MOF 共溶剂热：H3BTC/DMF:乙醇(1:1) + NH2-SiO2 乙醇悬液 70 C + Cu(NO3)2·3H2O 水溶液，搅拌 4 h，120 C 12 h | DMF; ethanol | Cu(NO3)2.3H2O | trimesic acid | F1 |  |  | 120 | 12 | 未报告 | 未报告 | 5 循环再生吸附效率轻微下降（可接受，正文 3.6） | E:\mzh3\所有正文和附件\第一波markdown\Synthesis and characterization of N H _ 2 - S i O _ 2 @Cu‑MOF as a high‑performance adsorbent for Pb ion removal from water environment.md | P0417 | 10.1007/s10668-020-00646-9 | 1 | isotherm | 298 | 0.7 | 41.46067 | 115.2136 | 15.04532 | 106.6817 |  |  |  | 6 | 126.7697 | 等温线 | Synthesis and characterization of N H(2)- S i O(2)@Cu‑MOF as a high‑performance adsorbent for Pb ion removal from water environment | P0417 | Post-modified MOF; Other composite
P0141 | P0141_M1 | NH2-SiO2@Cu-MOF | M8 |  | 氨基化 SiO2 纳米颗粒负载 Cu-MOF（HKUST-1）纳米复合吸附剂（NH2 官能团 + MOF 多孔晶体） | HKUST-1 | Cu | trimesic acid | 1 | 1 | 0 | 0 | 1 | 1 | 0 | 0 | 0 | 0 | 原位复合（非后修饰）：NH2-SiO2 NPs（APTES 硅烷化）与 H3BTC/Cu(NO3)2 共溶剂热合成，NH2-SiO2 嵌入/负载于 Cu-MOF |  | 1 | silica | 0 | No |  |  | 1111 |  |  | Cu-MOF 八面体平均 13.90 um；NH2-SiO2 修饰后变为不规则晶体（部分结构分解，XRD 峰强降低） | thermal drying | 150 |  | ①Cu-MOF 水热（Cu(NO3)2·3H2O + H3BTC，120 C 12 h）；②NH2-SiO2 NPs（SiO2 + APTES 硅烷化 6 h）；③NH2-SiO2@Cu-MOF 共溶剂热：H3BTC/DMF:乙醇(1:1) + NH2-SiO2 乙醇悬液 70 C + Cu(NO3)2·3H2O 水溶液，搅拌 4 h，120 C 12 h | DMF; ethanol | Cu(NO3)2.3H2O | trimesic acid | F1 |  |  | 120 | 12 | 未报告 | 未报告 | 5 循环再生吸附效率轻微下降（可接受，正文 3.6） | E:\mzh3\所有正文和附件\第一波markdown\Synthesis and characterization of N H _ 2 - S i O _ 2 @Cu‑MOF as a high‑performance adsorbent for Pb ion removal from water environment.md | P0417 | 10.1007/s10668-020-00646-9 | 1 | isotherm | 298 | 0.7 | 55.61798 | 126.7697 | 15.04532 | 106.6817 |  |  |  | 6 | 126.7697 | 等温线 | Synthesis and characterization of N H(2)- S i O(2)@Cu‑MOF as a high‑performance adsorbent for Pb ion removal from water environment | P0417 | Post-modified MOF; Other composite
P0141 | P0141_M1 | NH2-SiO2@Cu-MOF | M8 |  | 氨基化 SiO2 纳米颗粒负载 Cu-MOF（HKUST-1）纳米复合吸附剂（NH2 官能团 + MOF 多孔晶体） | HKUST-1 | Cu | trimesic acid | 1 | 1 | 0 | 0 | 1 | 1 | 0 | 0 | 0 | 0 | 原位复合（非后修饰）：NH2-SiO2 NPs（APTES 硅烷化）与 H3BTC/Cu(NO3)2 共溶剂热合成，NH2-SiO2 嵌入/负载于 Cu-MOF |  | 1 | silica | 0 | No |  |  | 1111 |  |  | Cu-MOF 八面体平均 13.90 um；NH2-SiO2 修饰后变为不规则晶体（部分结构分解，XRD 峰强降低） | thermal drying | 150 |  | ①Cu-MOF 水热（Cu(NO3)2·3H2O + H3BTC，120 C 12 h）；②NH2-SiO2 NPs（SiO2 + APTES 硅烷化 6 h）；③NH2-SiO2@Cu-MOF 共溶剂热：H3BTC/DMF:乙醇(1:1) + NH2-SiO2 乙醇悬液 70 C + Cu(NO3)2·3H2O 水溶液，搅拌 4 h，120 C 12 h | DMF; ethanol | Cu(NO3)2.3H2O | trimesic acid | F1 |  |  | 120 | 12 | 未报告 | 未报告 | 5 循环再生吸附效率轻微下降（可接受，正文 3.6） | E:\mzh3\所有正文和附件\第一波markdown\Synthesis and characterization of N H _ 2 - S i O _ 2 @Cu‑MOF as a high‑performance adsorbent for Pb ion removal from water environment.md | P0417 | 10.1007/s10668-020-00646-9 | 1 | isotherm | 298 | 0.7 | 76.98034 | 124.9281 | 15.04532 | 106.6817 |  |  |  | 6 | 126.7697 | 等温线 | Synthesis and characterization of N H(2)- S i O(2)@Cu‑MOF as a high‑performance adsorbent for Pb ion removal from water environment | P0417 | Post-modified MOF; Other composite
P0142 | P0142_M1 | Cu@N | M1 |  | N 掺杂 Cu-MOF（AIA 5-氨基间苯二甲酸 + BTC；HKUST-1 类似四面体框架；EDTA 类似物前体） | Cu-BTC/AIA MOF | Cu | trimesic acid | 1 | 1 | 0 | 0 | 1 | 1 | 0 | 0 | 0 | 0 |  |  | 0 |  | 0 | No |  |  | 1087 | 0.49 | 1.98 | 四面体（tetrahedral）笼状结构，类似 HKUST-1，表面光滑完整；吸附 Pb 后八面体→带状 2D 结构、晶态→非晶（SAED） | solvent exchange; vacuum activation; thermal drying | 55 | 16 h | 溶剂热（2.2.1）：BTC 500 mg + AIA 100 mg + Cu(NO3)2·3H2O 1154 mg，水:乙醇:DMF(1:1:1)，85 C 48 h，乙醇/水洗 | DMF; water; ethanol | Cu(NO3)2.3H2O | trimesic acid | F1 |  |  | 85 | 48 | 吸附后晶态→非晶（SAED Fig S3）；PXRD 未单独报告 | 未报告（Fig S12：不同 pH 释放 Cu2+ 浓度有测，正文未引用数值） | Cu@N 吸附后结构坍塌（BET 1087→7.74 m2/g，Cu/Pb 离子交换）；Cu@N-CA 结构保持 | E:\mzh3\所有正文和附件\第一波markdown\Synthesis of covalently bonded Cu-MOF-based ethylenediaminetetraacetic acid analogs for efficient metals removal.md | P0422 |  | 1 | isotherm | 298 | 0.5 | 11.65644 | 78.84615 | 1444.297 | 600.5495 | [5 empty] | 等温线 | Synthesis of covalently bonded Cu-MOF-based ethylenediaminetetraacetic acid analogs for efficient metals removal | P0422 | Single MOF
P0142 | P0142_M1 | Cu@N | M1 |  | N 掺杂 Cu-MOF（AIA 5-氨基间苯二甲酸 + BTC；HKUST-1 类似四面体框架；EDTA 类似物前体） | Cu-BTC/AIA MOF | Cu | trimesic acid | 1 | 1 | 0 | 0 | 1 | 1 | 0 | 0 | 0 | 0 |  |  | 0 |  | 0 | No |  |  | 1087 | 0.49 | 1.98 | 四面体（tetrahedral）笼状结构，类似 HKUST-1，表面光滑完整；吸附 Pb 后八面体→带状 2D 结构、晶态→非晶（SAED） | solvent exchange; vacuum activation; thermal drying | 55 | 16 h | 溶剂热（2.2.1）：BTC 500 mg + AIA 100 mg + Cu(NO3)2·3H2O 1154 mg，水:乙醇:DMF(1:1:1)，85 C 48 h，乙醇/水洗 | DMF; water; ethanol | Cu(NO3)2.3H2O | trimesic acid | F1 |  |  | 85 | 48 | 吸附后晶态→非晶（SAED Fig S3）；PXRD 未单独报告 | 未报告（Fig S12：不同 pH 释放 Cu2+ 浓度有测，正文未引用数值） | Cu@N 吸附后结构坍塌（BET 1087→7.74 m2/g，Cu/Pb 离子交换）；Cu@N-CA 结构保持 | E:\mzh3\所有正文和附件\第一波markdown\Synthesis of covalently bonded Cu-MOF-based ethylenediaminetetraacetic acid analogs for efficient metals removal.md | P0422 |  | 1 | isotherm | 298 | 0.5 | 19.0184 | 263.4615 | 1444.297 | 600.5495 | [5 empty] | 等温线 | Synthesis of covalently bonded Cu-MOF-based ethylenediaminetetraacetic acid analogs for efficient metals removal | P0422 | Single MOF
P0142 | P0142_M1 | Cu@N | M1 |  | N 掺杂 Cu-MOF（AIA 5-氨基间苯二甲酸 + BTC；HKUST-1 类似四面体框架；EDTA 类似物前体） | Cu-BTC/AIA MOF | Cu | trimesic acid | 1 | 1 | 0 | 0 | 1 | 1 | 0 | 0 | 0 | 0 |  |  | 0 |  | 0 | No |  |  | 1087 | 0.49 | 1.98 | 四面体（tetrahedral）笼状结构，类似 HKUST-1，表面光滑完整；吸附 Pb 后八面体→带状 2D 结构、晶态→非晶（SAED） | solvent exchange; vacuum activation; thermal drying | 55 | 16 h | 溶剂热（2.2.1）：BTC 500 mg + AIA 100 mg + Cu(NO3)2·3H2O 1154 mg，水:乙醇:DMF(1:1:1)，85 C 48 h，乙醇/水洗 | DMF; water; ethanol | Cu(NO3)2.3H2O | trimesic acid | F1 |  |  | 85 | 48 | 吸附后晶态→非晶（SAED Fig S3）；PXRD 未单独报告 | 未报告（Fig S12：不同 pH 释放 Cu2+ 浓度有测，正文未引用数值） | Cu@N 吸附后结构坍塌（BET 1087→7.74 m2/g，Cu/Pb 离子交换）；Cu@N-CA 结构保持 | E:\mzh3\所有正文和附件\第一波markdown\Synthesis of covalently bonded Cu-MOF-based ethylenediaminetetraacetic acid analogs for efficient metals removal.md | P0422 |  | 1 | isotherm | 298 | 0.5 | 78.52761 | 515.3846 | 1444.297 | 600.5495 | [5 empty] | 等温线 | Synthesis of covalently bonded Cu-MOF-based ethylenediaminetetraacetic acid analogs for efficient metals removal | P0422 | Single MOF
P0142 | P0142_M1 | Cu@N | M1 |  | N 掺杂 Cu-MOF（AIA 5-氨基间苯二甲酸 + BTC；HKUST-1 类似四面体框架；EDTA 类似物前体） | Cu-BTC/AIA MOF | Cu | trimesic acid | 1 | 1 | 0 | 0 | 1 | 1 | 0 | 0 | 0 | 0 |  |  | 0 |  | 0 | No |  |  | 1087 | 0.49 | 1.98 | 四面体（tetrahedral）笼状结构，类似 HKUST-1，表面光滑完整；吸附 Pb 后八面体→带状 2D 结构、晶态→非晶（SAED） | solvent exchange; vacuum activation; thermal drying | 55 | 16 h | 溶剂热（2.2.1）：BTC 500 mg + AIA 100 mg + Cu(NO3)2·3H2O 1154 mg，水:乙醇:DMF(1:1:1)，85 C 48 h，乙醇/水洗 | DMF; water; ethanol | Cu(NO3)2.3H2O | trimesic acid | F1 |  |  | 85 | 48 | 吸附后晶态→非晶（SAED Fig S3）；PXRD 未单独报告 | 未报告（Fig S12：不同 pH 释放 Cu2+ 浓度有测，正文未引用数值） | Cu@N 吸附后结构坍塌（BET 1087→7.74 m2/g，Cu/Pb 离子交换）；Cu@N-CA 结构保持 | E:\mzh3\所有正文和附件\第一波markdown\Synthesis of covalently bonded Cu-MOF-based ethylenediaminetetraacetic acid analogs for efficient metals removal.md | P0422 |  | 1 | isotherm | 298 | 0.5 | 145.3988 | 553.8462 | 1444.297 | 600.5495 | [5 empty] | 等温线 | Synthesis of covalently bonded Cu-MOF-based ethylenediaminetetraacetic acid analogs for efficient metals removal | P0422 | Single MOF
P0142 | P0142_M1 | Cu@N | M1 |  | N 掺杂 Cu-MOF（AIA 5-氨基间苯二甲酸 + BTC；HKUST-1 类似四面体框架；EDTA 类似物前体） | Cu-BTC/AIA MOF | Cu | trimesic acid | 1 | 1 | 0 | 0 | 1 | 1 | 0 | 0 | 0 | 0 |  |  | 0 |  | 0 | No |  |  | 1087 | 0.49 | 1.98 | 四面体（tetrahedral）笼状结构，类似 HKUST-1，表面光滑完整；吸附 Pb 后八面体→带状 2D 结构、晶态→非晶（SAED） | solvent exchange; vacuum activation; thermal drying | 55 | 16 h | 溶剂热（2.2.1）：BTC 500 mg + AIA 100 mg + Cu(NO3)2·3H2O 1154 mg，水:乙醇:DMF(1:1:1)，85 C 48 h，乙醇/水洗 | DMF; water; ethanol | Cu(NO3)2.3H2O | trimesic acid | F1 |  |  | 85 | 48 | 吸附后晶态→非晶（SAED Fig S3）；PXRD 未单独报告 | 未报告（Fig S12：不同 pH 释放 Cu2+ 浓度有测，正文未引用数值） | Cu@N 吸附后结构坍塌（BET 1087→7.74 m2/g，Cu/Pb 离子交换）；Cu@N-CA 结构保持 | E:\mzh3\所有正文和附件\第一波markdown\Synthesis of covalently bonded Cu-MOF-based ethylenediaminetetraacetic acid analogs for efficient metals removal.md | P0422 |  | 1 | isotherm | 298 | 0.5 | 213.4969 | 607.6923 | 1444.297 | 600.5495 | [5 empty] | 等温线 | Synthesis of covalently bonded Cu-MOF-based ethylenediaminetetraacetic acid analogs for efficient metals removal | P0422 | Single MOF
P0142 | P0142_M2 | Cu@N-CA | M2 | T8 | 柠檬酸（CA）共价修饰的 N 掺杂 Cu-MOF（MOF 基 EDTA 类似物；CA 接枝 NH2 形成含多个 COOH 的 EDTA 结构） | Cu-BTC/AIA MOF | Cu | trimesic acid; citric acid | 1 | 1 | 0 | 0 | 1 | 1 | 0 | 0 | 0 | 1 | PSM：2 mmol 柠檬酸/30 mL 乙腈 + 0.2 g Cu@N，80 C 回流 8 h，Na2CO3 中和、乙腈/乙醇洗、烘干；CA 的 COOH 与 AIA 的 NH2 共价接枝形成 EDTA 结构 | EDTA; citric acid | 0 |  | 0 | No |  |  | 1169 | 0.54 | 1.61 | 四面体结构保留但表面粗糙、多孔 + 纤维状（CA 扩展链）；吸附 Pb 后晶态→非晶（SAED），BET/孔容保持、孔径 1.61→4.73 nm | solvent exchange; vacuum activation; thermal drying | 55 | 16 h | ①Cu@N 溶剂热（BTC+AIA+Cu(NO3)2，85 C 48 h）；②CA 修饰：2 mmol CA/30 mL 乙腈 + 0.2 g Cu@N，80 C 回流 8 h，Na2CO3 中和、洗、烘干 |  | Cu(NO3)2.3H2O | trimesic acid; citric acid | F1;F2 |  | ethylenediaminetetraacetic acid; citric acid | 80 | 8 | 吸附后晶态→非晶（SAED Fig S3） | Fig S12 测不同 pH 释放 Cu2+（数值未引用）；Cu2+/Pb2+ 离子交换参与机理 | Cu@N-CA 吸附后结构保持（BET/孔容相近；孔径 1.61→4.73 nm 因 Cu2+/Pb2+ 交换 + 新 Pb 配位键）；水稳定性优于 Cu@N | E:\mzh3\所有正文和附件\第一波markdown\Synthesis of covalently bonded Cu-MOF-based ethylenediaminetetraacetic acid analogs for efficient metals removal.md | P0422 |  | 2 | isotherm | 298 | 0.5 | 14.22194 | 103.719 | 480.7692 | 635.4396 | [5 empty] | 等温线 | Synthesis of covalently bonded Cu-MOF-based ethylenediaminetetraacetic acid analogs for efficient metals removal | P0422 | Post-modified MOF
P0142 | P0142_M2 | Cu@N-CA | M2 | T8 | 柠檬酸（CA）共价修饰的 N 掺杂 Cu-MOF（MOF 基 EDTA 类似物；CA 接枝 NH2 形成含多个 COOH 的 EDTA 结构） | Cu-BTC/AIA MOF | Cu | trimesic acid; citric acid | 1 | 1 | 0 | 0 | 1 | 1 | 0 | 0 | 0 | 1 | PSM：2 mmol 柠檬酸/30 mL 乙腈 + 0.2 g Cu@N，80 C 回流 8 h，Na2CO3 中和、乙腈/乙醇洗、烘干；CA 的 COOH 与 AIA 的 NH2 共价接枝形成 EDTA 结构 | EDTA; citric acid | 0 |  | 0 | No |  |  | 1169 | 0.54 | 1.61 | 四面体结构保留但表面粗糙、多孔 + 纤维状（CA 扩展链）；吸附 Pb 后晶态→非晶（SAED），BET/孔容保持、孔径 1.61→4.73 nm | solvent exchange; vacuum activation; thermal drying | 55 | 16 h | ①Cu@N 溶剂热（BTC+AIA+Cu(NO3)2，85 C 48 h）；②CA 修饰：2 mmol CA/30 mL 乙腈 + 0.2 g Cu@N，80 C 回流 8 h，Na2CO3 中和、洗、烘干 |  | Cu(NO3)2.3H2O | trimesic acid; citric acid | F1;F2 |  | ethylenediaminetetraacetic acid; citric acid | 80 | 8 | 吸附后晶态→非晶（SAED Fig S3） | Fig S12 测不同 pH 释放 Cu2+（数值未引用）；Cu2+/Pb2+ 离子交换参与机理 | Cu@N-CA 吸附后结构保持（BET/孔容相近；孔径 1.61→4.73 nm 因 Cu2+/Pb2+ 交换 + 新 Pb 配位键）；水稳定性优于 Cu@N | E:\mzh3\所有正文和附件\第一波markdown\Synthesis of covalently bonded Cu-MOF-based ethylenediaminetetraacetic acid analogs for efficient metals removal.md | P0422 |  | 2 | isotherm | 298 | 0.5 | 17.09184 | 330.9917 | 480.7692 | 635.4396 | [5 empty] | 等温线 | Synthesis of covalently bonded Cu-MOF-based ethylenediaminetetraacetic acid analogs for efficient metals removal | P0422 | Post-modified MOF
P0142 | P0142_M2 | Cu@N-CA | M2 | T8 | 柠檬酸（CA）共价修饰的 N 掺杂 Cu-MOF（MOF 基 EDTA 类似物；CA 接枝 NH2 形成含多个 COOH 的 EDTA 结构） | Cu-BTC/AIA MOF | Cu | trimesic acid; citric acid | 1 | 1 | 0 | 0 | 1 | 1 | 0 | 0 | 0 | 1 | PSM：2 mmol 柠檬酸/30 mL 乙腈 + 0.2 g Cu@N，80 C 回流 8 h，Na2CO3 中和、乙腈/乙醇洗、烘干；CA 的 COOH 与 AIA 的 NH2 共价接枝形成 EDTA 结构 | EDTA; citric acid | 0 |  | 0 | No |  |  | 1169 | 0.54 | 1.61 | 四面体结构保留但表面粗糙、多孔 + 纤维状（CA 扩展链）；吸附 Pb 后晶态→非晶（SAED），BET/孔容保持、孔径 1.61→4.73 nm | solvent exchange; vacuum activation; thermal drying | 55 | 16 h | ①Cu@N 溶剂热（BTC+AIA+Cu(NO3)2，85 C 48 h）；②CA 修饰：2 mmol CA/30 mL 乙腈 + 0.2 g Cu@N，80 C 回流 8 h，Na2CO3 中和、洗、烘干 |  | Cu(NO3)2.3H2O | trimesic acid; citric acid | F1;F2 |  | ethylenediaminetetraacetic acid; citric acid | 80 | 8 | 吸附后晶态→非晶（SAED Fig S3） | Fig S12 测不同 pH 释放 Cu2+（数值未引用）；Cu2+/Pb2+ 离子交换参与机理 | Cu@N-CA 吸附后结构保持（BET/孔容相近；孔径 1.61→4.73 nm 因 Cu2+/Pb2+ 交换 + 新 Pb 配位键）；水稳定性优于 Cu@N | E:\mzh3\所有正文和附件\第一波markdown\Synthesis of covalently bonded Cu-MOF-based ethylenediaminetetraacetic acid analogs for efficient metals removal.md | P0422 |  | 2 | isotherm | 298 | 0.5 | 89.79592 | 583.0579 | 480.7692 | 635.4396 | [5 empty] | 等温线 | Synthesis of covalently bonded Cu-MOF-based ethylenediaminetetraacetic acid analogs for efficient metals removal | P0422 | Post-modified MOF
P0142 | P0142_M2 | Cu@N-CA | M2 | T8 | 柠檬酸（CA）共价修饰的 N 掺杂 Cu-MOF（MOF 基 EDTA 类似物；CA 接枝 NH2 形成含多个 COOH 的 EDTA 结构） | Cu-BTC/AIA MOF | Cu | trimesic acid; citric acid | 1 | 1 | 0 | 0 | 1 | 1 | 0 | 0 | 0 | 1 | PSM：2 mmol 柠檬酸/30 mL 乙腈 + 0.2 g Cu@N，80 C 回流 8 h，Na2CO3 中和、乙腈/乙醇洗、烘干；CA 的 COOH 与 AIA 的 NH2 共价接枝形成 EDTA 结构 | EDTA; citric acid | 0 |  | 0 | No |  |  | 1169 | 0.54 | 1.61 | 四面体结构保留但表面粗糙、多孔 + 纤维状（CA 扩展链）；吸附 Pb 后晶态→非晶（SAED），BET/孔容保持、孔径 1.61→4.73 nm | solvent exchange; vacuum activation; thermal drying | 55 | 16 h | ①Cu@N 溶剂热（BTC+AIA+Cu(NO3)2，85 C 48 h）；②CA 修饰：2 mmol CA/30 mL 乙腈 + 0.2 g Cu@N，80 C 回流 8 h，Na2CO3 中和、洗、烘干 |  | Cu(NO3)2.3H2O | trimesic acid; citric acid | F1;F2 |  | ethylenediaminetetraacetic acid; citric acid | 80 | 8 | 吸附后晶态→非晶（SAED Fig S3） | Fig S12 测不同 pH 释放 Cu2+（数值未引用）；Cu2+/Pb2+ 离子交换参与机理 | Cu@N-CA 吸附后结构保持（BET/孔容相近；孔径 1.61→4.73 nm 因 Cu2+/Pb2+ 交换 + 新 Pb 配位键）；水稳定性优于 Cu@N | E:\mzh3\所有正文和附件\第一波markdown\Synthesis of covalently bonded Cu-MOF-based ethylenediaminetetraacetic acid analogs for efficient metals removal.md | P0422 |  | 2 | isotherm | 298 | 0.5 | 168.2398 | 645.0413 | 480.7692 | 635.4396 | [5 empty] | 等温线 | Synthesis of covalently bonded Cu-MOF-based ethylenediaminetetraacetic acid analogs for efficient metals removal | P0422 | Post-modified MOF
P0142 | P0142_M2 | Cu@N-CA | M2 | T8 | 柠檬酸（CA）共价修饰的 N 掺杂 Cu-MOF（MOF 基 EDTA 类似物；CA 接枝 NH2 形成含多个 COOH 的 EDTA 结构） | Cu-BTC/AIA MOF | Cu | trimesic acid; citric acid | 1 | 1 | 0 | 0 | 1 | 1 | 0 | 0 | 0 | 1 | PSM：2 mmol 柠檬酸/30 mL 乙腈 + 0.2 g Cu@N，80 C 回流 8 h，Na2CO3 中和、乙腈/乙醇洗、烘干；CA 的 COOH 与 AIA 的 NH2 共价接枝形成 EDTA 结构 | EDTA; citric acid | 0 |  | 0 | No |  |  | 1169 | 0.54 | 1.61 | 四面体结构保留但表面粗糙、多孔 + 纤维状（CA 扩展链）；吸附 Pb 后晶态→非晶（SAED），BET/孔容保持、孔径 1.61→4.73 nm | solvent exchange; vacuum activation; thermal drying | 55 | 16 h | ①Cu@N 溶剂热（BTC+AIA+Cu(NO3)2，85 C 48 h）；②CA 修饰：2 mmol CA/30 mL 乙腈 + 0.2 g Cu@N，80 C 回流 8 h，Na2CO3 中和、洗、烘干 |  | Cu(NO3)2.3H2O | trimesic acid; citric acid | F1;F2 |  | ethylenediaminetetraacetic acid; citric acid | 80 | 8 | 吸附后晶态→非晶（SAED Fig S3） | Fig S12 测不同 pH 释放 Cu2+（数值未引用）；Cu2+/Pb2+ 离子交换参与机理 | Cu@N-CA 吸附后结构保持（BET/孔容相近；孔径 1.61→4.73 nm 因 Cu2+/Pb2+ 交换 + 新 Pb 配位键）；水稳定性优于 Cu@N | E:\mzh3\所有正文和附件\第一波markdown\Synthesis of covalently bonded Cu-MOF-based ethylenediaminetetraacetic acid analogs for efficient metals removal.md | P0422 |  | 2 | isotherm | 298 | 0.5 | 304.0816 | 678.0992 | 480.7692 | 635.4396 | [5 empty] | 等温线 | Synthesis of covalently bonded Cu-MOF-based ethylenediaminetetraacetic acid analogs for efficient metals removal | P0422 | Post-modified MOF
P0143 | P0143_M1 | DSS/MIL-88A-Fe | M8 |  | 双壳层乙烷桥周期性介孔有机硅纳米球（DSS PMO）/MIL-88A-Fe（富马酸铁 MOF）复合吸附剂（MOF 与 PMO 集成提高比表面与活性位点） | MIL-88A(Fe) | Fe | BTSE; TEOS | 1 | 0 | 0 | 0 | 1 | 0 | 0 | 0 | 0 | 0 |  |  | 1 | Organosilica | 0 | No |  |  | 312.87 | 0.228 | 2.919 | DSS 球 ~280 nm（壳厚 ~13/20 nm、空腔 ~33 nm，单分散）+ MIL-88A-Fe 六方棒 ~1.2 um；复合后 280 nm 球规则排列 + 1.1 um 棒；吸附 Pb 后形貌基本保持 | vacuum activation; thermal drying | 85 |  | ①DSS 溶胶-凝胶（CTAB 模板 + TEOS/BTSE，40 C 24h×2，140 C 水热 5 h，HCl/乙醇抽提）；②MIL-88A-Fe 超声法（FeCl3·6H2O + 富马酸，DMF:乙醇 4.5:1，NaOH:Fe 0.8:1，超声 10 min，85 C 干燥）；③复合水热：10 wt% DSS + FeCl3·6H2O + 富马酸，65 C 12 h，乙醇洗、85 C 干燥 12 h | DMF; ethanol | FeCl3.6H2O | fumaric acid | F1 | sodium hydroxide | tetraethyl orthosilicate | 65 | 12 | 未报告；FTIR 吸附后 DSS 峰 3420/1054 → 3407/1043、羧基-Fe 峰 1608/1398 → 1568/1390 减弱；吸附后 BET 62.655/0.147/0.943 | 未报告（质量损失归因于酸处理） | 4 循环去除率 77.8→70.3%（轻微下降，质量损失）；复用后 FE-SEM 形貌/FTIR 峰位基本保持 | E:\mzh3\所有正文和附件\第一波markdown\Synthesis of double‑shelled periodic mesoporous organosilica nanospheres MIL‑88A‑Fe composite and its elevated performance for ­Pb 2+ removal in water.md | P0423 | 10.1038/s41598-023-35149-w)/Author(Sara | 1 | ph | 298 | 0.3 | 25.22059 | 122.8318 | 110.1661 | 253.2534 | 1 | 163.4616 | 77.47748 | 3 | 122.8318 | pH | Synthesis of double‑shelled periodic mesoporous organosilica nanospheres/MIL‑88A‑Fe composite and its elevated performance for ­Pb 2+ removal in water | P0423 | Other composite
P0143 | P0143_M1 | DSS/MIL-88A-Fe | M8 |  | 双壳层乙烷桥周期性介孔有机硅纳米球（DSS PMO）/MIL-88A-Fe（富马酸铁 MOF）复合吸附剂（MOF 与 PMO 集成提高比表面与活性位点） | MIL-88A(Fe) | Fe | BTSE; TEOS | 1 | 0 | 0 | 0 | 1 | 0 | 0 | 0 | 0 | 0 |  |  | 1 | Organosilica | 0 | No |  |  | 312.87 | 0.228 | 2.919 | DSS 球 ~280 nm（壳厚 ~13/20 nm、空腔 ~33 nm，单分散）+ MIL-88A-Fe 六方棒 ~1.2 um；复合后 280 nm 球规则排列 + 1.1 um 棒；吸附 Pb 后形貌基本保持 | vacuum activation; thermal drying | 85 |  | ①DSS 溶胶-凝胶（CTAB 模板 + TEOS/BTSE，40 C 24h×2，140 C 水热 5 h，HCl/乙醇抽提）；②MIL-88A-Fe 超声法（FeCl3·6H2O + 富马酸，DMF:乙醇 4.5:1，NaOH:Fe 0.8:1，超声 10 min，85 C 干燥）；③复合水热：10 wt% DSS + FeCl3·6H2O + 富马酸，65 C 12 h，乙醇洗、85 C 干燥 12 h | DMF; ethanol | FeCl3.6H2O | fumaric acid | F1 | sodium hydroxide | tetraethyl orthosilicate | 65 | 12 | 未报告；FTIR 吸附后 DSS 峰 3420/1054 → 3407/1043、羧基-Fe 峰 1608/1398 → 1568/1390 减弱；吸附后 BET 62.655/0.147/0.943 | 未报告（质量损失归因于酸处理） | 4 循环去除率 77.8→70.3%（轻微下降，质量损失）；复用后 FE-SEM 形貌/FTIR 峰位基本保持 | E:\mzh3\所有正文和附件\第一波markdown\Synthesis of double‑shelled periodic mesoporous organosilica nanospheres MIL‑88A‑Fe composite and its elevated performance for ­Pb 2+ removal in water.md | P0423 | 10.1038/s41598-023-35149-w)/Author(Sara | 1 | ph | 298 | 0.3 | 25.22059 | 132.5552 | 110.1661 | 253.2534 | 1 | 163.4616 | 77.47748 | 4 | 132.5552 | pH | Synthesis of double‑shelled periodic mesoporous organosilica nanospheres/MIL‑88A‑Fe composite and its elevated performance for ­Pb 2+ removal in water | P0423 | Other composite
P0143 | P0143_M1 | DSS/MIL-88A-Fe | M8 |  | 双壳层乙烷桥周期性介孔有机硅纳米球（DSS PMO）/MIL-88A-Fe（富马酸铁 MOF）复合吸附剂（MOF 与 PMO 集成提高比表面与活性位点） | MIL-88A(Fe) | Fe | BTSE; TEOS | 1 | 0 | 0 | 0 | 1 | 0 | 0 | 0 | 0 | 0 |  |  | 1 | Organosilica | 0 | No |  |  | 312.87 | 0.228 | 2.919 | DSS 球 ~280 nm（壳厚 ~13/20 nm、空腔 ~33 nm，单分散）+ MIL-88A-Fe 六方棒 ~1.2 um；复合后 280 nm 球规则排列 + 1.1 um 棒；吸附 Pb 后形貌基本保持 | vacuum activation; thermal drying | 85 |  | ①DSS 溶胶-凝胶（CTAB 模板 + TEOS/BTSE，40 C 24h×2，140 C 水热 5 h，HCl/乙醇抽提）；②MIL-88A-Fe 超声法（FeCl3·6H2O + 富马酸，DMF:乙醇 4.5:1，NaOH:Fe 0.8:1，超声 10 min，85 C 干燥）；③复合水热：10 wt% DSS + FeCl3·6H2O + 富马酸，65 C 12 h，乙醇洗、85 C 干燥 12 h | DMF; ethanol | FeCl3.6H2O | fumaric acid | F1 | sodium hydroxide | tetraethyl orthosilicate | 65 | 12 | 未报告；FTIR 吸附后 DSS 峰 3420/1054 → 3407/1043、羧基-Fe 峰 1608/1398 → 1568/1390 减弱；吸附后 BET 62.655/0.147/0.943 | 未报告（质量损失归因于酸处理） | 4 循环去除率 77.8→70.3%（轻微下降，质量损失）；复用后 FE-SEM 形貌/FTIR 峰位基本保持 | E:\mzh3\所有正文和附件\第一波markdown\Synthesis of double‑shelled periodic mesoporous organosilica nanospheres MIL‑88A‑Fe composite and its elevated performance for ­Pb 2+ removal in water.md | P0423 | 10.1038/s41598-023-35149-w)/Author(Sara | 1 | ph | 298 | 0.3 | 25.22059 | 150.6129 | 110.1661 | 253.2534 | 1 | 163.4616 | 77.47748 | 5 | 150.6129 | pH | Synthesis of double‑shelled periodic mesoporous organosilica nanospheres/MIL‑88A‑Fe composite and its elevated performance for ­Pb 2+ removal in water | P0423 | Other composite
P0143 | P0143_M1 | DSS/MIL-88A-Fe | M8 |  | 双壳层乙烷桥周期性介孔有机硅纳米球（DSS PMO）/MIL-88A-Fe（富马酸铁 MOF）复合吸附剂（MOF 与 PMO 集成提高比表面与活性位点） | MIL-88A(Fe) | Fe | BTSE; TEOS | 1 | 0 | 0 | 0 | 1 | 0 | 0 | 0 | 0 | 0 |  |  | 1 | Organosilica | 0 | No |  |  | 312.87 | 0.228 | 2.919 | DSS 球 ~280 nm（壳厚 ~13/20 nm、空腔 ~33 nm，单分散）+ MIL-88A-Fe 六方棒 ~1.2 um；复合后 280 nm 球规则排列 + 1.1 um 棒；吸附 Pb 后形貌基本保持 | vacuum activation; thermal drying | 85 |  | ①DSS 溶胶-凝胶（CTAB 模板 + TEOS/BTSE，40 C 24h×2，140 C 水热 5 h，HCl/乙醇抽提）；②MIL-88A-Fe 超声法（FeCl3·6H2O + 富马酸，DMF:乙醇 4.5:1，NaOH:Fe 0.8:1，超声 10 min，85 C 干燥）；③复合水热：10 wt% DSS + FeCl3·6H2O + 富马酸，65 C 12 h，乙醇洗、85 C 干燥 12 h | DMF; ethanol | FeCl3.6H2O | fumaric acid | F1 | sodium hydroxide | tetraethyl orthosilicate | 65 | 12 | 未报告；FTIR 吸附后 DSS 峰 3420/1054 → 3407/1043、羧基-Fe 峰 1608/1398 → 1568/1390 减弱；吸附后 BET 62.655/0.147/0.943 | 未报告（质量损失归因于酸处理） | 4 循环去除率 77.8→70.3%（轻微下降，质量损失）；复用后 FE-SEM 形貌/FTIR 峰位基本保持 | E:\mzh3\所有正文和附件\第一波markdown\Synthesis of double‑shelled periodic mesoporous organosilica nanospheres MIL‑88A‑Fe composite and its elevated performance for ­Pb 2+ removal in water.md | P0423 | 10.1038/s41598-023-35149-w)/Author(Sara | 1 | ph | 298 | 0.3 | 25.22059 | 163.4616 | 110.1661 | 253.2534 | 1 | 163.4616 | 77.47748 | 6 | 163.4616 | pH | Synthesis of double‑shelled periodic mesoporous organosilica nanospheres/MIL‑88A‑Fe composite and its elevated performance for ­Pb 2+ removal in water | P0423 | Other composite
P0143 | P0143_M1 | DSS/MIL-88A-Fe | M8 |  | 双壳层乙烷桥周期性介孔有机硅纳米球（DSS PMO）/MIL-88A-Fe（富马酸铁 MOF）复合吸附剂（MOF 与 PMO 集成提高比表面与活性位点） | MIL-88A(Fe) | Fe | BTSE; TEOS | 1 | 0 | 0 | 0 | 1 | 0 | 0 | 0 | 0 | 0 |  |  | 1 | Organosilica | 0 | No |  |  | 312.87 | 0.228 | 2.919 | DSS 球 ~280 nm（壳厚 ~13/20 nm、空腔 ~33 nm，单分散）+ MIL-88A-Fe 六方棒 ~1.2 um；复合后 280 nm 球规则排列 + 1.1 um 棒；吸附 Pb 后形貌基本保持 | vacuum activation; thermal drying | 85 |  | ①DSS 溶胶-凝胶（CTAB 模板 + TEOS/BTSE，40 C 24h×2，140 C 水热 5 h，HCl/乙醇抽提）；②MIL-88A-Fe 超声法（FeCl3·6H2O + 富马酸，DMF:乙醇 4.5:1，NaOH:Fe 0.8:1，超声 10 min，85 C 干燥）；③复合水热：10 wt% DSS + FeCl3·6H2O + 富马酸，65 C 12 h，乙醇洗、85 C 干燥 12 h | DMF; ethanol | FeCl3.6H2O | fumaric acid | F1 | sodium hydroxide | tetraethyl orthosilicate | 65 | 12 | 未报告；FTIR 吸附后 DSS 峰 3420/1054 → 3407/1043、羧基-Fe 峰 1608/1398 → 1568/1390 减弱；吸附后 BET 62.655/0.147/0.943 | 未报告（质量损失归因于酸处理） | 4 循环去除率 77.8→70.3%（轻微下降，质量损失）；复用后 FE-SEM 形貌/FTIR 峰位基本保持 | E:\mzh3\所有正文和附件\第一波markdown\Synthesis of double‑shelled periodic mesoporous organosilica nanospheres MIL‑88A‑Fe composite and its elevated performance for ­Pb 2+ removal in water.md | P0423 | 10.1038/s41598-023-35149-w)/Author(Sara | 1 | ph | 298 | 0.3 | 25.22059 | 155.4745 | 110.1661 | 253.2534 | 1 | 163.4616 | 77.47748 | 7 | 155.4745 | pH | Synthesis of double‑shelled periodic mesoporous organosilica nanospheres/MIL‑88A‑Fe composite and its elevated performance for ­Pb 2+ removal in water | P0423 | Other composite
P0143 | P0143_M1 | DSS/MIL-88A-Fe | M8 |  | 双壳层乙烷桥周期性介孔有机硅纳米球（DSS PMO）/MIL-88A-Fe（富马酸铁 MOF）复合吸附剂（MOF 与 PMO 集成提高比表面与活性位点） | MIL-88A(Fe) | Fe | BTSE; TEOS | 1 | 0 | 0 | 0 | 1 | 0 | 0 | 0 | 0 | 0 |  |  | 1 | Organosilica | 0 | No |  |  | 312.87 | 0.228 | 2.919 | DSS 球 ~280 nm（壳厚 ~13/20 nm、空腔 ~33 nm，单分散）+ MIL-88A-Fe 六方棒 ~1.2 um；复合后 280 nm 球规则排列 + 1.1 um 棒；吸附 Pb 后形貌基本保持 | vacuum activation; thermal drying | 85 |  | ①DSS 溶胶-凝胶（CTAB 模板 + TEOS/BTSE，40 C 24h×2，140 C 水热 5 h，HCl/乙醇抽提）；②MIL-88A-Fe 超声法（FeCl3·6H2O + 富马酸，DMF:乙醇 4.5:1，NaOH:Fe 0.8:1，超声 10 min，85 C 干燥）；③复合水热：10 wt% DSS + FeCl3·6H2O + 富马酸，65 C 12 h，乙醇洗、85 C 干燥 12 h | DMF; ethanol | FeCl3.6H2O | fumaric acid | F1 | sodium hydroxide | tetraethyl orthosilicate | 65 | 12 | 未报告；FTIR 吸附后 DSS 峰 3420/1054 → 3407/1043、羧基-Fe 峰 1608/1398 → 1568/1390 减弱；吸附后 BET 62.655/0.147/0.943 | 未报告（质量损失归因于酸处理） | 4 循环去除率 77.8→70.3%（轻微下降，质量损失）；复用后 FE-SEM 形貌/FTIR 峰位基本保持 | E:\mzh3\所有正文和附件\第一波markdown\Synthesis of double‑shelled periodic mesoporous organosilica nanospheres MIL‑88A‑Fe composite and its elevated performance for ­Pb 2+ removal in water.md | P0423 | 10.1038/s41598-023-35149-w)/Author(Sara | 1 | isotherm | 298 | 0.3 | 2.352941 | 27.85413 | 110.1661 | 253.2534 | 1 | 163.4616 | 77.47748 | 6 | 163.4616 | 等温线 | Synthesis of double‑shelled periodic mesoporous organosilica nanospheres/MIL‑88A‑Fe composite and its elevated performance for ­Pb 2+ removal in water | P0423 | Other composite
P0143 | P0143_M1 | DSS/MIL-88A-Fe | M8 |  | 双壳层乙烷桥周期性介孔有机硅纳米球（DSS PMO）/MIL-88A-Fe（富马酸铁 MOF）复合吸附剂（MOF 与 PMO 集成提高比表面与活性位点） | MIL-88A(Fe) | Fe | BTSE; TEOS | 1 | 0 | 0 | 0 | 1 | 0 | 0 | 0 | 0 | 0 |  |  | 1 | Organosilica | 0 | No |  |  | 312.87 | 0.228 | 2.919 | DSS 球 ~280 nm（壳厚 ~13/20 nm、空腔 ~33 nm，单分散）+ MIL-88A-Fe 六方棒 ~1.2 um；复合后 280 nm 球规则排列 + 1.1 um 棒；吸附 Pb 后形貌基本保持 | vacuum activation; thermal drying | 85 |  | ①DSS 溶胶-凝胶（CTAB 模板 + TEOS/BTSE，40 C 24h×2，140 C 水热 5 h，HCl/乙醇抽提）；②MIL-88A-Fe 超声法（FeCl3·6H2O + 富马酸，DMF:乙醇 4.5:1，NaOH:Fe 0.8:1，超声 10 min，85 C 干燥）；③复合水热：10 wt% DSS + FeCl3·6H2O + 富马酸，65 C 12 h，乙醇洗、85 C 干燥 12 h | DMF; ethanol | FeCl3.6H2O | fumaric acid | F1 | sodium hydroxide | tetraethyl orthosilicate | 65 | 12 | 未报告；FTIR 吸附后 DSS 峰 3420/1054 → 3407/1043、羧基-Fe 峰 1608/1398 → 1568/1390 减弱；吸附后 BET 62.655/0.147/0.943 | 未报告（质量损失归因于酸处理） | 4 循环去除率 77.8→70.3%（轻微下降，质量损失）；复用后 FE-SEM 形貌/FTIR 峰位基本保持 | E:\mzh3\所有正文和附件\第一波markdown\Synthesis of double‑shelled periodic mesoporous organosilica nanospheres MIL‑88A‑Fe composite and its elevated performance for ­Pb 2+ removal in water.md | P0423 | 10.1038/s41598-023-35149-w)/Author(Sara | 1 | isotherm | 298 | 0.3 | 6.544118 | 65.49363 | 110.1661 | 253.2534 | 1 | 163.4616 | 77.47748 | 6 | 163.4616 | 等温线 | Synthesis of double‑shelled periodic mesoporous organosilica nanospheres/MIL‑88A‑Fe composite and its elevated performance for ­Pb 2+ removal in water | P0423 | Other composite
P0143 | P0143_M1 | DSS/MIL-88A-Fe | M8 |  | 双壳层乙烷桥周期性介孔有机硅纳米球（DSS PMO）/MIL-88A-Fe（富马酸铁 MOF）复合吸附剂（MOF 与 PMO 集成提高比表面与活性位点） | MIL-88A(Fe) | Fe | BTSE; TEOS | 1 | 0 | 0 | 0 | 1 | 0 | 0 | 0 | 0 | 0 |  |  | 1 | Organosilica | 0 | No |  |  | 312.87 | 0.228 | 2.919 | DSS 球 ~280 nm（壳厚 ~13/20 nm、空腔 ~33 nm，单分散）+ MIL-88A-Fe 六方棒 ~1.2 um；复合后 280 nm 球规则排列 + 1.1 um 棒；吸附 Pb 后形貌基本保持 | vacuum activation; thermal drying | 85 |  | ①DSS 溶胶-凝胶（CTAB 模板 + TEOS/BTSE，40 C 24h×2，140 C 水热 5 h，HCl/乙醇抽提）；②MIL-88A-Fe 超声法（FeCl3·6H2O + 富马酸，DMF:乙醇 4.5:1，NaOH:Fe 0.8:1，超声 10 min，85 C 干燥）；③复合水热：10 wt% DSS + FeCl3·6H2O + 富马酸，65 C 12 h，乙醇洗、85 C 干燥 12 h | DMF; ethanol | FeCl3.6H2O | fumaric acid | F1 | sodium hydroxide | tetraethyl orthosilicate | 65 | 12 | 未报告；FTIR 吸附后 DSS 峰 3420/1054 → 3407/1043、羧基-Fe 峰 1608/1398 → 1568/1390 减弱；吸附后 BET 62.655/0.147/0.943 | 未报告（质量损失归因于酸处理） | 4 循环去除率 77.8→70.3%（轻微下降，质量损失）；复用后 FE-SEM 形貌/FTIR 峰位基本保持 | E:\mzh3\所有正文和附件\第一波markdown\Synthesis of double‑shelled periodic mesoporous organosilica nanospheres MIL‑88A‑Fe composite and its elevated performance for ­Pb 2+ removal in water.md | P0423 | 10.1038/s41598-023-35149-w)/Author(Sara | 1 | isotherm | 298 | 0.3 | 8.970588 | 71.50291 | 110.1661 | 253.2534 | 1 | 163.4616 | 77.47748 | 6 | 163.4616 | 等温线 | Synthesis of double‑shelled periodic mesoporous organosilica nanospheres/MIL‑88A‑Fe composite and its elevated performance for ­Pb 2+ removal in water | P0423 | Other composite
P0143 | P0143_M1 | DSS/MIL-88A-Fe | M8 |  | 双壳层乙烷桥周期性介孔有机硅纳米球（DSS PMO）/MIL-88A-Fe（富马酸铁 MOF）复合吸附剂（MOF 与 PMO 集成提高比表面与活性位点） | MIL-88A(Fe) | Fe | BTSE; TEOS | 1 | 0 | 0 | 0 | 1 | 0 | 0 | 0 | 0 | 0 |  |  | 1 | Organosilica | 0 | No |  |  | 312.87 | 0.228 | 2.919 | DSS 球 ~280 nm（壳厚 ~13/20 nm、空腔 ~33 nm，单分散）+ MIL-88A-Fe 六方棒 ~1.2 um；复合后 280 nm 球规则排列 + 1.1 um 棒；吸附 Pb 后形貌基本保持 | vacuum activation; thermal drying | 85 |  | ①DSS 溶胶-凝胶（CTAB 模板 + TEOS/BTSE，40 C 24h×2，140 C 水热 5 h，HCl/乙醇抽提）；②MIL-88A-Fe 超声法（FeCl3·6H2O + 富马酸，DMF:乙醇 4.5:1，NaOH:Fe 0.8:1，超声 10 min，85 C 干燥）；③复合水热：10 wt% DSS + FeCl3·6H2O + 富马酸，65 C 12 h，乙醇洗、85 C 干燥 12 h | DMF; ethanol | FeCl3.6H2O | fumaric acid | F1 | sodium hydroxide | tetraethyl orthosilicate | 65 | 12 | 未报告；FTIR 吸附后 DSS 峰 3420/1054 → 3407/1043、羧基-Fe 峰 1608/1398 → 1568/1390 减弱；吸附后 BET 62.655/0.147/0.943 | 未报告（质量损失归因于酸处理） | 4 循环去除率 77.8→70.3%（轻微下降，质量损失）；复用后 FE-SEM 形貌/FTIR 峰位基本保持 | E:\mzh3\所有正文和附件\第一波markdown\Synthesis of double‑shelled periodic mesoporous organosilica nanospheres MIL‑88A‑Fe composite and its elevated performance for ­Pb 2+ removal in water.md | P0423 | 10.1038/s41598-023-35149-w)/Author(Sara | 1 | isotherm | 298 | 0.3 | 19.92647 | 135.6683 | 110.1661 | 253.2534 | 1 | 163.4616 | 77.47748 | 6 | 163.4616 | 等温线 | Synthesis of double‑shelled periodic mesoporous organosilica nanospheres/MIL‑88A‑Fe composite and its elevated performance for ­Pb 2+ removal in water | P0423 | Other composite
P0143 | P0143_M1 | DSS/MIL-88A-Fe | M8 |  | 双壳层乙烷桥周期性介孔有机硅纳米球（DSS PMO）/MIL-88A-Fe（富马酸铁 MOF）复合吸附剂（MOF 与 PMO 集成提高比表面与活性位点） | MIL-88A(Fe) | Fe | BTSE; TEOS | 1 | 0 | 0 | 0 | 1 | 0 | 0 | 0 | 0 | 0 |  |  | 1 | Organosilica | 0 | No |  |  | 312.87 | 0.228 | 2.919 | DSS 球 ~280 nm（壳厚 ~13/20 nm、空腔 ~33 nm，单分散）+ MIL-88A-Fe 六方棒 ~1.2 um；复合后 280 nm 球规则排列 + 1.1 um 棒；吸附 Pb 后形貌基本保持 | vacuum activation; thermal drying | 85 |  | ①DSS 溶胶-凝胶（CTAB 模板 + TEOS/BTSE，40 C 24h×2，140 C 水热 5 h，HCl/乙醇抽提）；②MIL-88A-Fe 超声法（FeCl3·6H2O + 富马酸，DMF:乙醇 4.5:1，NaOH:Fe 0.8:1，超声 10 min，85 C 干燥）；③复合水热：10 wt% DSS + FeCl3·6H2O + 富马酸，65 C 12 h，乙醇洗、85 C 干燥 12 h | DMF; ethanol | FeCl3.6H2O | fumaric acid | F1 | sodium hydroxide | tetraethyl orthosilicate | 65 | 12 | 未报告；FTIR 吸附后 DSS 峰 3420/1054 → 3407/1043、羧基-Fe 峰 1608/1398 → 1568/1390 减弱；吸附后 BET 62.655/0.147/0.943 | 未报告（质量损失归因于酸处理） | 4 循环去除率 77.8→70.3%（轻微下降，质量损失）；复用后 FE-SEM 形貌/FTIR 峰位基本保持 | E:\mzh3\所有正文和附件\第一波markdown\Synthesis of double‑shelled periodic mesoporous organosilica nanospheres MIL‑88A‑Fe composite and its elevated performance for ­Pb 2+ removal in water.md | P0423 | 10.1038/s41598-023-35149-w)/Author(Sara | 1 | isotherm | 298 | 0.3 | 25.22059 | 163.4616 | 110.1661 | 253.2534 | 1 | 163.4616 | 77.47748 | 6 | 163.4616 | 等温线 | Synthesis of double‑shelled periodic mesoporous organosilica nanospheres/MIL‑88A‑Fe composite and its elevated performance for ­Pb 2+ removal in water | P0423 | Other composite
P0143 | P0143_M1 | DSS/MIL-88A-Fe | M8 |  | 双壳层乙烷桥周期性介孔有机硅纳米球（DSS PMO）/MIL-88A-Fe（富马酸铁 MOF）复合吸附剂（MOF 与 PMO 集成提高比表面与活性位点） | MIL-88A(Fe) | Fe | BTSE; TEOS | 1 | 0 | 0 | 0 | 1 | 0 | 0 | 0 | 0 | 0 |  |  | 1 | Organosilica | 0 | No |  |  | 312.87 | 0.228 | 2.919 | DSS 球 ~280 nm（壳厚 ~13/20 nm、空腔 ~33 nm，单分散）+ MIL-88A-Fe 六方棒 ~1.2 um；复合后 280 nm 球规则排列 + 1.1 um 棒；吸附 Pb 后形貌基本保持 | vacuum activation; thermal drying | 85 |  | ①DSS 溶胶-凝胶（CTAB 模板 + TEOS/BTSE，40 C 24h×2，140 C 水热 5 h，HCl/乙醇抽提）；②MIL-88A-Fe 超声法（FeCl3·6H2O + 富马酸，DMF:乙醇 4.5:1，NaOH:Fe 0.8:1，超声 10 min，85 C 干燥）；③复合水热：10 wt% DSS + FeCl3·6H2O + 富马酸，65 C 12 h，乙醇洗、85 C 干燥 12 h | DMF; ethanol | FeCl3.6H2O | fumaric acid | F1 | sodium hydroxide | tetraethyl orthosilicate | 65 | 12 | 未报告；FTIR 吸附后 DSS 峰 3420/1054 → 3407/1043、羧基-Fe 峰 1608/1398 → 1568/1390 减弱；吸附后 BET 62.655/0.147/0.943 | 未报告（质量损失归因于酸处理） | 4 循环去除率 77.8→70.3%（轻微下降，质量损失）；复用后 FE-SEM 形貌/FTIR 峰位基本保持 | E:\mzh3\所有正文和附件\第一波markdown\Synthesis of double‑shelled periodic mesoporous organosilica nanospheres MIL‑88A‑Fe composite and its elevated performance for ­Pb 2+ removal in water.md | P0423 | 10.1038/s41598-023-35149-w)/Author(Sara | 1 | cm | 298 | 0.1 | 25.22059 | 163.4616 | 110.1661 | 253.2534 | 1 | 163.4616 | 77.47748 | 6 | 163.4616 | MOF加入浓度 | Synthesis of double‑shelled periodic mesoporous organosilica nanospheres/MIL‑88A‑Fe composite and its elevated performance for ­Pb 2+ removal in water | P0423 | Other composite
P0143 | P0143_M1 | DSS/MIL-88A-Fe | M8 |  | 双壳层乙烷桥周期性介孔有机硅纳米球（DSS PMO）/MIL-88A-Fe（富马酸铁 MOF）复合吸附剂（MOF 与 PMO 集成提高比表面与活性位点） | MIL-88A(Fe) | Fe | BTSE; TEOS | 1 | 0 | 0 | 0 | 1 | 0 | 0 | 0 | 0 | 0 |  |  | 1 | Organosilica | 0 | No |  |  | 312.87 | 0.228 | 2.919 | DSS 球 ~280 nm（壳厚 ~13/20 nm、空腔 ~33 nm，单分散）+ MIL-88A-Fe 六方棒 ~1.2 um；复合后 280 nm 球规则排列 + 1.1 um 棒；吸附 Pb 后形貌基本保持 | vacuum activation; thermal drying | 85 |  | ①DSS 溶胶-凝胶（CTAB 模板 + TEOS/BTSE，40 C 24h×2，140 C 水热 5 h，HCl/乙醇抽提）；②MIL-88A-Fe 超声法（FeCl3·6H2O + 富马酸，DMF:乙醇 4.5:1，NaOH:Fe 0.8:1，超声 10 min，85 C 干燥）；③复合水热：10 wt% DSS + FeCl3·6H2O + 富马酸，65 C 12 h，乙醇洗、85 C 干燥 12 h | DMF; ethanol | FeCl3.6H2O | fumaric acid | F1 | sodium hydroxide | tetraethyl orthosilicate | 65 | 12 | 未报告；FTIR 吸附后 DSS 峰 3420/1054 → 3407/1043、羧基-Fe 峰 1608/1398 → 1568/1390 减弱；吸附后 BET 62.655/0.147/0.943 | 未报告（质量损失归因于酸处理） | 4 循环去除率 77.8→70.3%（轻微下降，质量损失）；复用后 FE-SEM 形貌/FTIR 峰位基本保持 | E:\mzh3\所有正文和附件\第一波markdown\Synthesis of double‑shelled periodic mesoporous organosilica nanospheres MIL‑88A‑Fe composite and its elevated performance for ­Pb 2+ removal in water.md | P0423 | 10.1038/s41598-023-35149-w)/Author(Sara | 1 | cm | 298 | 0.2 | 25.22059 | 143.4704 | 110.1661 | 253.2534 | 1 | 163.4616 | 77.47748 | 6 | 163.4616 | MOF加入浓度 | Synthesis of double‑shelled periodic mesoporous organosilica nanospheres/MIL‑88A‑Fe composite and its elevated performance for ­Pb 2+ removal in water | P0423 | Other composite
P0143 | P0143_M1 | DSS/MIL-88A-Fe | M8 |  | 双壳层乙烷桥周期性介孔有机硅纳米球（DSS PMO）/MIL-88A-Fe（富马酸铁 MOF）复合吸附剂（MOF 与 PMO 集成提高比表面与活性位点） | MIL-88A(Fe) | Fe | BTSE; TEOS | 1 | 0 | 0 | 0 | 1 | 0 | 0 | 0 | 0 | 0 |  |  | 1 | Organosilica | 0 | No |  |  | 312.87 | 0.228 | 2.919 | DSS 球 ~280 nm（壳厚 ~13/20 nm、空腔 ~33 nm，单分散）+ MIL-88A-Fe 六方棒 ~1.2 um；复合后 280 nm 球规则排列 + 1.1 um 棒；吸附 Pb 后形貌基本保持 | vacuum activation; thermal drying | 85 |  | ①DSS 溶胶-凝胶（CTAB 模板 + TEOS/BTSE，40 C 24h×2，140 C 水热 5 h，HCl/乙醇抽提）；②MIL-88A-Fe 超声法（FeCl3·6H2O + 富马酸，DMF:乙醇 4.5:1，NaOH:Fe 0.8:1，超声 10 min，85 C 干燥）；③复合水热：10 wt% DSS + FeCl3·6H2O + 富马酸，65 C 12 h，乙醇洗、85 C 干燥 12 h | DMF; ethanol | FeCl3.6H2O | fumaric acid | F1 | sodium hydroxide | tetraethyl orthosilicate | 65 | 12 | 未报告；FTIR 吸附后 DSS 峰 3420/1054 → 3407/1043、羧基-Fe 峰 1608/1398 → 1568/1390 减弱；吸附后 BET 62.655/0.147/0.943 | 未报告（质量损失归因于酸处理） | 4 循环去除率 77.8→70.3%（轻微下降，质量损失）；复用后 FE-SEM 形貌/FTIR 峰位基本保持 | E:\mzh3\所有正文和附件\第一波markdown\Synthesis of double‑shelled periodic mesoporous organosilica nanospheres MIL‑88A‑Fe composite and its elevated performance for ­Pb 2+ removal in water.md | P0423 | 10.1038/s41598-023-35149-w)/Author(Sara | 1 | cm | 298 | 0.3 | 25.22059 | 122.8238 | 110.1661 | 253.2534 | 1 | 163.4616 | 77.47748 | 6 | 163.4616 | MOF加入浓度 | Synthesis of double‑shelled periodic mesoporous organosilica nanospheres/MIL‑88A‑Fe composite and its elevated performance for ­Pb 2+ removal in water | P0423 | Other composite
P0143 | P0143_M1 | DSS/MIL-88A-Fe | M8 |  | 双壳层乙烷桥周期性介孔有机硅纳米球（DSS PMO）/MIL-88A-Fe（富马酸铁 MOF）复合吸附剂（MOF 与 PMO 集成提高比表面与活性位点） | MIL-88A(Fe) | Fe | BTSE; TEOS | 1 | 0 | 0 | 0 | 1 | 0 | 0 | 0 | 0 | 0 |  |  | 1 | Organosilica | 0 | No |  |  | 312.87 | 0.228 | 2.919 | DSS 球 ~280 nm（壳厚 ~13/20 nm、空腔 ~33 nm，单分散）+ MIL-88A-Fe 六方棒 ~1.2 um；复合后 280 nm 球规则排列 + 1.1 um 棒；吸附 Pb 后形貌基本保持 | vacuum activation; thermal drying | 85 |  | ①DSS 溶胶-凝胶（CTAB 模板 + TEOS/BTSE，40 C 24h×2，140 C 水热 5 h，HCl/乙醇抽提）；②MIL-88A-Fe 超声法（FeCl3·6H2O + 富马酸，DMF:乙醇 4.5:1，NaOH:Fe 0.8:1，超声 10 min，85 C 干燥）；③复合水热：10 wt% DSS + FeCl3·6H2O + 富马酸，65 C 12 h，乙醇洗、85 C 干燥 12 h | DMF; ethanol | FeCl3.6H2O | fumaric acid | F1 | sodium hydroxide | tetraethyl orthosilicate | 65 | 12 | 未报告；FTIR 吸附后 DSS 峰 3420/1054 → 3407/1043、羧基-Fe 峰 1608/1398 → 1568/1390 减弱；吸附后 BET 62.655/0.147/0.943 | 未报告（质量损失归因于酸处理） | 4 循环去除率 77.8→70.3%（轻微下降，质量损失）；复用后 FE-SEM 形貌/FTIR 峰位基本保持 | E:\mzh3\所有正文和附件\第一波markdown\Synthesis of double‑shelled periodic mesoporous organosilica nanospheres MIL‑88A‑Fe composite and its elevated performance for ­Pb 2+ removal in water.md | P0423 | 10.1038/s41598-023-35149-w)/Author(Sara | 1 | cm | 298 | 0.4065 | 25.22059 | 106.4376 | 110.1661 | 253.2534 | 1 | 163.4616 | 77.47748 | 6 | 163.4616 | MOF加入浓度 | Synthesis of double‑shelled periodic mesoporous organosilica nanospheres/MIL‑88A‑Fe composite and its elevated performance for ­Pb 2+ removal in water | P0423 | Other composite
P0143 | P0143_M1 | DSS/MIL-88A-Fe | M8 |  | 双壳层乙烷桥周期性介孔有机硅纳米球（DSS PMO）/MIL-88A-Fe（富马酸铁 MOF）复合吸附剂（MOF 与 PMO 集成提高比表面与活性位点） | MIL-88A(Fe) | Fe | BTSE; TEOS | 1 | 0 | 0 | 0 | 1 | 0 | 0 | 0 | 0 | 0 |  |  | 1 | Organosilica | 0 | No |  |  | 312.87 | 0.228 | 2.919 | DSS 球 ~280 nm（壳厚 ~13/20 nm、空腔 ~33 nm，单分散）+ MIL-88A-Fe 六方棒 ~1.2 um；复合后 280 nm 球规则排列 + 1.1 um 棒；吸附 Pb 后形貌基本保持 | vacuum activation; thermal drying | 85 |  | ①DSS 溶胶-凝胶（CTAB 模板 + TEOS/BTSE，40 C 24h×2，140 C 水热 5 h，HCl/乙醇抽提）；②MIL-88A-Fe 超声法（FeCl3·6H2O + 富马酸，DMF:乙醇 4.5:1，NaOH:Fe 0.8:1，超声 10 min，85 C 干燥）；③复合水热：10 wt% DSS + FeCl3·6H2O + 富马酸，65 C 12 h，乙醇洗、85 C 干燥 12 h | DMF; ethanol | FeCl3.6H2O | fumaric acid | F1 | sodium hydroxide | tetraethyl orthosilicate | 65 | 12 | 未报告；FTIR 吸附后 DSS 峰 3420/1054 → 3407/1043、羧基-Fe 峰 1608/1398 → 1568/1390 减弱；吸附后 BET 62.655/0.147/0.943 | 未报告（质量损失归因于酸处理） | 4 循环去除率 77.8→70.3%（轻微下降，质量损失）；复用后 FE-SEM 形貌/FTIR 峰位基本保持 | E:\mzh3\所有正文和附件\第一波markdown\Synthesis of double‑shelled periodic mesoporous organosilica nanospheres MIL‑88A‑Fe composite and its elevated performance for ­Pb 2+ removal in water.md | P0423 | 10.1038/s41598-023-35149-w)/Author(Sara | 1 | cm | 298 | 0.6068 | 25.22059 | 103.8158 | 110.1661 | 253.2534 | 1 | 163.4616 | 77.47748 | 6 | 163.4616 | MOF加入浓度 | Synthesis of double‑shelled periodic mesoporous organosilica nanospheres/MIL‑88A‑Fe composite and its elevated performance for ­Pb 2+ removal in water | P0423 | Other composite
P0143 | P0143_M1 | DSS/MIL-88A-Fe | M8 |  | 双壳层乙烷桥周期性介孔有机硅纳米球（DSS PMO）/MIL-88A-Fe（富马酸铁 MOF）复合吸附剂（MOF 与 PMO 集成提高比表面与活性位点） | MIL-88A(Fe) | Fe | BTSE; TEOS | 1 | 0 | 0 | 0 | 1 | 0 | 0 | 0 | 0 | 0 |  |  | 1 | Organosilica | 0 | No |  |  | 312.87 | 0.228 | 2.919 | DSS 球 ~280 nm（壳厚 ~13/20 nm、空腔 ~33 nm，单分散）+ MIL-88A-Fe 六方棒 ~1.2 um；复合后 280 nm 球规则排列 + 1.1 um 棒；吸附 Pb 后形貌基本保持 | vacuum activation; thermal drying | 85 |  | ①DSS 溶胶-凝胶（CTAB 模板 + TEOS/BTSE，40 C 24h×2，140 C 水热 5 h，HCl/乙醇抽提）；②MIL-88A-Fe 超声法（FeCl3·6H2O + 富马酸，DMF:乙醇 4.5:1，NaOH:Fe 0.8:1，超声 10 min，85 C 干燥）；③复合水热：10 wt% DSS + FeCl3·6H2O + 富马酸，65 C 12 h，乙醇洗、85 C 干燥 12 h | DMF; ethanol | FeCl3.6H2O | fumaric acid | F1 | sodium hydroxide | tetraethyl orthosilicate | 65 | 12 | 未报告；FTIR 吸附后 DSS 峰 3420/1054 → 3407/1043、羧基-Fe 峰 1608/1398 → 1568/1390 减弱；吸附后 BET 62.655/0.147/0.943 | 未报告（质量损失归因于酸处理） | 4 循环去除率 77.8→70.3%（轻微下降，质量损失）；复用后 FE-SEM 形貌/FTIR 峰位基本保持 | E:\mzh3\所有正文和附件\第一波markdown\Synthesis of double‑shelled periodic mesoporous organosilica nanospheres MIL‑88A‑Fe composite and its elevated performance for ­Pb 2+ removal in water.md | P0423 | 10.1038/s41598-023-35149-w)/Author(Sara | 1 | cm | 298 | 0.8013 | 25.22059 | 100.2108 | 110.1661 | 253.2534 | 1 | 163.4616 | 77.47748 | 6 | 163.4616 | MOF加入浓度 | Synthesis of double‑shelled periodic mesoporous organosilica nanospheres/MIL‑88A‑Fe composite and its elevated performance for ­Pb 2+ removal in water | P0423 | Other composite
P0144 | P0144_M1 | Fe-THC/MXene | M4 | T2;T8 | Fe-MOF/二维 MXene 复合吸附剂（Fe-THC MOF 以 MXene 功能化，用于 Pb(II) 选择性去除） | Fe-THC MOF | Fe | THC | 1 | 0 | 0 | 0 | 0 | 0 | 0 | 0 | 0 | 1 | MXene 复合功能化：MXene（Ti3C2）水分散超声 1 h + 3 g Fe-THC MOF 再超声 20 min，乙醇洗、60 C 干燥；MXene 提供 -F/-O/-OH 表面官能团 | MXene | 1 | MXene | 0 | No | [5 empty] | Fe-THC 球形不规则颗粒 + MXene 层状纳米片；复合后 Fe-THC 通过静电作用锚定于 MXene 表面（SEM/TEM；EDX Ti/C/O/F/Fe） | thermal drying | 60 |  | ①Fe-THC MOF 溶液法：FeCl3 256.7 mg/100 mL 水 + THC 2 mmol + NaOH 2 mol/L，70 C 60 min，水浸 6 h×4 次、乙醇洗、100 C 干燥；②MXene 湿化学刻蚀：Ti3AlC2 + HF，65 C 56 h，水洗 3 次、70 C 20 h 干燥；③复合超声：MXene 分散液超声 1 h + 3 g Fe-THC 超声 20 min，乙醇洗、60 C 干燥 | ethanol | FeCl3; Ti3AlC2 | tetrahydrocannabinol | F2 | hydrofluoric acid; sodium hydroxide |  | 70 | 60 | 吸附后 XRD 出现 PbF2 和 PbO2 峰（-F/-O 与 Pb 反应）；Fe-THC/MXene 晶格未破坏；FTIR -OH 3428→3451、C-F 1092→1102；XPS 羧基氧 533.5→534.1、C-F 288.7→289.2、Pb 4f 143.3/138.3 eV | 未报告 | 5 循环吸附效率 98.67→89.96%、脱附效率 99.53→83.62%（随循环 -F/-OH 位点减少）；晶格吸附前后稳定 | E:\mzh3\所有正文和附件\第一波markdown\Synthesis of Fe-THC MOFs and functionalizing MOFs by MXenes for the selective removal of lead(II) ions from wastewater†.md | P0424 | 10.1039/d2ra08102d | 1 | ph | 298 | 1 | 1046.222 | 61.49436 | 40.38005 | 836.858 | 1 | 666.3462 | 98.828125 | 1 | 61.49436 | pH | View Article Online View Journal ¦ View Issue | P0424 | Post-modified MOF; Carbide composite
P0144 | P0144_M1 | Fe-THC/MXene | M4 | T2;T8 | Fe-MOF/二维 MXene 复合吸附剂（Fe-THC MOF 以 MXene 功能化，用于 Pb(II) 选择性去除） | Fe-THC MOF | Fe | THC | 1 | 0 | 0 | 0 | 0 | 0 | 0 | 0 | 0 | 1 | MXene 复合功能化：MXene（Ti3C2）水分散超声 1 h + 3 g Fe-THC MOF 再超声 20 min，乙醇洗、60 C 干燥；MXene 提供 -F/-O/-OH 表面官能团 | MXene | 1 | MXene | 0 | No | [5 empty] | Fe-THC 球形不规则颗粒 + MXene 层状纳米片；复合后 Fe-THC 通过静电作用锚定于 MXene 表面（SEM/TEM；EDX Ti/C/O/F/Fe） | thermal drying | 60 |  | ①Fe-THC MOF 溶液法：FeCl3 256.7 mg/100 mL 水 + THC 2 mmol + NaOH 2 mol/L，70 C 60 min，水浸 6 h×4 次、乙醇洗、100 C 干燥；②MXene 湿化学刻蚀：Ti3AlC2 + HF，65 C 56 h，水洗 3 次、70 C 20 h 干燥；③复合超声：MXene 分散液超声 1 h + 3 g Fe-THC 超声 20 min，乙醇洗、60 C 干燥 | ethanol | FeCl3; Ti3AlC2 | tetrahydrocannabinol | F2 | hydrofluoric acid; sodium hydroxide |  | 70 | 60 | 吸附后 XRD 出现 PbF2 和 PbO2 峰（-F/-O 与 Pb 反应）；Fe-THC/MXene 晶格未破坏；FTIR -OH 3428→3451、C-F 1092→1102；XPS 羧基氧 533.5→534.1、C-F 288.7→289.2、Pb 4f 143.3/138.3 eV | 未报告 | 5 循环吸附效率 98.67→89.96%、脱附效率 99.53→83.62%（随循环 -F/-OH 位点减少）；晶格吸附前后稳定 | E:\mzh3\所有正文和附件\第一波markdown\Synthesis of Fe-THC MOFs and functionalizing MOFs by MXenes for the selective removal of lead(II) ions from wastewater†.md | P0424 | 10.1039/d2ra08102d | 1 | ph | 298 | 1 | 1046.222 | 104.273 | 40.38005 | 836.858 | 1 | 666.3462 | 98.828125 | 3 | 104.273 | pH | View Article Online View Journal ¦ View Issue | P0424 | Post-modified MOF; Carbide composite
P0144 | P0144_M1 | Fe-THC/MXene | M4 | T2;T8 | Fe-MOF/二维 MXene 复合吸附剂（Fe-THC MOF 以 MXene 功能化，用于 Pb(II) 选择性去除） | Fe-THC MOF | Fe | THC | 1 | 0 | 0 | 0 | 0 | 0 | 0 | 0 | 0 | 1 | MXene 复合功能化：MXene（Ti3C2）水分散超声 1 h + 3 g Fe-THC MOF 再超声 20 min，乙醇洗、60 C 干燥；MXene 提供 -F/-O/-OH 表面官能团 | MXene | 1 | MXene | 0 | No | [5 empty] | Fe-THC 球形不规则颗粒 + MXene 层状纳米片；复合后 Fe-THC 通过静电作用锚定于 MXene 表面（SEM/TEM；EDX Ti/C/O/F/Fe） | thermal drying | 60 |  | ①Fe-THC MOF 溶液法：FeCl3 256.7 mg/100 mL 水 + THC 2 mmol + NaOH 2 mol/L，70 C 60 min，水浸 6 h×4 次、乙醇洗、100 C 干燥；②MXene 湿化学刻蚀：Ti3AlC2 + HF，65 C 56 h，水洗 3 次、70 C 20 h 干燥；③复合超声：MXene 分散液超声 1 h + 3 g Fe-THC 超声 20 min，乙醇洗、60 C 干燥 | ethanol | FeCl3; Ti3AlC2 | tetrahydrocannabinol | F2 | hydrofluoric acid; sodium hydroxide |  | 70 | 60 | 吸附后 XRD 出现 PbF2 和 PbO2 峰（-F/-O 与 Pb 反应）；Fe-THC/MXene 晶格未破坏；FTIR -OH 3428→3451、C-F 1092→1102；XPS 羧基氧 533.5→534.1、C-F 288.7→289.2、Pb 4f 143.3/138.3 eV | 未报告 | 5 循环吸附效率 98.67→89.96%、脱附效率 99.53→83.62%（随循环 -F/-OH 位点减少）；晶格吸附前后稳定 | E:\mzh3\所有正文和附件\第一波markdown\Synthesis of Fe-THC MOFs and functionalizing MOFs by MXenes for the selective removal of lead(II) ions from wastewater†.md | P0424 | 10.1039/d2ra08102d | 1 | ph | 298 | 1 | 1046.222 | 393.0292 | 40.38005 | 836.858 | 1 | 666.3462 | 98.828125 | 4 | 393.0292 | pH | View Article Online View Journal ¦ View Issue | P0424 | Post-modified MOF; Carbide composite
P0144 | P0144_M1 | Fe-THC/MXene | M4 | T2;T8 | Fe-MOF/二维 MXene 复合吸附剂（Fe-THC MOF 以 MXene 功能化，用于 Pb(II) 选择性去除） | Fe-THC MOF | Fe | THC | 1 | 0 | 0 | 0 | 0 | 0 | 0 | 0 | 0 | 1 | MXene 复合功能化：MXene（Ti3C2）水分散超声 1 h + 3 g Fe-THC MOF 再超声 20 min，乙醇洗、60 C 干燥；MXene 提供 -F/-O/-OH 表面官能团 | MXene | 1 | MXene | 0 | No | [5 empty] | Fe-THC 球形不规则颗粒 + MXene 层状纳米片；复合后 Fe-THC 通过静电作用锚定于 MXene 表面（SEM/TEM；EDX Ti/C/O/F/Fe） | thermal drying | 60 |  | ①Fe-THC MOF 溶液法：FeCl3 256.7 mg/100 mL 水 + THC 2 mmol + NaOH 2 mol/L，70 C 60 min，水浸 6 h×4 次、乙醇洗、100 C 干燥；②MXene 湿化学刻蚀：Ti3AlC2 + HF，65 C 56 h，水洗 3 次、70 C 20 h 干燥；③复合超声：MXene 分散液超声 1 h + 3 g Fe-THC 超声 20 min，乙醇洗、60 C 干燥 | ethanol | FeCl3; Ti3AlC2 | tetrahydrocannabinol | F2 | hydrofluoric acid; sodium hydroxide |  | 70 | 60 | 吸附后 XRD 出现 PbF2 和 PbO2 峰（-F/-O 与 Pb 反应）；Fe-THC/MXene 晶格未破坏；FTIR -OH 3428→3451、C-F 1092→1102；XPS 羧基氧 533.5→534.1、C-F 288.7→289.2、Pb 4f 143.3/138.3 eV | 未报告 | 5 循环吸附效率 98.67→89.96%、脱附效率 99.53→83.62%（随循环 -F/-OH 位点减少）；晶格吸附前后稳定 | E:\mzh3\所有正文和附件\第一波markdown\Synthesis of Fe-THC MOFs and functionalizing MOFs by MXenes for the selective removal of lead(II) ions from wastewater†.md | P0424 | 10.1039/d2ra08102d | 1 | ph | 298 | 1 | 1046.222 | 836.858 | 40.38005 | 836.858 | 1 | 666.3462 | 98.828125 | 5 | 836.858 | pH | View Article Online View Journal ¦ View Issue | P0424 | Post-modified MOF; Carbide composite
P0144 | P0144_M1 | Fe-THC/MXene | M4 | T2;T8 | Fe-MOF/二维 MXene 复合吸附剂（Fe-THC MOF 以 MXene 功能化，用于 Pb(II) 选择性去除） | Fe-THC MOF | Fe | THC | 1 | 0 | 0 | 0 | 0 | 0 | 0 | 0 | 0 | 1 | MXene 复合功能化：MXene（Ti3C2）水分散超声 1 h + 3 g Fe-THC MOF 再超声 20 min，乙醇洗、60 C 干燥；MXene 提供 -F/-O/-OH 表面官能团 | MXene | 1 | MXene | 0 | No | [5 empty] | Fe-THC 球形不规则颗粒 + MXene 层状纳米片；复合后 Fe-THC 通过静电作用锚定于 MXene 表面（SEM/TEM；EDX Ti/C/O/F/Fe） | thermal drying | 60 |  | ①Fe-THC MOF 溶液法：FeCl3 256.7 mg/100 mL 水 + THC 2 mmol + NaOH 2 mol/L，70 C 60 min，水浸 6 h×4 次、乙醇洗、100 C 干燥；②MXene 湿化学刻蚀：Ti3AlC2 + HF，65 C 56 h，水洗 3 次、70 C 20 h 干燥；③复合超声：MXene 分散液超声 1 h + 3 g Fe-THC 超声 20 min，乙醇洗、60 C 干燥 | ethanol | FeCl3; Ti3AlC2 | tetrahydrocannabinol | F2 | hydrofluoric acid; sodium hydroxide |  | 70 | 60 | 吸附后 XRD 出现 PbF2 和 PbO2 峰（-F/-O 与 Pb 反应）；Fe-THC/MXene 晶格未破坏；FTIR -OH 3428→3451、C-F 1092→1102；XPS 羧基氧 533.5→534.1、C-F 288.7→289.2、Pb 4f 143.3/138.3 eV | 未报告 | 5 循环吸附效率 98.67→89.96%、脱附效率 99.53→83.62%（随循环 -F/-OH 位点减少）；晶格吸附前后稳定 | E:\mzh3\所有正文和附件\第一波markdown\Synthesis of Fe-THC MOFs and functionalizing MOFs by MXenes for the selective removal of lead(II) ions from wastewater†.md | P0424 | 10.1039/d2ra08102d | 1 | ph | 298 | 1 | 1046.222 | 820.816 | 40.38005 | 836.858 | 1 | 666.3462 | 98.828125 | 6 | 820.816 | pH | View Article Online View Journal ¦ View Issue | P0424 | Post-modified MOF; Carbide composite
P0144 | P0144_M1 | Fe-THC/MXene | M4 | T2;T8 | Fe-MOF/二维 MXene 复合吸附剂（Fe-THC MOF 以 MXene 功能化，用于 Pb(II) 选择性去除） | Fe-THC MOF | Fe | THC | 1 | 0 | 0 | 0 | 0 | 0 | 0 | 0 | 0 | 1 | MXene 复合功能化：MXene（Ti3C2）水分散超声 1 h + 3 g Fe-THC MOF 再超声 20 min，乙醇洗、60 C 干燥；MXene 提供 -F/-O/-OH 表面官能团 | MXene | 1 | MXene | 0 | No | [5 empty] | Fe-THC 球形不规则颗粒 + MXene 层状纳米片；复合后 Fe-THC 通过静电作用锚定于 MXene 表面（SEM/TEM；EDX Ti/C/O/F/Fe） | thermal drying | 60 |  | ①Fe-THC MOF 溶液法：FeCl3 256.7 mg/100 mL 水 + THC 2 mmol + NaOH 2 mol/L，70 C 60 min，水浸 6 h×4 次、乙醇洗、100 C 干燥；②MXene 湿化学刻蚀：Ti3AlC2 + HF，65 C 56 h，水洗 3 次、70 C 20 h 干燥；③复合超声：MXene 分散液超声 1 h + 3 g Fe-THC 超声 20 min，乙醇洗、60 C 干燥 | ethanol | FeCl3; Ti3AlC2 | tetrahydrocannabinol | F2 | hydrofluoric acid; sodium hydroxide |  | 70 | 60 | 吸附后 XRD 出现 PbF2 和 PbO2 峰（-F/-O 与 Pb 反应）；Fe-THC/MXene 晶格未破坏；FTIR -OH 3428→3451、C-F 1092→1102；XPS 羧基氧 533.5→534.1、C-F 288.7→289.2、Pb 4f 143.3/138.3 eV | 未报告 | 5 循环吸附效率 98.67→89.96%、脱附效率 99.53→83.62%（随循环 -F/-OH 位点减少）；晶格吸附前后稳定 | E:\mzh3\所有正文和附件\第一波markdown\Synthesis of Fe-THC MOFs and functionalizing MOFs by MXenes for the selective removal of lead(II) ions from wastewater†.md | P0424 | 10.1039/d2ra08102d | 1 | ph | 298 | 1 | 1046.222 | 812.795 | 40.38005 | 836.858 | 1 | 666.3462 | 98.828125 | 7 | 812.795 | pH | View Article Online View Journal ¦ View Issue | P0424 | Post-modified MOF; Carbide composite
P0144 | P0144_M1 | Fe-THC/MXene | M4 | T2;T8 | Fe-MOF/二维 MXene 复合吸附剂（Fe-THC MOF 以 MXene 功能化，用于 Pb(II) 选择性去除） | Fe-THC MOF | Fe | THC | 1 | 0 | 0 | 0 | 0 | 0 | 0 | 0 | 0 | 1 | MXene 复合功能化：MXene（Ti3C2）水分散超声 1 h + 3 g Fe-THC MOF 再超声 20 min，乙醇洗、60 C 干燥；MXene 提供 -F/-O/-OH 表面官能团 | MXene | 1 | MXene | 0 | No | [5 empty] | Fe-THC 球形不规则颗粒 + MXene 层状纳米片；复合后 Fe-THC 通过静电作用锚定于 MXene 表面（SEM/TEM；EDX Ti/C/O/F/Fe） | thermal drying | 60 |  | ①Fe-THC MOF 溶液法：FeCl3 256.7 mg/100 mL 水 + THC 2 mmol + NaOH 2 mol/L，70 C 60 min，水浸 6 h×4 次、乙醇洗、100 C 干燥；②MXene 湿化学刻蚀：Ti3AlC2 + HF，65 C 56 h，水洗 3 次、70 C 20 h 干燥；③复合超声：MXene 分散液超声 1 h + 3 g Fe-THC 超声 20 min，乙醇洗、60 C 干燥 | ethanol | FeCl3; Ti3AlC2 | tetrahydrocannabinol | F2 | hydrofluoric acid; sodium hydroxide |  | 70 | 60 | 吸附后 XRD 出现 PbF2 和 PbO2 峰（-F/-O 与 Pb 反应）；Fe-THC/MXene 晶格未破坏；FTIR -OH 3428→3451、C-F 1092→1102；XPS 羧基氧 533.5→534.1、C-F 288.7→289.2、Pb 4f 143.3/138.3 eV | 未报告 | 5 循环吸附效率 98.67→89.96%、脱附效率 99.53→83.62%（随循环 -F/-OH 位点减少）；晶格吸附前后稳定 | E:\mzh3\所有正文和附件\第一波markdown\Synthesis of Fe-THC MOFs and functionalizing MOFs by MXenes for the selective removal of lead(II) ions from wastewater†.md | P0424 | 10.1039/d2ra08102d | 1 | isotherm | 308 | 1 | 22 | 287.8434 | 40.38005 | 836.858 | 1 | 666.3462 | 98.828125 | 5 | 836.858 | 等温线 | View Article Online View Journal ¦ View Issue | P0424 | Post-modified MOF; Carbide composite
P0144 | P0144_M1 | Fe-THC/MXene | M4 | T2;T8 | Fe-MOF/二维 MXene 复合吸附剂（Fe-THC MOF 以 MXene 功能化，用于 Pb(II) 选择性去除） | Fe-THC MOF | Fe | THC | 1 | 0 | 0 | 0 | 0 | 0 | 0 | 0 | 0 | 1 | MXene 复合功能化：MXene（Ti3C2）水分散超声 1 h + 3 g Fe-THC MOF 再超声 20 min，乙醇洗、60 C 干燥；MXene 提供 -F/-O/-OH 表面官能团 | MXene | 1 | MXene | 0 | No | [5 empty] | Fe-THC 球形不规则颗粒 + MXene 层状纳米片；复合后 Fe-THC 通过静电作用锚定于 MXene 表面（SEM/TEM；EDX Ti/C/O/F/Fe） | thermal drying | 60 |  | ①Fe-THC MOF 溶液法：FeCl3 256.7 mg/100 mL 水 + THC 2 mmol + NaOH 2 mol/L，70 C 60 min，水浸 6 h×4 次、乙醇洗、100 C 干燥；②MXene 湿化学刻蚀：Ti3AlC2 + HF，65 C 56 h，水洗 3 次、70 C 20 h 干燥；③复合超声：MXene 分散液超声 1 h + 3 g Fe-THC 超声 20 min，乙醇洗、60 C 干燥 | ethanol | FeCl3; Ti3AlC2 | tetrahydrocannabinol | F2 | hydrofluoric acid; sodium hydroxide |  | 70 | 60 | 吸附后 XRD 出现 PbF2 和 PbO2 峰（-F/-O 与 Pb 反应）；Fe-THC/MXene 晶格未破坏；FTIR -OH 3428→3451、C-F 1092→1102；XPS 羧基氧 533.5→534.1、C-F 288.7→289.2、Pb 4f 143.3/138.3 eV | 未报告 | 5 循环吸附效率 98.67→89.96%、脱附效率 99.53→83.62%（随循环 -F/-OH 位点减少）；晶格吸附前后稳定 | E:\mzh3\所有正文和附件\第一波markdown\Synthesis of Fe-THC MOFs and functionalizing MOFs by MXenes for the selective removal of lead(II) ions from wastewater†.md | P0424 | 10.1039/d2ra08102d | 1 | isotherm | 308 | 1 | 88 | 455.5632 | 40.38005 | 836.858 | 1 | 666.3462 | 98.828125 | 5 | 836.858 | 等温线 | View Article Online View Journal ¦ View Issue | P0424 | Post-modified MOF; Carbide composite
P0144 | P0144_M1 | Fe-THC/MXene | M4 | T2;T8 | Fe-MOF/二维 MXene 复合吸附剂（Fe-THC MOF 以 MXene 功能化，用于 Pb(II) 选择性去除） | Fe-THC MOF | Fe | THC | 1 | 0 | 0 | 0 | 0 | 0 | 0 | 0 | 0 | 1 | MXene 复合功能化：MXene（Ti3C2）水分散超声 1 h + 3 g Fe-THC MOF 再超声 20 min，乙醇洗、60 C 干燥；MXene 提供 -F/-O/-OH 表面官能团 | MXene | 1 | MXene | 0 | No | [5 empty] | Fe-THC 球形不规则颗粒 + MXene 层状纳米片；复合后 Fe-THC 通过静电作用锚定于 MXene 表面（SEM/TEM；EDX Ti/C/O/F/Fe） | thermal drying | 60 |  | ①Fe-THC MOF 溶液法：FeCl3 256.7 mg/100 mL 水 + THC 2 mmol + NaOH 2 mol/L，70 C 60 min，水浸 6 h×4 次、乙醇洗、100 C 干燥；②MXene 湿化学刻蚀：Ti3AlC2 + HF，65 C 56 h，水洗 3 次、70 C 20 h 干燥；③复合超声：MXene 分散液超声 1 h + 3 g Fe-THC 超声 20 min，乙醇洗、60 C 干燥 | ethanol | FeCl3; Ti3AlC2 | tetrahydrocannabinol | F2 | hydrofluoric acid; sodium hydroxide |  | 70 | 60 | 吸附后 XRD 出现 PbF2 和 PbO2 峰（-F/-O 与 Pb 反应）；Fe-THC/MXene 晶格未破坏；FTIR -OH 3428→3451、C-F 1092→1102；XPS 羧基氧 533.5→534.1、C-F 288.7→289.2、Pb 4f 143.3/138.3 eV | 未报告 | 5 循环吸附效率 98.67→89.96%、脱附效率 99.53→83.62%（随循环 -F/-OH 位点减少）；晶格吸附前后稳定 | E:\mzh3\所有正文和附件\第一波markdown\Synthesis of Fe-THC MOFs and functionalizing MOFs by MXenes for the selective removal of lead(II) ions from wastewater†.md | P0424 | 10.1039/d2ra08102d | 1 | isotherm | 308 | 1 | 349.5556 | 668.6126 | 40.38005 | 836.858 | 1 | 666.3462 | 98.828125 | 5 | 836.858 | 等温线 | View Article Online View Journal ¦ View Issue | P0424 | Post-modified MOF; Carbide composite
P0144 | P0144_M1 | Fe-THC/MXene | M4 | T2;T8 | Fe-MOF/二维 MXene 复合吸附剂（Fe-THC MOF 以 MXene 功能化，用于 Pb(II) 选择性去除） | Fe-THC MOF | Fe | THC | 1 | 0 | 0 | 0 | 0 | 0 | 0 | 0 | 0 | 1 | MXene 复合功能化：MXene（Ti3C2）水分散超声 1 h + 3 g Fe-THC MOF 再超声 20 min，乙醇洗、60 C 干燥；MXene 提供 -F/-O/-OH 表面官能团 | MXene | 1 | MXene | 0 | No | [5 empty] | Fe-THC 球形不规则颗粒 + MXene 层状纳米片；复合后 Fe-THC 通过静电作用锚定于 MXene 表面（SEM/TEM；EDX Ti/C/O/F/Fe） | thermal drying | 60 |  | ①Fe-THC MOF 溶液法：FeCl3 256.7 mg/100 mL 水 + THC 2 mmol + NaOH 2 mol/L，70 C 60 min，水浸 6 h×4 次、乙醇洗、100 C 干燥；②MXene 湿化学刻蚀：Ti3AlC2 + HF，65 C 56 h，水洗 3 次、70 C 20 h 干燥；③复合超声：MXene 分散液超声 1 h + 3 g Fe-THC 超声 20 min，乙醇洗、60 C 干燥 | ethanol | FeCl3; Ti3AlC2 | tetrahydrocannabinol | F2 | hydrofluoric acid; sodium hydroxide |  | 70 | 60 | 吸附后 XRD 出现 PbF2 和 PbO2 峰（-F/-O 与 Pb 反应）；Fe-THC/MXene 晶格未破坏；FTIR -OH 3428→3451、C-F 1092→1102；XPS 羧基氧 533.5→534.1、C-F 288.7→289.2、Pb 4f 143.3/138.3 eV | 未报告 | 5 循环吸附效率 98.67→89.96%、脱附效率 99.53→83.62%（随循环 -F/-OH 位点减少）；晶格吸附前后稳定 | E:\mzh3\所有正文和附件\第一波markdown\Synthesis of Fe-THC MOFs and functionalizing MOFs by MXenes for the selective removal of lead(II) ions from wastewater†.md | P0424 | 10.1039/d2ra08102d | 1 | isotherm | 308 | 1 | 774.8889 | 704.8764 | 40.38005 | 836.858 | 1 | 666.3462 | 98.828125 | 5 | 836.858 | 等温线 | View Article Online View Journal ¦ View Issue | P0424 | Post-modified MOF; Carbide composite
P0144 | P0144_M1 | Fe-THC/MXene | M4 | T2;T8 | Fe-MOF/二维 MXene 复合吸附剂（Fe-THC MOF 以 MXene 功能化，用于 Pb(II) 选择性去除） | Fe-THC MOF | Fe | THC | 1 | 0 | 0 | 0 | 0 | 0 | 0 | 0 | 0 | 1 | MXene 复合功能化：MXene（Ti3C2）水分散超声 1 h + 3 g Fe-THC MOF 再超声 20 min，乙醇洗、60 C 干燥；MXene 提供 -F/-O/-OH 表面官能团 | MXene | 1 | MXene | 0 | No | [5 empty] | Fe-THC 球形不规则颗粒 + MXene 层状纳米片；复合后 Fe-THC 通过静电作用锚定于 MXene 表面（SEM/TEM；EDX Ti/C/O/F/Fe） | thermal drying | 60 |  | ①Fe-THC MOF 溶液法：FeCl3 256.7 mg/100 mL 水 + THC 2 mmol + NaOH 2 mol/L，70 C 60 min，水浸 6 h×4 次、乙醇洗、100 C 干燥；②MXene 湿化学刻蚀：Ti3AlC2 + HF，65 C 56 h，水洗 3 次、70 C 20 h 干燥；③复合超声：MXene 分散液超声 1 h + 3 g Fe-THC 超声 20 min，乙醇洗、60 C 干燥 | ethanol | FeCl3; Ti3AlC2 | tetrahydrocannabinol | F2 | hydrofluoric acid; sodium hydroxide |  | 70 | 60 | 吸附后 XRD 出现 PbF2 和 PbO2 峰（-F/-O 与 Pb 反应）；Fe-THC/MXene 晶格未破坏；FTIR -OH 3428→3451、C-F 1092→1102；XPS 羧基氧 533.5→534.1、C-F 288.7→289.2、Pb 4f 143.3/138.3 eV | 未报告 | 5 循环吸附效率 98.67→89.96%、脱附效率 99.53→83.62%（随循环 -F/-OH 位点减少）；晶格吸附前后稳定 | E:\mzh3\所有正文和附件\第一波markdown\Synthesis of Fe-THC MOFs and functionalizing MOFs by MXenes for the selective removal of lead(II) ions from wastewater†.md | P0424 | 10.1039/d2ra08102d | 1 | isotherm | 308 | 1 | 1036.444 | 745.6731 | 40.38005 | 836.858 | 1 | 666.3462 | 98.828125 | 5 | 836.858 | 等温线 | View Article Online View Journal ¦ View Issue | P0424 | Post-modified MOF; Carbide composite
P0144 | P0144_M1 | Fe-THC/MXene | M4 | T2;T8 | Fe-MOF/二维 MXene 复合吸附剂（Fe-THC MOF 以 MXene 功能化，用于 Pb(II) 选择性去除） | Fe-THC MOF | Fe | THC | 1 | 0 | 0 | 0 | 0 | 0 | 0 | 0 | 0 | 1 | MXene 复合功能化：MXene（Ti3C2）水分散超声 1 h + 3 g Fe-THC MOF 再超声 20 min，乙醇洗、60 C 干燥；MXene 提供 -F/-O/-OH 表面官能团 | MXene | 1 | MXene | 0 | No | [5 empty] | Fe-THC 球形不规则颗粒 + MXene 层状纳米片；复合后 Fe-THC 通过静电作用锚定于 MXene 表面（SEM/TEM；EDX Ti/C/O/F/Fe） | thermal drying | 60 |  | ①Fe-THC MOF 溶液法：FeCl3 256.7 mg/100 mL 水 + THC 2 mmol + NaOH 2 mol/L，70 C 60 min，水浸 6 h×4 次、乙醇洗、100 C 干燥；②MXene 湿化学刻蚀：Ti3AlC2 + HF，65 C 56 h，水洗 3 次、70 C 20 h 干燥；③复合超声：MXene 分散液超声 1 h + 3 g Fe-THC 超声 20 min，乙醇洗、60 C 干燥 | ethanol | FeCl3; Ti3AlC2 | tetrahydrocannabinol | F2 | hydrofluoric acid; sodium hydroxide |  | 70 | 60 | 吸附后 XRD 出现 PbF2 和 PbO2 峰（-F/-O 与 Pb 反应）；Fe-THC/MXene 晶格未破坏；FTIR -OH 3428→3451、C-F 1092→1102；XPS 羧基氧 533.5→534.1、C-F 288.7→289.2、Pb 4f 143.3/138.3 eV | 未报告 | 5 循环吸附效率 98.67→89.96%、脱附效率 99.53→83.62%（随循环 -F/-OH 位点减少）；晶格吸附前后稳定 | E:\mzh3\所有正文和附件\第一波markdown\Synthesis of Fe-THC MOFs and functionalizing MOFs by MXenes for the selective removal of lead(II) ions from wastewater†.md | P0424 | 10.1039/d2ra08102d | 1 | isotherm | 313 | 1 | 46.44444 | 274.2445 | 40.38005 | 836.858 | 1 | 666.3462 | 98.828125 | 5 | 836.858 | 等温线 | View Article Online View Journal ¦ View Issue | P0424 | Post-modified MOF; Carbide composite
P0144 | P0144_M1 | Fe-THC/MXene | M4 | T2;T8 | Fe-MOF/二维 MXene 复合吸附剂（Fe-THC MOF 以 MXene 功能化，用于 Pb(II) 选择性去除） | Fe-THC MOF | Fe | THC | 1 | 0 | 0 | 0 | 0 | 0 | 0 | 0 | 0 | 1 | MXene 复合功能化：MXene（Ti3C2）水分散超声 1 h + 3 g Fe-THC MOF 再超声 20 min，乙醇洗、60 C 干燥；MXene 提供 -F/-O/-OH 表面官能团 | MXene | 1 | MXene | 0 | No | [5 empty] | Fe-THC 球形不规则颗粒 + MXene 层状纳米片；复合后 Fe-THC 通过静电作用锚定于 MXene 表面（SEM/TEM；EDX Ti/C/O/F/Fe） | thermal drying | 60 |  | ①Fe-THC MOF 溶液法：FeCl3 256.7 mg/100 mL 水 + THC 2 mmol + NaOH 2 mol/L，70 C 60 min，水浸 6 h×4 次、乙醇洗、100 C 干燥；②MXene 湿化学刻蚀：Ti3AlC2 + HF，65 C 56 h，水洗 3 次、70 C 20 h 干燥；③复合超声：MXene 分散液超声 1 h + 3 g Fe-THC 超声 20 min，乙醇洗、60 C 干燥 | ethanol | FeCl3; Ti3AlC2 | tetrahydrocannabinol | F2 | hydrofluoric acid; sodium hydroxide |  | 70 | 60 | 吸附后 XRD 出现 PbF2 和 PbO2 峰（-F/-O 与 Pb 反应）；Fe-THC/MXene 晶格未破坏；FTIR -OH 3428→3451、C-F 1092→1102；XPS 羧基氧 533.5→534.1、C-F 288.7→289.2、Pb 4f 143.3/138.3 eV | 未报告 | 5 循环吸附效率 98.67→89.96%、脱附效率 99.53→83.62%（随循环 -F/-OH 位点减少）；晶格吸附前后稳定 | E:\mzh3\所有正文和附件\第一波markdown\Synthesis of Fe-THC MOFs and functionalizing MOFs by MXenes for the selective removal of lead(II) ions from wastewater†.md | P0424 | 10.1039/d2ra08102d | 1 | isotherm | 313 | 1 | 156.4444 | 401.1676 | 40.38005 | 836.858 | 1 | 666.3462 | 98.828125 | 5 | 836.858 | 等温线 | View Article Online View Journal ¦ View Issue | P0424 | Post-modified MOF; Carbide composite
P0144 | P0144_M1 | Fe-THC/MXene | M4 | T2;T8 | Fe-MOF/二维 MXene 复合吸附剂（Fe-THC MOF 以 MXene 功能化，用于 Pb(II) 选择性去除） | Fe-THC MOF | Fe | THC | 1 | 0 | 0 | 0 | 0 | 0 | 0 | 0 | 0 | 1 | MXene 复合功能化：MXene（Ti3C2）水分散超声 1 h + 3 g Fe-THC MOF 再超声 20 min，乙醇洗、60 C 干燥；MXene 提供 -F/-O/-OH 表面官能团 | MXene | 1 | MXene | 0 | No | [5 empty] | Fe-THC 球形不规则颗粒 + MXene 层状纳米片；复合后 Fe-THC 通过静电作用锚定于 MXene 表面（SEM/TEM；EDX Ti/C/O/F/Fe） | thermal drying | 60 |  | ①Fe-THC MOF 溶液法：FeCl3 256.7 mg/100 mL 水 + THC 2 mmol + NaOH 2 mol/L，70 C 60 min，水浸 6 h×4 次、乙醇洗、100 C 干燥；②MXene 湿化学刻蚀：Ti3AlC2 + HF，65 C 56 h，水洗 3 次、70 C 20 h 干燥；③复合超声：MXene 分散液超声 1 h + 3 g Fe-THC 超声 20 min，乙醇洗、60 C 干燥 | ethanol | FeCl3; Ti3AlC2 | tetrahydrocannabinol | F2 | hydrofluoric acid; sodium hydroxide |  | 70 | 60 | 吸附后 XRD 出现 PbF2 和 PbO2 峰（-F/-O 与 Pb 反应）；Fe-THC/MXene 晶格未破坏；FTIR -OH 3428→3451、C-F 1092→1102；XPS 羧基氧 533.5→534.1、C-F 288.7→289.2、Pb 4f 143.3/138.3 eV | 未报告 | 5 循环吸附效率 98.67→89.96%、脱附效率 99.53→83.62%（随循环 -F/-OH 位点减少）；晶格吸附前后稳定 | E:\mzh3\所有正文和附件\第一波markdown\Synthesis of Fe-THC MOFs and functionalizing MOFs by MXenes for the selective removal of lead(II) ions from wastewater†.md | P0424 | 10.1039/d2ra08102d | 1 | isotherm | 313 | 1 | 594 | 589.2857 | 40.38005 | 836.858 | 1 | 666.3462 | 98.828125 | 5 | 836.858 | 等温线 | View Article Online View Journal ¦ View Issue | P0424 | Post-modified MOF; Carbide composite
P0144 | P0144_M1 | Fe-THC/MXene | M4 | T2;T8 | Fe-MOF/二维 MXene 复合吸附剂（Fe-THC MOF 以 MXene 功能化，用于 Pb(II) 选择性去除） | Fe-THC MOF | Fe | THC | 1 | 0 | 0 | 0 | 0 | 0 | 0 | 0 | 0 | 1 | MXene 复合功能化：MXene（Ti3C2）水分散超声 1 h + 3 g Fe-THC MOF 再超声 20 min，乙醇洗、60 C 干燥；MXene 提供 -F/-O/-OH 表面官能团 | MXene | 1 | MXene | 0 | No | [5 empty] | Fe-THC 球形不规则颗粒 + MXene 层状纳米片；复合后 Fe-THC 通过静电作用锚定于 MXene 表面（SEM/TEM；EDX Ti/C/O/F/Fe） | thermal drying | 60 |  | ①Fe-THC MOF 溶液法：FeCl3 256.7 mg/100 mL 水 + THC 2 mmol + NaOH 2 mol/L，70 C 60 min，水浸 6 h×4 次、乙醇洗、100 C 干燥；②MXene 湿化学刻蚀：Ti3AlC2 + HF，65 C 56 h，水洗 3 次、70 C 20 h 干燥；③复合超声：MXene 分散液超声 1 h + 3 g Fe-THC 超声 20 min，乙醇洗、60 C 干燥 | ethanol | FeCl3; Ti3AlC2 | tetrahydrocannabinol | F2 | hydrofluoric acid; sodium hydroxide |  | 70 | 60 | 吸附后 XRD 出现 PbF2 和 PbO2 峰（-F/-O 与 Pb 反应）；Fe-THC/MXene 晶格未破坏；FTIR -OH 3428→3451、C-F 1092→1102；XPS 羧基氧 533.5→534.1、C-F 288.7→289.2、Pb 4f 143.3/138.3 eV | 未报告 | 5 循环吸附效率 98.67→89.96%、脱附效率 99.53→83.62%（随循环 -F/-OH 位点减少）；晶格吸附前后稳定 | E:\mzh3\所有正文和附件\第一波markdown\Synthesis of Fe-THC MOFs and functionalizing MOFs by MXenes for the selective removal of lead(II) ions from wastewater†.md | P0424 | 10.1039/d2ra08102d | 1 | isotherm | 313 | 1 | 782.2222 | 641.4148 | 40.38005 | 836.858 | 1 | 666.3462 | 98.828125 | 5 | 836.858 | 等温线 | View Article Online View Journal ¦ View Issue | P0424 | Post-modified MOF; Carbide composite
P0144 | P0144_M1 | Fe-THC/MXene | M4 | T2;T8 | Fe-MOF/二维 MXene 复合吸附剂（Fe-THC MOF 以 MXene 功能化，用于 Pb(II) 选择性去除） | Fe-THC MOF | Fe | THC | 1 | 0 | 0 | 0 | 0 | 0 | 0 | 0 | 0 | 1 | MXene 复合功能化：MXene（Ti3C2）水分散超声 1 h + 3 g Fe-THC MOF 再超声 20 min，乙醇洗、60 C 干燥；MXene 提供 -F/-O/-OH 表面官能团 | MXene | 1 | MXene | 0 | No | [5 empty] | Fe-THC 球形不规则颗粒 + MXene 层状纳米片；复合后 Fe-THC 通过静电作用锚定于 MXene 表面（SEM/TEM；EDX Ti/C/O/F/Fe） | thermal drying | 60 |  | ①Fe-THC MOF 溶液法：FeCl3 256.7 mg/100 mL 水 + THC 2 mmol + NaOH 2 mol/L，70 C 60 min，水浸 6 h×4 次、乙醇洗、100 C 干燥；②MXene 湿化学刻蚀：Ti3AlC2 + HF，65 C 56 h，水洗 3 次、70 C 20 h 干燥；③复合超声：MXene 分散液超声 1 h + 3 g Fe-THC 超声 20 min，乙醇洗、60 C 干燥 | ethanol | FeCl3; Ti3AlC2 | tetrahydrocannabinol | F2 | hydrofluoric acid; sodium hydroxide |  | 70 | 60 | 吸附后 XRD 出现 PbF2 和 PbO2 峰（-F/-O 与 Pb 反应）；Fe-THC/MXene 晶格未破坏；FTIR -OH 3428→3451、C-F 1092→1102；XPS 羧基氧 533.5→534.1、C-F 288.7→289.2、Pb 4f 143.3/138.3 eV | 未报告 | 5 循环吸附效率 98.67→89.96%、脱附效率 99.53→83.62%（随循环 -F/-OH 位点减少）；晶格吸附前后稳定 | E:\mzh3\所有正文和附件\第一波markdown\Synthesis of Fe-THC MOFs and functionalizing MOFs by MXenes for the selective removal of lead(II) ions from wastewater†.md | P0424 | 10.1039/d2ra08102d | 1 | isotherm | 313 | 1 | 1038.889 | 693.544 | 40.38005 | 836.858 | 1 | 666.3462 | 98.828125 | 5 | 836.858 | 等温线 | View Article Online View Journal ¦ View Issue | P0424 | Post-modified MOF; Carbide composite
P0144 | P0144_M1 | Fe-THC/MXene | M4 | T2;T8 | Fe-MOF/二维 MXene 复合吸附剂（Fe-THC MOF 以 MXene 功能化，用于 Pb(II) 选择性去除） | Fe-THC MOF | Fe | THC | 1 | 0 | 0 | 0 | 0 | 0 | 0 | 0 | 0 | 1 | MXene 复合功能化：MXene（Ti3C2）水分散超声 1 h + 3 g Fe-THC MOF 再超声 20 min，乙醇洗、60 C 干燥；MXene 提供 -F/-O/-OH 表面官能团 | MXene | 1 | MXene | 0 | No | [5 empty] | Fe-THC 球形不规则颗粒 + MXene 层状纳米片；复合后 Fe-THC 通过静电作用锚定于 MXene 表面（SEM/TEM；EDX Ti/C/O/F/Fe） | thermal drying | 60 |  | ①Fe-THC MOF 溶液法：FeCl3 256.7 mg/100 mL 水 + THC 2 mmol + NaOH 2 mol/L，70 C 60 min，水浸 6 h×4 次、乙醇洗、100 C 干燥；②MXene 湿化学刻蚀：Ti3AlC2 + HF，65 C 56 h，水洗 3 次、70 C 20 h 干燥；③复合超声：MXene 分散液超声 1 h + 3 g Fe-THC 超声 20 min，乙醇洗、60 C 干燥 | ethanol | FeCl3; Ti3AlC2 | tetrahydrocannabinol | F2 | hydrofluoric acid; sodium hydroxide |  | 70 | 60 | 吸附后 XRD 出现 PbF2 和 PbO2 峰（-F/-O 与 Pb 反应）；Fe-THC/MXene 晶格未破坏；FTIR -OH 3428→3451、C-F 1092→1102；XPS 羧基氧 533.5→534.1、C-F 288.7→289.2、Pb 4f 143.3/138.3 eV | 未报告 | 5 循环吸附效率 98.67→89.96%、脱附效率 99.53→83.62%（随循环 -F/-OH 位点减少）；晶格吸附前后稳定 | E:\mzh3\所有正文和附件\第一波markdown\Synthesis of Fe-THC MOFs and functionalizing MOFs by MXenes for the selective removal of lead(II) ions from wastewater†.md | P0424 | 10.1039/d2ra08102d | 1 | isotherm | 318 | 1 | 75.77778 | 258.3791 | 40.38005 | 836.858 | 1 | 666.3462 | 98.828125 | 5 | 836.858 | 等温线 | View Article Online View Journal ¦ View Issue | P0424 | Post-modified MOF; Carbide composite
P0144 | P0144_M1 | Fe-THC/MXene | M4 | T2;T8 | Fe-MOF/二维 MXene 复合吸附剂（Fe-THC MOF 以 MXene 功能化，用于 Pb(II) 选择性去除） | Fe-THC MOF | Fe | THC | 1 | 0 | 0 | 0 | 0 | 0 | 0 | 0 | 0 | 1 | MXene 复合功能化：MXene（Ti3C2）水分散超声 1 h + 3 g Fe-THC MOF 再超声 20 min，乙醇洗、60 C 干燥；MXene 提供 -F/-O/-OH 表面官能团 | MXene | 1 | MXene | 0 | No | [5 empty] | Fe-THC 球形不规则颗粒 + MXene 层状纳米片；复合后 Fe-THC 通过静电作用锚定于 MXene 表面（SEM/TEM；EDX Ti/C/O/F/Fe） | thermal drying | 60 |  | ①Fe-THC MOF 溶液法：FeCl3 256.7 mg/100 mL 水 + THC 2 mmol + NaOH 2 mol/L，70 C 60 min，水浸 6 h×4 次、乙醇洗、100 C 干燥；②MXene 湿化学刻蚀：Ti3AlC2 + HF，65 C 56 h，水洗 3 次、70 C 20 h 干燥；③复合超声：MXene 分散液超声 1 h + 3 g Fe-THC 超声 20 min，乙醇洗、60 C 干燥 | ethanol | FeCl3; Ti3AlC2 | tetrahydrocannabinol | F2 | hydrofluoric acid; sodium hydroxide |  | 70 | 60 | 吸附后 XRD 出现 PbF2 和 PbO2 峰（-F/-O 与 Pb 反应）；Fe-THC/MXene 晶格未破坏；FTIR -OH 3428→3451、C-F 1092→1102；XPS 羧基氧 533.5→534.1、C-F 288.7→289.2、Pb 4f 143.3/138.3 eV | 未报告 | 5 循环吸附效率 98.67→89.96%、脱附效率 99.53→83.62%（随循环 -F/-OH 位点减少）；晶格吸附前后稳定 | E:\mzh3\所有正文和附件\第一波markdown\Synthesis of Fe-THC MOFs and functionalizing MOFs by MXenes for the selective removal of lead(II) ions from wastewater†.md | P0424 | 10.1039/d2ra08102d | 1 | isotherm | 318 | 1 | 185.7778 | 378.5027 | 40.38005 | 836.858 | 1 | 666.3462 | 98.828125 | 5 | 836.858 | 等温线 | View Article Online View Journal ¦ View Issue | P0424 | Post-modified MOF; Carbide composite
P0144 | P0144_M1 | Fe-THC/MXene | M4 | T2;T8 | Fe-MOF/二维 MXene 复合吸附剂（Fe-THC MOF 以 MXene 功能化，用于 Pb(II) 选择性去除） | Fe-THC MOF | Fe | THC | 1 | 0 | 0 | 0 | 0 | 0 | 0 | 0 | 0 | 1 | MXene 复合功能化：MXene（Ti3C2）水分散超声 1 h + 3 g Fe-THC MOF 再超声 20 min，乙醇洗、60 C 干燥；MXene 提供 -F/-O/-OH 表面官能团 | MXene | 1 | MXene | 0 | No | [5 empty] | Fe-THC 球形不规则颗粒 + MXene 层状纳米片；复合后 Fe-THC 通过静电作用锚定于 MXene 表面（SEM/TEM；EDX Ti/C/O/F/Fe） | thermal drying | 60 |  | ①Fe-THC MOF 溶液法：FeCl3 256.7 mg/100 mL 水 + THC 2 mmol + NaOH 2 mol/L，70 C 60 min，水浸 6 h×4 次、乙醇洗、100 C 干燥；②MXene 湿化学刻蚀：Ti3AlC2 + HF，65 C 56 h，水洗 3 次、70 C 20 h 干燥；③复合超声：MXene 分散液超声 1 h + 3 g Fe-THC 超声 20 min，乙醇洗、60 C 干燥 | ethanol | FeCl3; Ti3AlC2 | tetrahydrocannabinol | F2 | hydrofluoric acid; sodium hydroxide |  | 70 | 60 | 吸附后 XRD 出现 PbF2 和 PbO2 峰（-F/-O 与 Pb 反应）；Fe-THC/MXene 晶格未破坏；FTIR -OH 3428→3451、C-F 1092→1102；XPS 羧基氧 533.5→534.1、C-F 288.7→289.2、Pb 4f 143.3/138.3 eV | 未报告 | 5 循环吸附效率 98.67→89.96%、脱附效率 99.53→83.62%（随循环 -F/-OH 位点减少）；晶格吸附前后稳定 | E:\mzh3\所有正文和附件\第一波markdown\Synthesis of Fe-THC MOFs and functionalizing MOFs by MXenes for the selective removal of lead(II) ions from wastewater†.md | P0424 | 10.1039/d2ra08102d | 1 | isotherm | 318 | 1 | 603.7778 | 553.022 | 40.38005 | 836.858 | 1 | 666.3462 | 98.828125 | 5 | 836.858 | 等温线 | View Article Online View Journal ¦ View Issue | P0424 | Post-modified MOF; Carbide composite
P0144 | P0144_M1 | Fe-THC/MXene | M4 | T2;T8 | Fe-MOF/二维 MXene 复合吸附剂（Fe-THC MOF 以 MXene 功能化，用于 Pb(II) 选择性去除） | Fe-THC MOF | Fe | THC | 1 | 0 | 0 | 0 | 0 | 0 | 0 | 0 | 0 | 1 | MXene 复合功能化：MXene（Ti3C2）水分散超声 1 h + 3 g Fe-THC MOF 再超声 20 min，乙醇洗、60 C 干燥；MXene 提供 -F/-O/-OH 表面官能团 | MXene | 1 | MXene | 0 | No | [5 empty] | Fe-THC 球形不规则颗粒 + MXene 层状纳米片；复合后 Fe-THC 通过静电作用锚定于 MXene 表面（SEM/TEM；EDX Ti/C/O/F/Fe） | thermal drying | 60 |  | ①Fe-THC MOF 溶液法：FeCl3 256.7 mg/100 mL 水 + THC 2 mmol + NaOH 2 mol/L，70 C 60 min，水浸 6 h×4 次、乙醇洗、100 C 干燥；②MXene 湿化学刻蚀：Ti3AlC2 + HF，65 C 56 h，水洗 3 次、70 C 20 h 干燥；③复合超声：MXene 分散液超声 1 h + 3 g Fe-THC 超声 20 min，乙醇洗、60 C 干燥 | ethanol | FeCl3; Ti3AlC2 | tetrahydrocannabinol | F2 | hydrofluoric acid; sodium hydroxide |  | 70 | 60 | 吸附后 XRD 出现 PbF2 和 PbO2 峰（-F/-O 与 Pb 反应）；Fe-THC/MXene 晶格未破坏；FTIR -OH 3428→3451、C-F 1092→1102；XPS 羧基氧 533.5→534.1、C-F 288.7→289.2、Pb 4f 143.3/138.3 eV | 未报告 | 5 循环吸附效率 98.67→89.96%、脱附效率 99.53→83.62%（随循环 -F/-OH 位点减少）；晶格吸附前后稳定 | E:\mzh3\所有正文和附件\第一波markdown\Synthesis of Fe-THC MOFs and functionalizing MOFs by MXenes for the selective removal of lead(II) ions from wastewater†.md | P0424 | 10.1039/d2ra08102d | 1 | isotherm | 318 | 1 | 794.4444 | 607.4176 | 40.38005 | 836.858 | 1 | 666.3462 | 98.828125 | 5 | 836.858 | 等温线 | View Article Online View Journal ¦ View Issue | P0424 | Post-modified MOF; Carbide composite
P0144 | P0144_M1 | Fe-THC/MXene | M4 | T2;T8 | Fe-MOF/二维 MXene 复合吸附剂（Fe-THC MOF 以 MXene 功能化，用于 Pb(II) 选择性去除） | Fe-THC MOF | Fe | THC | 1 | 0 | 0 | 0 | 0 | 0 | 0 | 0 | 0 | 1 | MXene 复合功能化：MXene（Ti3C2）水分散超声 1 h + 3 g Fe-THC MOF 再超声 20 min，乙醇洗、60 C 干燥；MXene 提供 -F/-O/-OH 表面官能团 | MXene | 1 | MXene | 0 | No | [5 empty] | Fe-THC 球形不规则颗粒 + MXene 层状纳米片；复合后 Fe-THC 通过静电作用锚定于 MXene 表面（SEM/TEM；EDX Ti/C/O/F/Fe） | thermal drying | 60 |  | ①Fe-THC MOF 溶液法：FeCl3 256.7 mg/100 mL 水 + THC 2 mmol + NaOH 2 mol/L，70 C 60 min，水浸 6 h×4 次、乙醇洗、100 C 干燥；②MXene 湿化学刻蚀：Ti3AlC2 + HF，65 C 56 h，水洗 3 次、70 C 20 h 干燥；③复合超声：MXene 分散液超声 1 h + 3 g Fe-THC 超声 20 min，乙醇洗、60 C 干燥 | ethanol | FeCl3; Ti3AlC2 | tetrahydrocannabinol | F2 | hydrofluoric acid; sodium hydroxide |  | 70 | 60 | 吸附后 XRD 出现 PbF2 和 PbO2 峰（-F/-O 与 Pb 反应）；Fe-THC/MXene 晶格未破坏；FTIR -OH 3428→3451、C-F 1092→1102；XPS 羧基氧 533.5→534.1、C-F 288.7→289.2、Pb 4f 143.3/138.3 eV | 未报告 | 5 循环吸附效率 98.67→89.96%、脱附效率 99.53→83.62%（随循环 -F/-OH 位点减少）；晶格吸附前后稳定 | E:\mzh3\所有正文和附件\第一波markdown\Synthesis of Fe-THC MOFs and functionalizing MOFs by MXenes for the selective removal of lead(II) ions from wastewater†.md | P0424 | 10.1039/d2ra08102d | 1 | isotherm | 318 | 1 | 1046.222 | 666.3462 | 40.38005 | 836.858 | 1 | 666.3462 | 98.828125 | 5 | 836.858 | 等温线 | View Article Online View Journal ¦ View Issue | P0424 | Post-modified MOF; Carbide composite
P0145 | P0145_M1 | FG/Zr-AIPA | M5 | T10 | 胡芦巴胶（FG）基 Zr-AIPA MOF 复合珠（多糖/MOF 集成，单滴法成球形珠，解决 MOF 粉末机械强度与回收问题） | Zr-AIPA | Zr | 2-aminoterephthalic acid | 1 | 1 | 0 | 0 | 1 | 1 | 0 | 0 | 0 | 0 |  |  | 1 | Fenugreek gum | 0 | No |  |  | 19.21 |  |  | 球形复合珠（FG-Zr 水凝胶珠成珠后复合缩至约一半）；FESEM：FG 无孔颗粒、FG-Zr 干燥后光滑、Zr-AIPA 花状微晶、复合珠粗糙有凹陷、MOF 沉积于珠表面；EDS Zr/O/Cl/C/N 均匀分布 | vacuum activation; thermal drying |  |  | ①FG-Zr 水凝胶珠：1 g FG/70 mL 水室温搅拌 1 h，注射器滴入 50 mL 含 0.3 g ZrOCl2·8H2O 溶液成珠，静置 48 h 整合，水洗；②复合水热：FG-Zr 水凝胶 + 0.2 g AIPA/5 mL DMA，聚四氟乙烯高压釜 80 C 48 h 生长 MOF，水洗；③纯 Zr-AIPA 对照：ZrOCl2·8H2O 0.264 g/2 mL 水 + AIPA 0.150 g/5 mL DMA，搅拌 30 min，100 C 48 h 水热，乙醇/水洗、真空干燥 |  | ZrOCl2.8H2O | 2-aminoterephthalic acid | F1;F4 |  |  | 80 | 48 | 吸附后 XRD 出现 Cr/Pb/Fe 特征峰；FESEM 见白色颗粒沉积；EDS 检出 Cr/Pb/Fe（Fig S2-S4）；5 循环后 FTIR/XRD 结构与结晶性保持（Fig S6/S7） | 未报告 | 5 循环后 Pb 去除率维持 60.02%（Cr 70.01%、Fe 53.45%）；FTIR/XRD 结构与结晶性完好 | E:\mzh3\所有正文和附件\第一波markdown\Synthesis of fenugreek gum‑based metal–organic framework (FG Zr‑AIPA MOF) composite beads for sequestration of heavy metal ions from aqueous solution.md | P0425 | 10.1007/s00226-022-01397-8 | 1 | ph | 298 | 0.5 | 9.441606 | 78.42539 | 280.292 | 126.068 | 1 | 126.2 | 79.88827 | 2 | 78.42539 | pH | Synthesis of fenugreek gum‑based metal–organic framework (FG/ Zr‑AIPA MOF) composite beads for sequestration of heavy metal ions from aqueous solution | P0425 | Other composite
P0145 | P0145_M1 | FG/Zr-AIPA | M5 | T10 | 胡芦巴胶（FG）基 Zr-AIPA MOF 复合珠（多糖/MOF 集成，单滴法成球形珠，解决 MOF 粉末机械强度与回收问题） | Zr-AIPA | Zr | 2-aminoterephthalic acid | 1 | 1 | 0 | 0 | 1 | 1 | 0 | 0 | 0 | 0 |  |  | 1 | Fenugreek gum | 0 | No |  |  | 19.21 |  |  | 球形复合珠（FG-Zr 水凝胶珠成珠后复合缩至约一半）；FESEM：FG 无孔颗粒、FG-Zr 干燥后光滑、Zr-AIPA 花状微晶、复合珠粗糙有凹陷、MOF 沉积于珠表面；EDS Zr/O/Cl/C/N 均匀分布 | vacuum activation; thermal drying |  |  | ①FG-Zr 水凝胶珠：1 g FG/70 mL 水室温搅拌 1 h，注射器滴入 50 mL 含 0.3 g ZrOCl2·8H2O 溶液成珠，静置 48 h 整合，水洗；②复合水热：FG-Zr 水凝胶 + 0.2 g AIPA/5 mL DMA，聚四氟乙烯高压釜 80 C 48 h 生长 MOF，水洗；③纯 Zr-AIPA 对照：ZrOCl2·8H2O 0.264 g/2 mL 水 + AIPA 0.150 g/5 mL DMA，搅拌 30 min，100 C 48 h 水热，乙醇/水洗、真空干燥 |  | ZrOCl2.8H2O | 2-aminoterephthalic acid | F1;F4 |  |  | 80 | 48 | 吸附后 XRD 出现 Cr/Pb/Fe 特征峰；FESEM 见白色颗粒沉积；EDS 检出 Cr/Pb/Fe（Fig S2-S4）；5 循环后 FTIR/XRD 结构与结晶性保持（Fig S6/S7） | 未报告 | 5 循环后 Pb 去除率维持 60.02%（Cr 70.01%、Fe 53.45%）；FTIR/XRD 结构与结晶性完好 | E:\mzh3\所有正文和附件\第一波markdown\Synthesis of fenugreek gum‑based metal–organic framework (FG Zr‑AIPA MOF) composite beads for sequestration of heavy metal ions from aqueous solution.md | P0425 | 10.1007/s00226-022-01397-8 | 1 | ph | 298 | 0.5 | 9.441606 | 107.7831 | 280.292 | 126.068 | 1 | 126.2 | 79.88827 | 4 | 107.7831 | pH | Synthesis of fenugreek gum‑based metal–organic framework (FG/ Zr‑AIPA MOF) composite beads for sequestration of heavy metal ions from aqueous solution | P0425 | Other composite
P0145 | P0145_M1 | FG/Zr-AIPA | M5 | T10 | 胡芦巴胶（FG）基 Zr-AIPA MOF 复合珠（多糖/MOF 集成，单滴法成球形珠，解决 MOF 粉末机械强度与回收问题） | Zr-AIPA | Zr | 2-aminoterephthalic acid | 1 | 1 | 0 | 0 | 1 | 1 | 0 | 0 | 0 | 0 |  |  | 1 | Fenugreek gum | 0 | No |  |  | 19.21 |  |  | 球形复合珠（FG-Zr 水凝胶珠成珠后复合缩至约一半）；FESEM：FG 无孔颗粒、FG-Zr 干燥后光滑、Zr-AIPA 花状微晶、复合珠粗糙有凹陷、MOF 沉积于珠表面；EDS Zr/O/Cl/C/N 均匀分布 | vacuum activation; thermal drying |  |  | ①FG-Zr 水凝胶珠：1 g FG/70 mL 水室温搅拌 1 h，注射器滴入 50 mL 含 0.3 g ZrOCl2·8H2O 溶液成珠，静置 48 h 整合，水洗；②复合水热：FG-Zr 水凝胶 + 0.2 g AIPA/5 mL DMA，聚四氟乙烯高压釜 80 C 48 h 生长 MOF，水洗；③纯 Zr-AIPA 对照：ZrOCl2·8H2O 0.264 g/2 mL 水 + AIPA 0.150 g/5 mL DMA，搅拌 30 min，100 C 48 h 水热，乙醇/水洗、真空干燥 |  | ZrOCl2.8H2O | 2-aminoterephthalic acid | F1;F4 |  |  | 80 | 48 | 吸附后 XRD 出现 Cr/Pb/Fe 特征峰；FESEM 见白色颗粒沉积；EDS 检出 Cr/Pb/Fe（Fig S2-S4）；5 循环后 FTIR/XRD 结构与结晶性保持（Fig S6/S7） | 未报告 | 5 循环后 Pb 去除率维持 60.02%（Cr 70.01%、Fe 53.45%）；FTIR/XRD 结构与结晶性完好 | E:\mzh3\所有正文和附件\第一波markdown\Synthesis of fenugreek gum‑based metal–organic framework (FG Zr‑AIPA MOF) composite beads for sequestration of heavy metal ions from aqueous solution.md | P0425 | 10.1007/s00226-022-01397-8 | 1 | ph | 298 | 0.5 | 9.441606 | 122.9178 | 280.292 | 126.068 | 1 | 126.2 | 79.88827 | 6 | 122.9178 | pH | Synthesis of fenugreek gum‑based metal–organic framework (FG/ Zr‑AIPA MOF) composite beads for sequestration of heavy metal ions from aqueous solution | P0425 | Other composite
P0145 | P0145_M1 | FG/Zr-AIPA | M5 | T10 | 胡芦巴胶（FG）基 Zr-AIPA MOF 复合珠（多糖/MOF 集成，单滴法成球形珠，解决 MOF 粉末机械强度与回收问题） | Zr-AIPA | Zr | 2-aminoterephthalic acid | 1 | 1 | 0 | 0 | 1 | 1 | 0 | 0 | 0 | 0 |  |  | 1 | Fenugreek gum | 0 | No |  |  | 19.21 |  |  | 球形复合珠（FG-Zr 水凝胶珠成珠后复合缩至约一半）；FESEM：FG 无孔颗粒、FG-Zr 干燥后光滑、Zr-AIPA 花状微晶、复合珠粗糙有凹陷、MOF 沉积于珠表面；EDS Zr/O/Cl/C/N 均匀分布 | vacuum activation; thermal drying |  |  | ①FG-Zr 水凝胶珠：1 g FG/70 mL 水室温搅拌 1 h，注射器滴入 50 mL 含 0.3 g ZrOCl2·8H2O 溶液成珠，静置 48 h 整合，水洗；②复合水热：FG-Zr 水凝胶 + 0.2 g AIPA/5 mL DMA，聚四氟乙烯高压釜 80 C 48 h 生长 MOF，水洗；③纯 Zr-AIPA 对照：ZrOCl2·8H2O 0.264 g/2 mL 水 + AIPA 0.150 g/5 mL DMA，搅拌 30 min，100 C 48 h 水热，乙醇/水洗、真空干燥 |  | ZrOCl2.8H2O | 2-aminoterephthalic acid | F1;F4 |  |  | 80 | 48 | 吸附后 XRD 出现 Cr/Pb/Fe 特征峰；FESEM 见白色颗粒沉积；EDS 检出 Cr/Pb/Fe（Fig S2-S4）；5 循环后 FTIR/XRD 结构与结晶性保持（Fig S6/S7） | 未报告 | 5 循环后 Pb 去除率维持 60.02%（Cr 70.01%、Fe 53.45%）；FTIR/XRD 结构与结晶性完好 | E:\mzh3\所有正文和附件\第一波markdown\Synthesis of fenugreek gum‑based metal–organic framework (FG Zr‑AIPA MOF) composite beads for sequestration of heavy metal ions from aqueous solution.md | P0425 | 10.1007/s00226-022-01397-8 | 1 | ph | 298 | 0.5 | 9.441606 | 126.2 | 280.292 | 126.068 | 1 | 126.2 | 79.88827 | 7 | 126.2 | pH | Synthesis of fenugreek gum‑based metal–organic framework (FG/ Zr‑AIPA MOF) composite beads for sequestration of heavy metal ions from aqueous solution | P0425 | Other composite
P0145 | P0145_M1 | FG/Zr-AIPA | M5 | T10 | 胡芦巴胶（FG）基 Zr-AIPA MOF 复合珠（多糖/MOF 集成，单滴法成球形珠，解决 MOF 粉末机械强度与回收问题） | Zr-AIPA | Zr | 2-aminoterephthalic acid | 1 | 1 | 0 | 0 | 1 | 1 | 0 | 0 | 0 | 0 |  |  | 1 | Fenugreek gum | 0 | No |  |  | 19.21 |  |  | 球形复合珠（FG-Zr 水凝胶珠成珠后复合缩至约一半）；FESEM：FG 无孔颗粒、FG-Zr 干燥后光滑、Zr-AIPA 花状微晶、复合珠粗糙有凹陷、MOF 沉积于珠表面；EDS Zr/O/Cl/C/N 均匀分布 | vacuum activation; thermal drying |  |  | ①FG-Zr 水凝胶珠：1 g FG/70 mL 水室温搅拌 1 h，注射器滴入 50 mL 含 0.3 g ZrOCl2·8H2O 溶液成珠，静置 48 h 整合，水洗；②复合水热：FG-Zr 水凝胶 + 0.2 g AIPA/5 mL DMA，聚四氟乙烯高压釜 80 C 48 h 生长 MOF，水洗；③纯 Zr-AIPA 对照：ZrOCl2·8H2O 0.264 g/2 mL 水 + AIPA 0.150 g/5 mL DMA，搅拌 30 min，100 C 48 h 水热，乙醇/水洗、真空干燥 |  | ZrOCl2.8H2O | 2-aminoterephthalic acid | F1;F4 |  |  | 80 | 48 | 吸附后 XRD 出现 Cr/Pb/Fe 特征峰；FESEM 见白色颗粒沉积；EDS 检出 Cr/Pb/Fe（Fig S2-S4）；5 循环后 FTIR/XRD 结构与结晶性保持（Fig S6/S7） | 未报告 | 5 循环后 Pb 去除率维持 60.02%（Cr 70.01%、Fe 53.45%）；FTIR/XRD 结构与结晶性完好 | E:\mzh3\所有正文和附件\第一波markdown\Synthesis of fenugreek gum‑based metal–organic framework (FG Zr‑AIPA MOF) composite beads for sequestration of heavy metal ions from aqueous solution.md | P0425 | 10.1007/s00226-022-01397-8 | 1 | ph | 298 | 0.5 | 9.441606 | 121.8238 | 280.292 | 126.068 | 1 | 126.2 | 79.88827 | 8 | 121.8238 | pH | Synthesis of fenugreek gum‑based metal–organic framework (FG/ Zr‑AIPA MOF) composite beads for sequestration of heavy metal ions from aqueous solution | P0425 | Other composite
P0145 | P0145_M1 | FG/Zr-AIPA | M5 | T10 | 胡芦巴胶（FG）基 Zr-AIPA MOF 复合珠（多糖/MOF 集成，单滴法成球形珠，解决 MOF 粉末机械强度与回收问题） | Zr-AIPA | Zr | 2-aminoterephthalic acid | 1 | 1 | 0 | 0 | 1 | 1 | 0 | 0 | 0 | 0 |  |  | 1 | Fenugreek gum | 0 | No |  |  | 19.21 |  |  | 球形复合珠（FG-Zr 水凝胶珠成珠后复合缩至约一半）；FESEM：FG 无孔颗粒、FG-Zr 干燥后光滑、Zr-AIPA 花状微晶、复合珠粗糙有凹陷、MOF 沉积于珠表面；EDS Zr/O/Cl/C/N 均匀分布 | vacuum activation; thermal drying |  |  | ①FG-Zr 水凝胶珠：1 g FG/70 mL 水室温搅拌 1 h，注射器滴入 50 mL 含 0.3 g ZrOCl2·8H2O 溶液成珠，静置 48 h 整合，水洗；②复合水热：FG-Zr 水凝胶 + 0.2 g AIPA/5 mL DMA，聚四氟乙烯高压釜 80 C 48 h 生长 MOF，水洗；③纯 Zr-AIPA 对照：ZrOCl2·8H2O 0.264 g/2 mL 水 + AIPA 0.150 g/5 mL DMA，搅拌 30 min，100 C 48 h 水热，乙醇/水洗、真空干燥 |  | ZrOCl2.8H2O | 2-aminoterephthalic acid | F1;F4 |  |  | 80 | 48 | 吸附后 XRD 出现 Cr/Pb/Fe 特征峰；FESEM 见白色颗粒沉积；EDS 检出 Cr/Pb/Fe（Fig S2-S4）；5 循环后 FTIR/XRD 结构与结晶性保持（Fig S6/S7） | 未报告 | 5 循环后 Pb 去除率维持 60.02%（Cr 70.01%、Fe 53.45%）；FTIR/XRD 结构与结晶性完好 | E:\mzh3\所有正文和附件\第一波markdown\Synthesis of fenugreek gum‑based metal–organic framework (FG Zr‑AIPA MOF) composite beads for sequestration of heavy metal ions from aqueous solution.md | P0425 | 10.1007/s00226-022-01397-8 | 1 | ph | 298 | 0.5 | 9.441606 | 110.883 | 280.292 | 126.068 | 1 | 126.2 | 79.88827 | 9 | 110.883 | pH | Synthesis of fenugreek gum‑based metal–organic framework (FG/ Zr‑AIPA MOF) composite beads for sequestration of heavy metal ions from aqueous solution | P0425 | Other composite
P0145 | P0145_M1 | FG/Zr-AIPA | M5 | T10 | 胡芦巴胶（FG）基 Zr-AIPA MOF 复合珠（多糖/MOF 集成，单滴法成球形珠，解决 MOF 粉末机械强度与回收问题） | Zr-AIPA | Zr | 2-aminoterephthalic acid | 1 | 1 | 0 | 0 | 1 | 1 | 0 | 0 | 0 | 0 |  |  | 1 | Fenugreek gum | 0 | No |  |  | 19.21 |  |  | 球形复合珠（FG-Zr 水凝胶珠成珠后复合缩至约一半）；FESEM：FG 无孔颗粒、FG-Zr 干燥后光滑、Zr-AIPA 花状微晶、复合珠粗糙有凹陷、MOF 沉积于珠表面；EDS Zr/O/Cl/C/N 均匀分布 | vacuum activation; thermal drying |  |  | ①FG-Zr 水凝胶珠：1 g FG/70 mL 水室温搅拌 1 h，注射器滴入 50 mL 含 0.3 g ZrOCl2·8H2O 溶液成珠，静置 48 h 整合，水洗；②复合水热：FG-Zr 水凝胶 + 0.2 g AIPA/5 mL DMA，聚四氟乙烯高压釜 80 C 48 h 生长 MOF，水洗；③纯 Zr-AIPA 对照：ZrOCl2·8H2O 0.264 g/2 mL 水 + AIPA 0.150 g/5 mL DMA，搅拌 30 min，100 C 48 h 水热，乙醇/水洗、真空干燥 |  | ZrOCl2.8H2O | 2-aminoterephthalic acid | F1;F4 |  |  | 80 | 48 | 吸附后 XRD 出现 Cr/Pb/Fe 特征峰；FESEM 见白色颗粒沉积；EDS 检出 Cr/Pb/Fe（Fig S2-S4）；5 循环后 FTIR/XRD 结构与结晶性保持（Fig S6/S7） | 未报告 | 5 循环后 Pb 去除率维持 60.02%（Cr 70.01%、Fe 53.45%）；FTIR/XRD 结构与结晶性完好 | E:\mzh3\所有正文和附件\第一波markdown\Synthesis of fenugreek gum‑based metal–organic framework (FG Zr‑AIPA MOF) composite beads for sequestration of heavy metal ions from aqueous solution.md | P0425 | 10.1007/s00226-022-01397-8 | 1 | ph | 298 | 0.5 | 9.441606 | 97.93642 | 280.292 | 126.068 | 1 | 126.2 | 79.88827 | 10 | 97.93642 | pH | Synthesis of fenugreek gum‑based metal–organic framework (FG/ Zr‑AIPA MOF) composite beads for sequestration of heavy metal ions from aqueous solution | P0425 | Other composite
P0145 | P0145_M1 | FG/Zr-AIPA | M5 | T10 | 胡芦巴胶（FG）基 Zr-AIPA MOF 复合珠（多糖/MOF 集成，单滴法成球形珠，解决 MOF 粉末机械强度与回收问题） | Zr-AIPA | Zr | 2-aminoterephthalic acid | 1 | 1 | 0 | 0 | 1 | 1 | 0 | 0 | 0 | 0 |  |  | 1 | Fenugreek gum | 0 | No |  |  | 19.21 |  |  | 球形复合珠（FG-Zr 水凝胶珠成珠后复合缩至约一半）；FESEM：FG 无孔颗粒、FG-Zr 干燥后光滑、Zr-AIPA 花状微晶、复合珠粗糙有凹陷、MOF 沉积于珠表面；EDS Zr/O/Cl/C/N 均匀分布 | vacuum activation; thermal drying |  |  | ①FG-Zr 水凝胶珠：1 g FG/70 mL 水室温搅拌 1 h，注射器滴入 50 mL 含 0.3 g ZrOCl2·8H2O 溶液成珠，静置 48 h 整合，水洗；②复合水热：FG-Zr 水凝胶 + 0.2 g AIPA/5 mL DMA，聚四氟乙烯高压釜 80 C 48 h 生长 MOF，水洗；③纯 Zr-AIPA 对照：ZrOCl2·8H2O 0.264 g/2 mL 水 + AIPA 0.150 g/5 mL DMA，搅拌 30 min，100 C 48 h 水热，乙醇/水洗、真空干燥 |  | ZrOCl2.8H2O | 2-aminoterephthalic acid | F1;F4 |  |  | 80 | 48 | 吸附后 XRD 出现 Cr/Pb/Fe 特征峰；FESEM 见白色颗粒沉积；EDS 检出 Cr/Pb/Fe（Fig S2-S4）；5 循环后 FTIR/XRD 结构与结晶性保持（Fig S6/S7） | 未报告 | 5 循环后 Pb 去除率维持 60.02%（Cr 70.01%、Fe 53.45%）；FTIR/XRD 结构与结晶性完好 | E:\mzh3\所有正文和附件\第一波markdown\Synthesis of fenugreek gum‑based metal–organic framework (FG Zr‑AIPA MOF) composite beads for sequestration of heavy metal ions from aqueous solution.md | P0425 | 10.1007/s00226-022-01397-8 | 1 | cm | 298 | 0.1 | 4.074818 | 109.6377 | 280.292 | 126.068 | 1 | 126.2 | 79.88827 | 7 | 126.2 | MOF加入浓度 | Synthesis of fenugreek gum‑based metal–organic framework (FG/ Zr‑AIPA MOF) composite beads for sequestration of heavy metal ions from aqueous solution | P0425 | Other composite
P0145 | P0145_M1 | FG/Zr-AIPA | M5 | T10 | 胡芦巴胶（FG）基 Zr-AIPA MOF 复合珠（多糖/MOF 集成，单滴法成球形珠，解决 MOF 粉末机械强度与回收问题） | Zr-AIPA | Zr | 2-aminoterephthalic acid | 1 | 1 | 0 | 0 | 1 | 1 | 0 | 0 | 0 | 0 |  |  | 1 | Fenugreek gum | 0 | No |  |  | 19.21 |  |  | 球形复合珠（FG-Zr 水凝胶珠成珠后复合缩至约一半）；FESEM：FG 无孔颗粒、FG-Zr 干燥后光滑、Zr-AIPA 花状微晶、复合珠粗糙有凹陷、MOF 沉积于珠表面；EDS Zr/O/Cl/C/N 均匀分布 | vacuum activation; thermal drying |  |  | ①FG-Zr 水凝胶珠：1 g FG/70 mL 水室温搅拌 1 h，注射器滴入 50 mL 含 0.3 g ZrOCl2·8H2O 溶液成珠，静置 48 h 整合，水洗；②复合水热：FG-Zr 水凝胶 + 0.2 g AIPA/5 mL DMA，聚四氟乙烯高压釜 80 C 48 h 生长 MOF，水洗；③纯 Zr-AIPA 对照：ZrOCl2·8H2O 0.264 g/2 mL 水 + AIPA 0.150 g/5 mL DMA，搅拌 30 min，100 C 48 h 水热，乙醇/水洗、真空干燥 |  | ZrOCl2.8H2O | 2-aminoterephthalic acid | F1;F4 |  |  | 80 | 48 | 吸附后 XRD 出现 Cr/Pb/Fe 特征峰；FESEM 见白色颗粒沉积；EDS 检出 Cr/Pb/Fe（Fig S2-S4）；5 循环后 FTIR/XRD 结构与结晶性保持（Fig S6/S7） | 未报告 | 5 循环后 Pb 去除率维持 60.02%（Cr 70.01%、Fe 53.45%）；FTIR/XRD 结构与结晶性完好 | E:\mzh3\所有正文和附件\第一波markdown\Synthesis of fenugreek gum‑based metal–organic framework (FG Zr‑AIPA MOF) composite beads for sequestration of heavy metal ions from aqueous solution.md | P0425 | 10.1007/s00226-022-01397-8 | 1 | cm | 298 | 0.2 | 4.074818 | 121.0808 | 280.292 | 126.068 | 1 | 126.2 | 79.88827 | 7 | 126.2 | MOF加入浓度 | Synthesis of fenugreek gum‑based metal–organic framework (FG/ Zr‑AIPA MOF) composite beads for sequestration of heavy metal ions from aqueous solution | P0425 | Other composite
P0145 | P0145_M1 | FG/Zr-AIPA | M5 | T10 | 胡芦巴胶（FG）基 Zr-AIPA MOF 复合珠（多糖/MOF 集成，单滴法成球形珠，解决 MOF 粉末机械强度与回收问题） | Zr-AIPA | Zr | 2-aminoterephthalic acid | 1 | 1 | 0 | 0 | 1 | 1 | 0 | 0 | 0 | 0 |  |  | 1 | Fenugreek gum | 0 | No |  |  | 19.21 |  |  | 球形复合珠（FG-Zr 水凝胶珠成珠后复合缩至约一半）；FESEM：FG 无孔颗粒、FG-Zr 干燥后光滑、Zr-AIPA 花状微晶、复合珠粗糙有凹陷、MOF 沉积于珠表面；EDS Zr/O/Cl/C/N 均匀分布 | vacuum activation; thermal drying |  |  | ①FG-Zr 水凝胶珠：1 g FG/70 mL 水室温搅拌 1 h，注射器滴入 50 mL 含 0.3 g ZrOCl2·8H2O 溶液成珠，静置 48 h 整合，水洗；②复合水热：FG-Zr 水凝胶 + 0.2 g AIPA/5 mL DMA，聚四氟乙烯高压釜 80 C 48 h 生长 MOF，水洗；③纯 Zr-AIPA 对照：ZrOCl2·8H2O 0.264 g/2 mL 水 + AIPA 0.150 g/5 mL DMA，搅拌 30 min，100 C 48 h 水热，乙醇/水洗、真空干燥 |  | ZrOCl2.8H2O | 2-aminoterephthalic acid | F1;F4 |  |  | 80 | 48 | 吸附后 XRD 出现 Cr/Pb/Fe 特征峰；FESEM 见白色颗粒沉积；EDS 检出 Cr/Pb/Fe（Fig S2-S4）；5 循环后 FTIR/XRD 结构与结晶性保持（Fig S6/S7） | 未报告 | 5 循环后 Pb 去除率维持 60.02%（Cr 70.01%、Fe 53.45%）；FTIR/XRD 结构与结晶性完好 | E:\mzh3\所有正文和附件\第一波markdown\Synthesis of fenugreek gum‑based metal–organic framework (FG Zr‑AIPA MOF) composite beads for sequestration of heavy metal ions from aqueous solution.md | P0425 | 10.1007/s00226-022-01397-8 | 1 | cm | 298 | 0.3 | 4.074818 | 124.2427 | 280.292 | 126.068 | 1 | 126.2 | 79.88827 | 7 | 126.2 | MOF加入浓度 | Synthesis of fenugreek gum‑based metal–organic framework (FG/ Zr‑AIPA MOF) composite beads for sequestration of heavy metal ions from aqueous solution | P0425 | Other composite
P0145 | P0145_M1 | FG/Zr-AIPA | M5 | T10 | 胡芦巴胶（FG）基 Zr-AIPA MOF 复合珠（多糖/MOF 集成，单滴法成球形珠，解决 MOF 粉末机械强度与回收问题） | Zr-AIPA | Zr | 2-aminoterephthalic acid | 1 | 1 | 0 | 0 | 1 | 1 | 0 | 0 | 0 | 0 |  |  | 1 | Fenugreek gum | 0 | No |  |  | 19.21 |  |  | 球形复合珠（FG-Zr 水凝胶珠成珠后复合缩至约一半）；FESEM：FG 无孔颗粒、FG-Zr 干燥后光滑、Zr-AIPA 花状微晶、复合珠粗糙有凹陷、MOF 沉积于珠表面；EDS Zr/O/Cl/C/N 均匀分布 | vacuum activation; thermal drying |  |  | ①FG-Zr 水凝胶珠：1 g FG/70 mL 水室温搅拌 1 h，注射器滴入 50 mL 含 0.3 g ZrOCl2·8H2O 溶液成珠，静置 48 h 整合，水洗；②复合水热：FG-Zr 水凝胶 + 0.2 g AIPA/5 mL DMA，聚四氟乙烯高压釜 80 C 48 h 生长 MOF，水洗；③纯 Zr-AIPA 对照：ZrOCl2·8H2O 0.264 g/2 mL 水 + AIPA 0.150 g/5 mL DMA，搅拌 30 min，100 C 48 h 水热，乙醇/水洗、真空干燥 |  | ZrOCl2.8H2O | 2-aminoterephthalic acid | F1;F4 |  |  | 80 | 48 | 吸附后 XRD 出现 Cr/Pb/Fe 特征峰；FESEM 见白色颗粒沉积；EDS 检出 Cr/Pb/Fe（Fig S2-S4）；5 循环后 FTIR/XRD 结构与结晶性保持（Fig S6/S7） | 未报告 | 5 循环后 Pb 去除率维持 60.02%（Cr 70.01%、Fe 53.45%）；FTIR/XRD 结构与结晶性完好 | E:\mzh3\所有正文和附件\第一波markdown\Synthesis of fenugreek gum‑based metal–organic framework (FG Zr‑AIPA MOF) composite beads for sequestration of heavy metal ions from aqueous solution.md | P0425 | 10.1007/s00226-022-01397-8 | 1 | cm | 298 | 0.4 | 4.074818 | 125.7483 | 280.292 | 126.068 | 1 | 126.2 | 79.88827 | 7 | 126.2 | MOF加入浓度 | Synthesis of fenugreek gum‑based metal–organic framework (FG/ Zr‑AIPA MOF) composite beads for sequestration of heavy metal ions from aqueous solution | P0425 | Other composite
P0145 | P0145_M1 | FG/Zr-AIPA | M5 | T10 | 胡芦巴胶（FG）基 Zr-AIPA MOF 复合珠（多糖/MOF 集成，单滴法成球形珠，解决 MOF 粉末机械强度与回收问题） | Zr-AIPA | Zr | 2-aminoterephthalic acid | 1 | 1 | 0 | 0 | 1 | 1 | 0 | 0 | 0 | 0 |  |  | 1 | Fenugreek gum | 0 | No |  |  | 19.21 |  |  | 球形复合珠（FG-Zr 水凝胶珠成珠后复合缩至约一半）；FESEM：FG 无孔颗粒、FG-Zr 干燥后光滑、Zr-AIPA 花状微晶、复合珠粗糙有凹陷、MOF 沉积于珠表面；EDS Zr/O/Cl/C/N 均匀分布 | vacuum activation; thermal drying |  |  | ①FG-Zr 水凝胶珠：1 g FG/70 mL 水室温搅拌 1 h，注射器滴入 50 mL 含 0.3 g ZrOCl2·8H2O 溶液成珠，静置 48 h 整合，水洗；②复合水热：FG-Zr 水凝胶 + 0.2 g AIPA/5 mL DMA，聚四氟乙烯高压釜 80 C 48 h 生长 MOF，水洗；③纯 Zr-AIPA 对照：ZrOCl2·8H2O 0.264 g/2 mL 水 + AIPA 0.150 g/5 mL DMA，搅拌 30 min，100 C 48 h 水热，乙醇/水洗、真空干燥 |  | ZrOCl2.8H2O | 2-aminoterephthalic acid | F1;F4 |  |  | 80 | 48 | 吸附后 XRD 出现 Cr/Pb/Fe 特征峰；FESEM 见白色颗粒沉积；EDS 检出 Cr/Pb/Fe（Fig S2-S4）；5 循环后 FTIR/XRD 结构与结晶性保持（Fig S6/S7） | 未报告 | 5 循环后 Pb 去除率维持 60.02%（Cr 70.01%、Fe 53.45%）；FTIR/XRD 结构与结晶性完好 | E:\mzh3\所有正文和附件\第一波markdown\Synthesis of fenugreek gum‑based metal–organic framework (FG Zr‑AIPA MOF) composite beads for sequestration of heavy metal ions from aqueous solution.md | P0425 | 10.1007/s00226-022-01397-8 | 1 | cm | 298 | 0.5 | 4.074818 | 126.2 | 280.292 | 126.068 | 1 | 126.2 | 79.88827 | 7 | 126.2 | MOF加入浓度 | Synthesis of fenugreek gum‑based metal–organic framework (FG/ Zr‑AIPA MOF) composite beads for sequestration of heavy metal ions from aqueous solution | P0425 | Other composite
P0145 | P0145_M1 | FG/Zr-AIPA | M5 | T10 | 胡芦巴胶（FG）基 Zr-AIPA MOF 复合珠（多糖/MOF 集成，单滴法成球形珠，解决 MOF 粉末机械强度与回收问题） | Zr-AIPA | Zr | 2-aminoterephthalic acid | 1 | 1 | 0 | 0 | 1 | 1 | 0 | 0 | 0 | 0 |  |  | 1 | Fenugreek gum | 0 | No |  |  | 19.21 |  |  | 球形复合珠（FG-Zr 水凝胶珠成珠后复合缩至约一半）；FESEM：FG 无孔颗粒、FG-Zr 干燥后光滑、Zr-AIPA 花状微晶、复合珠粗糙有凹陷、MOF 沉积于珠表面；EDS Zr/O/Cl/C/N 均匀分布 | vacuum activation; thermal drying |  |  | ①FG-Zr 水凝胶珠：1 g FG/70 mL 水室温搅拌 1 h，注射器滴入 50 mL 含 0.3 g ZrOCl2·8H2O 溶液成珠，静置 48 h 整合，水洗；②复合水热：FG-Zr 水凝胶 + 0.2 g AIPA/5 mL DMA，聚四氟乙烯高压釜 80 C 48 h 生长 MOF，水洗；③纯 Zr-AIPA 对照：ZrOCl2·8H2O 0.264 g/2 mL 水 + AIPA 0.150 g/5 mL DMA，搅拌 30 min，100 C 48 h 水热，乙醇/水洗、真空干燥 |  | ZrOCl2.8H2O | 2-aminoterephthalic acid | F1;F4 |  |  | 80 | 48 | 吸附后 XRD 出现 Cr/Pb/Fe 特征峰；FESEM 见白色颗粒沉积；EDS 检出 Cr/Pb/Fe（Fig S2-S4）；5 循环后 FTIR/XRD 结构与结晶性保持（Fig S6/S7） | 未报告 | 5 循环后 Pb 去除率维持 60.02%（Cr 70.01%、Fe 53.45%）；FTIR/XRD 结构与结晶性完好 | E:\mzh3\所有正文和附件\第一波markdown\Synthesis of fenugreek gum‑based metal–organic framework (FG Zr‑AIPA MOF) composite beads for sequestration of heavy metal ions from aqueous solution.md | P0425 | 10.1007/s00226-022-01397-8 | 1 | cm | 298 | 0.6 | 4.074818 | 124.2427 | 280.292 | 126.068 | 1 | 126.2 | 79.88827 | 7 | 126.2 | MOF加入浓度 | Synthesis of fenugreek gum‑based metal–organic framework (FG/ Zr‑AIPA MOF) composite beads for sequestration of heavy metal ions from aqueous solution | P0425 | Other composite
P0145 | P0145_M1 | FG/Zr-AIPA | M5 | T10 | 胡芦巴胶（FG）基 Zr-AIPA MOF 复合珠（多糖/MOF 集成，单滴法成球形珠，解决 MOF 粉末机械强度与回收问题） | Zr-AIPA | Zr | 2-aminoterephthalic acid | 1 | 1 | 0 | 0 | 1 | 1 | 0 | 0 | 0 | 0 |  |  | 1 | Fenugreek gum | 0 | No |  |  | 19.21 |  |  | 球形复合珠（FG-Zr 水凝胶珠成珠后复合缩至约一半）；FESEM：FG 无孔颗粒、FG-Zr 干燥后光滑、Zr-AIPA 花状微晶、复合珠粗糙有凹陷、MOF 沉积于珠表面；EDS Zr/O/Cl/C/N 均匀分布 | vacuum activation; thermal drying |  |  | ①FG-Zr 水凝胶珠：1 g FG/70 mL 水室温搅拌 1 h，注射器滴入 50 mL 含 0.3 g ZrOCl2·8H2O 溶液成珠，静置 48 h 整合，水洗；②复合水热：FG-Zr 水凝胶 + 0.2 g AIPA/5 mL DMA，聚四氟乙烯高压釜 80 C 48 h 生长 MOF，水洗；③纯 Zr-AIPA 对照：ZrOCl2·8H2O 0.264 g/2 mL 水 + AIPA 0.150 g/5 mL DMA，搅拌 30 min，100 C 48 h 水热，乙醇/水洗、真空干燥 |  | ZrOCl2.8H2O | 2-aminoterephthalic acid | F1;F4 |  |  | 80 | 48 | 吸附后 XRD 出现 Cr/Pb/Fe 特征峰；FESEM 见白色颗粒沉积；EDS 检出 Cr/Pb/Fe（Fig S2-S4）；5 循环后 FTIR/XRD 结构与结晶性保持（Fig S6/S7） | 未报告 | 5 循环后 Pb 去除率维持 60.02%（Cr 70.01%、Fe 53.45%）；FTIR/XRD 结构与结晶性完好 | E:\mzh3\所有正文和附件\第一波markdown\Synthesis of fenugreek gum‑based metal–organic framework (FG Zr‑AIPA MOF) composite beads for sequestration of heavy metal ions from aqueous solution.md | P0425 | 10.1007/s00226-022-01397-8 | 1 | cm | 298 | 0.7 | 4.074818 | 123.0381 | 280.292 | 126.068 | 1 | 126.2 | 79.88827 | 7 | 126.2 | MOF加入浓度 | Synthesis of fenugreek gum‑based metal–organic framework (FG/ Zr‑AIPA MOF) composite beads for sequestration of heavy metal ions from aqueous solution | P0425 | Other composite
P0145 | P0145_M1 | FG/Zr-AIPA | M5 | T10 | 胡芦巴胶（FG）基 Zr-AIPA MOF 复合珠（多糖/MOF 集成，单滴法成球形珠，解决 MOF 粉末机械强度与回收问题） | Zr-AIPA | Zr | 2-aminoterephthalic acid | 1 | 1 | 0 | 0 | 1 | 1 | 0 | 0 | 0 | 0 |  |  | 1 | Fenugreek gum | 0 | No |  |  | 19.21 |  |  | 球形复合珠（FG-Zr 水凝胶珠成珠后复合缩至约一半）；FESEM：FG 无孔颗粒、FG-Zr 干燥后光滑、Zr-AIPA 花状微晶、复合珠粗糙有凹陷、MOF 沉积于珠表面；EDS Zr/O/Cl/C/N 均匀分布 | vacuum activation; thermal drying |  |  | ①FG-Zr 水凝胶珠：1 g FG/70 mL 水室温搅拌 1 h，注射器滴入 50 mL 含 0.3 g ZrOCl2·8H2O 溶液成珠，静置 48 h 整合，水洗；②复合水热：FG-Zr 水凝胶 + 0.2 g AIPA/5 mL DMA，聚四氟乙烯高压釜 80 C 48 h 生长 MOF，水洗；③纯 Zr-AIPA 对照：ZrOCl2·8H2O 0.264 g/2 mL 水 + AIPA 0.150 g/5 mL DMA，搅拌 30 min，100 C 48 h 水热，乙醇/水洗、真空干燥 |  | ZrOCl2.8H2O | 2-aminoterephthalic acid | F1;F4 |  |  | 80 | 48 | 吸附后 XRD 出现 Cr/Pb/Fe 特征峰；FESEM 见白色颗粒沉积；EDS 检出 Cr/Pb/Fe（Fig S2-S4）；5 循环后 FTIR/XRD 结构与结晶性保持（Fig S6/S7） | 未报告 | 5 循环后 Pb 去除率维持 60.02%（Cr 70.01%、Fe 53.45%）；FTIR/XRD 结构与结晶性完好 | E:\mzh3\所有正文和附件\第一波markdown\Synthesis of fenugreek gum‑based metal–organic framework (FG Zr‑AIPA MOF) composite beads for sequestration of heavy metal ions from aqueous solution.md | P0425 | 10.1007/s00226-022-01397-8 | 1 | cm | 298 | 0.8 | 4.074818 | 121.5325 | 280.292 | 126.068 | 1 | 126.2 | 79.88827 | 7 | 126.2 | MOF加入浓度 | Synthesis of fenugreek gum‑based metal–organic framework (FG/ Zr‑AIPA MOF) composite beads for sequestration of heavy metal ions from aqueous solution | P0425 | Other composite
P0145 | P0145_M1 | FG/Zr-AIPA | M5 | T10 | 胡芦巴胶（FG）基 Zr-AIPA MOF 复合珠（多糖/MOF 集成，单滴法成球形珠，解决 MOF 粉末机械强度与回收问题） | Zr-AIPA | Zr | 2-aminoterephthalic acid | 1 | 1 | 0 | 0 | 1 | 1 | 0 | 0 | 0 | 0 |  |  | 1 | Fenugreek gum | 0 | No |  |  | 19.21 |  |  | 球形复合珠（FG-Zr 水凝胶珠成珠后复合缩至约一半）；FESEM：FG 无孔颗粒、FG-Zr 干燥后光滑、Zr-AIPA 花状微晶、复合珠粗糙有凹陷、MOF 沉积于珠表面；EDS Zr/O/Cl/C/N 均匀分布 | vacuum activation; thermal drying |  |  | ①FG-Zr 水凝胶珠：1 g FG/70 mL 水室温搅拌 1 h，注射器滴入 50 mL 含 0.3 g ZrOCl2·8H2O 溶液成珠，静置 48 h 整合，水洗；②复合水热：FG-Zr 水凝胶 + 0.2 g AIPA/5 mL DMA，聚四氟乙烯高压釜 80 C 48 h 生长 MOF，水洗；③纯 Zr-AIPA 对照：ZrOCl2·8H2O 0.264 g/2 mL 水 + AIPA 0.150 g/5 mL DMA，搅拌 30 min，100 C 48 h 水热，乙醇/水洗、真空干燥 |  | ZrOCl2.8H2O | 2-aminoterephthalic acid | F1;F4 |  |  | 80 | 48 | 吸附后 XRD 出现 Cr/Pb/Fe 特征峰；FESEM 见白色颗粒沉积；EDS 检出 Cr/Pb/Fe（Fig S2-S4）；5 循环后 FTIR/XRD 结构与结晶性保持（Fig S6/S7） | 未报告 | 5 循环后 Pb 去除率维持 60.02%（Cr 70.01%、Fe 53.45%）；FTIR/XRD 结构与结晶性完好 | E:\mzh3\所有正文和附件\第一波markdown\Synthesis of fenugreek gum‑based metal–organic framework (FG Zr‑AIPA MOF) composite beads for sequestration of heavy metal ions from aqueous solution.md | P0425 | 10.1007/s00226-022-01397-8 | 1 | temperature | 298 | 0.5 | 9.441606 | 126.2 | 280.292 | 126.068 | 1 | 126.2 | 79.88827 | 7 | 126.2 | 温度 | Synthesis of fenugreek gum‑based metal–organic framework (FG/ Zr‑AIPA MOF) composite beads for sequestration of heavy metal ions from aqueous solution | P0425 | Other composite
P0145 | P0145_M1 | FG/Zr-AIPA | M5 | T10 | 胡芦巴胶（FG）基 Zr-AIPA MOF 复合珠（多糖/MOF 集成，单滴法成球形珠，解决 MOF 粉末机械强度与回收问题） | Zr-AIPA | Zr | 2-aminoterephthalic acid | 1 | 1 | 0 | 0 | 1 | 1 | 0 | 0 | 0 | 0 |  |  | 1 | Fenugreek gum | 0 | No |  |  | 19.21 |  |  | 球形复合珠（FG-Zr 水凝胶珠成珠后复合缩至约一半）；FESEM：FG 无孔颗粒、FG-Zr 干燥后光滑、Zr-AIPA 花状微晶、复合珠粗糙有凹陷、MOF 沉积于珠表面；EDS Zr/O/Cl/C/N 均匀分布 | vacuum activation; thermal drying |  |  | ①FG-Zr 水凝胶珠：1 g FG/70 mL 水室温搅拌 1 h，注射器滴入 50 mL 含 0.3 g ZrOCl2·8H2O 溶液成珠，静置 48 h 整合，水洗；②复合水热：FG-Zr 水凝胶 + 0.2 g AIPA/5 mL DMA，聚四氟乙烯高压釜 80 C 48 h 生长 MOF，水洗；③纯 Zr-AIPA 对照：ZrOCl2·8H2O 0.264 g/2 mL 水 + AIPA 0.150 g/5 mL DMA，搅拌 30 min，100 C 48 h 水热，乙醇/水洗、真空干燥 |  | ZrOCl2.8H2O | 2-aminoterephthalic acid | F1;F4 |  |  | 80 | 48 | 吸附后 XRD 出现 Cr/Pb/Fe 特征峰；FESEM 见白色颗粒沉积；EDS 检出 Cr/Pb/Fe（Fig S2-S4）；5 循环后 FTIR/XRD 结构与结晶性保持（Fig S6/S7） | 未报告 | 5 循环后 Pb 去除率维持 60.02%（Cr 70.01%、Fe 53.45%）；FTIR/XRD 结构与结晶性完好 | E:\mzh3\所有正文和附件\第一波markdown\Synthesis of fenugreek gum‑based metal–organic framework (FG Zr‑AIPA MOF) composite beads for sequestration of heavy metal ions from aqueous solution.md | P0425 | 10.1007/s00226-022-01397-8 | 1 | temperature | 303 | 0.5 | 9.441606 | 129.6962 | 280.292 | 126.068 | 1 | 126.2 | 79.88827 | 7 | 126.2 | 温度 | Synthesis of fenugreek gum‑based metal–organic framework (FG/ Zr‑AIPA MOF) composite beads for sequestration of heavy metal ions from aqueous solution | P0425 | Other composite
P0145 | P0145_M1 | FG/Zr-AIPA | M5 | T10 | 胡芦巴胶（FG）基 Zr-AIPA MOF 复合珠（多糖/MOF 集成，单滴法成球形珠，解决 MOF 粉末机械强度与回收问题） | Zr-AIPA | Zr | 2-aminoterephthalic acid | 1 | 1 | 0 | 0 | 1 | 1 | 0 | 0 | 0 | 0 |  |  | 1 | Fenugreek gum | 0 | No |  |  | 19.21 |  |  | 球形复合珠（FG-Zr 水凝胶珠成珠后复合缩至约一半）；FESEM：FG 无孔颗粒、FG-Zr 干燥后光滑、Zr-AIPA 花状微晶、复合珠粗糙有凹陷、MOF 沉积于珠表面；EDS Zr/O/Cl/C/N 均匀分布 | vacuum activation; thermal drying |  |  | ①FG-Zr 水凝胶珠：1 g FG/70 mL 水室温搅拌 1 h，注射器滴入 50 mL 含 0.3 g ZrOCl2·8H2O 溶液成珠，静置 48 h 整合，水洗；②复合水热：FG-Zr 水凝胶 + 0.2 g AIPA/5 mL DMA，聚四氟乙烯高压釜 80 C 48 h 生长 MOF，水洗；③纯 Zr-AIPA 对照：ZrOCl2·8H2O 0.264 g/2 mL 水 + AIPA 0.150 g/5 mL DMA，搅拌 30 min，100 C 48 h 水热，乙醇/水洗、真空干燥 |  | ZrOCl2.8H2O | 2-aminoterephthalic acid | F1;F4 |  |  | 80 | 48 | 吸附后 XRD 出现 Cr/Pb/Fe 特征峰；FESEM 见白色颗粒沉积；EDS 检出 Cr/Pb/Fe（Fig S2-S4）；5 循环后 FTIR/XRD 结构与结晶性保持（Fig S6/S7） | 未报告 | 5 循环后 Pb 去除率维持 60.02%（Cr 70.01%、Fe 53.45%）；FTIR/XRD 结构与结晶性完好 | E:\mzh3\所有正文和附件\第一波markdown\Synthesis of fenugreek gum‑based metal–organic framework (FG Zr‑AIPA MOF) composite beads for sequestration of heavy metal ions from aqueous solution.md | P0425 | 10.1007/s00226-022-01397-8 | 1 | temperature | 313 | 0.5 | 9.441606 | 137.1124 | 280.292 | 126.068 | 1 | 126.2 | 79.88827 | 7 | 126.2 | 温度 | Synthesis of fenugreek gum‑based metal–organic framework (FG/ Zr‑AIPA MOF) composite beads for sequestration of heavy metal ions from aqueous solution | P0425 | Other composite
P0145 | P0145_M1 | FG/Zr-AIPA | M5 | T10 | 胡芦巴胶（FG）基 Zr-AIPA MOF 复合珠（多糖/MOF 集成，单滴法成球形珠，解决 MOF 粉末机械强度与回收问题） | Zr-AIPA | Zr | 2-aminoterephthalic acid | 1 | 1 | 0 | 0 | 1 | 1 | 0 | 0 | 0 | 0 |  |  | 1 | Fenugreek gum | 0 | No |  |  | 19.21 |  |  | 球形复合珠（FG-Zr 水凝胶珠成珠后复合缩至约一半）；FESEM：FG 无孔颗粒、FG-Zr 干燥后光滑、Zr-AIPA 花状微晶、复合珠粗糙有凹陷、MOF 沉积于珠表面；EDS Zr/O/Cl/C/N 均匀分布 | vacuum activation; thermal drying |  |  | ①FG-Zr 水凝胶珠：1 g FG/70 mL 水室温搅拌 1 h，注射器滴入 50 mL 含 0.3 g ZrOCl2·8H2O 溶液成珠，静置 48 h 整合，水洗；②复合水热：FG-Zr 水凝胶 + 0.2 g AIPA/5 mL DMA，聚四氟乙烯高压釜 80 C 48 h 生长 MOF，水洗；③纯 Zr-AIPA 对照：ZrOCl2·8H2O 0.264 g/2 mL 水 + AIPA 0.150 g/5 mL DMA，搅拌 30 min，100 C 48 h 水热，乙醇/水洗、真空干燥 |  | ZrOCl2.8H2O | 2-aminoterephthalic acid | F1;F4 |  |  | 80 | 48 | 吸附后 XRD 出现 Cr/Pb/Fe 特征峰；FESEM 见白色颗粒沉积；EDS 检出 Cr/Pb/Fe（Fig S2-S4）；5 循环后 FTIR/XRD 结构与结晶性保持（Fig S6/S7） | 未报告 | 5 循环后 Pb 去除率维持 60.02%（Cr 70.01%、Fe 53.45%）；FTIR/XRD 结构与结晶性完好 | E:\mzh3\所有正文和附件\第一波markdown\Synthesis of fenugreek gum‑based metal–organic framework (FG Zr‑AIPA MOF) composite beads for sequestration of heavy metal ions from aqueous solution.md | P0425 | 10.1007/s00226-022-01397-8 | 1 | temperature | 323 | 0.5 | 9.441606 | 142.8335 | 280.292 | 126.068 | 1 | 126.2 | 79.88827 | 7 | 126.2 | 温度 | Synthesis of fenugreek gum‑based metal–organic framework (FG/ Zr‑AIPA MOF) composite beads for sequestration of heavy metal ions from aqueous solution | P0425 | Other composite
P0145 | P0145_M1 | FG/Zr-AIPA | M5 | T10 | 胡芦巴胶（FG）基 Zr-AIPA MOF 复合珠（多糖/MOF 集成，单滴法成球形珠，解决 MOF 粉末机械强度与回收问题） | Zr-AIPA | Zr | 2-aminoterephthalic acid | 1 | 1 | 0 | 0 | 1 | 1 | 0 | 0 | 0 | 0 |  |  | 1 | Fenugreek gum | 0 | No |  |  | 19.21 |  |  | 球形复合珠（FG-Zr 水凝胶珠成珠后复合缩至约一半）；FESEM：FG 无孔颗粒、FG-Zr 干燥后光滑、Zr-AIPA 花状微晶、复合珠粗糙有凹陷、MOF 沉积于珠表面；EDS Zr/O/Cl/C/N 均匀分布 | vacuum activation; thermal drying |  |  | ①FG-Zr 水凝胶珠：1 g FG/70 mL 水室温搅拌 1 h，注射器滴入 50 mL 含 0.3 g ZrOCl2·8H2O 溶液成珠，静置 48 h 整合，水洗；②复合水热：FG-Zr 水凝胶 + 0.2 g AIPA/5 mL DMA，聚四氟乙烯高压釜 80 C 48 h 生长 MOF，水洗；③纯 Zr-AIPA 对照：ZrOCl2·8H2O 0.264 g/2 mL 水 + AIPA 0.150 g/5 mL DMA，搅拌 30 min，100 C 48 h 水热，乙醇/水洗、真空干燥 |  | ZrOCl2.8H2O | 2-aminoterephthalic acid | F1;F4 |  |  | 80 | 48 | 吸附后 XRD 出现 Cr/Pb/Fe 特征峰；FESEM 见白色颗粒沉积；EDS 检出 Cr/Pb/Fe（Fig S2-S4）；5 循环后 FTIR/XRD 结构与结晶性保持（Fig S6/S7） | 未报告 | 5 循环后 Pb 去除率维持 60.02%（Cr 70.01%、Fe 53.45%）；FTIR/XRD 结构与结晶性完好 | E:\mzh3\所有正文和附件\第一波markdown\Synthesis of fenugreek gum‑based metal–organic framework (FG Zr‑AIPA MOF) composite beads for sequestration of heavy metal ions from aqueous solution.md | P0425 | 10.1007/s00226-022-01397-8 | 1 | temperature | 333 | 0.5 | 9.441606 | 146.5415 | 280.292 | 126.068 | 1 | 126.2 | 79.88827 | 7 | 126.2 | 温度 | Synthesis of fenugreek gum‑based metal–organic framework (FG/ Zr‑AIPA MOF) composite beads for sequestration of heavy metal ions from aqueous solution | P0425 | Other composite
P0145 | P0145_M1 | FG/Zr-AIPA | M5 | T10 | 胡芦巴胶（FG）基 Zr-AIPA MOF 复合珠（多糖/MOF 集成，单滴法成球形珠，解决 MOF 粉末机械强度与回收问题） | Zr-AIPA | Zr | 2-aminoterephthalic acid | 1 | 1 | 0 | 0 | 1 | 1 | 0 | 0 | 0 | 0 |  |  | 1 | Fenugreek gum | 0 | No |  |  | 19.21 |  |  | 球形复合珠（FG-Zr 水凝胶珠成珠后复合缩至约一半）；FESEM：FG 无孔颗粒、FG-Zr 干燥后光滑、Zr-AIPA 花状微晶、复合珠粗糙有凹陷、MOF 沉积于珠表面；EDS Zr/O/Cl/C/N 均匀分布 | vacuum activation; thermal drying |  |  | ①FG-Zr 水凝胶珠：1 g FG/70 mL 水室温搅拌 1 h，注射器滴入 50 mL 含 0.3 g ZrOCl2·8H2O 溶液成珠，静置 48 h 整合，水洗；②复合水热：FG-Zr 水凝胶 + 0.2 g AIPA/5 mL DMA，聚四氟乙烯高压釜 80 C 48 h 生长 MOF，水洗；③纯 Zr-AIPA 对照：ZrOCl2·8H2O 0.264 g/2 mL 水 + AIPA 0.150 g/5 mL DMA，搅拌 30 min，100 C 48 h 水热，乙醇/水洗、真空干燥 |  | ZrOCl2.8H2O | 2-aminoterephthalic acid | F1;F4 |  |  | 80 | 48 | 吸附后 XRD 出现 Cr/Pb/Fe 特征峰；FESEM 见白色颗粒沉积；EDS 检出 Cr/Pb/Fe（Fig S2-S4）；5 循环后 FTIR/XRD 结构与结晶性保持（Fig S6/S7） | 未报告 | 5 循环后 Pb 去除率维持 60.02%（Cr 70.01%、Fe 53.45%）；FTIR/XRD 结构与结晶性完好 | E:\mzh3\所有正文和附件\第一波markdown\Synthesis of fenugreek gum‑based metal–organic framework (FG Zr‑AIPA MOF) composite beads for sequestration of heavy metal ions from aqueous solution.md | P0425 | 10.1007/s00226-022-01397-8 | 1 | isotherm | 298 | 0.5 | 4.074818 | 126.2 | 280.292 | 126.068 | 1 | 126.2 | 79.88827 | 7 | 126.2 | 等温线 | Synthesis of fenugreek gum‑based metal–organic framework (FG/ Zr‑AIPA MOF) composite beads for sequestration of heavy metal ions from aqueous solution | P0425 | Other composite
P0145 | P0145_M1 | FG/Zr-AIPA | M5 | T10 | 胡芦巴胶（FG）基 Zr-AIPA MOF 复合珠（多糖/MOF 集成，单滴法成球形珠，解决 MOF 粉末机械强度与回收问题） | Zr-AIPA | Zr | 2-aminoterephthalic acid | 1 | 1 | 0 | 0 | 1 | 1 | 0 | 0 | 0 | 0 |  |  | 1 | Fenugreek gum | 0 | No |  |  | 19.21 |  |  | 球形复合珠（FG-Zr 水凝胶珠成珠后复合缩至约一半）；FESEM：FG 无孔颗粒、FG-Zr 干燥后光滑、Zr-AIPA 花状微晶、复合珠粗糙有凹陷、MOF 沉积于珠表面；EDS Zr/O/Cl/C/N 均匀分布 | vacuum activation; thermal drying |  |  | ①FG-Zr 水凝胶珠：1 g FG/70 mL 水室温搅拌 1 h，注射器滴入 50 mL 含 0.3 g ZrOCl2·8H2O 溶液成珠，静置 48 h 整合，水洗；②复合水热：FG-Zr 水凝胶 + 0.2 g AIPA/5 mL DMA，聚四氟乙烯高压釜 80 C 48 h 生长 MOF，水洗；③纯 Zr-AIPA 对照：ZrOCl2·8H2O 0.264 g/2 mL 水 + AIPA 0.150 g/5 mL DMA，搅拌 30 min，100 C 48 h 水热，乙醇/水洗、真空干燥 |  | ZrOCl2.8H2O | 2-aminoterephthalic acid | F1;F4 |  |  | 80 | 48 | 吸附后 XRD 出现 Cr/Pb/Fe 特征峰；FESEM 见白色颗粒沉积；EDS 检出 Cr/Pb/Fe（Fig S2-S4）；5 循环后 FTIR/XRD 结构与结晶性保持（Fig S6/S7） | 未报告 | 5 循环后 Pb 去除率维持 60.02%（Cr 70.01%、Fe 53.45%）；FTIR/XRD 结构与结晶性完好 | E:\mzh3\所有正文和附件\第一波markdown\Synthesis of fenugreek gum‑based metal–organic framework (FG Zr‑AIPA MOF) composite beads for sequestration of heavy metal ions from aqueous solution.md | P0425 | 10.1007/s00226-022-01397-8 | 1 | isotherm | 298 | 0.5 | 4.741788 | 122.5536 | 280.292 | 126.068 | 1 | 126.2 | 79.88827 | 7 | 126.2 | 等温线 | Synthesis of fenugreek gum‑based metal–organic framework (FG/ Zr‑AIPA MOF) composite beads for sequestration of heavy metal ions from aqueous solution | P0425 | Other composite
P0145 | P0145_M1 | FG/Zr-AIPA | M5 | T10 | 胡芦巴胶（FG）基 Zr-AIPA MOF 复合珠（多糖/MOF 集成，单滴法成球形珠，解决 MOF 粉末机械强度与回收问题） | Zr-AIPA | Zr | 2-aminoterephthalic acid | 1 | 1 | 0 | 0 | 1 | 1 | 0 | 0 | 0 | 0 |  |  | 1 | Fenugreek gum | 0 | No |  |  | 19.21 |  |  | 球形复合珠（FG-Zr 水凝胶珠成珠后复合缩至约一半）；FESEM：FG 无孔颗粒、FG-Zr 干燥后光滑、Zr-AIPA 花状微晶、复合珠粗糙有凹陷、MOF 沉积于珠表面；EDS Zr/O/Cl/C/N 均匀分布 | vacuum activation; thermal drying |  |  | ①FG-Zr 水凝胶珠：1 g FG/70 mL 水室温搅拌 1 h，注射器滴入 50 mL 含 0.3 g ZrOCl2·8H2O 溶液成珠，静置 48 h 整合，水洗；②复合水热：FG-Zr 水凝胶 + 0.2 g AIPA/5 mL DMA，聚四氟乙烯高压釜 80 C 48 h 生长 MOF，水洗；③纯 Zr-AIPA 对照：ZrOCl2·8H2O 0.264 g/2 mL 水 + AIPA 0.150 g/5 mL DMA，搅拌 30 min，100 C 48 h 水热，乙醇/水洗、真空干燥 |  | ZrOCl2.8H2O | 2-aminoterephthalic acid | F1;F4 |  |  | 80 | 48 | 吸附后 XRD 出现 Cr/Pb/Fe 特征峰；FESEM 见白色颗粒沉积；EDS 检出 Cr/Pb/Fe（Fig S2-S4）；5 循环后 FTIR/XRD 结构与结晶性保持（Fig S6/S7） | 未报告 | 5 循环后 Pb 去除率维持 60.02%（Cr 70.01%、Fe 53.45%）；FTIR/XRD 结构与结晶性完好 | E:\mzh3\所有正文和附件\第一波markdown\Synthesis of fenugreek gum‑based metal–organic framework (FG Zr‑AIPA MOF) composite beads for sequestration of heavy metal ions from aqueous solution.md | P0425 | 10.1007/s00226-022-01397-8 | 1 | isotherm | 298 | 0.5 | 6.339416 | 117.3642 | 280.292 | 126.068 | 1 | 126.2 | 79.88827 | 7 | 126.2 | 等温线 | Synthesis of fenugreek gum‑based metal–organic framework (FG/ Zr‑AIPA MOF) composite beads for sequestration of heavy metal ions from aqueous solution | P0425 | Other composite
P0145 | P0145_M1 | FG/Zr-AIPA | M5 | T10 | 胡芦巴胶（FG）基 Zr-AIPA MOF 复合珠（多糖/MOF 集成，单滴法成球形珠，解决 MOF 粉末机械强度与回收问题） | Zr-AIPA | Zr | 2-aminoterephthalic acid | 1 | 1 | 0 | 0 | 1 | 1 | 0 | 0 | 0 | 0 |  |  | 1 | Fenugreek gum | 0 | No |  |  | 19.21 |  |  | 球形复合珠（FG-Zr 水凝胶珠成珠后复合缩至约一半）；FESEM：FG 无孔颗粒、FG-Zr 干燥后光滑、Zr-AIPA 花状微晶、复合珠粗糙有凹陷、MOF 沉积于珠表面；EDS Zr/O/Cl/C/N 均匀分布 | vacuum activation; thermal drying |  |  | ①FG-Zr 水凝胶珠：1 g FG/70 mL 水室温搅拌 1 h，注射器滴入 50 mL 含 0.3 g ZrOCl2·8H2O 溶液成珠，静置 48 h 整合，水洗；②复合水热：FG-Zr 水凝胶 + 0.2 g AIPA/5 mL DMA，聚四氟乙烯高压釜 80 C 48 h 生长 MOF，水洗；③纯 Zr-AIPA 对照：ZrOCl2·8H2O 0.264 g/2 mL 水 + AIPA 0.150 g/5 mL DMA，搅拌 30 min，100 C 48 h 水热，乙醇/水洗、真空干燥 |  | ZrOCl2.8H2O | 2-aminoterephthalic acid | F1;F4 |  |  | 80 | 48 | 吸附后 XRD 出现 Cr/Pb/Fe 特征峰；FESEM 见白色颗粒沉积；EDS 检出 Cr/Pb/Fe（Fig S2-S4）；5 循环后 FTIR/XRD 结构与结晶性保持（Fig S6/S7） | 未报告 | 5 循环后 Pb 去除率维持 60.02%（Cr 70.01%、Fe 53.45%）；FTIR/XRD 结构与结晶性完好 | E:\mzh3\所有正文和附件\第一波markdown\Synthesis of fenugreek gum‑based metal–organic framework (FG Zr‑AIPA MOF) composite beads for sequestration of heavy metal ions from aqueous solution.md | P0425 | 10.1007/s00226-022-01397-8 | 1 | isotherm | 298 | 0.5 | 7.952555 | 109.5063 | 280.292 | 126.068 | 1 | 126.2 | 79.88827 | 7 | 126.2 | 等温线 | Synthesis of fenugreek gum‑based metal–organic framework (FG/ Zr‑AIPA MOF) composite beads for sequestration of heavy metal ions from aqueous solution | P0425 | Other composite
P0145 | P0145_M1 | FG/Zr-AIPA | M5 | T10 | 胡芦巴胶（FG）基 Zr-AIPA MOF 复合珠（多糖/MOF 集成，单滴法成球形珠，解决 MOF 粉末机械强度与回收问题） | Zr-AIPA | Zr | 2-aminoterephthalic acid | 1 | 1 | 0 | 0 | 1 | 1 | 0 | 0 | 0 | 0 |  |  | 1 | Fenugreek gum | 0 | No |  |  | 19.21 |  |  | 球形复合珠（FG-Zr 水凝胶珠成珠后复合缩至约一半）；FESEM：FG 无孔颗粒、FG-Zr 干燥后光滑、Zr-AIPA 花状微晶、复合珠粗糙有凹陷、MOF 沉积于珠表面；EDS Zr/O/Cl/C/N 均匀分布 | vacuum activation; thermal drying |  |  | ①FG-Zr 水凝胶珠：1 g FG/70 mL 水室温搅拌 1 h，注射器滴入 50 mL 含 0.3 g ZrOCl2·8H2O 溶液成珠，静置 48 h 整合，水洗；②复合水热：FG-Zr 水凝胶 + 0.2 g AIPA/5 mL DMA，聚四氟乙烯高压釜 80 C 48 h 生长 MOF，水洗；③纯 Zr-AIPA 对照：ZrOCl2·8H2O 0.264 g/2 mL 水 + AIPA 0.150 g/5 mL DMA，搅拌 30 min，100 C 48 h 水热，乙醇/水洗、真空干燥 |  | ZrOCl2.8H2O | 2-aminoterephthalic acid | F1;F4 |  |  | 80 | 48 | 吸附后 XRD 出现 Cr/Pb/Fe 特征峰；FESEM 见白色颗粒沉积；EDS 检出 Cr/Pb/Fe（Fig S2-S4）；5 循环后 FTIR/XRD 结构与结晶性保持（Fig S6/S7） | 未报告 | 5 循环后 Pb 去除率维持 60.02%（Cr 70.01%、Fe 53.45%）；FTIR/XRD 结构与结晶性完好 | E:\mzh3\所有正文和附件\第一波markdown\Synthesis of fenugreek gum‑based metal–organic framework (FG Zr‑AIPA MOF) composite beads for sequestration of heavy metal ions from aqueous solution.md | P0425 | 10.1007/s00226-022-01397-8 | 1 | isotherm | 298 | 0.5 | 9.441606 | 102.2667 | 280.292 | 126.068 | 1 | 126.2 | 79.88827 | 7 | 126.2 | 等温线 | Synthesis of fenugreek gum‑based metal–organic framework (FG/ Zr‑AIPA MOF) composite beads for sequestration of heavy metal ions from aqueous solution | P0425 | Other composite
P0146 | P0146_M1 | Zr-PzDC | M1 |  | 吡嗪二羧酸锆基介孔 MOF（UiO 型 Zr6 簇 + H2PzDC；孔径 16 nm 介孔，强酸稳定） | Zr-PzDC | Zr | 2,5-pyrazinedicarboxylic acid | 1 | 1 | 0 | 0 | 1 | 0 | 0 | 0 | 0 | 0 |  |  | 0 |  | 0 | No |  |  | 104.053 | 0.417 | 16.016 | 粗糙表面不规则形貌、孔结构丰富（1a 样品；反应物减至 1/3、1/5、1/10 时表面变光滑、晶体规则、粒径增大、吸附量下降）；EDS-Mapping C/N/O/Zr 均匀；Zr 23.32% | solvent exchange; vacuum activation; thermal drying |  | 24 h | ZrCl4 0.9 mmol + H2PzDC 0.9 mmol + HCOOH 2.7 mL（调节剂）+ DMF 6.3 mL，超声混匀后聚四氟乙烯反应器 120 C 48 h 水热；冷却离心、DMF/乙醇各洗 3 次；DMF/乙醇各浸泡 24 h 活化；减压干燥；产率 0.222 g（61.7%） | DMF | ZrCl4 | 2,5-pyrazinedicarboxylic acid | F1;F5 | formic acid |  | 120 | 48 | 吸附后 PXRD 峰位不变（除 10.26-12.06° 范围）；BET 降至 73.653/0.234/11.9786；FTIR C=O 1635->1610、新 Pb-O 665、吡嗪 1480 变化；XPS Pb 4f 144.02/139.14、N-Pb 399.67；5 循环 FE-SEM 结构完好 | 未报告 | 5 循环后吸附/脱附率仍 >90%；FE-SEM 结构完好；强酸（pH 1）仍有 67.75% 去除；TGA >360 C 配体/簇分解 | E:\mzh3\所有正文和附件\第一波markdown\Synthesis of stable mesoporous Zr-MOFs using pyrazine-containing ligand for efficient capture of Pb(II) in wastewater.md | P0429 | 10.1016/j.jece.2024.112543 | 1 | ph | 298 | 0.4 | 471.7092 | 199.0566 | 120.3581 | 298.2493 | 1 | 298.2493 | 98.18182 | 1 | 199.0566 | pH | Synthesis of stable mesoporous Zr-MOFs using pyrazine-containing ligand for efficient capture of Pb(II) in wastewater | P0429 | Single MOF
P0146 | P0146_M1 | Zr-PzDC | M1 |  | 吡嗪二羧酸锆基介孔 MOF（UiO 型 Zr6 簇 + H2PzDC；孔径 16 nm 介孔，强酸稳定） | Zr-PzDC | Zr | 2,5-pyrazinedicarboxylic acid | 1 | 1 | 0 | 0 | 1 | 0 | 0 | 0 | 0 | 0 |  |  | 0 |  | 0 | No |  |  | 104.053 | 0.417 | 16.016 | 粗糙表面不规则形貌、孔结构丰富（1a 样品；反应物减至 1/3、1/5、1/10 时表面变光滑、晶体规则、粒径增大、吸附量下降）；EDS-Mapping C/N/O/Zr 均匀；Zr 23.32% | solvent exchange; vacuum activation; thermal drying |  | 24 h | ZrCl4 0.9 mmol + H2PzDC 0.9 mmol + HCOOH 2.7 mL（调节剂）+ DMF 6.3 mL，超声混匀后聚四氟乙烯反应器 120 C 48 h 水热；冷却离心、DMF/乙醇各洗 3 次；DMF/乙醇各浸泡 24 h 活化；减压干燥；产率 0.222 g（61.7%） | DMF | ZrCl4 | 2,5-pyrazinedicarboxylic acid | F1;F5 | formic acid |  | 120 | 48 | 吸附后 PXRD 峰位不变（除 10.26-12.06° 范围）；BET 降至 73.653/0.234/11.9786；FTIR C=O 1635->1610、新 Pb-O 665、吡嗪 1480 变化；XPS Pb 4f 144.02/139.14、N-Pb 399.67；5 循环 FE-SEM 结构完好 | 未报告 | 5 循环后吸附/脱附率仍 >90%；FE-SEM 结构完好；强酸（pH 1）仍有 67.75% 去除；TGA >360 C 配体/簇分解 | E:\mzh3\所有正文和附件\第一波markdown\Synthesis of stable mesoporous Zr-MOFs using pyrazine-containing ligand for efficient capture of Pb(II) in wastewater.md | P0429 | 10.1016/j.jece.2024.112543 | 1 | ph | 298 | 0.4 | 471.7092 | 237.6803 | 120.3581 | 298.2493 | 1 | 298.2493 | 98.18182 | 2 | 237.6803 | pH | Synthesis of stable mesoporous Zr-MOFs using pyrazine-containing ligand for efficient capture of Pb(II) in wastewater | P0429 | Single MOF
P0146 | P0146_M1 | Zr-PzDC | M1 |  | 吡嗪二羧酸锆基介孔 MOF（UiO 型 Zr6 簇 + H2PzDC；孔径 16 nm 介孔，强酸稳定） | Zr-PzDC | Zr | 2,5-pyrazinedicarboxylic acid | 1 | 1 | 0 | 0 | 1 | 0 | 0 | 0 | 0 | 0 |  |  | 0 |  | 0 | No |  |  | 104.053 | 0.417 | 16.016 | 粗糙表面不规则形貌、孔结构丰富（1a 样品；反应物减至 1/3、1/5、1/10 时表面变光滑、晶体规则、粒径增大、吸附量下降）；EDS-Mapping C/N/O/Zr 均匀；Zr 23.32% | solvent exchange; vacuum activation; thermal drying |  | 24 h | ZrCl4 0.9 mmol + H2PzDC 0.9 mmol + HCOOH 2.7 mL（调节剂）+ DMF 6.3 mL，超声混匀后聚四氟乙烯反应器 120 C 48 h 水热；冷却离心、DMF/乙醇各洗 3 次；DMF/乙醇各浸泡 24 h 活化；减压干燥；产率 0.222 g（61.7%） | DMF | ZrCl4 | 2,5-pyrazinedicarboxylic acid | F1;F5 | formic acid |  | 120 | 48 | 吸附后 PXRD 峰位不变（除 10.26-12.06° 范围）；BET 降至 73.653/0.234/11.9786；FTIR C=O 1635->1610、新 Pb-O 665、吡嗪 1480 变化；XPS Pb 4f 144.02/139.14、N-Pb 399.67；5 循环 FE-SEM 结构完好 | 未报告 | 5 循环后吸附/脱附率仍 >90%；FE-SEM 结构完好；强酸（pH 1）仍有 67.75% 去除；TGA >360 C 配体/簇分解 | E:\mzh3\所有正文和附件\第一波markdown\Synthesis of stable mesoporous Zr-MOFs using pyrazine-containing ligand for efficient capture of Pb(II) in wastewater.md | P0429 | 10.1016/j.jece.2024.112543 | 1 | ph | 298 | 0.4 | 471.7092 | 264.0147 | 120.3581 | 298.2493 | 1 | 298.2493 | 98.18182 | 3 | 264.0147 | pH | Synthesis of stable mesoporous Zr-MOFs using pyrazine-containing ligand for efficient capture of Pb(II) in wastewater | P0429 | Single MOF
P0146 | P0146_M1 | Zr-PzDC | M1 |  | 吡嗪二羧酸锆基介孔 MOF（UiO 型 Zr6 簇 + H2PzDC；孔径 16 nm 介孔，强酸稳定） | Zr-PzDC | Zr | 2,5-pyrazinedicarboxylic acid | 1 | 1 | 0 | 0 | 1 | 0 | 0 | 0 | 0 | 0 |  |  | 0 |  | 0 | No |  |  | 104.053 | 0.417 | 16.016 | 粗糙表面不规则形貌、孔结构丰富（1a 样品；反应物减至 1/3、1/5、1/10 时表面变光滑、晶体规则、粒径增大、吸附量下降）；EDS-Mapping C/N/O/Zr 均匀；Zr 23.32% | solvent exchange; vacuum activation; thermal drying |  | 24 h | ZrCl4 0.9 mmol + H2PzDC 0.9 mmol + HCOOH 2.7 mL（调节剂）+ DMF 6.3 mL，超声混匀后聚四氟乙烯反应器 120 C 48 h 水热；冷却离心、DMF/乙醇各洗 3 次；DMF/乙醇各浸泡 24 h 活化；减压干燥；产率 0.222 g（61.7%） | DMF | ZrCl4 | 2,5-pyrazinedicarboxylic acid | F1;F5 | formic acid |  | 120 | 48 | 吸附后 PXRD 峰位不变（除 10.26-12.06° 范围）；BET 降至 73.653/0.234/11.9786；FTIR C=O 1635->1610、新 Pb-O 665、吡嗪 1480 变化；XPS Pb 4f 144.02/139.14、N-Pb 399.67；5 循环 FE-SEM 结构完好 | 未报告 | 5 循环后吸附/脱附率仍 >90%；FE-SEM 结构完好；强酸（pH 1）仍有 67.75% 去除；TGA >360 C 配体/簇分解 | E:\mzh3\所有正文和附件\第一波markdown\Synthesis of stable mesoporous Zr-MOFs using pyrazine-containing ligand for efficient capture of Pb(II) in wastewater.md | P0429 | 10.1016/j.jece.2024.112543 | 1 | ph | 298 | 0.4 | 471.7092 | 277.1818 | 120.3581 | 298.2493 | 1 | 298.2493 | 98.18182 | 4 | 277.1818 | pH | Synthesis of stable mesoporous Zr-MOFs using pyrazine-containing ligand for efficient capture of Pb(II) in wastewater | P0429 | Single MOF
P0146 | P0146_M1 | Zr-PzDC | M1 |  | 吡嗪二羧酸锆基介孔 MOF（UiO 型 Zr6 簇 + H2PzDC；孔径 16 nm 介孔，强酸稳定） | Zr-PzDC | Zr | 2,5-pyrazinedicarboxylic acid | 1 | 1 | 0 | 0 | 1 | 0 | 0 | 0 | 0 | 0 |  |  | 0 |  | 0 | No |  |  | 104.053 | 0.417 | 16.016 | 粗糙表面不规则形貌、孔结构丰富（1a 样品；反应物减至 1/3、1/5、1/10 时表面变光滑、晶体规则、粒径增大、吸附量下降）；EDS-Mapping C/N/O/Zr 均匀；Zr 23.32% | solvent exchange; vacuum activation; thermal drying |  | 24 h | ZrCl4 0.9 mmol + H2PzDC 0.9 mmol + HCOOH 2.7 mL（调节剂）+ DMF 6.3 mL，超声混匀后聚四氟乙烯反应器 120 C 48 h 水热；冷却离心、DMF/乙醇各洗 3 次；DMF/乙醇各浸泡 24 h 活化；减压干燥；产率 0.222 g（61.7%） | DMF | ZrCl4 | 2,5-pyrazinedicarboxylic acid | F1;F5 | formic acid |  | 120 | 48 | 吸附后 PXRD 峰位不变（除 10.26-12.06° 范围）；BET 降至 73.653/0.234/11.9786；FTIR C=O 1635->1610、新 Pb-O 665、吡嗪 1480 变化；XPS Pb 4f 144.02/139.14、N-Pb 399.67；5 循环 FE-SEM 结构完好 | 未报告 | 5 循环后吸附/脱附率仍 >90%；FE-SEM 结构完好；强酸（pH 1）仍有 67.75% 去除；TGA >360 C 配体/簇分解 | E:\mzh3\所有正文和附件\第一波markdown\Synthesis of stable mesoporous Zr-MOFs using pyrazine-containing ligand for efficient capture of Pb(II) in wastewater.md | P0429 | 10.1016/j.jece.2024.112543 | 1 | ph | 298 | 0.4 | 471.7092 | 295.6159 | 120.3581 | 298.2493 | 1 | 298.2493 | 98.18182 | 5 | 295.6159 | pH | Synthesis of stable mesoporous Zr-MOFs using pyrazine-containing ligand for efficient capture of Pb(II) in wastewater | P0429 | Single MOF
P0146 | P0146_M1 | Zr-PzDC | M1 |  | 吡嗪二羧酸锆基介孔 MOF（UiO 型 Zr6 簇 + H2PzDC；孔径 16 nm 介孔，强酸稳定） | Zr-PzDC | Zr | 2,5-pyrazinedicarboxylic acid | 1 | 1 | 0 | 0 | 1 | 0 | 0 | 0 | 0 | 0 |  |  | 0 |  | 0 | No |  |  | 104.053 | 0.417 | 16.016 | 粗糙表面不规则形貌、孔结构丰富（1a 样品；反应物减至 1/3、1/5、1/10 时表面变光滑、晶体规则、粒径增大、吸附量下降）；EDS-Mapping C/N/O/Zr 均匀；Zr 23.32% | solvent exchange; vacuum activation; thermal drying |  | 24 h | ZrCl4 0.9 mmol + H2PzDC 0.9 mmol + HCOOH 2.7 mL（调节剂）+ DMF 6.3 mL，超声混匀后聚四氟乙烯反应器 120 C 48 h 水热；冷却离心、DMF/乙醇各洗 3 次；DMF/乙醇各浸泡 24 h 活化；减压干燥；产率 0.222 g（61.7%） | DMF | ZrCl4 | 2,5-pyrazinedicarboxylic acid | F1;F5 | formic acid |  | 120 | 48 | 吸附后 PXRD 峰位不变（除 10.26-12.06° 范围）；BET 降至 73.653/0.234/11.9786；FTIR C=O 1635->1610、新 Pb-O 665、吡嗪 1480 变化；XPS Pb 4f 144.02/139.14、N-Pb 399.67；5 循环 FE-SEM 结构完好 | 未报告 | 5 循环后吸附/脱附率仍 >90%；FE-SEM 结构完好；强酸（pH 1）仍有 67.75% 去除；TGA >360 C 配体/簇分解 | E:\mzh3\所有正文和附件\第一波markdown\Synthesis of stable mesoporous Zr-MOFs using pyrazine-containing ligand for efficient capture of Pb(II) in wastewater.md | P0429 | 10.1016/j.jece.2024.112543 | 1 | ph | 298 | 0.4 | 471.7092 | 297.3715 | 120.3581 | 298.2493 | 1 | 298.2493 | 98.18182 | 6 | 297.3715 | pH | Synthesis of stable mesoporous Zr-MOFs using pyrazine-containing ligand for efficient capture of Pb(II) in wastewater | P0429 | Single MOF
P0146 | P0146_M1 | Zr-PzDC | M1 |  | 吡嗪二羧酸锆基介孔 MOF（UiO 型 Zr6 簇 + H2PzDC；孔径 16 nm 介孔，强酸稳定） | Zr-PzDC | Zr | 2,5-pyrazinedicarboxylic acid | 1 | 1 | 0 | 0 | 1 | 0 | 0 | 0 | 0 | 0 |  |  | 0 |  | 0 | No |  |  | 104.053 | 0.417 | 16.016 | 粗糙表面不规则形貌、孔结构丰富（1a 样品；反应物减至 1/3、1/5、1/10 时表面变光滑、晶体规则、粒径增大、吸附量下降）；EDS-Mapping C/N/O/Zr 均匀；Zr 23.32% | solvent exchange; vacuum activation; thermal drying |  | 24 h | ZrCl4 0.9 mmol + H2PzDC 0.9 mmol + HCOOH 2.7 mL（调节剂）+ DMF 6.3 mL，超声混匀后聚四氟乙烯反应器 120 C 48 h 水热；冷却离心、DMF/乙醇各洗 3 次；DMF/乙醇各浸泡 24 h 活化；减压干燥；产率 0.222 g（61.7%） | DMF | ZrCl4 | 2,5-pyrazinedicarboxylic acid | F1;F5 | formic acid |  | 120 | 48 | 吸附后 PXRD 峰位不变（除 10.26-12.06° 范围）；BET 降至 73.653/0.234/11.9786；FTIR C=O 1635->1610、新 Pb-O 665、吡嗪 1480 变化；XPS Pb 4f 144.02/139.14、N-Pb 399.67；5 循环 FE-SEM 结构完好 | 未报告 | 5 循环后吸附/脱附率仍 >90%；FE-SEM 结构完好；强酸（pH 1）仍有 67.75% 去除；TGA >360 C 配体/簇分解 | E:\mzh3\所有正文和附件\第一波markdown\Synthesis of stable mesoporous Zr-MOFs using pyrazine-containing ligand for efficient capture of Pb(II) in wastewater.md | P0429 | 10.1016/j.jece.2024.112543 | 1 | ph | 298 | 0.4 | 471.7092 | 298.2493 | 120.3581 | 298.2493 | 1 | 298.2493 | 98.18182 | 7 | 298.2493 | pH | Synthesis of stable mesoporous Zr-MOFs using pyrazine-containing ligand for efficient capture of Pb(II) in wastewater | P0429 | Single MOF
P0146 | P0146_M1 | Zr-PzDC | M1 |  | 吡嗪二羧酸锆基介孔 MOF（UiO 型 Zr6 簇 + H2PzDC；孔径 16 nm 介孔，强酸稳定） | Zr-PzDC | Zr | 2,5-pyrazinedicarboxylic acid | 1 | 1 | 0 | 0 | 1 | 0 | 0 | 0 | 0 | 0 |  |  | 0 |  | 0 | No |  |  | 104.053 | 0.417 | 16.016 | 粗糙表面不规则形貌、孔结构丰富（1a 样品；反应物减至 1/3、1/5、1/10 时表面变光滑、晶体规则、粒径增大、吸附量下降）；EDS-Mapping C/N/O/Zr 均匀；Zr 23.32% | solvent exchange; vacuum activation; thermal drying |  | 24 h | ZrCl4 0.9 mmol + H2PzDC 0.9 mmol + HCOOH 2.7 mL（调节剂）+ DMF 6.3 mL，超声混匀后聚四氟乙烯反应器 120 C 48 h 水热；冷却离心、DMF/乙醇各洗 3 次；DMF/乙醇各浸泡 24 h 活化；减压干燥；产率 0.222 g（61.7%） | DMF | ZrCl4 | 2,5-pyrazinedicarboxylic acid | F1;F5 | formic acid |  | 120 | 48 | 吸附后 PXRD 峰位不变（除 10.26-12.06° 范围）；BET 降至 73.653/0.234/11.9786；FTIR C=O 1635->1610、新 Pb-O 665、吡嗪 1480 变化；XPS Pb 4f 144.02/139.14、N-Pb 399.67；5 循环 FE-SEM 结构完好 | 未报告 | 5 循环后吸附/脱附率仍 >90%；FE-SEM 结构完好；强酸（pH 1）仍有 67.75% 去除；TGA >360 C 配体/簇分解 | E:\mzh3\所有正文和附件\第一波markdown\Synthesis of stable mesoporous Zr-MOFs using pyrazine-containing ligand for efficient capture of Pb(II) in wastewater.md | P0429 | 10.1016/j.jece.2024.112543 | 1 | cm | 298 | 0.1 | 471.7092 | 298.2493 | 120.3581 | 298.2493 | 1 | 298.2493 | 98.18182 | 7 | 298.2493 | MOF加入浓度 | Synthesis of stable mesoporous Zr-MOFs using pyrazine-containing ligand for efficient capture of Pb(II) in wastewater | P0429 | Single MOF
P0146 | P0146_M1 | Zr-PzDC | M1 |  | 吡嗪二羧酸锆基介孔 MOF（UiO 型 Zr6 簇 + H2PzDC；孔径 16 nm 介孔，强酸稳定） | Zr-PzDC | Zr | 2,5-pyrazinedicarboxylic acid | 1 | 1 | 0 | 0 | 1 | 0 | 0 | 0 | 0 | 0 |  |  | 0 |  | 0 | No |  |  | 104.053 | 0.417 | 16.016 | 粗糙表面不规则形貌、孔结构丰富（1a 样品；反应物减至 1/3、1/5、1/10 时表面变光滑、晶体规则、粒径增大、吸附量下降）；EDS-Mapping C/N/O/Zr 均匀；Zr 23.32% | solvent exchange; vacuum activation; thermal drying |  | 24 h | ZrCl4 0.9 mmol + H2PzDC 0.9 mmol + HCOOH 2.7 mL（调节剂）+ DMF 6.3 mL，超声混匀后聚四氟乙烯反应器 120 C 48 h 水热；冷却离心、DMF/乙醇各洗 3 次；DMF/乙醇各浸泡 24 h 活化；减压干燥；产率 0.222 g（61.7%） | DMF | ZrCl4 | 2,5-pyrazinedicarboxylic acid | F1;F5 | formic acid |  | 120 | 48 | 吸附后 PXRD 峰位不变（除 10.26-12.06° 范围）；BET 降至 73.653/0.234/11.9786；FTIR C=O 1635->1610、新 Pb-O 665、吡嗪 1480 变化；XPS Pb 4f 144.02/139.14、N-Pb 399.67；5 循环 FE-SEM 结构完好 | 未报告 | 5 循环后吸附/脱附率仍 >90%；FE-SEM 结构完好；强酸（pH 1）仍有 67.75% 去除；TGA >360 C 配体/簇分解 | E:\mzh3\所有正文和附件\第一波markdown\Synthesis of stable mesoporous Zr-MOFs using pyrazine-containing ligand for efficient capture of Pb(II) in wastewater.md | P0429 | 10.1016/j.jece.2024.112543 | 1 | cm | 298 | 0.2 | 471.7092 | 266.7611 | 120.3581 | 298.2493 | 1 | 298.2493 | 98.18182 | 7 | 298.2493 | MOF加入浓度 | Synthesis of stable mesoporous Zr-MOFs using pyrazine-containing ligand for efficient capture of Pb(II) in wastewater | P0429 | Single MOF
P0146 | P0146_M1 | Zr-PzDC | M1 |  | 吡嗪二羧酸锆基介孔 MOF（UiO 型 Zr6 簇 + H2PzDC；孔径 16 nm 介孔，强酸稳定） | Zr-PzDC | Zr | 2,5-pyrazinedicarboxylic acid | 1 | 1 | 0 | 0 | 1 | 0 | 0 | 0 | 0 | 0 |  |  | 0 |  | 0 | No |  |  | 104.053 | 0.417 | 16.016 | 粗糙表面不规则形貌、孔结构丰富（1a 样品；反应物减至 1/3、1/5、1/10 时表面变光滑、晶体规则、粒径增大、吸附量下降）；EDS-Mapping C/N/O/Zr 均匀；Zr 23.32% | solvent exchange; vacuum activation; thermal drying |  | 24 h | ZrCl4 0.9 mmol + H2PzDC 0.9 mmol + HCOOH 2.7 mL（调节剂）+ DMF 6.3 mL，超声混匀后聚四氟乙烯反应器 120 C 48 h 水热；冷却离心、DMF/乙醇各洗 3 次；DMF/乙醇各浸泡 24 h 活化；减压干燥；产率 0.222 g（61.7%） | DMF | ZrCl4 | 2,5-pyrazinedicarboxylic acid | F1;F5 | formic acid |  | 120 | 48 | 吸附后 PXRD 峰位不变（除 10.26-12.06° 范围）；BET 降至 73.653/0.234/11.9786；FTIR C=O 1635->1610、新 Pb-O 665、吡嗪 1480 变化；XPS Pb 4f 144.02/139.14、N-Pb 399.67；5 循环 FE-SEM 结构完好 | 未报告 | 5 循环后吸附/脱附率仍 >90%；FE-SEM 结构完好；强酸（pH 1）仍有 67.75% 去除；TGA >360 C 配体/簇分解 | E:\mzh3\所有正文和附件\第一波markdown\Synthesis of stable mesoporous Zr-MOFs using pyrazine-containing ligand for efficient capture of Pb(II) in wastewater.md | P0429 | 10.1016/j.jece.2024.112543 | 1 | cm | 298 | 0.3003 | 471.7092 | 237.4445 | 120.3581 | 298.2493 | 1 | 298.2493 | 98.18182 | 7 | 298.2493 | MOF加入浓度 | Synthesis of stable mesoporous Zr-MOFs using pyrazine-containing ligand for efficient capture of Pb(II) in wastewater | P0429 | Single MOF
P0146 | P0146_M1 | Zr-PzDC | M1 |  | 吡嗪二羧酸锆基介孔 MOF（UiO 型 Zr6 簇 + H2PzDC；孔径 16 nm 介孔，强酸稳定） | Zr-PzDC | Zr | 2,5-pyrazinedicarboxylic acid | 1 | 1 | 0 | 0 | 1 | 0 | 0 | 0 | 0 | 0 |  |  | 0 |  | 0 | No |  |  | 104.053 | 0.417 | 16.016 | 粗糙表面不规则形貌、孔结构丰富（1a 样品；反应物减至 1/3、1/5、1/10 时表面变光滑、晶体规则、粒径增大、吸附量下降）；EDS-Mapping C/N/O/Zr 均匀；Zr 23.32% | solvent exchange; vacuum activation; thermal drying |  | 24 h | ZrCl4 0.9 mmol + H2PzDC 0.9 mmol + HCOOH 2.7 mL（调节剂）+ DMF 6.3 mL，超声混匀后聚四氟乙烯反应器 120 C 48 h 水热；冷却离心、DMF/乙醇各洗 3 次；DMF/乙醇各浸泡 24 h 活化；减压干燥；产率 0.222 g（61.7%） | DMF | ZrCl4 | 2,5-pyrazinedicarboxylic acid | F1;F5 | formic acid |  | 120 | 48 | 吸附后 PXRD 峰位不变（除 10.26-12.06° 范围）；BET 降至 73.653/0.234/11.9786；FTIR C=O 1635->1610、新 Pb-O 665、吡嗪 1480 变化；XPS Pb 4f 144.02/139.14、N-Pb 399.67；5 循环 FE-SEM 结构完好 | 未报告 | 5 循环后吸附/脱附率仍 >90%；FE-SEM 结构完好；强酸（pH 1）仍有 67.75% 去除；TGA >360 C 配体/簇分解 | E:\mzh3\所有正文和附件\第一波markdown\Synthesis of stable mesoporous Zr-MOFs using pyrazine-containing ligand for efficient capture of Pb(II) in wastewater.md | P0429 | 10.1016/j.jece.2024.112543 | 1 | cm | 298 | 0.3975 | 471.7092 | 194.0126 | 120.3581 | 298.2493 | 1 | 298.2493 | 98.18182 | 7 | 298.2493 | MOF加入浓度 | Synthesis of stable mesoporous Zr-MOFs using pyrazine-containing ligand for efficient capture of Pb(II) in wastewater | P0429 | Single MOF
P0146 | P0146_M1 | Zr-PzDC | M1 |  | 吡嗪二羧酸锆基介孔 MOF（UiO 型 Zr6 簇 + H2PzDC；孔径 16 nm 介孔，强酸稳定） | Zr-PzDC | Zr | 2,5-pyrazinedicarboxylic acid | 1 | 1 | 0 | 0 | 1 | 0 | 0 | 0 | 0 | 0 |  |  | 0 |  | 0 | No |  |  | 104.053 | 0.417 | 16.016 | 粗糙表面不规则形貌、孔结构丰富（1a 样品；反应物减至 1/3、1/5、1/10 时表面变光滑、晶体规则、粒径增大、吸附量下降）；EDS-Mapping C/N/O/Zr 均匀；Zr 23.32% | solvent exchange; vacuum activation; thermal drying |  | 24 h | ZrCl4 0.9 mmol + H2PzDC 0.9 mmol + HCOOH 2.7 mL（调节剂）+ DMF 6.3 mL，超声混匀后聚四氟乙烯反应器 120 C 48 h 水热；冷却离心、DMF/乙醇各洗 3 次；DMF/乙醇各浸泡 24 h 活化；减压干燥；产率 0.222 g（61.7%） | DMF | ZrCl4 | 2,5-pyrazinedicarboxylic acid | F1;F5 | formic acid |  | 120 | 48 | 吸附后 PXRD 峰位不变（除 10.26-12.06° 范围）；BET 降至 73.653/0.234/11.9786；FTIR C=O 1635->1610、新 Pb-O 665、吡嗪 1480 变化；XPS Pb 4f 144.02/139.14、N-Pb 399.67；5 循环 FE-SEM 结构完好 | 未报告 | 5 循环后吸附/脱附率仍 >90%；FE-SEM 结构完好；强酸（pH 1）仍有 67.75% 去除；TGA >360 C 配体/簇分解 | E:\mzh3\所有正文和附件\第一波markdown\Synthesis of stable mesoporous Zr-MOFs using pyrazine-containing ligand for efficient capture of Pb(II) in wastewater.md | P0429 | 10.1016/j.jece.2024.112543 | 1 | cm | 298 | 0.498 | 471.7092 | 154.9238 | 120.3581 | 298.2493 | 1 | 298.2493 | 98.18182 | 7 | 298.2493 | MOF加入浓度 | Synthesis of stable mesoporous Zr-MOFs using pyrazine-containing ligand for efficient capture of Pb(II) in wastewater | P0429 | Single MOF
P0146 | P0146_M1 | Zr-PzDC | M1 |  | 吡嗪二羧酸锆基介孔 MOF（UiO 型 Zr6 簇 + H2PzDC；孔径 16 nm 介孔，强酸稳定） | Zr-PzDC | Zr | 2,5-pyrazinedicarboxylic acid | 1 | 1 | 0 | 0 | 1 | 0 | 0 | 0 | 0 | 0 |  |  | 0 |  | 0 | No |  |  | 104.053 | 0.417 | 16.016 | 粗糙表面不规则形貌、孔结构丰富（1a 样品；反应物减至 1/3、1/5、1/10 时表面变光滑、晶体规则、粒径增大、吸附量下降）；EDS-Mapping C/N/O/Zr 均匀；Zr 23.32% | solvent exchange; vacuum activation; thermal drying |  | 24 h | ZrCl4 0.9 mmol + H2PzDC 0.9 mmol + HCOOH 2.7 mL（调节剂）+ DMF 6.3 mL，超声混匀后聚四氟乙烯反应器 120 C 48 h 水热；冷却离心、DMF/乙醇各洗 3 次；DMF/乙醇各浸泡 24 h 活化；减压干燥；产率 0.222 g（61.7%） | DMF | ZrCl4 | 2,5-pyrazinedicarboxylic acid | F1;F5 | formic acid |  | 120 | 48 | 吸附后 PXRD 峰位不变（除 10.26-12.06° 范围）；BET 降至 73.653/0.234/11.9786；FTIR C=O 1635->1610、新 Pb-O 665、吡嗪 1480 变化；XPS Pb 4f 144.02/139.14、N-Pb 399.67；5 循环 FE-SEM 结构完好 | 未报告 | 5 循环后吸附/脱附率仍 >90%；FE-SEM 结构完好；强酸（pH 1）仍有 67.75% 去除；TGA >360 C 配体/簇分解 | E:\mzh3\所有正文和附件\第一波markdown\Synthesis of stable mesoporous Zr-MOFs using pyrazine-containing ligand for efficient capture of Pb(II) in wastewater.md | P0429 | 10.1016/j.jece.2024.112543 | 1 | cm | 298 | 0.5984 | 471.7092 | 126.693 | 120.3581 | 298.2493 | 1 | 298.2493 | 98.18182 | 7 | 298.2493 | MOF加入浓度 | Synthesis of stable mesoporous Zr-MOFs using pyrazine-containing ligand for efficient capture of Pb(II) in wastewater | P0429 | Single MOF
P0146 | P0146_M1 | Zr-PzDC | M1 |  | 吡嗪二羧酸锆基介孔 MOF（UiO 型 Zr6 簇 + H2PzDC；孔径 16 nm 介孔，强酸稳定） | Zr-PzDC | Zr | 2,5-pyrazinedicarboxylic acid | 1 | 1 | 0 | 0 | 1 | 0 | 0 | 0 | 0 | 0 |  |  | 0 |  | 0 | No |  |  | 104.053 | 0.417 | 16.016 | 粗糙表面不规则形貌、孔结构丰富（1a 样品；反应物减至 1/3、1/5、1/10 时表面变光滑、晶体规则、粒径增大、吸附量下降）；EDS-Mapping C/N/O/Zr 均匀；Zr 23.32% | solvent exchange; vacuum activation; thermal drying |  | 24 h | ZrCl4 0.9 mmol + H2PzDC 0.9 mmol + HCOOH 2.7 mL（调节剂）+ DMF 6.3 mL，超声混匀后聚四氟乙烯反应器 120 C 48 h 水热；冷却离心、DMF/乙醇各洗 3 次；DMF/乙醇各浸泡 24 h 活化；减压干燥；产率 0.222 g（61.7%） | DMF | ZrCl4 | 2,5-pyrazinedicarboxylic acid | F1;F5 | formic acid |  | 120 | 48 | 吸附后 PXRD 峰位不变（除 10.26-12.06° 范围）；BET 降至 73.653/0.234/11.9786；FTIR C=O 1635->1610、新 Pb-O 665、吡嗪 1480 变化；XPS Pb 4f 144.02/139.14、N-Pb 399.67；5 循环 FE-SEM 结构完好 | 未报告 | 5 循环后吸附/脱附率仍 >90%；FE-SEM 结构完好；强酸（pH 1）仍有 67.75% 去除；TGA >360 C 配体/簇分解 | E:\mzh3\所有正文和附件\第一波markdown\Synthesis of stable mesoporous Zr-MOFs using pyrazine-containing ligand for efficient capture of Pb(II) in wastewater.md | P0429 | 10.1016/j.jece.2024.112543 | 1 | isotherm | 298 | 0.4 | 78.29077 | 180.6022 | 120.3581 | 298.2493 | 1 | 298.2493 | 98.18182 | 7 | 298.2493 | 等温线 | Synthesis of stable mesoporous Zr-MOFs using pyrazine-containing ligand for efficient capture of Pb(II) in wastewater | P0429 | Single MOF
P0146 | P0146_M1 | Zr-PzDC | M1 |  | 吡嗪二羧酸锆基介孔 MOF（UiO 型 Zr6 簇 + H2PzDC；孔径 16 nm 介孔，强酸稳定） | Zr-PzDC | Zr | 2,5-pyrazinedicarboxylic acid | 1 | 1 | 0 | 0 | 1 | 0 | 0 | 0 | 0 | 0 |  |  | 0 |  | 0 | No |  |  | 104.053 | 0.417 | 16.016 | 粗糙表面不规则形貌、孔结构丰富（1a 样品；反应物减至 1/3、1/5、1/10 时表面变光滑、晶体规则、粒径增大、吸附量下降）；EDS-Mapping C/N/O/Zr 均匀；Zr 23.32% | solvent exchange; vacuum activation; thermal drying |  | 24 h | ZrCl4 0.9 mmol + H2PzDC 0.9 mmol + HCOOH 2.7 mL（调节剂）+ DMF 6.3 mL，超声混匀后聚四氟乙烯反应器 120 C 48 h 水热；冷却离心、DMF/乙醇各洗 3 次；DMF/乙醇各浸泡 24 h 活化；减压干燥；产率 0.222 g（61.7%） | DMF | ZrCl4 | 2,5-pyrazinedicarboxylic acid | F1;F5 | formic acid |  | 120 | 48 | 吸附后 PXRD 峰位不变（除 10.26-12.06° 范围）；BET 降至 73.653/0.234/11.9786；FTIR C=O 1635->1610、新 Pb-O 665、吡嗪 1480 变化；XPS Pb 4f 144.02/139.14、N-Pb 399.67；5 循环 FE-SEM 结构完好 | 未报告 | 5 循环后吸附/脱附率仍 >90%；FE-SEM 结构完好；强酸（pH 1）仍有 67.75% 去除；TGA >360 C 配体/簇分解 | E:\mzh3\所有正文和附件\第一波markdown\Synthesis of stable mesoporous Zr-MOFs using pyrazine-containing ligand for efficient capture of Pb(II) in wastewater.md | P0429 | 10.1016/j.jece.2024.112543 | 1 | isotherm | 298 | 0.4 | 135.7564 | 248.8796 | 120.3581 | 298.2493 | 1 | 298.2493 | 98.18182 | 7 | 298.2493 | 等温线 | Synthesis of stable mesoporous Zr-MOFs using pyrazine-containing ligand for efficient capture of Pb(II) in wastewater | P0429 | Single MOF
P0146 | P0146_M1 | Zr-PzDC | M1 |  | 吡嗪二羧酸锆基介孔 MOF（UiO 型 Zr6 簇 + H2PzDC；孔径 16 nm 介孔，强酸稳定） | Zr-PzDC | Zr | 2,5-pyrazinedicarboxylic acid | 1 | 1 | 0 | 0 | 1 | 0 | 0 | 0 | 0 | 0 |  |  | 0 |  | 0 | No |  |  | 104.053 | 0.417 | 16.016 | 粗糙表面不规则形貌、孔结构丰富（1a 样品；反应物减至 1/3、1/5、1/10 时表面变光滑、晶体规则、粒径增大、吸附量下降）；EDS-Mapping C/N/O/Zr 均匀；Zr 23.32% | solvent exchange; vacuum activation; thermal drying |  | 24 h | ZrCl4 0.9 mmol + H2PzDC 0.9 mmol + HCOOH 2.7 mL（调节剂）+ DMF 6.3 mL，超声混匀后聚四氟乙烯反应器 120 C 48 h 水热；冷却离心、DMF/乙醇各洗 3 次；DMF/乙醇各浸泡 24 h 活化；减压干燥；产率 0.222 g（61.7%） | DMF | ZrCl4 | 2,5-pyrazinedicarboxylic acid | F1;F5 | formic acid |  | 120 | 48 | 吸附后 PXRD 峰位不变（除 10.26-12.06° 范围）；BET 降至 73.653/0.234/11.9786；FTIR C=O 1635->1610、新 Pb-O 665、吡嗪 1480 变化；XPS Pb 4f 144.02/139.14、N-Pb 399.67；5 循环 FE-SEM 结构完好 | 未报告 | 5 循环后吸附/脱附率仍 >90%；FE-SEM 结构完好；强酸（pH 1）仍有 67.75% 去除；TGA >360 C 配体/簇分解 | E:\mzh3\所有正文和附件\第一波markdown\Synthesis of stable mesoporous Zr-MOFs using pyrazine-containing ligand for efficient capture of Pb(II) in wastewater.md | P0429 | 10.1016/j.jece.2024.112543 | 1 | isotherm | 298 | 0.4 | 190.5697 | 275.4902 | 120.3581 | 298.2493 | 1 | 298.2493 | 98.18182 | 7 | 298.2493 | 等温线 | Synthesis of stable mesoporous Zr-MOFs using pyrazine-containing ligand for efficient capture of Pb(II) in wastewater | P0429 | Single MOF
P0146 | P0146_M1 | Zr-PzDC | M1 |  | 吡嗪二羧酸锆基介孔 MOF（UiO 型 Zr6 簇 + H2PzDC；孔径 16 nm 介孔，强酸稳定） | Zr-PzDC | Zr | 2,5-pyrazinedicarboxylic acid | 1 | 1 | 0 | 0 | 1 | 0 | 0 | 0 | 0 | 0 |  |  | 0 |  | 0 | No |  |  | 104.053 | 0.417 | 16.016 | 粗糙表面不规则形貌、孔结构丰富（1a 样品；反应物减至 1/3、1/5、1/10 时表面变光滑、晶体规则、粒径增大、吸附量下降）；EDS-Mapping C/N/O/Zr 均匀；Zr 23.32% | solvent exchange; vacuum activation; thermal drying |  | 24 h | ZrCl4 0.9 mmol + H2PzDC 0.9 mmol + HCOOH 2.7 mL（调节剂）+ DMF 6.3 mL，超声混匀后聚四氟乙烯反应器 120 C 48 h 水热；冷却离心、DMF/乙醇各洗 3 次；DMF/乙醇各浸泡 24 h 活化；减压干燥；产率 0.222 g（61.7%） | DMF | ZrCl4 | 2,5-pyrazinedicarboxylic acid | F1;F5 | formic acid |  | 120 | 48 | 吸附后 PXRD 峰位不变（除 10.26-12.06° 范围）；BET 降至 73.653/0.234/11.9786；FTIR C=O 1635->1610、新 Pb-O 665、吡嗪 1480 变化；XPS Pb 4f 144.02/139.14、N-Pb 399.67；5 循环 FE-SEM 结构完好 | 未报告 | 5 循环后吸附/脱附率仍 >90%；FE-SEM 结构完好；强酸（pH 1）仍有 67.75% 去除；TGA >360 C 配体/簇分解 | E:\mzh3\所有正文和附件\第一波markdown\Synthesis of stable mesoporous Zr-MOFs using pyrazine-containing ligand for efficient capture of Pb(II) in wastewater.md | P0429 | 10.1016/j.jece.2024.112543 | 1 | isotherm | 298 | 0.4 | 302.8487 | 290.1961 | 120.3581 | 298.2493 | 1 | 298.2493 | 98.18182 | 7 | 298.2493 | 等温线 | Synthesis of stable mesoporous Zr-MOFs using pyrazine-containing ligand for efficient capture of Pb(II) in wastewater | P0429 | Single MOF
P0146 | P0146_M1 | Zr-PzDC | M1 |  | 吡嗪二羧酸锆基介孔 MOF（UiO 型 Zr6 簇 + H2PzDC；孔径 16 nm 介孔，强酸稳定） | Zr-PzDC | Zr | 2,5-pyrazinedicarboxylic acid | 1 | 1 | 0 | 0 | 1 | 0 | 0 | 0 | 0 | 0 |  |  | 0 |  | 0 | No |  |  | 104.053 | 0.417 | 16.016 | 粗糙表面不规则形貌、孔结构丰富（1a 样品；反应物减至 1/3、1/5、1/10 时表面变光滑、晶体规则、粒径增大、吸附量下降）；EDS-Mapping C/N/O/Zr 均匀；Zr 23.32% | solvent exchange; vacuum activation; thermal drying |  | 24 h | ZrCl4 0.9 mmol + H2PzDC 0.9 mmol + HCOOH 2.7 mL（调节剂）+ DMF 6.3 mL，超声混匀后聚四氟乙烯反应器 120 C 48 h 水热；冷却离心、DMF/乙醇各洗 3 次；DMF/乙醇各浸泡 24 h 活化；减压干燥；产率 0.222 g（61.7%） | DMF | ZrCl4 | 2,5-pyrazinedicarboxylic acid | F1;F5 | formic acid |  | 120 | 48 | 吸附后 PXRD 峰位不变（除 10.26-12.06° 范围）；BET 降至 73.653/0.234/11.9786；FTIR C=O 1635->1610、新 Pb-O 665、吡嗪 1480 变化；XPS Pb 4f 144.02/139.14、N-Pb 399.67；5 循环 FE-SEM 结构完好 | 未报告 | 5 循环后吸附/脱附率仍 >90%；FE-SEM 结构完好；强酸（pH 1）仍有 67.75% 去除；TGA >360 C 配体/簇分解 | E:\mzh3\所有正文和附件\第一波markdown\Synthesis of stable mesoporous Zr-MOFs using pyrazine-containing ligand for efficient capture of Pb(II) in wastewater.md | P0429 | 10.1016/j.jece.2024.112543 | 1 | isotherm | 298 | 0.4 | 416.0118 | 297.8992 | 120.3581 | 298.2493 | 1 | 298.2493 | 98.18182 | 7 | 298.2493 | 等温线 | Synthesis of stable mesoporous Zr-MOFs using pyrazine-containing ligand for efficient capture of Pb(II) in wastewater | P0429 | Single MOF
P0146 | P0146_M1 | Zr-PzDC | M1 |  | 吡嗪二羧酸锆基介孔 MOF（UiO 型 Zr6 簇 + H2PzDC；孔径 16 nm 介孔，强酸稳定） | Zr-PzDC | Zr | 2,5-pyrazinedicarboxylic acid | 1 | 1 | 0 | 0 | 1 | 0 | 0 | 0 | 0 | 0 |  |  | 0 |  | 0 | No |  |  | 104.053 | 0.417 | 16.016 | 粗糙表面不规则形貌、孔结构丰富（1a 样品；反应物减至 1/3、1/5、1/10 时表面变光滑、晶体规则、粒径增大、吸附量下降）；EDS-Mapping C/N/O/Zr 均匀；Zr 23.32% | solvent exchange; vacuum activation; thermal drying |  | 24 h | ZrCl4 0.9 mmol + H2PzDC 0.9 mmol + HCOOH 2.7 mL（调节剂）+ DMF 6.3 mL，超声混匀后聚四氟乙烯反应器 120 C 48 h 水热；冷却离心、DMF/乙醇各洗 3 次；DMF/乙醇各浸泡 24 h 活化；减压干燥；产率 0.222 g（61.7%） | DMF | ZrCl4 | 2,5-pyrazinedicarboxylic acid | F1;F5 | formic acid |  | 120 | 48 | 吸附后 PXRD 峰位不变（除 10.26-12.06° 范围）；BET 降至 73.653/0.234/11.9786；FTIR C=O 1635->1610、新 Pb-O 665、吡嗪 1480 变化；XPS Pb 4f 144.02/139.14、N-Pb 399.67；5 循环 FE-SEM 结构完好 | 未报告 | 5 循环后吸附/脱附率仍 >90%；FE-SEM 结构完好；强酸（pH 1）仍有 67.75% 去除；TGA >360 C 配体/簇分解 | E:\mzh3\所有正文和附件\第一波markdown\Synthesis of stable mesoporous Zr-MOFs using pyrazine-containing ligand for efficient capture of Pb(II) in wastewater.md | P0429 | 10.1016/j.jece.2024.112543 | 1 | isotherm | 298 | 0.4 | 471.7092 | 298.2493 | 120.3581 | 298.2493 | 1 | 298.2493 | 98.18182 | 7 | 298.2493 | 等温线 | Synthesis of stable mesoporous Zr-MOFs using pyrazine-containing ligand for efficient capture of Pb(II) in wastewater | P0429 | Single MOF
P0146 | P0146_M1 | Zr-PzDC | M1 |  | 吡嗪二羧酸锆基介孔 MOF（UiO 型 Zr6 簇 + H2PzDC；孔径 16 nm 介孔，强酸稳定） | Zr-PzDC | Zr | 2,5-pyrazinedicarboxylic acid | 1 | 1 | 0 | 0 | 1 | 0 | 0 | 0 | 0 | 0 |  |  | 0 |  | 0 | No |  |  | 104.053 | 0.417 | 16.016 | 粗糙表面不规则形貌、孔结构丰富（1a 样品；反应物减至 1/3、1/5、1/10 时表面变光滑、晶体规则、粒径增大、吸附量下降）；EDS-Mapping C/N/O/Zr 均匀；Zr 23.32% | solvent exchange; vacuum activation; thermal drying |  | 24 h | ZrCl4 0.9 mmol + H2PzDC 0.9 mmol + HCOOH 2.7 mL（调节剂）+ DMF 6.3 mL，超声混匀后聚四氟乙烯反应器 120 C 48 h 水热；冷却离心、DMF/乙醇各洗 3 次；DMF/乙醇各浸泡 24 h 活化；减压干燥；产率 0.222 g（61.7%） | DMF | ZrCl4 | 2,5-pyrazinedicarboxylic acid | F1;F5 | formic acid |  | 120 | 48 | 吸附后 PXRD 峰位不变（除 10.26-12.06° 范围）；BET 降至 73.653/0.234/11.9786；FTIR C=O 1635->1610、新 Pb-O 665、吡嗪 1480 变化；XPS Pb 4f 144.02/139.14、N-Pb 399.67；5 循环 FE-SEM 结构完好 | 未报告 | 5 循环后吸附/脱附率仍 >90%；FE-SEM 结构完好；强酸（pH 1）仍有 67.75% 去除；TGA >360 C 配体/簇分解 | E:\mzh3\所有正文和附件\第一波markdown\Synthesis of stable mesoporous Zr-MOFs using pyrazine-containing ligand for efficient capture of Pb(II) in wastewater.md | P0429 | 10.1016/j.jece.2024.112543 | 1 | temperature | 298 | 0.4 | 471.7092 | 298.2493 | 120.3581 | 298.2493 | 1 | 298.2493 | 98.18182 | 7 | 298.2493 | 温度 | Synthesis of stable mesoporous Zr-MOFs using pyrazine-containing ligand for efficient capture of Pb(II) in wastewater | P0429 | Single MOF
P0146 | P0146_M1 | Zr-PzDC | M1 |  | 吡嗪二羧酸锆基介孔 MOF（UiO 型 Zr6 簇 + H2PzDC；孔径 16 nm 介孔，强酸稳定） | Zr-PzDC | Zr | 2,5-pyrazinedicarboxylic acid | 1 | 1 | 0 | 0 | 1 | 0 | 0 | 0 | 0 | 0 |  |  | 0 |  | 0 | No |  |  | 104.053 | 0.417 | 16.016 | 粗糙表面不规则形貌、孔结构丰富（1a 样品；反应物减至 1/3、1/5、1/10 时表面变光滑、晶体规则、粒径增大、吸附量下降）；EDS-Mapping C/N/O/Zr 均匀；Zr 23.32% | solvent exchange; vacuum activation; thermal drying |  | 24 h | ZrCl4 0.9 mmol + H2PzDC 0.9 mmol + HCOOH 2.7 mL（调节剂）+ DMF 6.3 mL，超声混匀后聚四氟乙烯反应器 120 C 48 h 水热；冷却离心、DMF/乙醇各洗 3 次；DMF/乙醇各浸泡 24 h 活化；减压干燥；产率 0.222 g（61.7%） | DMF | ZrCl4 | 2,5-pyrazinedicarboxylic acid | F1;F5 | formic acid |  | 120 | 48 | 吸附后 PXRD 峰位不变（除 10.26-12.06° 范围）；BET 降至 73.653/0.234/11.9786；FTIR C=O 1635->1610、新 Pb-O 665、吡嗪 1480 变化；XPS Pb 4f 144.02/139.14、N-Pb 399.67；5 循环 FE-SEM 结构完好 | 未报告 | 5 循环后吸附/脱附率仍 >90%；FE-SEM 结构完好；强酸（pH 1）仍有 67.75% 去除；TGA >360 C 配体/簇分解 | E:\mzh3\所有正文和附件\第一波markdown\Synthesis of stable mesoporous Zr-MOFs using pyrazine-containing ligand for efficient capture of Pb(II) in wastewater.md | P0429 | 10.1016/j.jece.2024.112543 | 1 | temperature | 308 | 0.4 | 471.7092 | 305.2725 | 120.3581 | 298.2493 | 1 | 298.2493 | 98.18182 | 7 | 298.2493 | 温度 | Synthesis of stable mesoporous Zr-MOFs using pyrazine-containing ligand for efficient capture of Pb(II) in wastewater | P0429 | Single MOF
P0146 | P0146_M1 | Zr-PzDC | M1 |  | 吡嗪二羧酸锆基介孔 MOF（UiO 型 Zr6 簇 + H2PzDC；孔径 16 nm 介孔，强酸稳定） | Zr-PzDC | Zr | 2,5-pyrazinedicarboxylic acid | 1 | 1 | 0 | 0 | 1 | 0 | 0 | 0 | 0 | 0 |  |  | 0 |  | 0 | No |  |  | 104.053 | 0.417 | 16.016 | 粗糙表面不规则形貌、孔结构丰富（1a 样品；反应物减至 1/3、1/5、1/10 时表面变光滑、晶体规则、粒径增大、吸附量下降）；EDS-Mapping C/N/O/Zr 均匀；Zr 23.32% | solvent exchange; vacuum activation; thermal drying |  | 24 h | ZrCl4 0.9 mmol + H2PzDC 0.9 mmol + HCOOH 2.7 mL（调节剂）+ DMF 6.3 mL，超声混匀后聚四氟乙烯反应器 120 C 48 h 水热；冷却离心、DMF/乙醇各洗 3 次；DMF/乙醇各浸泡 24 h 活化；减压干燥；产率 0.222 g（61.7%） | DMF | ZrCl4 | 2,5-pyrazinedicarboxylic acid | F1;F5 | formic acid |  | 120 | 48 | 吸附后 PXRD 峰位不变（除 10.26-12.06° 范围）；BET 降至 73.653/0.234/11.9786；FTIR C=O 1635->1610、新 Pb-O 665、吡嗪 1480 变化；XPS Pb 4f 144.02/139.14、N-Pb 399.67；5 循环 FE-SEM 结构完好 | 未报告 | 5 循环后吸附/脱附率仍 >90%；FE-SEM 结构完好；强酸（pH 1）仍有 67.75% 去除；TGA >360 C 配体/簇分解 | E:\mzh3\所有正文和附件\第一波markdown\Synthesis of stable mesoporous Zr-MOFs using pyrazine-containing ligand for efficient capture of Pb(II) in wastewater.md | P0429 | 10.1016/j.jece.2024.112543 | 1 | temperature | 318 | 0.4 | 471.7092 | 312.3819 | 120.3581 | 298.2493 | 1 | 298.2493 | 98.18182 | 7 | 298.2493 | 温度 | Synthesis of stable mesoporous Zr-MOFs using pyrazine-containing ligand for efficient capture of Pb(II) in wastewater | P0429 | Single MOF
P0147 | P0147_M1 | ZIF-8@GO-COOH | M4 | T2 | ZIF-8@羧基氧化石墨烯原位自组装纳米复合（GO-COOH 为功能载体+配位调节剂，ZIF-8 菱形十二面体生长于 GO-COOH 片层） | ZIF-8 | Zn | 2-methylimidazole | 1 | 1 | 0 | 0 | 1 | 0 | 0 | 0 | 0 | 0 |  |  | 1 | graphene oxide | 0 | No |  |  | 1054.952 |  |  | ZIF-8 菱形十二面体 50-80 nm（纯相 64.63±8.7 nm）；复合 70-130 nm（GO-COOH 片层空间位阻使成核率<生长率）；ZIF-8 原位生长于 GO-COOH 片层；HRTEM ZIF-8 多孔嵌入 GO-COOH；type I 微孔 + DFT 5-20 nm 介孔 | solvent exchange; thermal drying | 70 | 12 h | ①GO 改性 Hummers（3 g 石墨+1.5 g NaNO3/69 mL H2SO4，9 g KMnO4，35 C 7 h+14 h，H2O2 中和，真空 48 h）；②GO-COOH（0.2 g GO/100 mL 水超声 3 h + 6 g NaOH + 10 g ClCH2COOH 超声 3 h，透析 MD34-3500 水洗干燥）；③ZIF-8@GO-COOH（100 mg GO-COOH/100 mL 甲醇超声 4 h + 0.587 g Zn(NO3)2·6H2O 搅 1 h + 1.298 g Hmim 搅 3 h，甲醇洗，70 C 12 h） | methanol | Zn(NO3)2.6H2O | 2-methylimidazole | F6 |  |  | 25 | 6 | XPS 检出 Pb 4f 137.93 eV、Cu 2p 933.96 eV；C=O 286.18→285.77、C-N 398.8→398.51 eV（Pb）；C-N 含量 90.49→84.08%；N1s 信号衰减；所有键合峰向低结合能位移 | 未报告 | 4 循环后吸附量下降但仍稳定（正文）；CSV ret 94.67→33.10（cycle1-4，下降明显，标注）；ZIF-8@GO-COOH 结构在酸性脱附中保持 | E:\mzh3\所有正文和附件\第一波markdown\Synthesis of ZIF-8@GO-COOH and its adsorption for Cu(II) and Pb(II) from water Capability and mechanism.md | P0433 | 10.1016/j.seppur.2022.122957 | 1 | ph | 298 | 1 | 190.5817 | 200.8945 | 180 | 409.749 | 1 | 418.5022 | 94.66814 | 2 | 200.8945 | pH | Synthesis of ZIF-8@GO-COOH and its adsorption for Cu(II) and Pb(II) from water: Capability and mechanism | P0433 | Carbide composite
P0147 | P0147_M1 | ZIF-8@GO-COOH | M4 | T2 | ZIF-8@羧基氧化石墨烯原位自组装纳米复合（GO-COOH 为功能载体+配位调节剂，ZIF-8 菱形十二面体生长于 GO-COOH 片层） | ZIF-8 | Zn | 2-methylimidazole | 1 | 1 | 0 | 0 | 1 | 0 | 0 | 0 | 0 | 0 |  |  | 1 | graphene oxide | 0 | No |  |  | 1054.952 |  |  | ZIF-8 菱形十二面体 50-80 nm（纯相 64.63±8.7 nm）；复合 70-130 nm（GO-COOH 片层空间位阻使成核率<生长率）；ZIF-8 原位生长于 GO-COOH 片层；HRTEM ZIF-8 多孔嵌入 GO-COOH；type I 微孔 + DFT 5-20 nm 介孔 | solvent exchange; thermal drying | 70 | 12 h | ①GO 改性 Hummers（3 g 石墨+1.5 g NaNO3/69 mL H2SO4，9 g KMnO4，35 C 7 h+14 h，H2O2 中和，真空 48 h）；②GO-COOH（0.2 g GO/100 mL 水超声 3 h + 6 g NaOH + 10 g ClCH2COOH 超声 3 h，透析 MD34-3500 水洗干燥）；③ZIF-8@GO-COOH（100 mg GO-COOH/100 mL 甲醇超声 4 h + 0.587 g Zn(NO3)2·6H2O 搅 1 h + 1.298 g Hmim 搅 3 h，甲醇洗，70 C 12 h） | methanol | Zn(NO3)2.6H2O | 2-methylimidazole | F6 |  |  | 25 | 6 | XPS 检出 Pb 4f 137.93 eV、Cu 2p 933.96 eV；C=O 286.18→285.77、C-N 398.8→398.51 eV（Pb）；C-N 含量 90.49→84.08%；N1s 信号衰减；所有键合峰向低结合能位移 | 未报告 | 4 循环后吸附量下降但仍稳定（正文）；CSV ret 94.67→33.10（cycle1-4，下降明显，标注）；ZIF-8@GO-COOH 结构在酸性脱附中保持 | E:\mzh3\所有正文和附件\第一波markdown\Synthesis of ZIF-8@GO-COOH and its adsorption for Cu(II) and Pb(II) from water Capability and mechanism.md | P0433 | 10.1016/j.seppur.2022.122957 | 1 | ph | 298 | 1 | 190.5817 | 385.2161 | 180 | 409.749 | 1 | 418.5022 | 94.66814 | 3 | 385.2161 | pH | Synthesis of ZIF-8@GO-COOH and its adsorption for Cu(II) and Pb(II) from water: Capability and mechanism | P0433 | Carbide composite
P0147 | P0147_M1 | ZIF-8@GO-COOH | M4 | T2 | ZIF-8@羧基氧化石墨烯原位自组装纳米复合（GO-COOH 为功能载体+配位调节剂，ZIF-8 菱形十二面体生长于 GO-COOH 片层） | ZIF-8 | Zn | 2-methylimidazole | 1 | 1 | 0 | 0 | 1 | 0 | 0 | 0 | 0 | 0 |  |  | 1 | graphene oxide | 0 | No |  |  | 1054.952 |  |  | ZIF-8 菱形十二面体 50-80 nm（纯相 64.63±8.7 nm）；复合 70-130 nm（GO-COOH 片层空间位阻使成核率<生长率）；ZIF-8 原位生长于 GO-COOH 片层；HRTEM ZIF-8 多孔嵌入 GO-COOH；type I 微孔 + DFT 5-20 nm 介孔 | solvent exchange; thermal drying | 70 | 12 h | ①GO 改性 Hummers（3 g 石墨+1.5 g NaNO3/69 mL H2SO4，9 g KMnO4，35 C 7 h+14 h，H2O2 中和，真空 48 h）；②GO-COOH（0.2 g GO/100 mL 水超声 3 h + 6 g NaOH + 10 g ClCH2COOH 超声 3 h，透析 MD34-3500 水洗干燥）；③ZIF-8@GO-COOH（100 mg GO-COOH/100 mL 甲醇超声 4 h + 0.587 g Zn(NO3)2·6H2O 搅 1 h + 1.298 g Hmim 搅 3 h，甲醇洗，70 C 12 h） | methanol | Zn(NO3)2.6H2O | 2-methylimidazole | F6 |  |  | 25 | 6 | XPS 检出 Pb 4f 137.93 eV、Cu 2p 933.96 eV；C=O 286.18→285.77、C-N 398.8→398.51 eV（Pb）；C-N 含量 90.49→84.08%；N1s 信号衰减；所有键合峰向低结合能位移 | 未报告 | 4 循环后吸附量下降但仍稳定（正文）；CSV ret 94.67→33.10（cycle1-4，下降明显，标注）；ZIF-8@GO-COOH 结构在酸性脱附中保持 | E:\mzh3\所有正文和附件\第一波markdown\Synthesis of ZIF-8@GO-COOH and its adsorption for Cu(II) and Pb(II) from water Capability and mechanism.md | P0433 | 10.1016/j.seppur.2022.122957 | 1 | ph | 298 | 1 | 190.5817 | 392.492 | 180 | 409.749 | 1 | 418.5022 | 94.66814 | 4 | 392.492 | pH | Synthesis of ZIF-8@GO-COOH and its adsorption for Cu(II) and Pb(II) from water: Capability and mechanism | P0433 | Carbide composite
P0147 | P0147_M1 | ZIF-8@GO-COOH | M4 | T2 | ZIF-8@羧基氧化石墨烯原位自组装纳米复合（GO-COOH 为功能载体+配位调节剂，ZIF-8 菱形十二面体生长于 GO-COOH 片层） | ZIF-8 | Zn | 2-methylimidazole | 1 | 1 | 0 | 0 | 1 | 0 | 0 | 0 | 0 | 0 |  |  | 1 | graphene oxide | 0 | No |  |  | 1054.952 |  |  | ZIF-8 菱形十二面体 50-80 nm（纯相 64.63±8.7 nm）；复合 70-130 nm（GO-COOH 片层空间位阻使成核率<生长率）；ZIF-8 原位生长于 GO-COOH 片层；HRTEM ZIF-8 多孔嵌入 GO-COOH；type I 微孔 + DFT 5-20 nm 介孔 | solvent exchange; thermal drying | 70 | 12 h | ①GO 改性 Hummers（3 g 石墨+1.5 g NaNO3/69 mL H2SO4，9 g KMnO4，35 C 7 h+14 h，H2O2 中和，真空 48 h）；②GO-COOH（0.2 g GO/100 mL 水超声 3 h + 6 g NaOH + 10 g ClCH2COOH 超声 3 h，透析 MD34-3500 水洗干燥）；③ZIF-8@GO-COOH（100 mg GO-COOH/100 mL 甲醇超声 4 h + 0.587 g Zn(NO3)2·6H2O 搅 1 h + 1.298 g Hmim 搅 3 h，甲醇洗，70 C 12 h） | methanol | Zn(NO3)2.6H2O | 2-methylimidazole | F6 |  |  | 25 | 6 | XPS 检出 Pb 4f 137.93 eV、Cu 2p 933.96 eV；C=O 286.18→285.77、C-N 398.8→398.51 eV（Pb）；C-N 含量 90.49→84.08%；N1s 信号衰减；所有键合峰向低结合能位移 | 未报告 | 4 循环后吸附量下降但仍稳定（正文）；CSV ret 94.67→33.10（cycle1-4，下降明显，标注）；ZIF-8@GO-COOH 结构在酸性脱附中保持 | E:\mzh3\所有正文和附件\第一波markdown\Synthesis of ZIF-8@GO-COOH and its adsorption for Cu(II) and Pb(II) from water Capability and mechanism.md | P0433 | 10.1016/j.seppur.2022.122957 | 1 | ph | 298 | 1 | 190.5817 | 392.492 | 180 | 409.749 | 1 | 418.5022 | 94.66814 | 5 | 392.492 | pH | Synthesis of ZIF-8@GO-COOH and its adsorption for Cu(II) and Pb(II) from water: Capability and mechanism | P0433 | Carbide composite
P0147 | P0147_M1 | ZIF-8@GO-COOH | M4 | T2 | ZIF-8@羧基氧化石墨烯原位自组装纳米复合（GO-COOH 为功能载体+配位调节剂，ZIF-8 菱形十二面体生长于 GO-COOH 片层） | ZIF-8 | Zn | 2-methylimidazole | 1 | 1 | 0 | 0 | 1 | 0 | 0 | 0 | 0 | 0 |  |  | 1 | graphene oxide | 0 | No |  |  | 1054.952 |  |  | ZIF-8 菱形十二面体 50-80 nm（纯相 64.63±8.7 nm）；复合 70-130 nm（GO-COOH 片层空间位阻使成核率<生长率）；ZIF-8 原位生长于 GO-COOH 片层；HRTEM ZIF-8 多孔嵌入 GO-COOH；type I 微孔 + DFT 5-20 nm 介孔 | solvent exchange; thermal drying | 70 | 12 h | ①GO 改性 Hummers（3 g 石墨+1.5 g NaNO3/69 mL H2SO4，9 g KMnO4，35 C 7 h+14 h，H2O2 中和，真空 48 h）；②GO-COOH（0.2 g GO/100 mL 水超声 3 h + 6 g NaOH + 10 g ClCH2COOH 超声 3 h，透析 MD34-3500 水洗干燥）；③ZIF-8@GO-COOH（100 mg GO-COOH/100 mL 甲醇超声 4 h + 0.587 g Zn(NO3)2·6H2O 搅 1 h + 1.298 g Hmim 搅 3 h，甲醇洗，70 C 12 h） | methanol | Zn(NO3)2.6H2O | 2-methylimidazole | F6 |  |  | 25 | 6 | XPS 检出 Pb 4f 137.93 eV、Cu 2p 933.96 eV；C=O 286.18→285.77、C-N 398.8→398.51 eV（Pb）；C-N 含量 90.49→84.08%；N1s 信号衰减；所有键合峰向低结合能位移 | 未报告 | 4 循环后吸附量下降但仍稳定（正文）；CSV ret 94.67→33.10（cycle1-4，下降明显，标注）；ZIF-8@GO-COOH 结构在酸性脱附中保持 | E:\mzh3\所有正文和附件\第一波markdown\Synthesis of ZIF-8@GO-COOH and its adsorption for Cu(II) and Pb(II) from water Capability and mechanism.md | P0433 | 10.1016/j.seppur.2022.122957 | 1 | ph | 298 | 1 | 190.5817 | 400.9805 | 180 | 409.749 | 1 | 418.5022 | 94.66814 | 6 | 400.9805 | pH | Synthesis of ZIF-8@GO-COOH and its adsorption for Cu(II) and Pb(II) from water: Capability and mechanism | P0433 | Carbide composite
P0147 | P0147_M1 | ZIF-8@GO-COOH | M4 | T2 | ZIF-8@羧基氧化石墨烯原位自组装纳米复合（GO-COOH 为功能载体+配位调节剂，ZIF-8 菱形十二面体生长于 GO-COOH 片层） | ZIF-8 | Zn | 2-methylimidazole | 1 | 1 | 0 | 0 | 1 | 0 | 0 | 0 | 0 | 0 |  |  | 1 | graphene oxide | 0 | No |  |  | 1054.952 |  |  | ZIF-8 菱形十二面体 50-80 nm（纯相 64.63±8.7 nm）；复合 70-130 nm（GO-COOH 片层空间位阻使成核率<生长率）；ZIF-8 原位生长于 GO-COOH 片层；HRTEM ZIF-8 多孔嵌入 GO-COOH；type I 微孔 + DFT 5-20 nm 介孔 | solvent exchange; thermal drying | 70 | 12 h | ①GO 改性 Hummers（3 g 石墨+1.5 g NaNO3/69 mL H2SO4，9 g KMnO4，35 C 7 h+14 h，H2O2 中和，真空 48 h）；②GO-COOH（0.2 g GO/100 mL 水超声 3 h + 6 g NaOH + 10 g ClCH2COOH 超声 3 h，透析 MD34-3500 水洗干燥）；③ZIF-8@GO-COOH（100 mg GO-COOH/100 mL 甲醇超声 4 h + 0.587 g Zn(NO3)2·6H2O 搅 1 h + 1.298 g Hmim 搅 3 h，甲醇洗，70 C 12 h） | methanol | Zn(NO3)2.6H2O | 2-methylimidazole | F6 |  |  | 25 | 6 | XPS 检出 Pb 4f 137.93 eV、Cu 2p 933.96 eV；C=O 286.18→285.77、C-N 398.8→398.51 eV（Pb）；C-N 含量 90.49→84.08%；N1s 信号衰减；所有键合峰向低结合能位移 | 未报告 | 4 循环后吸附量下降但仍稳定（正文）；CSV ret 94.67→33.10（cycle1-4，下降明显，标注）；ZIF-8@GO-COOH 结构在酸性脱附中保持 | E:\mzh3\所有正文和附件\第一波markdown\Synthesis of ZIF-8@GO-COOH and its adsorption for Cu(II) and Pb(II) from water Capability and mechanism.md | P0433 | 10.1016/j.seppur.2022.122957 | 1 | ph | 298 | 1 | 190.5817 | 411.8943 | 180 | 409.749 | 1 | 418.5022 | 94.66814 | 7 | 411.8943 | pH | Synthesis of ZIF-8@GO-COOH and its adsorption for Cu(II) and Pb(II) from water: Capability and mechanism | P0433 | Carbide composite
P0147 | P0147_M1 | ZIF-8@GO-COOH | M4 | T2 | ZIF-8@羧基氧化石墨烯原位自组装纳米复合（GO-COOH 为功能载体+配位调节剂，ZIF-8 菱形十二面体生长于 GO-COOH 片层） | ZIF-8 | Zn | 2-methylimidazole | 1 | 1 | 0 | 0 | 1 | 0 | 0 | 0 | 0 | 0 |  |  | 1 | graphene oxide | 0 | No |  |  | 1054.952 |  |  | ZIF-8 菱形十二面体 50-80 nm（纯相 64.63±8.7 nm）；复合 70-130 nm（GO-COOH 片层空间位阻使成核率<生长率）；ZIF-8 原位生长于 GO-COOH 片层；HRTEM ZIF-8 多孔嵌入 GO-COOH；type I 微孔 + DFT 5-20 nm 介孔 | solvent exchange; thermal drying | 70 | 12 h | ①GO 改性 Hummers（3 g 石墨+1.5 g NaNO3/69 mL H2SO4，9 g KMnO4，35 C 7 h+14 h，H2O2 中和，真空 48 h）；②GO-COOH（0.2 g GO/100 mL 水超声 3 h + 6 g NaOH + 10 g ClCH2COOH 超声 3 h，透析 MD34-3500 水洗干燥）；③ZIF-8@GO-COOH（100 mg GO-COOH/100 mL 甲醇超声 4 h + 0.587 g Zn(NO3)2·6H2O 搅 1 h + 1.298 g Hmim 搅 3 h，甲醇洗，70 C 12 h） | methanol | Zn(NO3)2.6H2O | 2-methylimidazole | F6 |  |  | 25 | 6 | XPS 检出 Pb 4f 137.93 eV、Cu 2p 933.96 eV；C=O 286.18→285.77、C-N 398.8→398.51 eV（Pb）；C-N 含量 90.49→84.08%；N1s 信号衰减；所有键合峰向低结合能位移 | 未报告 | 4 循环后吸附量下降但仍稳定（正文）；CSV ret 94.67→33.10（cycle1-4，下降明显，标注）；ZIF-8@GO-COOH 结构在酸性脱附中保持 | E:\mzh3\所有正文和附件\第一波markdown\Synthesis of ZIF-8@GO-COOH and its adsorption for Cu(II) and Pb(II) from water Capability and mechanism.md | P0433 | 10.1016/j.seppur.2022.122957 | 1 | ph | 298 | 1 | 190.5817 | 411.8943 | 180 | 409.749 | 1 | 418.5022 | 94.66814 | 8 | 411.8943 | pH | Synthesis of ZIF-8@GO-COOH and its adsorption for Cu(II) and Pb(II) from water: Capability and mechanism | P0433 | Carbide composite
P0147 | P0147_M1 | ZIF-8@GO-COOH | M4 | T2 | ZIF-8@羧基氧化石墨烯原位自组装纳米复合（GO-COOH 为功能载体+配位调节剂，ZIF-8 菱形十二面体生长于 GO-COOH 片层） | ZIF-8 | Zn | 2-methylimidazole | 1 | 1 | 0 | 0 | 1 | 0 | 0 | 0 | 0 | 0 |  |  | 1 | graphene oxide | 0 | No |  |  | 1054.952 |  |  | ZIF-8 菱形十二面体 50-80 nm（纯相 64.63±8.7 nm）；复合 70-130 nm（GO-COOH 片层空间位阻使成核率<生长率）；ZIF-8 原位生长于 GO-COOH 片层；HRTEM ZIF-8 多孔嵌入 GO-COOH；type I 微孔 + DFT 5-20 nm 介孔 | solvent exchange; thermal drying | 70 | 12 h | ①GO 改性 Hummers（3 g 石墨+1.5 g NaNO3/69 mL H2SO4，9 g KMnO4，35 C 7 h+14 h，H2O2 中和，真空 48 h）；②GO-COOH（0.2 g GO/100 mL 水超声 3 h + 6 g NaOH + 10 g ClCH2COOH 超声 3 h，透析 MD34-3500 水洗干燥）；③ZIF-8@GO-COOH（100 mg GO-COOH/100 mL 甲醇超声 4 h + 0.587 g Zn(NO3)2·6H2O 搅 1 h + 1.298 g Hmim 搅 3 h，甲醇洗，70 C 12 h） | methanol | Zn(NO3)2.6H2O | 2-methylimidazole | F6 |  |  | 25 | 6 | XPS 检出 Pb 4f 137.93 eV、Cu 2p 933.96 eV；C=O 286.18→285.77、C-N 398.8→398.51 eV（Pb）；C-N 含量 90.49→84.08%；N1s 信号衰减；所有键合峰向低结合能位移 | 未报告 | 4 循环后吸附量下降但仍稳定（正文）；CSV ret 94.67→33.10（cycle1-4，下降明显，标注）；ZIF-8@GO-COOH 结构在酸性脱附中保持 | E:\mzh3\所有正文和附件\第一波markdown\Synthesis of ZIF-8@GO-COOH and its adsorption for Cu(II) and Pb(II) from water Capability and mechanism.md | P0433 | 10.1016/j.seppur.2022.122957 | 1 | cm | 298 | 1 | 183.3795 | 411.8943 | 180 | 409.749 | 1 | 418.5022 | 94.66814 | 7 | 411.8943 | MOF加入浓度 | Synthesis of ZIF-8@GO-COOH and its adsorption for Cu(II) and Pb(II) from water: Capability and mechanism | P0433 | Carbide composite
P0147 | P0147_M1 | ZIF-8@GO-COOH | M4 | T2 | ZIF-8@羧基氧化石墨烯原位自组装纳米复合（GO-COOH 为功能载体+配位调节剂，ZIF-8 菱形十二面体生长于 GO-COOH 片层） | ZIF-8 | Zn | 2-methylimidazole | 1 | 1 | 0 | 0 | 1 | 0 | 0 | 0 | 0 | 0 |  |  | 1 | graphene oxide | 0 | No |  |  | 1054.952 |  |  | ZIF-8 菱形十二面体 50-80 nm（纯相 64.63±8.7 nm）；复合 70-130 nm（GO-COOH 片层空间位阻使成核率<生长率）；ZIF-8 原位生长于 GO-COOH 片层；HRTEM ZIF-8 多孔嵌入 GO-COOH；type I 微孔 + DFT 5-20 nm 介孔 | solvent exchange; thermal drying | 70 | 12 h | ①GO 改性 Hummers（3 g 石墨+1.5 g NaNO3/69 mL H2SO4，9 g KMnO4，35 C 7 h+14 h，H2O2 中和，真空 48 h）；②GO-COOH（0.2 g GO/100 mL 水超声 3 h + 6 g NaOH + 10 g ClCH2COOH 超声 3 h，透析 MD34-3500 水洗干燥）；③ZIF-8@GO-COOH（100 mg GO-COOH/100 mL 甲醇超声 4 h + 0.587 g Zn(NO3)2·6H2O 搅 1 h + 1.298 g Hmim 搅 3 h，甲醇洗，70 C 12 h） | methanol | Zn(NO3)2.6H2O | 2-methylimidazole | F6 |  |  | 25 | 6 | XPS 检出 Pb 4f 137.93 eV、Cu 2p 933.96 eV；C=O 286.18→285.77、C-N 398.8→398.51 eV（Pb）；C-N 含量 90.49→84.08%；N1s 信号衰减；所有键合峰向低结合能位移 | 未报告 | 4 循环后吸附量下降但仍稳定（正文）；CSV ret 94.67→33.10（cycle1-4，下降明显，标注）；ZIF-8@GO-COOH 结构在酸性脱附中保持 | E:\mzh3\所有正文和附件\第一波markdown\Synthesis of ZIF-8@GO-COOH and its adsorption for Cu(II) and Pb(II) from water Capability and mechanism.md | P0433 | 10.1016/j.seppur.2022.122957 | 1 | cm | 298 | 1.5 | 183.3795 | 275.3906 | 180 | 409.749 | 1 | 418.5022 | 94.66814 | 7 | 411.8943 | MOF加入浓度 | Synthesis of ZIF-8@GO-COOH and its adsorption for Cu(II) and Pb(II) from water: Capability and mechanism | P0433 | Carbide composite
P0147 | P0147_M1 | ZIF-8@GO-COOH | M4 | T2 | ZIF-8@羧基氧化石墨烯原位自组装纳米复合（GO-COOH 为功能载体+配位调节剂，ZIF-8 菱形十二面体生长于 GO-COOH 片层） | ZIF-8 | Zn | 2-methylimidazole | 1 | 1 | 0 | 0 | 1 | 0 | 0 | 0 | 0 | 0 |  |  | 1 | graphene oxide | 0 | No |  |  | 1054.952 |  |  | ZIF-8 菱形十二面体 50-80 nm（纯相 64.63±8.7 nm）；复合 70-130 nm（GO-COOH 片层空间位阻使成核率<生长率）；ZIF-8 原位生长于 GO-COOH 片层；HRTEM ZIF-8 多孔嵌入 GO-COOH；type I 微孔 + DFT 5-20 nm 介孔 | solvent exchange; thermal drying | 70 | 12 h | ①GO 改性 Hummers（3 g 石墨+1.5 g NaNO3/69 mL H2SO4，9 g KMnO4，35 C 7 h+14 h，H2O2 中和，真空 48 h）；②GO-COOH（0.2 g GO/100 mL 水超声 3 h + 6 g NaOH + 10 g ClCH2COOH 超声 3 h，透析 MD34-3500 水洗干燥）；③ZIF-8@GO-COOH（100 mg GO-COOH/100 mL 甲醇超声 4 h + 0.587 g Zn(NO3)2·6H2O 搅 1 h + 1.298 g Hmim 搅 3 h，甲醇洗，70 C 12 h） | methanol | Zn(NO3)2.6H2O | 2-methylimidazole | F6 |  |  | 25 | 6 | XPS 检出 Pb 4f 137.93 eV、Cu 2p 933.96 eV；C=O 286.18→285.77、C-N 398.8→398.51 eV（Pb）；C-N 含量 90.49→84.08%；N1s 信号衰减；所有键合峰向低结合能位移 | 未报告 | 4 循环后吸附量下降但仍稳定（正文）；CSV ret 94.67→33.10（cycle1-4，下降明显，标注）；ZIF-8@GO-COOH 结构在酸性脱附中保持 | E:\mzh3\所有正文和附件\第一波markdown\Synthesis of ZIF-8@GO-COOH and its adsorption for Cu(II) and Pb(II) from water Capability and mechanism.md | P0433 | 10.1016/j.seppur.2022.122957 | 1 | cm | 298 | 2 | 183.3795 | 213.2057 | 180 | 409.749 | 1 | 418.5022 | 94.66814 | 7 | 411.8943 | MOF加入浓度 | Synthesis of ZIF-8@GO-COOH and its adsorption for Cu(II) and Pb(II) from water: Capability and mechanism | P0433 | Carbide composite
P0147 | P0147_M1 | ZIF-8@GO-COOH | M4 | T2 | ZIF-8@羧基氧化石墨烯原位自组装纳米复合（GO-COOH 为功能载体+配位调节剂，ZIF-8 菱形十二面体生长于 GO-COOH 片层） | ZIF-8 | Zn | 2-methylimidazole | 1 | 1 | 0 | 0 | 1 | 0 | 0 | 0 | 0 | 0 |  |  | 1 | graphene oxide | 0 | No |  |  | 1054.952 |  |  | ZIF-8 菱形十二面体 50-80 nm（纯相 64.63±8.7 nm）；复合 70-130 nm（GO-COOH 片层空间位阻使成核率<生长率）；ZIF-8 原位生长于 GO-COOH 片层；HRTEM ZIF-8 多孔嵌入 GO-COOH；type I 微孔 + DFT 5-20 nm 介孔 | solvent exchange; thermal drying | 70 | 12 h | ①GO 改性 Hummers（3 g 石墨+1.5 g NaNO3/69 mL H2SO4，9 g KMnO4，35 C 7 h+14 h，H2O2 中和，真空 48 h）；②GO-COOH（0.2 g GO/100 mL 水超声 3 h + 6 g NaOH + 10 g ClCH2COOH 超声 3 h，透析 MD34-3500 水洗干燥）；③ZIF-8@GO-COOH（100 mg GO-COOH/100 mL 甲醇超声 4 h + 0.587 g Zn(NO3)2·6H2O 搅 1 h + 1.298 g Hmim 搅 3 h，甲醇洗，70 C 12 h） | methanol | Zn(NO3)2.6H2O | 2-methylimidazole | F6 |  |  | 25 | 6 | XPS 检出 Pb 4f 137.93 eV、Cu 2p 933.96 eV；C=O 286.18→285.77、C-N 398.8→398.51 eV（Pb）；C-N 含量 90.49→84.08%；N1s 信号衰减；所有键合峰向低结合能位移 | 未报告 | 4 循环后吸附量下降但仍稳定（正文）；CSV ret 94.67→33.10（cycle1-4，下降明显，标注）；ZIF-8@GO-COOH 结构在酸性脱附中保持 | E:\mzh3\所有正文和附件\第一波markdown\Synthesis of ZIF-8@GO-COOH and its adsorption for Cu(II) and Pb(II) from water Capability and mechanism.md | P0433 | 10.1016/j.seppur.2022.122957 | 1 | cm | 298 | 2.5 | 183.3795 | 170.7379 | 180 | 409.749 | 1 | 418.5022 | 94.66814 | 7 | 411.8943 | MOF加入浓度 | Synthesis of ZIF-8@GO-COOH and its adsorption for Cu(II) and Pb(II) from water: Capability and mechanism | P0433 | Carbide composite
P0147 | P0147_M1 | ZIF-8@GO-COOH | M4 | T2 | ZIF-8@羧基氧化石墨烯原位自组装纳米复合（GO-COOH 为功能载体+配位调节剂，ZIF-8 菱形十二面体生长于 GO-COOH 片层） | ZIF-8 | Zn | 2-methylimidazole | 1 | 1 | 0 | 0 | 1 | 0 | 0 | 0 | 0 | 0 |  |  | 1 | graphene oxide | 0 | No |  |  | 1054.952 |  |  | ZIF-8 菱形十二面体 50-80 nm（纯相 64.63±8.7 nm）；复合 70-130 nm（GO-COOH 片层空间位阻使成核率<生长率）；ZIF-8 原位生长于 GO-COOH 片层；HRTEM ZIF-8 多孔嵌入 GO-COOH；type I 微孔 + DFT 5-20 nm 介孔 | solvent exchange; thermal drying | 70 | 12 h | ①GO 改性 Hummers（3 g 石墨+1.5 g NaNO3/69 mL H2SO4，9 g KMnO4，35 C 7 h+14 h，H2O2 中和，真空 48 h）；②GO-COOH（0.2 g GO/100 mL 水超声 3 h + 6 g NaOH + 10 g ClCH2COOH 超声 3 h，透析 MD34-3500 水洗干燥）；③ZIF-8@GO-COOH（100 mg GO-COOH/100 mL 甲醇超声 4 h + 0.587 g Zn(NO3)2·6H2O 搅 1 h + 1.298 g Hmim 搅 3 h，甲醇洗，70 C 12 h） | methanol | Zn(NO3)2.6H2O | 2-methylimidazole | F6 |  |  | 25 | 6 | XPS 检出 Pb 4f 137.93 eV、Cu 2p 933.96 eV；C=O 286.18→285.77、C-N 398.8→398.51 eV（Pb）；C-N 含量 90.49→84.08%；N1s 信号衰减；所有键合峰向低结合能位移 | 未报告 | 4 循环后吸附量下降但仍稳定（正文）；CSV ret 94.67→33.10（cycle1-4，下降明显，标注）；ZIF-8@GO-COOH 结构在酸性脱附中保持 | E:\mzh3\所有正文和附件\第一波markdown\Synthesis of ZIF-8@GO-COOH and its adsorption for Cu(II) and Pb(II) from water Capability and mechanism.md | P0433 | 10.1016/j.seppur.2022.122957 | 1 | cm | 298 | 3 | 183.3795 | 146.4706 | 180 | 409.749 | 1 | 418.5022 | 94.66814 | 7 | 411.8943 | MOF加入浓度 | Synthesis of ZIF-8@GO-COOH and its adsorption for Cu(II) and Pb(II) from water: Capability and mechanism | P0433 | Carbide composite
P0147 | P0147_M1 | ZIF-8@GO-COOH | M4 | T2 | ZIF-8@羧基氧化石墨烯原位自组装纳米复合（GO-COOH 为功能载体+配位调节剂，ZIF-8 菱形十二面体生长于 GO-COOH 片层） | ZIF-8 | Zn | 2-methylimidazole | 1 | 1 | 0 | 0 | 1 | 0 | 0 | 0 | 0 | 0 |  |  | 1 | graphene oxide | 0 | No |  |  | 1054.952 |  |  | ZIF-8 菱形十二面体 50-80 nm（纯相 64.63±8.7 nm）；复合 70-130 nm（GO-COOH 片层空间位阻使成核率<生长率）；ZIF-8 原位生长于 GO-COOH 片层；HRTEM ZIF-8 多孔嵌入 GO-COOH；type I 微孔 + DFT 5-20 nm 介孔 | solvent exchange; thermal drying | 70 | 12 h | ①GO 改性 Hummers（3 g 石墨+1.5 g NaNO3/69 mL H2SO4，9 g KMnO4，35 C 7 h+14 h，H2O2 中和，真空 48 h）；②GO-COOH（0.2 g GO/100 mL 水超声 3 h + 6 g NaOH + 10 g ClCH2COOH 超声 3 h，透析 MD34-3500 水洗干燥）；③ZIF-8@GO-COOH（100 mg GO-COOH/100 mL 甲醇超声 4 h + 0.587 g Zn(NO3)2·6H2O 搅 1 h + 1.298 g Hmim 搅 3 h，甲醇洗，70 C 12 h） | methanol | Zn(NO3)2.6H2O | 2-methylimidazole | F6 |  |  | 25 | 6 | XPS 检出 Pb 4f 137.93 eV、Cu 2p 933.96 eV；C=O 286.18→285.77、C-N 398.8→398.51 eV（Pb）；C-N 含量 90.49→84.08%；N1s 信号衰减；所有键合峰向低结合能位移 | 未报告 | 4 循环后吸附量下降但仍稳定（正文）；CSV ret 94.67→33.10（cycle1-4，下降明显，标注）；ZIF-8@GO-COOH 结构在酸性脱附中保持 | E:\mzh3\所有正文和附件\第一波markdown\Synthesis of ZIF-8@GO-COOH and its adsorption for Cu(II) and Pb(II) from water Capability and mechanism.md | P0433 | 10.1016/j.seppur.2022.122957 | 1 | isotherm | 293 | 1 | 3.3241 | 191.63 | 180 | 409.749 | 1 | 418.5022 | 94.66814 | 7 | 411.8943 | 等温线 | Synthesis of ZIF-8@GO-COOH and its adsorption for Cu(II) and Pb(II) from water: Capability and mechanism | P0433 | Carbide composite
P0147 | P0147_M1 | ZIF-8@GO-COOH | M4 | T2 | ZIF-8@羧基氧化石墨烯原位自组装纳米复合（GO-COOH 为功能载体+配位调节剂，ZIF-8 菱形十二面体生长于 GO-COOH 片层） | ZIF-8 | Zn | 2-methylimidazole | 1 | 1 | 0 | 0 | 1 | 0 | 0 | 0 | 0 | 0 |  |  | 1 | graphene oxide | 0 | No |  |  | 1054.952 |  |  | ZIF-8 菱形十二面体 50-80 nm（纯相 64.63±8.7 nm）；复合 70-130 nm（GO-COOH 片层空间位阻使成核率<生长率）；ZIF-8 原位生长于 GO-COOH 片层；HRTEM ZIF-8 多孔嵌入 GO-COOH；type I 微孔 + DFT 5-20 nm 介孔 | solvent exchange; thermal drying | 70 | 12 h | ①GO 改性 Hummers（3 g 石墨+1.5 g NaNO3/69 mL H2SO4，9 g KMnO4，35 C 7 h+14 h，H2O2 中和，真空 48 h）；②GO-COOH（0.2 g GO/100 mL 水超声 3 h + 6 g NaOH + 10 g ClCH2COOH 超声 3 h，透析 MD34-3500 水洗干燥）；③ZIF-8@GO-COOH（100 mg GO-COOH/100 mL 甲醇超声 4 h + 0.587 g Zn(NO3)2·6H2O 搅 1 h + 1.298 g Hmim 搅 3 h，甲醇洗，70 C 12 h） | methanol | Zn(NO3)2.6H2O | 2-methylimidazole | F6 |  |  | 25 | 6 | XPS 检出 Pb 4f 137.93 eV、Cu 2p 933.96 eV；C=O 286.18→285.77、C-N 398.8→398.51 eV（Pb）；C-N 含量 90.49→84.08%；N1s 信号衰减；所有键合峰向低结合能位移 | 未报告 | 4 循环后吸附量下降但仍稳定（正文）；CSV ret 94.67→33.10（cycle1-4，下降明显，标注）；ZIF-8@GO-COOH 结构在酸性脱附中保持 | E:\mzh3\所有正文和附件\第一波markdown\Synthesis of ZIF-8@GO-COOH and its adsorption for Cu(II) and Pb(II) from water Capability and mechanism.md | P0433 | 10.1016/j.seppur.2022.122957 | 1 | isotherm | 293 | 1 | 14.95845 | 284.141 | 180 | 409.749 | 1 | 418.5022 | 94.66814 | 7 | 411.8943 | 等温线 | Synthesis of ZIF-8@GO-COOH and its adsorption for Cu(II) and Pb(II) from water: Capability and mechanism | P0433 | Carbide composite
P0147 | P0147_M1 | ZIF-8@GO-COOH | M4 | T2 | ZIF-8@羧基氧化石墨烯原位自组装纳米复合（GO-COOH 为功能载体+配位调节剂，ZIF-8 菱形十二面体生长于 GO-COOH 片层） | ZIF-8 | Zn | 2-methylimidazole | 1 | 1 | 0 | 0 | 1 | 0 | 0 | 0 | 0 | 0 |  |  | 1 | graphene oxide | 0 | No |  |  | 1054.952 |  |  | ZIF-8 菱形十二面体 50-80 nm（纯相 64.63±8.7 nm）；复合 70-130 nm（GO-COOH 片层空间位阻使成核率<生长率）；ZIF-8 原位生长于 GO-COOH 片层；HRTEM ZIF-8 多孔嵌入 GO-COOH；type I 微孔 + DFT 5-20 nm 介孔 | solvent exchange; thermal drying | 70 | 12 h | ①GO 改性 Hummers（3 g 石墨+1.5 g NaNO3/69 mL H2SO4，9 g KMnO4，35 C 7 h+14 h，H2O2 中和，真空 48 h）；②GO-COOH（0.2 g GO/100 mL 水超声 3 h + 6 g NaOH + 10 g ClCH2COOH 超声 3 h，透析 MD34-3500 水洗干燥）；③ZIF-8@GO-COOH（100 mg GO-COOH/100 mL 甲醇超声 4 h + 0.587 g Zn(NO3)2·6H2O 搅 1 h + 1.298 g Hmim 搅 3 h，甲醇洗，70 C 12 h） | methanol | Zn(NO3)2.6H2O | 2-methylimidazole | F6 |  |  | 25 | 6 | XPS 检出 Pb 4f 137.93 eV、Cu 2p 933.96 eV；C=O 286.18→285.77、C-N 398.8→398.51 eV（Pb）；C-N 含量 90.49→84.08%；N1s 信号衰减；所有键合峰向低结合能位移 | 未报告 | 4 循环后吸附量下降但仍稳定（正文）；CSV ret 94.67→33.10（cycle1-4，下降明显，标注）；ZIF-8@GO-COOH 结构在酸性脱附中保持 | E:\mzh3\所有正文和附件\第一波markdown\Synthesis of ZIF-8@GO-COOH and its adsorption for Cu(II) and Pb(II) from water Capability and mechanism.md | P0433 | 10.1016/j.seppur.2022.122957 | 1 | isotherm | 293 | 1 | 44.87535 | 352.4229 | 180 | 409.749 | 1 | 418.5022 | 94.66814 | 7 | 411.8943 | 等温线 | Synthesis of ZIF-8@GO-COOH and its adsorption for Cu(II) and Pb(II) from water: Capability and mechanism | P0433 | Carbide composite
P0147 | P0147_M1 | ZIF-8@GO-COOH | M4 | T2 | ZIF-8@羧基氧化石墨烯原位自组装纳米复合（GO-COOH 为功能载体+配位调节剂，ZIF-8 菱形十二面体生长于 GO-COOH 片层） | ZIF-8 | Zn | 2-methylimidazole | 1 | 1 | 0 | 0 | 1 | 0 | 0 | 0 | 0 | 0 |  |  | 1 | graphene oxide | 0 | No |  |  | 1054.952 |  |  | ZIF-8 菱形十二面体 50-80 nm（纯相 64.63±8.7 nm）；复合 70-130 nm（GO-COOH 片层空间位阻使成核率<生长率）；ZIF-8 原位生长于 GO-COOH 片层；HRTEM ZIF-8 多孔嵌入 GO-COOH；type I 微孔 + DFT 5-20 nm 介孔 | solvent exchange; thermal drying | 70 | 12 h | ①GO 改性 Hummers（3 g 石墨+1.5 g NaNO3/69 mL H2SO4，9 g KMnO4，35 C 7 h+14 h，H2O2 中和，真空 48 h）；②GO-COOH（0.2 g GO/100 mL 水超声 3 h + 6 g NaOH + 10 g ClCH2COOH 超声 3 h，透析 MD34-3500 水洗干燥）；③ZIF-8@GO-COOH（100 mg GO-COOH/100 mL 甲醇超声 4 h + 0.587 g Zn(NO3)2·6H2O 搅 1 h + 1.298 g Hmim 搅 3 h，甲醇洗，70 C 12 h） | methanol | Zn(NO3)2.6H2O | 2-methylimidazole | F6 |  |  | 25 | 6 | XPS 检出 Pb 4f 137.93 eV、Cu 2p 933.96 eV；C=O 286.18→285.77、C-N 398.8→398.51 eV（Pb）；C-N 含量 90.49→84.08%；N1s 信号衰减；所有键合峰向低结合能位移 | 未报告 | 4 循环后吸附量下降但仍稳定（正文）；CSV ret 94.67→33.10（cycle1-4，下降明显，标注）；ZIF-8@GO-COOH 结构在酸性脱附中保持 | E:\mzh3\所有正文和附件\第一波markdown\Synthesis of ZIF-8@GO-COOH and its adsorption for Cu(II) and Pb(II) from water Capability and mechanism.md | P0433 | 10.1016/j.seppur.2022.122957 | 1 | isotherm | 293 | 1 | 115.7895 | 383.2599 | 180 | 409.749 | 1 | 418.5022 | 94.66814 | 7 | 411.8943 | 等温线 | Synthesis of ZIF-8@GO-COOH and its adsorption for Cu(II) and Pb(II) from water: Capability and mechanism | P0433 | Carbide composite
P0147 | P0147_M1 | ZIF-8@GO-COOH | M4 | T2 | ZIF-8@羧基氧化石墨烯原位自组装纳米复合（GO-COOH 为功能载体+配位调节剂，ZIF-8 菱形十二面体生长于 GO-COOH 片层） | ZIF-8 | Zn | 2-methylimidazole | 1 | 1 | 0 | 0 | 1 | 0 | 0 | 0 | 0 | 0 |  |  | 1 | graphene oxide | 0 | No |  |  | 1054.952 |  |  | ZIF-8 菱形十二面体 50-80 nm（纯相 64.63±8.7 nm）；复合 70-130 nm（GO-COOH 片层空间位阻使成核率<生长率）；ZIF-8 原位生长于 GO-COOH 片层；HRTEM ZIF-8 多孔嵌入 GO-COOH；type I 微孔 + DFT 5-20 nm 介孔 | solvent exchange; thermal drying | 70 | 12 h | ①GO 改性 Hummers（3 g 石墨+1.5 g NaNO3/69 mL H2SO4，9 g KMnO4，35 C 7 h+14 h，H2O2 中和，真空 48 h）；②GO-COOH（0.2 g GO/100 mL 水超声 3 h + 6 g NaOH + 10 g ClCH2COOH 超声 3 h，透析 MD34-3500 水洗干燥）；③ZIF-8@GO-COOH（100 mg GO-COOH/100 mL 甲醇超声 4 h + 0.587 g Zn(NO3)2·6H2O 搅 1 h + 1.298 g Hmim 搅 3 h，甲醇洗，70 C 12 h） | methanol | Zn(NO3)2.6H2O | 2-methylimidazole | F6 |  |  | 25 | 6 | XPS 检出 Pb 4f 137.93 eV、Cu 2p 933.96 eV；C=O 286.18→285.77、C-N 398.8→398.51 eV（Pb）；C-N 含量 90.49→84.08%；N1s 信号衰减；所有键合峰向低结合能位移 | 未报告 | 4 循环后吸附量下降但仍稳定（正文）；CSV ret 94.67→33.10（cycle1-4，下降明显，标注）；ZIF-8@GO-COOH 结构在酸性脱附中保持 | E:\mzh3\所有正文和附件\第一波markdown\Synthesis of ZIF-8@GO-COOH and its adsorption for Cu(II) and Pb(II) from water Capability and mechanism.md | P0433 | 10.1016/j.seppur.2022.122957 | 1 | isotherm | 293 | 1 | 195.5679 | 403.0837 | 180 | 409.749 | 1 | 418.5022 | 94.66814 | 7 | 411.8943 | 等温线 | Synthesis of ZIF-8@GO-COOH and its adsorption for Cu(II) and Pb(II) from water: Capability and mechanism | P0433 | Carbide composite
P0147 | P0147_M1 | ZIF-8@GO-COOH | M4 | T2 | ZIF-8@羧基氧化石墨烯原位自组装纳米复合（GO-COOH 为功能载体+配位调节剂，ZIF-8 菱形十二面体生长于 GO-COOH 片层） | ZIF-8 | Zn | 2-methylimidazole | 1 | 1 | 0 | 0 | 1 | 0 | 0 | 0 | 0 | 0 |  |  | 1 | graphene oxide | 0 | No |  |  | 1054.952 |  |  | ZIF-8 菱形十二面体 50-80 nm（纯相 64.63±8.7 nm）；复合 70-130 nm（GO-COOH 片层空间位阻使成核率<生长率）；ZIF-8 原位生长于 GO-COOH 片层；HRTEM ZIF-8 多孔嵌入 GO-COOH；type I 微孔 + DFT 5-20 nm 介孔 | solvent exchange; thermal drying | 70 | 12 h | ①GO 改性 Hummers（3 g 石墨+1.5 g NaNO3/69 mL H2SO4，9 g KMnO4，35 C 7 h+14 h，H2O2 中和，真空 48 h）；②GO-COOH（0.2 g GO/100 mL 水超声 3 h + 6 g NaOH + 10 g ClCH2COOH 超声 3 h，透析 MD34-3500 水洗干燥）；③ZIF-8@GO-COOH（100 mg GO-COOH/100 mL 甲醇超声 4 h + 0.587 g Zn(NO3)2·6H2O 搅 1 h + 1.298 g Hmim 搅 3 h，甲醇洗，70 C 12 h） | methanol | Zn(NO3)2.6H2O | 2-methylimidazole | F6 |  |  | 25 | 6 | XPS 检出 Pb 4f 137.93 eV、Cu 2p 933.96 eV；C=O 286.18→285.77、C-N 398.8→398.51 eV（Pb）；C-N 含量 90.49→84.08%；N1s 信号衰减；所有键合峰向低结合能位移 | 未报告 | 4 循环后吸附量下降但仍稳定（正文）；CSV ret 94.67→33.10（cycle1-4，下降明显，标注）；ZIF-8@GO-COOH 结构在酸性脱附中保持 | E:\mzh3\所有正文和附件\第一波markdown\Synthesis of ZIF-8@GO-COOH and its adsorption for Cu(II) and Pb(II) from water Capability and mechanism.md | P0433 | 10.1016/j.seppur.2022.122957 | 1 | isotherm | 298 | 1 | 2.770083 | 196.0352 | 180 | 409.749 | 1 | 418.5022 | 94.66814 | 7 | 411.8943 | 等温线 | Synthesis of ZIF-8@GO-COOH and its adsorption for Cu(II) and Pb(II) from water: Capability and mechanism | P0433 | Carbide composite
P0147 | P0147_M1 | ZIF-8@GO-COOH | M4 | T2 | ZIF-8@羧基氧化石墨烯原位自组装纳米复合（GO-COOH 为功能载体+配位调节剂，ZIF-8 菱形十二面体生长于 GO-COOH 片层） | ZIF-8 | Zn | 2-methylimidazole | 1 | 1 | 0 | 0 | 1 | 0 | 0 | 0 | 0 | 0 |  |  | 1 | graphene oxide | 0 | No |  |  | 1054.952 |  |  | ZIF-8 菱形十二面体 50-80 nm（纯相 64.63±8.7 nm）；复合 70-130 nm（GO-COOH 片层空间位阻使成核率<生长率）；ZIF-8 原位生长于 GO-COOH 片层；HRTEM ZIF-8 多孔嵌入 GO-COOH；type I 微孔 + DFT 5-20 nm 介孔 | solvent exchange; thermal drying | 70 | 12 h | ①GO 改性 Hummers（3 g 石墨+1.5 g NaNO3/69 mL H2SO4，9 g KMnO4，35 C 7 h+14 h，H2O2 中和，真空 48 h）；②GO-COOH（0.2 g GO/100 mL 水超声 3 h + 6 g NaOH + 10 g ClCH2COOH 超声 3 h，透析 MD34-3500 水洗干燥）；③ZIF-8@GO-COOH（100 mg GO-COOH/100 mL 甲醇超声 4 h + 0.587 g Zn(NO3)2·6H2O 搅 1 h + 1.298 g Hmim 搅 3 h，甲醇洗，70 C 12 h） | methanol | Zn(NO3)2.6H2O | 2-methylimidazole | F6 |  |  | 25 | 6 | XPS 检出 Pb 4f 137.93 eV、Cu 2p 933.96 eV；C=O 286.18→285.77、C-N 398.8→398.51 eV（Pb）；C-N 含量 90.49→84.08%；N1s 信号衰减；所有键合峰向低结合能位移 | 未报告 | 4 循环后吸附量下降但仍稳定（正文）；CSV ret 94.67→33.10（cycle1-4，下降明显，标注）；ZIF-8@GO-COOH 结构在酸性脱附中保持 | E:\mzh3\所有正文和附件\第一波markdown\Synthesis of ZIF-8@GO-COOH and its adsorption for Cu(II) and Pb(II) from water Capability and mechanism.md | P0433 | 10.1016/j.seppur.2022.122957 | 1 | isotherm | 298 | 1 | 13.2964 | 295.1542 | 180 | 409.749 | 1 | 418.5022 | 94.66814 | 7 | 411.8943 | 等温线 | Synthesis of ZIF-8@GO-COOH and its adsorption for Cu(II) and Pb(II) from water: Capability and mechanism | P0433 | Carbide composite
P0147 | P0147_M1 | ZIF-8@GO-COOH | M4 | T2 | ZIF-8@羧基氧化石墨烯原位自组装纳米复合（GO-COOH 为功能载体+配位调节剂，ZIF-8 菱形十二面体生长于 GO-COOH 片层） | ZIF-8 | Zn | 2-methylimidazole | 1 | 1 | 0 | 0 | 1 | 0 | 0 | 0 | 0 | 0 |  |  | 1 | graphene oxide | 0 | No |  |  | 1054.952 |  |  | ZIF-8 菱形十二面体 50-80 nm（纯相 64.63±8.7 nm）；复合 70-130 nm（GO-COOH 片层空间位阻使成核率<生长率）；ZIF-8 原位生长于 GO-COOH 片层；HRTEM ZIF-8 多孔嵌入 GO-COOH；type I 微孔 + DFT 5-20 nm 介孔 | solvent exchange; thermal drying | 70 | 12 h | ①GO 改性 Hummers（3 g 石墨+1.5 g NaNO3/69 mL H2SO4，9 g KMnO4，35 C 7 h+14 h，H2O2 中和，真空 48 h）；②GO-COOH（0.2 g GO/100 mL 水超声 3 h + 6 g NaOH + 10 g ClCH2COOH 超声 3 h，透析 MD34-3500 水洗干燥）；③ZIF-8@GO-COOH（100 mg GO-COOH/100 mL 甲醇超声 4 h + 0.587 g Zn(NO3)2·6H2O 搅 1 h + 1.298 g Hmim 搅 3 h，甲醇洗，70 C 12 h） | methanol | Zn(NO3)2.6H2O | 2-methylimidazole | F6 |  |  | 25 | 6 | XPS 检出 Pb 4f 137.93 eV、Cu 2p 933.96 eV；C=O 286.18→285.77、C-N 398.8→398.51 eV（Pb）；C-N 含量 90.49→84.08%；N1s 信号衰减；所有键合峰向低结合能位移 | 未报告 | 4 循环后吸附量下降但仍稳定（正文）；CSV ret 94.67→33.10（cycle1-4，下降明显，标注）；ZIF-8@GO-COOH 结构在酸性脱附中保持 | E:\mzh3\所有正文和附件\第一波markdown\Synthesis of ZIF-8@GO-COOH and its adsorption for Cu(II) and Pb(II) from water Capability and mechanism.md | P0433 | 10.1016/j.seppur.2022.122957 | 1 | isotherm | 298 | 1 | 38.78116 | 363.4361 | 180 | 409.749 | 1 | 418.5022 | 94.66814 | 7 | 411.8943 | 等温线 | Synthesis of ZIF-8@GO-COOH and its adsorption for Cu(II) and Pb(II) from water: Capability and mechanism | P0433 | Carbide composite
P0147 | P0147_M1 | ZIF-8@GO-COOH | M4 | T2 | ZIF-8@羧基氧化石墨烯原位自组装纳米复合（GO-COOH 为功能载体+配位调节剂，ZIF-8 菱形十二面体生长于 GO-COOH 片层） | ZIF-8 | Zn | 2-methylimidazole | 1 | 1 | 0 | 0 | 1 | 0 | 0 | 0 | 0 | 0 |  |  | 1 | graphene oxide | 0 | No |  |  | 1054.952 |  |  | ZIF-8 菱形十二面体 50-80 nm（纯相 64.63±8.7 nm）；复合 70-130 nm（GO-COOH 片层空间位阻使成核率<生长率）；ZIF-8 原位生长于 GO-COOH 片层；HRTEM ZIF-8 多孔嵌入 GO-COOH；type I 微孔 + DFT 5-20 nm 介孔 | solvent exchange; thermal drying | 70 | 12 h | ①GO 改性 Hummers（3 g 石墨+1.5 g NaNO3/69 mL H2SO4，9 g KMnO4，35 C 7 h+14 h，H2O2 中和，真空 48 h）；②GO-COOH（0.2 g GO/100 mL 水超声 3 h + 6 g NaOH + 10 g ClCH2COOH 超声 3 h，透析 MD34-3500 水洗干燥）；③ZIF-8@GO-COOH（100 mg GO-COOH/100 mL 甲醇超声 4 h + 0.587 g Zn(NO3)2·6H2O 搅 1 h + 1.298 g Hmim 搅 3 h，甲醇洗，70 C 12 h） | methanol | Zn(NO3)2.6H2O | 2-methylimidazole | F6 |  |  | 25 | 6 | XPS 检出 Pb 4f 137.93 eV、Cu 2p 933.96 eV；C=O 286.18→285.77、C-N 398.8→398.51 eV（Pb）；C-N 含量 90.49→84.08%；N1s 信号衰减；所有键合峰向低结合能位移 | 未报告 | 4 循环后吸附量下降但仍稳定（正文）；CSV ret 94.67→33.10（cycle1-4，下降明显，标注）；ZIF-8@GO-COOH 结构在酸性脱附中保持 | E:\mzh3\所有正文和附件\第一波markdown\Synthesis of ZIF-8@GO-COOH and its adsorption for Cu(II) and Pb(II) from water Capability and mechanism.md | P0433 | 10.1016/j.seppur.2022.122957 | 1 | isotherm | 298 | 1 | 106.3712 | 396.4758 | 180 | 409.749 | 1 | 418.5022 | 94.66814 | 7 | 411.8943 | 等温线 | Synthesis of ZIF-8@GO-COOH and its adsorption for Cu(II) and Pb(II) from water: Capability and mechanism | P0433 | Carbide composite
P0147 | P0147_M1 | ZIF-8@GO-COOH | M4 | T2 | ZIF-8@羧基氧化石墨烯原位自组装纳米复合（GO-COOH 为功能载体+配位调节剂，ZIF-8 菱形十二面体生长于 GO-COOH 片层） | ZIF-8 | Zn | 2-methylimidazole | 1 | 1 | 0 | 0 | 1 | 0 | 0 | 0 | 0 | 0 |  |  | 1 | graphene oxide | 0 | No |  |  | 1054.952 |  |  | ZIF-8 菱形十二面体 50-80 nm（纯相 64.63±8.7 nm）；复合 70-130 nm（GO-COOH 片层空间位阻使成核率<生长率）；ZIF-8 原位生长于 GO-COOH 片层；HRTEM ZIF-8 多孔嵌入 GO-COOH；type I 微孔 + DFT 5-20 nm 介孔 | solvent exchange; thermal drying | 70 | 12 h | ①GO 改性 Hummers（3 g 石墨+1.5 g NaNO3/69 mL H2SO4，9 g KMnO4，35 C 7 h+14 h，H2O2 中和，真空 48 h）；②GO-COOH（0.2 g GO/100 mL 水超声 3 h + 6 g NaOH + 10 g ClCH2COOH 超声 3 h，透析 MD34-3500 水洗干燥）；③ZIF-8@GO-COOH（100 mg GO-COOH/100 mL 甲醇超声 4 h + 0.587 g Zn(NO3)2·6H2O 搅 1 h + 1.298 g Hmim 搅 3 h，甲醇洗，70 C 12 h） | methanol | Zn(NO3)2.6H2O | 2-methylimidazole | F6 |  |  | 25 | 6 | XPS 检出 Pb 4f 137.93 eV、Cu 2p 933.96 eV；C=O 286.18→285.77、C-N 398.8→398.51 eV（Pb）；C-N 含量 90.49→84.08%；N1s 信号衰减；所有键合峰向低结合能位移 | 未报告 | 4 循环后吸附量下降但仍稳定（正文）；CSV ret 94.67→33.10（cycle1-4，下降明显，标注）；ZIF-8@GO-COOH 结构在酸性脱附中保持 | E:\mzh3\所有正文和附件\第一波markdown\Synthesis of ZIF-8@GO-COOH and its adsorption for Cu(II) and Pb(II) from water Capability and mechanism.md | P0433 | 10.1016/j.seppur.2022.122957 | 1 | isotherm | 298 | 1 | 190.5817 | 411.8943 | 180 | 409.749 | 1 | 418.5022 | 94.66814 | 7 | 411.8943 | 等温线 | Synthesis of ZIF-8@GO-COOH and its adsorption for Cu(II) and Pb(II) from water: Capability and mechanism | P0433 | Carbide composite
P0147 | P0147_M1 | ZIF-8@GO-COOH | M4 | T2 | ZIF-8@羧基氧化石墨烯原位自组装纳米复合（GO-COOH 为功能载体+配位调节剂，ZIF-8 菱形十二面体生长于 GO-COOH 片层） | ZIF-8 | Zn | 2-methylimidazole | 1 | 1 | 0 | 0 | 1 | 0 | 0 | 0 | 0 | 0 |  |  | 1 | graphene oxide | 0 | No |  |  | 1054.952 |  |  | ZIF-8 菱形十二面体 50-80 nm（纯相 64.63±8.7 nm）；复合 70-130 nm（GO-COOH 片层空间位阻使成核率<生长率）；ZIF-8 原位生长于 GO-COOH 片层；HRTEM ZIF-8 多孔嵌入 GO-COOH；type I 微孔 + DFT 5-20 nm 介孔 | solvent exchange; thermal drying | 70 | 12 h | ①GO 改性 Hummers（3 g 石墨+1.5 g NaNO3/69 mL H2SO4，9 g KMnO4，35 C 7 h+14 h，H2O2 中和，真空 48 h）；②GO-COOH（0.2 g GO/100 mL 水超声 3 h + 6 g NaOH + 10 g ClCH2COOH 超声 3 h，透析 MD34-3500 水洗干燥）；③ZIF-8@GO-COOH（100 mg GO-COOH/100 mL 甲醇超声 4 h + 0.587 g Zn(NO3)2·6H2O 搅 1 h + 1.298 g Hmim 搅 3 h，甲醇洗，70 C 12 h） | methanol | Zn(NO3)2.6H2O | 2-methylimidazole | F6 |  |  | 25 | 6 | XPS 检出 Pb 4f 137.93 eV、Cu 2p 933.96 eV；C=O 286.18→285.77、C-N 398.8→398.51 eV（Pb）；C-N 含量 90.49→84.08%；N1s 信号衰减；所有键合峰向低结合能位移 | 未报告 | 4 循环后吸附量下降但仍稳定（正文）；CSV ret 94.67→33.10（cycle1-4，下降明显，标注）；ZIF-8@GO-COOH 结构在酸性脱附中保持 | E:\mzh3\所有正文和附件\第一波markdown\Synthesis of ZIF-8@GO-COOH and its adsorption for Cu(II) and Pb(II) from water Capability and mechanism.md | P0433 | 10.1016/j.seppur.2022.122957 | 1 | isotherm | 303 | 1 | 4.98615 | 193.8326 | 180 | 409.749 | 1 | 418.5022 | 94.66814 | 7 | 411.8943 | 等温线 | Synthesis of ZIF-8@GO-COOH and its adsorption for Cu(II) and Pb(II) from water: Capability and mechanism | P0433 | Carbide composite
P0147 | P0147_M1 | ZIF-8@GO-COOH | M4 | T2 | ZIF-8@羧基氧化石墨烯原位自组装纳米复合（GO-COOH 为功能载体+配位调节剂，ZIF-8 菱形十二面体生长于 GO-COOH 片层） | ZIF-8 | Zn | 2-methylimidazole | 1 | 1 | 0 | 0 | 1 | 0 | 0 | 0 | 0 | 0 |  |  | 1 | graphene oxide | 0 | No |  |  | 1054.952 |  |  | ZIF-8 菱形十二面体 50-80 nm（纯相 64.63±8.7 nm）；复合 70-130 nm（GO-COOH 片层空间位阻使成核率<生长率）；ZIF-8 原位生长于 GO-COOH 片层；HRTEM ZIF-8 多孔嵌入 GO-COOH；type I 微孔 + DFT 5-20 nm 介孔 | solvent exchange; thermal drying | 70 | 12 h | ①GO 改性 Hummers（3 g 石墨+1.5 g NaNO3/69 mL H2SO4，9 g KMnO4，35 C 7 h+14 h，H2O2 中和，真空 48 h）；②GO-COOH（0.2 g GO/100 mL 水超声 3 h + 6 g NaOH + 10 g ClCH2COOH 超声 3 h，透析 MD34-3500 水洗干燥）；③ZIF-8@GO-COOH（100 mg GO-COOH/100 mL 甲醇超声 4 h + 0.587 g Zn(NO3)2·6H2O 搅 1 h + 1.298 g Hmim 搅 3 h，甲醇洗，70 C 12 h） | methanol | Zn(NO3)2.6H2O | 2-methylimidazole | F6 |  |  | 25 | 6 | XPS 检出 Pb 4f 137.93 eV、Cu 2p 933.96 eV；C=O 286.18→285.77、C-N 398.8→398.51 eV（Pb）；C-N 含量 90.49→84.08%；N1s 信号衰减；所有键合峰向低结合能位移 | 未报告 | 4 循环后吸附量下降但仍稳定（正文）；CSV ret 94.67→33.10（cycle1-4，下降明显，标注）；ZIF-8@GO-COOH 结构在酸性脱附中保持 | E:\mzh3\所有正文和附件\第一波markdown\Synthesis of ZIF-8@GO-COOH and its adsorption for Cu(II) and Pb(II) from water Capability and mechanism.md | P0433 | 10.1016/j.seppur.2022.122957 | 1 | isotherm | 303 | 1 | 11.08033 | 295.1542 | 180 | 409.749 | 1 | 418.5022 | 94.66814 | 7 | 411.8943 | 等温线 | Synthesis of ZIF-8@GO-COOH and its adsorption for Cu(II) and Pb(II) from water: Capability and mechanism | P0433 | Carbide composite
P0147 | P0147_M1 | ZIF-8@GO-COOH | M4 | T2 | ZIF-8@羧基氧化石墨烯原位自组装纳米复合（GO-COOH 为功能载体+配位调节剂，ZIF-8 菱形十二面体生长于 GO-COOH 片层） | ZIF-8 | Zn | 2-methylimidazole | 1 | 1 | 0 | 0 | 1 | 0 | 0 | 0 | 0 | 0 |  |  | 1 | graphene oxide | 0 | No |  |  | 1054.952 |  |  | ZIF-8 菱形十二面体 50-80 nm（纯相 64.63±8.7 nm）；复合 70-130 nm（GO-COOH 片层空间位阻使成核率<生长率）；ZIF-8 原位生长于 GO-COOH 片层；HRTEM ZIF-8 多孔嵌入 GO-COOH；type I 微孔 + DFT 5-20 nm 介孔 | solvent exchange; thermal drying | 70 | 12 h | ①GO 改性 Hummers（3 g 石墨+1.5 g NaNO3/69 mL H2SO4，9 g KMnO4，35 C 7 h+14 h，H2O2 中和，真空 48 h）；②GO-COOH（0.2 g GO/100 mL 水超声 3 h + 6 g NaOH + 10 g ClCH2COOH 超声 3 h，透析 MD34-3500 水洗干燥）；③ZIF-8@GO-COOH（100 mg GO-COOH/100 mL 甲醇超声 4 h + 0.587 g Zn(NO3)2·6H2O 搅 1 h + 1.298 g Hmim 搅 3 h，甲醇洗，70 C 12 h） | methanol | Zn(NO3)2.6H2O | 2-methylimidazole | F6 |  |  | 25 | 6 | XPS 检出 Pb 4f 137.93 eV、Cu 2p 933.96 eV；C=O 286.18→285.77、C-N 398.8→398.51 eV（Pb）；C-N 含量 90.49→84.08%；N1s 信号衰减；所有键合峰向低结合能位移 | 未报告 | 4 循环后吸附量下降但仍稳定（正文）；CSV ret 94.67→33.10（cycle1-4，下降明显，标注）；ZIF-8@GO-COOH 结构在酸性脱附中保持 | E:\mzh3\所有正文和附件\第一波markdown\Synthesis of ZIF-8@GO-COOH and its adsorption for Cu(II) and Pb(II) from water Capability and mechanism.md | P0433 | 10.1016/j.seppur.2022.122957 | 1 | isotherm | 303 | 1 | 27.14681 | 372.2467 | 180 | 409.749 | 1 | 418.5022 | 94.66814 | 7 | 411.8943 | 等温线 | Synthesis of ZIF-8@GO-COOH and its adsorption for Cu(II) and Pb(II) from water: Capability and mechanism | P0433 | Carbide composite
P0147 | P0147_M1 | ZIF-8@GO-COOH | M4 | T2 | ZIF-8@羧基氧化石墨烯原位自组装纳米复合（GO-COOH 为功能载体+配位调节剂，ZIF-8 菱形十二面体生长于 GO-COOH 片层） | ZIF-8 | Zn | 2-methylimidazole | 1 | 1 | 0 | 0 | 1 | 0 | 0 | 0 | 0 | 0 |  |  | 1 | graphene oxide | 0 | No |  |  | 1054.952 |  |  | ZIF-8 菱形十二面体 50-80 nm（纯相 64.63±8.7 nm）；复合 70-130 nm（GO-COOH 片层空间位阻使成核率<生长率）；ZIF-8 原位生长于 GO-COOH 片层；HRTEM ZIF-8 多孔嵌入 GO-COOH；type I 微孔 + DFT 5-20 nm 介孔 | solvent exchange; thermal drying | 70 | 12 h | ①GO 改性 Hummers（3 g 石墨+1.5 g NaNO3/69 mL H2SO4，9 g KMnO4，35 C 7 h+14 h，H2O2 中和，真空 48 h）；②GO-COOH（0.2 g GO/100 mL 水超声 3 h + 6 g NaOH + 10 g ClCH2COOH 超声 3 h，透析 MD34-3500 水洗干燥）；③ZIF-8@GO-COOH（100 mg GO-COOH/100 mL 甲醇超声 4 h + 0.587 g Zn(NO3)2·6H2O 搅 1 h + 1.298 g Hmim 搅 3 h，甲醇洗，70 C 12 h） | methanol | Zn(NO3)2.6H2O | 2-methylimidazole | F6 |  |  | 25 | 6 | XPS 检出 Pb 4f 137.93 eV、Cu 2p 933.96 eV；C=O 286.18→285.77、C-N 398.8→398.51 eV（Pb）；C-N 含量 90.49→84.08%；N1s 信号衰减；所有键合峰向低结合能位移 | 未报告 | 4 循环后吸附量下降但仍稳定（正文）；CSV ret 94.67→33.10（cycle1-4，下降明显，标注）；ZIF-8@GO-COOH 结构在酸性脱附中保持 | E:\mzh3\所有正文和附件\第一波markdown\Synthesis of ZIF-8@GO-COOH and its adsorption for Cu(II) and Pb(II) from water Capability and mechanism.md | P0433 | 10.1016/j.seppur.2022.122957 | 1 | isotherm | 303 | 1 | 94.18283 | 407.489 | 180 | 409.749 | 1 | 418.5022 | 94.66814 | 7 | 411.8943 | 等温线 | Synthesis of ZIF-8@GO-COOH and its adsorption for Cu(II) and Pb(II) from water: Capability and mechanism | P0433 | Carbide composite
P0147 | P0147_M1 | ZIF-8@GO-COOH | M4 | T2 | ZIF-8@羧基氧化石墨烯原位自组装纳米复合（GO-COOH 为功能载体+配位调节剂，ZIF-8 菱形十二面体生长于 GO-COOH 片层） | ZIF-8 | Zn | 2-methylimidazole | 1 | 1 | 0 | 0 | 1 | 0 | 0 | 0 | 0 | 0 |  |  | 1 | graphene oxide | 0 | No |  |  | 1054.952 |  |  | ZIF-8 菱形十二面体 50-80 nm（纯相 64.63±8.7 nm）；复合 70-130 nm（GO-COOH 片层空间位阻使成核率<生长率）；ZIF-8 原位生长于 GO-COOH 片层；HRTEM ZIF-8 多孔嵌入 GO-COOH；type I 微孔 + DFT 5-20 nm 介孔 | solvent exchange; thermal drying | 70 | 12 h | ①GO 改性 Hummers（3 g 石墨+1.5 g NaNO3/69 mL H2SO4，9 g KMnO4，35 C 7 h+14 h，H2O2 中和，真空 48 h）；②GO-COOH（0.2 g GO/100 mL 水超声 3 h + 6 g NaOH + 10 g ClCH2COOH 超声 3 h，透析 MD34-3500 水洗干燥）；③ZIF-8@GO-COOH（100 mg GO-COOH/100 mL 甲醇超声 4 h + 0.587 g Zn(NO3)2·6H2O 搅 1 h + 1.298 g Hmim 搅 3 h，甲醇洗，70 C 12 h） | methanol | Zn(NO3)2.6H2O | 2-methylimidazole | F6 |  |  | 25 | 6 | XPS 检出 Pb 4f 137.93 eV、Cu 2p 933.96 eV；C=O 286.18→285.77、C-N 398.8→398.51 eV（Pb）；C-N 含量 90.49→84.08%；N1s 信号衰减；所有键合峰向低结合能位移 | 未报告 | 4 循环后吸附量下降但仍稳定（正文）；CSV ret 94.67→33.10（cycle1-4，下降明显，标注）；ZIF-8@GO-COOH 结构在酸性脱附中保持 | E:\mzh3\所有正文和附件\第一波markdown\Synthesis of ZIF-8@GO-COOH and its adsorption for Cu(II) and Pb(II) from water Capability and mechanism.md | P0433 | 10.1016/j.seppur.2022.122957 | 1 | isotherm | 303 | 1 | 187.2576 | 411.8943 | 180 | 409.749 | 1 | 418.5022 | 94.66814 | 7 | 411.8943 | 等温线 | Synthesis of ZIF-8@GO-COOH and its adsorption for Cu(II) and Pb(II) from water: Capability and mechanism | P0433 | Carbide composite
P0147 | P0147_M1 | ZIF-8@GO-COOH | M4 | T2 | ZIF-8@羧基氧化石墨烯原位自组装纳米复合（GO-COOH 为功能载体+配位调节剂，ZIF-8 菱形十二面体生长于 GO-COOH 片层） | ZIF-8 | Zn | 2-methylimidazole | 1 | 1 | 0 | 0 | 1 | 0 | 0 | 0 | 0 | 0 |  |  | 1 | graphene oxide | 0 | No |  |  | 1054.952 |  |  | ZIF-8 菱形十二面体 50-80 nm（纯相 64.63±8.7 nm）；复合 70-130 nm（GO-COOH 片层空间位阻使成核率<生长率）；ZIF-8 原位生长于 GO-COOH 片层；HRTEM ZIF-8 多孔嵌入 GO-COOH；type I 微孔 + DFT 5-20 nm 介孔 | solvent exchange; thermal drying | 70 | 12 h | ①GO 改性 Hummers（3 g 石墨+1.5 g NaNO3/69 mL H2SO4，9 g KMnO4，35 C 7 h+14 h，H2O2 中和，真空 48 h）；②GO-COOH（0.2 g GO/100 mL 水超声 3 h + 6 g NaOH + 10 g ClCH2COOH 超声 3 h，透析 MD34-3500 水洗干燥）；③ZIF-8@GO-COOH（100 mg GO-COOH/100 mL 甲醇超声 4 h + 0.587 g Zn(NO3)2·6H2O 搅 1 h + 1.298 g Hmim 搅 3 h，甲醇洗，70 C 12 h） | methanol | Zn(NO3)2.6H2O | 2-methylimidazole | F6 |  |  | 25 | 6 | XPS 检出 Pb 4f 137.93 eV、Cu 2p 933.96 eV；C=O 286.18→285.77、C-N 398.8→398.51 eV（Pb）；C-N 含量 90.49→84.08%；N1s 信号衰减；所有键合峰向低结合能位移 | 未报告 | 4 循环后吸附量下降但仍稳定（正文）；CSV ret 94.67→33.10（cycle1-4，下降明显，标注）；ZIF-8@GO-COOH 结构在酸性脱附中保持 | E:\mzh3\所有正文和附件\第一波markdown\Synthesis of ZIF-8@GO-COOH and its adsorption for Cu(II) and Pb(II) from water Capability and mechanism.md | P0433 | 10.1016/j.seppur.2022.122957 | 1 | isotherm | 313 | 1 | 3.3241 | 196.0352 | 180 | 409.749 | 1 | 418.5022 | 94.66814 | 7 | 411.8943 | 等温线 | Synthesis of ZIF-8@GO-COOH and its adsorption for Cu(II) and Pb(II) from water: Capability and mechanism | P0433 | Carbide composite
P0147 | P0147_M1 | ZIF-8@GO-COOH | M4 | T2 | ZIF-8@羧基氧化石墨烯原位自组装纳米复合（GO-COOH 为功能载体+配位调节剂，ZIF-8 菱形十二面体生长于 GO-COOH 片层） | ZIF-8 | Zn | 2-methylimidazole | 1 | 1 | 0 | 0 | 1 | 0 | 0 | 0 | 0 | 0 |  |  | 1 | graphene oxide | 0 | No |  |  | 1054.952 |  |  | ZIF-8 菱形十二面体 50-80 nm（纯相 64.63±8.7 nm）；复合 70-130 nm（GO-COOH 片层空间位阻使成核率<生长率）；ZIF-8 原位生长于 GO-COOH 片层；HRTEM ZIF-8 多孔嵌入 GO-COOH；type I 微孔 + DFT 5-20 nm 介孔 | solvent exchange; thermal drying | 70 | 12 h | ①GO 改性 Hummers（3 g 石墨+1.5 g NaNO3/69 mL H2SO4，9 g KMnO4，35 C 7 h+14 h，H2O2 中和，真空 48 h）；②GO-COOH（0.2 g GO/100 mL 水超声 3 h + 6 g NaOH + 10 g ClCH2COOH 超声 3 h，透析 MD34-3500 水洗干燥）；③ZIF-8@GO-COOH（100 mg GO-COOH/100 mL 甲醇超声 4 h + 0.587 g Zn(NO3)2·6H2O 搅 1 h + 1.298 g Hmim 搅 3 h，甲醇洗，70 C 12 h） | methanol | Zn(NO3)2.6H2O | 2-methylimidazole | F6 |  |  | 25 | 6 | XPS 检出 Pb 4f 137.93 eV、Cu 2p 933.96 eV；C=O 286.18→285.77、C-N 398.8→398.51 eV（Pb）；C-N 含量 90.49→84.08%；N1s 信号衰减；所有键合峰向低结合能位移 | 未报告 | 4 循环后吸附量下降但仍稳定（正文）；CSV ret 94.67→33.10（cycle1-4，下降明显，标注）；ZIF-8@GO-COOH 结构在酸性脱附中保持 | E:\mzh3\所有正文和附件\第一波markdown\Synthesis of ZIF-8@GO-COOH and its adsorption for Cu(II) and Pb(II) from water Capability and mechanism.md | P0433 | 10.1016/j.seppur.2022.122957 | 1 | isotherm | 313 | 1 | 7.756233 | 297.3568 | 180 | 409.749 | 1 | 418.5022 | 94.66814 | 7 | 411.8943 | 等温线 | Synthesis of ZIF-8@GO-COOH and its adsorption for Cu(II) and Pb(II) from water: Capability and mechanism | P0433 | Carbide composite
P0147 | P0147_M1 | ZIF-8@GO-COOH | M4 | T2 | ZIF-8@羧基氧化石墨烯原位自组装纳米复合（GO-COOH 为功能载体+配位调节剂，ZIF-8 菱形十二面体生长于 GO-COOH 片层） | ZIF-8 | Zn | 2-methylimidazole | 1 | 1 | 0 | 0 | 1 | 0 | 0 | 0 | 0 | 0 |  |  | 1 | graphene oxide | 0 | No |  |  | 1054.952 |  |  | ZIF-8 菱形十二面体 50-80 nm（纯相 64.63±8.7 nm）；复合 70-130 nm（GO-COOH 片层空间位阻使成核率<生长率）；ZIF-8 原位生长于 GO-COOH 片层；HRTEM ZIF-8 多孔嵌入 GO-COOH；type I 微孔 + DFT 5-20 nm 介孔 | solvent exchange; thermal drying | 70 | 12 h | ①GO 改性 Hummers（3 g 石墨+1.5 g NaNO3/69 mL H2SO4，9 g KMnO4，35 C 7 h+14 h，H2O2 中和，真空 48 h）；②GO-COOH（0.2 g GO/100 mL 水超声 3 h + 6 g NaOH + 10 g ClCH2COOH 超声 3 h，透析 MD34-3500 水洗干燥）；③ZIF-8@GO-COOH（100 mg GO-COOH/100 mL 甲醇超声 4 h + 0.587 g Zn(NO3)2·6H2O 搅 1 h + 1.298 g Hmim 搅 3 h，甲醇洗，70 C 12 h） | methanol | Zn(NO3)2.6H2O | 2-methylimidazole | F6 |  |  | 25 | 6 | XPS 检出 Pb 4f 137.93 eV、Cu 2p 933.96 eV；C=O 286.18→285.77、C-N 398.8→398.51 eV（Pb）；C-N 含量 90.49→84.08%；N1s 信号衰减；所有键合峰向低结合能位移 | 未报告 | 4 循环后吸附量下降但仍稳定（正文）；CSV ret 94.67→33.10（cycle1-4，下降明显，标注）；ZIF-8@GO-COOH 结构在酸性脱附中保持 | E:\mzh3\所有正文和附件\第一波markdown\Synthesis of ZIF-8@GO-COOH and its adsorption for Cu(II) and Pb(II) from water Capability and mechanism.md | P0433 | 10.1016/j.seppur.2022.122957 | 1 | isotherm | 313 | 1 | 20.49861 | 376.652 | 180 | 409.749 | 1 | 418.5022 | 94.66814 | 7 | 411.8943 | 等温线 | Synthesis of ZIF-8@GO-COOH and its adsorption for Cu(II) and Pb(II) from water: Capability and mechanism | P0433 | Carbide composite
P0147 | P0147_M1 | ZIF-8@GO-COOH | M4 | T2 | ZIF-8@羧基氧化石墨烯原位自组装纳米复合（GO-COOH 为功能载体+配位调节剂，ZIF-8 菱形十二面体生长于 GO-COOH 片层） | ZIF-8 | Zn | 2-methylimidazole | 1 | 1 | 0 | 0 | 1 | 0 | 0 | 0 | 0 | 0 |  |  | 1 | graphene oxide | 0 | No |  |  | 1054.952 |  |  | ZIF-8 菱形十二面体 50-80 nm（纯相 64.63±8.7 nm）；复合 70-130 nm（GO-COOH 片层空间位阻使成核率<生长率）；ZIF-8 原位生长于 GO-COOH 片层；HRTEM ZIF-8 多孔嵌入 GO-COOH；type I 微孔 + DFT 5-20 nm 介孔 | solvent exchange; thermal drying | 70 | 12 h | ①GO 改性 Hummers（3 g 石墨+1.5 g NaNO3/69 mL H2SO4，9 g KMnO4，35 C 7 h+14 h，H2O2 中和，真空 48 h）；②GO-COOH（0.2 g GO/100 mL 水超声 3 h + 6 g NaOH + 10 g ClCH2COOH 超声 3 h，透析 MD34-3500 水洗干燥）；③ZIF-8@GO-COOH（100 mg GO-COOH/100 mL 甲醇超声 4 h + 0.587 g Zn(NO3)2·6H2O 搅 1 h + 1.298 g Hmim 搅 3 h，甲醇洗，70 C 12 h） | methanol | Zn(NO3)2.6H2O | 2-methylimidazole | F6 |  |  | 25 | 6 | XPS 检出 Pb 4f 137.93 eV、Cu 2p 933.96 eV；C=O 286.18→285.77、C-N 398.8→398.51 eV（Pb）；C-N 含量 90.49→84.08%；N1s 信号衰减；所有键合峰向低结合能位移 | 未报告 | 4 循环后吸附量下降但仍稳定（正文）；CSV ret 94.67→33.10（cycle1-4，下降明显，标注）；ZIF-8@GO-COOH 结构在酸性脱附中保持 | E:\mzh3\所有正文和附件\第一波markdown\Synthesis of ZIF-8@GO-COOH and its adsorption for Cu(II) and Pb(II) from water Capability and mechanism.md | P0433 | 10.1016/j.seppur.2022.122957 | 1 | isotherm | 313 | 1 | 84.76454 | 414.0969 | 180 | 409.749 | 1 | 418.5022 | 94.66814 | 7 | 411.8943 | 等温线 | Synthesis of ZIF-8@GO-COOH and its adsorption for Cu(II) and Pb(II) from water: Capability and mechanism | P0433 | Carbide composite
P0147 | P0147_M1 | ZIF-8@GO-COOH | M4 | T2 | ZIF-8@羧基氧化石墨烯原位自组装纳米复合（GO-COOH 为功能载体+配位调节剂，ZIF-8 菱形十二面体生长于 GO-COOH 片层） | ZIF-8 | Zn | 2-methylimidazole | 1 | 1 | 0 | 0 | 1 | 0 | 0 | 0 | 0 | 0 |  |  | 1 | graphene oxide | 0 | No |  |  | 1054.952 |  |  | ZIF-8 菱形十二面体 50-80 nm（纯相 64.63±8.7 nm）；复合 70-130 nm（GO-COOH 片层空间位阻使成核率<生长率）；ZIF-8 原位生长于 GO-COOH 片层；HRTEM ZIF-8 多孔嵌入 GO-COOH；type I 微孔 + DFT 5-20 nm 介孔 | solvent exchange; thermal drying | 70 | 12 h | ①GO 改性 Hummers（3 g 石墨+1.5 g NaNO3/69 mL H2SO4，9 g KMnO4，35 C 7 h+14 h，H2O2 中和，真空 48 h）；②GO-COOH（0.2 g GO/100 mL 水超声 3 h + 6 g NaOH + 10 g ClCH2COOH 超声 3 h，透析 MD34-3500 水洗干燥）；③ZIF-8@GO-COOH（100 mg GO-COOH/100 mL 甲醇超声 4 h + 0.587 g Zn(NO3)2·6H2O 搅 1 h + 1.298 g Hmim 搅 3 h，甲醇洗，70 C 12 h） | methanol | Zn(NO3)2.6H2O | 2-methylimidazole | F6 |  |  | 25 | 6 | XPS 检出 Pb 4f 137.93 eV、Cu 2p 933.96 eV；C=O 286.18→285.77、C-N 398.8→398.51 eV（Pb）；C-N 含量 90.49→84.08%；N1s 信号衰减；所有键合峰向低结合能位移 | 未报告 | 4 循环后吸附量下降但仍稳定（正文）；CSV ret 94.67→33.10（cycle1-4，下降明显，标注）；ZIF-8@GO-COOH 结构在酸性脱附中保持 | E:\mzh3\所有正文和附件\第一波markdown\Synthesis of ZIF-8@GO-COOH and its adsorption for Cu(II) and Pb(II) from water Capability and mechanism.md | P0433 | 10.1016/j.seppur.2022.122957 | 1 | isotherm | 313 | 1 | 183.3795 | 418.5022 | 180 | 409.749 | 1 | 418.5022 | 94.66814 | 7 | 411.8943 | 等温线 | Synthesis of ZIF-8@GO-COOH and its adsorption for Cu(II) and Pb(II) from water: Capability and mechanism | P0433 | Carbide composite
P0148 | P0148_M1 | MOF-DFSA | M1 |  | Zr(IV) 基新型非 UiO/MIL/ZIF 型 MOF；DFSA 席夫碱配体（2-羟基-5-甲酰基苯甲酸 + 2,6-二氨基吡啶缩合）一步水热；无定形部分缺陷型介孔 Zr-MOF | Zr-DFSA | Zr | 2-hydroxy-5-formylbenzoic acid; 2,6-diaminopyrimidine; DFSA | 1 | 1 | 0 | 0 | 1 | 1 | 0 | 0 | 0 | 0 |  |  | 0 |  | 0 | No |  |  | 216.6746 | 0.2486 | 8.5235 | SEM 平面规则多面体；XRD 非晶（2theta=5.3 部分缺陷）；type II 等温线（介孔/缺陷堆积）；酒红色固体；EDS C 56.44/N 6.91/O 23.8/Zr 12.85% | vacuum activation; thermal drying | 60 | 12 h | ①DFSA 配体：2-hydroxy-5-formylbenzoic acid 4 mmol + 2,6-diaminopyrimidine 2 mmol / 150 mL 无水乙醇，60 C 8 h，离心洗乙醇，干燥得棕色 DFSA 2.3 g；②MOF-DFSA：2 g DFSA + 2.5 g ZrCl4 / 100 mL DMF + 1 mL 1 M HCl，水热 130 C 24 h，DMF/乙醇洗各 3 次，60 C 真空 12 h，酒红色固体 3.3 g | DMF | ZrCl4 | 2-Hydroxy-5-formylbenzoic acid; 2,6-diaminopyrimidine | F1;F2;F4;F5 | hydrochloric acid |  | 130 | 24 | Pb 4f 143.00/138.14 eV（vs 纯 Pb(NO3)2 144.5/139.6 向低能位移）；C1s 284.02/285.60/287.68→283.95/285.45/287.72；N1s 399.70→400.88（C=N 螯合）；O1s 新峰 532.23；Zr3d 不变；Pb-O 626 cm-1；C=N 1640→1620 cm-1 | 未报告；4 循环质量损失 0.37/0.684/0.92/1.44% | 4 循环后 Pb 去除率 90.45%（Cr 89.42%）；XRD 晶型保持；结构稳定 | E:\mzh3\所有正文和附件\第一波markdown\The one-step synthesis of a novel metal–organic frameworks for efficient and selective removal of Cr(VI) and Pb(II) from wastewater Kinetics, thermody.md | P0438 | 10.1016/j.jcis.2023.02.108 | 1 | isotherm | 298 | 1 | 1.498638 | 152.4911 | 298.8571 | 95.94272 | [5 empty] | 等温线 | The one-step synthesis of a novel metal–organic frameworks for efficient and selective removal of Cr(VI) and Pb(II) from wastewater: Kinetics, thermodynamics and adsorption mechanisms | P0438 | Single MOF
P0148 | P0148_M1 | MOF-DFSA | M1 |  | Zr(IV) 基新型非 UiO/MIL/ZIF 型 MOF；DFSA 席夫碱配体（2-羟基-5-甲酰基苯甲酸 + 2,6-二氨基吡啶缩合）一步水热；无定形部分缺陷型介孔 Zr-MOF | Zr-DFSA | Zr | 2-hydroxy-5-formylbenzoic acid; 2,6-diaminopyrimidine; DFSA | 1 | 1 | 0 | 0 | 1 | 1 | 0 | 0 | 0 | 0 |  |  | 0 |  | 0 | No |  |  | 216.6746 | 0.2486 | 8.5235 | SEM 平面规则多面体；XRD 非晶（2theta=5.3 部分缺陷）；type II 等温线（介孔/缺陷堆积）；酒红色固体；EDS C 56.44/N 6.91/O 23.8/Zr 12.85% | vacuum activation; thermal drying | 60 | 12 h | ①DFSA 配体：2-hydroxy-5-formylbenzoic acid 4 mmol + 2,6-diaminopyrimidine 2 mmol / 150 mL 无水乙醇，60 C 8 h，离心洗乙醇，干燥得棕色 DFSA 2.3 g；②MOF-DFSA：2 g DFSA + 2.5 g ZrCl4 / 100 mL DMF + 1 mL 1 M HCl，水热 130 C 24 h，DMF/乙醇洗各 3 次，60 C 真空 12 h，酒红色固体 3.3 g | DMF | ZrCl4 | 2-Hydroxy-5-formylbenzoic acid; 2,6-diaminopyrimidine | F1;F2;F4;F5 | hydrochloric acid |  | 130 | 24 | Pb 4f 143.00/138.14 eV（vs 纯 Pb(NO3)2 144.5/139.6 向低能位移）；C1s 284.02/285.60/287.68→283.95/285.45/287.72；N1s 399.70→400.88（C=N 螯合）；O1s 新峰 532.23；Zr3d 不变；Pb-O 626 cm-1；C=N 1640→1620 cm-1 | 未报告；4 循环质量损失 0.37/0.684/0.92/1.44% | 4 循环后 Pb 去除率 90.45%（Cr 89.42%）；XRD 晶型保持；结构稳定 | E:\mzh3\所有正文和附件\第一波markdown\The one-step synthesis of a novel metal–organic frameworks for efficient and selective removal of Cr(VI) and Pb(II) from wastewater Kinetics, thermody.md | P0438 | 10.1016/j.jcis.2023.02.108 | 1 | isotherm | 298 | 1 | 17.23433 | 230.7829 | 298.8571 | 95.94272 | [5 empty] | 等温线 | The one-step synthesis of a novel metal–organic frameworks for efficient and selective removal of Cr(VI) and Pb(II) from wastewater: Kinetics, thermodynamics and adsorption mechanisms | P0438 | Single MOF
P0148 | P0148_M1 | MOF-DFSA | M1 |  | Zr(IV) 基新型非 UiO/MIL/ZIF 型 MOF；DFSA 席夫碱配体（2-羟基-5-甲酰基苯甲酸 + 2,6-二氨基吡啶缩合）一步水热；无定形部分缺陷型介孔 Zr-MOF | Zr-DFSA | Zr | 2-hydroxy-5-formylbenzoic acid; 2,6-diaminopyrimidine; DFSA | 1 | 1 | 0 | 0 | 1 | 1 | 0 | 0 | 0 | 0 |  |  | 0 |  | 0 | No |  |  | 216.6746 | 0.2486 | 8.5235 | SEM 平面规则多面体；XRD 非晶（2theta=5.3 部分缺陷）；type II 等温线（介孔/缺陷堆积）；酒红色固体；EDS C 56.44/N 6.91/O 23.8/Zr 12.85% | vacuum activation; thermal drying | 60 | 12 h | ①DFSA 配体：2-hydroxy-5-formylbenzoic acid 4 mmol + 2,6-diaminopyrimidine 2 mmol / 150 mL 无水乙醇，60 C 8 h，离心洗乙醇，干燥得棕色 DFSA 2.3 g；②MOF-DFSA：2 g DFSA + 2.5 g ZrCl4 / 100 mL DMF + 1 mL 1 M HCl，水热 130 C 24 h，DMF/乙醇洗各 3 次，60 C 真空 12 h，酒红色固体 3.3 g | DMF | ZrCl4 | 2-Hydroxy-5-formylbenzoic acid; 2,6-diaminopyrimidine | F1;F2;F4;F5 | hydrochloric acid |  | 130 | 24 | Pb 4f 143.00/138.14 eV（vs 纯 Pb(NO3)2 144.5/139.6 向低能位移）；C1s 284.02/285.60/287.68→283.95/285.45/287.72；N1s 399.70→400.88（C=N 螯合）；O1s 新峰 532.23；Zr3d 不变；Pb-O 626 cm-1；C=N 1640→1620 cm-1 | 未报告；4 循环质量损失 0.37/0.684/0.92/1.44% | 4 循环后 Pb 去除率 90.45%（Cr 89.42%）；XRD 晶型保持；结构稳定 | E:\mzh3\所有正文和附件\第一波markdown\The one-step synthesis of a novel metal–organic frameworks for efficient and selective removal of Cr(VI) and Pb(II) from wastewater Kinetics, thermody.md | P0438 | 10.1016/j.jcis.2023.02.108 | 1 | isotherm | 298 | 1 | 23.9782 | 276.1566 | 298.8571 | 95.94272 | [5 empty] | 等温线 | The one-step synthesis of a novel metal–organic frameworks for efficient and selective removal of Cr(VI) and Pb(II) from wastewater: Kinetics, thermodynamics and adsorption mechanisms | P0438 | Single MOF
P0148 | P0148_M1 | MOF-DFSA | M1 |  | Zr(IV) 基新型非 UiO/MIL/ZIF 型 MOF；DFSA 席夫碱配体（2-羟基-5-甲酰基苯甲酸 + 2,6-二氨基吡啶缩合）一步水热；无定形部分缺陷型介孔 Zr-MOF | Zr-DFSA | Zr | 2-hydroxy-5-formylbenzoic acid; 2,6-diaminopyrimidine; DFSA | 1 | 1 | 0 | 0 | 1 | 1 | 0 | 0 | 0 | 0 |  |  | 0 |  | 0 | No |  |  | 216.6746 | 0.2486 | 8.5235 | SEM 平面规则多面体；XRD 非晶（2theta=5.3 部分缺陷）；type II 等温线（介孔/缺陷堆积）；酒红色固体；EDS C 56.44/N 6.91/O 23.8/Zr 12.85% | vacuum activation; thermal drying | 60 | 12 h | ①DFSA 配体：2-hydroxy-5-formylbenzoic acid 4 mmol + 2,6-diaminopyrimidine 2 mmol / 150 mL 无水乙醇，60 C 8 h，离心洗乙醇，干燥得棕色 DFSA 2.3 g；②MOF-DFSA：2 g DFSA + 2.5 g ZrCl4 / 100 mL DMF + 1 mL 1 M HCl，水热 130 C 24 h，DMF/乙醇洗各 3 次，60 C 真空 12 h，酒红色固体 3.3 g | DMF | ZrCl4 | 2-Hydroxy-5-formylbenzoic acid; 2,6-diaminopyrimidine | F1;F2;F4;F5 | hydrochloric acid |  | 130 | 24 | Pb 4f 143.00/138.14 eV（vs 纯 Pb(NO3)2 144.5/139.6 向低能位移）；C1s 284.02/285.60/287.68→283.95/285.45/287.72；N1s 399.70→400.88（C=N 螯合）；O1s 新峰 532.23；Zr3d 不变；Pb-O 626 cm-1；C=N 1640→1620 cm-1 | 未报告；4 循环质量损失 0.37/0.684/0.92/1.44% | 4 循环后 Pb 去除率 90.45%（Cr 89.42%）；XRD 晶型保持；结构稳定 | E:\mzh3\所有正文和附件\第一波markdown\The one-step synthesis of a novel metal–organic frameworks for efficient and selective removal of Cr(VI) and Pb(II) from wastewater Kinetics, thermody.md | P0438 | 10.1016/j.jcis.2023.02.108 | 1 | isotherm | 298 | 1 | 83.17439 | 316.1922 | 298.8571 | 95.94272 | [5 empty] | 等温线 | The one-step synthesis of a novel metal–organic frameworks for efficient and selective removal of Cr(VI) and Pb(II) from wastewater: Kinetics, thermodynamics and adsorption mechanisms | P0438 | Single MOF
P0148 | P0148_M1 | MOF-DFSA | M1 |  | Zr(IV) 基新型非 UiO/MIL/ZIF 型 MOF；DFSA 席夫碱配体（2-羟基-5-甲酰基苯甲酸 + 2,6-二氨基吡啶缩合）一步水热；无定形部分缺陷型介孔 Zr-MOF | Zr-DFSA | Zr | 2-hydroxy-5-formylbenzoic acid; 2,6-diaminopyrimidine; DFSA | 1 | 1 | 0 | 0 | 1 | 1 | 0 | 0 | 0 | 0 |  |  | 0 |  | 0 | No |  |  | 216.6746 | 0.2486 | 8.5235 | SEM 平面规则多面体；XRD 非晶（2theta=5.3 部分缺陷）；type II 等温线（介孔/缺陷堆积）；酒红色固体；EDS C 56.44/N 6.91/O 23.8/Zr 12.85% | vacuum activation; thermal drying | 60 | 12 h | ①DFSA 配体：2-hydroxy-5-formylbenzoic acid 4 mmol + 2,6-diaminopyrimidine 2 mmol / 150 mL 无水乙醇，60 C 8 h，离心洗乙醇，干燥得棕色 DFSA 2.3 g；②MOF-DFSA：2 g DFSA + 2.5 g ZrCl4 / 100 mL DMF + 1 mL 1 M HCl，水热 130 C 24 h，DMF/乙醇洗各 3 次，60 C 真空 12 h，酒红色固体 3.3 g | DMF | ZrCl4 | 2-Hydroxy-5-formylbenzoic acid; 2,6-diaminopyrimidine | F1;F2;F4;F5 | hydrochloric acid |  | 130 | 24 | Pb 4f 143.00/138.14 eV（vs 纯 Pb(NO3)2 144.5/139.6 向低能位移）；C1s 284.02/285.60/287.68→283.95/285.45/287.72；N1s 399.70→400.88（C=N 螯合）；O1s 新峰 532.23；Zr3d 不变；Pb-O 626 cm-1；C=N 1640→1620 cm-1 | 未报告；4 循环质量损失 0.37/0.684/0.92/1.44% | 4 循环后 Pb 去除率 90.45%（Cr 89.42%）；XRD 晶型保持；结构稳定 | E:\mzh3\所有正文和附件\第一波markdown\The one-step synthesis of a novel metal–organic frameworks for efficient and selective removal of Cr(VI) and Pb(II) from wastewater Kinetics, thermody.md | P0438 | 10.1016/j.jcis.2023.02.108 | 1 | isotherm | 298 | 1 | 167.0981 | 326.8683 | 298.8571 | 95.94272 | [5 empty] | 等温线 | The one-step synthesis of a novel metal–organic frameworks for efficient and selective removal of Cr(VI) and Pb(II) from wastewater: Kinetics, thermodynamics and adsorption mechanisms | P0438 | Single MOF
P0148 | P0148_M1 | MOF-DFSA | M1 |  | Zr(IV) 基新型非 UiO/MIL/ZIF 型 MOF；DFSA 席夫碱配体（2-羟基-5-甲酰基苯甲酸 + 2,6-二氨基吡啶缩合）一步水热；无定形部分缺陷型介孔 Zr-MOF | Zr-DFSA | Zr | 2-hydroxy-5-formylbenzoic acid; 2,6-diaminopyrimidine; DFSA | 1 | 1 | 0 | 0 | 1 | 1 | 0 | 0 | 0 | 0 |  |  | 0 |  | 0 | No |  |  | 216.6746 | 0.2486 | 8.5235 | SEM 平面规则多面体；XRD 非晶（2theta=5.3 部分缺陷）；type II 等温线（介孔/缺陷堆积）；酒红色固体；EDS C 56.44/N 6.91/O 23.8/Zr 12.85% | vacuum activation; thermal drying | 60 | 12 h | ①DFSA 配体：2-hydroxy-5-formylbenzoic acid 4 mmol + 2,6-diaminopyrimidine 2 mmol / 150 mL 无水乙醇，60 C 8 h，离心洗乙醇，干燥得棕色 DFSA 2.3 g；②MOF-DFSA：2 g DFSA + 2.5 g ZrCl4 / 100 mL DMF + 1 mL 1 M HCl，水热 130 C 24 h，DMF/乙醇洗各 3 次，60 C 真空 12 h，酒红色固体 3.3 g | DMF | ZrCl4 | 2-Hydroxy-5-formylbenzoic acid; 2,6-diaminopyrimidine | F1;F2;F4;F5 | hydrochloric acid |  | 130 | 24 | Pb 4f 143.00/138.14 eV（vs 纯 Pb(NO3)2 144.5/139.6 向低能位移）；C1s 284.02/285.60/287.68→283.95/285.45/287.72；N1s 399.70→400.88（C=N 螯合）；O1s 新峰 532.23；Zr3d 不变；Pb-O 626 cm-1；C=N 1640→1620 cm-1 | 未报告；4 循环质量损失 0.37/0.684/0.92/1.44% | 4 循环后 Pb 去除率 90.45%（Cr 89.42%）；XRD 晶型保持；结构稳定 | E:\mzh3\所有正文和附件\第一波markdown\The one-step synthesis of a novel metal–organic frameworks for efficient and selective removal of Cr(VI) and Pb(II) from wastewater Kinetics, thermody.md | P0438 | 10.1016/j.jcis.2023.02.108 | 1 | isotherm | 298 | 1 | 272.0027 | 328.6477 | 298.8571 | 95.94272 | [5 empty] | 等温线 | The one-step synthesis of a novel metal–organic frameworks for efficient and selective removal of Cr(VI) and Pb(II) from wastewater: Kinetics, thermodynamics and adsorption mechanisms | P0438 | Single MOF
P0148 | P0148_M1 | MOF-DFSA | M1 |  | Zr(IV) 基新型非 UiO/MIL/ZIF 型 MOF；DFSA 席夫碱配体（2-羟基-5-甲酰基苯甲酸 + 2,6-二氨基吡啶缩合）一步水热；无定形部分缺陷型介孔 Zr-MOF | Zr-DFSA | Zr | 2-hydroxy-5-formylbenzoic acid; 2,6-diaminopyrimidine; DFSA | 1 | 1 | 0 | 0 | 1 | 1 | 0 | 0 | 0 | 0 |  |  | 0 |  | 0 | No |  |  | 216.6746 | 0.2486 | 8.5235 | SEM 平面规则多面体；XRD 非晶（2theta=5.3 部分缺陷）；type II 等温线（介孔/缺陷堆积）；酒红色固体；EDS C 56.44/N 6.91/O 23.8/Zr 12.85% | vacuum activation; thermal drying | 60 | 12 h | ①DFSA 配体：2-hydroxy-5-formylbenzoic acid 4 mmol + 2,6-diaminopyrimidine 2 mmol / 150 mL 无水乙醇，60 C 8 h，离心洗乙醇，干燥得棕色 DFSA 2.3 g；②MOF-DFSA：2 g DFSA + 2.5 g ZrCl4 / 100 mL DMF + 1 mL 1 M HCl，水热 130 C 24 h，DMF/乙醇洗各 3 次，60 C 真空 12 h，酒红色固体 3.3 g | DMF | ZrCl4 | 2-Hydroxy-5-formylbenzoic acid; 2,6-diaminopyrimidine | F1;F2;F4;F5 | hydrochloric acid |  | 130 | 24 | Pb 4f 143.00/138.14 eV（vs 纯 Pb(NO3)2 144.5/139.6 向低能位移）；C1s 284.02/285.60/287.68→283.95/285.45/287.72；N1s 399.70→400.88（C=N 螯合）；O1s 新峰 532.23；Zr3d 不变；Pb-O 626 cm-1；C=N 1640→1620 cm-1 | 未报告；4 循环质量损失 0.37/0.684/0.92/1.44% | 4 循环后 Pb 去除率 90.45%（Cr 89.42%）；XRD 晶型保持；结构稳定 | E:\mzh3\所有正文和附件\第一波markdown\The one-step synthesis of a novel metal–organic frameworks for efficient and selective removal of Cr(VI) and Pb(II) from wastewater Kinetics, thermody.md | P0438 | 10.1016/j.jcis.2023.02.108 | 1 | isotherm | 308 | 1 | 7.18232 | 141.9529 | 298.8571 | 95.94272 | [5 empty] | 等温线 | The one-step synthesis of a novel metal–organic frameworks for efficient and selective removal of Cr(VI) and Pb(II) from wastewater: Kinetics, thermodynamics and adsorption mechanisms | P0438 | Single MOF
P0148 | P0148_M1 | MOF-DFSA | M1 |  | Zr(IV) 基新型非 UiO/MIL/ZIF 型 MOF；DFSA 席夫碱配体（2-羟基-5-甲酰基苯甲酸 + 2,6-二氨基吡啶缩合）一步水热；无定形部分缺陷型介孔 Zr-MOF | Zr-DFSA | Zr | 2-hydroxy-5-formylbenzoic acid; 2,6-diaminopyrimidine; DFSA | 1 | 1 | 0 | 0 | 1 | 1 | 0 | 0 | 0 | 0 |  |  | 0 |  | 0 | No |  |  | 216.6746 | 0.2486 | 8.5235 | SEM 平面规则多面体；XRD 非晶（2theta=5.3 部分缺陷）；type II 等温线（介孔/缺陷堆积）；酒红色固体；EDS C 56.44/N 6.91/O 23.8/Zr 12.85% | vacuum activation; thermal drying | 60 | 12 h | ①DFSA 配体：2-hydroxy-5-formylbenzoic acid 4 mmol + 2,6-diaminopyrimidine 2 mmol / 150 mL 无水乙醇，60 C 8 h，离心洗乙醇，干燥得棕色 DFSA 2.3 g；②MOF-DFSA：2 g DFSA + 2.5 g ZrCl4 / 100 mL DMF + 1 mL 1 M HCl，水热 130 C 24 h，DMF/乙醇洗各 3 次，60 C 真空 12 h，酒红色固体 3.3 g | DMF | ZrCl4 | 2-Hydroxy-5-formylbenzoic acid; 2,6-diaminopyrimidine | F1;F2;F4;F5 | hydrochloric acid |  | 130 | 24 | Pb 4f 143.00/138.14 eV（vs 纯 Pb(NO3)2 144.5/139.6 向低能位移）；C1s 284.02/285.60/287.68→283.95/285.45/287.72；N1s 399.70→400.88（C=N 螯合）；O1s 新峰 532.23；Zr3d 不变；Pb-O 626 cm-1；C=N 1640→1620 cm-1 | 未报告；4 循环质量损失 0.37/0.684/0.92/1.44% | 4 循环后 Pb 去除率 90.45%（Cr 89.42%）；XRD 晶型保持；结构稳定 | E:\mzh3\所有正文和附件\第一波markdown\The one-step synthesis of a novel metal–organic frameworks for efficient and selective removal of Cr(VI) and Pb(II) from wastewater Kinetics, thermody.md | P0438 | 10.1016/j.jcis.2023.02.108 | 1 | isotherm | 308 | 1 | 35.01381 | 212.6599 | 298.8571 | 95.94272 | [5 empty] | 等温线 | The one-step synthesis of a novel metal–organic frameworks for efficient and selective removal of Cr(VI) and Pb(II) from wastewater: Kinetics, thermodynamics and adsorption mechanisms | P0438 | Single MOF
P0148 | P0148_M1 | MOF-DFSA | M1 |  | Zr(IV) 基新型非 UiO/MIL/ZIF 型 MOF；DFSA 席夫碱配体（2-羟基-5-甲酰基苯甲酸 + 2,6-二氨基吡啶缩合）一步水热；无定形部分缺陷型介孔 Zr-MOF | Zr-DFSA | Zr | 2-hydroxy-5-formylbenzoic acid; 2,6-diaminopyrimidine; DFSA | 1 | 1 | 0 | 0 | 1 | 1 | 0 | 0 | 0 | 0 |  |  | 0 |  | 0 | No |  |  | 216.6746 | 0.2486 | 8.5235 | SEM 平面规则多面体；XRD 非晶（2theta=5.3 部分缺陷）；type II 等温线（介孔/缺陷堆积）；酒红色固体；EDS C 56.44/N 6.91/O 23.8/Zr 12.85% | vacuum activation; thermal drying | 60 | 12 h | ①DFSA 配体：2-hydroxy-5-formylbenzoic acid 4 mmol + 2,6-diaminopyrimidine 2 mmol / 150 mL 无水乙醇，60 C 8 h，离心洗乙醇，干燥得棕色 DFSA 2.3 g；②MOF-DFSA：2 g DFSA + 2.5 g ZrCl4 / 100 mL DMF + 1 mL 1 M HCl，水热 130 C 24 h，DMF/乙醇洗各 3 次，60 C 真空 12 h，酒红色固体 3.3 g | DMF | ZrCl4 | 2-Hydroxy-5-formylbenzoic acid; 2,6-diaminopyrimidine | F1;F2;F4;F5 | hydrochloric acid |  | 130 | 24 | Pb 4f 143.00/138.14 eV（vs 纯 Pb(NO3)2 144.5/139.6 向低能位移）；C1s 284.02/285.60/287.68→283.95/285.45/287.72；N1s 399.70→400.88（C=N 螯合）；O1s 新峰 532.23；Zr3d 不变；Pb-O 626 cm-1；C=N 1640→1620 cm-1 | 未报告；4 循环质量损失 0.37/0.684/0.92/1.44% | 4 循环后 Pb 去除率 90.45%（Cr 89.42%）；XRD 晶型保持；结构稳定 | E:\mzh3\所有正文和附件\第一波markdown\The one-step synthesis of a novel metal–organic frameworks for efficient and selective removal of Cr(VI) and Pb(II) from wastewater Kinetics, thermody.md | P0438 | 10.1016/j.jcis.2023.02.108 | 1 | isotherm | 308 | 1 | 63.74309 | 240.2694 | 298.8571 | 95.94272 | [5 empty] | 等温线 | The one-step synthesis of a novel metal–organic frameworks for efficient and selective removal of Cr(VI) and Pb(II) from wastewater: Kinetics, thermodynamics and adsorption mechanisms | P0438 | Single MOF
P0148 | P0148_M1 | MOF-DFSA | M1 |  | Zr(IV) 基新型非 UiO/MIL/ZIF 型 MOF；DFSA 席夫碱配体（2-羟基-5-甲酰基苯甲酸 + 2,6-二氨基吡啶缩合）一步水热；无定形部分缺陷型介孔 Zr-MOF | Zr-DFSA | Zr | 2-hydroxy-5-formylbenzoic acid; 2,6-diaminopyrimidine; DFSA | 1 | 1 | 0 | 0 | 1 | 1 | 0 | 0 | 0 | 0 |  |  | 0 |  | 0 | No |  |  | 216.6746 | 0.2486 | 8.5235 | SEM 平面规则多面体；XRD 非晶（2theta=5.3 部分缺陷）；type II 等温线（介孔/缺陷堆积）；酒红色固体；EDS C 56.44/N 6.91/O 23.8/Zr 12.85% | vacuum activation; thermal drying | 60 | 12 h | ①DFSA 配体：2-hydroxy-5-formylbenzoic acid 4 mmol + 2,6-diaminopyrimidine 2 mmol / 150 mL 无水乙醇，60 C 8 h，离心洗乙醇，干燥得棕色 DFSA 2.3 g；②MOF-DFSA：2 g DFSA + 2.5 g ZrCl4 / 100 mL DMF + 1 mL 1 M HCl，水热 130 C 24 h，DMF/乙醇洗各 3 次，60 C 真空 12 h，酒红色固体 3.3 g | DMF | ZrCl4 | 2-Hydroxy-5-formylbenzoic acid; 2,6-diaminopyrimidine | F1;F2;F4;F5 | hydrochloric acid |  | 130 | 24 | Pb 4f 143.00/138.14 eV（vs 纯 Pb(NO3)2 144.5/139.6 向低能位移）；C1s 284.02/285.60/287.68→283.95/285.45/287.72；N1s 399.70→400.88（C=N 螯合）；O1s 新峰 532.23；Zr3d 不变；Pb-O 626 cm-1；C=N 1640→1620 cm-1 | 未报告；4 循环质量损失 0.37/0.684/0.92/1.44% | 4 循环后 Pb 去除率 90.45%（Cr 89.42%）；XRD 晶型保持；结构稳定 | E:\mzh3\所有正文和附件\第一波markdown\The one-step synthesis of a novel metal–organic frameworks for efficient and selective removal of Cr(VI) and Pb(II) from wastewater Kinetics, thermody.md | P0438 | 10.1016/j.jcis.2023.02.108 | 1 | isotherm | 308 | 1 | 144.5442 | 257.1044 | 298.8571 | 95.94272 | [5 empty] | 等温线 | The one-step synthesis of a novel metal–organic frameworks for efficient and selective removal of Cr(VI) and Pb(II) from wastewater: Kinetics, thermodynamics and adsorption mechanisms | P0438 | Single MOF
P0148 | P0148_M1 | MOF-DFSA | M1 |  | Zr(IV) 基新型非 UiO/MIL/ZIF 型 MOF；DFSA 席夫碱配体（2-羟基-5-甲酰基苯甲酸 + 2,6-二氨基吡啶缩合）一步水热；无定形部分缺陷型介孔 Zr-MOF | Zr-DFSA | Zr | 2-hydroxy-5-formylbenzoic acid; 2,6-diaminopyrimidine; DFSA | 1 | 1 | 0 | 0 | 1 | 1 | 0 | 0 | 0 | 0 |  |  | 0 |  | 0 | No |  |  | 216.6746 | 0.2486 | 8.5235 | SEM 平面规则多面体；XRD 非晶（2theta=5.3 部分缺陷）；type II 等温线（介孔/缺陷堆积）；酒红色固体；EDS C 56.44/N 6.91/O 23.8/Zr 12.85% | vacuum activation; thermal drying | 60 | 12 h | ①DFSA 配体：2-hydroxy-5-formylbenzoic acid 4 mmol + 2,6-diaminopyrimidine 2 mmol / 150 mL 无水乙醇，60 C 8 h，离心洗乙醇，干燥得棕色 DFSA 2.3 g；②MOF-DFSA：2 g DFSA + 2.5 g ZrCl4 / 100 mL DMF + 1 mL 1 M HCl，水热 130 C 24 h，DMF/乙醇洗各 3 次，60 C 真空 12 h，酒红色固体 3.3 g | DMF | ZrCl4 | 2-Hydroxy-5-formylbenzoic acid; 2,6-diaminopyrimidine | F1;F2;F4;F5 | hydrochloric acid |  | 130 | 24 | Pb 4f 143.00/138.14 eV（vs 纯 Pb(NO3)2 144.5/139.6 向低能位移）；C1s 284.02/285.60/287.68→283.95/285.45/287.72；N1s 399.70→400.88（C=N 螯合）；O1s 新峰 532.23；Zr3d 不变；Pb-O 626 cm-1；C=N 1640→1620 cm-1 | 未报告；4 循环质量损失 0.37/0.684/0.92/1.44% | 4 循环后 Pb 去除率 90.45%（Cr 89.42%）；XRD 晶型保持；结构稳定 | E:\mzh3\所有正文和附件\第一波markdown\The one-step synthesis of a novel metal–organic frameworks for efficient and selective removal of Cr(VI) and Pb(II) from wastewater Kinetics, thermody.md | P0438 | 10.1016/j.jcis.2023.02.108 | 1 | isotherm | 308 | 1 | 233.4254 | 271.2458 | 298.8571 | 95.94272 | [5 empty] | 等温线 | The one-step synthesis of a novel metal–organic frameworks for efficient and selective removal of Cr(VI) and Pb(II) from wastewater: Kinetics, thermodynamics and adsorption mechanisms | P0438 | Single MOF
P0148 | P0148_M1 | MOF-DFSA | M1 |  | Zr(IV) 基新型非 UiO/MIL/ZIF 型 MOF；DFSA 席夫碱配体（2-羟基-5-甲酰基苯甲酸 + 2,6-二氨基吡啶缩合）一步水热；无定形部分缺陷型介孔 Zr-MOF | Zr-DFSA | Zr | 2-hydroxy-5-formylbenzoic acid; 2,6-diaminopyrimidine; DFSA | 1 | 1 | 0 | 0 | 1 | 1 | 0 | 0 | 0 | 0 |  |  | 0 |  | 0 | No |  |  | 216.6746 | 0.2486 | 8.5235 | SEM 平面规则多面体；XRD 非晶（2theta=5.3 部分缺陷）；type II 等温线（介孔/缺陷堆积）；酒红色固体；EDS C 56.44/N 6.91/O 23.8/Zr 12.85% | vacuum activation; thermal drying | 60 | 12 h | ①DFSA 配体：2-hydroxy-5-formylbenzoic acid 4 mmol + 2,6-diaminopyrimidine 2 mmol / 150 mL 无水乙醇，60 C 8 h，离心洗乙醇，干燥得棕色 DFSA 2.3 g；②MOF-DFSA：2 g DFSA + 2.5 g ZrCl4 / 100 mL DMF + 1 mL 1 M HCl，水热 130 C 24 h，DMF/乙醇洗各 3 次，60 C 真空 12 h，酒红色固体 3.3 g | DMF | ZrCl4 | 2-Hydroxy-5-formylbenzoic acid; 2,6-diaminopyrimidine | F1;F2;F4;F5 | hydrochloric acid |  | 130 | 24 | Pb 4f 143.00/138.14 eV（vs 纯 Pb(NO3)2 144.5/139.6 向低能位移）；C1s 284.02/285.60/287.68→283.95/285.45/287.72；N1s 399.70→400.88（C=N 螯合）；O1s 新峰 532.23；Zr3d 不变；Pb-O 626 cm-1；C=N 1640→1620 cm-1 | 未报告；4 循环质量损失 0.37/0.684/0.92/1.44% | 4 循环后 Pb 去除率 90.45%（Cr 89.42%）；XRD 晶型保持；结构稳定 | E:\mzh3\所有正文和附件\第一波markdown\The one-step synthesis of a novel metal–organic frameworks for efficient and selective removal of Cr(VI) and Pb(II) from wastewater Kinetics, thermody.md | P0438 | 10.1016/j.jcis.2023.02.108 | 1 | isotherm | 308 | 1 | 332.1823 | 269.899 | 298.8571 | 95.94272 | [5 empty] | 等温线 | The one-step synthesis of a novel metal–organic frameworks for efficient and selective removal of Cr(VI) and Pb(II) from wastewater: Kinetics, thermodynamics and adsorption mechanisms | P0438 | Single MOF
P0148 | P0148_M1 | MOF-DFSA | M1 |  | Zr(IV) 基新型非 UiO/MIL/ZIF 型 MOF；DFSA 席夫碱配体（2-羟基-5-甲酰基苯甲酸 + 2,6-二氨基吡啶缩合）一步水热；无定形部分缺陷型介孔 Zr-MOF | Zr-DFSA | Zr | 2-hydroxy-5-formylbenzoic acid; 2,6-diaminopyrimidine; DFSA | 1 | 1 | 0 | 0 | 1 | 1 | 0 | 0 | 0 | 0 |  |  | 0 |  | 0 | No |  |  | 216.6746 | 0.2486 | 8.5235 | SEM 平面规则多面体；XRD 非晶（2theta=5.3 部分缺陷）；type II 等温线（介孔/缺陷堆积）；酒红色固体；EDS C 56.44/N 6.91/O 23.8/Zr 12.85% | vacuum activation; thermal drying | 60 | 12 h | ①DFSA 配体：2-hydroxy-5-formylbenzoic acid 4 mmol + 2,6-diaminopyrimidine 2 mmol / 150 mL 无水乙醇，60 C 8 h，离心洗乙醇，干燥得棕色 DFSA 2.3 g；②MOF-DFSA：2 g DFSA + 2.5 g ZrCl4 / 100 mL DMF + 1 mL 1 M HCl，水热 130 C 24 h，DMF/乙醇洗各 3 次，60 C 真空 12 h，酒红色固体 3.3 g | DMF | ZrCl4 | 2-Hydroxy-5-formylbenzoic acid; 2,6-diaminopyrimidine | F1;F2;F4;F5 | hydrochloric acid |  | 130 | 24 | Pb 4f 143.00/138.14 eV（vs 纯 Pb(NO3)2 144.5/139.6 向低能位移）；C1s 284.02/285.60/287.68→283.95/285.45/287.72；N1s 399.70→400.88（C=N 螯合）；O1s 新峰 532.23；Zr3d 不变；Pb-O 626 cm-1；C=N 1640→1620 cm-1 | 未报告；4 循环质量损失 0.37/0.684/0.92/1.44% | 4 循环后 Pb 去除率 90.45%（Cr 89.42%）；XRD 晶型保持；结构稳定 | E:\mzh3\所有正文和附件\第一波markdown\The one-step synthesis of a novel metal–organic frameworks for efficient and selective removal of Cr(VI) and Pb(II) from wastewater Kinetics, thermody.md | P0438 | 10.1016/j.jcis.2023.02.108 | 1 | isotherm | 318 | 1 | 10.6383 | 140.3322 | 298.8571 | 95.94272 | [5 empty] | 等温线 | The one-step synthesis of a novel metal–organic frameworks for efficient and selective removal of Cr(VI) and Pb(II) from wastewater: Kinetics, thermodynamics and adsorption mechanisms | P0438 | Single MOF
P0148 | P0148_M1 | MOF-DFSA | M1 |  | Zr(IV) 基新型非 UiO/MIL/ZIF 型 MOF；DFSA 席夫碱配体（2-羟基-5-甲酰基苯甲酸 + 2,6-二氨基吡啶缩合）一步水热；无定形部分缺陷型介孔 Zr-MOF | Zr-DFSA | Zr | 2-hydroxy-5-formylbenzoic acid; 2,6-diaminopyrimidine; DFSA | 1 | 1 | 0 | 0 | 1 | 1 | 0 | 0 | 0 | 0 |  |  | 0 |  | 0 | No |  |  | 216.6746 | 0.2486 | 8.5235 | SEM 平面规则多面体；XRD 非晶（2theta=5.3 部分缺陷）；type II 等温线（介孔/缺陷堆积）；酒红色固体；EDS C 56.44/N 6.91/O 23.8/Zr 12.85% | vacuum activation; thermal drying | 60 | 12 h | ①DFSA 配体：2-hydroxy-5-formylbenzoic acid 4 mmol + 2,6-diaminopyrimidine 2 mmol / 150 mL 无水乙醇，60 C 8 h，离心洗乙醇，干燥得棕色 DFSA 2.3 g；②MOF-DFSA：2 g DFSA + 2.5 g ZrCl4 / 100 mL DMF + 1 mL 1 M HCl，水热 130 C 24 h，DMF/乙醇洗各 3 次，60 C 真空 12 h，酒红色固体 3.3 g | DMF | ZrCl4 | 2-Hydroxy-5-formylbenzoic acid; 2,6-diaminopyrimidine | F1;F2;F4;F5 | hydrochloric acid |  | 130 | 24 | Pb 4f 143.00/138.14 eV（vs 纯 Pb(NO3)2 144.5/139.6 向低能位移）；C1s 284.02/285.60/287.68→283.95/285.45/287.72；N1s 399.70→400.88（C=N 螯合）；O1s 新峰 532.23；Zr3d 不变；Pb-O 626 cm-1；C=N 1640→1620 cm-1 | 未报告；4 循环质量损失 0.37/0.684/0.92/1.44% | 4 循环后 Pb 去除率 90.45%（Cr 89.42%）；XRD 晶型保持；结构稳定 | E:\mzh3\所有正文和附件\第一波markdown\The one-step synthesis of a novel metal–organic frameworks for efficient and selective removal of Cr(VI) and Pb(II) from wastewater Kinetics, thermody.md | P0438 | 10.1016/j.jcis.2023.02.108 | 1 | isotherm | 318 | 1 | 19.14894 | 180.6977 | 298.8571 | 95.94272 | [5 empty] | 等温线 | The one-step synthesis of a novel metal–organic frameworks for efficient and selective removal of Cr(VI) and Pb(II) from wastewater: Kinetics, thermodynamics and adsorption mechanisms | P0438 | Single MOF
P0148 | P0148_M1 | MOF-DFSA | M1 |  | Zr(IV) 基新型非 UiO/MIL/ZIF 型 MOF；DFSA 席夫碱配体（2-羟基-5-甲酰基苯甲酸 + 2,6-二氨基吡啶缩合）一步水热；无定形部分缺陷型介孔 Zr-MOF | Zr-DFSA | Zr | 2-hydroxy-5-formylbenzoic acid; 2,6-diaminopyrimidine; DFSA | 1 | 1 | 0 | 0 | 1 | 1 | 0 | 0 | 0 | 0 |  |  | 0 |  | 0 | No |  |  | 216.6746 | 0.2486 | 8.5235 | SEM 平面规则多面体；XRD 非晶（2theta=5.3 部分缺陷）；type II 等温线（介孔/缺陷堆积）；酒红色固体；EDS C 56.44/N 6.91/O 23.8/Zr 12.85% | vacuum activation; thermal drying | 60 | 12 h | ①DFSA 配体：2-hydroxy-5-formylbenzoic acid 4 mmol + 2,6-diaminopyrimidine 2 mmol / 150 mL 无水乙醇，60 C 8 h，离心洗乙醇，干燥得棕色 DFSA 2.3 g；②MOF-DFSA：2 g DFSA + 2.5 g ZrCl4 / 100 mL DMF + 1 mL 1 M HCl，水热 130 C 24 h，DMF/乙醇洗各 3 次，60 C 真空 12 h，酒红色固体 3.3 g | DMF | ZrCl4 | 2-Hydroxy-5-formylbenzoic acid; 2,6-diaminopyrimidine | F1;F2;F4;F5 | hydrochloric acid |  | 130 | 24 | Pb 4f 143.00/138.14 eV（vs 纯 Pb(NO3)2 144.5/139.6 向低能位移）；C1s 284.02/285.60/287.68→283.95/285.45/287.72；N1s 399.70→400.88（C=N 螯合）；O1s 新峰 532.23；Zr3d 不变；Pb-O 626 cm-1；C=N 1640→1620 cm-1 | 未报告；4 循环质量损失 0.37/0.684/0.92/1.44% | 4 循环后 Pb 去除率 90.45%（Cr 89.42%）；XRD 晶型保持；结构稳定 | E:\mzh3\所有正文和附件\第一波markdown\The one-step synthesis of a novel metal–organic frameworks for efficient and selective removal of Cr(VI) and Pb(II) from wastewater Kinetics, thermody.md | P0438 | 10.1016/j.jcis.2023.02.108 | 1 | isotherm | 318 | 1 | 50 | 200.1329 | 298.8571 | 95.94272 | [5 empty] | 等温线 | The one-step synthesis of a novel metal–organic frameworks for efficient and selective removal of Cr(VI) and Pb(II) from wastewater: Kinetics, thermodynamics and adsorption mechanisms | P0438 | Single MOF
P0148 | P0148_M1 | MOF-DFSA | M1 |  | Zr(IV) 基新型非 UiO/MIL/ZIF 型 MOF；DFSA 席夫碱配体（2-羟基-5-甲酰基苯甲酸 + 2,6-二氨基吡啶缩合）一步水热；无定形部分缺陷型介孔 Zr-MOF | Zr-DFSA | Zr | 2-hydroxy-5-formylbenzoic acid; 2,6-diaminopyrimidine; DFSA | 1 | 1 | 0 | 0 | 1 | 1 | 0 | 0 | 0 | 0 |  |  | 0 |  | 0 | No |  |  | 216.6746 | 0.2486 | 8.5235 | SEM 平面规则多面体；XRD 非晶（2theta=5.3 部分缺陷）；type II 等温线（介孔/缺陷堆积）；酒红色固体；EDS C 56.44/N 6.91/O 23.8/Zr 12.85% | vacuum activation; thermal drying | 60 | 12 h | ①DFSA 配体：2-hydroxy-5-formylbenzoic acid 4 mmol + 2,6-diaminopyrimidine 2 mmol / 150 mL 无水乙醇，60 C 8 h，离心洗乙醇，干燥得棕色 DFSA 2.3 g；②MOF-DFSA：2 g DFSA + 2.5 g ZrCl4 / 100 mL DMF + 1 mL 1 M HCl，水热 130 C 24 h，DMF/乙醇洗各 3 次，60 C 真空 12 h，酒红色固体 3.3 g | DMF | ZrCl4 | 2-Hydroxy-5-formylbenzoic acid; 2,6-diaminopyrimidine | F1;F2;F4;F5 | hydrochloric acid |  | 130 | 24 | Pb 4f 143.00/138.14 eV（vs 纯 Pb(NO3)2 144.5/139.6 向低能位移）；C1s 284.02/285.60/287.68→283.95/285.45/287.72；N1s 399.70→400.88（C=N 螯合）；O1s 新峰 532.23；Zr3d 不变；Pb-O 626 cm-1；C=N 1640→1620 cm-1 | 未报告；4 循环质量损失 0.37/0.684/0.92/1.44% | 4 循环后 Pb 去除率 90.45%（Cr 89.42%）；XRD 晶型保持；结构稳定 | E:\mzh3\所有正文和附件\第一波markdown\The one-step synthesis of a novel metal–organic frameworks for efficient and selective removal of Cr(VI) and Pb(II) from wastewater Kinetics, thermody.md | P0438 | 10.1016/j.jcis.2023.02.108 | 1 | isotherm | 318 | 1 | 191.4894 | 211.0963 | 298.8571 | 95.94272 | [5 empty] | 等温线 | The one-step synthesis of a novel metal–organic frameworks for efficient and selective removal of Cr(VI) and Pb(II) from wastewater: Kinetics, thermodynamics and adsorption mechanisms | P0438 | Single MOF
P0148 | P0148_M1 | MOF-DFSA | M1 |  | Zr(IV) 基新型非 UiO/MIL/ZIF 型 MOF；DFSA 席夫碱配体（2-羟基-5-甲酰基苯甲酸 + 2,6-二氨基吡啶缩合）一步水热；无定形部分缺陷型介孔 Zr-MOF | Zr-DFSA | Zr | 2-hydroxy-5-formylbenzoic acid; 2,6-diaminopyrimidine; DFSA | 1 | 1 | 0 | 0 | 1 | 1 | 0 | 0 | 0 | 0 |  |  | 0 |  | 0 | No |  |  | 216.6746 | 0.2486 | 8.5235 | SEM 平面规则多面体；XRD 非晶（2theta=5.3 部分缺陷）；type II 等温线（介孔/缺陷堆积）；酒红色固体；EDS C 56.44/N 6.91/O 23.8/Zr 12.85% | vacuum activation; thermal drying | 60 | 12 h | ①DFSA 配体：2-hydroxy-5-formylbenzoic acid 4 mmol + 2,6-diaminopyrimidine 2 mmol / 150 mL 无水乙醇，60 C 8 h，离心洗乙醇，干燥得棕色 DFSA 2.3 g；②MOF-DFSA：2 g DFSA + 2.5 g ZrCl4 / 100 mL DMF + 1 mL 1 M HCl，水热 130 C 24 h，DMF/乙醇洗各 3 次，60 C 真空 12 h，酒红色固体 3.3 g | DMF | ZrCl4 | 2-Hydroxy-5-formylbenzoic acid; 2,6-diaminopyrimidine | F1;F2;F4;F5 | hydrochloric acid |  | 130 | 24 | Pb 4f 143.00/138.14 eV（vs 纯 Pb(NO3)2 144.5/139.6 向低能位移）；C1s 284.02/285.60/287.68→283.95/285.45/287.72；N1s 399.70→400.88（C=N 螯合）；O1s 新峰 532.23；Zr3d 不变；Pb-O 626 cm-1；C=N 1640→1620 cm-1 | 未报告；4 循环质量损失 0.37/0.684/0.92/1.44% | 4 循环后 Pb 去除率 90.45%（Cr 89.42%）；XRD 晶型保持；结构稳定 | E:\mzh3\所有正文和附件\第一波markdown\The one-step synthesis of a novel metal–organic frameworks for efficient and selective removal of Cr(VI) and Pb(II) from wastewater Kinetics, thermody.md | P0438 | 10.1016/j.jcis.2023.02.108 | 1 | isotherm | 318 | 1 | 290.4255 | 215.0831 | 298.8571 | 95.94272 | [5 empty] | 等温线 | The one-step synthesis of a novel metal–organic frameworks for efficient and selective removal of Cr(VI) and Pb(II) from wastewater: Kinetics, thermodynamics and adsorption mechanisms | P0438 | Single MOF
P0148 | P0148_M1 | MOF-DFSA | M1 |  | Zr(IV) 基新型非 UiO/MIL/ZIF 型 MOF；DFSA 席夫碱配体（2-羟基-5-甲酰基苯甲酸 + 2,6-二氨基吡啶缩合）一步水热；无定形部分缺陷型介孔 Zr-MOF | Zr-DFSA | Zr | 2-hydroxy-5-formylbenzoic acid; 2,6-diaminopyrimidine; DFSA | 1 | 1 | 0 | 0 | 1 | 1 | 0 | 0 | 0 | 0 |  |  | 0 |  | 0 | No |  |  | 216.6746 | 0.2486 | 8.5235 | SEM 平面规则多面体；XRD 非晶（2theta=5.3 部分缺陷）；type II 等温线（介孔/缺陷堆积）；酒红色固体；EDS C 56.44/N 6.91/O 23.8/Zr 12.85% | vacuum activation; thermal drying | 60 | 12 h | ①DFSA 配体：2-hydroxy-5-formylbenzoic acid 4 mmol + 2,6-diaminopyrimidine 2 mmol / 150 mL 无水乙醇，60 C 8 h，离心洗乙醇，干燥得棕色 DFSA 2.3 g；②MOF-DFSA：2 g DFSA + 2.5 g ZrCl4 / 100 mL DMF + 1 mL 1 M HCl，水热 130 C 24 h，DMF/乙醇洗各 3 次，60 C 真空 12 h，酒红色固体 3.3 g | DMF | ZrCl4 | 2-Hydroxy-5-formylbenzoic acid; 2,6-diaminopyrimidine | F1;F2;F4;F5 | hydrochloric acid |  | 130 | 24 | Pb 4f 143.00/138.14 eV（vs 纯 Pb(NO3)2 144.5/139.6 向低能位移）；C1s 284.02/285.60/287.68→283.95/285.45/287.72；N1s 399.70→400.88（C=N 螯合）；O1s 新峰 532.23；Zr3d 不变；Pb-O 626 cm-1；C=N 1640→1620 cm-1 | 未报告；4 循环质量损失 0.37/0.684/0.92/1.44% | 4 循环后 Pb 去除率 90.45%（Cr 89.42%）；XRD 晶型保持；结构稳定 | E:\mzh3\所有正文和附件\第一波markdown\The one-step synthesis of a novel metal–organic frameworks for efficient and selective removal of Cr(VI) and Pb(II) from wastewater Kinetics, thermody.md | P0438 | 10.1016/j.jcis.2023.02.108 | 1 | isotherm | 318 | 1 | 387.234 | 217.0764 | 298.8571 | 95.94272 | [5 empty] | 等温线 | The one-step synthesis of a novel metal–organic frameworks for efficient and selective removal of Cr(VI) and Pb(II) from wastewater: Kinetics, thermodynamics and adsorption mechanisms | P0438 | Single MOF
P0148 | P0148_M1 | MOF-DFSA | M1 |  | Zr(IV) 基新型非 UiO/MIL/ZIF 型 MOF；DFSA 席夫碱配体（2-羟基-5-甲酰基苯甲酸 + 2,6-二氨基吡啶缩合）一步水热；无定形部分缺陷型介孔 Zr-MOF | Zr-DFSA | Zr | 2-hydroxy-5-formylbenzoic acid; 2,6-diaminopyrimidine; DFSA | 1 | 1 | 0 | 0 | 1 | 1 | 0 | 0 | 0 | 0 |  |  | 0 |  | 0 | No |  |  | 216.6746 | 0.2486 | 8.5235 | SEM 平面规则多面体；XRD 非晶（2theta=5.3 部分缺陷）；type II 等温线（介孔/缺陷堆积）；酒红色固体；EDS C 56.44/N 6.91/O 23.8/Zr 12.85% | vacuum activation; thermal drying | 60 | 12 h | ①DFSA 配体：2-hydroxy-5-formylbenzoic acid 4 mmol + 2,6-diaminopyrimidine 2 mmol / 150 mL 无水乙醇，60 C 8 h，离心洗乙醇，干燥得棕色 DFSA 2.3 g；②MOF-DFSA：2 g DFSA + 2.5 g ZrCl4 / 100 mL DMF + 1 mL 1 M HCl，水热 130 C 24 h，DMF/乙醇洗各 3 次，60 C 真空 12 h，酒红色固体 3.3 g | DMF | ZrCl4 | 2-Hydroxy-5-formylbenzoic acid; 2,6-diaminopyrimidine | F1;F2;F4;F5 | hydrochloric acid |  | 130 | 24 | Pb 4f 143.00/138.14 eV（vs 纯 Pb(NO3)2 144.5/139.6 向低能位移）；C1s 284.02/285.60/287.68→283.95/285.45/287.72；N1s 399.70→400.88（C=N 螯合）；O1s 新峰 532.23；Zr3d 不变；Pb-O 626 cm-1；C=N 1640→1620 cm-1 | 未报告；4 循环质量损失 0.37/0.684/0.92/1.44% | 4 循环后 Pb 去除率 90.45%（Cr 89.42%）；XRD 晶型保持；结构稳定 | E:\mzh3\所有正文和附件\第一波markdown\The one-step synthesis of a novel metal–organic frameworks for efficient and selective removal of Cr(VI) and Pb(II) from wastewater Kinetics, thermody.md | P0438 | 10.1016/j.jcis.2023.02.108 | 1 | isotherm | 298 | 1 | 1.437186 | 97.92531 | 298.8571 | 95.94272 | [5 empty] | 等温线 | The one-step synthesis of a novel metal–organic frameworks for efficient and selective removal of Cr(VI) and Pb(II) from wastewater: Kinetics, thermodynamics and adsorption mechanisms | P0438 | Single MOF
P0148 | P0148_M1 | MOF-DFSA | M1 |  | Zr(IV) 基新型非 UiO/MIL/ZIF 型 MOF；DFSA 席夫碱配体（2-羟基-5-甲酰基苯甲酸 + 2,6-二氨基吡啶缩合）一步水热；无定形部分缺陷型介孔 Zr-MOF | Zr-DFSA | Zr | 2-hydroxy-5-formylbenzoic acid; 2,6-diaminopyrimidine; DFSA | 1 | 1 | 0 | 0 | 1 | 1 | 0 | 0 | 0 | 0 |  |  | 0 |  | 0 | No |  |  | 216.6746 | 0.2486 | 8.5235 | SEM 平面规则多面体；XRD 非晶（2theta=5.3 部分缺陷）；type II 等温线（介孔/缺陷堆积）；酒红色固体；EDS C 56.44/N 6.91/O 23.8/Zr 12.85% | vacuum activation; thermal drying | 60 | 12 h | ①DFSA 配体：2-hydroxy-5-formylbenzoic acid 4 mmol + 2,6-diaminopyrimidine 2 mmol / 150 mL 无水乙醇，60 C 8 h，离心洗乙醇，干燥得棕色 DFSA 2.3 g；②MOF-DFSA：2 g DFSA + 2.5 g ZrCl4 / 100 mL DMF + 1 mL 1 M HCl，水热 130 C 24 h，DMF/乙醇洗各 3 次，60 C 真空 12 h，酒红色固体 3.3 g | DMF | ZrCl4 | 2-Hydroxy-5-formylbenzoic acid; 2,6-diaminopyrimidine | F1;F2;F4;F5 | hydrochloric acid |  | 130 | 24 | Pb 4f 143.00/138.14 eV（vs 纯 Pb(NO3)2 144.5/139.6 向低能位移）；C1s 284.02/285.60/287.68→283.95/285.45/287.72；N1s 399.70→400.88（C=N 螯合）；O1s 新峰 532.23；Zr3d 不变；Pb-O 626 cm-1；C=N 1640→1620 cm-1 | 未报告；4 循环质量损失 0.37/0.684/0.92/1.44% | 4 循环后 Pb 去除率 90.45%（Cr 89.42%）；XRD 晶型保持；结构稳定 | E:\mzh3\所有正文和附件\第一波markdown\The one-step synthesis of a novel metal–organic frameworks for efficient and selective removal of Cr(VI) and Pb(II) from wastewater Kinetics, thermody.md | P0438 | 10.1016/j.jcis.2023.02.108 | 1 | isotherm | 298 | 1 | 1.919598 | 95.43568 | 298.8571 | 95.94272 | [5 empty] | 等温线 | The one-step synthesis of a novel metal–organic frameworks for efficient and selective removal of Cr(VI) and Pb(II) from wastewater: Kinetics, thermodynamics and adsorption mechanisms | P0438 | Single MOF
P0148 | P0148_M1 | MOF-DFSA | M1 |  | Zr(IV) 基新型非 UiO/MIL/ZIF 型 MOF；DFSA 席夫碱配体（2-羟基-5-甲酰基苯甲酸 + 2,6-二氨基吡啶缩合）一步水热；无定形部分缺陷型介孔 Zr-MOF | Zr-DFSA | Zr | 2-hydroxy-5-formylbenzoic acid; 2,6-diaminopyrimidine; DFSA | 1 | 1 | 0 | 0 | 1 | 1 | 0 | 0 | 0 | 0 |  |  | 0 |  | 0 | No |  |  | 216.6746 | 0.2486 | 8.5235 | SEM 平面规则多面体；XRD 非晶（2theta=5.3 部分缺陷）；type II 等温线（介孔/缺陷堆积）；酒红色固体；EDS C 56.44/N 6.91/O 23.8/Zr 12.85% | vacuum activation; thermal drying | 60 | 12 h | ①DFSA 配体：2-hydroxy-5-formylbenzoic acid 4 mmol + 2,6-diaminopyrimidine 2 mmol / 150 mL 无水乙醇，60 C 8 h，离心洗乙醇，干燥得棕色 DFSA 2.3 g；②MOF-DFSA：2 g DFSA + 2.5 g ZrCl4 / 100 mL DMF + 1 mL 1 M HCl，水热 130 C 24 h，DMF/乙醇洗各 3 次，60 C 真空 12 h，酒红色固体 3.3 g | DMF | ZrCl4 | 2-Hydroxy-5-formylbenzoic acid; 2,6-diaminopyrimidine | F1;F2;F4;F5 | hydrochloric acid |  | 130 | 24 | Pb 4f 143.00/138.14 eV（vs 纯 Pb(NO3)2 144.5/139.6 向低能位移）；C1s 284.02/285.60/287.68→283.95/285.45/287.72；N1s 399.70→400.88（C=N 螯合）；O1s 新峰 532.23；Zr3d 不变；Pb-O 626 cm-1；C=N 1640→1620 cm-1 | 未报告；4 循环质量损失 0.37/0.684/0.92/1.44% | 4 循环后 Pb 去除率 90.45%（Cr 89.42%）；XRD 晶型保持；结构稳定 | E:\mzh3\所有正文和附件\第一波markdown\The one-step synthesis of a novel metal–organic frameworks for efficient and selective removal of Cr(VI) and Pb(II) from wastewater Kinetics, thermody.md | P0438 | 10.1016/j.jcis.2023.02.108 | 1 | isotherm | 298 | 1 | 3.005025 | 93.77593 | 298.8571 | 95.94272 | [5 empty] | 等温线 | The one-step synthesis of a novel metal–organic frameworks for efficient and selective removal of Cr(VI) and Pb(II) from wastewater: Kinetics, thermodynamics and adsorption mechanisms | P0438 | Single MOF
P0148 | P0148_M1 | MOF-DFSA | M1 |  | Zr(IV) 基新型非 UiO/MIL/ZIF 型 MOF；DFSA 席夫碱配体（2-羟基-5-甲酰基苯甲酸 + 2,6-二氨基吡啶缩合）一步水热；无定形部分缺陷型介孔 Zr-MOF | Zr-DFSA | Zr | 2-hydroxy-5-formylbenzoic acid; 2,6-diaminopyrimidine; DFSA | 1 | 1 | 0 | 0 | 1 | 1 | 0 | 0 | 0 | 0 |  |  | 0 |  | 0 | No |  |  | 216.6746 | 0.2486 | 8.5235 | SEM 平面规则多面体；XRD 非晶（2theta=5.3 部分缺陷）；type II 等温线（介孔/缺陷堆积）；酒红色固体；EDS C 56.44/N 6.91/O 23.8/Zr 12.85% | vacuum activation; thermal drying | 60 | 12 h | ①DFSA 配体：2-hydroxy-5-formylbenzoic acid 4 mmol + 2,6-diaminopyrimidine 2 mmol / 150 mL 无水乙醇，60 C 8 h，离心洗乙醇，干燥得棕色 DFSA 2.3 g；②MOF-DFSA：2 g DFSA + 2.5 g ZrCl4 / 100 mL DMF + 1 mL 1 M HCl，水热 130 C 24 h，DMF/乙醇洗各 3 次，60 C 真空 12 h，酒红色固体 3.3 g | DMF | ZrCl4 | 2-Hydroxy-5-formylbenzoic acid; 2,6-diaminopyrimidine | F1;F2;F4;F5 | hydrochloric acid |  | 130 | 24 | Pb 4f 143.00/138.14 eV（vs 纯 Pb(NO3)2 144.5/139.6 向低能位移）；C1s 284.02/285.60/287.68→283.95/285.45/287.72；N1s 399.70→400.88（C=N 螯合）；O1s 新峰 532.23；Zr3d 不变；Pb-O 626 cm-1；C=N 1640→1620 cm-1 | 未报告；4 循环质量损失 0.37/0.684/0.92/1.44% | 4 循环后 Pb 去除率 90.45%（Cr 89.42%）；XRD 晶型保持；结构稳定 | E:\mzh3\所有正文和附件\第一波markdown\The one-step synthesis of a novel metal–organic frameworks for efficient and selective removal of Cr(VI) and Pb(II) from wastewater Kinetics, thermody.md | P0438 | 10.1016/j.jcis.2023.02.108 | 1 | isotherm | 298 | 1 | 3.954774 | 88.63071 | 298.8571 | 95.94272 | [5 empty] | 等温线 | The one-step synthesis of a novel metal–organic frameworks for efficient and selective removal of Cr(VI) and Pb(II) from wastewater: Kinetics, thermodynamics and adsorption mechanisms | P0438 | Single MOF
P0149 | P0149_M1 | Zr-TDA | M1 |  | Zr(IV) 基硫代二乙酸（thiodiacetic acid）配位聚合物；一步溶剂热；含 S 软碱活性位（-S- 硫醚）+ -COOH 双齿配位 | Zr-TDA | Zr | thiodiacetic acid | 1 | 0 | 1 | 0 | 1 | 0 | 0 | 0 | 0 | 0 |  |  | 0 |  | 0 | No |  |  | 74.37 |  | 10.03 | FESEM 近似方形颗粒；XRD 结晶较好；BET 74.37 m2/g、孔径 10.03 nm（介孔）；FTIR Zr-O 480/657/709、C-S 609、羧基-Zr 1432/1590 | solvent exchange; vacuum activation; thermal drying | 60 | 24 h | 一步溶剂热：硫代二乙酸 3 g + DMF 40 mL 溶解 → 加 3.7 mL 锆正丁醇盐搅匀 → 加 40 mL 无水甲醇 + 0.5 mL HCl → 150 C 24 h → DMF/甲醇洗 → 60 C 真空 24 h | DMF; methanol | Zr(OC4H9)4 | thiodiacetic acid | F1;F7 | hydrochloric acid |  | 150 | 24 | Pb 4f 138.62/143.34 eV（+2 价）；O1s Zr-O 529.49/Zr-O-C 531.23→531.38/533.27；S2p 162.72/163.83→163.01/164.05；Hg 4f 101.14/105.16；FTIR 峰位微移不丢失 | 未报告；4 循环后 Pb 去除率仅降 8.18% | 4 循环后 Pb 去除率 58.39%→50.21%（降 8.18%）；FTIR/XRD 晶型保持；结构稳定 | E:\mzh3\所有正文和附件\第一波markdown\Thiodiacetic acid-functionalized Zr-MOFs as a robust adsorbent for efficient removal of Hg(II) and Pb(II) from aqueous solution.md | P0441 | 10.1016/j.micromeso.2022.112251 | 1 | ph | 298 | 1 | 336.1486 | 41.05804 | 597.6829 | 168.2949 | 1 | 185.2174 | 96.33508 | 1 | 41.05804 | pH | Thiodiacetic acid-functionalized Zr-MOFs as a robust adsorbent for efficient removal of Hg(II) and Pb(II) from aqueous solution | P0441 | Single MOF
P0149 | P0149_M1 | Zr-TDA | M1 |  | Zr(IV) 基硫代二乙酸（thiodiacetic acid）配位聚合物；一步溶剂热；含 S 软碱活性位（-S- 硫醚）+ -COOH 双齿配位 | Zr-TDA | Zr | thiodiacetic acid | 1 | 0 | 1 | 0 | 1 | 0 | 0 | 0 | 0 | 0 |  |  | 0 |  | 0 | No |  |  | 74.37 |  | 10.03 | FESEM 近似方形颗粒；XRD 结晶较好；BET 74.37 m2/g、孔径 10.03 nm（介孔）；FTIR Zr-O 480/657/709、C-S 609、羧基-Zr 1432/1590 | solvent exchange; vacuum activation; thermal drying | 60 | 24 h | 一步溶剂热：硫代二乙酸 3 g + DMF 40 mL 溶解 → 加 3.7 mL 锆正丁醇盐搅匀 → 加 40 mL 无水甲醇 + 0.5 mL HCl → 150 C 24 h → DMF/甲醇洗 → 60 C 真空 24 h | DMF; methanol | Zr(OC4H9)4 | thiodiacetic acid | F1;F7 | hydrochloric acid |  | 150 | 24 | Pb 4f 138.62/143.34 eV（+2 价）；O1s Zr-O 529.49/Zr-O-C 531.23→531.38/533.27；S2p 162.72/163.83→163.01/164.05；Hg 4f 101.14/105.16；FTIR 峰位微移不丢失 | 未报告；4 循环后 Pb 去除率仅降 8.18% | 4 循环后 Pb 去除率 58.39%→50.21%（降 8.18%）；FTIR/XRD 晶型保持；结构稳定 | E:\mzh3\所有正文和附件\第一波markdown\Thiodiacetic acid-functionalized Zr-MOFs as a robust adsorbent for efficient removal of Hg(II) and Pb(II) from aqueous solution.md | P0441 | 10.1016/j.micromeso.2022.112251 | 1 | ph | 298 | 1 | 336.1486 | 51.09445 | 597.6829 | 168.2949 | 1 | 185.2174 | 96.33508 | 2 | 51.09445 | pH | Thiodiacetic acid-functionalized Zr-MOFs as a robust adsorbent for efficient removal of Hg(II) and Pb(II) from aqueous solution | P0441 | Single MOF
P0149 | P0149_M1 | Zr-TDA | M1 |  | Zr(IV) 基硫代二乙酸（thiodiacetic acid）配位聚合物；一步溶剂热；含 S 软碱活性位（-S- 硫醚）+ -COOH 双齿配位 | Zr-TDA | Zr | thiodiacetic acid | 1 | 0 | 1 | 0 | 1 | 0 | 0 | 0 | 0 | 0 |  |  | 0 |  | 0 | No |  |  | 74.37 |  | 10.03 | FESEM 近似方形颗粒；XRD 结晶较好；BET 74.37 m2/g、孔径 10.03 nm（介孔）；FTIR Zr-O 480/657/709、C-S 609、羧基-Zr 1432/1590 | solvent exchange; vacuum activation; thermal drying | 60 | 24 h | 一步溶剂热：硫代二乙酸 3 g + DMF 40 mL 溶解 → 加 3.7 mL 锆正丁醇盐搅匀 → 加 40 mL 无水甲醇 + 0.5 mL HCl → 150 C 24 h → DMF/甲醇洗 → 60 C 真空 24 h | DMF; methanol | Zr(OC4H9)4 | thiodiacetic acid | F1;F7 | hydrochloric acid |  | 150 | 24 | Pb 4f 138.62/143.34 eV（+2 价）；O1s Zr-O 529.49/Zr-O-C 531.23→531.38/533.27；S2p 162.72/163.83→163.01/164.05；Hg 4f 101.14/105.16；FTIR 峰位微移不丢失 | 未报告；4 循环后 Pb 去除率仅降 8.18% | 4 循环后 Pb 去除率 58.39%→50.21%（降 8.18%）；FTIR/XRD 晶型保持；结构稳定 | E:\mzh3\所有正文和附件\第一波markdown\Thiodiacetic acid-functionalized Zr-MOFs as a robust adsorbent for efficient removal of Hg(II) and Pb(II) from aqueous solution.md | P0441 | 10.1016/j.micromeso.2022.112251 | 1 | ph | 298 | 1 | 336.1486 | 78.46648 | 597.6829 | 168.2949 | 1 | 185.2174 | 96.33508 | 3 | 78.46648 | pH | Thiodiacetic acid-functionalized Zr-MOFs as a robust adsorbent for efficient removal of Hg(II) and Pb(II) from aqueous solution | P0441 | Single MOF
P0149 | P0149_M1 | Zr-TDA | M1 |  | Zr(IV) 基硫代二乙酸（thiodiacetic acid）配位聚合物；一步溶剂热；含 S 软碱活性位（-S- 硫醚）+ -COOH 双齿配位 | Zr-TDA | Zr | thiodiacetic acid | 1 | 0 | 1 | 0 | 1 | 0 | 0 | 0 | 0 | 0 |  |  | 0 |  | 0 | No |  |  | 74.37 |  | 10.03 | FESEM 近似方形颗粒；XRD 结晶较好；BET 74.37 m2/g、孔径 10.03 nm（介孔）；FTIR Zr-O 480/657/709、C-S 609、羧基-Zr 1432/1590 | solvent exchange; vacuum activation; thermal drying | 60 | 24 h | 一步溶剂热：硫代二乙酸 3 g + DMF 40 mL 溶解 → 加 3.7 mL 锆正丁醇盐搅匀 → 加 40 mL 无水甲醇 + 0.5 mL HCl → 150 C 24 h → DMF/甲醇洗 → 60 C 真空 24 h | DMF; methanol | Zr(OC4H9)4 | thiodiacetic acid | F1;F7 | hydrochloric acid |  | 150 | 24 | Pb 4f 138.62/143.34 eV（+2 价）；O1s Zr-O 529.49/Zr-O-C 531.23→531.38/533.27；S2p 162.72/163.83→163.01/164.05；Hg 4f 101.14/105.16；FTIR 峰位微移不丢失 | 未报告；4 循环后 Pb 去除率仅降 8.18% | 4 循环后 Pb 去除率 58.39%→50.21%（降 8.18%）；FTIR/XRD 晶型保持；结构稳定 | E:\mzh3\所有正文和附件\第一波markdown\Thiodiacetic acid-functionalized Zr-MOFs as a robust adsorbent for efficient removal of Hg(II) and Pb(II) from aqueous solution.md | P0441 | 10.1016/j.micromeso.2022.112251 | 1 | ph | 298 | 1 | 336.1486 | 129.5609 | 597.6829 | 168.2949 | 1 | 185.2174 | 96.33508 | 4 | 129.5609 | pH | Thiodiacetic acid-functionalized Zr-MOFs as a robust adsorbent for efficient removal of Hg(II) and Pb(II) from aqueous solution | P0441 | Single MOF
P0149 | P0149_M1 | Zr-TDA | M1 |  | Zr(IV) 基硫代二乙酸（thiodiacetic acid）配位聚合物；一步溶剂热；含 S 软碱活性位（-S- 硫醚）+ -COOH 双齿配位 | Zr-TDA | Zr | thiodiacetic acid | 1 | 0 | 1 | 0 | 1 | 0 | 0 | 0 | 0 | 0 |  |  | 0 |  | 0 | No |  |  | 74.37 |  | 10.03 | FESEM 近似方形颗粒；XRD 结晶较好；BET 74.37 m2/g、孔径 10.03 nm（介孔）；FTIR Zr-O 480/657/709、C-S 609、羧基-Zr 1432/1590 | solvent exchange; vacuum activation; thermal drying | 60 | 24 h | 一步溶剂热：硫代二乙酸 3 g + DMF 40 mL 溶解 → 加 3.7 mL 锆正丁醇盐搅匀 → 加 40 mL 无水甲醇 + 0.5 mL HCl → 150 C 24 h → DMF/甲醇洗 → 60 C 真空 24 h | DMF; methanol | Zr(OC4H9)4 | thiodiacetic acid | F1;F7 | hydrochloric acid |  | 150 | 24 | Pb 4f 138.62/143.34 eV（+2 价）；O1s Zr-O 529.49/Zr-O-C 531.23→531.38/533.27；S2p 162.72/163.83→163.01/164.05；Hg 4f 101.14/105.16；FTIR 峰位微移不丢失 | 未报告；4 循环后 Pb 去除率仅降 8.18% | 4 循环后 Pb 去除率 58.39%→50.21%（降 8.18%）；FTIR/XRD 晶型保持；结构稳定 | E:\mzh3\所有正文和附件\第一波markdown\Thiodiacetic acid-functionalized Zr-MOFs as a robust adsorbent for efficient removal of Hg(II) and Pb(II) from aqueous solution.md | P0441 | 10.1016/j.micromeso.2022.112251 | 1 | ph | 298 | 1 | 336.1486 | 185.2174 | 597.6829 | 168.2949 | 1 | 185.2174 | 96.33508 | 5 | 185.2174 | pH | Thiodiacetic acid-functionalized Zr-MOFs as a robust adsorbent for efficient removal of Hg(II) and Pb(II) from aqueous solution | P0441 | Single MOF
P0149 | P0149_M1 | Zr-TDA | M1 |  | Zr(IV) 基硫代二乙酸（thiodiacetic acid）配位聚合物；一步溶剂热；含 S 软碱活性位（-S- 硫醚）+ -COOH 双齿配位 | Zr-TDA | Zr | thiodiacetic acid | 1 | 0 | 1 | 0 | 1 | 0 | 0 | 0 | 0 | 0 |  |  | 0 |  | 0 | No |  |  | 74.37 |  | 10.03 | FESEM 近似方形颗粒；XRD 结晶较好；BET 74.37 m2/g、孔径 10.03 nm（介孔）；FTIR Zr-O 480/657/709、C-S 609、羧基-Zr 1432/1590 | solvent exchange; vacuum activation; thermal drying | 60 | 24 h | 一步溶剂热：硫代二乙酸 3 g + DMF 40 mL 溶解 → 加 3.7 mL 锆正丁醇盐搅匀 → 加 40 mL 无水甲醇 + 0.5 mL HCl → 150 C 24 h → DMF/甲醇洗 → 60 C 真空 24 h | DMF; methanol | Zr(OC4H9)4 | thiodiacetic acid | F1;F7 | hydrochloric acid |  | 150 | 24 | Pb 4f 138.62/143.34 eV（+2 价）；O1s Zr-O 529.49/Zr-O-C 531.23→531.38/533.27；S2p 162.72/163.83→163.01/164.05；Hg 4f 101.14/105.16；FTIR 峰位微移不丢失 | 未报告；4 循环后 Pb 去除率仅降 8.18% | 4 循环后 Pb 去除率 58.39%→50.21%（降 8.18%）；FTIR/XRD 晶型保持；结构稳定 | E:\mzh3\所有正文和附件\第一波markdown\Thiodiacetic acid-functionalized Zr-MOFs as a robust adsorbent for efficient removal of Hg(II) and Pb(II) from aqueous solution.md | P0441 | 10.1016/j.micromeso.2022.112251 | 1 | ph | 298 | 1 | 336.1486 | 116.7873 | 597.6829 | 168.2949 | 1 | 185.2174 | 96.33508 | 6 | 116.7873 | pH | Thiodiacetic acid-functionalized Zr-MOFs as a robust adsorbent for efficient removal of Hg(II) and Pb(II) from aqueous solution | P0441 | Single MOF
P0149 | P0149_M1 | Zr-TDA | M1 |  | Zr(IV) 基硫代二乙酸（thiodiacetic acid）配位聚合物；一步溶剂热；含 S 软碱活性位（-S- 硫醚）+ -COOH 双齿配位 | Zr-TDA | Zr | thiodiacetic acid | 1 | 0 | 1 | 0 | 1 | 0 | 0 | 0 | 0 | 0 |  |  | 0 |  | 0 | No |  |  | 74.37 |  | 10.03 | FESEM 近似方形颗粒；XRD 结晶较好；BET 74.37 m2/g、孔径 10.03 nm（介孔）；FTIR Zr-O 480/657/709、C-S 609、羧基-Zr 1432/1590 | solvent exchange; vacuum activation; thermal drying | 60 | 24 h | 一步溶剂热：硫代二乙酸 3 g + DMF 40 mL 溶解 → 加 3.7 mL 锆正丁醇盐搅匀 → 加 40 mL 无水甲醇 + 0.5 mL HCl → 150 C 24 h → DMF/甲醇洗 → 60 C 真空 24 h | DMF; methanol | Zr(OC4H9)4 | thiodiacetic acid | F1;F7 | hydrochloric acid |  | 150 | 24 | Pb 4f 138.62/143.34 eV（+2 价）；O1s Zr-O 529.49/Zr-O-C 531.23→531.38/533.27；S2p 162.72/163.83→163.01/164.05；Hg 4f 101.14/105.16；FTIR 峰位微移不丢失 | 未报告；4 循环后 Pb 去除率仅降 8.18% | 4 循环后 Pb 去除率 58.39%→50.21%（降 8.18%）；FTIR/XRD 晶型保持；结构稳定 | E:\mzh3\所有正文和附件\第一波markdown\Thiodiacetic acid-functionalized Zr-MOFs as a robust adsorbent for efficient removal of Hg(II) and Pb(II) from aqueous solution.md | P0441 | 10.1016/j.micromeso.2022.112251 | 1 | ph | 298 | 1 | 336.1486 | 97.6269 | 597.6829 | 168.2949 | 1 | 185.2174 | 96.33508 | 7 | 97.6269 | pH | Thiodiacetic acid-functionalized Zr-MOFs as a robust adsorbent for efficient removal of Hg(II) and Pb(II) from aqueous solution | P0441 | Single MOF
P0149 | P0149_M1 | Zr-TDA | M1 |  | Zr(IV) 基硫代二乙酸（thiodiacetic acid）配位聚合物；一步溶剂热；含 S 软碱活性位（-S- 硫醚）+ -COOH 双齿配位 | Zr-TDA | Zr | thiodiacetic acid | 1 | 0 | 1 | 0 | 1 | 0 | 0 | 0 | 0 | 0 |  |  | 0 |  | 0 | No |  |  | 74.37 |  | 10.03 | FESEM 近似方形颗粒；XRD 结晶较好；BET 74.37 m2/g、孔径 10.03 nm（介孔）；FTIR Zr-O 480/657/709、C-S 609、羧基-Zr 1432/1590 | solvent exchange; vacuum activation; thermal drying | 60 | 24 h | 一步溶剂热：硫代二乙酸 3 g + DMF 40 mL 溶解 → 加 3.7 mL 锆正丁醇盐搅匀 → 加 40 mL 无水甲醇 + 0.5 mL HCl → 150 C 24 h → DMF/甲醇洗 → 60 C 真空 24 h | DMF; methanol | Zr(OC4H9)4 | thiodiacetic acid | F1;F7 | hydrochloric acid |  | 150 | 24 | Pb 4f 138.62/143.34 eV（+2 价）；O1s Zr-O 529.49/Zr-O-C 531.23→531.38/533.27；S2p 162.72/163.83→163.01/164.05；Hg 4f 101.14/105.16；FTIR 峰位微移不丢失 | 未报告；4 循环后 Pb 去除率仅降 8.18% | 4 循环后 Pb 去除率 58.39%→50.21%（降 8.18%）；FTIR/XRD 晶型保持；结构稳定 | E:\mzh3\所有正文和附件\第一波markdown\Thiodiacetic acid-functionalized Zr-MOFs as a robust adsorbent for efficient removal of Hg(II) and Pb(II) from aqueous solution.md | P0441 | 10.1016/j.micromeso.2022.112251 | 1 | isotherm | 298 | 0.333 | 33.78378 | 53.91304 | 597.6829 | 168.2949 | 1 | 185.2174 | 96.33508 | 5 | 185.2174 | 等温线 | Thiodiacetic acid-functionalized Zr-MOFs as a robust adsorbent for efficient removal of Hg(II) and Pb(II) from aqueous solution | P0441 | Single MOF
P0149 | P0149_M1 | Zr-TDA | M1 |  | Zr(IV) 基硫代二乙酸（thiodiacetic acid）配位聚合物；一步溶剂热；含 S 软碱活性位（-S- 硫醚）+ -COOH 双齿配位 | Zr-TDA | Zr | thiodiacetic acid | 1 | 0 | 1 | 0 | 1 | 0 | 0 | 0 | 0 | 0 |  |  | 0 |  | 0 | No |  |  | 74.37 |  | 10.03 | FESEM 近似方形颗粒；XRD 结晶较好；BET 74.37 m2/g、孔径 10.03 nm（介孔）；FTIR Zr-O 480/657/709、C-S 609、羧基-Zr 1432/1590 | solvent exchange; vacuum activation; thermal drying | 60 | 24 h | 一步溶剂热：硫代二乙酸 3 g + DMF 40 mL 溶解 → 加 3.7 mL 锆正丁醇盐搅匀 → 加 40 mL 无水甲醇 + 0.5 mL HCl → 150 C 24 h → DMF/甲醇洗 → 60 C 真空 24 h | DMF; methanol | Zr(OC4H9)4 | thiodiacetic acid | F1;F7 | hydrochloric acid |  | 150 | 24 | Pb 4f 138.62/143.34 eV（+2 价）；O1s Zr-O 529.49/Zr-O-C 531.23→531.38/533.27；S2p 162.72/163.83→163.01/164.05；Hg 4f 101.14/105.16；FTIR 峰位微移不丢失 | 未报告；4 循环后 Pb 去除率仅降 8.18% | 4 循环后 Pb 去除率 58.39%→50.21%（降 8.18%）；FTIR/XRD 晶型保持；结构稳定 | E:\mzh3\所有正文和附件\第一波markdown\Thiodiacetic acid-functionalized Zr-MOFs as a robust adsorbent for efficient removal of Hg(II) and Pb(II) from aqueous solution.md | P0441 | 10.1016/j.micromeso.2022.112251 | 1 | isotherm | 298 | 0.333 | 64.18919 | 94.78261 | 597.6829 | 168.2949 | 1 | 185.2174 | 96.33508 | 5 | 185.2174 | 等温线 | Thiodiacetic acid-functionalized Zr-MOFs as a robust adsorbent for efficient removal of Hg(II) and Pb(II) from aqueous solution | P0441 | Single MOF
P0149 | P0149_M1 | Zr-TDA | M1 |  | Zr(IV) 基硫代二乙酸（thiodiacetic acid）配位聚合物；一步溶剂热；含 S 软碱活性位（-S- 硫醚）+ -COOH 双齿配位 | Zr-TDA | Zr | thiodiacetic acid | 1 | 0 | 1 | 0 | 1 | 0 | 0 | 0 | 0 | 0 |  |  | 0 |  | 0 | No |  |  | 74.37 |  | 10.03 | FESEM 近似方形颗粒；XRD 结晶较好；BET 74.37 m2/g、孔径 10.03 nm（介孔）；FTIR Zr-O 480/657/709、C-S 609、羧基-Zr 1432/1590 | solvent exchange; vacuum activation; thermal drying | 60 | 24 h | 一步溶剂热：硫代二乙酸 3 g + DMF 40 mL 溶解 → 加 3.7 mL 锆正丁醇盐搅匀 → 加 40 mL 无水甲醇 + 0.5 mL HCl → 150 C 24 h → DMF/甲醇洗 → 60 C 真空 24 h | DMF; methanol | Zr(OC4H9)4 | thiodiacetic acid | F1;F7 | hydrochloric acid |  | 150 | 24 | Pb 4f 138.62/143.34 eV（+2 价）；O1s Zr-O 529.49/Zr-O-C 531.23→531.38/533.27；S2p 162.72/163.83→163.01/164.05；Hg 4f 101.14/105.16；FTIR 峰位微移不丢失 | 未报告；4 循环后 Pb 去除率仅降 8.18% | 4 循环后 Pb 去除率 58.39%→50.21%（降 8.18%）；FTIR/XRD 晶型保持；结构稳定 | E:\mzh3\所有正文和附件\第一波markdown\Thiodiacetic acid-functionalized Zr-MOFs as a robust adsorbent for efficient removal of Hg(II) and Pb(II) from aqueous solution.md | P0441 | 10.1016/j.micromeso.2022.112251 | 1 | isotherm | 298 | 0.333 | 145.2703 | 149.5652 | 597.6829 | 168.2949 | 1 | 185.2174 | 96.33508 | 5 | 185.2174 | 等温线 | Thiodiacetic acid-functionalized Zr-MOFs as a robust adsorbent for efficient removal of Hg(II) and Pb(II) from aqueous solution | P0441 | Single MOF
P0149 | P0149_M1 | Zr-TDA | M1 |  | Zr(IV) 基硫代二乙酸（thiodiacetic acid）配位聚合物；一步溶剂热；含 S 软碱活性位（-S- 硫醚）+ -COOH 双齿配位 | Zr-TDA | Zr | thiodiacetic acid | 1 | 0 | 1 | 0 | 1 | 0 | 0 | 0 | 0 | 0 |  |  | 0 |  | 0 | No |  |  | 74.37 |  | 10.03 | FESEM 近似方形颗粒；XRD 结晶较好；BET 74.37 m2/g、孔径 10.03 nm（介孔）；FTIR Zr-O 480/657/709、C-S 609、羧基-Zr 1432/1590 | solvent exchange; vacuum activation; thermal drying | 60 | 24 h | 一步溶剂热：硫代二乙酸 3 g + DMF 40 mL 溶解 → 加 3.7 mL 锆正丁醇盐搅匀 → 加 40 mL 无水甲醇 + 0.5 mL HCl → 150 C 24 h → DMF/甲醇洗 → 60 C 真空 24 h | DMF; methanol | Zr(OC4H9)4 | thiodiacetic acid | F1;F7 | hydrochloric acid |  | 150 | 24 | Pb 4f 138.62/143.34 eV（+2 价）；O1s Zr-O 529.49/Zr-O-C 531.23→531.38/533.27；S2p 162.72/163.83→163.01/164.05；Hg 4f 101.14/105.16；FTIR 峰位微移不丢失 | 未报告；4 循环后 Pb 去除率仅降 8.18% | 4 循环后 Pb 去除率 58.39%→50.21%（降 8.18%）；FTIR/XRD 晶型保持；结构稳定 | E:\mzh3\所有正文和附件\第一波markdown\Thiodiacetic acid-functionalized Zr-MOFs as a robust adsorbent for efficient removal of Hg(II) and Pb(II) from aqueous solution.md | P0441 | 10.1016/j.micromeso.2022.112251 | 1 | isotherm | 298 | 0.333 | 285.473 | 181.7391 | 597.6829 | 168.2949 | 1 | 185.2174 | 96.33508 | 5 | 185.2174 | 等温线 | Thiodiacetic acid-functionalized Zr-MOFs as a robust adsorbent for efficient removal of Hg(II) and Pb(II) from aqueous solution | P0441 | Single MOF
P0149 | P0149_M1 | Zr-TDA | M1 |  | Zr(IV) 基硫代二乙酸（thiodiacetic acid）配位聚合物；一步溶剂热；含 S 软碱活性位（-S- 硫醚）+ -COOH 双齿配位 | Zr-TDA | Zr | thiodiacetic acid | 1 | 0 | 1 | 0 | 1 | 0 | 0 | 0 | 0 | 0 |  |  | 0 |  | 0 | No |  |  | 74.37 |  | 10.03 | FESEM 近似方形颗粒；XRD 结晶较好；BET 74.37 m2/g、孔径 10.03 nm（介孔）；FTIR Zr-O 480/657/709、C-S 609、羧基-Zr 1432/1590 | solvent exchange; vacuum activation; thermal drying | 60 | 24 h | 一步溶剂热：硫代二乙酸 3 g + DMF 40 mL 溶解 → 加 3.7 mL 锆正丁醇盐搅匀 → 加 40 mL 无水甲醇 + 0.5 mL HCl → 150 C 24 h → DMF/甲醇洗 → 60 C 真空 24 h | DMF; methanol | Zr(OC4H9)4 | thiodiacetic acid | F1;F7 | hydrochloric acid |  | 150 | 24 | Pb 4f 138.62/143.34 eV（+2 价）；O1s Zr-O 529.49/Zr-O-C 531.23→531.38/533.27；S2p 162.72/163.83→163.01/164.05；Hg 4f 101.14/105.16；FTIR 峰位微移不丢失 | 未报告；4 循环后 Pb 去除率仅降 8.18% | 4 循环后 Pb 去除率 58.39%→50.21%（降 8.18%）；FTIR/XRD 晶型保持；结构稳定 | E:\mzh3\所有正文和附件\第一波markdown\Thiodiacetic acid-functionalized Zr-MOFs as a robust adsorbent for efficient removal of Hg(II) and Pb(II) from aqueous solution.md | P0441 | 10.1016/j.micromeso.2022.112251 | 1 | isotherm | 298 | 0.333 | 336.1486 | 185.2174 | 597.6829 | 168.2949 | 1 | 185.2174 | 96.33508 | 5 | 185.2174 | 等温线 | Thiodiacetic acid-functionalized Zr-MOFs as a robust adsorbent for efficient removal of Hg(II) and Pb(II) from aqueous solution | P0441 | Single MOF
P0149 | P0149_M1 | Zr-TDA | M1 |  | Zr(IV) 基硫代二乙酸（thiodiacetic acid）配位聚合物；一步溶剂热；含 S 软碱活性位（-S- 硫醚）+ -COOH 双齿配位 | Zr-TDA | Zr | thiodiacetic acid | 1 | 0 | 1 | 0 | 1 | 0 | 0 | 0 | 0 | 0 |  |  | 0 |  | 0 | No |  |  | 74.37 |  | 10.03 | FESEM 近似方形颗粒；XRD 结晶较好；BET 74.37 m2/g、孔径 10.03 nm（介孔）；FTIR Zr-O 480/657/709、C-S 609、羧基-Zr 1432/1590 | solvent exchange; vacuum activation; thermal drying | 60 | 24 h | 一步溶剂热：硫代二乙酸 3 g + DMF 40 mL 溶解 → 加 3.7 mL 锆正丁醇盐搅匀 → 加 40 mL 无水甲醇 + 0.5 mL HCl → 150 C 24 h → DMF/甲醇洗 → 60 C 真空 24 h | DMF; methanol | Zr(OC4H9)4 | thiodiacetic acid | F1;F7 | hydrochloric acid |  | 150 | 24 | Pb 4f 138.62/143.34 eV（+2 价）；O1s Zr-O 529.49/Zr-O-C 531.23→531.38/533.27；S2p 162.72/163.83→163.01/164.05；Hg 4f 101.14/105.16；FTIR 峰位微移不丢失 | 未报告；4 循环后 Pb 去除率仅降 8.18% | 4 循环后 Pb 去除率 58.39%→50.21%（降 8.18%）；FTIR/XRD 晶型保持；结构稳定 | E:\mzh3\所有正文和附件\第一波markdown\Thiodiacetic acid-functionalized Zr-MOFs as a robust adsorbent for efficient removal of Hg(II) and Pb(II) from aqueous solution.md | P0441 | 10.1016/j.micromeso.2022.112251 | 1 | isotherm | 308 | 0.333 | 29.86726 | 59.40217 | 599.26829 | 186.4005 | 1 | 185.2174 | 96.33508 | 5 | 185.2174 | 等温线 | Thiodiacetic acid-functionalized Zr-MOFs as a robust adsorbent for efficient removal of Hg(II) and Pb(II) from aqueous solution | P0441 | Single MOF
P0149 | P0149_M1 | Zr-TDA | M1 |  | Zr(IV) 基硫代二乙酸（thiodiacetic acid）配位聚合物；一步溶剂热；含 S 软碱活性位（-S- 硫醚）+ -COOH 双齿配位 | Zr-TDA | Zr | thiodiacetic acid | 1 | 0 | 1 | 0 | 1 | 0 | 0 | 0 | 0 | 0 |  |  | 0 |  | 0 | No |  |  | 74.37 |  | 10.03 | FESEM 近似方形颗粒；XRD 结晶较好；BET 74.37 m2/g、孔径 10.03 nm（介孔）；FTIR Zr-O 480/657/709、C-S 609、羧基-Zr 1432/1590 | solvent exchange; vacuum activation; thermal drying | 60 | 24 h | 一步溶剂热：硫代二乙酸 3 g + DMF 40 mL 溶解 → 加 3.7 mL 锆正丁醇盐搅匀 → 加 40 mL 无水甲醇 + 0.5 mL HCl → 150 C 24 h → DMF/甲醇洗 → 60 C 真空 24 h | DMF; methanol | Zr(OC4H9)4 | thiodiacetic acid | F1;F7 | hydrochloric acid |  | 150 | 24 | Pb 4f 138.62/143.34 eV（+2 价）；O1s Zr-O 529.49/Zr-O-C 531.23→531.38/533.27；S2p 162.72/163.83→163.01/164.05；Hg 4f 101.14/105.16；FTIR 峰位微移不丢失 | 未报告；4 循环后 Pb 去除率仅降 8.18% | 4 循环后 Pb 去除率 58.39%→50.21%（降 8.18%）；FTIR/XRD 晶型保持；结构稳定 | E:\mzh3\所有正文和附件\第一波markdown\Thiodiacetic acid-functionalized Zr-MOFs as a robust adsorbent for efficient removal of Hg(II) and Pb(II) from aqueous solution.md | P0441 | 10.1016/j.micromeso.2022.112251 | 1 | isotherm | 308 | 0.333 | 63.0531 | 106.5217 | 599.26829 | 186.4005 | 1 | 185.2174 | 96.33508 | 5 | 185.2174 | 等温线 | Thiodiacetic acid-functionalized Zr-MOFs as a robust adsorbent for efficient removal of Hg(II) and Pb(II) from aqueous solution | P0441 | Single MOF
P0149 | P0149_M1 | Zr-TDA | M1 |  | Zr(IV) 基硫代二乙酸（thiodiacetic acid）配位聚合物；一步溶剂热；含 S 软碱活性位（-S- 硫醚）+ -COOH 双齿配位 | Zr-TDA | Zr | thiodiacetic acid | 1 | 0 | 1 | 0 | 1 | 0 | 0 | 0 | 0 | 0 |  |  | 0 |  | 0 | No |  |  | 74.37 |  | 10.03 | FESEM 近似方形颗粒；XRD 结晶较好；BET 74.37 m2/g、孔径 10.03 nm（介孔）；FTIR Zr-O 480/657/709、C-S 609、羧基-Zr 1432/1590 | solvent exchange; vacuum activation; thermal drying | 60 | 24 h | 一步溶剂热：硫代二乙酸 3 g + DMF 40 mL 溶解 → 加 3.7 mL 锆正丁醇盐搅匀 → 加 40 mL 无水甲醇 + 0.5 mL HCl → 150 C 24 h → DMF/甲醇洗 → 60 C 真空 24 h | DMF; methanol | Zr(OC4H9)4 | thiodiacetic acid | F1;F7 | hydrochloric acid |  | 150 | 24 | Pb 4f 138.62/143.34 eV（+2 价）；O1s Zr-O 529.49/Zr-O-C 531.23→531.38/533.27；S2p 162.72/163.83→163.01/164.05；Hg 4f 101.14/105.16；FTIR 峰位微移不丢失 | 未报告；4 循环后 Pb 去除率仅降 8.18% | 4 循环后 Pb 去除率 58.39%→50.21%（降 8.18%）；FTIR/XRD 晶型保持；结构稳定 | E:\mzh3\所有正文和附件\第一波markdown\Thiodiacetic acid-functionalized Zr-MOFs as a robust adsorbent for efficient removal of Hg(II) and Pb(II) from aqueous solution.md | P0441 | 10.1016/j.micromeso.2022.112251 | 1 | isotherm | 308 | 0.333 | 147.677 | 160.1087 | 599.26829 | 186.4005 | 1 | 185.2174 | 96.33508 | 5 | 185.2174 | 等温线 | Thiodiacetic acid-functionalized Zr-MOFs as a robust adsorbent for efficient removal of Hg(II) and Pb(II) from aqueous solution | P0441 | Single MOF
P0149 | P0149_M1 | Zr-TDA | M1 |  | Zr(IV) 基硫代二乙酸（thiodiacetic acid）配位聚合物；一步溶剂热；含 S 软碱活性位（-S- 硫醚）+ -COOH 双齿配位 | Zr-TDA | Zr | thiodiacetic acid | 1 | 0 | 1 | 0 | 1 | 0 | 0 | 0 | 0 | 0 |  |  | 0 |  | 0 | No |  |  | 74.37 |  | 10.03 | FESEM 近似方形颗粒；XRD 结晶较好；BET 74.37 m2/g、孔径 10.03 nm（介孔）；FTIR Zr-O 480/657/709、C-S 609、羧基-Zr 1432/1590 | solvent exchange; vacuum activation; thermal drying | 60 | 24 h | 一步溶剂热：硫代二乙酸 3 g + DMF 40 mL 溶解 → 加 3.7 mL 锆正丁醇盐搅匀 → 加 40 mL 无水甲醇 + 0.5 mL HCl → 150 C 24 h → DMF/甲醇洗 → 60 C 真空 24 h | DMF; methanol | Zr(OC4H9)4 | thiodiacetic acid | F1;F7 | hydrochloric acid |  | 150 | 24 | Pb 4f 138.62/143.34 eV（+2 价）；O1s Zr-O 529.49/Zr-O-C 531.23→531.38/533.27；S2p 162.72/163.83→163.01/164.05；Hg 4f 101.14/105.16；FTIR 峰位微移不丢失 | 未报告；4 循环后 Pb 去除率仅降 8.18% | 4 循环后 Pb 去除率 58.39%→50.21%（降 8.18%）；FTIR/XRD 晶型保持；结构稳定 | E:\mzh3\所有正文和附件\第一波markdown\Thiodiacetic acid-functionalized Zr-MOFs as a robust adsorbent for efficient removal of Hg(II) and Pb(II) from aqueous solution.md | P0441 | 10.1016/j.micromeso.2022.112251 | 1 | isotherm | 308 | 0.333 | 288.7168 | 190.5978 | 599.26829 | 186.4005 | 1 | 185.2174 | 96.33508 | 5 | 185.2174 | 等温线 | Thiodiacetic acid-functionalized Zr-MOFs as a robust adsorbent for efficient removal of Hg(II) and Pb(II) from aqueous solution | P0441 | Single MOF
P0149 | P0149_M1 | Zr-TDA | M1 |  | Zr(IV) 基硫代二乙酸（thiodiacetic acid）配位聚合物；一步溶剂热；含 S 软碱活性位（-S- 硫醚）+ -COOH 双齿配位 | Zr-TDA | Zr | thiodiacetic acid | 1 | 0 | 1 | 0 | 1 | 0 | 0 | 0 | 0 | 0 |  |  | 0 |  | 0 | No |  |  | 74.37 |  | 10.03 | FESEM 近似方形颗粒；XRD 结晶较好；BET 74.37 m2/g、孔径 10.03 nm（介孔）；FTIR Zr-O 480/657/709、C-S 609、羧基-Zr 1432/1590 | solvent exchange; vacuum activation; thermal drying | 60 | 24 h | 一步溶剂热：硫代二乙酸 3 g + DMF 40 mL 溶解 → 加 3.7 mL 锆正丁醇盐搅匀 → 加 40 mL 无水甲醇 + 0.5 mL HCl → 150 C 24 h → DMF/甲醇洗 → 60 C 真空 24 h | DMF; methanol | Zr(OC4H9)4 | thiodiacetic acid | F1;F7 | hydrochloric acid |  | 150 | 24 | Pb 4f 138.62/143.34 eV（+2 价）；O1s Zr-O 529.49/Zr-O-C 531.23→531.38/533.27；S2p 162.72/163.83→163.01/164.05；Hg 4f 101.14/105.16；FTIR 峰位微移不丢失 | 未报告；4 循环后 Pb 去除率仅降 8.18% | 4 循环后 Pb 去除率 58.39%→50.21%（降 8.18%）；FTIR/XRD 晶型保持；结构稳定 | E:\mzh3\所有正文和附件\第一波markdown\Thiodiacetic acid-functionalized Zr-MOFs as a robust adsorbent for efficient removal of Hg(II) and Pb(II) from aqueous solution.md | P0441 | 10.1016/j.micromeso.2022.112251 | 1 | isotherm | 308 | 0.333 | 336.8363 | 193.3696 | 599.26829 | 186.4005 | 1 | 185.2174 | 96.33508 | 5 | 185.2174 | 等温线 | Thiodiacetic acid-functionalized Zr-MOFs as a robust adsorbent for efficient removal of Hg(II) and Pb(II) from aqueous solution | P0441 | Single MOF
P0149 | P0149_M1 | Zr-TDA | M1 |  | Zr(IV) 基硫代二乙酸（thiodiacetic acid）配位聚合物；一步溶剂热；含 S 软碱活性位（-S- 硫醚）+ -COOH 双齿配位 | Zr-TDA | Zr | thiodiacetic acid | 1 | 0 | 1 | 0 | 1 | 0 | 0 | 0 | 0 | 0 |  |  | 0 |  | 0 | No |  |  | 74.37 |  | 10.03 | FESEM 近似方形颗粒；XRD 结晶较好；BET 74.37 m2/g、孔径 10.03 nm（介孔）；FTIR Zr-O 480/657/709、C-S 609、羧基-Zr 1432/1590 | solvent exchange; vacuum activation; thermal drying | 60 | 24 h | 一步溶剂热：硫代二乙酸 3 g + DMF 40 mL 溶解 → 加 3.7 mL 锆正丁醇盐搅匀 → 加 40 mL 无水甲醇 + 0.5 mL HCl → 150 C 24 h → DMF/甲醇洗 → 60 C 真空 24 h | DMF; methanol | Zr(OC4H9)4 | thiodiacetic acid | F1;F7 | hydrochloric acid |  | 150 | 24 | Pb 4f 138.62/143.34 eV（+2 价）；O1s Zr-O 529.49/Zr-O-C 531.23→531.38/533.27；S2p 162.72/163.83→163.01/164.05；Hg 4f 101.14/105.16；FTIR 峰位微移不丢失 | 未报告；4 循环后 Pb 去除率仅降 8.18% | 4 循环后 Pb 去除率 58.39%→50.21%（降 8.18%）；FTIR/XRD 晶型保持；结构稳定 | E:\mzh3\所有正文和附件\第一波markdown\Thiodiacetic acid-functionalized Zr-MOFs as a robust adsorbent for efficient removal of Hg(II) and Pb(II) from aqueous solution.md | P0441 | 10.1016/j.micromeso.2022.112251 | 1 | isotherm | 318 | 0.333 | 26.65877 | 57.45946 | 599.26829 | 230.1019 | 1 | 185.2174 | 96.33508 | 5 | 185.2174 | 等温线 | Thiodiacetic acid-functionalized Zr-MOFs as a robust adsorbent for efficient removal of Hg(II) and Pb(II) from aqueous solution | P0441 | Single MOF
P0149 | P0149_M1 | Zr-TDA | M1 |  | Zr(IV) 基硫代二乙酸（thiodiacetic acid）配位聚合物；一步溶剂热；含 S 软碱活性位（-S- 硫醚）+ -COOH 双齿配位 | Zr-TDA | Zr | thiodiacetic acid | 1 | 0 | 1 | 0 | 1 | 0 | 0 | 0 | 0 | 0 |  |  | 0 |  | 0 | No |  |  | 74.37 |  | 10.03 | FESEM 近似方形颗粒；XRD 结晶较好；BET 74.37 m2/g、孔径 10.03 nm（介孔）；FTIR Zr-O 480/657/709、C-S 609、羧基-Zr 1432/1590 | solvent exchange; vacuum activation; thermal drying | 60 | 24 h | 一步溶剂热：硫代二乙酸 3 g + DMF 40 mL 溶解 → 加 3.7 mL 锆正丁醇盐搅匀 → 加 40 mL 无水甲醇 + 0.5 mL HCl → 150 C 24 h → DMF/甲醇洗 → 60 C 真空 24 h | DMF; methanol | Zr(OC4H9)4 | thiodiacetic acid | F1;F7 | hydrochloric acid |  | 150 | 24 | Pb 4f 138.62/143.34 eV（+2 价）；O1s Zr-O 529.49/Zr-O-C 531.23→531.38/533.27；S2p 162.72/163.83→163.01/164.05；Hg 4f 101.14/105.16；FTIR 峰位微移不丢失 | 未报告；4 循环后 Pb 去除率仅降 8.18% | 4 循环后 Pb 去除率 58.39%→50.21%（降 8.18%）；FTIR/XRD 晶型保持；结构稳定 | E:\mzh3\所有正文和附件\第一波markdown\Thiodiacetic acid-functionalized Zr-MOFs as a robust adsorbent for efficient removal of Hg(II) and Pb(II) from aqueous solution.md | P0441 | 10.1016/j.micromeso.2022.112251 | 1 | isotherm | 318 | 0.333 | 103.0806 | 133.4595 | 599.26829 | 230.1019 | 1 | 185.2174 | 96.33508 | 5 | 185.2174 | 等温线 | Thiodiacetic acid-functionalized Zr-MOFs as a robust adsorbent for efficient removal of Hg(II) and Pb(II) from aqueous solution | P0441 | Single MOF
P0149 | P0149_M1 | Zr-TDA | M1 |  | Zr(IV) 基硫代二乙酸（thiodiacetic acid）配位聚合物；一步溶剂热；含 S 软碱活性位（-S- 硫醚）+ -COOH 双齿配位 | Zr-TDA | Zr | thiodiacetic acid | 1 | 0 | 1 | 0 | 1 | 0 | 0 | 0 | 0 | 0 |  |  | 0 |  | 0 | No |  |  | 74.37 |  | 10.03 | FESEM 近似方形颗粒；XRD 结晶较好；BET 74.37 m2/g、孔径 10.03 nm（介孔）；FTIR Zr-O 480/657/709、C-S 609、羧基-Zr 1432/1590 | solvent exchange; vacuum activation; thermal drying | 60 | 24 h | 一步溶剂热：硫代二乙酸 3 g + DMF 40 mL 溶解 → 加 3.7 mL 锆正丁醇盐搅匀 → 加 40 mL 无水甲醇 + 0.5 mL HCl → 150 C 24 h → DMF/甲醇洗 → 60 C 真空 24 h | DMF; methanol | Zr(OC4H9)4 | thiodiacetic acid | F1;F7 | hydrochloric acid |  | 150 | 24 | Pb 4f 138.62/143.34 eV（+2 价）；O1s Zr-O 529.49/Zr-O-C 531.23→531.38/533.27；S2p 162.72/163.83→163.01/164.05；Hg 4f 101.14/105.16；FTIR 峰位微移不丢失 | 未报告；4 循环后 Pb 去除率仅降 8.18% | 4 循环后 Pb 去除率 58.39%→50.21%（降 8.18%）；FTIR/XRD 晶型保持；结构稳定 | E:\mzh3\所有正文和附件\第一波markdown\Thiodiacetic acid-functionalized Zr-MOFs as a robust adsorbent for efficient removal of Hg(II) and Pb(II) from aqueous solution.md | P0441 | 10.1016/j.micromeso.2022.112251 | 1 | isotherm | 318 | 0.333 | 190.1659 | 183.7838 | 599.26829 | 230.1019 | 1 | 185.2174 | 96.33508 | 5 | 185.2174 | 等温线 | Thiodiacetic acid-functionalized Zr-MOFs as a robust adsorbent for efficient removal of Hg(II) and Pb(II) from aqueous solution | P0441 | Single MOF
P0149 | P0149_M1 | Zr-TDA | M1 |  | Zr(IV) 基硫代二乙酸（thiodiacetic acid）配位聚合物；一步溶剂热；含 S 软碱活性位（-S- 硫醚）+ -COOH 双齿配位 | Zr-TDA | Zr | thiodiacetic acid | 1 | 0 | 1 | 0 | 1 | 0 | 0 | 0 | 0 | 0 |  |  | 0 |  | 0 | No |  |  | 74.37 |  | 10.03 | FESEM 近似方形颗粒；XRD 结晶较好；BET 74.37 m2/g、孔径 10.03 nm（介孔）；FTIR Zr-O 480/657/709、C-S 609、羧基-Zr 1432/1590 | solvent exchange; vacuum activation; thermal drying | 60 | 24 h | 一步溶剂热：硫代二乙酸 3 g + DMF 40 mL 溶解 → 加 3.7 mL 锆正丁醇盐搅匀 → 加 40 mL 无水甲醇 + 0.5 mL HCl → 150 C 24 h → DMF/甲醇洗 → 60 C 真空 24 h | DMF; methanol | Zr(OC4H9)4 | thiodiacetic acid | F1;F7 | hydrochloric acid |  | 150 | 24 | Pb 4f 138.62/143.34 eV（+2 价）；O1s Zr-O 529.49/Zr-O-C 531.23→531.38/533.27；S2p 162.72/163.83→163.01/164.05；Hg 4f 101.14/105.16；FTIR 峰位微移不丢失 | 未报告；4 循环后 Pb 去除率仅降 8.18% | 4 循环后 Pb 去除率 58.39%→50.21%（降 8.18%）；FTIR/XRD 晶型保持；结构稳定 | E:\mzh3\所有正文和附件\第一波markdown\Thiodiacetic acid-functionalized Zr-MOFs as a robust adsorbent for efficient removal of Hg(II) and Pb(II) from aqueous solution.md | P0441 | 10.1016/j.micromeso.2022.112251 | 1 | isotherm | 318 | 0.333 | 282.5829 | 205.3514 | 599.26829 | 230.1019 | 1 | 185.2174 | 96.33508 | 5 | 185.2174 | 等温线 | Thiodiacetic acid-functionalized Zr-MOFs as a robust adsorbent for efficient removal of Hg(II) and Pb(II) from aqueous solution | P0441 | Single MOF
P0149 | P0149_M1 | Zr-TDA | M1 |  | Zr(IV) 基硫代二乙酸（thiodiacetic acid）配位聚合物；一步溶剂热；含 S 软碱活性位（-S- 硫醚）+ -COOH 双齿配位 | Zr-TDA | Zr | thiodiacetic acid | 1 | 0 | 1 | 0 | 1 | 0 | 0 | 0 | 0 | 0 |  |  | 0 |  | 0 | No |  |  | 74.37 |  | 10.03 | FESEM 近似方形颗粒；XRD 结晶较好；BET 74.37 m2/g、孔径 10.03 nm（介孔）；FTIR Zr-O 480/657/709、C-S 609、羧基-Zr 1432/1590 | solvent exchange; vacuum activation; thermal drying | 60 | 24 h | 一步溶剂热：硫代二乙酸 3 g + DMF 40 mL 溶解 → 加 3.7 mL 锆正丁醇盐搅匀 → 加 40 mL 无水甲醇 + 0.5 mL HCl → 150 C 24 h → DMF/甲醇洗 → 60 C 真空 24 h | DMF; methanol | Zr(OC4H9)4 | thiodiacetic acid | F1;F7 | hydrochloric acid |  | 150 | 24 | Pb 4f 138.62/143.34 eV（+2 价）；O1s Zr-O 529.49/Zr-O-C 531.23→531.38/533.27；S2p 162.72/163.83→163.01/164.05；Hg 4f 101.14/105.16；FTIR 峰位微移不丢失 | 未报告；4 循环后 Pb 去除率仅降 8.18% | 4 循环后 Pb 去除率 58.39%→50.21%（降 8.18%）；FTIR/XRD 晶型保持；结构稳定 | E:\mzh3\所有正文和附件\第一波markdown\Thiodiacetic acid-functionalized Zr-MOFs as a robust adsorbent for efficient removal of Hg(II) and Pb(II) from aqueous solution.md | P0441 | 10.1016/j.micromeso.2022.112251 | 1 | isotherm | 318 | 0.333 | 328.7915 | 212.5405 | 599.26829 | 230.1019 | 1 | 185.2174 | 96.33508 | 5 | 185.2174 | 等温线 | Thiodiacetic acid-functionalized Zr-MOFs as a robust adsorbent for efficient removal of Hg(II) and Pb(II) from aqueous solution | P0441 | Single MOF
P0150 | P0150_M1 | SH-MOF@BC (SMBC) | M4 | T2;T8 | 硫醇功能化 Cu-MOF（HKUST-1/Cu-BTC 型）@玉米秸秆生物炭复合材料；水热一步合成 + 后复合；含 -SH/-COOH/-OH/C=O 多活性位 | HKUST-1 | Cu | trimesic acid; thiourea | 1 | 1 | 1 | 0 | 1 | 1 | 1 | 0 | 0 | 1 | p-carboxyphenyl thiourea (0.0215 g, 0.1 mmol) 与 Cu(NO3)2/H3BTC 共水热 120 C 24 h 引入 -SH（FTIR 2464 S-H、678/747 C-S）；BC 经 6 M HCl 活化 24 h 后与 SH-MOF(Cu) 0.5 g 在 DMF/H2O 中 90 C 24 h 复合 | biochar | 1 | activated carbon; biochar | 0 | No |  |  | 379.05 | 0.1619 | 2.2205 | SEM 立方晶簇致密、表面粗糙（BC 为多孔光滑石墨面）；EDS C 38.71/O 22.31/Cu 30.76/S 4.66 wt%；FTIR 3436-3446 -OH、2464 S-H、678/747 C-S、1029/1128 C-O-Cu、1594-1600 O=C-O；XRD 5-40 多峰、11.7 含硫配位峰；PZC=3.54；Type IV 等温线 H3 滞后环（分级孔） | vacuum activation; thermal drying | 150 | 24 h | 四步：(1) 玉米秸秆<40目 N2 600 C 2 h 制 BC；(2) 6 M HCl 固液 1:30 活化 24 h、水洗中性、105 C 12 h；(3) Cu(NO3)2·3H2O 2.4 g + H3BTC 1.15 g + p-carboxyphenyl thiourea 0.0215 g + DMF/H2O 1:1 共 30 mL，120 C 24 h 水热，150 C 真空；(4) BC 0.1 g 分散于 DMF/H2O 120 mL（超声 40 kHz 1 h）+ SH-MOF(Cu) 0.5 g，90 C 24 h 500 rpm，乙醇洗 3 次 | DMF | Cu(NO3)2.3H2O | trimesic acid | F1 |  | thiourea; thiol grafting | 90 | 24 | XPS Pb 4f7/2 138.24 eV（+2）；Cd 3d5/2 405.05；C 1s 羧基碳 +0.12 eV、芳碳 +0.15 eV（阳离子-π）；O 1s C=O -0.32 eV、C-O +0.25 eV；S 2p C=S 含量 -34%、C-S 电子密度增强；Cu 2p 信号减弱（Cu2+ 离子交换释放） | Cu2+ 在吸附中发生离子交换释放（XPS Cu 2p 吸附后减弱、EDS 证据） | 5 循环后 Pb 双系统保持 91.32%（263.53 mg/g）、单系统 89.66%（235.56 mg/g）；结构稳定；优于同类吸附剂 1.1-3.3 倍 | E:\mzh3\所有正文和附件\第一波markdown\Thiol-functionalized Cu-MOF@biochar composite for high-efficiency removal of Pb ^ { 2 + } and Cd ^ { 2 + } from aqueous solutions Unraveling competiti.md | P0444 |  | 1 | ph | 298 | 2.5 | 473.4043 | 235.9773 | 2876.471 | 290.9302 | 1 | 288.0383 | 99.16072 | 2 | 235.9773 | pH | Thiol-functionalized Cu-MOF@biochar composite for high-efficiency removal of P b(2)+ and \operatorname C d(2)+ from aqueous solutions: Unraveling competitive adsorption mechanisms | P0444 | Post-modified MOF; Carbide composite
P0150 | P0150_M1 | SH-MOF@BC (SMBC) | M4 | T2;T8 | 硫醇功能化 Cu-MOF（HKUST-1/Cu-BTC 型）@玉米秸秆生物炭复合材料；水热一步合成 + 后复合；含 -SH/-COOH/-OH/C=O 多活性位 | HKUST-1 | Cu | trimesic acid; thiourea | 1 | 1 | 1 | 0 | 1 | 1 | 1 | 0 | 0 | 1 | p-carboxyphenyl thiourea (0.0215 g, 0.1 mmol) 与 Cu(NO3)2/H3BTC 共水热 120 C 24 h 引入 -SH（FTIR 2464 S-H、678/747 C-S）；BC 经 6 M HCl 活化 24 h 后与 SH-MOF(Cu) 0.5 g 在 DMF/H2O 中 90 C 24 h 复合 | biochar | 1 | activated carbon; biochar | 0 | No |  |  | 379.05 | 0.1619 | 2.2205 | SEM 立方晶簇致密、表面粗糙（BC 为多孔光滑石墨面）；EDS C 38.71/O 22.31/Cu 30.76/S 4.66 wt%；FTIR 3436-3446 -OH、2464 S-H、678/747 C-S、1029/1128 C-O-Cu、1594-1600 O=C-O；XRD 5-40 多峰、11.7 含硫配位峰；PZC=3.54；Type IV 等温线 H3 滞后环（分级孔） | vacuum activation; thermal drying | 150 | 24 h | 四步：(1) 玉米秸秆<40目 N2 600 C 2 h 制 BC；(2) 6 M HCl 固液 1:30 活化 24 h、水洗中性、105 C 12 h；(3) Cu(NO3)2·3H2O 2.4 g + H3BTC 1.15 g + p-carboxyphenyl thiourea 0.0215 g + DMF/H2O 1:1 共 30 mL，120 C 24 h 水热，150 C 真空；(4) BC 0.1 g 分散于 DMF/H2O 120 mL（超声 40 kHz 1 h）+ SH-MOF(Cu) 0.5 g，90 C 24 h 500 rpm，乙醇洗 3 次 | DMF | Cu(NO3)2.3H2O | trimesic acid | F1 |  | thiourea; thiol grafting | 90 | 24 | XPS Pb 4f7/2 138.24 eV（+2）；Cd 3d5/2 405.05；C 1s 羧基碳 +0.12 eV、芳碳 +0.15 eV（阳离子-π）；O 1s C=O -0.32 eV、C-O +0.25 eV；S 2p C=S 含量 -34%、C-S 电子密度增强；Cu 2p 信号减弱（Cu2+ 离子交换释放） | Cu2+ 在吸附中发生离子交换释放（XPS Cu 2p 吸附后减弱、EDS 证据） | 5 循环后 Pb 双系统保持 91.32%（263.53 mg/g）、单系统 89.66%（235.56 mg/g）；结构稳定；优于同类吸附剂 1.1-3.3 倍 | E:\mzh3\所有正文和附件\第一波markdown\Thiol-functionalized Cu-MOF@biochar composite for high-efficiency removal of Pb ^ { 2 + } and Cd ^ { 2 + } from aqueous solutions Unraveling competiti.md | P0444 |  | 1 | ph | 298 | 2.5 | 473.4043 | 235.0142 | 2876.471 | 290.9302 | 1 | 288.0383 | 99.16072 | 3 | 235.0142 | pH | Thiol-functionalized Cu-MOF@biochar composite for high-efficiency removal of P b(2)+ and \operatorname C d(2)+ from aqueous solutions: Unraveling competitive adsorption mechanisms | P0444 | Post-modified MOF; Carbide composite
P0150 | P0150_M1 | SH-MOF@BC (SMBC) | M4 | T2;T8 | 硫醇功能化 Cu-MOF（HKUST-1/Cu-BTC 型）@玉米秸秆生物炭复合材料；水热一步合成 + 后复合；含 -SH/-COOH/-OH/C=O 多活性位 | HKUST-1 | Cu | trimesic acid; thiourea | 1 | 1 | 1 | 0 | 1 | 1 | 1 | 0 | 0 | 1 | p-carboxyphenyl thiourea (0.0215 g, 0.1 mmol) 与 Cu(NO3)2/H3BTC 共水热 120 C 24 h 引入 -SH（FTIR 2464 S-H、678/747 C-S）；BC 经 6 M HCl 活化 24 h 后与 SH-MOF(Cu) 0.5 g 在 DMF/H2O 中 90 C 24 h 复合 | biochar | 1 | activated carbon; biochar | 0 | No |  |  | 379.05 | 0.1619 | 2.2205 | SEM 立方晶簇致密、表面粗糙（BC 为多孔光滑石墨面）；EDS C 38.71/O 22.31/Cu 30.76/S 4.66 wt%；FTIR 3436-3446 -OH、2464 S-H、678/747 C-S、1029/1128 C-O-Cu、1594-1600 O=C-O；XRD 5-40 多峰、11.7 含硫配位峰；PZC=3.54；Type IV 等温线 H3 滞后环（分级孔） | vacuum activation; thermal drying | 150 | 24 h | 四步：(1) 玉米秸秆<40目 N2 600 C 2 h 制 BC；(2) 6 M HCl 固液 1:30 活化 24 h、水洗中性、105 C 12 h；(3) Cu(NO3)2·3H2O 2.4 g + H3BTC 1.15 g + p-carboxyphenyl thiourea 0.0215 g + DMF/H2O 1:1 共 30 mL，120 C 24 h 水热，150 C 真空；(4) BC 0.1 g 分散于 DMF/H2O 120 mL（超声 40 kHz 1 h）+ SH-MOF(Cu) 0.5 g，90 C 24 h 500 rpm，乙醇洗 3 次 | DMF | Cu(NO3)2.3H2O | trimesic acid | F1 |  | thiourea; thiol grafting | 90 | 24 | XPS Pb 4f7/2 138.24 eV（+2）；Cd 3d5/2 405.05；C 1s 羧基碳 +0.12 eV、芳碳 +0.15 eV（阳离子-π）；O 1s C=O -0.32 eV、C-O +0.25 eV；S 2p C=S 含量 -34%、C-S 电子密度增强；Cu 2p 信号减弱（Cu2+ 离子交换释放） | Cu2+ 在吸附中发生离子交换释放（XPS Cu 2p 吸附后减弱、EDS 证据） | 5 循环后 Pb 双系统保持 91.32%（263.53 mg/g）、单系统 89.66%（235.56 mg/g）；结构稳定；优于同类吸附剂 1.1-3.3 倍 | E:\mzh3\所有正文和附件\第一波markdown\Thiol-functionalized Cu-MOF@biochar composite for high-efficiency removal of Pb ^ { 2 + } and Cd ^ { 2 + } from aqueous solutions Unraveling competiti.md | P0444 |  | 1 | ph | 298 | 2.5 | 473.4043 | 259.0935 | 2876.471 | 290.9302 | 1 | 288.0383 | 99.16072 | 4 | 259.0935 | pH | Thiol-functionalized Cu-MOF@biochar composite for high-efficiency removal of P b(2)+ and \operatorname C d(2)+ from aqueous solutions: Unraveling competitive adsorption mechanisms | P0444 | Post-modified MOF; Carbide composite
P0150 | P0150_M1 | SH-MOF@BC (SMBC) | M4 | T2;T8 | 硫醇功能化 Cu-MOF（HKUST-1/Cu-BTC 型）@玉米秸秆生物炭复合材料；水热一步合成 + 后复合；含 -SH/-COOH/-OH/C=O 多活性位 | HKUST-1 | Cu | trimesic acid; thiourea | 1 | 1 | 1 | 0 | 1 | 1 | 1 | 0 | 0 | 1 | p-carboxyphenyl thiourea (0.0215 g, 0.1 mmol) 与 Cu(NO3)2/H3BTC 共水热 120 C 24 h 引入 -SH（FTIR 2464 S-H、678/747 C-S）；BC 经 6 M HCl 活化 24 h 后与 SH-MOF(Cu) 0.5 g 在 DMF/H2O 中 90 C 24 h 复合 | biochar | 1 | activated carbon; biochar | 0 | No |  |  | 379.05 | 0.1619 | 2.2205 | SEM 立方晶簇致密、表面粗糙（BC 为多孔光滑石墨面）；EDS C 38.71/O 22.31/Cu 30.76/S 4.66 wt%；FTIR 3436-3446 -OH、2464 S-H、678/747 C-S、1029/1128 C-O-Cu、1594-1600 O=C-O；XRD 5-40 多峰、11.7 含硫配位峰；PZC=3.54；Type IV 等温线 H3 滞后环（分级孔） | vacuum activation; thermal drying | 150 | 24 h | 四步：(1) 玉米秸秆<40目 N2 600 C 2 h 制 BC；(2) 6 M HCl 固液 1:30 活化 24 h、水洗中性、105 C 12 h；(3) Cu(NO3)2·3H2O 2.4 g + H3BTC 1.15 g + p-carboxyphenyl thiourea 0.0215 g + DMF/H2O 1:1 共 30 mL，120 C 24 h 水热，150 C 真空；(4) BC 0.1 g 分散于 DMF/H2O 120 mL（超声 40 kHz 1 h）+ SH-MOF(Cu) 0.5 g，90 C 24 h 500 rpm，乙醇洗 3 次 | DMF | Cu(NO3)2.3H2O | trimesic acid | F1 |  | thiourea; thiol grafting | 90 | 24 | XPS Pb 4f7/2 138.24 eV（+2）；Cd 3d5/2 405.05；C 1s 羧基碳 +0.12 eV、芳碳 +0.15 eV（阳离子-π）；O 1s C=O -0.32 eV、C-O +0.25 eV；S 2p C=S 含量 -34%、C-S 电子密度增强；Cu 2p 信号减弱（Cu2+ 离子交换释放） | Cu2+ 在吸附中发生离子交换释放（XPS Cu 2p 吸附后减弱、EDS 证据） | 5 循环后 Pb 双系统保持 91.32%（263.53 mg/g）、单系统 89.66%（235.56 mg/g）；结构稳定；优于同类吸附剂 1.1-3.3 倍 | E:\mzh3\所有正文和附件\第一波markdown\Thiol-functionalized Cu-MOF@biochar composite for high-efficiency removal of Pb ^ { 2 + } and Cd ^ { 2 + } from aqueous solutions Unraveling competiti.md | P0444 |  | 1 | ph | 298 | 2.5 | 473.4043 | 289.915 | 2876.471 | 290.9302 | 1 | 288.0383 | 99.16072 | 5 | 289.915 | pH | Thiol-functionalized Cu-MOF@biochar composite for high-efficiency removal of P b(2)+ and \operatorname C d(2)+ from aqueous solutions: Unraveling competitive adsorption mechanisms | P0444 | Post-modified MOF; Carbide composite
P0150 | P0150_M1 | SH-MOF@BC (SMBC) | M4 | T2;T8 | 硫醇功能化 Cu-MOF（HKUST-1/Cu-BTC 型）@玉米秸秆生物炭复合材料；水热一步合成 + 后复合；含 -SH/-COOH/-OH/C=O 多活性位 | HKUST-1 | Cu | trimesic acid; thiourea | 1 | 1 | 1 | 0 | 1 | 1 | 1 | 0 | 0 | 1 | p-carboxyphenyl thiourea (0.0215 g, 0.1 mmol) 与 Cu(NO3)2/H3BTC 共水热 120 C 24 h 引入 -SH（FTIR 2464 S-H、678/747 C-S）；BC 经 6 M HCl 活化 24 h 后与 SH-MOF(Cu) 0.5 g 在 DMF/H2O 中 90 C 24 h 复合 | biochar | 1 | activated carbon; biochar | 0 | No |  |  | 379.05 | 0.1619 | 2.2205 | SEM 立方晶簇致密、表面粗糙（BC 为多孔光滑石墨面）；EDS C 38.71/O 22.31/Cu 30.76/S 4.66 wt%；FTIR 3436-3446 -OH、2464 S-H、678/747 C-S、1029/1128 C-O-Cu、1594-1600 O=C-O；XRD 5-40 多峰、11.7 含硫配位峰；PZC=3.54；Type IV 等温线 H3 滞后环（分级孔） | vacuum activation; thermal drying | 150 | 24 h | 四步：(1) 玉米秸秆<40目 N2 600 C 2 h 制 BC；(2) 6 M HCl 固液 1:30 活化 24 h、水洗中性、105 C 12 h；(3) Cu(NO3)2·3H2O 2.4 g + H3BTC 1.15 g + p-carboxyphenyl thiourea 0.0215 g + DMF/H2O 1:1 共 30 mL，120 C 24 h 水热，150 C 真空；(4) BC 0.1 g 分散于 DMF/H2O 120 mL（超声 40 kHz 1 h）+ SH-MOF(Cu) 0.5 g，90 C 24 h 500 rpm，乙醇洗 3 次 | DMF | Cu(NO3)2.3H2O | trimesic acid | F1 |  | thiourea; thiol grafting | 90 | 24 | XPS Pb 4f7/2 138.24 eV（+2）；Cd 3d5/2 405.05；C 1s 羧基碳 +0.12 eV、芳碳 +0.15 eV（阳离子-π）；O 1s C=O -0.32 eV、C-O +0.25 eV；S 2p C=S 含量 -34%、C-S 电子密度增强；Cu 2p 信号减弱（Cu2+ 离子交换释放） | Cu2+ 在吸附中发生离子交换释放（XPS Cu 2p 吸附后减弱、EDS 证据） | 5 循环后 Pb 双系统保持 91.32%（263.53 mg/g）、单系统 89.66%（235.56 mg/g）；结构稳定；优于同类吸附剂 1.1-3.3 倍 | E:\mzh3\所有正文和附件\第一波markdown\Thiol-functionalized Cu-MOF@biochar composite for high-efficiency removal of Pb ^ { 2 + } and Cd ^ { 2 + } from aqueous solutions Unraveling competiti.md | P0444 |  | 1 | ph | 298 | 2.5 | 473.4043 | 287.9887 | 2876.471 | 290.9302 | 1 | 288.0383 | 99.16072 | 6 | 287.9887 | pH | Thiol-functionalized Cu-MOF@biochar composite for high-efficiency removal of P b(2)+ and \operatorname C d(2)+ from aqueous solutions: Unraveling competitive adsorption mechanisms | P0444 | Post-modified MOF; Carbide composite
P0150 | P0150_M1 | SH-MOF@BC (SMBC) | M4 | T2;T8 | 硫醇功能化 Cu-MOF（HKUST-1/Cu-BTC 型）@玉米秸秆生物炭复合材料；水热一步合成 + 后复合；含 -SH/-COOH/-OH/C=O 多活性位 | HKUST-1 | Cu | trimesic acid; thiourea | 1 | 1 | 1 | 0 | 1 | 1 | 1 | 0 | 0 | 1 | p-carboxyphenyl thiourea (0.0215 g, 0.1 mmol) 与 Cu(NO3)2/H3BTC 共水热 120 C 24 h 引入 -SH（FTIR 2464 S-H、678/747 C-S）；BC 经 6 M HCl 活化 24 h 后与 SH-MOF(Cu) 0.5 g 在 DMF/H2O 中 90 C 24 h 复合 | biochar | 1 | activated carbon; biochar | 0 | No |  |  | 379.05 | 0.1619 | 2.2205 | SEM 立方晶簇致密、表面粗糙（BC 为多孔光滑石墨面）；EDS C 38.71/O 22.31/Cu 30.76/S 4.66 wt%；FTIR 3436-3446 -OH、2464 S-H、678/747 C-S、1029/1128 C-O-Cu、1594-1600 O=C-O；XRD 5-40 多峰、11.7 含硫配位峰；PZC=3.54；Type IV 等温线 H3 滞后环（分级孔） | vacuum activation; thermal drying | 150 | 24 h | 四步：(1) 玉米秸秆<40目 N2 600 C 2 h 制 BC；(2) 6 M HCl 固液 1:30 活化 24 h、水洗中性、105 C 12 h；(3) Cu(NO3)2·3H2O 2.4 g + H3BTC 1.15 g + p-carboxyphenyl thiourea 0.0215 g + DMF/H2O 1:1 共 30 mL，120 C 24 h 水热，150 C 真空；(4) BC 0.1 g 分散于 DMF/H2O 120 mL（超声 40 kHz 1 h）+ SH-MOF(Cu) 0.5 g，90 C 24 h 500 rpm，乙醇洗 3 次 | DMF | Cu(NO3)2.3H2O | trimesic acid | F1 |  | thiourea; thiol grafting | 90 | 24 | XPS Pb 4f7/2 138.24 eV（+2）；Cd 3d5/2 405.05；C 1s 羧基碳 +0.12 eV、芳碳 +0.15 eV（阳离子-π）；O 1s C=O -0.32 eV、C-O +0.25 eV；S 2p C=S 含量 -34%、C-S 电子密度增强；Cu 2p 信号减弱（Cu2+ 离子交换释放） | Cu2+ 在吸附中发生离子交换释放（XPS Cu 2p 吸附后减弱、EDS 证据） | 5 循环后 Pb 双系统保持 91.32%（263.53 mg/g）、单系统 89.66%（235.56 mg/g）；结构稳定；优于同类吸附剂 1.1-3.3 倍 | E:\mzh3\所有正文和附件\第一波markdown\Thiol-functionalized Cu-MOF@biochar composite for high-efficiency removal of Pb ^ { 2 + } and Cd ^ { 2 + } from aqueous solutions Unraveling competiti.md | P0444 |  | 1 | isotherm | 298 | 2.5 | 22.34043 | 30.05952 | 2876.471 | 290.9302 | 1 | 288.0383 | 99.16072 | 5 | 289.915 | 等温线 | Thiol-functionalized Cu-MOF@biochar composite for high-efficiency removal of P b(2)+ and \operatorname C d(2)+ from aqueous solutions: Unraveling competitive adsorption mechanisms | P0444 | Post-modified MOF; Carbide composite
P0150 | P0150_M1 | SH-MOF@BC (SMBC) | M4 | T2;T8 | 硫醇功能化 Cu-MOF（HKUST-1/Cu-BTC 型）@玉米秸秆生物炭复合材料；水热一步合成 + 后复合；含 -SH/-COOH/-OH/C=O 多活性位 | HKUST-1 | Cu | trimesic acid; thiourea | 1 | 1 | 1 | 0 | 1 | 1 | 1 | 0 | 0 | 1 | p-carboxyphenyl thiourea (0.0215 g, 0.1 mmol) 与 Cu(NO3)2/H3BTC 共水热 120 C 24 h 引入 -SH（FTIR 2464 S-H、678/747 C-S）；BC 经 6 M HCl 活化 24 h 后与 SH-MOF(Cu) 0.5 g 在 DMF/H2O 中 90 C 24 h 复合 | biochar | 1 | activated carbon; biochar | 0 | No |  |  | 379.05 | 0.1619 | 2.2205 | SEM 立方晶簇致密、表面粗糙（BC 为多孔光滑石墨面）；EDS C 38.71/O 22.31/Cu 30.76/S 4.66 wt%；FTIR 3436-3446 -OH、2464 S-H、678/747 C-S、1029/1128 C-O-Cu、1594-1600 O=C-O；XRD 5-40 多峰、11.7 含硫配位峰；PZC=3.54；Type IV 等温线 H3 滞后环（分级孔） | vacuum activation; thermal drying | 150 | 24 h | 四步：(1) 玉米秸秆<40目 N2 600 C 2 h 制 BC；(2) 6 M HCl 固液 1:30 活化 24 h、水洗中性、105 C 12 h；(3) Cu(NO3)2·3H2O 2.4 g + H3BTC 1.15 g + p-carboxyphenyl thiourea 0.0215 g + DMF/H2O 1:1 共 30 mL，120 C 24 h 水热，150 C 真空；(4) BC 0.1 g 分散于 DMF/H2O 120 mL（超声 40 kHz 1 h）+ SH-MOF(Cu) 0.5 g，90 C 24 h 500 rpm，乙醇洗 3 次 | DMF | Cu(NO3)2.3H2O | trimesic acid | F1 |  | thiourea; thiol grafting | 90 | 24 | XPS Pb 4f7/2 138.24 eV（+2）；Cd 3d5/2 405.05；C 1s 羧基碳 +0.12 eV、芳碳 +0.15 eV（阳离子-π）；O 1s C=O -0.32 eV、C-O +0.25 eV；S 2p C=S 含量 -34%、C-S 电子密度增强；Cu 2p 信号减弱（Cu2+ 离子交换释放） | Cu2+ 在吸附中发生离子交换释放（XPS Cu 2p 吸附后减弱、EDS 证据） | 5 循环后 Pb 双系统保持 91.32%（263.53 mg/g）、单系统 89.66%（235.56 mg/g）；结构稳定；优于同类吸附剂 1.1-3.3 倍 | E:\mzh3\所有正文和附件\第一波markdown\Thiol-functionalized Cu-MOF@biochar composite for high-efficiency removal of Pb ^ { 2 + } and Cd ^ { 2 + } from aqueous solutions Unraveling competiti.md | P0444 |  | 1 | isotherm | 298 | 2.5 | 47.87234 | 104.4643 | 2876.471 | 290.9302 | 1 | 288.0383 | 99.16072 | 5 | 289.915 | 等温线 | Thiol-functionalized Cu-MOF@biochar composite for high-efficiency removal of P b(2)+ and \operatorname C d(2)+ from aqueous solutions: Unraveling competitive adsorption mechanisms | P0444 | Post-modified MOF; Carbide composite
P0150 | P0150_M1 | SH-MOF@BC (SMBC) | M4 | T2;T8 | 硫醇功能化 Cu-MOF（HKUST-1/Cu-BTC 型）@玉米秸秆生物炭复合材料；水热一步合成 + 后复合；含 -SH/-COOH/-OH/C=O 多活性位 | HKUST-1 | Cu | trimesic acid; thiourea | 1 | 1 | 1 | 0 | 1 | 1 | 1 | 0 | 0 | 1 | p-carboxyphenyl thiourea (0.0215 g, 0.1 mmol) 与 Cu(NO3)2/H3BTC 共水热 120 C 24 h 引入 -SH（FTIR 2464 S-H、678/747 C-S）；BC 经 6 M HCl 活化 24 h 后与 SH-MOF(Cu) 0.5 g 在 DMF/H2O 中 90 C 24 h 复合 | biochar | 1 | activated carbon; biochar | 0 | No |  |  | 379.05 | 0.1619 | 2.2205 | SEM 立方晶簇致密、表面粗糙（BC 为多孔光滑石墨面）；EDS C 38.71/O 22.31/Cu 30.76/S 4.66 wt%；FTIR 3436-3446 -OH、2464 S-H、678/747 C-S、1029/1128 C-O-Cu、1594-1600 O=C-O；XRD 5-40 多峰、11.7 含硫配位峰；PZC=3.54；Type IV 等温线 H3 滞后环（分级孔） | vacuum activation; thermal drying | 150 | 24 h | 四步：(1) 玉米秸秆<40目 N2 600 C 2 h 制 BC；(2) 6 M HCl 固液 1:30 活化 24 h、水洗中性、105 C 12 h；(3) Cu(NO3)2·3H2O 2.4 g + H3BTC 1.15 g + p-carboxyphenyl thiourea 0.0215 g + DMF/H2O 1:1 共 30 mL，120 C 24 h 水热，150 C 真空；(4) BC 0.1 g 分散于 DMF/H2O 120 mL（超声 40 kHz 1 h）+ SH-MOF(Cu) 0.5 g，90 C 24 h 500 rpm，乙醇洗 3 次 | DMF | Cu(NO3)2.3H2O | trimesic acid | F1 |  | thiourea; thiol grafting | 90 | 24 | XPS Pb 4f7/2 138.24 eV（+2）；Cd 3d5/2 405.05；C 1s 羧基碳 +0.12 eV、芳碳 +0.15 eV（阳离子-π）；O 1s C=O -0.32 eV、C-O +0.25 eV；S 2p C=S 含量 -34%、C-S 电子密度增强；Cu 2p 信号减弱（Cu2+ 离子交换释放） | Cu2+ 在吸附中发生离子交换释放（XPS Cu 2p 吸附后减弱、EDS 证据） | 5 循环后 Pb 双系统保持 91.32%（263.53 mg/g）、单系统 89.66%（235.56 mg/g）；结构稳定；优于同类吸附剂 1.1-3.3 倍 | E:\mzh3\所有正文和附件\第一波markdown\Thiol-functionalized Cu-MOF@biochar composite for high-efficiency removal of Pb ^ { 2 + } and Cd ^ { 2 + } from aqueous solutions Unraveling competiti.md | P0444 |  | 1 | isotherm | 298 | 2.5 | 92.55319 | 201.1905 | 2876.471 | 290.9302 | 1 | 288.0383 | 99.16072 | 5 | 289.915 | 等温线 | Thiol-functionalized Cu-MOF@biochar composite for high-efficiency removal of P b(2)+ and \operatorname C d(2)+ from aqueous solutions: Unraveling competitive adsorption mechanisms | P0444 | Post-modified MOF; Carbide composite
P0150 | P0150_M1 | SH-MOF@BC (SMBC) | M4 | T2;T8 | 硫醇功能化 Cu-MOF（HKUST-1/Cu-BTC 型）@玉米秸秆生物炭复合材料；水热一步合成 + 后复合；含 -SH/-COOH/-OH/C=O 多活性位 | HKUST-1 | Cu | trimesic acid; thiourea | 1 | 1 | 1 | 0 | 1 | 1 | 1 | 0 | 0 | 1 | p-carboxyphenyl thiourea (0.0215 g, 0.1 mmol) 与 Cu(NO3)2/H3BTC 共水热 120 C 24 h 引入 -SH（FTIR 2464 S-H、678/747 C-S）；BC 经 6 M HCl 活化 24 h 后与 SH-MOF(Cu) 0.5 g 在 DMF/H2O 中 90 C 24 h 复合 | biochar | 1 | activated carbon; biochar | 0 | No |  |  | 379.05 | 0.1619 | 2.2205 | SEM 立方晶簇致密、表面粗糙（BC 为多孔光滑石墨面）；EDS C 38.71/O 22.31/Cu 30.76/S 4.66 wt%；FTIR 3436-3446 -OH、2464 S-H、678/747 C-S、1029/1128 C-O-Cu、1594-1600 O=C-O；XRD 5-40 多峰、11.7 含硫配位峰；PZC=3.54；Type IV 等温线 H3 滞后环（分级孔） | vacuum activation; thermal drying | 150 | 24 h | 四步：(1) 玉米秸秆<40目 N2 600 C 2 h 制 BC；(2) 6 M HCl 固液 1:30 活化 24 h、水洗中性、105 C 12 h；(3) Cu(NO3)2·3H2O 2.4 g + H3BTC 1.15 g + p-carboxyphenyl thiourea 0.0215 g + DMF/H2O 1:1 共 30 mL，120 C 24 h 水热，150 C 真空；(4) BC 0.1 g 分散于 DMF/H2O 120 mL（超声 40 kHz 1 h）+ SH-MOF(Cu) 0.5 g，90 C 24 h 500 rpm，乙醇洗 3 次 | DMF | Cu(NO3)2.3H2O | trimesic acid | F1 |  | thiourea; thiol grafting | 90 | 24 | XPS Pb 4f7/2 138.24 eV（+2）；Cd 3d5/2 405.05；C 1s 羧基碳 +0.12 eV、芳碳 +0.15 eV（阳离子-π）；O 1s C=O -0.32 eV、C-O +0.25 eV；S 2p C=S 含量 -34%、C-S 电子密度增强；Cu 2p 信号减弱（Cu2+ 离子交换释放） | Cu2+ 在吸附中发生离子交换释放（XPS Cu 2p 吸附后减弱、EDS 证据） | 5 循环后 Pb 双系统保持 91.32%（263.53 mg/g）、单系统 89.66%（235.56 mg/g）；结构稳定；优于同类吸附剂 1.1-3.3 倍 | E:\mzh3\所有正文和附件\第一波markdown\Thiol-functionalized Cu-MOF@biochar composite for high-efficiency removal of Pb ^ { 2 + } and Cd ^ { 2 + } from aqueous solutions Unraveling competiti.md | P0444 |  | 1 | isotherm | 298 | 2.5 | 177.6596 | 288.9881 | 2876.471 | 290.9302 | 1 | 288.0383 | 99.16072 | 5 | 289.915 | 等温线 | Thiol-functionalized Cu-MOF@biochar composite for high-efficiency removal of P b(2)+ and \operatorname C d(2)+ from aqueous solutions: Unraveling competitive adsorption mechanisms | P0444 | Post-modified MOF; Carbide composite
P0150 | P0150_M1 | SH-MOF@BC (SMBC) | M4 | T2;T8 | 硫醇功能化 Cu-MOF（HKUST-1/Cu-BTC 型）@玉米秸秆生物炭复合材料；水热一步合成 + 后复合；含 -SH/-COOH/-OH/C=O 多活性位 | HKUST-1 | Cu | trimesic acid; thiourea | 1 | 1 | 1 | 0 | 1 | 1 | 1 | 0 | 0 | 1 | p-carboxyphenyl thiourea (0.0215 g, 0.1 mmol) 与 Cu(NO3)2/H3BTC 共水热 120 C 24 h 引入 -SH（FTIR 2464 S-H、678/747 C-S）；BC 经 6 M HCl 活化 24 h 后与 SH-MOF(Cu) 0.5 g 在 DMF/H2O 中 90 C 24 h 复合 | biochar | 1 | activated carbon; biochar | 0 | No |  |  | 379.05 | 0.1619 | 2.2205 | SEM 立方晶簇致密、表面粗糙（BC 为多孔光滑石墨面）；EDS C 38.71/O 22.31/Cu 30.76/S 4.66 wt%；FTIR 3436-3446 -OH、2464 S-H、678/747 C-S、1029/1128 C-O-Cu、1594-1600 O=C-O；XRD 5-40 多峰、11.7 含硫配位峰；PZC=3.54；Type IV 等温线 H3 滞后环（分级孔） | vacuum activation; thermal drying | 150 | 24 h | 四步：(1) 玉米秸秆<40目 N2 600 C 2 h 制 BC；(2) 6 M HCl 固液 1:30 活化 24 h、水洗中性、105 C 12 h；(3) Cu(NO3)2·3H2O 2.4 g + H3BTC 1.15 g + p-carboxyphenyl thiourea 0.0215 g + DMF/H2O 1:1 共 30 mL，120 C 24 h 水热，150 C 真空；(4) BC 0.1 g 分散于 DMF/H2O 120 mL（超声 40 kHz 1 h）+ SH-MOF(Cu) 0.5 g，90 C 24 h 500 rpm，乙醇洗 3 次 | DMF | Cu(NO3)2.3H2O | trimesic acid | F1 |  | thiourea; thiol grafting | 90 | 24 | XPS Pb 4f7/2 138.24 eV（+2）；Cd 3d5/2 405.05；C 1s 羧基碳 +0.12 eV、芳碳 +0.15 eV（阳离子-π）；O 1s C=O -0.32 eV、C-O +0.25 eV；S 2p C=S 含量 -34%、C-S 电子密度增强；Cu 2p 信号减弱（Cu2+ 离子交换释放） | Cu2+ 在吸附中发生离子交换释放（XPS Cu 2p 吸附后减弱、EDS 证据） | 5 循环后 Pb 双系统保持 91.32%（263.53 mg/g）、单系统 89.66%（235.56 mg/g）；结构稳定；优于同类吸附剂 1.1-3.3 倍 | E:\mzh3\所有正文和附件\第一波markdown\Thiol-functionalized Cu-MOF@biochar composite for high-efficiency removal of Pb ^ { 2 + } and Cd ^ { 2 + } from aqueous solutions Unraveling competiti.md | P0444 |  | 1 | isotherm | 298 | 2.5 | 473.4043 | 290.4762 | 2876.471 | 290.9302 | 1 | 288.0383 | 99.16072 | 5 | 289.915 | 等温线 | Thiol-functionalized Cu-MOF@biochar composite for high-efficiency removal of P b(2)+ and \operatorname C d(2)+ from aqueous solutions: Unraveling competitive adsorption mechanisms | P0444 | Post-modified MOF; Carbide composite
P0151 | P0151_M1 | Ti-MOF-SH | M1 |  | Ti(IV) 基硫代二乙酸配位聚合物；一步溶剂热；含 S 软碱位（-S- 硫醚）+ -COOH 双齿配位；类似 MIL-125(Ti) 但配体为 TDA | Ti-MOF-SH | Ti | thiodiacetic acid | 1 | 0 | 1 | 0 | 1 | 0 | 0 | 0 | 0 | 0 |  |  | 0 |  | 0 | No |  |  | 168.3 | 0.165 | 3.912 | SEM 方形结构（吸附后表面略粗）；XRD 2theta=9.8/21.7/25.3/38.9/48.6/62.8（25.3/48.6 Ti2O (101)）；FTIR 3425 -OH、458 Ti-O、678 C-S、1467/1630 COO-；PZC=4.0；BET 168.3 m2/g、孔容 0.165 cm3/g、孔径 3.912 nm | solvent exchange; vacuum activation; thermal drying | 60 | 24 h | 一步溶剂热：硫代二乙酸 3.0 g + DMF 40 mL 混匀 → 加 3.0 mL 钛酸四异丙酯搅匀 → 加 40 mL 无水甲醇 + 0.5 mL HCl → 150 C 24 h → DMF/无水甲醇洗 → 60 C 真空 24 h | DMF; methanol | Ti(OiPr)4 | thiodiacetic acid | F1;F7 | hydrochloric acid | thiol grafting | 150 | 24 | XPS Pb 4f7/2 138.59、4f5/2 143.48 eV（+2）；Hg 4f7/2 101、4f5/2 105.03；O1s C-O 529→531.34、Ti-O 530.61→534.55；S2p 162.42/163.6→162.51/164.52；XRD 峰位基本不变（结构稳定） | 未报告 | 3 循环后 Pb 去除率 97.65%→76.13%（降 21.52%）、Hg 93.06%→86.89%（降 6.17%）；Hg 重复性更好（更软酸与 S 结合更强）；XRD 吸附前后峰位一致 | E:\mzh3\所有正文和附件\第一波markdown\Ti-based MOF derived by functionalization for selective removal of Pb(II) and Hg(II) from aqueous media.md | P0449 | 10.1016/j.mseb.2023.116337 | 1 | ph | 298 | 0.333 | 300.7709 | 36.25177 | 600.7246 | 288.3663 | 1 | 288.3663 | 97.6178 | 1 | 36.25177 | pH | Ti-based MOF derived by functionalization for selective removal of Pb(II) and Hg(II) from aqueous media | P0449 | Single MOF
P0151 | P0151_M1 | Ti-MOF-SH | M1 |  | Ti(IV) 基硫代二乙酸配位聚合物；一步溶剂热；含 S 软碱位（-S- 硫醚）+ -COOH 双齿配位；类似 MIL-125(Ti) 但配体为 TDA | Ti-MOF-SH | Ti | thiodiacetic acid | 1 | 0 | 1 | 0 | 1 | 0 | 0 | 0 | 0 | 0 |  |  | 0 |  | 0 | No |  |  | 168.3 | 0.165 | 3.912 | SEM 方形结构（吸附后表面略粗）；XRD 2theta=9.8/21.7/25.3/38.9/48.6/62.8（25.3/48.6 Ti2O (101)）；FTIR 3425 -OH、458 Ti-O、678 C-S、1467/1630 COO-；PZC=4.0；BET 168.3 m2/g、孔容 0.165 cm3/g、孔径 3.912 nm | solvent exchange; vacuum activation; thermal drying | 60 | 24 h | 一步溶剂热：硫代二乙酸 3.0 g + DMF 40 mL 混匀 → 加 3.0 mL 钛酸四异丙酯搅匀 → 加 40 mL 无水甲醇 + 0.5 mL HCl → 150 C 24 h → DMF/无水甲醇洗 → 60 C 真空 24 h | DMF; methanol | Ti(OiPr)4 | thiodiacetic acid | F1;F7 | hydrochloric acid | thiol grafting | 150 | 24 | XPS Pb 4f7/2 138.59、4f5/2 143.48 eV（+2）；Hg 4f7/2 101、4f5/2 105.03；O1s C-O 529→531.34、Ti-O 530.61→534.55；S2p 162.42/163.6→162.51/164.52；XRD 峰位基本不变（结构稳定） | 未报告 | 3 循环后 Pb 去除率 97.65%→76.13%（降 21.52%）、Hg 93.06%→86.89%（降 6.17%）；Hg 重复性更好（更软酸与 S 结合更强）；XRD 吸附前后峰位一致 | E:\mzh3\所有正文和附件\第一波markdown\Ti-based MOF derived by functionalization for selective removal of Pb(II) and Hg(II) from aqueous media.md | P0449 | 10.1016/j.mseb.2023.116337 | 1 | ph | 298 | 0.333 | 300.7709 | 41.19519 | 600.7246 | 288.3663 | 1 | 288.3663 | 97.6178 | 2 | 41.19519 | pH | Ti-based MOF derived by functionalization for selective removal of Pb(II) and Hg(II) from aqueous media | P0449 | Single MOF
P0151 | P0151_M1 | Ti-MOF-SH | M1 |  | Ti(IV) 基硫代二乙酸配位聚合物；一步溶剂热；含 S 软碱位（-S- 硫醚）+ -COOH 双齿配位；类似 MIL-125(Ti) 但配体为 TDA | Ti-MOF-SH | Ti | thiodiacetic acid | 1 | 0 | 1 | 0 | 1 | 0 | 0 | 0 | 0 | 0 |  |  | 0 |  | 0 | No |  |  | 168.3 | 0.165 | 3.912 | SEM 方形结构（吸附后表面略粗）；XRD 2theta=9.8/21.7/25.3/38.9/48.6/62.8（25.3/48.6 Ti2O (101)）；FTIR 3425 -OH、458 Ti-O、678 C-S、1467/1630 COO-；PZC=4.0；BET 168.3 m2/g、孔容 0.165 cm3/g、孔径 3.912 nm | solvent exchange; vacuum activation; thermal drying | 60 | 24 h | 一步溶剂热：硫代二乙酸 3.0 g + DMF 40 mL 混匀 → 加 3.0 mL 钛酸四异丙酯搅匀 → 加 40 mL 无水甲醇 + 0.5 mL HCl → 150 C 24 h → DMF/无水甲醇洗 → 60 C 真空 24 h | DMF; methanol | Ti(OiPr)4 | thiodiacetic acid | F1;F7 | hydrochloric acid | thiol grafting | 150 | 24 | XPS Pb 4f7/2 138.59、4f5/2 143.48 eV（+2）；Hg 4f7/2 101、4f5/2 105.03；O1s C-O 529→531.34、Ti-O 530.61→534.55；S2p 162.42/163.6→162.51/164.52；XRD 峰位基本不变（结构稳定） | 未报告 | 3 循环后 Pb 去除率 97.65%→76.13%（降 21.52%）、Hg 93.06%→86.89%（降 6.17%）；Hg 重复性更好（更软酸与 S 结合更强）；XRD 吸附前后峰位一致 | E:\mzh3\所有正文和附件\第一波markdown\Ti-based MOF derived by functionalization for selective removal of Pb(II) and Hg(II) from aqueous media.md | P0449 | 10.1016/j.mseb.2023.116337 | 1 | ph | 298 | 0.333 | 300.7709 | 164.7808 | 600.7246 | 288.3663 | 1 | 288.3663 | 97.6178 | 3 | 164.7808 | pH | Ti-based MOF derived by functionalization for selective removal of Pb(II) and Hg(II) from aqueous media | P0449 | Single MOF
P0151 | P0151_M1 | Ti-MOF-SH | M1 |  | Ti(IV) 基硫代二乙酸配位聚合物；一步溶剂热；含 S 软碱位（-S- 硫醚）+ -COOH 双齿配位；类似 MIL-125(Ti) 但配体为 TDA | Ti-MOF-SH | Ti | thiodiacetic acid | 1 | 0 | 1 | 0 | 1 | 0 | 0 | 0 | 0 | 0 |  |  | 0 |  | 0 | No |  |  | 168.3 | 0.165 | 3.912 | SEM 方形结构（吸附后表面略粗）；XRD 2theta=9.8/21.7/25.3/38.9/48.6/62.8（25.3/48.6 Ti2O (101)）；FTIR 3425 -OH、458 Ti-O、678 C-S、1467/1630 COO-；PZC=4.0；BET 168.3 m2/g、孔容 0.165 cm3/g、孔径 3.912 nm | solvent exchange; vacuum activation; thermal drying | 60 | 24 h | 一步溶剂热：硫代二乙酸 3.0 g + DMF 40 mL 混匀 → 加 3.0 mL 钛酸四异丙酯搅匀 → 加 40 mL 无水甲醇 + 0.5 mL HCl → 150 C 24 h → DMF/无水甲醇洗 → 60 C 真空 24 h | DMF; methanol | Ti(OiPr)4 | thiodiacetic acid | F1;F7 | hydrochloric acid | thiol grafting | 150 | 24 | XPS Pb 4f7/2 138.59、4f5/2 143.48 eV（+2）；Hg 4f7/2 101、4f5/2 105.03；O1s C-O 529→531.34、Ti-O 530.61→534.55；S2p 162.42/163.6→162.51/164.52；XRD 峰位基本不变（结构稳定） | 未报告 | 3 循环后 Pb 去除率 97.65%→76.13%（降 21.52%）、Hg 93.06%→86.89%（降 6.17%）；Hg 重复性更好（更软酸与 S 结合更强）；XRD 吸附前后峰位一致 | E:\mzh3\所有正文和附件\第一波markdown\Ti-based MOF derived by functionalization for selective removal of Pb(II) and Hg(II) from aqueous media.md | P0449 | 10.1016/j.mseb.2023.116337 | 1 | ph | 298 | 0.333 | 300.7709 | 287.5424 | 600.7246 | 288.3663 | 1 | 288.3663 | 97.6178 | 4 | 287.5424 | pH | Ti-based MOF derived by functionalization for selective removal of Pb(II) and Hg(II) from aqueous media | P0449 | Single MOF
P0151 | P0151_M1 | Ti-MOF-SH | M1 |  | Ti(IV) 基硫代二乙酸配位聚合物；一步溶剂热；含 S 软碱位（-S- 硫醚）+ -COOH 双齿配位；类似 MIL-125(Ti) 但配体为 TDA | Ti-MOF-SH | Ti | thiodiacetic acid | 1 | 0 | 1 | 0 | 1 | 0 | 0 | 0 | 0 | 0 |  |  | 0 |  | 0 | No |  |  | 168.3 | 0.165 | 3.912 | SEM 方形结构（吸附后表面略粗）；XRD 2theta=9.8/21.7/25.3/38.9/48.6/62.8（25.3/48.6 Ti2O (101)）；FTIR 3425 -OH、458 Ti-O、678 C-S、1467/1630 COO-；PZC=4.0；BET 168.3 m2/g、孔容 0.165 cm3/g、孔径 3.912 nm | solvent exchange; vacuum activation; thermal drying | 60 | 24 h | 一步溶剂热：硫代二乙酸 3.0 g + DMF 40 mL 混匀 → 加 3.0 mL 钛酸四异丙酯搅匀 → 加 40 mL 无水甲醇 + 0.5 mL HCl → 150 C 24 h → DMF/无水甲醇洗 → 60 C 真空 24 h | DMF; methanol | Ti(OiPr)4 | thiodiacetic acid | F1;F7 | hydrochloric acid | thiol grafting | 150 | 24 | XPS Pb 4f7/2 138.59、4f5/2 143.48 eV（+2）；Hg 4f7/2 101、4f5/2 105.03；O1s C-O 529→531.34、Ti-O 530.61→534.55；S2p 162.42/163.6→162.51/164.52；XRD 峰位基本不变（结构稳定） | 未报告 | 3 循环后 Pb 去除率 97.65%→76.13%（降 21.52%）、Hg 93.06%→86.89%（降 6.17%）；Hg 重复性更好（更软酸与 S 结合更强）；XRD 吸附前后峰位一致 | E:\mzh3\所有正文和附件\第一波markdown\Ti-based MOF derived by functionalization for selective removal of Pb(II) and Hg(II) from aqueous media.md | P0449 | 10.1016/j.mseb.2023.116337 | 1 | ph | 298 | 0.333 | 300.7709 | 288.3663 | 600.7246 | 288.3663 | 1 | 288.3663 | 97.6178 | 5 | 288.3663 | pH | Ti-based MOF derived by functionalization for selective removal of Pb(II) and Hg(II) from aqueous media | P0449 | Single MOF
P0151 | P0151_M1 | Ti-MOF-SH | M1 |  | Ti(IV) 基硫代二乙酸配位聚合物；一步溶剂热；含 S 软碱位（-S- 硫醚）+ -COOH 双齿配位；类似 MIL-125(Ti) 但配体为 TDA | Ti-MOF-SH | Ti | thiodiacetic acid | 1 | 0 | 1 | 0 | 1 | 0 | 0 | 0 | 0 | 0 |  |  | 0 |  | 0 | No |  |  | 168.3 | 0.165 | 3.912 | SEM 方形结构（吸附后表面略粗）；XRD 2theta=9.8/21.7/25.3/38.9/48.6/62.8（25.3/48.6 Ti2O (101)）；FTIR 3425 -OH、458 Ti-O、678 C-S、1467/1630 COO-；PZC=4.0；BET 168.3 m2/g、孔容 0.165 cm3/g、孔径 3.912 nm | solvent exchange; vacuum activation; thermal drying | 60 | 24 h | 一步溶剂热：硫代二乙酸 3.0 g + DMF 40 mL 混匀 → 加 3.0 mL 钛酸四异丙酯搅匀 → 加 40 mL 无水甲醇 + 0.5 mL HCl → 150 C 24 h → DMF/无水甲醇洗 → 60 C 真空 24 h | DMF; methanol | Ti(OiPr)4 | thiodiacetic acid | F1;F7 | hydrochloric acid | thiol grafting | 150 | 24 | XPS Pb 4f7/2 138.59、4f5/2 143.48 eV（+2）；Hg 4f7/2 101、4f5/2 105.03；O1s C-O 529→531.34、Ti-O 530.61→534.55；S2p 162.42/163.6→162.51/164.52；XRD 峰位基本不变（结构稳定） | 未报告 | 3 循环后 Pb 去除率 97.65%→76.13%（降 21.52%）、Hg 93.06%→86.89%（降 6.17%）；Hg 重复性更好（更软酸与 S 结合更强）；XRD 吸附前后峰位一致 | E:\mzh3\所有正文和附件\第一波markdown\Ti-based MOF derived by functionalization for selective removal of Pb(II) and Hg(II) from aqueous media.md | P0449 | 10.1016/j.mseb.2023.116337 | 1 | ph | 298 | 0.333 | 300.7709 | 274.36 | 600.7246 | 288.3663 | 1 | 288.3663 | 97.6178 | 6 | 274.36 | pH | Ti-based MOF derived by functionalization for selective removal of Pb(II) and Hg(II) from aqueous media | P0449 | Single MOF
P0151 | P0151_M1 | Ti-MOF-SH | M1 |  | Ti(IV) 基硫代二乙酸配位聚合物；一步溶剂热；含 S 软碱位（-S- 硫醚）+ -COOH 双齿配位；类似 MIL-125(Ti) 但配体为 TDA | Ti-MOF-SH | Ti | thiodiacetic acid | 1 | 0 | 1 | 0 | 1 | 0 | 0 | 0 | 0 | 0 |  |  | 0 |  | 0 | No |  |  | 168.3 | 0.165 | 3.912 | SEM 方形结构（吸附后表面略粗）；XRD 2theta=9.8/21.7/25.3/38.9/48.6/62.8（25.3/48.6 Ti2O (101)）；FTIR 3425 -OH、458 Ti-O、678 C-S、1467/1630 COO-；PZC=4.0；BET 168.3 m2/g、孔容 0.165 cm3/g、孔径 3.912 nm | solvent exchange; vacuum activation; thermal drying | 60 | 24 h | 一步溶剂热：硫代二乙酸 3.0 g + DMF 40 mL 混匀 → 加 3.0 mL 钛酸四异丙酯搅匀 → 加 40 mL 无水甲醇 + 0.5 mL HCl → 150 C 24 h → DMF/无水甲醇洗 → 60 C 真空 24 h | DMF; methanol | Ti(OiPr)4 | thiodiacetic acid | F1;F7 | hydrochloric acid | thiol grafting | 150 | 24 | XPS Pb 4f7/2 138.59、4f5/2 143.48 eV（+2）；Hg 4f7/2 101、4f5/2 105.03；O1s C-O 529→531.34、Ti-O 530.61→534.55；S2p 162.42/163.6→162.51/164.52；XRD 峰位基本不变（结构稳定） | 未报告 | 3 循环后 Pb 去除率 97.65%→76.13%（降 21.52%）、Hg 93.06%→86.89%（降 6.17%）；Hg 重复性更好（更软酸与 S 结合更强）；XRD 吸附前后峰位一致 | E:\mzh3\所有正文和附件\第一波markdown\Ti-based MOF derived by functionalization for selective removal of Pb(II) and Hg(II) from aqueous media.md | P0449 | 10.1016/j.mseb.2023.116337 | 1 | ph | 298 | 0.333 | 300.7709 | 265.297 | 600.7246 | 288.3663 | 1 | 288.3663 | 97.6178 | 7 | 265.297 | pH | Ti-based MOF derived by functionalization for selective removal of Pb(II) and Hg(II) from aqueous media | P0449 | Single MOF
P0151 | P0151_M1 | Ti-MOF-SH | M1 |  | Ti(IV) 基硫代二乙酸配位聚合物；一步溶剂热；含 S 软碱位（-S- 硫醚）+ -COOH 双齿配位；类似 MIL-125(Ti) 但配体为 TDA | Ti-MOF-SH | Ti | thiodiacetic acid | 1 | 0 | 1 | 0 | 1 | 0 | 0 | 0 | 0 | 0 |  |  | 0 |  | 0 | No |  |  | 168.3 | 0.165 | 3.912 | SEM 方形结构（吸附后表面略粗）；XRD 2theta=9.8/21.7/25.3/38.9/48.6/62.8（25.3/48.6 Ti2O (101)）；FTIR 3425 -OH、458 Ti-O、678 C-S、1467/1630 COO-；PZC=4.0；BET 168.3 m2/g、孔容 0.165 cm3/g、孔径 3.912 nm | solvent exchange; vacuum activation; thermal drying | 60 | 24 h | 一步溶剂热：硫代二乙酸 3.0 g + DMF 40 mL 混匀 → 加 3.0 mL 钛酸四异丙酯搅匀 → 加 40 mL 无水甲醇 + 0.5 mL HCl → 150 C 24 h → DMF/无水甲醇洗 → 60 C 真空 24 h | DMF; methanol | Ti(OiPr)4 | thiodiacetic acid | F1;F7 | hydrochloric acid | thiol grafting | 150 | 24 | XPS Pb 4f7/2 138.59、4f5/2 143.48 eV（+2）；Hg 4f7/2 101、4f5/2 105.03；O1s C-O 529→531.34、Ti-O 530.61→534.55；S2p 162.42/163.6→162.51/164.52；XRD 峰位基本不变（结构稳定） | 未报告 | 3 循环后 Pb 去除率 97.65%→76.13%（降 21.52%）、Hg 93.06%→86.89%（降 6.17%）；Hg 重复性更好（更软酸与 S 结合更强）；XRD 吸附前后峰位一致 | E:\mzh3\所有正文和附件\第一波markdown\Ti-based MOF derived by functionalization for selective removal of Pb(II) and Hg(II) from aqueous media.md | P0449 | 10.1016/j.mseb.2023.116337 | 1 | isotherm | 298 | 0.333 | 77.86344 | 211.1751 | 600.7246 | 288.3663 | 1 | 288.3663 | 97.6178 | 5 | 288.3663 | 等温线 | Ti-based MOF derived by functionalization for selective removal of Pb(II) and Hg(II) from aqueous media | P0449 | Single MOF
P0151 | P0151_M1 | Ti-MOF-SH | M1 |  | Ti(IV) 基硫代二乙酸配位聚合物；一步溶剂热；含 S 软碱位（-S- 硫醚）+ -COOH 双齿配位；类似 MIL-125(Ti) 但配体为 TDA | Ti-MOF-SH | Ti | thiodiacetic acid | 1 | 0 | 1 | 0 | 1 | 0 | 0 | 0 | 0 | 0 |  |  | 0 |  | 0 | No |  |  | 168.3 | 0.165 | 3.912 | SEM 方形结构（吸附后表面略粗）；XRD 2theta=9.8/21.7/25.3/38.9/48.6/62.8（25.3/48.6 Ti2O (101)）；FTIR 3425 -OH、458 Ti-O、678 C-S、1467/1630 COO-；PZC=4.0；BET 168.3 m2/g、孔容 0.165 cm3/g、孔径 3.912 nm | solvent exchange; vacuum activation; thermal drying | 60 | 24 h | 一步溶剂热：硫代二乙酸 3.0 g + DMF 40 mL 混匀 → 加 3.0 mL 钛酸四异丙酯搅匀 → 加 40 mL 无水甲醇 + 0.5 mL HCl → 150 C 24 h → DMF/无水甲醇洗 → 60 C 真空 24 h | DMF; methanol | Ti(OiPr)4 | thiodiacetic acid | F1;F7 | hydrochloric acid | thiol grafting | 150 | 24 | XPS Pb 4f7/2 138.59、4f5/2 143.48 eV（+2）；Hg 4f7/2 101、4f5/2 105.03；O1s C-O 529→531.34、Ti-O 530.61→534.55；S2p 162.42/163.6→162.51/164.52；XRD 峰位基本不变（结构稳定） | 未报告 | 3 循环后 Pb 去除率 97.65%→76.13%（降 21.52%）、Hg 93.06%→86.89%（降 6.17%）；Hg 重复性更好（更软酸与 S 结合更强）；XRD 吸附前后峰位一致 | E:\mzh3\所有正文和附件\第一波markdown\Ti-based MOF derived by functionalization for selective removal of Pb(II) and Hg(II) from aqueous media.md | P0449 | 10.1016/j.mseb.2023.116337 | 1 | isotherm | 298 | 0.333 | 121.4758 | 225.0949 | 600.7246 | 288.3663 | 1 | 288.3663 | 97.6178 | 5 | 288.3663 | 等温线 | Ti-based MOF derived by functionalization for selective removal of Pb(II) and Hg(II) from aqueous media | P0449 | Single MOF
P0151 | P0151_M1 | Ti-MOF-SH | M1 |  | Ti(IV) 基硫代二乙酸配位聚合物；一步溶剂热；含 S 软碱位（-S- 硫醚）+ -COOH 双齿配位；类似 MIL-125(Ti) 但配体为 TDA | Ti-MOF-SH | Ti | thiodiacetic acid | 1 | 0 | 1 | 0 | 1 | 0 | 0 | 0 | 0 | 0 |  |  | 0 |  | 0 | No |  |  | 168.3 | 0.165 | 3.912 | SEM 方形结构（吸附后表面略粗）；XRD 2theta=9.8/21.7/25.3/38.9/48.6/62.8（25.3/48.6 Ti2O (101)）；FTIR 3425 -OH、458 Ti-O、678 C-S、1467/1630 COO-；PZC=4.0；BET 168.3 m2/g、孔容 0.165 cm3/g、孔径 3.912 nm | solvent exchange; vacuum activation; thermal drying | 60 | 24 h | 一步溶剂热：硫代二乙酸 3.0 g + DMF 40 mL 混匀 → 加 3.0 mL 钛酸四异丙酯搅匀 → 加 40 mL 无水甲醇 + 0.5 mL HCl → 150 C 24 h → DMF/无水甲醇洗 → 60 C 真空 24 h | DMF; methanol | Ti(OiPr)4 | thiodiacetic acid | F1;F7 | hydrochloric acid | thiol grafting | 150 | 24 | XPS Pb 4f7/2 138.59、4f5/2 143.48 eV（+2）；Hg 4f7/2 101、4f5/2 105.03；O1s C-O 529→531.34、Ti-O 530.61→534.55；S2p 162.42/163.6→162.51/164.52；XRD 峰位基本不变（结构稳定） | 未报告 | 3 循环后 Pb 去除率 97.65%→76.13%（降 21.52%）、Hg 93.06%→86.89%（降 6.17%）；Hg 重复性更好（更软酸与 S 结合更强）；XRD 吸附前后峰位一致 | E:\mzh3\所有正文和附件\第一波markdown\Ti-based MOF derived by functionalization for selective removal of Pb(II) and Hg(II) from aqueous media.md | P0449 | 10.1016/j.mseb.2023.116337 | 1 | isotherm | 298 | 0.333 | 167.511 | 242.2009 | 600.7246 | 288.3663 | 1 | 288.3663 | 97.6178 | 5 | 288.3663 | 等温线 | Ti-based MOF derived by functionalization for selective removal of Pb(II) and Hg(II) from aqueous media | P0449 | Single MOF
P0151 | P0151_M1 | Ti-MOF-SH | M1 |  | Ti(IV) 基硫代二乙酸配位聚合物；一步溶剂热；含 S 软碱位（-S- 硫醚）+ -COOH 双齿配位；类似 MIL-125(Ti) 但配体为 TDA | Ti-MOF-SH | Ti | thiodiacetic acid | 1 | 0 | 1 | 0 | 1 | 0 | 0 | 0 | 0 | 0 |  |  | 0 |  | 0 | No |  |  | 168.3 | 0.165 | 3.912 | SEM 方形结构（吸附后表面略粗）；XRD 2theta=9.8/21.7/25.3/38.9/48.6/62.8（25.3/48.6 Ti2O (101)）；FTIR 3425 -OH、458 Ti-O、678 C-S、1467/1630 COO-；PZC=4.0；BET 168.3 m2/g、孔容 0.165 cm3/g、孔径 3.912 nm | solvent exchange; vacuum activation; thermal drying | 60 | 24 h | 一步溶剂热：硫代二乙酸 3.0 g + DMF 40 mL 混匀 → 加 3.0 mL 钛酸四异丙酯搅匀 → 加 40 mL 无水甲醇 + 0.5 mL HCl → 150 C 24 h → DMF/无水甲醇洗 → 60 C 真空 24 h | DMF; methanol | Ti(OiPr)4 | thiodiacetic acid | F1;F7 | hydrochloric acid | thiol grafting | 150 | 24 | XPS Pb 4f7/2 138.59、4f5/2 143.48 eV（+2）；Hg 4f7/2 101、4f5/2 105.03；O1s C-O 529→531.34、Ti-O 530.61→534.55；S2p 162.42/163.6→162.51/164.52；XRD 峰位基本不变（结构稳定） | 未报告 | 3 循环后 Pb 去除率 97.65%→76.13%（降 21.52%）、Hg 93.06%→86.89%（降 6.17%）；Hg 重复性更好（更软酸与 S 结合更强）；XRD 吸附前后峰位一致 | E:\mzh3\所有正文和附件\第一波markdown\Ti-based MOF derived by functionalization for selective removal of Pb(II) and Hg(II) from aqueous media.md | P0449 | 10.1016/j.mseb.2023.116337 | 1 | isotherm | 298 | 0.333 | 213.5463 | 261.993 | 600.7246 | 288.3663 | 1 | 288.3663 | 97.6178 | 5 | 288.3663 | 等温线 | Ti-based MOF derived by functionalization for selective removal of Pb(II) and Hg(II) from aqueous media | P0449 | Single MOF
P0151 | P0151_M1 | Ti-MOF-SH | M1 |  | Ti(IV) 基硫代二乙酸配位聚合物；一步溶剂热；含 S 软碱位（-S- 硫醚）+ -COOH 双齿配位；类似 MIL-125(Ti) 但配体为 TDA | Ti-MOF-SH | Ti | thiodiacetic acid | 1 | 0 | 1 | 0 | 1 | 0 | 0 | 0 | 0 | 0 |  |  | 0 |  | 0 | No |  |  | 168.3 | 0.165 | 3.912 | SEM 方形结构（吸附后表面略粗）；XRD 2theta=9.8/21.7/25.3/38.9/48.6/62.8（25.3/48.6 Ti2O (101)）；FTIR 3425 -OH、458 Ti-O、678 C-S、1467/1630 COO-；PZC=4.0；BET 168.3 m2/g、孔容 0.165 cm3/g、孔径 3.912 nm | solvent exchange; vacuum activation; thermal drying | 60 | 24 h | 一步溶剂热：硫代二乙酸 3.0 g + DMF 40 mL 混匀 → 加 3.0 mL 钛酸四异丙酯搅匀 → 加 40 mL 无水甲醇 + 0.5 mL HCl → 150 C 24 h → DMF/无水甲醇洗 → 60 C 真空 24 h | DMF; methanol | Ti(OiPr)4 | thiodiacetic acid | F1;F7 | hydrochloric acid | thiol grafting | 150 | 24 | XPS Pb 4f7/2 138.59、4f5/2 143.48 eV（+2）；Hg 4f7/2 101、4f5/2 105.03；O1s C-O 529→531.34、Ti-O 530.61→534.55；S2p 162.42/163.6→162.51/164.52；XRD 峰位基本不变（结构稳定） | 未报告 | 3 循环后 Pb 去除率 97.65%→76.13%（降 21.52%）、Hg 93.06%→86.89%（降 6.17%）；Hg 重复性更好（更软酸与 S 结合更强）；XRD 吸附前后峰位一致 | E:\mzh3\所有正文和附件\第一波markdown\Ti-based MOF derived by functionalization for selective removal of Pb(II) and Hg(II) from aqueous media.md | P0449 | 10.1016/j.mseb.2023.116337 | 1 | isotherm | 298 | 0.333 | 253.5242 | 283.0111 | 600.7246 | 288.3663 | 1 | 288.3663 | 97.6178 | 5 | 288.3663 | 等温线 | Ti-based MOF derived by functionalization for selective removal of Pb(II) and Hg(II) from aqueous media | P0449 | Single MOF
P0151 | P0151_M1 | Ti-MOF-SH | M1 |  | Ti(IV) 基硫代二乙酸配位聚合物；一步溶剂热；含 S 软碱位（-S- 硫醚）+ -COOH 双齿配位；类似 MIL-125(Ti) 但配体为 TDA | Ti-MOF-SH | Ti | thiodiacetic acid | 1 | 0 | 1 | 0 | 1 | 0 | 0 | 0 | 0 | 0 |  |  | 0 |  | 0 | No |  |  | 168.3 | 0.165 | 3.912 | SEM 方形结构（吸附后表面略粗）；XRD 2theta=9.8/21.7/25.3/38.9/48.6/62.8（25.3/48.6 Ti2O (101)）；FTIR 3425 -OH、458 Ti-O、678 C-S、1467/1630 COO-；PZC=4.0；BET 168.3 m2/g、孔容 0.165 cm3/g、孔径 3.912 nm | solvent exchange; vacuum activation; thermal drying | 60 | 24 h | 一步溶剂热：硫代二乙酸 3.0 g + DMF 40 mL 混匀 → 加 3.0 mL 钛酸四异丙酯搅匀 → 加 40 mL 无水甲醇 + 0.5 mL HCl → 150 C 24 h → DMF/无水甲醇洗 → 60 C 真空 24 h | DMF; methanol | Ti(OiPr)4 | thiodiacetic acid | F1;F7 | hydrochloric acid | thiol grafting | 150 | 24 | XPS Pb 4f7/2 138.59、4f5/2 143.48 eV（+2）；Hg 4f7/2 101、4f5/2 105.03；O1s C-O 529→531.34、Ti-O 530.61→534.55；S2p 162.42/163.6→162.51/164.52；XRD 峰位基本不变（结构稳定） | 未报告 | 3 循环后 Pb 去除率 97.65%→76.13%（降 21.52%）、Hg 93.06%→86.89%（降 6.17%）；Hg 重复性更好（更软酸与 S 结合更强）；XRD 吸附前后峰位一致 | E:\mzh3\所有正文和附件\第一波markdown\Ti-based MOF derived by functionalization for selective removal of Pb(II) and Hg(II) from aqueous media.md | P0449 | 10.1016/j.mseb.2023.116337 | 1 | isotherm | 298 | 0.333 | 300.7709 | 288.3663 | 600.7246 | 288.3663 | 1 | 288.3663 | 97.6178 | 5 | 288.3663 | 等温线 | Ti-based MOF derived by functionalization for selective removal of Pb(II) and Hg(II) from aqueous media | P0449 | Single MOF
P0151 | P0151_M1 | Ti-MOF-SH | M1 |  | Ti(IV) 基硫代二乙酸配位聚合物；一步溶剂热；含 S 软碱位（-S- 硫醚）+ -COOH 双齿配位；类似 MIL-125(Ti) 但配体为 TDA | Ti-MOF-SH | Ti | thiodiacetic acid | 1 | 0 | 1 | 0 | 1 | 0 | 0 | 0 | 0 | 0 |  |  | 0 |  | 0 | No |  |  | 168.3 | 0.165 | 3.912 | SEM 方形结构（吸附后表面略粗）；XRD 2theta=9.8/21.7/25.3/38.9/48.6/62.8（25.3/48.6 Ti2O (101)）；FTIR 3425 -OH、458 Ti-O、678 C-S、1467/1630 COO-；PZC=4.0；BET 168.3 m2/g、孔容 0.165 cm3/g、孔径 3.912 nm | solvent exchange; vacuum activation; thermal drying | 60 | 24 h | 一步溶剂热：硫代二乙酸 3.0 g + DMF 40 mL 混匀 → 加 3.0 mL 钛酸四异丙酯搅匀 → 加 40 mL 无水甲醇 + 0.5 mL HCl → 150 C 24 h → DMF/无水甲醇洗 → 60 C 真空 24 h | DMF; methanol | Ti(OiPr)4 | thiodiacetic acid | F1;F7 | hydrochloric acid | thiol grafting | 150 | 24 | XPS Pb 4f7/2 138.59、4f5/2 143.48 eV（+2）；Hg 4f7/2 101、4f5/2 105.03；O1s C-O 529→531.34、Ti-O 530.61→534.55；S2p 162.42/163.6→162.51/164.52；XRD 峰位基本不变（结构稳定） | 未报告 | 3 循环后 Pb 去除率 97.65%→76.13%（降 21.52%）、Hg 93.06%→86.89%（降 6.17%）；Hg 重复性更好（更软酸与 S 结合更强）；XRD 吸附前后峰位一致 | E:\mzh3\所有正文和附件\第一波markdown\Ti-based MOF derived by functionalization for selective removal of Pb(II) and Hg(II) from aqueous media.md | P0449 | 10.1016/j.mseb.2023.116337 | 1 | isotherm | 308 | 0.333 | 115.4185 | 255.1866 | 600.7246 | 319.8398 | 1 | 288.3663 | 97.6178 | 5 | 288.3663 | 等温线 | Ti-based MOF derived by functionalization for selective removal of Pb(II) and Hg(II) from aqueous media | P0449 | Single MOF
P0151 | P0151_M1 | Ti-MOF-SH | M1 |  | Ti(IV) 基硫代二乙酸配位聚合物；一步溶剂热；含 S 软碱位（-S- 硫醚）+ -COOH 双齿配位；类似 MIL-125(Ti) 但配体为 TDA | Ti-MOF-SH | Ti | thiodiacetic acid | 1 | 0 | 1 | 0 | 1 | 0 | 0 | 0 | 0 | 0 |  |  | 0 |  | 0 | No |  |  | 168.3 | 0.165 | 3.912 | SEM 方形结构（吸附后表面略粗）；XRD 2theta=9.8/21.7/25.3/38.9/48.6/62.8（25.3/48.6 Ti2O (101)）；FTIR 3425 -OH、458 Ti-O、678 C-S、1467/1630 COO-；PZC=4.0；BET 168.3 m2/g、孔容 0.165 cm3/g、孔径 3.912 nm | solvent exchange; vacuum activation; thermal drying | 60 | 24 h | 一步溶剂热：硫代二乙酸 3.0 g + DMF 40 mL 混匀 → 加 3.0 mL 钛酸四异丙酯搅匀 → 加 40 mL 无水甲醇 + 0.5 mL HCl → 150 C 24 h → DMF/无水甲醇洗 → 60 C 真空 24 h | DMF; methanol | Ti(OiPr)4 | thiodiacetic acid | F1;F7 | hydrochloric acid | thiol grafting | 150 | 24 | XPS Pb 4f7/2 138.59、4f5/2 143.48 eV（+2）；Hg 4f7/2 101、4f5/2 105.03；O1s C-O 529→531.34、Ti-O 530.61→534.55；S2p 162.42/163.6→162.51/164.52；XRD 峰位基本不变（结构稳定） | 未报告 | 3 循环后 Pb 去除率 97.65%→76.13%（降 21.52%）、Hg 93.06%→86.89%（降 6.17%）；Hg 重复性更好（更软酸与 S 结合更强）；XRD 吸附前后峰位一致 | E:\mzh3\所有正文和附件\第一波markdown\Ti-based MOF derived by functionalization for selective removal of Pb(II) and Hg(II) from aqueous media.md | P0449 | 10.1016/j.mseb.2023.116337 | 1 | isotherm | 308 | 0.333 | 157.8194 | 278.7063 | 600.7246 | 319.8398 | 1 | 288.3663 | 97.6178 | 5 | 288.3663 | 等温线 | Ti-based MOF derived by functionalization for selective removal of Pb(II) and Hg(II) from aqueous media | P0449 | Single MOF
P0151 | P0151_M1 | Ti-MOF-SH | M1 |  | Ti(IV) 基硫代二乙酸配位聚合物；一步溶剂热；含 S 软碱位（-S- 硫醚）+ -COOH 双齿配位；类似 MIL-125(Ti) 但配体为 TDA | Ti-MOF-SH | Ti | thiodiacetic acid | 1 | 0 | 1 | 0 | 1 | 0 | 0 | 0 | 0 | 0 |  |  | 0 |  | 0 | No |  |  | 168.3 | 0.165 | 3.912 | SEM 方形结构（吸附后表面略粗）；XRD 2theta=9.8/21.7/25.3/38.9/48.6/62.8（25.3/48.6 Ti2O (101)）；FTIR 3425 -OH、458 Ti-O、678 C-S、1467/1630 COO-；PZC=4.0；BET 168.3 m2/g、孔容 0.165 cm3/g、孔径 3.912 nm | solvent exchange; vacuum activation; thermal drying | 60 | 24 h | 一步溶剂热：硫代二乙酸 3.0 g + DMF 40 mL 混匀 → 加 3.0 mL 钛酸四异丙酯搅匀 → 加 40 mL 无水甲醇 + 0.5 mL HCl → 150 C 24 h → DMF/无水甲醇洗 → 60 C 真空 24 h | DMF; methanol | Ti(OiPr)4 | thiodiacetic acid | F1;F7 | hydrochloric acid | thiol grafting | 150 | 24 | XPS Pb 4f7/2 138.59、4f5/2 143.48 eV（+2）；Hg 4f7/2 101、4f5/2 105.03；O1s C-O 529→531.34、Ti-O 530.61→534.55；S2p 162.42/163.6→162.51/164.52；XRD 峰位基本不变（结构稳定） | 未报告 | 3 循环后 Pb 去除率 97.65%→76.13%（降 21.52%）、Hg 93.06%→86.89%（降 6.17%）；Hg 重复性更好（更软酸与 S 结合更强）；XRD 吸附前后峰位一致 | E:\mzh3\所有正文和附件\第一波markdown\Ti-based MOF derived by functionalization for selective removal of Pb(II) and Hg(II) from aqueous media.md | P0449 | 10.1016/j.mseb.2023.116337 | 1 | isotherm | 308 | 0.333 | 201.4317 | 298.2076 | 600.7246 | 319.8398 | 1 | 288.3663 | 97.6178 | 5 | 288.3663 | 等温线 | Ti-based MOF derived by functionalization for selective removal of Pb(II) and Hg(II) from aqueous media | P0449 | Single MOF
P0151 | P0151_M1 | Ti-MOF-SH | M1 |  | Ti(IV) 基硫代二乙酸配位聚合物；一步溶剂热；含 S 软碱位（-S- 硫醚）+ -COOH 双齿配位；类似 MIL-125(Ti) 但配体为 TDA | Ti-MOF-SH | Ti | thiodiacetic acid | 1 | 0 | 1 | 0 | 1 | 0 | 0 | 0 | 0 | 0 |  |  | 0 |  | 0 | No |  |  | 168.3 | 0.165 | 3.912 | SEM 方形结构（吸附后表面略粗）；XRD 2theta=9.8/21.7/25.3/38.9/48.6/62.8（25.3/48.6 Ti2O (101)）；FTIR 3425 -OH、458 Ti-O、678 C-S、1467/1630 COO-；PZC=4.0；BET 168.3 m2/g、孔容 0.165 cm3/g、孔径 3.912 nm | solvent exchange; vacuum activation; thermal drying | 60 | 24 h | 一步溶剂热：硫代二乙酸 3.0 g + DMF 40 mL 混匀 → 加 3.0 mL 钛酸四异丙酯搅匀 → 加 40 mL 无水甲醇 + 0.5 mL HCl → 150 C 24 h → DMF/无水甲醇洗 → 60 C 真空 24 h | DMF; methanol | Ti(OiPr)4 | thiodiacetic acid | F1;F7 | hydrochloric acid | thiol grafting | 150 | 24 | XPS Pb 4f7/2 138.59、4f5/2 143.48 eV（+2）；Hg 4f7/2 101、4f5/2 105.03；O1s C-O 529→531.34、Ti-O 530.61→534.55；S2p 162.42/163.6→162.51/164.52；XRD 峰位基本不变（结构稳定） | 未报告 | 3 循环后 Pb 去除率 97.65%→76.13%（降 21.52%）、Hg 93.06%→86.89%（降 6.17%）；Hg 重复性更好（更软酸与 S 结合更强）；XRD 吸附前后峰位一致 | E:\mzh3\所有正文和附件\第一波markdown\Ti-based MOF derived by functionalization for selective removal of Pb(II) and Hg(II) from aqueous media.md | P0449 | 10.1016/j.mseb.2023.116337 | 1 | isotherm | 308 | 0.333 | 246.2555 | 311.9364 | 600.7246 | 319.8398 | 1 | 288.3663 | 97.6178 | 5 | 288.3663 | 等温线 | Ti-based MOF derived by functionalization for selective removal of Pb(II) and Hg(II) from aqueous media | P0449 | Single MOF
P0151 | P0151_M1 | Ti-MOF-SH | M1 |  | Ti(IV) 基硫代二乙酸配位聚合物；一步溶剂热；含 S 软碱位（-S- 硫醚）+ -COOH 双齿配位；类似 MIL-125(Ti) 但配体为 TDA | Ti-MOF-SH | Ti | thiodiacetic acid | 1 | 0 | 1 | 0 | 1 | 0 | 0 | 0 | 0 | 0 |  |  | 0 |  | 0 | No |  |  | 168.3 | 0.165 | 3.912 | SEM 方形结构（吸附后表面略粗）；XRD 2theta=9.8/21.7/25.3/38.9/48.6/62.8（25.3/48.6 Ti2O (101)）；FTIR 3425 -OH、458 Ti-O、678 C-S、1467/1630 COO-；PZC=4.0；BET 168.3 m2/g、孔容 0.165 cm3/g、孔径 3.912 nm | solvent exchange; vacuum activation; thermal drying | 60 | 24 h | 一步溶剂热：硫代二乙酸 3.0 g + DMF 40 mL 混匀 → 加 3.0 mL 钛酸四异丙酯搅匀 → 加 40 mL 无水甲醇 + 0.5 mL HCl → 150 C 24 h → DMF/无水甲醇洗 → 60 C 真空 24 h | DMF; methanol | Ti(OiPr)4 | thiodiacetic acid | F1;F7 | hydrochloric acid | thiol grafting | 150 | 24 | XPS Pb 4f7/2 138.59、4f5/2 143.48 eV（+2）；Hg 4f7/2 101、4f5/2 105.03；O1s C-O 529→531.34、Ti-O 530.61→534.55；S2p 162.42/163.6→162.51/164.52；XRD 峰位基本不变（结构稳定） | 未报告 | 3 循环后 Pb 去除率 97.65%→76.13%（降 21.52%）、Hg 93.06%→86.89%（降 6.17%）；Hg 重复性更好（更软酸与 S 结合更强）；XRD 吸附前后峰位一致 | E:\mzh3\所有正文和附件\第一波markdown\Ti-based MOF derived by functionalization for selective removal of Pb(II) and Hg(II) from aqueous media.md | P0449 | 10.1016/j.mseb.2023.116337 | 1 | isotherm | 308 | 0.333 | 293.5022 | 319.8398 | 600.7246 | 319.8398 | 1 | 288.3663 | 97.6178 | 5 | 288.3663 | 等温线 | Ti-based MOF derived by functionalization for selective removal of Pb(II) and Hg(II) from aqueous media | P0449 | Single MOF
P0151 | P0151_M1 | Ti-MOF-SH | M1 |  | Ti(IV) 基硫代二乙酸配位聚合物；一步溶剂热；含 S 软碱位（-S- 硫醚）+ -COOH 双齿配位；类似 MIL-125(Ti) 但配体为 TDA | Ti-MOF-SH | Ti | thiodiacetic acid | 1 | 0 | 1 | 0 | 1 | 0 | 0 | 0 | 0 | 0 |  |  | 0 |  | 0 | No |  |  | 168.3 | 0.165 | 3.912 | SEM 方形结构（吸附后表面略粗）；XRD 2theta=9.8/21.7/25.3/38.9/48.6/62.8（25.3/48.6 Ti2O (101)）；FTIR 3425 -OH、458 Ti-O、678 C-S、1467/1630 COO-；PZC=4.0；BET 168.3 m2/g、孔容 0.165 cm3/g、孔径 3.912 nm | solvent exchange; vacuum activation; thermal drying | 60 | 24 h | 一步溶剂热：硫代二乙酸 3.0 g + DMF 40 mL 混匀 → 加 3.0 mL 钛酸四异丙酯搅匀 → 加 40 mL 无水甲醇 + 0.5 mL HCl → 150 C 24 h → DMF/无水甲醇洗 → 60 C 真空 24 h | DMF; methanol | Ti(OiPr)4 | thiodiacetic acid | F1;F7 | hydrochloric acid | thiol grafting | 150 | 24 | XPS Pb 4f7/2 138.59、4f5/2 143.48 eV（+2）；Hg 4f7/2 101、4f5/2 105.03；O1s C-O 529→531.34、Ti-O 530.61→534.55；S2p 162.42/163.6→162.51/164.52；XRD 峰位基本不变（结构稳定） | 未报告 | 3 循环后 Pb 去除率 97.65%→76.13%（降 21.52%）、Hg 93.06%→86.89%（降 6.17%）；Hg 重复性更好（更软酸与 S 结合更强）；XRD 吸附前后峰位一致 | E:\mzh3\所有正文和附件\第一波markdown\Ti-based MOF derived by functionalization for selective removal of Pb(II) and Hg(II) from aqueous media.md | P0449 | 10.1016/j.mseb.2023.116337 | 1 | isotherm | 318 | 0.333 | 71.80617 | 215.2621 | 602.1739 | 334.8578 | 1 | 288.3663 | 97.6178 | 5 | 288.3663 | 等温线 | Ti-based MOF derived by functionalization for selective removal of Pb(II) and Hg(II) from aqueous media | P0449 | Single MOF
P0151 | P0151_M1 | Ti-MOF-SH | M1 |  | Ti(IV) 基硫代二乙酸配位聚合物；一步溶剂热；含 S 软碱位（-S- 硫醚）+ -COOH 双齿配位；类似 MIL-125(Ti) 但配体为 TDA | Ti-MOF-SH | Ti | thiodiacetic acid | 1 | 0 | 1 | 0 | 1 | 0 | 0 | 0 | 0 | 0 |  |  | 0 |  | 0 | No |  |  | 168.3 | 0.165 | 3.912 | SEM 方形结构（吸附后表面略粗）；XRD 2theta=9.8/21.7/25.3/38.9/48.6/62.8（25.3/48.6 Ti2O (101)）；FTIR 3425 -OH、458 Ti-O、678 C-S、1467/1630 COO-；PZC=4.0；BET 168.3 m2/g、孔容 0.165 cm3/g、孔径 3.912 nm | solvent exchange; vacuum activation; thermal drying | 60 | 24 h | 一步溶剂热：硫代二乙酸 3.0 g + DMF 40 mL 混匀 → 加 3.0 mL 钛酸四异丙酯搅匀 → 加 40 mL 无水甲醇 + 0.5 mL HCl → 150 C 24 h → DMF/无水甲醇洗 → 60 C 真空 24 h | DMF; methanol | Ti(OiPr)4 | thiodiacetic acid | F1;F7 | hydrochloric acid | thiol grafting | 150 | 24 | XPS Pb 4f7/2 138.59、4f5/2 143.48 eV（+2）；Hg 4f7/2 101、4f5/2 105.03；O1s C-O 529→531.34、Ti-O 530.61→534.55；S2p 162.42/163.6→162.51/164.52；XRD 峰位基本不变（结构稳定） | 未报告 | 3 循环后 Pb 去除率 97.65%→76.13%（降 21.52%）、Hg 93.06%→86.89%（降 6.17%）；Hg 重复性更好（更软酸与 S 结合更强）；XRD 吸附前后峰位一致 | E:\mzh3\所有正文和附件\第一波markdown\Ti-based MOF derived by functionalization for selective removal of Pb(II) and Hg(II) from aqueous media.md | P0449 | 10.1016/j.mseb.2023.116337 | 1 | isotherm | 318 | 0.333 | 111.7841 | 257.9856 | 602.1739 | 334.8578 | 1 | 288.3663 | 97.6178 | 5 | 288.3663 | 等温线 | Ti-based MOF derived by functionalization for selective removal of Pb(II) and Hg(II) from aqueous media | P0449 | Single MOF
P0151 | P0151_M1 | Ti-MOF-SH | M1 |  | Ti(IV) 基硫代二乙酸配位聚合物；一步溶剂热；含 S 软碱位（-S- 硫醚）+ -COOH 双齿配位；类似 MIL-125(Ti) 但配体为 TDA | Ti-MOF-SH | Ti | thiodiacetic acid | 1 | 0 | 1 | 0 | 1 | 0 | 0 | 0 | 0 | 0 |  |  | 0 |  | 0 | No |  |  | 168.3 | 0.165 | 3.912 | SEM 方形结构（吸附后表面略粗）；XRD 2theta=9.8/21.7/25.3/38.9/48.6/62.8（25.3/48.6 Ti2O (101)）；FTIR 3425 -OH、458 Ti-O、678 C-S、1467/1630 COO-；PZC=4.0；BET 168.3 m2/g、孔容 0.165 cm3/g、孔径 3.912 nm | solvent exchange; vacuum activation; thermal drying | 60 | 24 h | 一步溶剂热：硫代二乙酸 3.0 g + DMF 40 mL 混匀 → 加 3.0 mL 钛酸四异丙酯搅匀 → 加 40 mL 无水甲醇 + 0.5 mL HCl → 150 C 24 h → DMF/无水甲醇洗 → 60 C 真空 24 h | DMF; methanol | Ti(OiPr)4 | thiodiacetic acid | F1;F7 | hydrochloric acid | thiol grafting | 150 | 24 | XPS Pb 4f7/2 138.59、4f5/2 143.48 eV（+2）；Hg 4f7/2 101、4f5/2 105.03；O1s C-O 529→531.34、Ti-O 530.61→534.55；S2p 162.42/163.6→162.51/164.52；XRD 峰位基本不变（结构稳定） | 未报告 | 3 循环后 Pb 去除率 97.65%→76.13%（降 21.52%）、Hg 93.06%→86.89%（降 6.17%）；Hg 重复性更好（更软酸与 S 结合更强）；XRD 吸附前后峰位一致 | E:\mzh3\所有正文和附件\第一波markdown\Ti-based MOF derived by functionalization for selective removal of Pb(II) and Hg(II) from aqueous media.md | P0449 | 10.1016/j.mseb.2023.116337 | 1 | isotherm | 318 | 0.333 | 151.7621 | 289.8881 | 602.1739 | 334.8578 | 1 | 288.3663 | 97.6178 | 5 | 288.3663 | 等温线 | Ti-based MOF derived by functionalization for selective removal of Pb(II) and Hg(II) from aqueous media | P0449 | Single MOF
P0151 | P0151_M1 | Ti-MOF-SH | M1 |  | Ti(IV) 基硫代二乙酸配位聚合物；一步溶剂热；含 S 软碱位（-S- 硫醚）+ -COOH 双齿配位；类似 MIL-125(Ti) 但配体为 TDA | Ti-MOF-SH | Ti | thiodiacetic acid | 1 | 0 | 1 | 0 | 1 | 0 | 0 | 0 | 0 | 0 |  |  | 0 |  | 0 | No |  |  | 168.3 | 0.165 | 3.912 | SEM 方形结构（吸附后表面略粗）；XRD 2theta=9.8/21.7/25.3/38.9/48.6/62.8（25.3/48.6 Ti2O (101)）；FTIR 3425 -OH、458 Ti-O、678 C-S、1467/1630 COO-；PZC=4.0；BET 168.3 m2/g、孔容 0.165 cm3/g、孔径 3.912 nm | solvent exchange; vacuum activation; thermal drying | 60 | 24 h | 一步溶剂热：硫代二乙酸 3.0 g + DMF 40 mL 混匀 → 加 3.0 mL 钛酸四异丙酯搅匀 → 加 40 mL 无水甲醇 + 0.5 mL HCl → 150 C 24 h → DMF/无水甲醇洗 → 60 C 真空 24 h | DMF; methanol | Ti(OiPr)4 | thiodiacetic acid | F1;F7 | hydrochloric acid | thiol grafting | 150 | 24 | XPS Pb 4f7/2 138.59、4f5/2 143.48 eV（+2）；Hg 4f7/2 101、4f5/2 105.03；O1s C-O 529→531.34、Ti-O 530.61→534.55；S2p 162.42/163.6→162.51/164.52；XRD 峰位基本不变（结构稳定） | 未报告 | 3 循环后 Pb 去除率 97.65%→76.13%（降 21.52%）、Hg 93.06%→86.89%（降 6.17%）；Hg 重复性更好（更软酸与 S 结合更强）；XRD 吸附前后峰位一致 | E:\mzh3\所有正文和附件\第一波markdown\Ti-based MOF derived by functionalization for selective removal of Pb(II) and Hg(II) from aqueous media.md | P0449 | 10.1016/j.mseb.2023.116337 | 1 | isotherm | 318 | 0.333 | 192.9515 | 319.3262 | 602.1739 | 334.8578 | 1 | 288.3663 | 97.6178 | 5 | 288.3663 | 等温线 | Ti-based MOF derived by functionalization for selective removal of Pb(II) and Hg(II) from aqueous media | P0449 | Single MOF
P0151 | P0151_M1 | Ti-MOF-SH | M1 |  | Ti(IV) 基硫代二乙酸配位聚合物；一步溶剂热；含 S 软碱位（-S- 硫醚）+ -COOH 双齿配位；类似 MIL-125(Ti) 但配体为 TDA | Ti-MOF-SH | Ti | thiodiacetic acid | 1 | 0 | 1 | 0 | 1 | 0 | 0 | 0 | 0 | 0 |  |  | 0 |  | 0 | No |  |  | 168.3 | 0.165 | 3.912 | SEM 方形结构（吸附后表面略粗）；XRD 2theta=9.8/21.7/25.3/38.9/48.6/62.8（25.3/48.6 Ti2O (101)）；FTIR 3425 -OH、458 Ti-O、678 C-S、1467/1630 COO-；PZC=4.0；BET 168.3 m2/g、孔容 0.165 cm3/g、孔径 3.912 nm | solvent exchange; vacuum activation; thermal drying | 60 | 24 h | 一步溶剂热：硫代二乙酸 3.0 g + DMF 40 mL 混匀 → 加 3.0 mL 钛酸四异丙酯搅匀 → 加 40 mL 无水甲醇 + 0.5 mL HCl → 150 C 24 h → DMF/无水甲醇洗 → 60 C 真空 24 h | DMF; methanol | Ti(OiPr)4 | thiodiacetic acid | F1;F7 | hydrochloric acid | thiol grafting | 150 | 24 | XPS Pb 4f7/2 138.59、4f5/2 143.48 eV（+2）；Hg 4f7/2 101、4f5/2 105.03；O1s C-O 529→531.34、Ti-O 530.61→534.55；S2p 162.42/163.6→162.51/164.52；XRD 峰位基本不变（结构稳定） | 未报告 | 3 循环后 Pb 去除率 97.65%→76.13%（降 21.52%）、Hg 93.06%→86.89%（降 6.17%）；Hg 重复性更好（更软酸与 S 结合更强）；XRD 吸附前后峰位一致 | E:\mzh3\所有正文和附件\第一波markdown\Ti-based MOF derived by functionalization for selective removal of Pb(II) and Hg(II) from aqueous media.md | P0449 | 10.1016/j.mseb.2023.116337 | 1 | isotherm | 318 | 0.333 | 238.9868 | 332.7523 | 602.1739 | 334.8578 | 1 | 288.3663 | 97.6178 | 5 | 288.3663 | 等温线 | Ti-based MOF derived by functionalization for selective removal of Pb(II) and Hg(II) from aqueous media | P0449 | Single MOF
P0151 | P0151_M1 | Ti-MOF-SH | M1 |  | Ti(IV) 基硫代二乙酸配位聚合物；一步溶剂热；含 S 软碱位（-S- 硫醚）+ -COOH 双齿配位；类似 MIL-125(Ti) 但配体为 TDA | Ti-MOF-SH | Ti | thiodiacetic acid | 1 | 0 | 1 | 0 | 1 | 0 | 0 | 0 | 0 | 0 |  |  | 0 |  | 0 | No |  |  | 168.3 | 0.165 | 3.912 | SEM 方形结构（吸附后表面略粗）；XRD 2theta=9.8/21.7/25.3/38.9/48.6/62.8（25.3/48.6 Ti2O (101)）；FTIR 3425 -OH、458 Ti-O、678 C-S、1467/1630 COO-；PZC=4.0；BET 168.3 m2/g、孔容 0.165 cm3/g、孔径 3.912 nm | solvent exchange; vacuum activation; thermal drying | 60 | 24 h | 一步溶剂热：硫代二乙酸 3.0 g + DMF 40 mL 混匀 → 加 3.0 mL 钛酸四异丙酯搅匀 → 加 40 mL 无水甲醇 + 0.5 mL HCl → 150 C 24 h → DMF/无水甲醇洗 → 60 C 真空 24 h | DMF; methanol | Ti(OiPr)4 | thiodiacetic acid | F1;F7 | hydrochloric acid | thiol grafting | 150 | 24 | XPS Pb 4f7/2 138.59、4f5/2 143.48 eV（+2）；Hg 4f7/2 101、4f5/2 105.03；O1s C-O 529→531.34、Ti-O 530.61→534.55；S2p 162.42/163.6→162.51/164.52；XRD 峰位基本不变（结构稳定） | 未报告 | 3 循环后 Pb 去除率 97.65%→76.13%（降 21.52%）、Hg 93.06%→86.89%（降 6.17%）；Hg 重复性更好（更软酸与 S 结合更强）；XRD 吸附前后峰位一致 | E:\mzh3\所有正文和附件\第一波markdown\Ti-based MOF derived by functionalization for selective removal of Pb(II) and Hg(II) from aqueous media.md | P0449 | 10.1016/j.mseb.2023.116337 | 1 | isotherm | 318 | 0.333 | 285.022 | 334.8578 | 602.1739 | 334.8578 | 1 | 288.3663 | 97.6178 | 5 | 288.3663 | 等温线 | Ti-based MOF derived by functionalization for selective removal of Pb(II) and Hg(II) from aqueous media | P0449 | Single MOF
P0152 | P0152_M1 | Cu3(BTC)2-HBA3 (CBH) | M2 | T8 | Cu(II) 基 MOF（HKUST-1/Cu3(BTC)2 型）经 3-羟基苯甲酸（3-HBA）竞争性配体一步溶剂热改性；八面体拓扑，表面粗糙、介孔+大孔 | Cu3(BTC)2 / HKUST-1(Cu2+ + H3BTC | Cu | trimesic acid | 1 | 0 | 0 | 0 | 1 | 0 | 0 | 0 | 0 | 1 | 3-HBA 作为竞争性配体（3-HBA:H3BTC=3:1）一步溶剂热共合成，在生长过程中引入酚羟基 -OH + 额外 -COOH |  | 0 |  | 0 | No | [5 empty] | SEM 八面体（3-HBA 改性后表面粗糙、介孔+大孔结构；吸附后八面体破坏）；XRD 2theta=6.6/9.39/11.48/18.92（HKUST-1 特征，吸附后消失并出现 Pb3(CO3)O2/Pb5O(OH)2(CO3)3/PbTO3 新相）；FTIR 羧基 1644/1447/1368 cm-1（吸附后红移至 1612/1434/1360），Cu-O 488 cm-1 减弱；BET/孔容/孔径原文未报告具体数值 | not reported |  |  | 一步水热/溶剂热：H3BTC 1 mmol + 20 mL DMF/无水乙醇(1:1) 为 A；Cu(NO3)2·3H2O 1.5 mmol + 10 mL DI 水为 B；3-HBA 3 mmol + 10 mL DMF 为 D；混合搅拌 30 min，100 C 12 h 水热；乙醇/水洗，干燥 | DMF; water; ethanol | Cu(NO3)2.3H2O | trimesic acid | F1 |  |  | 100 | 12 | XRD 原峰 6.6/9.39/11.48/18.92 deg 消失，新峰归属 Pb3(CO3)O2（最强）、Pb5O(OH)2(CO3)3、PbTO3；XPS Pb 4f 139.0/143.9 eV（红移 0.6 eV vs Pb(NO3)2 的 139.6/144.5），Pb-O 占 56.16%；Cu2p Cu+ 90.25%->6.82%、Cu2+->48.65%；FTIR 羧基红移、Cu-O 488 减弱 | Cu2+ 释放（与 Pb 吸附量线性 R2=0.9313，离子交换机制；EDS Cu 90.25->32.31 wt%） | pH 2 完全溶解、pH 3 部分溶解；pH 4-8 稳定；5 循环后 cycle5 降 33.17%（吸附剂质量损失为主因）；实际 PCB 废水 day4.7 去除降至 60% | E:\mzh3\所有正文和附件\第一波markdown\Treatment optimization and working mechanism analysis of Pb(II) removal from printed-circuit board wastewater using 3-hydroxybenzoic acid-modified cop.md | P0452 |  | 1 | ph | 318 | 0.5 | 591.8699 | 54.89492 | 2869.565 | 815.5018 | 1 | 818.6047 | 89.87342 | 2 | 54.89492 | pH | Treatment optimization and working mechanism analysis of Pb(II) removal from printed-circuit board wastewater using 3-hydroxybenzoic acid-modified copper metal | P0452 | Post-modified MOF
P0152 | P0152_M1 | Cu3(BTC)2-HBA3 (CBH) | M2 | T8 | Cu(II) 基 MOF（HKUST-1/Cu3(BTC)2 型）经 3-羟基苯甲酸（3-HBA）竞争性配体一步溶剂热改性；八面体拓扑，表面粗糙、介孔+大孔 | Cu3(BTC)2 / HKUST-1(Cu2+ + H3BTC | Cu | trimesic acid | 1 | 0 | 0 | 0 | 1 | 0 | 0 | 0 | 0 | 1 | 3-HBA 作为竞争性配体（3-HBA:H3BTC=3:1）一步溶剂热共合成，在生长过程中引入酚羟基 -OH + 额外 -COOH |  | 0 |  | 0 | No | [5 empty] | SEM 八面体（3-HBA 改性后表面粗糙、介孔+大孔结构；吸附后八面体破坏）；XRD 2theta=6.6/9.39/11.48/18.92（HKUST-1 特征，吸附后消失并出现 Pb3(CO3)O2/Pb5O(OH)2(CO3)3/PbTO3 新相）；FTIR 羧基 1644/1447/1368 cm-1（吸附后红移至 1612/1434/1360），Cu-O 488 cm-1 减弱；BET/孔容/孔径原文未报告具体数值 | not reported |  |  | 一步水热/溶剂热：H3BTC 1 mmol + 20 mL DMF/无水乙醇(1:1) 为 A；Cu(NO3)2·3H2O 1.5 mmol + 10 mL DI 水为 B；3-HBA 3 mmol + 10 mL DMF 为 D；混合搅拌 30 min，100 C 12 h 水热；乙醇/水洗，干燥 | DMF; water; ethanol | Cu(NO3)2.3H2O | trimesic acid | F1 |  |  | 100 | 12 | XRD 原峰 6.6/9.39/11.48/18.92 deg 消失，新峰归属 Pb3(CO3)O2（最强）、Pb5O(OH)2(CO3)3、PbTO3；XPS Pb 4f 139.0/143.9 eV（红移 0.6 eV vs Pb(NO3)2 的 139.6/144.5），Pb-O 占 56.16%；Cu2p Cu+ 90.25%->6.82%、Cu2+->48.65%；FTIR 羧基红移、Cu-O 488 减弱 | Cu2+ 释放（与 Pb 吸附量线性 R2=0.9313，离子交换机制；EDS Cu 90.25->32.31 wt%） | pH 2 完全溶解、pH 3 部分溶解；pH 4-8 稳定；5 循环后 cycle5 降 33.17%（吸附剂质量损失为主因）；实际 PCB 废水 day4.7 去除降至 60% | E:\mzh3\所有正文和附件\第一波markdown\Treatment optimization and working mechanism analysis of Pb(II) removal from printed-circuit board wastewater using 3-hydroxybenzoic acid-modified cop.md | P0452 |  | 1 | ph | 318 | 0.5 | 591.8699 | 806.7166 | 2869.565 | 815.5018 | 1 | 818.6047 | 89.87342 | 3 | 806.7166 | pH | Treatment optimization and working mechanism analysis of Pb(II) removal from printed-circuit board wastewater using 3-hydroxybenzoic acid-modified copper metal | P0452 | Post-modified MOF
P0152 | P0152_M1 | Cu3(BTC)2-HBA3 (CBH) | M2 | T8 | Cu(II) 基 MOF（HKUST-1/Cu3(BTC)2 型）经 3-羟基苯甲酸（3-HBA）竞争性配体一步溶剂热改性；八面体拓扑，表面粗糙、介孔+大孔 | Cu3(BTC)2 / HKUST-1(Cu2+ + H3BTC | Cu | trimesic acid | 1 | 0 | 0 | 0 | 1 | 0 | 0 | 0 | 0 | 1 | 3-HBA 作为竞争性配体（3-HBA:H3BTC=3:1）一步溶剂热共合成，在生长过程中引入酚羟基 -OH + 额外 -COOH |  | 0 |  | 0 | No | [5 empty] | SEM 八面体（3-HBA 改性后表面粗糙、介孔+大孔结构；吸附后八面体破坏）；XRD 2theta=6.6/9.39/11.48/18.92（HKUST-1 特征，吸附后消失并出现 Pb3(CO3)O2/Pb5O(OH)2(CO3)3/PbTO3 新相）；FTIR 羧基 1644/1447/1368 cm-1（吸附后红移至 1612/1434/1360），Cu-O 488 cm-1 减弱；BET/孔容/孔径原文未报告具体数值 | not reported |  |  | 一步水热/溶剂热：H3BTC 1 mmol + 20 mL DMF/无水乙醇(1:1) 为 A；Cu(NO3)2·3H2O 1.5 mmol + 10 mL DI 水为 B；3-HBA 3 mmol + 10 mL DMF 为 D；混合搅拌 30 min，100 C 12 h 水热；乙醇/水洗，干燥 | DMF; water; ethanol | Cu(NO3)2.3H2O | trimesic acid | F1 |  |  | 100 | 12 | XRD 原峰 6.6/9.39/11.48/18.92 deg 消失，新峰归属 Pb3(CO3)O2（最强）、Pb5O(OH)2(CO3)3、PbTO3；XPS Pb 4f 139.0/143.9 eV（红移 0.6 eV vs Pb(NO3)2 的 139.6/144.5），Pb-O 占 56.16%；Cu2p Cu+ 90.25%->6.82%、Cu2+->48.65%；FTIR 羧基红移、Cu-O 488 减弱 | Cu2+ 释放（与 Pb 吸附量线性 R2=0.9313，离子交换机制；EDS Cu 90.25->32.31 wt%） | pH 2 完全溶解、pH 3 部分溶解；pH 4-8 稳定；5 循环后 cycle5 降 33.17%（吸附剂质量损失为主因）；实际 PCB 废水 day4.7 去除降至 60% | E:\mzh3\所有正文和附件\第一波markdown\Treatment optimization and working mechanism analysis of Pb(II) removal from printed-circuit board wastewater using 3-hydroxybenzoic acid-modified cop.md | P0452 |  | 1 | ph | 318 | 0.5 | 591.8699 | 813.8768 | 2869.565 | 815.5018 | 1 | 818.6047 | 89.87342 | 4 | 813.8768 | pH | Treatment optimization and working mechanism analysis of Pb(II) removal from printed-circuit board wastewater using 3-hydroxybenzoic acid-modified copper metal | P0452 | Post-modified MOF
P0152 | P0152_M1 | Cu3(BTC)2-HBA3 (CBH) | M2 | T8 | Cu(II) 基 MOF（HKUST-1/Cu3(BTC)2 型）经 3-羟基苯甲酸（3-HBA）竞争性配体一步溶剂热改性；八面体拓扑，表面粗糙、介孔+大孔 | Cu3(BTC)2 / HKUST-1(Cu2+ + H3BTC | Cu | trimesic acid | 1 | 0 | 0 | 0 | 1 | 0 | 0 | 0 | 0 | 1 | 3-HBA 作为竞争性配体（3-HBA:H3BTC=3:1）一步溶剂热共合成，在生长过程中引入酚羟基 -OH + 额外 -COOH |  | 0 |  | 0 | No | [5 empty] | SEM 八面体（3-HBA 改性后表面粗糙、介孔+大孔结构；吸附后八面体破坏）；XRD 2theta=6.6/9.39/11.48/18.92（HKUST-1 特征，吸附后消失并出现 Pb3(CO3)O2/Pb5O(OH)2(CO3)3/PbTO3 新相）；FTIR 羧基 1644/1447/1368 cm-1（吸附后红移至 1612/1434/1360），Cu-O 488 cm-1 减弱；BET/孔容/孔径原文未报告具体数值 | not reported |  |  | 一步水热/溶剂热：H3BTC 1 mmol + 20 mL DMF/无水乙醇(1:1) 为 A；Cu(NO3)2·3H2O 1.5 mmol + 10 mL DI 水为 B；3-HBA 3 mmol + 10 mL DMF 为 D；混合搅拌 30 min，100 C 12 h 水热；乙醇/水洗，干燥 | DMF; water; ethanol | Cu(NO3)2.3H2O | trimesic acid | F1 |  |  | 100 | 12 | XRD 原峰 6.6/9.39/11.48/18.92 deg 消失，新峰归属 Pb3(CO3)O2（最强）、Pb5O(OH)2(CO3)3、PbTO3；XPS Pb 4f 139.0/143.9 eV（红移 0.6 eV vs Pb(NO3)2 的 139.6/144.5），Pb-O 占 56.16%；Cu2p Cu+ 90.25%->6.82%、Cu2+->48.65%；FTIR 羧基红移、Cu-O 488 减弱 | Cu2+ 释放（与 Pb 吸附量线性 R2=0.9313，离子交换机制；EDS Cu 90.25->32.31 wt%） | pH 2 完全溶解、pH 3 部分溶解；pH 4-8 稳定；5 循环后 cycle5 降 33.17%（吸附剂质量损失为主因）；实际 PCB 废水 day4.7 去除降至 60% | E:\mzh3\所有正文和附件\第一波markdown\Treatment optimization and working mechanism analysis of Pb(II) removal from printed-circuit board wastewater using 3-hydroxybenzoic acid-modified cop.md | P0452 |  | 1 | ph | 318 | 0.5 | 591.8699 | 801.9431 | 2869.565 | 815.5018 | 1 | 818.6047 | 89.87342 | 5 | 801.9431 | pH | Treatment optimization and working mechanism analysis of Pb(II) removal from printed-circuit board wastewater using 3-hydroxybenzoic acid-modified copper metal | P0452 | Post-modified MOF
P0152 | P0152_M1 | Cu3(BTC)2-HBA3 (CBH) | M2 | T8 | Cu(II) 基 MOF（HKUST-1/Cu3(BTC)2 型）经 3-羟基苯甲酸（3-HBA）竞争性配体一步溶剂热改性；八面体拓扑，表面粗糙、介孔+大孔 | Cu3(BTC)2 / HKUST-1(Cu2+ + H3BTC | Cu | trimesic acid | 1 | 0 | 0 | 0 | 1 | 0 | 0 | 0 | 0 | 1 | 3-HBA 作为竞争性配体（3-HBA:H3BTC=3:1）一步溶剂热共合成，在生长过程中引入酚羟基 -OH + 额外 -COOH |  | 0 |  | 0 | No | [5 empty] | SEM 八面体（3-HBA 改性后表面粗糙、介孔+大孔结构；吸附后八面体破坏）；XRD 2theta=6.6/9.39/11.48/18.92（HKUST-1 特征，吸附后消失并出现 Pb3(CO3)O2/Pb5O(OH)2(CO3)3/PbTO3 新相）；FTIR 羧基 1644/1447/1368 cm-1（吸附后红移至 1612/1434/1360），Cu-O 488 cm-1 减弱；BET/孔容/孔径原文未报告具体数值 | not reported |  |  | 一步水热/溶剂热：H3BTC 1 mmol + 20 mL DMF/无水乙醇(1:1) 为 A；Cu(NO3)2·3H2O 1.5 mmol + 10 mL DI 水为 B；3-HBA 3 mmol + 10 mL DMF 为 D；混合搅拌 30 min，100 C 12 h 水热；乙醇/水洗，干燥 | DMF; water; ethanol | Cu(NO3)2.3H2O | trimesic acid | F1 |  |  | 100 | 12 | XRD 原峰 6.6/9.39/11.48/18.92 deg 消失，新峰归属 Pb3(CO3)O2（最强）、Pb5O(OH)2(CO3)3、PbTO3；XPS Pb 4f 139.0/143.9 eV（红移 0.6 eV vs Pb(NO3)2 的 139.6/144.5），Pb-O 占 56.16%；Cu2p Cu+ 90.25%->6.82%、Cu2+->48.65%；FTIR 羧基红移、Cu-O 488 减弱 | Cu2+ 释放（与 Pb 吸附量线性 R2=0.9313，离子交换机制；EDS Cu 90.25->32.31 wt%） | pH 2 完全溶解、pH 3 部分溶解；pH 4-8 稳定；5 循环后 cycle5 降 33.17%（吸附剂质量损失为主因）；实际 PCB 废水 day4.7 去除降至 60% | E:\mzh3\所有正文和附件\第一波markdown\Treatment optimization and working mechanism analysis of Pb(II) removal from printed-circuit board wastewater using 3-hydroxybenzoic acid-modified cop.md | P0452 |  | 1 | ph | 318 | 0.5 | 591.8699 | 778.0758 | 2869.565 | 815.5018 | 1 | 818.6047 | 89.87342 | 6 | 778.0758 | pH | Treatment optimization and working mechanism analysis of Pb(II) removal from printed-circuit board wastewater using 3-hydroxybenzoic acid-modified copper metal | P0452 | Post-modified MOF
P0152 | P0152_M1 | Cu3(BTC)2-HBA3 (CBH) | M2 | T8 | Cu(II) 基 MOF（HKUST-1/Cu3(BTC)2 型）经 3-羟基苯甲酸（3-HBA）竞争性配体一步溶剂热改性；八面体拓扑，表面粗糙、介孔+大孔 | Cu3(BTC)2 / HKUST-1(Cu2+ + H3BTC | Cu | trimesic acid | 1 | 0 | 0 | 0 | 1 | 0 | 0 | 0 | 0 | 1 | 3-HBA 作为竞争性配体（3-HBA:H3BTC=3:1）一步溶剂热共合成，在生长过程中引入酚羟基 -OH + 额外 -COOH |  | 0 |  | 0 | No | [5 empty] | SEM 八面体（3-HBA 改性后表面粗糙、介孔+大孔结构；吸附后八面体破坏）；XRD 2theta=6.6/9.39/11.48/18.92（HKUST-1 特征，吸附后消失并出现 Pb3(CO3)O2/Pb5O(OH)2(CO3)3/PbTO3 新相）；FTIR 羧基 1644/1447/1368 cm-1（吸附后红移至 1612/1434/1360），Cu-O 488 cm-1 减弱；BET/孔容/孔径原文未报告具体数值 | not reported |  |  | 一步水热/溶剂热：H3BTC 1 mmol + 20 mL DMF/无水乙醇(1:1) 为 A；Cu(NO3)2·3H2O 1.5 mmol + 10 mL DI 水为 B；3-HBA 3 mmol + 10 mL DMF 为 D；混合搅拌 30 min，100 C 12 h 水热；乙醇/水洗，干燥 | DMF; water; ethanol | Cu(NO3)2.3H2O | trimesic acid | F1 |  |  | 100 | 12 | XRD 原峰 6.6/9.39/11.48/18.92 deg 消失，新峰归属 Pb3(CO3)O2（最强）、Pb5O(OH)2(CO3)3、PbTO3；XPS Pb 4f 139.0/143.9 eV（红移 0.6 eV vs Pb(NO3)2 的 139.6/144.5），Pb-O 占 56.16%；Cu2p Cu+ 90.25%->6.82%、Cu2+->48.65%；FTIR 羧基红移、Cu-O 488 减弱 | Cu2+ 释放（与 Pb 吸附量线性 R2=0.9313，离子交换机制；EDS Cu 90.25->32.31 wt%） | pH 2 完全溶解、pH 3 部分溶解；pH 4-8 稳定；5 循环后 cycle5 降 33.17%（吸附剂质量损失为主因）；实际 PCB 废水 day4.7 去除降至 60% | E:\mzh3\所有正文和附件\第一波markdown\Treatment optimization and working mechanism analysis of Pb(II) removal from printed-circuit board wastewater using 3-hydroxybenzoic acid-modified cop.md | P0452 |  | 1 | ph | 318 | 0.5 | 591.8699 | 758.9819 | 2869.565 | 815.5018 | 1 | 818.6047 | 89.87342 | 7 | 758.9819 | pH | Treatment optimization and working mechanism analysis of Pb(II) removal from printed-circuit board wastewater using 3-hydroxybenzoic acid-modified copper metal | P0452 | Post-modified MOF
P0152 | P0152_M1 | Cu3(BTC)2-HBA3 (CBH) | M2 | T8 | Cu(II) 基 MOF（HKUST-1/Cu3(BTC)2 型）经 3-羟基苯甲酸（3-HBA）竞争性配体一步溶剂热改性；八面体拓扑，表面粗糙、介孔+大孔 | Cu3(BTC)2 / HKUST-1(Cu2+ + H3BTC | Cu | trimesic acid | 1 | 0 | 0 | 0 | 1 | 0 | 0 | 0 | 0 | 1 | 3-HBA 作为竞争性配体（3-HBA:H3BTC=3:1）一步溶剂热共合成，在生长过程中引入酚羟基 -OH + 额外 -COOH |  | 0 |  | 0 | No | [5 empty] | SEM 八面体（3-HBA 改性后表面粗糙、介孔+大孔结构；吸附后八面体破坏）；XRD 2theta=6.6/9.39/11.48/18.92（HKUST-1 特征，吸附后消失并出现 Pb3(CO3)O2/Pb5O(OH)2(CO3)3/PbTO3 新相）；FTIR 羧基 1644/1447/1368 cm-1（吸附后红移至 1612/1434/1360），Cu-O 488 cm-1 减弱；BET/孔容/孔径原文未报告具体数值 | not reported |  |  | 一步水热/溶剂热：H3BTC 1 mmol + 20 mL DMF/无水乙醇(1:1) 为 A；Cu(NO3)2·3H2O 1.5 mmol + 10 mL DI 水为 B；3-HBA 3 mmol + 10 mL DMF 为 D；混合搅拌 30 min，100 C 12 h 水热；乙醇/水洗，干燥 | DMF; water; ethanol | Cu(NO3)2.3H2O | trimesic acid | F1 |  |  | 100 | 12 | XRD 原峰 6.6/9.39/11.48/18.92 deg 消失，新峰归属 Pb3(CO3)O2（最强）、Pb5O(OH)2(CO3)3、PbTO3；XPS Pb 4f 139.0/143.9 eV（红移 0.6 eV vs Pb(NO3)2 的 139.6/144.5），Pb-O 占 56.16%；Cu2p Cu+ 90.25%->6.82%、Cu2+->48.65%；FTIR 羧基红移、Cu-O 488 减弱 | Cu2+ 释放（与 Pb 吸附量线性 R2=0.9313，离子交换机制；EDS Cu 90.25->32.31 wt%） | pH 2 完全溶解、pH 3 部分溶解；pH 4-8 稳定；5 循环后 cycle5 降 33.17%（吸附剂质量损失为主因）；实际 PCB 废水 day4.7 去除降至 60% | E:\mzh3\所有正文和附件\第一波markdown\Treatment optimization and working mechanism analysis of Pb(II) removal from printed-circuit board wastewater using 3-hydroxybenzoic acid-modified cop.md | P0452 |  | 1 | ph | 318 | 0.5 | 591.8699 | 775.689 | 2869.565 | 815.5018 | 1 | 818.6047 | 89.87342 | 8 | 775.689 | pH | Treatment optimization and working mechanism analysis of Pb(II) removal from printed-circuit board wastewater using 3-hydroxybenzoic acid-modified copper metal | P0452 | Post-modified MOF
P0152 | P0152_M1 | Cu3(BTC)2-HBA3 (CBH) | M2 | T8 | Cu(II) 基 MOF（HKUST-1/Cu3(BTC)2 型）经 3-羟基苯甲酸（3-HBA）竞争性配体一步溶剂热改性；八面体拓扑，表面粗糙、介孔+大孔 | Cu3(BTC)2 / HKUST-1(Cu2+ + H3BTC | Cu | trimesic acid | 1 | 0 | 0 | 0 | 1 | 0 | 0 | 0 | 0 | 1 | 3-HBA 作为竞争性配体（3-HBA:H3BTC=3:1）一步溶剂热共合成，在生长过程中引入酚羟基 -OH + 额外 -COOH |  | 0 |  | 0 | No | [5 empty] | SEM 八面体（3-HBA 改性后表面粗糙、介孔+大孔结构；吸附后八面体破坏）；XRD 2theta=6.6/9.39/11.48/18.92（HKUST-1 特征，吸附后消失并出现 Pb3(CO3)O2/Pb5O(OH)2(CO3)3/PbTO3 新相）；FTIR 羧基 1644/1447/1368 cm-1（吸附后红移至 1612/1434/1360），Cu-O 488 cm-1 减弱；BET/孔容/孔径原文未报告具体数值 | not reported |  |  | 一步水热/溶剂热：H3BTC 1 mmol + 20 mL DMF/无水乙醇(1:1) 为 A；Cu(NO3)2·3H2O 1.5 mmol + 10 mL DI 水为 B；3-HBA 3 mmol + 10 mL DMF 为 D；混合搅拌 30 min，100 C 12 h 水热；乙醇/水洗，干燥 | DMF; water; ethanol | Cu(NO3)2.3H2O | trimesic acid | F1 |  |  | 100 | 12 | XRD 原峰 6.6/9.39/11.48/18.92 deg 消失，新峰归属 Pb3(CO3)O2（最强）、Pb5O(OH)2(CO3)3、PbTO3；XPS Pb 4f 139.0/143.9 eV（红移 0.6 eV vs Pb(NO3)2 的 139.6/144.5），Pb-O 占 56.16%；Cu2p Cu+ 90.25%->6.82%、Cu2+->48.65%；FTIR 羧基红移、Cu-O 488 减弱 | Cu2+ 释放（与 Pb 吸附量线性 R2=0.9313，离子交换机制；EDS Cu 90.25->32.31 wt%） | pH 2 完全溶解、pH 3 部分溶解；pH 4-8 稳定；5 循环后 cycle5 降 33.17%（吸附剂质量损失为主因）；实际 PCB 废水 day4.7 去除降至 60% | E:\mzh3\所有正文和附件\第一波markdown\Treatment optimization and working mechanism analysis of Pb(II) removal from printed-circuit board wastewater using 3-hydroxybenzoic acid-modified cop.md | P0452 |  | 1 | isotherm | 298 | 0.5 | 6.504065 | 334.8837 | 2869.565 | 815.5018 | 1 | 818.6047 | 89.87342 | 4 | 813.8768 | 等温线 | Treatment optimization and working mechanism analysis of Pb(II) removal from printed-circuit board wastewater using 3-hydroxybenzoic acid-modified copper metal | P0452 | Post-modified MOF
P0152 | P0152_M1 | Cu3(BTC)2-HBA3 (CBH) | M2 | T8 | Cu(II) 基 MOF（HKUST-1/Cu3(BTC)2 型）经 3-羟基苯甲酸（3-HBA）竞争性配体一步溶剂热改性；八面体拓扑，表面粗糙、介孔+大孔 | Cu3(BTC)2 / HKUST-1(Cu2+ + H3BTC | Cu | trimesic acid | 1 | 0 | 0 | 0 | 1 | 0 | 0 | 0 | 0 | 1 | 3-HBA 作为竞争性配体（3-HBA:H3BTC=3:1）一步溶剂热共合成，在生长过程中引入酚羟基 -OH + 额外 -COOH |  | 0 |  | 0 | No | [5 empty] | SEM 八面体（3-HBA 改性后表面粗糙、介孔+大孔结构；吸附后八面体破坏）；XRD 2theta=6.6/9.39/11.48/18.92（HKUST-1 特征，吸附后消失并出现 Pb3(CO3)O2/Pb5O(OH)2(CO3)3/PbTO3 新相）；FTIR 羧基 1644/1447/1368 cm-1（吸附后红移至 1612/1434/1360），Cu-O 488 cm-1 减弱；BET/孔容/孔径原文未报告具体数值 | not reported |  |  | 一步水热/溶剂热：H3BTC 1 mmol + 20 mL DMF/无水乙醇(1:1) 为 A；Cu(NO3)2·3H2O 1.5 mmol + 10 mL DI 水为 B；3-HBA 3 mmol + 10 mL DMF 为 D；混合搅拌 30 min，100 C 12 h 水热；乙醇/水洗，干燥 | DMF; water; ethanol | Cu(NO3)2.3H2O | trimesic acid | F1 |  |  | 100 | 12 | XRD 原峰 6.6/9.39/11.48/18.92 deg 消失，新峰归属 Pb3(CO3)O2（最强）、Pb5O(OH)2(CO3)3、PbTO3；XPS Pb 4f 139.0/143.9 eV（红移 0.6 eV vs Pb(NO3)2 的 139.6/144.5），Pb-O 占 56.16%；Cu2p Cu+ 90.25%->6.82%、Cu2+->48.65%；FTIR 羧基红移、Cu-O 488 减弱 | Cu2+ 释放（与 Pb 吸附量线性 R2=0.9313，离子交换机制；EDS Cu 90.25->32.31 wt%） | pH 2 完全溶解、pH 3 部分溶解；pH 4-8 稳定；5 循环后 cycle5 降 33.17%（吸附剂质量损失为主因）；实际 PCB 废水 day4.7 去除降至 60% | E:\mzh3\所有正文和附件\第一波markdown\Treatment optimization and working mechanism analysis of Pb(II) removal from printed-circuit board wastewater using 3-hydroxybenzoic acid-modified cop.md | P0452 |  | 1 | isotherm | 298 | 0.5 | 27.64228 | 508.5271 | 2869.565 | 815.5018 | 1 | 818.6047 | 89.87342 | 4 | 813.8768 | 等温线 | Treatment optimization and working mechanism analysis of Pb(II) removal from printed-circuit board wastewater using 3-hydroxybenzoic acid-modified copper metal | P0452 | Post-modified MOF
P0152 | P0152_M1 | Cu3(BTC)2-HBA3 (CBH) | M2 | T8 | Cu(II) 基 MOF（HKUST-1/Cu3(BTC)2 型）经 3-羟基苯甲酸（3-HBA）竞争性配体一步溶剂热改性；八面体拓扑，表面粗糙、介孔+大孔 | Cu3(BTC)2 / HKUST-1(Cu2+ + H3BTC | Cu | trimesic acid | 1 | 0 | 0 | 0 | 1 | 0 | 0 | 0 | 0 | 1 | 3-HBA 作为竞争性配体（3-HBA:H3BTC=3:1）一步溶剂热共合成，在生长过程中引入酚羟基 -OH + 额外 -COOH |  | 0 |  | 0 | No | [5 empty] | SEM 八面体（3-HBA 改性后表面粗糙、介孔+大孔结构；吸附后八面体破坏）；XRD 2theta=6.6/9.39/11.48/18.92（HKUST-1 特征，吸附后消失并出现 Pb3(CO3)O2/Pb5O(OH)2(CO3)3/PbTO3 新相）；FTIR 羧基 1644/1447/1368 cm-1（吸附后红移至 1612/1434/1360），Cu-O 488 cm-1 减弱；BET/孔容/孔径原文未报告具体数值 | not reported |  |  | 一步水热/溶剂热：H3BTC 1 mmol + 20 mL DMF/无水乙醇(1:1) 为 A；Cu(NO3)2·3H2O 1.5 mmol + 10 mL DI 水为 B；3-HBA 3 mmol + 10 mL DMF 为 D；混合搅拌 30 min，100 C 12 h 水热；乙醇/水洗，干燥 | DMF; water; ethanol | Cu(NO3)2.3H2O | trimesic acid | F1 |  |  | 100 | 12 | XRD 原峰 6.6/9.39/11.48/18.92 deg 消失，新峰归属 Pb3(CO3)O2（最强）、Pb5O(OH)2(CO3)3、PbTO3；XPS Pb 4f 139.0/143.9 eV（红移 0.6 eV vs Pb(NO3)2 的 139.6/144.5），Pb-O 占 56.16%；Cu2p Cu+ 90.25%->6.82%、Cu2+->48.65%；FTIR 羧基红移、Cu-O 488 减弱 | Cu2+ 释放（与 Pb 吸附量线性 R2=0.9313，离子交换机制；EDS Cu 90.25->32.31 wt%） | pH 2 完全溶解、pH 3 部分溶解；pH 4-8 稳定；5 循环后 cycle5 降 33.17%（吸附剂质量损失为主因）；实际 PCB 废水 day4.7 去除降至 60% | E:\mzh3\所有正文和附件\第一波markdown\Treatment optimization and working mechanism analysis of Pb(II) removal from printed-circuit board wastewater using 3-hydroxybenzoic acid-modified cop.md | P0452 |  | 1 | isotherm | 298 | 0.5 | 130.0813 | 731.7829 | 2869.565 | 815.5018 | 1 | 818.6047 | 89.87342 | 4 | 813.8768 | 等温线 | Treatment optimization and working mechanism analysis of Pb(II) removal from printed-circuit board wastewater using 3-hydroxybenzoic acid-modified copper metal | P0452 | Post-modified MOF
P0152 | P0152_M1 | Cu3(BTC)2-HBA3 (CBH) | M2 | T8 | Cu(II) 基 MOF（HKUST-1/Cu3(BTC)2 型）经 3-羟基苯甲酸（3-HBA）竞争性配体一步溶剂热改性；八面体拓扑，表面粗糙、介孔+大孔 | Cu3(BTC)2 / HKUST-1(Cu2+ + H3BTC | Cu | trimesic acid | 1 | 0 | 0 | 0 | 1 | 0 | 0 | 0 | 0 | 1 | 3-HBA 作为竞争性配体（3-HBA:H3BTC=3:1）一步溶剂热共合成，在生长过程中引入酚羟基 -OH + 额外 -COOH |  | 0 |  | 0 | No | [5 empty] | SEM 八面体（3-HBA 改性后表面粗糙、介孔+大孔结构；吸附后八面体破坏）；XRD 2theta=6.6/9.39/11.48/18.92（HKUST-1 特征，吸附后消失并出现 Pb3(CO3)O2/Pb5O(OH)2(CO3)3/PbTO3 新相）；FTIR 羧基 1644/1447/1368 cm-1（吸附后红移至 1612/1434/1360），Cu-O 488 cm-1 减弱；BET/孔容/孔径原文未报告具体数值 | not reported |  |  | 一步水热/溶剂热：H3BTC 1 mmol + 20 mL DMF/无水乙醇(1:1) 为 A；Cu(NO3)2·3H2O 1.5 mmol + 10 mL DI 水为 B；3-HBA 3 mmol + 10 mL DMF 为 D；混合搅拌 30 min，100 C 12 h 水热；乙醇/水洗，干燥 | DMF; water; ethanol | Cu(NO3)2.3H2O | trimesic acid | F1 |  |  | 100 | 12 | XRD 原峰 6.6/9.39/11.48/18.92 deg 消失，新峰归属 Pb3(CO3)O2（最强）、Pb5O(OH)2(CO3)3、PbTO3；XPS Pb 4f 139.0/143.9 eV（红移 0.6 eV vs Pb(NO3)2 的 139.6/144.5），Pb-O 占 56.16%；Cu2p Cu+ 90.25%->6.82%、Cu2+->48.65%；FTIR 羧基红移、Cu-O 488 减弱 | Cu2+ 释放（与 Pb 吸附量线性 R2=0.9313，离子交换机制；EDS Cu 90.25->32.31 wt%） | pH 2 完全溶解、pH 3 部分溶解；pH 4-8 稳定；5 循环后 cycle5 降 33.17%（吸附剂质量损失为主因）；实际 PCB 废水 day4.7 去除降至 60% | E:\mzh3\所有正文和附件\第一波markdown\Treatment optimization and working mechanism analysis of Pb(II) removal from printed-circuit board wastewater using 3-hydroxybenzoic acid-modified cop.md | P0452 |  | 1 | isotherm | 298 | 0.5 | 308.9431 | 787.5969 | 2869.565 | 815.5018 | 1 | 818.6047 | 89.87342 | 4 | 813.8768 | 等温线 | Treatment optimization and working mechanism analysis of Pb(II) removal from printed-circuit board wastewater using 3-hydroxybenzoic acid-modified copper metal | P0452 | Post-modified MOF
P0152 | P0152_M1 | Cu3(BTC)2-HBA3 (CBH) | M2 | T8 | Cu(II) 基 MOF（HKUST-1/Cu3(BTC)2 型）经 3-羟基苯甲酸（3-HBA）竞争性配体一步溶剂热改性；八面体拓扑，表面粗糙、介孔+大孔 | Cu3(BTC)2 / HKUST-1(Cu2+ + H3BTC | Cu | trimesic acid | 1 | 0 | 0 | 0 | 1 | 0 | 0 | 0 | 0 | 1 | 3-HBA 作为竞争性配体（3-HBA:H3BTC=3:1）一步溶剂热共合成，在生长过程中引入酚羟基 -OH + 额外 -COOH |  | 0 |  | 0 | No | [5 empty] | SEM 八面体（3-HBA 改性后表面粗糙、介孔+大孔结构；吸附后八面体破坏）；XRD 2theta=6.6/9.39/11.48/18.92（HKUST-1 特征，吸附后消失并出现 Pb3(CO3)O2/Pb5O(OH)2(CO3)3/PbTO3 新相）；FTIR 羧基 1644/1447/1368 cm-1（吸附后红移至 1612/1434/1360），Cu-O 488 cm-1 减弱；BET/孔容/孔径原文未报告具体数值 | not reported |  |  | 一步水热/溶剂热：H3BTC 1 mmol + 20 mL DMF/无水乙醇(1:1) 为 A；Cu(NO3)2·3H2O 1.5 mmol + 10 mL DI 水为 B；3-HBA 3 mmol + 10 mL DMF 为 D；混合搅拌 30 min，100 C 12 h 水热；乙醇/水洗，干燥 | DMF; water; ethanol | Cu(NO3)2.3H2O | trimesic acid | F1 |  |  | 100 | 12 | XRD 原峰 6.6/9.39/11.48/18.92 deg 消失，新峰归属 Pb3(CO3)O2（最强）、Pb5O(OH)2(CO3)3、PbTO3；XPS Pb 4f 139.0/143.9 eV（红移 0.6 eV vs Pb(NO3)2 的 139.6/144.5），Pb-O 占 56.16%；Cu2p Cu+ 90.25%->6.82%、Cu2+->48.65%；FTIR 羧基红移、Cu-O 488 减弱 | Cu2+ 释放（与 Pb 吸附量线性 R2=0.9313，离子交换机制；EDS Cu 90.25->32.31 wt%） | pH 2 完全溶解、pH 3 部分溶解；pH 4-8 稳定；5 循环后 cycle5 降 33.17%（吸附剂质量损失为主因）；实际 PCB 废水 day4.7 去除降至 60% | E:\mzh3\所有正文和附件\第一波markdown\Treatment optimization and working mechanism analysis of Pb(II) removal from printed-circuit board wastewater using 3-hydroxybenzoic acid-modified cop.md | P0452 |  | 1 | isotherm | 298 | 0.5 | 591.8699 | 818.6047 | 2869.565 | 815.5018 | 1 | 818.6047 | 89.87342 | 4 | 813.8768 | 等温线 | Treatment optimization and working mechanism analysis of Pb(II) removal from printed-circuit board wastewater using 3-hydroxybenzoic acid-modified copper metal | P0452 | Post-modified MOF
P0153 | P0153_M1 | HKUST-1-NC | M10 | T2 | Cu3(BTC)2/HKUST-1 直接高温碳化衍生纳米多孔碳（MDC）；八面体形貌保持，碳化为无定形碳+Cu 纳米颗粒 | HKUST-1 | Cu | trimesic acid | 1 | 0 | 0 | 0 | 1 | 0 | 0 | 0 | 0 | 0 |  |  | 0 |  | 0 | Yes | MOF 直接高温碳化：管式炉 N2 200 mL/min、5 C/min 升至 1000 C 保持 60 min | 无定形碳 + 中心金属纳米颗粒（Cu/Ni/Fe/ZrO2；Zn 挥发） | 82.76 | 0.14 | 3.39 | SEM：HKUST-1-NC 碳化后原晶形保持；XRD 原 MOF 峰消失仅保留中心金属峰（ZIF-8-NC 的 Zn 1000 C 还原挥发无峰）；FTIR 3446 -OH/1635/1401 C=O/C-O、吸附后 611 Pb-O；Raman D 1334/G 1586；BET 82.76 m2/g、孔径 3.39 nm、孔容 0.14 cm3/g | not reported |  |  | MOF 先合成（按文献方法：HKUST-1=Cu(NO3)2·3H2O+H3BTC；Ni-MOF=Ni(NO3)2·6H2O+配体；ZIF-8=Zn(NO3)2·6H2O+2-MeIm；UiO-66=ZrOCl2·8H2O+H2BDC；Fe-BTC=FeCl3·6H2O+H3BTC）；再管式炉 N2 200 mL/min、5 C/min 至 1000 C、60 min 碳化 | no solvent | Cu(NO3)2.3H2O | trimesic acid | F1 |  |  | 1000 | 1 | XRD 吸附后中心金属峰强度下降（部分金属溶解）；FTIR 出现 611 cm-1 Pb-O；XPS Pb4f 138.77 eV；M-O 相对含量升高 | HKUST-1-NC 离子交换 49.21%（Cu 中心可交换）；Fe-BTC-NC 离子交换 21.82%；Ni-MOF-NC/ZIF-8-NC/UiO-66-NC 中心金属难交换（<2.1%） | 3 循环后 NaOH 脱附 Fe-BTC-NC 恢复 80%、HCl 仅 28%；NaOH 更优（表面引入官能团） | E:\mzh3\所有正文和附件\第一波markdown\Typical MOFs-derived nanoporous carbon Insight into structures, properties and Pb(II) adsorption mechanism.md | P0456 | 10.1016/j.carbon.2024.119325 | 1 | ph | 298 | 0.08 | 1000 | 24.12843 | 239.6857 | 161.3293 | 1 | 161.3293 | 66.90884 | 2 | 24.12843 | pH | Typical MOFs-derived nanoporous carbon: Insight into structures, properties and Pb(II) adsorption mechanism | P0456 | Metal composite; Carbide composite
P0153 | P0153_M1 | HKUST-1-NC | M10 | T2 | Cu3(BTC)2/HKUST-1 直接高温碳化衍生纳米多孔碳（MDC）；八面体形貌保持，碳化为无定形碳+Cu 纳米颗粒 | HKUST-1 | Cu | trimesic acid | 1 | 0 | 0 | 0 | 1 | 0 | 0 | 0 | 0 | 0 |  |  | 0 |  | 0 | Yes | MOF 直接高温碳化：管式炉 N2 200 mL/min、5 C/min 升至 1000 C 保持 60 min | 无定形碳 + 中心金属纳米颗粒（Cu/Ni/Fe/ZrO2；Zn 挥发） | 82.76 | 0.14 | 3.39 | SEM：HKUST-1-NC 碳化后原晶形保持；XRD 原 MOF 峰消失仅保留中心金属峰（ZIF-8-NC 的 Zn 1000 C 还原挥发无峰）；FTIR 3446 -OH/1635/1401 C=O/C-O、吸附后 611 Pb-O；Raman D 1334/G 1586；BET 82.76 m2/g、孔径 3.39 nm、孔容 0.14 cm3/g | not reported |  |  | MOF 先合成（按文献方法：HKUST-1=Cu(NO3)2·3H2O+H3BTC；Ni-MOF=Ni(NO3)2·6H2O+配体；ZIF-8=Zn(NO3)2·6H2O+2-MeIm；UiO-66=ZrOCl2·8H2O+H2BDC；Fe-BTC=FeCl3·6H2O+H3BTC）；再管式炉 N2 200 mL/min、5 C/min 至 1000 C、60 min 碳化 | no solvent | Cu(NO3)2.3H2O | trimesic acid | F1 |  |  | 1000 | 1 | XRD 吸附后中心金属峰强度下降（部分金属溶解）；FTIR 出现 611 cm-1 Pb-O；XPS Pb4f 138.77 eV；M-O 相对含量升高 | HKUST-1-NC 离子交换 49.21%（Cu 中心可交换）；Fe-BTC-NC 离子交换 21.82%；Ni-MOF-NC/ZIF-8-NC/UiO-66-NC 中心金属难交换（<2.1%） | 3 循环后 NaOH 脱附 Fe-BTC-NC 恢复 80%、HCl 仅 28%；NaOH 更优（表面引入官能团） | E:\mzh3\所有正文和附件\第一波markdown\Typical MOFs-derived nanoporous carbon Insight into structures, properties and Pb(II) adsorption mechanism.md | P0456 | 10.1016/j.carbon.2024.119325 | 1 | ph | 298 | 0.08 | 1000 | 77.58946 | 239.6857 | 161.3293 | 1 | 161.3293 | 66.90884 | 4 | 77.58946 | pH | Typical MOFs-derived nanoporous carbon: Insight into structures, properties and Pb(II) adsorption mechanism | P0456 | Metal composite; Carbide composite
P0153 | P0153_M1 | HKUST-1-NC | M10 | T2 | Cu3(BTC)2/HKUST-1 直接高温碳化衍生纳米多孔碳（MDC）；八面体形貌保持，碳化为无定形碳+Cu 纳米颗粒 | HKUST-1 | Cu | trimesic acid | 1 | 0 | 0 | 0 | 1 | 0 | 0 | 0 | 0 | 0 |  |  | 0 |  | 0 | Yes | MOF 直接高温碳化：管式炉 N2 200 mL/min、5 C/min 升至 1000 C 保持 60 min | 无定形碳 + 中心金属纳米颗粒（Cu/Ni/Fe/ZrO2；Zn 挥发） | 82.76 | 0.14 | 3.39 | SEM：HKUST-1-NC 碳化后原晶形保持；XRD 原 MOF 峰消失仅保留中心金属峰（ZIF-8-NC 的 Zn 1000 C 还原挥发无峰）；FTIR 3446 -OH/1635/1401 C=O/C-O、吸附后 611 Pb-O；Raman D 1334/G 1586；BET 82.76 m2/g、孔径 3.39 nm、孔容 0.14 cm3/g | not reported |  |  | MOF 先合成（按文献方法：HKUST-1=Cu(NO3)2·3H2O+H3BTC；Ni-MOF=Ni(NO3)2·6H2O+配体；ZIF-8=Zn(NO3)2·6H2O+2-MeIm；UiO-66=ZrOCl2·8H2O+H2BDC；Fe-BTC=FeCl3·6H2O+H3BTC）；再管式炉 N2 200 mL/min、5 C/min 至 1000 C、60 min 碳化 | no solvent | Cu(NO3)2.3H2O | trimesic acid | F1 |  |  | 1000 | 1 | XRD 吸附后中心金属峰强度下降（部分金属溶解）；FTIR 出现 611 cm-1 Pb-O；XPS Pb4f 138.77 eV；M-O 相对含量升高 | HKUST-1-NC 离子交换 49.21%（Cu 中心可交换）；Fe-BTC-NC 离子交换 21.82%；Ni-MOF-NC/ZIF-8-NC/UiO-66-NC 中心金属难交换（<2.1%） | 3 循环后 NaOH 脱附 Fe-BTC-NC 恢复 80%、HCl 仅 28%；NaOH 更优（表面引入官能团） | E:\mzh3\所有正文和附件\第一波markdown\Typical MOFs-derived nanoporous carbon Insight into structures, properties and Pb(II) adsorption mechanism.md | P0456 | 10.1016/j.carbon.2024.119325 | 1 | ph | 298 | 0.08 | 1000 | 88.94402 | 239.6857 | 161.3293 | 1 | 161.3293 | 66.90884 | 5 | 88.94402 | pH | Typical MOFs-derived nanoporous carbon: Insight into structures, properties and Pb(II) adsorption mechanism | P0456 | Metal composite; Carbide composite
P0153 | P0153_M1 | HKUST-1-NC | M10 | T2 | Cu3(BTC)2/HKUST-1 直接高温碳化衍生纳米多孔碳（MDC）；八面体形貌保持，碳化为无定形碳+Cu 纳米颗粒 | HKUST-1 | Cu | trimesic acid | 1 | 0 | 0 | 0 | 1 | 0 | 0 | 0 | 0 | 0 |  |  | 0 |  | 0 | Yes | MOF 直接高温碳化：管式炉 N2 200 mL/min、5 C/min 升至 1000 C 保持 60 min | 无定形碳 + 中心金属纳米颗粒（Cu/Ni/Fe/ZrO2；Zn 挥发） | 82.76 | 0.14 | 3.39 | SEM：HKUST-1-NC 碳化后原晶形保持；XRD 原 MOF 峰消失仅保留中心金属峰（ZIF-8-NC 的 Zn 1000 C 还原挥发无峰）；FTIR 3446 -OH/1635/1401 C=O/C-O、吸附后 611 Pb-O；Raman D 1334/G 1586；BET 82.76 m2/g、孔径 3.39 nm、孔容 0.14 cm3/g | not reported |  |  | MOF 先合成（按文献方法：HKUST-1=Cu(NO3)2·3H2O+H3BTC；Ni-MOF=Ni(NO3)2·6H2O+配体；ZIF-8=Zn(NO3)2·6H2O+2-MeIm；UiO-66=ZrOCl2·8H2O+H2BDC；Fe-BTC=FeCl3·6H2O+H3BTC）；再管式炉 N2 200 mL/min、5 C/min 至 1000 C、60 min 碳化 | no solvent | Cu(NO3)2.3H2O | trimesic acid | F1 |  |  | 1000 | 1 | XRD 吸附后中心金属峰强度下降（部分金属溶解）；FTIR 出现 611 cm-1 Pb-O；XPS Pb4f 138.77 eV；M-O 相对含量升高 | HKUST-1-NC 离子交换 49.21%（Cu 中心可交换）；Fe-BTC-NC 离子交换 21.82%；Ni-MOF-NC/ZIF-8-NC/UiO-66-NC 中心金属难交换（<2.1%） | 3 循环后 NaOH 脱附 Fe-BTC-NC 恢复 80%、HCl 仅 28%；NaOH 更优（表面引入官能团） | E:\mzh3\所有正文和附件\第一波markdown\Typical MOFs-derived nanoporous carbon Insight into structures, properties and Pb(II) adsorption mechanism.md | P0456 | 10.1016/j.carbon.2024.119325 | 1 | ph | 298 | 0.08 | 1000 | 114.4918 | 239.6857 | 161.3293 | 1 | 161.3293 | 66.90884 | 7 | 114.4918 | pH | Typical MOFs-derived nanoporous carbon: Insight into structures, properties and Pb(II) adsorption mechanism | P0456 | Metal composite; Carbide composite
P0153 | P0153_M1 | HKUST-1-NC | M10 | T2 | Cu3(BTC)2/HKUST-1 直接高温碳化衍生纳米多孔碳（MDC）；八面体形貌保持，碳化为无定形碳+Cu 纳米颗粒 | HKUST-1 | Cu | trimesic acid | 1 | 0 | 0 | 0 | 1 | 0 | 0 | 0 | 0 | 0 |  |  | 0 |  | 0 | Yes | MOF 直接高温碳化：管式炉 N2 200 mL/min、5 C/min 升至 1000 C 保持 60 min | 无定形碳 + 中心金属纳米颗粒（Cu/Ni/Fe/ZrO2；Zn 挥发） | 82.76 | 0.14 | 3.39 | SEM：HKUST-1-NC 碳化后原晶形保持；XRD 原 MOF 峰消失仅保留中心金属峰（ZIF-8-NC 的 Zn 1000 C 还原挥发无峰）；FTIR 3446 -OH/1635/1401 C=O/C-O、吸附后 611 Pb-O；Raman D 1334/G 1586；BET 82.76 m2/g、孔径 3.39 nm、孔容 0.14 cm3/g | not reported |  |  | MOF 先合成（按文献方法：HKUST-1=Cu(NO3)2·3H2O+H3BTC；Ni-MOF=Ni(NO3)2·6H2O+配体；ZIF-8=Zn(NO3)2·6H2O+2-MeIm；UiO-66=ZrOCl2·8H2O+H2BDC；Fe-BTC=FeCl3·6H2O+H3BTC）；再管式炉 N2 200 mL/min、5 C/min 至 1000 C、60 min 碳化 | no solvent | Cu(NO3)2.3H2O | trimesic acid | F1 |  |  | 1000 | 1 | XRD 吸附后中心金属峰强度下降（部分金属溶解）；FTIR 出现 611 cm-1 Pb-O；XPS Pb4f 138.77 eV；M-O 相对含量升高 | HKUST-1-NC 离子交换 49.21%（Cu 中心可交换）；Fe-BTC-NC 离子交换 21.82%；Ni-MOF-NC/ZIF-8-NC/UiO-66-NC 中心金属难交换（<2.1%） | 3 循环后 NaOH 脱附 Fe-BTC-NC 恢复 80%、HCl 仅 28%；NaOH 更优（表面引入官能团） | E:\mzh3\所有正文和附件\第一波markdown\Typical MOFs-derived nanoporous carbon Insight into structures, properties and Pb(II) adsorption mechanism.md | P0456 | 10.1016/j.carbon.2024.119325 | 1 | ph | 298 | 0.08 | 1000 | 161.3293 | 239.6857 | 161.3293 | 1 | 161.3293 | 66.90884 | 8 | 161.3293 | pH | Typical MOFs-derived nanoporous carbon: Insight into structures, properties and Pb(II) adsorption mechanism | P0456 | Metal composite; Carbide composite
P0153 | P0153_M2 | Ni-MOF-NC | M10 | T2 | Ni-MOF 直接高温碳化衍生纳米多孔碳；形貌保持 | Ni-MOF | Ni |  | 1 | 0 | 0 | 0 | 1 | 0 | 0 | 0 | 0 | 0 |  |  | 0 |  | 0 | Yes | MOF 直接高温碳化：管式炉 N2 200 mL/min、5 C/min 升至 1000 C 保持 60 min | 无定形碳 + 中心金属纳米颗粒（Cu/Ni/Fe/ZrO2；Zn 挥发） | 125.23 | 0.61 | 9.7 | SEM：Ni-MOF-NC 碳化后原晶形保持；XRD 原 MOF 峰消失仅保留中心金属峰（ZIF-8-NC 的 Zn 1000 C 还原挥发无峰）；FTIR 3446 -OH/1635/1401 C=O/C-O、吸附后 611 Pb-O；Raman D 1334/G 1586；BET 125.23 m2/g、孔径 9.7 nm、孔容 0.61 cm3/g | not reported |  |  | MOF 先合成（按文献方法：HKUST-1=Cu(NO3)2·3H2O+H3BTC；Ni-MOF=Ni(NO3)2·6H2O+配体；ZIF-8=Zn(NO3)2·6H2O+2-MeIm；UiO-66=ZrOCl2·8H2O+H2BDC；Fe-BTC=FeCl3·6H2O+H3BTC）；再管式炉 N2 200 mL/min、5 C/min 至 1000 C、60 min 碳化 | no solvent | Ni(NO3)2.6H2O | trimesic acid | F1 |  |  | 1000 | 1 | XRD 吸附后中心金属峰强度下降（部分金属溶解）；FTIR 出现 611 cm-1 Pb-O；XPS Pb4f 138.77 eV；M-O 相对含量升高 | HKUST-1-NC 离子交换 49.21%（Cu 中心可交换）；Fe-BTC-NC 离子交换 21.82%；Ni-MOF-NC/ZIF-8-NC/UiO-66-NC 中心金属难交换（<2.1%） | 3 循环后 NaOH 脱附 Fe-BTC-NC 恢复 80%、HCl 仅 28%；NaOH 更优（表面引入官能团） | E:\mzh3\所有正文和附件\第一波markdown\Typical MOFs-derived nanoporous carbon Insight into structures, properties and Pb(II) adsorption mechanism.md | P0456 | 10.1016/j.carbon.2024.119325 | 2 | ph | 298 | 0.08 | 1000 | 4.261808 | 240.1768 | 135.9517 | 1 | 130.8177 | 52.9685 | 2 | 4.261808 | pH | Typical MOFs-derived nanoporous carbon: Insight into structures, properties and Pb(II) adsorption mechanism | P0456 | Metal composite; Carbide composite
P0153 | P0153_M2 | Ni-MOF-NC | M10 | T2 | Ni-MOF 直接高温碳化衍生纳米多孔碳；形貌保持 | Ni-MOF | Ni |  | 1 | 0 | 0 | 0 | 1 | 0 | 0 | 0 | 0 | 0 |  |  | 0 |  | 0 | Yes | MOF 直接高温碳化：管式炉 N2 200 mL/min、5 C/min 升至 1000 C 保持 60 min | 无定形碳 + 中心金属纳米颗粒（Cu/Ni/Fe/ZrO2；Zn 挥发） | 125.23 | 0.61 | 9.7 | SEM：Ni-MOF-NC 碳化后原晶形保持；XRD 原 MOF 峰消失仅保留中心金属峰（ZIF-8-NC 的 Zn 1000 C 还原挥发无峰）；FTIR 3446 -OH/1635/1401 C=O/C-O、吸附后 611 Pb-O；Raman D 1334/G 1586；BET 125.23 m2/g、孔径 9.7 nm、孔容 0.61 cm3/g | not reported |  |  | MOF 先合成（按文献方法：HKUST-1=Cu(NO3)2·3H2O+H3BTC；Ni-MOF=Ni(NO3)2·6H2O+配体；ZIF-8=Zn(NO3)2·6H2O+2-MeIm；UiO-66=ZrOCl2·8H2O+H2BDC；Fe-BTC=FeCl3·6H2O+H3BTC）；再管式炉 N2 200 mL/min、5 C/min 至 1000 C、60 min 碳化 | no solvent | Ni(NO3)2.6H2O | trimesic acid | F1 |  |  | 1000 | 1 | XRD 吸附后中心金属峰强度下降（部分金属溶解）；FTIR 出现 611 cm-1 Pb-O；XPS Pb4f 138.77 eV；M-O 相对含量升高 | HKUST-1-NC 离子交换 49.21%（Cu 中心可交换）；Fe-BTC-NC 离子交换 21.82%；Ni-MOF-NC/ZIF-8-NC/UiO-66-NC 中心金属难交换（<2.1%） | 3 循环后 NaOH 脱附 Fe-BTC-NC 恢复 80%、HCl 仅 28%；NaOH 更优（表面引入官能团） | E:\mzh3\所有正文和附件\第一波markdown\Typical MOFs-derived nanoporous carbon Insight into structures, properties and Pb(II) adsorption mechanism.md | P0456 | 10.1016/j.carbon.2024.119325 | 2 | ph | 298 | 0.08 | 1000 | 32.38974 | 240.1768 | 135.9517 | 1 | 130.8177 | 52.9685 | 4 | 32.38974 | pH | Typical MOFs-derived nanoporous carbon: Insight into structures, properties and Pb(II) adsorption mechanism | P0456 | Metal composite; Carbide composite
P0153 | P0153_M2 | Ni-MOF-NC | M10 | T2 | Ni-MOF 直接高温碳化衍生纳米多孔碳；形貌保持 | Ni-MOF | Ni |  | 1 | 0 | 0 | 0 | 1 | 0 | 0 | 0 | 0 | 0 |  |  | 0 |  | 0 | Yes | MOF 直接高温碳化：管式炉 N2 200 mL/min、5 C/min 升至 1000 C 保持 60 min | 无定形碳 + 中心金属纳米颗粒（Cu/Ni/Fe/ZrO2；Zn 挥发） | 125.23 | 0.61 | 9.7 | SEM：Ni-MOF-NC 碳化后原晶形保持；XRD 原 MOF 峰消失仅保留中心金属峰（ZIF-8-NC 的 Zn 1000 C 还原挥发无峰）；FTIR 3446 -OH/1635/1401 C=O/C-O、吸附后 611 Pb-O；Raman D 1334/G 1586；BET 125.23 m2/g、孔径 9.7 nm、孔容 0.61 cm3/g | not reported |  |  | MOF 先合成（按文献方法：HKUST-1=Cu(NO3)2·3H2O+H3BTC；Ni-MOF=Ni(NO3)2·6H2O+配体；ZIF-8=Zn(NO3)2·6H2O+2-MeIm；UiO-66=ZrOCl2·8H2O+H2BDC；Fe-BTC=FeCl3·6H2O+H3BTC）；再管式炉 N2 200 mL/min、5 C/min 至 1000 C、60 min 碳化 | no solvent | Ni(NO3)2.6H2O | trimesic acid | F1 |  |  | 1000 | 1 | XRD 吸附后中心金属峰强度下降（部分金属溶解）；FTIR 出现 611 cm-1 Pb-O；XPS Pb4f 138.77 eV；M-O 相对含量升高 | HKUST-1-NC 离子交换 49.21%（Cu 中心可交换）；Fe-BTC-NC 离子交换 21.82%；Ni-MOF-NC/ZIF-8-NC/UiO-66-NC 中心金属难交换（<2.1%） | 3 循环后 NaOH 脱附 Fe-BTC-NC 恢复 80%、HCl 仅 28%；NaOH 更优（表面引入官能团） | E:\mzh3\所有正文和附件\第一波markdown\Typical MOFs-derived nanoporous carbon Insight into structures, properties and Pb(II) adsorption mechanism.md | P0456 | 10.1016/j.carbon.2024.119325 | 2 | ph | 298 | 0.08 | 1000 | 47.73224 | 240.1768 | 135.9517 | 1 | 130.8177 | 52.9685 | 5 | 47.73224 | pH | Typical MOFs-derived nanoporous carbon: Insight into structures, properties and Pb(II) adsorption mechanism | P0456 | Metal composite; Carbide composite
P0153 | P0153_M2 | Ni-MOF-NC | M10 | T2 | Ni-MOF 直接高温碳化衍生纳米多孔碳；形貌保持 | Ni-MOF | Ni |  | 1 | 0 | 0 | 0 | 1 | 0 | 0 | 0 | 0 | 0 |  |  | 0 |  | 0 | Yes | MOF 直接高温碳化：管式炉 N2 200 mL/min、5 C/min 升至 1000 C 保持 60 min | 无定形碳 + 中心金属纳米颗粒（Cu/Ni/Fe/ZrO2；Zn 挥发） | 125.23 | 0.61 | 9.7 | SEM：Ni-MOF-NC 碳化后原晶形保持；XRD 原 MOF 峰消失仅保留中心金属峰（ZIF-8-NC 的 Zn 1000 C 还原挥发无峰）；FTIR 3446 -OH/1635/1401 C=O/C-O、吸附后 611 Pb-O；Raman D 1334/G 1586；BET 125.23 m2/g、孔径 9.7 nm、孔容 0.61 cm3/g | not reported |  |  | MOF 先合成（按文献方法：HKUST-1=Cu(NO3)2·3H2O+H3BTC；Ni-MOF=Ni(NO3)2·6H2O+配体；ZIF-8=Zn(NO3)2·6H2O+2-MeIm；UiO-66=ZrOCl2·8H2O+H2BDC；Fe-BTC=FeCl3·6H2O+H3BTC）；再管式炉 N2 200 mL/min、5 C/min 至 1000 C、60 min 碳化 | no solvent | Ni(NO3)2.6H2O | trimesic acid | F1 |  |  | 1000 | 1 | XRD 吸附后中心金属峰强度下降（部分金属溶解）；FTIR 出现 611 cm-1 Pb-O；XPS Pb4f 138.77 eV；M-O 相对含量升高 | HKUST-1-NC 离子交换 49.21%（Cu 中心可交换）；Fe-BTC-NC 离子交换 21.82%；Ni-MOF-NC/ZIF-8-NC/UiO-66-NC 中心金属难交换（<2.1%） | 3 循环后 NaOH 脱附 Fe-BTC-NC 恢复 80%、HCl 仅 28%；NaOH 更优（表面引入官能团） | E:\mzh3\所有正文和附件\第一波markdown\Typical MOFs-derived nanoporous carbon Insight into structures, properties and Pb(II) adsorption mechanism.md | P0456 | 10.1016/j.carbon.2024.119325 | 2 | ph | 298 | 0.08 | 1000 | 73.72927 | 240.1768 | 135.9517 | 1 | 130.8177 | 52.9685 | 7 | 73.72927 | pH | Typical MOFs-derived nanoporous carbon: Insight into structures, properties and Pb(II) adsorption mechanism | P0456 | Metal composite; Carbide composite
P0153 | P0153_M2 | Ni-MOF-NC | M10 | T2 | Ni-MOF 直接高温碳化衍生纳米多孔碳；形貌保持 | Ni-MOF | Ni |  | 1 | 0 | 0 | 0 | 1 | 0 | 0 | 0 | 0 | 0 |  |  | 0 |  | 0 | Yes | MOF 直接高温碳化：管式炉 N2 200 mL/min、5 C/min 升至 1000 C 保持 60 min | 无定形碳 + 中心金属纳米颗粒（Cu/Ni/Fe/ZrO2；Zn 挥发） | 125.23 | 0.61 | 9.7 | SEM：Ni-MOF-NC 碳化后原晶形保持；XRD 原 MOF 峰消失仅保留中心金属峰（ZIF-8-NC 的 Zn 1000 C 还原挥发无峰）；FTIR 3446 -OH/1635/1401 C=O/C-O、吸附后 611 Pb-O；Raman D 1334/G 1586；BET 125.23 m2/g、孔径 9.7 nm、孔容 0.61 cm3/g | not reported |  |  | MOF 先合成（按文献方法：HKUST-1=Cu(NO3)2·3H2O+H3BTC；Ni-MOF=Ni(NO3)2·6H2O+配体；ZIF-8=Zn(NO3)2·6H2O+2-MeIm；UiO-66=ZrOCl2·8H2O+H2BDC；Fe-BTC=FeCl3·6H2O+H3BTC）；再管式炉 N2 200 mL/min、5 C/min 至 1000 C、60 min 碳化 | no solvent | Ni(NO3)2.6H2O | trimesic acid | F1 |  |  | 1000 | 1 | XRD 吸附后中心金属峰强度下降（部分金属溶解）；FTIR 出现 611 cm-1 Pb-O；XPS Pb4f 138.77 eV；M-O 相对含量升高 | HKUST-1-NC 离子交换 49.21%（Cu 中心可交换）；Fe-BTC-NC 离子交换 21.82%；Ni-MOF-NC/ZIF-8-NC/UiO-66-NC 中心金属难交换（<2.1%） | 3 循环后 NaOH 脱附 Fe-BTC-NC 恢复 80%、HCl 仅 28%；NaOH 更优（表面引入官能团） | E:\mzh3\所有正文和附件\第一波markdown\Typical MOFs-derived nanoporous carbon Insight into structures, properties and Pb(II) adsorption mechanism.md | P0456 | 10.1016/j.carbon.2024.119325 | 2 | ph | 298 | 0.08 | 1000 | 135.9517 | 240.1768 | 135.9517 | 1 | 130.8177 | 52.9685 | 8 | 135.9517 | pH | Typical MOFs-derived nanoporous carbon: Insight into structures, properties and Pb(II) adsorption mechanism | P0456 | Metal composite; Carbide composite
P0153 | P0153_M3 | ZIF-8-NC | M10 | T2 | ZIF-8 直接高温碳化衍生纳米多孔碳；最高比表面、微孔为主；Zn 高温挥发 | ZIF-8 | Zn | 2-methylimidazole | 1 | 1 | 0 | 0 | 1 | 0 | 0 | 0 | 0 | 0 |  |  | 0 |  | 0 | Yes | MOF 直接高温碳化：管式炉 N2 200 mL/min、5 C/min 升至 1000 C 保持 60 min | 无定形碳 + 中心金属纳米颗粒（Cu/Ni/Fe/ZrO2；Zn 挥发） | 472.27 | 0.28 | 1.19 | SEM：ZIF-8-NC 碳化后原晶形保持；XRD 原 MOF 峰消失仅保留中心金属峰（ZIF-8-NC 的 Zn 1000 C 还原挥发无峰）；FTIR 3446 -OH/1635/1401 C=O/C-O、吸附后 611 Pb-O；Raman D 1334/G 1586；BET 472.27 m2/g、孔径 1.19 nm、孔容 0.28 cm3/g | not reported |  |  | MOF 先合成（按文献方法：HKUST-1=Cu(NO3)2·3H2O+H3BTC；Ni-MOF=Ni(NO3)2·6H2O+配体；ZIF-8=Zn(NO3)2·6H2O+2-MeIm；UiO-66=ZrOCl2·8H2O+H2BDC；Fe-BTC=FeCl3·6H2O+H3BTC）；再管式炉 N2 200 mL/min、5 C/min 至 1000 C、60 min 碳化 | no solvent | Zn(NO3)2.6H2O | 2-methylimidazole | F6 |  |  | 1000 | 1 | XRD 吸附后中心金属峰强度下降（部分金属溶解）；FTIR 出现 611 cm-1 Pb-O；XPS Pb4f 138.77 eV；M-O 相对含量升高 | HKUST-1-NC 离子交换 49.21%（Cu 中心可交换）；Fe-BTC-NC 离子交换 21.82%；Ni-MOF-NC/ZIF-8-NC/UiO-66-NC 中心金属难交换（<2.1%） | 3 循环后 NaOH 脱附 Fe-BTC-NC 恢复 80%、HCl 仅 28%；NaOH 更优（表面引入官能团） | E:\mzh3\所有正文和附件\第一波markdown\Typical MOFs-derived nanoporous carbon Insight into structures, properties and Pb(II) adsorption mechanism.md | P0456 | 10.1016/j.carbon.2024.119325 | 3 | ph | 298 | 0.08 | 1000 | 30.49643 | 239.1945 | 228.3988 | 1 | 228.3988 | 74.66841 | 2 | 30.49643 | pH | Typical MOFs-derived nanoporous carbon: Insight into structures, properties and Pb(II) adsorption mechanism | P0456 | Metal composite; Carbide composite
P0153 | P0153_M3 | ZIF-8-NC | M10 | T2 | ZIF-8 直接高温碳化衍生纳米多孔碳；最高比表面、微孔为主；Zn 高温挥发 | ZIF-8 | Zn | 2-methylimidazole | 1 | 1 | 0 | 0 | 1 | 0 | 0 | 0 | 0 | 0 |  |  | 0 |  | 0 | Yes | MOF 直接高温碳化：管式炉 N2 200 mL/min、5 C/min 升至 1000 C 保持 60 min | 无定形碳 + 中心金属纳米颗粒（Cu/Ni/Fe/ZrO2；Zn 挥发） | 472.27 | 0.28 | 1.19 | SEM：ZIF-8-NC 碳化后原晶形保持；XRD 原 MOF 峰消失仅保留中心金属峰（ZIF-8-NC 的 Zn 1000 C 还原挥发无峰）；FTIR 3446 -OH/1635/1401 C=O/C-O、吸附后 611 Pb-O；Raman D 1334/G 1586；BET 472.27 m2/g、孔径 1.19 nm、孔容 0.28 cm3/g | not reported |  |  | MOF 先合成（按文献方法：HKUST-1=Cu(NO3)2·3H2O+H3BTC；Ni-MOF=Ni(NO3)2·6H2O+配体；ZIF-8=Zn(NO3)2·6H2O+2-MeIm；UiO-66=ZrOCl2·8H2O+H2BDC；Fe-BTC=FeCl3·6H2O+H3BTC）；再管式炉 N2 200 mL/min、5 C/min 至 1000 C、60 min 碳化 | no solvent | Zn(NO3)2.6H2O | 2-methylimidazole | F6 |  |  | 1000 | 1 | XRD 吸附后中心金属峰强度下降（部分金属溶解）；FTIR 出现 611 cm-1 Pb-O；XPS Pb4f 138.77 eV；M-O 相对含量升高 | HKUST-1-NC 离子交换 49.21%（Cu 中心可交换）；Fe-BTC-NC 离子交换 21.82%；Ni-MOF-NC/ZIF-8-NC/UiO-66-NC 中心金属难交换（<2.1%） | 3 循环后 NaOH 脱附 Fe-BTC-NC 恢复 80%、HCl 仅 28%；NaOH 更优（表面引入官能团） | E:\mzh3\所有正文和附件\第一波markdown\Typical MOFs-derived nanoporous carbon Insight into structures, properties and Pb(II) adsorption mechanism.md | P0456 | 10.1016/j.carbon.2024.119325 | 3 | ph | 298 | 0.08 | 1000 | 68.77918 | 239.1945 | 228.3988 | 1 | 228.3988 | 74.66841 | 3 | 68.77918 | pH | Typical MOFs-derived nanoporous carbon: Insight into structures, properties and Pb(II) adsorption mechanism | P0456 | Metal composite; Carbide composite
P0153 | P0153_M3 | ZIF-8-NC | M10 | T2 | ZIF-8 直接高温碳化衍生纳米多孔碳；最高比表面、微孔为主；Zn 高温挥发 | ZIF-8 | Zn | 2-methylimidazole | 1 | 1 | 0 | 0 | 1 | 0 | 0 | 0 | 0 | 0 |  |  | 0 |  | 0 | Yes | MOF 直接高温碳化：管式炉 N2 200 mL/min、5 C/min 升至 1000 C 保持 60 min | 无定形碳 + 中心金属纳米颗粒（Cu/Ni/Fe/ZrO2；Zn 挥发） | 472.27 | 0.28 | 1.19 | SEM：ZIF-8-NC 碳化后原晶形保持；XRD 原 MOF 峰消失仅保留中心金属峰（ZIF-8-NC 的 Zn 1000 C 还原挥发无峰）；FTIR 3446 -OH/1635/1401 C=O/C-O、吸附后 611 Pb-O；Raman D 1334/G 1586；BET 472.27 m2/g、孔径 1.19 nm、孔容 0.28 cm3/g | not reported |  |  | MOF 先合成（按文献方法：HKUST-1=Cu(NO3)2·3H2O+H3BTC；Ni-MOF=Ni(NO3)2·6H2O+配体；ZIF-8=Zn(NO3)2·6H2O+2-MeIm；UiO-66=ZrOCl2·8H2O+H2BDC；Fe-BTC=FeCl3·6H2O+H3BTC）；再管式炉 N2 200 mL/min、5 C/min 至 1000 C、60 min 碳化 | no solvent | Zn(NO3)2.6H2O | 2-methylimidazole | F6 |  |  | 1000 | 1 | XRD 吸附后中心金属峰强度下降（部分金属溶解）；FTIR 出现 611 cm-1 Pb-O；XPS Pb4f 138.77 eV；M-O 相对含量升高 | HKUST-1-NC 离子交换 49.21%（Cu 中心可交换）；Fe-BTC-NC 离子交换 21.82%；Ni-MOF-NC/ZIF-8-NC/UiO-66-NC 中心金属难交换（<2.1%） | 3 循环后 NaOH 脱附 Fe-BTC-NC 恢复 80%、HCl 仅 28%；NaOH 更优（表面引入官能团） | E:\mzh3\所有正文和附件\第一波markdown\Typical MOFs-derived nanoporous carbon Insight into structures, properties and Pb(II) adsorption mechanism.md | P0456 | 10.1016/j.carbon.2024.119325 | 3 | ph | 298 | 0.08 | 1000 | 171.948 | 239.1945 | 228.3988 | 1 | 228.3988 | 74.66841 | 5 | 171.948 | pH | Typical MOFs-derived nanoporous carbon: Insight into structures, properties and Pb(II) adsorption mechanism | P0456 | Metal composite; Carbide composite
P0153 | P0153_M3 | ZIF-8-NC | M10 | T2 | ZIF-8 直接高温碳化衍生纳米多孔碳；最高比表面、微孔为主；Zn 高温挥发 | ZIF-8 | Zn | 2-methylimidazole | 1 | 1 | 0 | 0 | 1 | 0 | 0 | 0 | 0 | 0 |  |  | 0 |  | 0 | Yes | MOF 直接高温碳化：管式炉 N2 200 mL/min、5 C/min 升至 1000 C 保持 60 min | 无定形碳 + 中心金属纳米颗粒（Cu/Ni/Fe/ZrO2；Zn 挥发） | 472.27 | 0.28 | 1.19 | SEM：ZIF-8-NC 碳化后原晶形保持；XRD 原 MOF 峰消失仅保留中心金属峰（ZIF-8-NC 的 Zn 1000 C 还原挥发无峰）；FTIR 3446 -OH/1635/1401 C=O/C-O、吸附后 611 Pb-O；Raman D 1334/G 1586；BET 472.27 m2/g、孔径 1.19 nm、孔容 0.28 cm3/g | not reported |  |  | MOF 先合成（按文献方法：HKUST-1=Cu(NO3)2·3H2O+H3BTC；Ni-MOF=Ni(NO3)2·6H2O+配体；ZIF-8=Zn(NO3)2·6H2O+2-MeIm；UiO-66=ZrOCl2·8H2O+H2BDC；Fe-BTC=FeCl3·6H2O+H3BTC）；再管式炉 N2 200 mL/min、5 C/min 至 1000 C、60 min 碳化 | no solvent | Zn(NO3)2.6H2O | 2-methylimidazole | F6 |  |  | 1000 | 1 | XRD 吸附后中心金属峰强度下降（部分金属溶解）；FTIR 出现 611 cm-1 Pb-O；XPS Pb4f 138.77 eV；M-O 相对含量升高 | HKUST-1-NC 离子交换 49.21%（Cu 中心可交换）；Fe-BTC-NC 离子交换 21.82%；Ni-MOF-NC/ZIF-8-NC/UiO-66-NC 中心金属难交换（<2.1%） | 3 循环后 NaOH 脱附 Fe-BTC-NC 恢复 80%、HCl 仅 28%；NaOH 更优（表面引入官能团） | E:\mzh3\所有正文和附件\第一波markdown\Typical MOFs-derived nanoporous carbon Insight into structures, properties and Pb(II) adsorption mechanism.md | P0456 | 10.1016/j.carbon.2024.119325 | 3 | ph | 298 | 0.08 | 1000 | 188.1695 | 239.1945 | 228.3988 | 1 | 228.3988 | 74.66841 | 7 | 188.1695 | pH | Typical MOFs-derived nanoporous carbon: Insight into structures, properties and Pb(II) adsorption mechanism | P0456 | Metal composite; Carbide composite
P0153 | P0153_M3 | ZIF-8-NC | M10 | T2 | ZIF-8 直接高温碳化衍生纳米多孔碳；最高比表面、微孔为主；Zn 高温挥发 | ZIF-8 | Zn | 2-methylimidazole | 1 | 1 | 0 | 0 | 1 | 0 | 0 | 0 | 0 | 0 |  |  | 0 |  | 0 | Yes | MOF 直接高温碳化：管式炉 N2 200 mL/min、5 C/min 升至 1000 C 保持 60 min | 无定形碳 + 中心金属纳米颗粒（Cu/Ni/Fe/ZrO2；Zn 挥发） | 472.27 | 0.28 | 1.19 | SEM：ZIF-8-NC 碳化后原晶形保持；XRD 原 MOF 峰消失仅保留中心金属峰（ZIF-8-NC 的 Zn 1000 C 还原挥发无峰）；FTIR 3446 -OH/1635/1401 C=O/C-O、吸附后 611 Pb-O；Raman D 1334/G 1586；BET 472.27 m2/g、孔径 1.19 nm、孔容 0.28 cm3/g | not reported |  |  | MOF 先合成（按文献方法：HKUST-1=Cu(NO3)2·3H2O+H3BTC；Ni-MOF=Ni(NO3)2·6H2O+配体；ZIF-8=Zn(NO3)2·6H2O+2-MeIm；UiO-66=ZrOCl2·8H2O+H2BDC；Fe-BTC=FeCl3·6H2O+H3BTC）；再管式炉 N2 200 mL/min、5 C/min 至 1000 C、60 min 碳化 | no solvent | Zn(NO3)2.6H2O | 2-methylimidazole | F6 |  |  | 1000 | 1 | XRD 吸附后中心金属峰强度下降（部分金属溶解）；FTIR 出现 611 cm-1 Pb-O；XPS Pb4f 138.77 eV；M-O 相对含量升高 | HKUST-1-NC 离子交换 49.21%（Cu 中心可交换）；Fe-BTC-NC 离子交换 21.82%；Ni-MOF-NC/ZIF-8-NC/UiO-66-NC 中心金属难交换（<2.1%） | 3 循环后 NaOH 脱附 Fe-BTC-NC 恢复 80%、HCl 仅 28%；NaOH 更优（表面引入官能团） | E:\mzh3\所有正文和附件\第一波markdown\Typical MOFs-derived nanoporous carbon Insight into structures, properties and Pb(II) adsorption mechanism.md | P0456 | 10.1016/j.carbon.2024.119325 | 3 | ph | 298 | 0.08 | 1000 | 228.3988 | 239.1945 | 228.3988 | 1 | 228.3988 | 74.66841 | 8 | 228.3988 | pH | Typical MOFs-derived nanoporous carbon: Insight into structures, properties and Pb(II) adsorption mechanism | P0456 | Metal composite; Carbide composite
P0153 | P0153_M4 | UiO-66-NC | M10 | T2 | UiO-66 直接高温碳化衍生纳米多孔碳；最高金属含量 9.68 at%、碳含量最低；热稳定性最好 | UiO-66 | Zr | terephthalic acid | 1 | 0 | 0 | 0 | 1 | 0 | 0 | 0 | 0 | 0 |  |  | 0 |  | 0 | Yes | MOF 直接高温碳化：管式炉 N2 200 mL/min、5 C/min 升至 1000 C 保持 60 min | 无定形碳 + 中心金属纳米颗粒（Cu/Ni/Fe/ZrO2；Zn 挥发） | 254.63 | 0.24 | 1.86 | SEM：UiO-66-NC 碳化后原晶形保持；XRD 原 MOF 峰消失仅保留中心金属峰（ZIF-8-NC 的 Zn 1000 C 还原挥发无峰）；FTIR 3446 -OH/1635/1401 C=O/C-O、吸附后 611 Pb-O；Raman D 1334/G 1586；BET 254.63 m2/g、孔径 1.86 nm、孔容 0.24 cm3/g | not reported |  |  | MOF 先合成（按文献方法：HKUST-1=Cu(NO3)2·3H2O+H3BTC；Ni-MOF=Ni(NO3)2·6H2O+配体；ZIF-8=Zn(NO3)2·6H2O+2-MeIm；UiO-66=ZrOCl2·8H2O+H2BDC；Fe-BTC=FeCl3·6H2O+H3BTC）；再管式炉 N2 200 mL/min、5 C/min 至 1000 C、60 min 碳化 | no solvent | ZrOCl2.8H2O | terephthalic acid | F1 |  |  | 1000 | 1 | XRD 吸附后中心金属峰强度下降（部分金属溶解）；FTIR 出现 611 cm-1 Pb-O；XPS Pb4f 138.77 eV；M-O 相对含量升高 | HKUST-1-NC 离子交换 49.21%（Cu 中心可交换）；Fe-BTC-NC 离子交换 21.82%；Ni-MOF-NC/ZIF-8-NC/UiO-66-NC 中心金属难交换（<2.1%） | 3 循环后 NaOH 脱附 Fe-BTC-NC 恢复 80%、HCl 仅 28%；NaOH 更优（表面引入官能团） | E:\mzh3\所有正文和附件\第一波markdown\Typical MOFs-derived nanoporous carbon Insight into structures, properties and Pb(II) adsorption mechanism.md | P0456 | 10.1016/j.carbon.2024.119325 | 4 | ph | 298 | 0.08 | 997.992 | 9.034487 | 238.7033 | 93.88676 | 1 | 94.25982 | 54.36719 | 2 | 9.034487 | pH | Typical MOFs-derived nanoporous carbon: Insight into structures, properties and Pb(II) adsorption mechanism | P0456 | Metal composite; Carbide composite
P0153 | P0153_M4 | UiO-66-NC | M10 | T2 | UiO-66 直接高温碳化衍生纳米多孔碳；最高金属含量 9.68 at%、碳含量最低；热稳定性最好 | UiO-66 | Zr | terephthalic acid | 1 | 0 | 0 | 0 | 1 | 0 | 0 | 0 | 0 | 0 |  |  | 0 |  | 0 | Yes | MOF 直接高温碳化：管式炉 N2 200 mL/min、5 C/min 升至 1000 C 保持 60 min | 无定形碳 + 中心金属纳米颗粒（Cu/Ni/Fe/ZrO2；Zn 挥发） | 254.63 | 0.24 | 1.86 | SEM：UiO-66-NC 碳化后原晶形保持；XRD 原 MOF 峰消失仅保留中心金属峰（ZIF-8-NC 的 Zn 1000 C 还原挥发无峰）；FTIR 3446 -OH/1635/1401 C=O/C-O、吸附后 611 Pb-O；Raman D 1334/G 1586；BET 254.63 m2/g、孔径 1.86 nm、孔容 0.24 cm3/g | not reported |  |  | MOF 先合成（按文献方法：HKUST-1=Cu(NO3)2·3H2O+H3BTC；Ni-MOF=Ni(NO3)2·6H2O+配体；ZIF-8=Zn(NO3)2·6H2O+2-MeIm；UiO-66=ZrOCl2·8H2O+H2BDC；Fe-BTC=FeCl3·6H2O+H3BTC）；再管式炉 N2 200 mL/min、5 C/min 至 1000 C、60 min 碳化 | no solvent | ZrOCl2.8H2O | terephthalic acid | F1 |  |  | 1000 | 1 | XRD 吸附后中心金属峰强度下降（部分金属溶解）；FTIR 出现 611 cm-1 Pb-O；XPS Pb4f 138.77 eV；M-O 相对含量升高 | HKUST-1-NC 离子交换 49.21%（Cu 中心可交换）；Fe-BTC-NC 离子交换 21.82%；Ni-MOF-NC/ZIF-8-NC/UiO-66-NC 中心金属难交换（<2.1%） | 3 循环后 NaOH 脱附 Fe-BTC-NC 恢复 80%、HCl 仅 28%；NaOH 更优（表面引入官能团） | E:\mzh3\所有正文和附件\第一波markdown\Typical MOFs-derived nanoporous carbon Insight into structures, properties and Pb(II) adsorption mechanism.md | P0456 | 10.1016/j.carbon.2024.119325 | 4 | ph | 298 | 0.08 | 997.992 | 28.00691 | 238.7033 | 93.88676 | 1 | 94.25982 | 54.36719 | 3 | 28.00691 | pH | Typical MOFs-derived nanoporous carbon: Insight into structures, properties and Pb(II) adsorption mechanism | P0456 | Metal composite; Carbide composite
P0153 | P0153_M4 | UiO-66-NC | M10 | T2 | UiO-66 直接高温碳化衍生纳米多孔碳；最高金属含量 9.68 at%、碳含量最低；热稳定性最好 | UiO-66 | Zr | terephthalic acid | 1 | 0 | 0 | 0 | 1 | 0 | 0 | 0 | 0 | 0 |  |  | 0 |  | 0 | Yes | MOF 直接高温碳化：管式炉 N2 200 mL/min、5 C/min 升至 1000 C 保持 60 min | 无定形碳 + 中心金属纳米颗粒（Cu/Ni/Fe/ZrO2；Zn 挥发） | 254.63 | 0.24 | 1.86 | SEM：UiO-66-NC 碳化后原晶形保持；XRD 原 MOF 峰消失仅保留中心金属峰（ZIF-8-NC 的 Zn 1000 C 还原挥发无峰）；FTIR 3446 -OH/1635/1401 C=O/C-O、吸附后 611 Pb-O；Raman D 1334/G 1586；BET 254.63 m2/g、孔径 1.86 nm、孔容 0.24 cm3/g | not reported |  |  | MOF 先合成（按文献方法：HKUST-1=Cu(NO3)2·3H2O+H3BTC；Ni-MOF=Ni(NO3)2·6H2O+配体；ZIF-8=Zn(NO3)2·6H2O+2-MeIm；UiO-66=ZrOCl2·8H2O+H2BDC；Fe-BTC=FeCl3·6H2O+H3BTC）；再管式炉 N2 200 mL/min、5 C/min 至 1000 C、60 min 碳化 | no solvent | ZrOCl2.8H2O | terephthalic acid | F1 |  |  | 1000 | 1 | XRD 吸附后中心金属峰强度下降（部分金属溶解）；FTIR 出现 611 cm-1 Pb-O；XPS Pb4f 138.77 eV；M-O 相对含量升高 | HKUST-1-NC 离子交换 49.21%（Cu 中心可交换）；Fe-BTC-NC 离子交换 21.82%；Ni-MOF-NC/ZIF-8-NC/UiO-66-NC 中心金属难交换（<2.1%） | 3 循环后 NaOH 脱附 Fe-BTC-NC 恢复 80%、HCl 仅 28%；NaOH 更优（表面引入官能团） | E:\mzh3\所有正文和附件\第一波markdown\Typical MOFs-derived nanoporous carbon Insight into structures, properties and Pb(II) adsorption mechanism.md | P0456 | 10.1016/j.carbon.2024.119325 | 4 | ph | 298 | 0.08 | 997.992 | 46.67818 | 238.7033 | 93.88676 | 1 | 94.25982 | 54.36719 | 5 | 46.67818 | pH | Typical MOFs-derived nanoporous carbon: Insight into structures, properties and Pb(II) adsorption mechanism | P0456 | Metal composite; Carbide composite
P0153 | P0153_M4 | UiO-66-NC | M10 | T2 | UiO-66 直接高温碳化衍生纳米多孔碳；最高金属含量 9.68 at%、碳含量最低；热稳定性最好 | UiO-66 | Zr | terephthalic acid | 1 | 0 | 0 | 0 | 1 | 0 | 0 | 0 | 0 | 0 |  |  | 0 |  | 0 | Yes | MOF 直接高温碳化：管式炉 N2 200 mL/min、5 C/min 升至 1000 C 保持 60 min | 无定形碳 + 中心金属纳米颗粒（Cu/Ni/Fe/ZrO2；Zn 挥发） | 254.63 | 0.24 | 1.86 | SEM：UiO-66-NC 碳化后原晶形保持；XRD 原 MOF 峰消失仅保留中心金属峰（ZIF-8-NC 的 Zn 1000 C 还原挥发无峰）；FTIR 3446 -OH/1635/1401 C=O/C-O、吸附后 611 Pb-O；Raman D 1334/G 1586；BET 254.63 m2/g、孔径 1.86 nm、孔容 0.24 cm3/g | not reported |  |  | MOF 先合成（按文献方法：HKUST-1=Cu(NO3)2·3H2O+H3BTC；Ni-MOF=Ni(NO3)2·6H2O+配体；ZIF-8=Zn(NO3)2·6H2O+2-MeIm；UiO-66=ZrOCl2·8H2O+H2BDC；Fe-BTC=FeCl3·6H2O+H3BTC）；再管式炉 N2 200 mL/min、5 C/min 至 1000 C、60 min 碳化 | no solvent | ZrOCl2.8H2O | terephthalic acid | F1 |  |  | 1000 | 1 | XRD 吸附后中心金属峰强度下降（部分金属溶解）；FTIR 出现 611 cm-1 Pb-O；XPS Pb4f 138.77 eV；M-O 相对含量升高 | HKUST-1-NC 离子交换 49.21%（Cu 中心可交换）；Fe-BTC-NC 离子交换 21.82%；Ni-MOF-NC/ZIF-8-NC/UiO-66-NC 中心金属难交换（<2.1%） | 3 循环后 NaOH 脱附 Fe-BTC-NC 恢复 80%、HCl 仅 28%；NaOH 更优（表面引入官能团） | E:\mzh3\所有正文和附件\第一波markdown\Typical MOFs-derived nanoporous carbon Insight into structures, properties and Pb(II) adsorption mechanism.md | P0456 | 10.1016/j.carbon.2024.119325 | 4 | ph | 298 | 0.08 | 997.992 | 47.88278 | 238.7033 | 93.88676 | 1 | 94.25982 | 54.36719 | 7 | 47.88278 | pH | Typical MOFs-derived nanoporous carbon: Insight into structures, properties and Pb(II) adsorption mechanism | P0456 | Metal composite; Carbide composite
P0153 | P0153_M4 | UiO-66-NC | M10 | T2 | UiO-66 直接高温碳化衍生纳米多孔碳；最高金属含量 9.68 at%、碳含量最低；热稳定性最好 | UiO-66 | Zr | terephthalic acid | 1 | 0 | 0 | 0 | 1 | 0 | 0 | 0 | 0 | 0 |  |  | 0 |  | 0 | Yes | MOF 直接高温碳化：管式炉 N2 200 mL/min、5 C/min 升至 1000 C 保持 60 min | 无定形碳 + 中心金属纳米颗粒（Cu/Ni/Fe/ZrO2；Zn 挥发） | 254.63 | 0.24 | 1.86 | SEM：UiO-66-NC 碳化后原晶形保持；XRD 原 MOF 峰消失仅保留中心金属峰（ZIF-8-NC 的 Zn 1000 C 还原挥发无峰）；FTIR 3446 -OH/1635/1401 C=O/C-O、吸附后 611 Pb-O；Raman D 1334/G 1586；BET 254.63 m2/g、孔径 1.86 nm、孔容 0.24 cm3/g | not reported |  |  | MOF 先合成（按文献方法：HKUST-1=Cu(NO3)2·3H2O+H3BTC；Ni-MOF=Ni(NO3)2·6H2O+配体；ZIF-8=Zn(NO3)2·6H2O+2-MeIm；UiO-66=ZrOCl2·8H2O+H2BDC；Fe-BTC=FeCl3·6H2O+H3BTC）；再管式炉 N2 200 mL/min、5 C/min 至 1000 C、60 min 碳化 | no solvent | ZrOCl2.8H2O | terephthalic acid | F1 |  |  | 1000 | 1 | XRD 吸附后中心金属峰强度下降（部分金属溶解）；FTIR 出现 611 cm-1 Pb-O；XPS Pb4f 138.77 eV；M-O 相对含量升高 | HKUST-1-NC 离子交换 49.21%（Cu 中心可交换）；Fe-BTC-NC 离子交换 21.82%；Ni-MOF-NC/ZIF-8-NC/UiO-66-NC 中心金属难交换（<2.1%） | 3 循环后 NaOH 脱附 Fe-BTC-NC 恢复 80%、HCl 仅 28%；NaOH 更优（表面引入官能团） | E:\mzh3\所有正文和附件\第一波markdown\Typical MOFs-derived nanoporous carbon Insight into structures, properties and Pb(II) adsorption mechanism.md | P0456 | 10.1016/j.carbon.2024.119325 | 4 | ph | 298 | 0.08 | 997.992 | 94.25982 | 238.7033 | 93.88676 | 1 | 94.25982 | 54.36719 | 8 | 94.25982 | pH | Typical MOFs-derived nanoporous carbon: Insight into structures, properties and Pb(II) adsorption mechanism | P0456 | Metal composite; Carbide composite
P0153 | P0153_M5 | Fe-BTC-NC | M10 | T1;T2 | Fe-BTC 直接高温碳化衍生纳米多孔碳；结构坍塌重建、核壳结构（Fe 纳米颗粒在中心）；分级孔 2-4 nm | Fe-BTC(FeCl3·6H2O + H3BTC | Fe | trimesic acid | 1 | 0 | 0 | 0 | 1 | 0 | 0 | 0 | 0 | 0 |  |  | 0 |  | 1 | Yes | MOF 直接高温碳化：管式炉 N2 200 mL/min、5 C/min 升至 1000 C 保持 60 min | 无定形碳 + 中心金属纳米颗粒（Cu/Ni/Fe/ZrO2；Zn 挥发） | 182.77 | 0.7 | 7.66 | SEM：Fe-BTC-NC 碳化后结构坍塌重建为核壳（Fe 纳米颗粒中心）；XRD 原 MOF 峰消失仅保留中心金属峰（ZIF-8-NC 的 Zn 1000 C 还原挥发无峰）；FTIR 3446 -OH/1635/1401 C=O/C-O、吸附后 611 Pb-O；Raman D 1334/G 1586；BET 182.77 m2/g、孔径 7.66 nm、孔容 0.7 cm3/g | not reported |  |  | MOF 先合成（按文献方法：HKUST-1=Cu(NO3)2·3H2O+H3BTC；Ni-MOF=Ni(NO3)2·6H2O+配体；ZIF-8=Zn(NO3)2·6H2O+2-MeIm；UiO-66=ZrOCl2·8H2O+H2BDC；Fe-BTC=FeCl3·6H2O+H3BTC）；再管式炉 N2 200 mL/min、5 C/min 至 1000 C、60 min 碳化 | no solvent | FeCl3.6H2O | trimesic acid | F1 |  |  | 1000 | 1 | XRD 吸附后中心金属峰强度下降（部分金属溶解）；FTIR 出现 611 cm-1 Pb-O；XPS Pb4f 138.77 eV；M-O 相对含量升高 | HKUST-1-NC 离子交换 49.21%（Cu 中心可交换）；Fe-BTC-NC 离子交换 21.82%；Ni-MOF-NC/ZIF-8-NC/UiO-66-NC 中心金属难交换（<2.1%） | 3 循环后 NaOH 脱附 Fe-BTC-NC 恢复 80%、HCl 仅 28%；NaOH 更优（表面引入官能团） | E:\mzh3\所有正文和附件\第一波markdown\Typical MOFs-derived nanoporous carbon Insight into structures, properties and Pb(II) adsorption mechanism.md | P0456 | 10.1016/j.carbon.2024.119325 | 5 | ph | 298 | 0.08 | 1004.016 | 132.8001 | 240.1768 | 277.6502 | 1 | 278.2477 | 86.07813 | 2 | 132.8001 | pH | Typical MOFs-derived nanoporous carbon: Insight into structures, properties and Pb(II) adsorption mechanism | P0456 | Metal composite; Carbide composite
P0153 | P0153_M5 | Fe-BTC-NC | M10 | T1;T2 | Fe-BTC 直接高温碳化衍生纳米多孔碳；结构坍塌重建、核壳结构（Fe 纳米颗粒在中心）；分级孔 2-4 nm | Fe-BTC(FeCl3·6H2O + H3BTC | Fe | trimesic acid | 1 | 0 | 0 | 0 | 1 | 0 | 0 | 0 | 0 | 0 |  |  | 0 |  | 1 | Yes | MOF 直接高温碳化：管式炉 N2 200 mL/min、5 C/min 升至 1000 C 保持 60 min | 无定形碳 + 中心金属纳米颗粒（Cu/Ni/Fe/ZrO2；Zn 挥发） | 182.77 | 0.7 | 7.66 | SEM：Fe-BTC-NC 碳化后结构坍塌重建为核壳（Fe 纳米颗粒中心）；XRD 原 MOF 峰消失仅保留中心金属峰（ZIF-8-NC 的 Zn 1000 C 还原挥发无峰）；FTIR 3446 -OH/1635/1401 C=O/C-O、吸附后 611 Pb-O；Raman D 1334/G 1586；BET 182.77 m2/g、孔径 7.66 nm、孔容 0.7 cm3/g | not reported |  |  | MOF 先合成（按文献方法：HKUST-1=Cu(NO3)2·3H2O+H3BTC；Ni-MOF=Ni(NO3)2·6H2O+配体；ZIF-8=Zn(NO3)2·6H2O+2-MeIm；UiO-66=ZrOCl2·8H2O+H2BDC；Fe-BTC=FeCl3·6H2O+H3BTC）；再管式炉 N2 200 mL/min、5 C/min 至 1000 C、60 min 碳化 | no solvent | FeCl3.6H2O | trimesic acid | F1 |  |  | 1000 | 1 | XRD 吸附后中心金属峰强度下降（部分金属溶解）；FTIR 出现 611 cm-1 Pb-O；XPS Pb4f 138.77 eV；M-O 相对含量升高 | HKUST-1-NC 离子交换 49.21%（Cu 中心可交换）；Fe-BTC-NC 离子交换 21.82%；Ni-MOF-NC/ZIF-8-NC/UiO-66-NC 中心金属难交换（<2.1%） | 3 循环后 NaOH 脱附 Fe-BTC-NC 恢复 80%、HCl 仅 28%；NaOH 更优（表面引入官能团） | E:\mzh3\所有正文和附件\第一波markdown\Typical MOFs-derived nanoporous carbon Insight into structures, properties and Pb(II) adsorption mechanism.md | P0456 | 10.1016/j.carbon.2024.119325 | 5 | ph | 298 | 0.08 | 1004.016 | 147.8191 | 240.1768 | 277.6502 | 1 | 278.2477 | 86.07813 | 3 | 147.8191 | pH | Typical MOFs-derived nanoporous carbon: Insight into structures, properties and Pb(II) adsorption mechanism | P0456 | Metal composite; Carbide composite
P0153 | P0153_M5 | Fe-BTC-NC | M10 | T1;T2 | Fe-BTC 直接高温碳化衍生纳米多孔碳；结构坍塌重建、核壳结构（Fe 纳米颗粒在中心）；分级孔 2-4 nm | Fe-BTC(FeCl3·6H2O + H3BTC | Fe | trimesic acid | 1 | 0 | 0 | 0 | 1 | 0 | 0 | 0 | 0 | 0 |  |  | 0 |  | 1 | Yes | MOF 直接高温碳化：管式炉 N2 200 mL/min、5 C/min 升至 1000 C 保持 60 min | 无定形碳 + 中心金属纳米颗粒（Cu/Ni/Fe/ZrO2；Zn 挥发） | 182.77 | 0.7 | 7.66 | SEM：Fe-BTC-NC 碳化后结构坍塌重建为核壳（Fe 纳米颗粒中心）；XRD 原 MOF 峰消失仅保留中心金属峰（ZIF-8-NC 的 Zn 1000 C 还原挥发无峰）；FTIR 3446 -OH/1635/1401 C=O/C-O、吸附后 611 Pb-O；Raman D 1334/G 1586；BET 182.77 m2/g、孔径 7.66 nm、孔容 0.7 cm3/g | not reported |  |  | MOF 先合成（按文献方法：HKUST-1=Cu(NO3)2·3H2O+H3BTC；Ni-MOF=Ni(NO3)2·6H2O+配体；ZIF-8=Zn(NO3)2·6H2O+2-MeIm；UiO-66=ZrOCl2·8H2O+H2BDC；Fe-BTC=FeCl3·6H2O+H3BTC）；再管式炉 N2 200 mL/min、5 C/min 至 1000 C、60 min 碳化 | no solvent | FeCl3.6H2O | trimesic acid | F1 |  |  | 1000 | 1 | XRD 吸附后中心金属峰强度下降（部分金属溶解）；FTIR 出现 611 cm-1 Pb-O；XPS Pb4f 138.77 eV；M-O 相对含量升高 | HKUST-1-NC 离子交换 49.21%（Cu 中心可交换）；Fe-BTC-NC 离子交换 21.82%；Ni-MOF-NC/ZIF-8-NC/UiO-66-NC 中心金属难交换（<2.1%） | 3 循环后 NaOH 脱附 Fe-BTC-NC 恢复 80%、HCl 仅 28%；NaOH 更优（表面引入官能团） | E:\mzh3\所有正文和附件\第一波markdown\Typical MOFs-derived nanoporous carbon Insight into structures, properties and Pb(II) adsorption mechanism.md | P0456 | 10.1016/j.carbon.2024.119325 | 5 | ph | 298 | 0.08 | 1004.016 | 243.4668 | 240.1768 | 277.6502 | 1 | 278.2477 | 86.07813 | 5 | 243.4668 | pH | Typical MOFs-derived nanoporous carbon: Insight into structures, properties and Pb(II) adsorption mechanism | P0456 | Metal composite; Carbide composite
P0153 | P0153_M5 | Fe-BTC-NC | M10 | T1;T2 | Fe-BTC 直接高温碳化衍生纳米多孔碳；结构坍塌重建、核壳结构（Fe 纳米颗粒在中心）；分级孔 2-4 nm | Fe-BTC(FeCl3·6H2O + H3BTC | Fe | trimesic acid | 1 | 0 | 0 | 0 | 1 | 0 | 0 | 0 | 0 | 0 |  |  | 0 |  | 1 | Yes | MOF 直接高温碳化：管式炉 N2 200 mL/min、5 C/min 升至 1000 C 保持 60 min | 无定形碳 + 中心金属纳米颗粒（Cu/Ni/Fe/ZrO2；Zn 挥发） | 182.77 | 0.7 | 7.66 | SEM：Fe-BTC-NC 碳化后结构坍塌重建为核壳（Fe 纳米颗粒中心）；XRD 原 MOF 峰消失仅保留中心金属峰（ZIF-8-NC 的 Zn 1000 C 还原挥发无峰）；FTIR 3446 -OH/1635/1401 C=O/C-O、吸附后 611 Pb-O；Raman D 1334/G 1586；BET 182.77 m2/g、孔径 7.66 nm、孔容 0.7 cm3/g | not reported |  |  | MOF 先合成（按文献方法：HKUST-1=Cu(NO3)2·3H2O+H3BTC；Ni-MOF=Ni(NO3)2·6H2O+配体；ZIF-8=Zn(NO3)2·6H2O+2-MeIm；UiO-66=ZrOCl2·8H2O+H2BDC；Fe-BTC=FeCl3·6H2O+H3BTC）；再管式炉 N2 200 mL/min、5 C/min 至 1000 C、60 min 碳化 | no solvent | FeCl3.6H2O | trimesic acid | F1 |  |  | 1000 | 1 | XRD 吸附后中心金属峰强度下降（部分金属溶解）；FTIR 出现 611 cm-1 Pb-O；XPS Pb4f 138.77 eV；M-O 相对含量升高 | HKUST-1-NC 离子交换 49.21%（Cu 中心可交换）；Fe-BTC-NC 离子交换 21.82%；Ni-MOF-NC/ZIF-8-NC/UiO-66-NC 中心金属难交换（<2.1%） | 3 循环后 NaOH 脱附 Fe-BTC-NC 恢复 80%、HCl 仅 28%；NaOH 更优（表面引入官能团） | E:\mzh3\所有正文和附件\第一波markdown\Typical MOFs-derived nanoporous carbon Insight into structures, properties and Pb(II) adsorption mechanism.md | P0456 | 10.1016/j.carbon.2024.119325 | 5 | ph | 298 | 0.08 | 1004.016 | 278.2477 | 240.1768 | 277.6502 | 1 | 278.2477 | 86.07813 | 6 | 278.2477 | pH | Typical MOFs-derived nanoporous carbon: Insight into structures, properties and Pb(II) adsorption mechanism | P0456 | Metal composite; Carbide composite
P0153 | P0153_M5 | Fe-BTC-NC | M10 | T1;T2 | Fe-BTC 直接高温碳化衍生纳米多孔碳；结构坍塌重建、核壳结构（Fe 纳米颗粒在中心）；分级孔 2-4 nm | Fe-BTC(FeCl3·6H2O + H3BTC | Fe | trimesic acid | 1 | 0 | 0 | 0 | 1 | 0 | 0 | 0 | 0 | 0 |  |  | 0 |  | 1 | Yes | MOF 直接高温碳化：管式炉 N2 200 mL/min、5 C/min 升至 1000 C 保持 60 min | 无定形碳 + 中心金属纳米颗粒（Cu/Ni/Fe/ZrO2；Zn 挥发） | 182.77 | 0.7 | 7.66 | SEM：Fe-BTC-NC 碳化后结构坍塌重建为核壳（Fe 纳米颗粒中心）；XRD 原 MOF 峰消失仅保留中心金属峰（ZIF-8-NC 的 Zn 1000 C 还原挥发无峰）；FTIR 3446 -OH/1635/1401 C=O/C-O、吸附后 611 Pb-O；Raman D 1334/G 1586；BET 182.77 m2/g、孔径 7.66 nm、孔容 0.7 cm3/g | not reported |  |  | MOF 先合成（按文献方法：HKUST-1=Cu(NO3)2·3H2O+H3BTC；Ni-MOF=Ni(NO3)2·6H2O+配体；ZIF-8=Zn(NO3)2·6H2O+2-MeIm；UiO-66=ZrOCl2·8H2O+H2BDC；Fe-BTC=FeCl3·6H2O+H3BTC）；再管式炉 N2 200 mL/min、5 C/min 至 1000 C、60 min 碳化 | no solvent | FeCl3.6H2O | trimesic acid | F1 |  |  | 1000 | 1 | XRD 吸附后中心金属峰强度下降（部分金属溶解）；FTIR 出现 611 cm-1 Pb-O；XPS Pb4f 138.77 eV；M-O 相对含量升高 | HKUST-1-NC 离子交换 49.21%（Cu 中心可交换）；Fe-BTC-NC 离子交换 21.82%；Ni-MOF-NC/ZIF-8-NC/UiO-66-NC 中心金属难交换（<2.1%） | 3 循环后 NaOH 脱附 Fe-BTC-NC 恢复 80%、HCl 仅 28%；NaOH 更优（表面引入官能团） | E:\mzh3\所有正文和附件\第一波markdown\Typical MOFs-derived nanoporous carbon Insight into structures, properties and Pb(II) adsorption mechanism.md | P0456 | 10.1016/j.carbon.2024.119325 | 5 | ph | 298 | 0.08 | 1004.016 | 269.5525 | 240.1768 | 277.6502 | 1 | 278.2477 | 86.07813 | 8 | 269.5525 | pH | Typical MOFs-derived nanoporous carbon: Insight into structures, properties and Pb(II) adsorption mechanism | P0456 | Metal composite; Carbide composite
P0153 | P0153_M1 | HKUST-1-NC | M10 | T2 | Cu3(BTC)2/HKUST-1 直接高温碳化衍生纳米多孔碳（MDC）；八面体形貌保持，碳化为无定形碳+Cu 纳米颗粒 | HKUST-1 | Cu | trimesic acid | 1 | 0 | 0 | 0 | 1 | 0 | 0 | 0 | 0 | 0 |  |  | 0 |  | 0 | Yes | MOF 直接高温碳化：管式炉 N2 200 mL/min、5 C/min 升至 1000 C 保持 60 min | 无定形碳 + 中心金属纳米颗粒（Cu/Ni/Fe/ZrO2；Zn 挥发） | 82.76 | 0.14 | 3.39 | SEM：HKUST-1-NC 碳化后原晶形保持；XRD 原 MOF 峰消失仅保留中心金属峰（ZIF-8-NC 的 Zn 1000 C 还原挥发无峰）；FTIR 3446 -OH/1635/1401 C=O/C-O、吸附后 611 Pb-O；Raman D 1334/G 1586；BET 82.76 m2/g、孔径 3.39 nm、孔容 0.14 cm3/g | not reported |  |  | MOF 先合成（按文献方法：HKUST-1=Cu(NO3)2·3H2O+H3BTC；Ni-MOF=Ni(NO3)2·6H2O+配体；ZIF-8=Zn(NO3)2·6H2O+2-MeIm；UiO-66=ZrOCl2·8H2O+H2BDC；Fe-BTC=FeCl3·6H2O+H3BTC）；再管式炉 N2 200 mL/min、5 C/min 至 1000 C、60 min 碳化 | no solvent | Cu(NO3)2.3H2O | trimesic acid | F1 |  |  | 1000 | 1 | XRD 吸附后中心金属峰强度下降（部分金属溶解）；FTIR 出现 611 cm-1 Pb-O；XPS Pb4f 138.77 eV；M-O 相对含量升高 | HKUST-1-NC 离子交换 49.21%（Cu 中心可交换）；Fe-BTC-NC 离子交换 21.82%；Ni-MOF-NC/ZIF-8-NC/UiO-66-NC 中心金属难交换（<2.1%） | 3 循环后 NaOH 脱附 Fe-BTC-NC 恢复 80%、HCl 仅 28%；NaOH 更优（表面引入官能团） | E:\mzh3\所有正文和附件\第一波markdown\Typical MOFs-derived nanoporous carbon Insight into structures, properties and Pb(II) adsorption mechanism.md | P0456 | 10.1016/j.carbon.2024.119325 | 1 | cm | 298 | 0.03 | 1000 | 103.9983 | 239.6857 | 161.3293 | 1 | 161.3293 | 66.90884 | 8 | 161.3293 | MOF加入浓度 | Typical MOFs-derived nanoporous carbon: Insight into structures, properties and Pb(II) adsorption mechanism | P0456 | Metal composite; Carbide composite
P0153 | P0153_M1 | HKUST-1-NC | M10 | T2 | Cu3(BTC)2/HKUST-1 直接高温碳化衍生纳米多孔碳（MDC）；八面体形貌保持，碳化为无定形碳+Cu 纳米颗粒 | HKUST-1 | Cu | trimesic acid | 1 | 0 | 0 | 0 | 1 | 0 | 0 | 0 | 0 | 0 |  |  | 0 |  | 0 | Yes | MOF 直接高温碳化：管式炉 N2 200 mL/min、5 C/min 升至 1000 C 保持 60 min | 无定形碳 + 中心金属纳米颗粒（Cu/Ni/Fe/ZrO2；Zn 挥发） | 82.76 | 0.14 | 3.39 | SEM：HKUST-1-NC 碳化后原晶形保持；XRD 原 MOF 峰消失仅保留中心金属峰（ZIF-8-NC 的 Zn 1000 C 还原挥发无峰）；FTIR 3446 -OH/1635/1401 C=O/C-O、吸附后 611 Pb-O；Raman D 1334/G 1586；BET 82.76 m2/g、孔径 3.39 nm、孔容 0.14 cm3/g | not reported |  |  | MOF 先合成（按文献方法：HKUST-1=Cu(NO3)2·3H2O+H3BTC；Ni-MOF=Ni(NO3)2·6H2O+配体；ZIF-8=Zn(NO3)2·6H2O+2-MeIm；UiO-66=ZrOCl2·8H2O+H2BDC；Fe-BTC=FeCl3·6H2O+H3BTC）；再管式炉 N2 200 mL/min、5 C/min 至 1000 C、60 min 碳化 | no solvent | Cu(NO3)2.3H2O | trimesic acid | F1 |  |  | 1000 | 1 | XRD 吸附后中心金属峰强度下降（部分金属溶解）；FTIR 出现 611 cm-1 Pb-O；XPS Pb4f 138.77 eV；M-O 相对含量升高 | HKUST-1-NC 离子交换 49.21%（Cu 中心可交换）；Fe-BTC-NC 离子交换 21.82%；Ni-MOF-NC/ZIF-8-NC/UiO-66-NC 中心金属难交换（<2.1%） | 3 循环后 NaOH 脱附 Fe-BTC-NC 恢复 80%、HCl 仅 28%；NaOH 更优（表面引入官能团） | E:\mzh3\所有正文和附件\第一波markdown\Typical MOFs-derived nanoporous carbon Insight into structures, properties and Pb(II) adsorption mechanism.md | P0456 | 10.1016/j.carbon.2024.119325 | 1 | cm | 298 | 0.03 | 1000 | 110.9242 | 239.6857 | 161.3293 | 1 | 161.3293 | 66.90884 | 8 | 161.3293 | MOF加入浓度 | Typical MOFs-derived nanoporous carbon: Insight into structures, properties and Pb(II) adsorption mechanism | P0456 | Metal composite; Carbide composite
P0153 | P0153_M1 | HKUST-1-NC | M10 | T2 | Cu3(BTC)2/HKUST-1 直接高温碳化衍生纳米多孔碳（MDC）；八面体形貌保持，碳化为无定形碳+Cu 纳米颗粒 | HKUST-1 | Cu | trimesic acid | 1 | 0 | 0 | 0 | 1 | 0 | 0 | 0 | 0 | 0 |  |  | 0 |  | 0 | Yes | MOF 直接高温碳化：管式炉 N2 200 mL/min、5 C/min 升至 1000 C 保持 60 min | 无定形碳 + 中心金属纳米颗粒（Cu/Ni/Fe/ZrO2；Zn 挥发） | 82.76 | 0.14 | 3.39 | SEM：HKUST-1-NC 碳化后原晶形保持；XRD 原 MOF 峰消失仅保留中心金属峰（ZIF-8-NC 的 Zn 1000 C 还原挥发无峰）；FTIR 3446 -OH/1635/1401 C=O/C-O、吸附后 611 Pb-O；Raman D 1334/G 1586；BET 82.76 m2/g、孔径 3.39 nm、孔容 0.14 cm3/g | not reported |  |  | MOF 先合成（按文献方法：HKUST-1=Cu(NO3)2·3H2O+H3BTC；Ni-MOF=Ni(NO3)2·6H2O+配体；ZIF-8=Zn(NO3)2·6H2O+2-MeIm；UiO-66=ZrOCl2·8H2O+H2BDC；Fe-BTC=FeCl3·6H2O+H3BTC）；再管式炉 N2 200 mL/min、5 C/min 至 1000 C、60 min 碳化 | no solvent | Cu(NO3)2.3H2O | trimesic acid | F1 |  |  | 1000 | 1 | XRD 吸附后中心金属峰强度下降（部分金属溶解）；FTIR 出现 611 cm-1 Pb-O；XPS Pb4f 138.77 eV；M-O 相对含量升高 | HKUST-1-NC 离子交换 49.21%（Cu 中心可交换）；Fe-BTC-NC 离子交换 21.82%；Ni-MOF-NC/ZIF-8-NC/UiO-66-NC 中心金属难交换（<2.1%） | 3 循环后 NaOH 脱附 Fe-BTC-NC 恢复 80%、HCl 仅 28%；NaOH 更优（表面引入官能团） | E:\mzh3\所有正文和附件\第一波markdown\Typical MOFs-derived nanoporous carbon Insight into structures, properties and Pb(II) adsorption mechanism.md | P0456 | 10.1016/j.carbon.2024.119325 | 1 | cm | 298 | 0.03 | 1000 | 147.4775 | 239.6857 | 161.3293 | 1 | 161.3293 | 66.90884 | 8 | 161.3293 | MOF加入浓度 | Typical MOFs-derived nanoporous carbon: Insight into structures, properties and Pb(II) adsorption mechanism | P0456 | Metal composite; Carbide composite
P0153 | P0153_M1 | HKUST-1-NC | M10 | T2 | Cu3(BTC)2/HKUST-1 直接高温碳化衍生纳米多孔碳（MDC）；八面体形貌保持，碳化为无定形碳+Cu 纳米颗粒 | HKUST-1 | Cu | trimesic acid | 1 | 0 | 0 | 0 | 1 | 0 | 0 | 0 | 0 | 0 |  |  | 0 |  | 0 | Yes | MOF 直接高温碳化：管式炉 N2 200 mL/min、5 C/min 升至 1000 C 保持 60 min | 无定形碳 + 中心金属纳米颗粒（Cu/Ni/Fe/ZrO2；Zn 挥发） | 82.76 | 0.14 | 3.39 | SEM：HKUST-1-NC 碳化后原晶形保持；XRD 原 MOF 峰消失仅保留中心金属峰（ZIF-8-NC 的 Zn 1000 C 还原挥发无峰）；FTIR 3446 -OH/1635/1401 C=O/C-O、吸附后 611 Pb-O；Raman D 1334/G 1586；BET 82.76 m2/g、孔径 3.39 nm、孔容 0.14 cm3/g | not reported |  |  | MOF 先合成（按文献方法：HKUST-1=Cu(NO3)2·3H2O+H3BTC；Ni-MOF=Ni(NO3)2·6H2O+配体；ZIF-8=Zn(NO3)2·6H2O+2-MeIm；UiO-66=ZrOCl2·8H2O+H2BDC；Fe-BTC=FeCl3·6H2O+H3BTC）；再管式炉 N2 200 mL/min、5 C/min 至 1000 C、60 min 碳化 | no solvent | Cu(NO3)2.3H2O | trimesic acid | F1 |  |  | 1000 | 1 | XRD 吸附后中心金属峰强度下降（部分金属溶解）；FTIR 出现 611 cm-1 Pb-O；XPS Pb4f 138.77 eV；M-O 相对含量升高 | HKUST-1-NC 离子交换 49.21%（Cu 中心可交换）；Fe-BTC-NC 离子交换 21.82%；Ni-MOF-NC/ZIF-8-NC/UiO-66-NC 中心金属难交换（<2.1%） | 3 循环后 NaOH 脱附 Fe-BTC-NC 恢复 80%、HCl 仅 28%；NaOH 更优（表面引入官能团） | E:\mzh3\所有正文和附件\第一波markdown\Typical MOFs-derived nanoporous carbon Insight into structures, properties and Pb(II) adsorption mechanism.md | P0456 | 10.1016/j.carbon.2024.119325 | 1 | cm | 298 | 0.03 | 1000 | 152.8643 | 239.6857 | 161.3293 | 1 | 161.3293 | 66.90884 | 8 | 161.3293 | MOF加入浓度 | Typical MOFs-derived nanoporous carbon: Insight into structures, properties and Pb(II) adsorption mechanism | P0456 | Metal composite; Carbide composite
P0153 | P0153_M1 | HKUST-1-NC | M10 | T2 | Cu3(BTC)2/HKUST-1 直接高温碳化衍生纳米多孔碳（MDC）；八面体形貌保持，碳化为无定形碳+Cu 纳米颗粒 | HKUST-1 | Cu | trimesic acid | 1 | 0 | 0 | 0 | 1 | 0 | 0 | 0 | 0 | 0 |  |  | 0 |  | 0 | Yes | MOF 直接高温碳化：管式炉 N2 200 mL/min、5 C/min 升至 1000 C 保持 60 min | 无定形碳 + 中心金属纳米颗粒（Cu/Ni/Fe/ZrO2；Zn 挥发） | 82.76 | 0.14 | 3.39 | SEM：HKUST-1-NC 碳化后原晶形保持；XRD 原 MOF 峰消失仅保留中心金属峰（ZIF-8-NC 的 Zn 1000 C 还原挥发无峰）；FTIR 3446 -OH/1635/1401 C=O/C-O、吸附后 611 Pb-O；Raman D 1334/G 1586；BET 82.76 m2/g、孔径 3.39 nm、孔容 0.14 cm3/g | not reported |  |  | MOF 先合成（按文献方法：HKUST-1=Cu(NO3)2·3H2O+H3BTC；Ni-MOF=Ni(NO3)2·6H2O+配体；ZIF-8=Zn(NO3)2·6H2O+2-MeIm；UiO-66=ZrOCl2·8H2O+H2BDC；Fe-BTC=FeCl3·6H2O+H3BTC）；再管式炉 N2 200 mL/min、5 C/min 至 1000 C、60 min 碳化 | no solvent | Cu(NO3)2.3H2O | trimesic acid | F1 |  |  | 1000 | 1 | XRD 吸附后中心金属峰强度下降（部分金属溶解）；FTIR 出现 611 cm-1 Pb-O；XPS Pb4f 138.77 eV；M-O 相对含量升高 | HKUST-1-NC 离子交换 49.21%（Cu 中心可交换）；Fe-BTC-NC 离子交换 21.82%；Ni-MOF-NC/ZIF-8-NC/UiO-66-NC 中心金属难交换（<2.1%） | 3 循环后 NaOH 脱附 Fe-BTC-NC 恢复 80%、HCl 仅 28%；NaOH 更优（表面引入官能团） | E:\mzh3\所有正文和附件\第一波markdown\Typical MOFs-derived nanoporous carbon Insight into structures, properties and Pb(II) adsorption mechanism.md | P0456 | 10.1016/j.carbon.2024.119325 | 1 | cm | 298 | 0.03 | 1000 | 161.3293 | 239.6857 | 161.3293 | 1 | 161.3293 | 66.90884 | 8 | 161.3293 | MOF加入浓度 | Typical MOFs-derived nanoporous carbon: Insight into structures, properties and Pb(II) adsorption mechanism | P0456 | Metal composite; Carbide composite
P0153 | P0153_M2 | Ni-MOF-NC | M10 | T2 | Ni-MOF 直接高温碳化衍生纳米多孔碳；形貌保持 | Ni-MOF | Ni |  | 1 | 0 | 0 | 0 | 1 | 0 | 0 | 0 | 0 | 0 |  |  | 0 |  | 0 | Yes | MOF 直接高温碳化：管式炉 N2 200 mL/min、5 C/min 升至 1000 C 保持 60 min | 无定形碳 + 中心金属纳米颗粒（Cu/Ni/Fe/ZrO2；Zn 挥发） | 125.23 | 0.61 | 9.7 | SEM：Ni-MOF-NC 碳化后原晶形保持；XRD 原 MOF 峰消失仅保留中心金属峰（ZIF-8-NC 的 Zn 1000 C 还原挥发无峰）；FTIR 3446 -OH/1635/1401 C=O/C-O、吸附后 611 Pb-O；Raman D 1334/G 1586；BET 125.23 m2/g、孔径 9.7 nm、孔容 0.61 cm3/g | not reported |  |  | MOF 先合成（按文献方法：HKUST-1=Cu(NO3)2·3H2O+H3BTC；Ni-MOF=Ni(NO3)2·6H2O+配体；ZIF-8=Zn(NO3)2·6H2O+2-MeIm；UiO-66=ZrOCl2·8H2O+H2BDC；Fe-BTC=FeCl3·6H2O+H3BTC）；再管式炉 N2 200 mL/min、5 C/min 至 1000 C、60 min 碳化 | no solvent | Ni(NO3)2.6H2O | trimesic acid | F1 |  |  | 1000 | 1 | XRD 吸附后中心金属峰强度下降（部分金属溶解）；FTIR 出现 611 cm-1 Pb-O；XPS Pb4f 138.77 eV；M-O 相对含量升高 | HKUST-1-NC 离子交换 49.21%（Cu 中心可交换）；Fe-BTC-NC 离子交换 21.82%；Ni-MOF-NC/ZIF-8-NC/UiO-66-NC 中心金属难交换（<2.1%） | 3 循环后 NaOH 脱附 Fe-BTC-NC 恢复 80%、HCl 仅 28%；NaOH 更优（表面引入官能团） | E:\mzh3\所有正文和附件\第一波markdown\Typical MOFs-derived nanoporous carbon Insight into structures, properties and Pb(II) adsorption mechanism.md | P0456 | 10.1016/j.carbon.2024.119325 | 2 | cm | 298 | 0.03 | 998 | 74.76774 | 240.1768 | 135.9517 | 1 | 130.8177 | 52.9685 | 8 | 135.9517 | MOF加入浓度 | Typical MOFs-derived nanoporous carbon: Insight into structures, properties and Pb(II) adsorption mechanism | P0456 | Metal composite; Carbide composite
P0153 | P0153_M2 | Ni-MOF-NC | M10 | T2 | Ni-MOF 直接高温碳化衍生纳米多孔碳；形貌保持 | Ni-MOF | Ni |  | 1 | 0 | 0 | 0 | 1 | 0 | 0 | 0 | 0 | 0 |  |  | 0 |  | 0 | Yes | MOF 直接高温碳化：管式炉 N2 200 mL/min、5 C/min 升至 1000 C 保持 60 min | 无定形碳 + 中心金属纳米颗粒（Cu/Ni/Fe/ZrO2；Zn 挥发） | 125.23 | 0.61 | 9.7 | SEM：Ni-MOF-NC 碳化后原晶形保持；XRD 原 MOF 峰消失仅保留中心金属峰（ZIF-8-NC 的 Zn 1000 C 还原挥发无峰）；FTIR 3446 -OH/1635/1401 C=O/C-O、吸附后 611 Pb-O；Raman D 1334/G 1586；BET 125.23 m2/g、孔径 9.7 nm、孔容 0.61 cm3/g | not reported |  |  | MOF 先合成（按文献方法：HKUST-1=Cu(NO3)2·3H2O+H3BTC；Ni-MOF=Ni(NO3)2·6H2O+配体；ZIF-8=Zn(NO3)2·6H2O+2-MeIm；UiO-66=ZrOCl2·8H2O+H2BDC；Fe-BTC=FeCl3·6H2O+H3BTC）；再管式炉 N2 200 mL/min、5 C/min 至 1000 C、60 min 碳化 | no solvent | Ni(NO3)2.6H2O | trimesic acid | F1 |  |  | 1000 | 1 | XRD 吸附后中心金属峰强度下降（部分金属溶解）；FTIR 出现 611 cm-1 Pb-O；XPS Pb4f 138.77 eV；M-O 相对含量升高 | HKUST-1-NC 离子交换 49.21%（Cu 中心可交换）；Fe-BTC-NC 离子交换 21.82%；Ni-MOF-NC/ZIF-8-NC/UiO-66-NC 中心金属难交换（<2.1%） | 3 循环后 NaOH 脱附 Fe-BTC-NC 恢复 80%、HCl 仅 28%；NaOH 更优（表面引入官能团） | E:\mzh3\所有正文和附件\第一波markdown\Typical MOFs-derived nanoporous carbon Insight into structures, properties and Pb(II) adsorption mechanism.md | P0456 | 10.1016/j.carbon.2024.119325 | 2 | cm | 298 | 0.03 | 998 | 116.6165 | 240.1768 | 135.9517 | 1 | 130.8177 | 52.9685 | 8 | 135.9517 | MOF加入浓度 | Typical MOFs-derived nanoporous carbon: Insight into structures, properties and Pb(II) adsorption mechanism | P0456 | Metal composite; Carbide composite
P0153 | P0153_M2 | Ni-MOF-NC | M10 | T2 | Ni-MOF 直接高温碳化衍生纳米多孔碳；形貌保持 | Ni-MOF | Ni |  | 1 | 0 | 0 | 0 | 1 | 0 | 0 | 0 | 0 | 0 |  |  | 0 |  | 0 | Yes | MOF 直接高温碳化：管式炉 N2 200 mL/min、5 C/min 升至 1000 C 保持 60 min | 无定形碳 + 中心金属纳米颗粒（Cu/Ni/Fe/ZrO2；Zn 挥发） | 125.23 | 0.61 | 9.7 | SEM：Ni-MOF-NC 碳化后原晶形保持；XRD 原 MOF 峰消失仅保留中心金属峰（ZIF-8-NC 的 Zn 1000 C 还原挥发无峰）；FTIR 3446 -OH/1635/1401 C=O/C-O、吸附后 611 Pb-O；Raman D 1334/G 1586；BET 125.23 m2/g、孔径 9.7 nm、孔容 0.61 cm3/g | not reported |  |  | MOF 先合成（按文献方法：HKUST-1=Cu(NO3)2·3H2O+H3BTC；Ni-MOF=Ni(NO3)2·6H2O+配体；ZIF-8=Zn(NO3)2·6H2O+2-MeIm；UiO-66=ZrOCl2·8H2O+H2BDC；Fe-BTC=FeCl3·6H2O+H3BTC）；再管式炉 N2 200 mL/min、5 C/min 至 1000 C、60 min 碳化 | no solvent | Ni(NO3)2.6H2O | trimesic acid | F1 |  |  | 1000 | 1 | XRD 吸附后中心金属峰强度下降（部分金属溶解）；FTIR 出现 611 cm-1 Pb-O；XPS Pb4f 138.77 eV；M-O 相对含量升高 | HKUST-1-NC 离子交换 49.21%（Cu 中心可交换）；Fe-BTC-NC 离子交换 21.82%；Ni-MOF-NC/ZIF-8-NC/UiO-66-NC 中心金属难交换（<2.1%） | 3 循环后 NaOH 脱附 Fe-BTC-NC 恢复 80%、HCl 仅 28%；NaOH 更优（表面引入官能团） | E:\mzh3\所有正文和附件\第一波markdown\Typical MOFs-derived nanoporous carbon Insight into structures, properties and Pb(II) adsorption mechanism.md | P0456 | 10.1016/j.carbon.2024.119325 | 2 | cm | 298 | 0.03 | 998 | 132.5084 | 240.1768 | 135.9517 | 1 | 130.8177 | 52.9685 | 8 | 135.9517 | MOF加入浓度 | Typical MOFs-derived nanoporous carbon: Insight into structures, properties and Pb(II) adsorption mechanism | P0456 | Metal composite; Carbide composite
P0153 | P0153_M2 | Ni-MOF-NC | M10 | T2 | Ni-MOF 直接高温碳化衍生纳米多孔碳；形貌保持 | Ni-MOF | Ni |  | 1 | 0 | 0 | 0 | 1 | 0 | 0 | 0 | 0 | 0 |  |  | 0 |  | 0 | Yes | MOF 直接高温碳化：管式炉 N2 200 mL/min、5 C/min 升至 1000 C 保持 60 min | 无定形碳 + 中心金属纳米颗粒（Cu/Ni/Fe/ZrO2；Zn 挥发） | 125.23 | 0.61 | 9.7 | SEM：Ni-MOF-NC 碳化后原晶形保持；XRD 原 MOF 峰消失仅保留中心金属峰（ZIF-8-NC 的 Zn 1000 C 还原挥发无峰）；FTIR 3446 -OH/1635/1401 C=O/C-O、吸附后 611 Pb-O；Raman D 1334/G 1586；BET 125.23 m2/g、孔径 9.7 nm、孔容 0.61 cm3/g | not reported |  |  | MOF 先合成（按文献方法：HKUST-1=Cu(NO3)2·3H2O+H3BTC；Ni-MOF=Ni(NO3)2·6H2O+配体；ZIF-8=Zn(NO3)2·6H2O+2-MeIm；UiO-66=ZrOCl2·8H2O+H2BDC；Fe-BTC=FeCl3·6H2O+H3BTC）；再管式炉 N2 200 mL/min、5 C/min 至 1000 C、60 min 碳化 | no solvent | Ni(NO3)2.6H2O | trimesic acid | F1 |  |  | 1000 | 1 | XRD 吸附后中心金属峰强度下降（部分金属溶解）；FTIR 出现 611 cm-1 Pb-O；XPS Pb4f 138.77 eV；M-O 相对含量升高 | HKUST-1-NC 离子交换 49.21%（Cu 中心可交换）；Fe-BTC-NC 离子交换 21.82%；Ni-MOF-NC/ZIF-8-NC/UiO-66-NC 中心金属难交换（<2.1%） | 3 循环后 NaOH 脱附 Fe-BTC-NC 恢复 80%、HCl 仅 28%；NaOH 更优（表面引入官能团） | E:\mzh3\所有正文和附件\第一波markdown\Typical MOFs-derived nanoporous carbon Insight into structures, properties and Pb(II) adsorption mechanism.md | P0456 | 10.1016/j.carbon.2024.119325 | 2 | cm | 298 | 0.03 | 998 | 135.9517 | 240.1768 | 135.9517 | 1 | 130.8177 | 52.9685 | 8 | 135.9517 | MOF加入浓度 | Typical MOFs-derived nanoporous carbon: Insight into structures, properties and Pb(II) adsorption mechanism | P0456 | Metal composite; Carbide composite
P0153 | P0153_M2 | Ni-MOF-NC | M10 | T2 | Ni-MOF 直接高温碳化衍生纳米多孔碳；形貌保持 | Ni-MOF | Ni |  | 1 | 0 | 0 | 0 | 1 | 0 | 0 | 0 | 0 | 0 |  |  | 0 |  | 0 | Yes | MOF 直接高温碳化：管式炉 N2 200 mL/min、5 C/min 升至 1000 C 保持 60 min | 无定形碳 + 中心金属纳米颗粒（Cu/Ni/Fe/ZrO2；Zn 挥发） | 125.23 | 0.61 | 9.7 | SEM：Ni-MOF-NC 碳化后原晶形保持；XRD 原 MOF 峰消失仅保留中心金属峰（ZIF-8-NC 的 Zn 1000 C 还原挥发无峰）；FTIR 3446 -OH/1635/1401 C=O/C-O、吸附后 611 Pb-O；Raman D 1334/G 1586；BET 125.23 m2/g、孔径 9.7 nm、孔容 0.61 cm3/g | not reported |  |  | MOF 先合成（按文献方法：HKUST-1=Cu(NO3)2·3H2O+H3BTC；Ni-MOF=Ni(NO3)2·6H2O+配体；ZIF-8=Zn(NO3)2·6H2O+2-MeIm；UiO-66=ZrOCl2·8H2O+H2BDC；Fe-BTC=FeCl3·6H2O+H3BTC）；再管式炉 N2 200 mL/min、5 C/min 至 1000 C、60 min 碳化 | no solvent | Ni(NO3)2.6H2O | trimesic acid | F1 |  |  | 1000 | 1 | XRD 吸附后中心金属峰强度下降（部分金属溶解）；FTIR 出现 611 cm-1 Pb-O；XPS Pb4f 138.77 eV；M-O 相对含量升高 | HKUST-1-NC 离子交换 49.21%（Cu 中心可交换）；Fe-BTC-NC 离子交换 21.82%；Ni-MOF-NC/ZIF-8-NC/UiO-66-NC 中心金属难交换（<2.1%） | 3 循环后 NaOH 脱附 Fe-BTC-NC 恢复 80%、HCl 仅 28%；NaOH 更优（表面引入官能团） | E:\mzh3\所有正文和附件\第一波markdown\Typical MOFs-derived nanoporous carbon Insight into structures, properties and Pb(II) adsorption mechanism.md | P0456 | 10.1016/j.carbon.2024.119325 | 2 | cm | 298 | 0.03 | 998 | 132.5084 | 240.1768 | 135.9517 | 1 | 130.8177 | 52.9685 | 8 | 135.9517 | MOF加入浓度 | Typical MOFs-derived nanoporous carbon: Insight into structures, properties and Pb(II) adsorption mechanism | P0456 | Metal composite; Carbide composite
P0153 | P0153_M3 | ZIF-8-NC | M10 | T2 | ZIF-8 直接高温碳化衍生纳米多孔碳；最高比表面、微孔为主；Zn 高温挥发 | ZIF-8 | Zn | 2-methylimidazole | 1 | 1 | 0 | 0 | 1 | 0 | 0 | 0 | 0 | 0 |  |  | 0 |  | 0 | Yes | MOF 直接高温碳化：管式炉 N2 200 mL/min、5 C/min 升至 1000 C 保持 60 min | 无定形碳 + 中心金属纳米颗粒（Cu/Ni/Fe/ZrO2；Zn 挥发） | 472.27 | 0.28 | 1.19 | SEM：ZIF-8-NC 碳化后原晶形保持；XRD 原 MOF 峰消失仅保留中心金属峰（ZIF-8-NC 的 Zn 1000 C 还原挥发无峰）；FTIR 3446 -OH/1635/1401 C=O/C-O、吸附后 611 Pb-O；Raman D 1334/G 1586；BET 472.27 m2/g、孔径 1.19 nm、孔容 0.28 cm3/g | not reported |  |  | MOF 先合成（按文献方法：HKUST-1=Cu(NO3)2·3H2O+H3BTC；Ni-MOF=Ni(NO3)2·6H2O+配体；ZIF-8=Zn(NO3)2·6H2O+2-MeIm；UiO-66=ZrOCl2·8H2O+H2BDC；Fe-BTC=FeCl3·6H2O+H3BTC）；再管式炉 N2 200 mL/min、5 C/min 至 1000 C、60 min 碳化 | no solvent | Zn(NO3)2.6H2O | 2-methylimidazole | F6 |  |  | 1000 | 1 | XRD 吸附后中心金属峰强度下降（部分金属溶解）；FTIR 出现 611 cm-1 Pb-O；XPS Pb4f 138.77 eV；M-O 相对含量升高 | HKUST-1-NC 离子交换 49.21%（Cu 中心可交换）；Fe-BTC-NC 离子交换 21.82%；Ni-MOF-NC/ZIF-8-NC/UiO-66-NC 中心金属难交换（<2.1%） | 3 循环后 NaOH 脱附 Fe-BTC-NC 恢复 80%、HCl 仅 28%；NaOH 更优（表面引入官能团） | E:\mzh3\所有正文和附件\第一波markdown\Typical MOFs-derived nanoporous carbon Insight into structures, properties and Pb(II) adsorption mechanism.md | P0456 | 10.1016/j.carbon.2024.119325 | 3 | cm | 298 | 0.03 | 1000 | 143.1299 | 239.1945 | 228.3988 | 1 | 228.3988 | 74.66841 | 8 | 228.3988 | MOF加入浓度 | Typical MOFs-derived nanoporous carbon: Insight into structures, properties and Pb(II) adsorption mechanism | P0456 | Metal composite; Carbide composite
P0153 | P0153_M3 | ZIF-8-NC | M10 | T2 | ZIF-8 直接高温碳化衍生纳米多孔碳；最高比表面、微孔为主；Zn 高温挥发 | ZIF-8 | Zn | 2-methylimidazole | 1 | 1 | 0 | 0 | 1 | 0 | 0 | 0 | 0 | 0 |  |  | 0 |  | 0 | Yes | MOF 直接高温碳化：管式炉 N2 200 mL/min、5 C/min 升至 1000 C 保持 60 min | 无定形碳 + 中心金属纳米颗粒（Cu/Ni/Fe/ZrO2；Zn 挥发） | 472.27 | 0.28 | 1.19 | SEM：ZIF-8-NC 碳化后原晶形保持；XRD 原 MOF 峰消失仅保留中心金属峰（ZIF-8-NC 的 Zn 1000 C 还原挥发无峰）；FTIR 3446 -OH/1635/1401 C=O/C-O、吸附后 611 Pb-O；Raman D 1334/G 1586；BET 472.27 m2/g、孔径 1.19 nm、孔容 0.28 cm3/g | not reported |  |  | MOF 先合成（按文献方法：HKUST-1=Cu(NO3)2·3H2O+H3BTC；Ni-MOF=Ni(NO3)2·6H2O+配体；ZIF-8=Zn(NO3)2·6H2O+2-MeIm；UiO-66=ZrOCl2·8H2O+H2BDC；Fe-BTC=FeCl3·6H2O+H3BTC）；再管式炉 N2 200 mL/min、5 C/min 至 1000 C、60 min 碳化 | no solvent | Zn(NO3)2.6H2O | 2-methylimidazole | F6 |  |  | 1000 | 1 | XRD 吸附后中心金属峰强度下降（部分金属溶解）；FTIR 出现 611 cm-1 Pb-O；XPS Pb4f 138.77 eV；M-O 相对含量升高 | HKUST-1-NC 离子交换 49.21%（Cu 中心可交换）；Fe-BTC-NC 离子交换 21.82%；Ni-MOF-NC/ZIF-8-NC/UiO-66-NC 中心金属难交换（<2.1%） | 3 循环后 NaOH 脱附 Fe-BTC-NC 恢复 80%、HCl 仅 28%；NaOH 更优（表面引入官能团） | E:\mzh3\所有正文和附件\第一波markdown\Typical MOFs-derived nanoporous carbon Insight into structures, properties and Pb(II) adsorption mechanism.md | P0456 | 10.1016/j.carbon.2024.119325 | 3 | cm | 298 | 0.03 | 1000 | 200.4199 | 239.1945 | 228.3988 | 1 | 228.3988 | 74.66841 | 8 | 228.3988 | MOF加入浓度 | Typical MOFs-derived nanoporous carbon: Insight into structures, properties and Pb(II) adsorption mechanism | P0456 | Metal composite; Carbide composite
P0153 | P0153_M3 | ZIF-8-NC | M10 | T2 | ZIF-8 直接高温碳化衍生纳米多孔碳；最高比表面、微孔为主；Zn 高温挥发 | ZIF-8 | Zn | 2-methylimidazole | 1 | 1 | 0 | 0 | 1 | 0 | 0 | 0 | 0 | 0 |  |  | 0 |  | 0 | Yes | MOF 直接高温碳化：管式炉 N2 200 mL/min、5 C/min 升至 1000 C 保持 60 min | 无定形碳 + 中心金属纳米颗粒（Cu/Ni/Fe/ZrO2；Zn 挥发） | 472.27 | 0.28 | 1.19 | SEM：ZIF-8-NC 碳化后原晶形保持；XRD 原 MOF 峰消失仅保留中心金属峰（ZIF-8-NC 的 Zn 1000 C 还原挥发无峰）；FTIR 3446 -OH/1635/1401 C=O/C-O、吸附后 611 Pb-O；Raman D 1334/G 1586；BET 472.27 m2/g、孔径 1.19 nm、孔容 0.28 cm3/g | not reported |  |  | MOF 先合成（按文献方法：HKUST-1=Cu(NO3)2·3H2O+H3BTC；Ni-MOF=Ni(NO3)2·6H2O+配体；ZIF-8=Zn(NO3)2·6H2O+2-MeIm；UiO-66=ZrOCl2·8H2O+H2BDC；Fe-BTC=FeCl3·6H2O+H3BTC）；再管式炉 N2 200 mL/min、5 C/min 至 1000 C、60 min 碳化 | no solvent | Zn(NO3)2.6H2O | 2-methylimidazole | F6 |  |  | 1000 | 1 | XRD 吸附后中心金属峰强度下降（部分金属溶解）；FTIR 出现 611 cm-1 Pb-O；XPS Pb4f 138.77 eV；M-O 相对含量升高 | HKUST-1-NC 离子交换 49.21%（Cu 中心可交换）；Fe-BTC-NC 离子交换 21.82%；Ni-MOF-NC/ZIF-8-NC/UiO-66-NC 中心金属难交换（<2.1%） | 3 循环后 NaOH 脱附 Fe-BTC-NC 恢复 80%、HCl 仅 28%；NaOH 更优（表面引入官能团） | E:\mzh3\所有正文和附件\第一波markdown\Typical MOFs-derived nanoporous carbon Insight into structures, properties and Pb(II) adsorption mechanism.md | P0456 | 10.1016/j.carbon.2024.119325 | 3 | cm | 298 | 0.03 | 1000 | 228.3988 | 239.1945 | 228.3988 | 1 | 228.3988 | 74.66841 | 8 | 228.3988 | MOF加入浓度 | Typical MOFs-derived nanoporous carbon: Insight into structures, properties and Pb(II) adsorption mechanism | P0456 | Metal composite; Carbide composite
P0153 | P0153_M3 | ZIF-8-NC | M10 | T2 | ZIF-8 直接高温碳化衍生纳米多孔碳；最高比表面、微孔为主；Zn 高温挥发 | ZIF-8 | Zn | 2-methylimidazole | 1 | 1 | 0 | 0 | 1 | 0 | 0 | 0 | 0 | 0 |  |  | 0 |  | 0 | Yes | MOF 直接高温碳化：管式炉 N2 200 mL/min、5 C/min 升至 1000 C 保持 60 min | 无定形碳 + 中心金属纳米颗粒（Cu/Ni/Fe/ZrO2；Zn 挥发） | 472.27 | 0.28 | 1.19 | SEM：ZIF-8-NC 碳化后原晶形保持；XRD 原 MOF 峰消失仅保留中心金属峰（ZIF-8-NC 的 Zn 1000 C 还原挥发无峰）；FTIR 3446 -OH/1635/1401 C=O/C-O、吸附后 611 Pb-O；Raman D 1334/G 1586；BET 472.27 m2/g、孔径 1.19 nm、孔容 0.28 cm3/g | not reported |  |  | MOF 先合成（按文献方法：HKUST-1=Cu(NO3)2·3H2O+H3BTC；Ni-MOF=Ni(NO3)2·6H2O+配体；ZIF-8=Zn(NO3)2·6H2O+2-MeIm；UiO-66=ZrOCl2·8H2O+H2BDC；Fe-BTC=FeCl3·6H2O+H3BTC）；再管式炉 N2 200 mL/min、5 C/min 至 1000 C、60 min 碳化 | no solvent | Zn(NO3)2.6H2O | 2-methylimidazole | F6 |  |  | 1000 | 1 | XRD 吸附后中心金属峰强度下降（部分金属溶解）；FTIR 出现 611 cm-1 Pb-O；XPS Pb4f 138.77 eV；M-O 相对含量升高 | HKUST-1-NC 离子交换 49.21%（Cu 中心可交换）；Fe-BTC-NC 离子交换 21.82%；Ni-MOF-NC/ZIF-8-NC/UiO-66-NC 中心金属难交换（<2.1%） | 3 循环后 NaOH 脱附 Fe-BTC-NC 恢复 80%、HCl 仅 28%；NaOH 更优（表面引入官能团） | E:\mzh3\所有正文和附件\第一波markdown\Typical MOFs-derived nanoporous carbon Insight into structures, properties and Pb(II) adsorption mechanism.md | P0456 | 10.1016/j.carbon.2024.119325 | 3 | cm | 298 | 0.03 | 1000 | 223.0695 | 239.1945 | 228.3988 | 1 | 228.3988 | 74.66841 | 8 | 228.3988 | MOF加入浓度 | Typical MOFs-derived nanoporous carbon: Insight into structures, properties and Pb(II) adsorption mechanism | P0456 | Metal composite; Carbide composite
P0153 | P0153_M3 | ZIF-8-NC | M10 | T2 | ZIF-8 直接高温碳化衍生纳米多孔碳；最高比表面、微孔为主；Zn 高温挥发 | ZIF-8 | Zn | 2-methylimidazole | 1 | 1 | 0 | 0 | 1 | 0 | 0 | 0 | 0 | 0 |  |  | 0 |  | 0 | Yes | MOF 直接高温碳化：管式炉 N2 200 mL/min、5 C/min 升至 1000 C 保持 60 min | 无定形碳 + 中心金属纳米颗粒（Cu/Ni/Fe/ZrO2；Zn 挥发） | 472.27 | 0.28 | 1.19 | SEM：ZIF-8-NC 碳化后原晶形保持；XRD 原 MOF 峰消失仅保留中心金属峰（ZIF-8-NC 的 Zn 1000 C 还原挥发无峰）；FTIR 3446 -OH/1635/1401 C=O/C-O、吸附后 611 Pb-O；Raman D 1334/G 1586；BET 472.27 m2/g、孔径 1.19 nm、孔容 0.28 cm3/g | not reported |  |  | MOF 先合成（按文献方法：HKUST-1=Cu(NO3)2·3H2O+H3BTC；Ni-MOF=Ni(NO3)2·6H2O+配体；ZIF-8=Zn(NO3)2·6H2O+2-MeIm；UiO-66=ZrOCl2·8H2O+H2BDC；Fe-BTC=FeCl3·6H2O+H3BTC）；再管式炉 N2 200 mL/min、5 C/min 至 1000 C、60 min 碳化 | no solvent | Zn(NO3)2.6H2O | 2-methylimidazole | F6 |  |  | 1000 | 1 | XRD 吸附后中心金属峰强度下降（部分金属溶解）；FTIR 出现 611 cm-1 Pb-O；XPS Pb4f 138.77 eV；M-O 相对含量升高 | HKUST-1-NC 离子交换 49.21%（Cu 中心可交换）；Fe-BTC-NC 离子交换 21.82%；Ni-MOF-NC/ZIF-8-NC/UiO-66-NC 中心金属难交换（<2.1%） | 3 循环后 NaOH 脱附 Fe-BTC-NC 恢复 80%、HCl 仅 28%；NaOH 更优（表面引入官能团） | E:\mzh3\所有正文和附件\第一波markdown\Typical MOFs-derived nanoporous carbon Insight into structures, properties and Pb(II) adsorption mechanism.md | P0456 | 10.1016/j.carbon.2024.119325 | 3 | cm | 298 | 0.03 | 1000 | 221.7372 | 239.1945 | 228.3988 | 1 | 228.3988 | 74.66841 | 8 | 228.3988 | MOF加入浓度 | Typical MOFs-derived nanoporous carbon: Insight into structures, properties and Pb(II) adsorption mechanism | P0456 | Metal composite; Carbide composite
P0153 | P0153_M4 | UiO-66-NC | M10 | T2 | UiO-66 直接高温碳化衍生纳米多孔碳；最高金属含量 9.68 at%、碳含量最低；热稳定性最好 | UiO-66 | Zr | terephthalic acid | 1 | 0 | 0 | 0 | 1 | 0 | 0 | 0 | 0 | 0 |  |  | 0 |  | 0 | Yes | MOF 直接高温碳化：管式炉 N2 200 mL/min、5 C/min 升至 1000 C 保持 60 min | 无定形碳 + 中心金属纳米颗粒（Cu/Ni/Fe/ZrO2；Zn 挥发） | 254.63 | 0.24 | 1.86 | SEM：UiO-66-NC 碳化后原晶形保持；XRD 原 MOF 峰消失仅保留中心金属峰（ZIF-8-NC 的 Zn 1000 C 还原挥发无峰）；FTIR 3446 -OH/1635/1401 C=O/C-O、吸附后 611 Pb-O；Raman D 1334/G 1586；BET 254.63 m2/g、孔径 1.86 nm、孔容 0.24 cm3/g | not reported |  |  | MOF 先合成（按文献方法：HKUST-1=Cu(NO3)2·3H2O+H3BTC；Ni-MOF=Ni(NO3)2·6H2O+配体；ZIF-8=Zn(NO3)2·6H2O+2-MeIm；UiO-66=ZrOCl2·8H2O+H2BDC；Fe-BTC=FeCl3·6H2O+H3BTC）；再管式炉 N2 200 mL/min、5 C/min 至 1000 C、60 min 碳化 | no solvent | ZrOCl2.8H2O | terephthalic acid | F1 |  |  | 1000 | 1 | XRD 吸附后中心金属峰强度下降（部分金属溶解）；FTIR 出现 611 cm-1 Pb-O；XPS Pb4f 138.77 eV；M-O 相对含量升高 | HKUST-1-NC 离子交换 49.21%（Cu 中心可交换）；Fe-BTC-NC 离子交换 21.82%；Ni-MOF-NC/ZIF-8-NC/UiO-66-NC 中心金属难交换（<2.1%） | 3 循环后 NaOH 脱附 Fe-BTC-NC 恢复 80%、HCl 仅 28%；NaOH 更优（表面引入官能团） | E:\mzh3\所有正文和附件\第一波markdown\Typical MOFs-derived nanoporous carbon Insight into structures, properties and Pb(II) adsorption mechanism.md | P0456 | 10.1016/j.carbon.2024.119325 | 4 | cm | 298 | 0.03 | 800 | 67.81954 | 238.7033 | 93.88676 | 1 | 94.25982 | 54.36719 | 8 | 94.25982 | MOF加入浓度 | Typical MOFs-derived nanoporous carbon: Insight into structures, properties and Pb(II) adsorption mechanism | P0456 | Metal composite; Carbide composite
P0153 | P0153_M4 | UiO-66-NC | M10 | T2 | UiO-66 直接高温碳化衍生纳米多孔碳；最高金属含量 9.68 at%、碳含量最低；热稳定性最好 | UiO-66 | Zr | terephthalic acid | 1 | 0 | 0 | 0 | 1 | 0 | 0 | 0 | 0 | 0 |  |  | 0 |  | 0 | Yes | MOF 直接高温碳化：管式炉 N2 200 mL/min、5 C/min 升至 1000 C 保持 60 min | 无定形碳 + 中心金属纳米颗粒（Cu/Ni/Fe/ZrO2；Zn 挥发） | 254.63 | 0.24 | 1.86 | SEM：UiO-66-NC 碳化后原晶形保持；XRD 原 MOF 峰消失仅保留中心金属峰（ZIF-8-NC 的 Zn 1000 C 还原挥发无峰）；FTIR 3446 -OH/1635/1401 C=O/C-O、吸附后 611 Pb-O；Raman D 1334/G 1586；BET 254.63 m2/g、孔径 1.86 nm、孔容 0.24 cm3/g | not reported |  |  | MOF 先合成（按文献方法：HKUST-1=Cu(NO3)2·3H2O+H3BTC；Ni-MOF=Ni(NO3)2·6H2O+配体；ZIF-8=Zn(NO3)2·6H2O+2-MeIm；UiO-66=ZrOCl2·8H2O+H2BDC；Fe-BTC=FeCl3·6H2O+H3BTC）；再管式炉 N2 200 mL/min、5 C/min 至 1000 C、60 min 碳化 | no solvent | ZrOCl2.8H2O | terephthalic acid | F1 |  |  | 1000 | 1 | XRD 吸附后中心金属峰强度下降（部分金属溶解）；FTIR 出现 611 cm-1 Pb-O；XPS Pb4f 138.77 eV；M-O 相对含量升高 | HKUST-1-NC 离子交换 49.21%（Cu 中心可交换）；Fe-BTC-NC 离子交换 21.82%；Ni-MOF-NC/ZIF-8-NC/UiO-66-NC 中心金属难交换（<2.1%） | 3 循环后 NaOH 脱附 Fe-BTC-NC 恢复 80%、HCl 仅 28%；NaOH 更优（表面引入官能团） | E:\mzh3\所有正文和附件\第一波markdown\Typical MOFs-derived nanoporous carbon Insight into structures, properties and Pb(II) adsorption mechanism.md | P0456 | 10.1016/j.carbon.2024.119325 | 4 | cm | 298 | 0.03 | 800 | 77.02907 | 238.7033 | 93.88676 | 1 | 94.25982 | 54.36719 | 8 | 94.25982 | MOF加入浓度 | Typical MOFs-derived nanoporous carbon: Insight into structures, properties and Pb(II) adsorption mechanism | P0456 | Metal composite; Carbide composite
P0153 | P0153_M4 | UiO-66-NC | M10 | T2 | UiO-66 直接高温碳化衍生纳米多孔碳；最高金属含量 9.68 at%、碳含量最低；热稳定性最好 | UiO-66 | Zr | terephthalic acid | 1 | 0 | 0 | 0 | 1 | 0 | 0 | 0 | 0 | 0 |  |  | 0 |  | 0 | Yes | MOF 直接高温碳化：管式炉 N2 200 mL/min、5 C/min 升至 1000 C 保持 60 min | 无定形碳 + 中心金属纳米颗粒（Cu/Ni/Fe/ZrO2；Zn 挥发） | 254.63 | 0.24 | 1.86 | SEM：UiO-66-NC 碳化后原晶形保持；XRD 原 MOF 峰消失仅保留中心金属峰（ZIF-8-NC 的 Zn 1000 C 还原挥发无峰）；FTIR 3446 -OH/1635/1401 C=O/C-O、吸附后 611 Pb-O；Raman D 1334/G 1586；BET 254.63 m2/g、孔径 1.86 nm、孔容 0.24 cm3/g | not reported |  |  | MOF 先合成（按文献方法：HKUST-1=Cu(NO3)2·3H2O+H3BTC；Ni-MOF=Ni(NO3)2·6H2O+配体；ZIF-8=Zn(NO3)2·6H2O+2-MeIm；UiO-66=ZrOCl2·8H2O+H2BDC；Fe-BTC=FeCl3·6H2O+H3BTC）；再管式炉 N2 200 mL/min、5 C/min 至 1000 C、60 min 碳化 | no solvent | ZrOCl2.8H2O | terephthalic acid | F1 |  |  | 1000 | 1 | XRD 吸附后中心金属峰强度下降（部分金属溶解）；FTIR 出现 611 cm-1 Pb-O；XPS Pb4f 138.77 eV；M-O 相对含量升高 | HKUST-1-NC 离子交换 49.21%（Cu 中心可交换）；Fe-BTC-NC 离子交换 21.82%；Ni-MOF-NC/ZIF-8-NC/UiO-66-NC 中心金属难交换（<2.1%） | 3 循环后 NaOH 脱附 Fe-BTC-NC 恢复 80%、HCl 仅 28%；NaOH 更优（表面引入官能团） | E:\mzh3\所有正文和附件\第一波markdown\Typical MOFs-derived nanoporous carbon Insight into structures, properties and Pb(II) adsorption mechanism.md | P0456 | 10.1016/j.carbon.2024.119325 | 4 | cm | 298 | 0.03 | 800 | 85.05028 | 238.7033 | 93.88676 | 1 | 94.25982 | 54.36719 | 8 | 94.25982 | MOF加入浓度 | Typical MOFs-derived nanoporous carbon: Insight into structures, properties and Pb(II) adsorption mechanism | P0456 | Metal composite; Carbide composite
P0153 | P0153_M4 | UiO-66-NC | M10 | T2 | UiO-66 直接高温碳化衍生纳米多孔碳；最高金属含量 9.68 at%、碳含量最低；热稳定性最好 | UiO-66 | Zr | terephthalic acid | 1 | 0 | 0 | 0 | 1 | 0 | 0 | 0 | 0 | 0 |  |  | 0 |  | 0 | Yes | MOF 直接高温碳化：管式炉 N2 200 mL/min、5 C/min 升至 1000 C 保持 60 min | 无定形碳 + 中心金属纳米颗粒（Cu/Ni/Fe/ZrO2；Zn 挥发） | 254.63 | 0.24 | 1.86 | SEM：UiO-66-NC 碳化后原晶形保持；XRD 原 MOF 峰消失仅保留中心金属峰（ZIF-8-NC 的 Zn 1000 C 还原挥发无峰）；FTIR 3446 -OH/1635/1401 C=O/C-O、吸附后 611 Pb-O；Raman D 1334/G 1586；BET 254.63 m2/g、孔径 1.86 nm、孔容 0.24 cm3/g | not reported |  |  | MOF 先合成（按文献方法：HKUST-1=Cu(NO3)2·3H2O+H3BTC；Ni-MOF=Ni(NO3)2·6H2O+配体；ZIF-8=Zn(NO3)2·6H2O+2-MeIm；UiO-66=ZrOCl2·8H2O+H2BDC；Fe-BTC=FeCl3·6H2O+H3BTC）；再管式炉 N2 200 mL/min、5 C/min 至 1000 C、60 min 碳化 | no solvent | ZrOCl2.8H2O | terephthalic acid | F1 |  |  | 1000 | 1 | XRD 吸附后中心金属峰强度下降（部分金属溶解）；FTIR 出现 611 cm-1 Pb-O；XPS Pb4f 138.77 eV；M-O 相对含量升高 | HKUST-1-NC 离子交换 49.21%（Cu 中心可交换）；Fe-BTC-NC 离子交换 21.82%；Ni-MOF-NC/ZIF-8-NC/UiO-66-NC 中心金属难交换（<2.1%） | 3 循环后 NaOH 脱附 Fe-BTC-NC 恢复 80%、HCl 仅 28%；NaOH 更优（表面引入官能团） | E:\mzh3\所有正文和附件\第一波markdown\Typical MOFs-derived nanoporous carbon Insight into structures, properties and Pb(II) adsorption mechanism.md | P0456 | 10.1016/j.carbon.2024.119325 | 4 | cm | 298 | 0.03 | 800 | 86.53569 | 238.7033 | 93.88676 | 1 | 94.25982 | 54.36719 | 8 | 94.25982 | MOF加入浓度 | Typical MOFs-derived nanoporous carbon: Insight into structures, properties and Pb(II) adsorption mechanism | P0456 | Metal composite; Carbide composite
P0153 | P0153_M4 | UiO-66-NC | M10 | T2 | UiO-66 直接高温碳化衍生纳米多孔碳；最高金属含量 9.68 at%、碳含量最低；热稳定性最好 | UiO-66 | Zr | terephthalic acid | 1 | 0 | 0 | 0 | 1 | 0 | 0 | 0 | 0 | 0 |  |  | 0 |  | 0 | Yes | MOF 直接高温碳化：管式炉 N2 200 mL/min、5 C/min 升至 1000 C 保持 60 min | 无定形碳 + 中心金属纳米颗粒（Cu/Ni/Fe/ZrO2；Zn 挥发） | 254.63 | 0.24 | 1.86 | SEM：UiO-66-NC 碳化后原晶形保持；XRD 原 MOF 峰消失仅保留中心金属峰（ZIF-8-NC 的 Zn 1000 C 还原挥发无峰）；FTIR 3446 -OH/1635/1401 C=O/C-O、吸附后 611 Pb-O；Raman D 1334/G 1586；BET 254.63 m2/g、孔径 1.86 nm、孔容 0.24 cm3/g | not reported |  |  | MOF 先合成（按文献方法：HKUST-1=Cu(NO3)2·3H2O+H3BTC；Ni-MOF=Ni(NO3)2·6H2O+配体；ZIF-8=Zn(NO3)2·6H2O+2-MeIm；UiO-66=ZrOCl2·8H2O+H2BDC；Fe-BTC=FeCl3·6H2O+H3BTC）；再管式炉 N2 200 mL/min、5 C/min 至 1000 C、60 min 碳化 | no solvent | ZrOCl2.8H2O | terephthalic acid | F1 |  |  | 1000 | 1 | XRD 吸附后中心金属峰强度下降（部分金属溶解）；FTIR 出现 611 cm-1 Pb-O；XPS Pb4f 138.77 eV；M-O 相对含量升高 | HKUST-1-NC 离子交换 49.21%（Cu 中心可交换）；Fe-BTC-NC 离子交换 21.82%；Ni-MOF-NC/ZIF-8-NC/UiO-66-NC 中心金属难交换（<2.1%） | 3 循环后 NaOH 脱附 Fe-BTC-NC 恢复 80%、HCl 仅 28%；NaOH 更优（表面引入官能团） | E:\mzh3\所有正文和附件\第一波markdown\Typical MOFs-derived nanoporous carbon Insight into structures, properties and Pb(II) adsorption mechanism.md | P0456 | 10.1016/j.carbon.2024.119325 | 4 | cm | 298 | 0.03 | 800 | 94.25982 | 238.7033 | 93.88676 | 1 | 94.25982 | 54.36719 | 8 | 94.25982 | MOF加入浓度 | Typical MOFs-derived nanoporous carbon: Insight into structures, properties and Pb(II) adsorption mechanism | P0456 | Metal composite; Carbide composite
P0153 | P0153_M5 | Fe-BTC-NC | M10 | T1;T2 | Fe-BTC 直接高温碳化衍生纳米多孔碳；结构坍塌重建、核壳结构（Fe 纳米颗粒在中心）；分级孔 2-4 nm | Fe-BTC(FeCl3·6H2O + H3BTC | Fe | trimesic acid | 1 | 0 | 0 | 0 | 1 | 0 | 0 | 0 | 0 | 0 |  |  | 0 |  | 1 | Yes | MOF 直接高温碳化：管式炉 N2 200 mL/min、5 C/min 升至 1000 C 保持 60 min | 无定形碳 + 中心金属纳米颗粒（Cu/Ni/Fe/ZrO2；Zn 挥发） | 182.77 | 0.7 | 7.66 | SEM：Fe-BTC-NC 碳化后结构坍塌重建为核壳（Fe 纳米颗粒中心）；XRD 原 MOF 峰消失仅保留中心金属峰（ZIF-8-NC 的 Zn 1000 C 还原挥发无峰）；FTIR 3446 -OH/1635/1401 C=O/C-O、吸附后 611 Pb-O；Raman D 1334/G 1586；BET 182.77 m2/g、孔径 7.66 nm、孔容 0.7 cm3/g | not reported |  |  | MOF 先合成（按文献方法：HKUST-1=Cu(NO3)2·3H2O+H3BTC；Ni-MOF=Ni(NO3)2·6H2O+配体；ZIF-8=Zn(NO3)2·6H2O+2-MeIm；UiO-66=ZrOCl2·8H2O+H2BDC；Fe-BTC=FeCl3·6H2O+H3BTC）；再管式炉 N2 200 mL/min、5 C/min 至 1000 C、60 min 碳化 | no solvent | FeCl3.6H2O | trimesic acid | F1 |  |  | 1000 | 1 | XRD 吸附后中心金属峰强度下降（部分金属溶解）；FTIR 出现 611 cm-1 Pb-O；XPS Pb4f 138.77 eV；M-O 相对含量升高 | HKUST-1-NC 离子交换 49.21%（Cu 中心可交换）；Fe-BTC-NC 离子交换 21.82%；Ni-MOF-NC/ZIF-8-NC/UiO-66-NC 中心金属难交换（<2.1%） | 3 循环后 NaOH 脱附 Fe-BTC-NC 恢复 80%、HCl 仅 28%；NaOH 更优（表面引入官能团） | E:\mzh3\所有正文和附件\第一波markdown\Typical MOFs-derived nanoporous carbon Insight into structures, properties and Pb(II) adsorption mechanism.md | P0456 | 10.1016/j.carbon.2024.119325 | 5 | cm | 298 | 0.03 | 1000 | 196.9206 | 240.1768 | 277.6502 | 1 | 278.2477 | 86.07813 | 6 | 278.2477 | MOF加入浓度 | Typical MOFs-derived nanoporous carbon: Insight into structures, properties and Pb(II) adsorption mechanism | P0456 | Metal composite; Carbide composite
P0153 | P0153_M5 | Fe-BTC-NC | M10 | T1;T2 | Fe-BTC 直接高温碳化衍生纳米多孔碳；结构坍塌重建、核壳结构（Fe 纳米颗粒在中心）；分级孔 2-4 nm | Fe-BTC(FeCl3·6H2O + H3BTC | Fe | trimesic acid | 1 | 0 | 0 | 0 | 1 | 0 | 0 | 0 | 0 | 0 |  |  | 0 |  | 1 | Yes | MOF 直接高温碳化：管式炉 N2 200 mL/min、5 C/min 升至 1000 C 保持 60 min | 无定形碳 + 中心金属纳米颗粒（Cu/Ni/Fe/ZrO2；Zn 挥发） | 182.77 | 0.7 | 7.66 | SEM：Fe-BTC-NC 碳化后结构坍塌重建为核壳（Fe 纳米颗粒中心）；XRD 原 MOF 峰消失仅保留中心金属峰（ZIF-8-NC 的 Zn 1000 C 还原挥发无峰）；FTIR 3446 -OH/1635/1401 C=O/C-O、吸附后 611 Pb-O；Raman D 1334/G 1586；BET 182.77 m2/g、孔径 7.66 nm、孔容 0.7 cm3/g | not reported |  |  | MOF 先合成（按文献方法：HKUST-1=Cu(NO3)2·3H2O+H3BTC；Ni-MOF=Ni(NO3)2·6H2O+配体；ZIF-8=Zn(NO3)2·6H2O+2-MeIm；UiO-66=ZrOCl2·8H2O+H2BDC；Fe-BTC=FeCl3·6H2O+H3BTC）；再管式炉 N2 200 mL/min、5 C/min 至 1000 C、60 min 碳化 | no solvent | FeCl3.6H2O | trimesic acid | F1 |  |  | 1000 | 1 | XRD 吸附后中心金属峰强度下降（部分金属溶解）；FTIR 出现 611 cm-1 Pb-O；XPS Pb4f 138.77 eV；M-O 相对含量升高 | HKUST-1-NC 离子交换 49.21%（Cu 中心可交换）；Fe-BTC-NC 离子交换 21.82%；Ni-MOF-NC/ZIF-8-NC/UiO-66-NC 中心金属难交换（<2.1%） | 3 循环后 NaOH 脱附 Fe-BTC-NC 恢复 80%、HCl 仅 28%；NaOH 更优（表面引入官能团） | E:\mzh3\所有正文和附件\第一波markdown\Typical MOFs-derived nanoporous carbon Insight into structures, properties and Pb(II) adsorption mechanism.md | P0456 | 10.1016/j.carbon.2024.119325 | 5 | cm | 298 | 0.03 | 1000 | 242.2167 | 240.1768 | 277.6502 | 1 | 278.2477 | 86.07813 | 6 | 278.2477 | MOF加入浓度 | Typical MOFs-derived nanoporous carbon: Insight into structures, properties and Pb(II) adsorption mechanism | P0456 | Metal composite; Carbide composite
P0153 | P0153_M5 | Fe-BTC-NC | M10 | T1;T2 | Fe-BTC 直接高温碳化衍生纳米多孔碳；结构坍塌重建、核壳结构（Fe 纳米颗粒在中心）；分级孔 2-4 nm | Fe-BTC(FeCl3·6H2O + H3BTC | Fe | trimesic acid | 1 | 0 | 0 | 0 | 1 | 0 | 0 | 0 | 0 | 0 |  |  | 0 |  | 1 | Yes | MOF 直接高温碳化：管式炉 N2 200 mL/min、5 C/min 升至 1000 C 保持 60 min | 无定形碳 + 中心金属纳米颗粒（Cu/Ni/Fe/ZrO2；Zn 挥发） | 182.77 | 0.7 | 7.66 | SEM：Fe-BTC-NC 碳化后结构坍塌重建为核壳（Fe 纳米颗粒中心）；XRD 原 MOF 峰消失仅保留中心金属峰（ZIF-8-NC 的 Zn 1000 C 还原挥发无峰）；FTIR 3446 -OH/1635/1401 C=O/C-O、吸附后 611 Pb-O；Raman D 1334/G 1586；BET 182.77 m2/g、孔径 7.66 nm、孔容 0.7 cm3/g | not reported |  |  | MOF 先合成（按文献方法：HKUST-1=Cu(NO3)2·3H2O+H3BTC；Ni-MOF=Ni(NO3)2·6H2O+配体；ZIF-8=Zn(NO3)2·6H2O+2-MeIm；UiO-66=ZrOCl2·8H2O+H2BDC；Fe-BTC=FeCl3·6H2O+H3BTC）；再管式炉 N2 200 mL/min、5 C/min 至 1000 C、60 min 碳化 | no solvent | FeCl3.6H2O | trimesic acid | F1 |  |  | 1000 | 1 | XRD 吸附后中心金属峰强度下降（部分金属溶解）；FTIR 出现 611 cm-1 Pb-O；XPS Pb4f 138.77 eV；M-O 相对含量升高 | HKUST-1-NC 离子交换 49.21%（Cu 中心可交换）；Fe-BTC-NC 离子交换 21.82%；Ni-MOF-NC/ZIF-8-NC/UiO-66-NC 中心金属难交换（<2.1%） | 3 循环后 NaOH 脱附 Fe-BTC-NC 恢复 80%、HCl 仅 28%；NaOH 更优（表面引入官能团） | E:\mzh3\所有正文和附件\第一波markdown\Typical MOFs-derived nanoporous carbon Insight into structures, properties and Pb(II) adsorption mechanism.md | P0456 | 10.1016/j.carbon.2024.119325 | 5 | cm | 298 | 0.03 | 1000 | 241.1873 | 240.1768 | 277.6502 | 1 | 278.2477 | 86.07813 | 6 | 278.2477 | MOF加入浓度 | Typical MOFs-derived nanoporous carbon: Insight into structures, properties and Pb(II) adsorption mechanism | P0456 | Metal composite; Carbide composite
P0153 | P0153_M5 | Fe-BTC-NC | M10 | T1;T2 | Fe-BTC 直接高温碳化衍生纳米多孔碳；结构坍塌重建、核壳结构（Fe 纳米颗粒在中心）；分级孔 2-4 nm | Fe-BTC(FeCl3·6H2O + H3BTC | Fe | trimesic acid | 1 | 0 | 0 | 0 | 1 | 0 | 0 | 0 | 0 | 0 |  |  | 0 |  | 1 | Yes | MOF 直接高温碳化：管式炉 N2 200 mL/min、5 C/min 升至 1000 C 保持 60 min | 无定形碳 + 中心金属纳米颗粒（Cu/Ni/Fe/ZrO2；Zn 挥发） | 182.77 | 0.7 | 7.66 | SEM：Fe-BTC-NC 碳化后结构坍塌重建为核壳（Fe 纳米颗粒中心）；XRD 原 MOF 峰消失仅保留中心金属峰（ZIF-8-NC 的 Zn 1000 C 还原挥发无峰）；FTIR 3446 -OH/1635/1401 C=O/C-O、吸附后 611 Pb-O；Raman D 1334/G 1586；BET 182.77 m2/g、孔径 7.66 nm、孔容 0.7 cm3/g | not reported |  |  | MOF 先合成（按文献方法：HKUST-1=Cu(NO3)2·3H2O+H3BTC；Ni-MOF=Ni(NO3)2·6H2O+配体；ZIF-8=Zn(NO3)2·6H2O+2-MeIm；UiO-66=ZrOCl2·8H2O+H2BDC；Fe-BTC=FeCl3·6H2O+H3BTC）；再管式炉 N2 200 mL/min、5 C/min 至 1000 C、60 min 碳化 | no solvent | FeCl3.6H2O | trimesic acid | F1 |  |  | 1000 | 1 | XRD 吸附后中心金属峰强度下降（部分金属溶解）；FTIR 出现 611 cm-1 Pb-O；XPS Pb4f 138.77 eV；M-O 相对含量升高 | HKUST-1-NC 离子交换 49.21%（Cu 中心可交换）；Fe-BTC-NC 离子交换 21.82%；Ni-MOF-NC/ZIF-8-NC/UiO-66-NC 中心金属难交换（<2.1%） | 3 循环后 NaOH 脱附 Fe-BTC-NC 恢复 80%、HCl 仅 28%；NaOH 更优（表面引入官能团） | E:\mzh3\所有正文和附件\第一波markdown\Typical MOFs-derived nanoporous carbon Insight into structures, properties and Pb(II) adsorption mechanism.md | P0456 | 10.1016/j.carbon.2024.119325 | 5 | cm | 298 | 0.03 | 1000 | 262.8059 | 240.1768 | 277.6502 | 1 | 278.2477 | 86.07813 | 6 | 278.2477 | MOF加入浓度 | Typical MOFs-derived nanoporous carbon: Insight into structures, properties and Pb(II) adsorption mechanism | P0456 | Metal composite; Carbide composite
P0153 | P0153_M5 | Fe-BTC-NC | M10 | T1;T2 | Fe-BTC 直接高温碳化衍生纳米多孔碳；结构坍塌重建、核壳结构（Fe 纳米颗粒在中心）；分级孔 2-4 nm | Fe-BTC(FeCl3·6H2O + H3BTC | Fe | trimesic acid | 1 | 0 | 0 | 0 | 1 | 0 | 0 | 0 | 0 | 0 |  |  | 0 |  | 1 | Yes | MOF 直接高温碳化：管式炉 N2 200 mL/min、5 C/min 升至 1000 C 保持 60 min | 无定形碳 + 中心金属纳米颗粒（Cu/Ni/Fe/ZrO2；Zn 挥发） | 182.77 | 0.7 | 7.66 | SEM：Fe-BTC-NC 碳化后结构坍塌重建为核壳（Fe 纳米颗粒中心）；XRD 原 MOF 峰消失仅保留中心金属峰（ZIF-8-NC 的 Zn 1000 C 还原挥发无峰）；FTIR 3446 -OH/1635/1401 C=O/C-O、吸附后 611 Pb-O；Raman D 1334/G 1586；BET 182.77 m2/g、孔径 7.66 nm、孔容 0.7 cm3/g | not reported |  |  | MOF 先合成（按文献方法：HKUST-1=Cu(NO3)2·3H2O+H3BTC；Ni-MOF=Ni(NO3)2·6H2O+配体；ZIF-8=Zn(NO3)2·6H2O+2-MeIm；UiO-66=ZrOCl2·8H2O+H2BDC；Fe-BTC=FeCl3·6H2O+H3BTC）；再管式炉 N2 200 mL/min、5 C/min 至 1000 C、60 min 碳化 | no solvent | FeCl3.6H2O | trimesic acid | F1 |  |  | 1000 | 1 | XRD 吸附后中心金属峰强度下降（部分金属溶解）；FTIR 出现 611 cm-1 Pb-O；XPS Pb4f 138.77 eV；M-O 相对含量升高 | HKUST-1-NC 离子交换 49.21%（Cu 中心可交换）；Fe-BTC-NC 离子交换 21.82%；Ni-MOF-NC/ZIF-8-NC/UiO-66-NC 中心金属难交换（<2.1%） | 3 循环后 NaOH 脱附 Fe-BTC-NC 恢复 80%、HCl 仅 28%；NaOH 更优（表面引入官能团） | E:\mzh3\所有正文和附件\第一波markdown\Typical MOFs-derived nanoporous carbon Insight into structures, properties and Pb(II) adsorption mechanism.md | P0456 | 10.1016/j.carbon.2024.119325 | 5 | cm | 298 | 0.03 | 1000 | 278.2477 | 240.1768 | 277.6502 | 1 | 278.2477 | 86.07813 | 6 | 278.2477 | MOF加入浓度 | Typical MOFs-derived nanoporous carbon: Insight into structures, properties and Pb(II) adsorption mechanism | P0456 | Metal composite; Carbide composite
P0153 | P0153_M1 | HKUST-1-NC | M10 | T2 | Cu3(BTC)2/HKUST-1 直接高温碳化衍生纳米多孔碳（MDC）；八面体形貌保持，碳化为无定形碳+Cu 纳米颗粒 | HKUST-1 | Cu | trimesic acid | 1 | 0 | 0 | 0 | 1 | 0 | 0 | 0 | 0 | 0 |  |  | 0 |  | 0 | Yes | MOF 直接高温碳化：管式炉 N2 200 mL/min、5 C/min 升至 1000 C 保持 60 min | 无定形碳 + 中心金属纳米颗粒（Cu/Ni/Fe/ZrO2；Zn 挥发） | 82.76 | 0.14 | 3.39 | SEM：HKUST-1-NC 碳化后原晶形保持；XRD 原 MOF 峰消失仅保留中心金属峰（ZIF-8-NC 的 Zn 1000 C 还原挥发无峰）；FTIR 3446 -OH/1635/1401 C=O/C-O、吸附后 611 Pb-O；Raman D 1334/G 1586；BET 82.76 m2/g、孔径 3.39 nm、孔容 0.14 cm3/g | not reported |  |  | MOF 先合成（按文献方法：HKUST-1=Cu(NO3)2·3H2O+H3BTC；Ni-MOF=Ni(NO3)2·6H2O+配体；ZIF-8=Zn(NO3)2·6H2O+2-MeIm；UiO-66=ZrOCl2·8H2O+H2BDC；Fe-BTC=FeCl3·6H2O+H3BTC）；再管式炉 N2 200 mL/min、5 C/min 至 1000 C、60 min 碳化 | no solvent | Cu(NO3)2.3H2O | trimesic acid | F1 |  |  | 1000 | 1 | XRD 吸附后中心金属峰强度下降（部分金属溶解）；FTIR 出现 611 cm-1 Pb-O；XPS Pb4f 138.77 eV；M-O 相对含量升高 | HKUST-1-NC 离子交换 49.21%（Cu 中心可交换）；Fe-BTC-NC 离子交换 21.82%；Ni-MOF-NC/ZIF-8-NC/UiO-66-NC 中心金属难交换（<2.1%） | 3 循环后 NaOH 脱附 Fe-BTC-NC 恢复 80%、HCl 仅 28%；NaOH 更优（表面引入官能团） | E:\mzh3\所有正文和附件\第一波markdown\Typical MOFs-derived nanoporous carbon Insight into structures, properties and Pb(II) adsorption mechanism.md | P0456 | 10.1016/j.carbon.2024.119325 | 1 | isotherm | 298 | 0.04 | 86.34538 | 61.63142 | 239.6857 | 161.3293 | 1 | 161.3293 | 66.90884 | 8 | 161.3293 | 等温线 | Typical MOFs-derived nanoporous carbon: Insight into structures, properties and Pb(II) adsorption mechanism | P0456 | Metal composite; Carbide composite
P0153 | P0153_M1 | HKUST-1-NC | M10 | T2 | Cu3(BTC)2/HKUST-1 直接高温碳化衍生纳米多孔碳（MDC）；八面体形貌保持，碳化为无定形碳+Cu 纳米颗粒 | HKUST-1 | Cu | trimesic acid | 1 | 0 | 0 | 0 | 1 | 0 | 0 | 0 | 0 | 0 |  |  | 0 |  | 0 | Yes | MOF 直接高温碳化：管式炉 N2 200 mL/min、5 C/min 升至 1000 C 保持 60 min | 无定形碳 + 中心金属纳米颗粒（Cu/Ni/Fe/ZrO2；Zn 挥发） | 82.76 | 0.14 | 3.39 | SEM：HKUST-1-NC 碳化后原晶形保持；XRD 原 MOF 峰消失仅保留中心金属峰（ZIF-8-NC 的 Zn 1000 C 还原挥发无峰）；FTIR 3446 -OH/1635/1401 C=O/C-O、吸附后 611 Pb-O；Raman D 1334/G 1586；BET 82.76 m2/g、孔径 3.39 nm、孔容 0.14 cm3/g | not reported |  |  | MOF 先合成（按文献方法：HKUST-1=Cu(NO3)2·3H2O+H3BTC；Ni-MOF=Ni(NO3)2·6H2O+配体；ZIF-8=Zn(NO3)2·6H2O+2-MeIm；UiO-66=ZrOCl2·8H2O+H2BDC；Fe-BTC=FeCl3·6H2O+H3BTC）；再管式炉 N2 200 mL/min、5 C/min 至 1000 C、60 min 碳化 | no solvent | Cu(NO3)2.3H2O | trimesic acid | F1 |  |  | 1000 | 1 | XRD 吸附后中心金属峰强度下降（部分金属溶解）；FTIR 出现 611 cm-1 Pb-O；XPS Pb4f 138.77 eV；M-O 相对含量升高 | HKUST-1-NC 离子交换 49.21%（Cu 中心可交换）；Fe-BTC-NC 离子交换 21.82%；Ni-MOF-NC/ZIF-8-NC/UiO-66-NC 中心金属难交换（<2.1%） | 3 循环后 NaOH 脱附 Fe-BTC-NC 恢复 80%、HCl 仅 28%；NaOH 更优（表面引入官能团） | E:\mzh3\所有正文和附件\第一波markdown\Typical MOFs-derived nanoporous carbon Insight into structures, properties and Pb(II) adsorption mechanism.md | P0456 | 10.1016/j.carbon.2024.119325 | 1 | isotherm | 298 | 0.04 | 301.2048 | 126.8882 | 239.6857 | 161.3293 | 1 | 161.3293 | 66.90884 | 8 | 161.3293 | 等温线 | Typical MOFs-derived nanoporous carbon: Insight into structures, properties and Pb(II) adsorption mechanism | P0456 | Metal composite; Carbide composite
P0153 | P0153_M1 | HKUST-1-NC | M10 | T2 | Cu3(BTC)2/HKUST-1 直接高温碳化衍生纳米多孔碳（MDC）；八面体形貌保持，碳化为无定形碳+Cu 纳米颗粒 | HKUST-1 | Cu | trimesic acid | 1 | 0 | 0 | 0 | 1 | 0 | 0 | 0 | 0 | 0 |  |  | 0 |  | 0 | Yes | MOF 直接高温碳化：管式炉 N2 200 mL/min、5 C/min 升至 1000 C 保持 60 min | 无定形碳 + 中心金属纳米颗粒（Cu/Ni/Fe/ZrO2；Zn 挥发） | 82.76 | 0.14 | 3.39 | SEM：HKUST-1-NC 碳化后原晶形保持；XRD 原 MOF 峰消失仅保留中心金属峰（ZIF-8-NC 的 Zn 1000 C 还原挥发无峰）；FTIR 3446 -OH/1635/1401 C=O/C-O、吸附后 611 Pb-O；Raman D 1334/G 1586；BET 82.76 m2/g、孔径 3.39 nm、孔容 0.14 cm3/g | not reported |  |  | MOF 先合成（按文献方法：HKUST-1=Cu(NO3)2·3H2O+H3BTC；Ni-MOF=Ni(NO3)2·6H2O+配体；ZIF-8=Zn(NO3)2·6H2O+2-MeIm；UiO-66=ZrOCl2·8H2O+H2BDC；Fe-BTC=FeCl3·6H2O+H3BTC）；再管式炉 N2 200 mL/min、5 C/min 至 1000 C、60 min 碳化 | no solvent | Cu(NO3)2.3H2O | trimesic acid | F1 |  |  | 1000 | 1 | XRD 吸附后中心金属峰强度下降（部分金属溶解）；FTIR 出现 611 cm-1 Pb-O；XPS Pb4f 138.77 eV；M-O 相对含量升高 | HKUST-1-NC 离子交换 49.21%（Cu 中心可交换）；Fe-BTC-NC 离子交换 21.82%；Ni-MOF-NC/ZIF-8-NC/UiO-66-NC 中心金属难交换（<2.1%） | 3 循环后 NaOH 脱附 Fe-BTC-NC 恢复 80%、HCl 仅 28%；NaOH 更优（表面引入官能团） | E:\mzh3\所有正文和附件\第一波markdown\Typical MOFs-derived nanoporous carbon Insight into structures, properties and Pb(II) adsorption mechanism.md | P0456 | 10.1016/j.carbon.2024.119325 | 1 | isotherm | 298 | 0.04 | 500 | 142.2961 | 239.6857 | 161.3293 | 1 | 161.3293 | 66.90884 | 8 | 161.3293 | 等温线 | Typical MOFs-derived nanoporous carbon: Insight into structures, properties and Pb(II) adsorption mechanism | P0456 | Metal composite; Carbide composite
P0153 | P0153_M1 | HKUST-1-NC | M10 | T2 | Cu3(BTC)2/HKUST-1 直接高温碳化衍生纳米多孔碳（MDC）；八面体形貌保持，碳化为无定形碳+Cu 纳米颗粒 | HKUST-1 | Cu | trimesic acid | 1 | 0 | 0 | 0 | 1 | 0 | 0 | 0 | 0 | 0 |  |  | 0 |  | 0 | Yes | MOF 直接高温碳化：管式炉 N2 200 mL/min、5 C/min 升至 1000 C 保持 60 min | 无定形碳 + 中心金属纳米颗粒（Cu/Ni/Fe/ZrO2；Zn 挥发） | 82.76 | 0.14 | 3.39 | SEM：HKUST-1-NC 碳化后原晶形保持；XRD 原 MOF 峰消失仅保留中心金属峰（ZIF-8-NC 的 Zn 1000 C 还原挥发无峰）；FTIR 3446 -OH/1635/1401 C=O/C-O、吸附后 611 Pb-O；Raman D 1334/G 1586；BET 82.76 m2/g、孔径 3.39 nm、孔容 0.14 cm3/g | not reported |  |  | MOF 先合成（按文献方法：HKUST-1=Cu(NO3)2·3H2O+H3BTC；Ni-MOF=Ni(NO3)2·6H2O+配体；ZIF-8=Zn(NO3)2·6H2O+2-MeIm；UiO-66=ZrOCl2·8H2O+H2BDC；Fe-BTC=FeCl3·6H2O+H3BTC）；再管式炉 N2 200 mL/min、5 C/min 至 1000 C、60 min 碳化 | no solvent | Cu(NO3)2.3H2O | trimesic acid | F1 |  |  | 1000 | 1 | XRD 吸附后中心金属峰强度下降（部分金属溶解）；FTIR 出现 611 cm-1 Pb-O；XPS Pb4f 138.77 eV；M-O 相对含量升高 | HKUST-1-NC 离子交换 49.21%（Cu 中心可交换）；Fe-BTC-NC 离子交换 21.82%；Ni-MOF-NC/ZIF-8-NC/UiO-66-NC 中心金属难交换（<2.1%） | 3 循环后 NaOH 脱附 Fe-BTC-NC 恢复 80%、HCl 仅 28%；NaOH 更优（表面引入官能团） | E:\mzh3\所有正文和附件\第一波markdown\Typical MOFs-derived nanoporous carbon Insight into structures, properties and Pb(II) adsorption mechanism.md | P0456 | 10.1016/j.carbon.2024.119325 | 1 | isotherm | 298 | 0.04 | 801.2048 | 156.7976 | 239.6857 | 161.3293 | 1 | 161.3293 | 66.90884 | 8 | 161.3293 | 等温线 | Typical MOFs-derived nanoporous carbon: Insight into structures, properties and Pb(II) adsorption mechanism | P0456 | Metal composite; Carbide composite
P0153 | P0153_M1 | HKUST-1-NC | M10 | T2 | Cu3(BTC)2/HKUST-1 直接高温碳化衍生纳米多孔碳（MDC）；八面体形貌保持，碳化为无定形碳+Cu 纳米颗粒 | HKUST-1 | Cu | trimesic acid | 1 | 0 | 0 | 0 | 1 | 0 | 0 | 0 | 0 | 0 |  |  | 0 |  | 0 | Yes | MOF 直接高温碳化：管式炉 N2 200 mL/min、5 C/min 升至 1000 C 保持 60 min | 无定形碳 + 中心金属纳米颗粒（Cu/Ni/Fe/ZrO2；Zn 挥发） | 82.76 | 0.14 | 3.39 | SEM：HKUST-1-NC 碳化后原晶形保持；XRD 原 MOF 峰消失仅保留中心金属峰（ZIF-8-NC 的 Zn 1000 C 还原挥发无峰）；FTIR 3446 -OH/1635/1401 C=O/C-O、吸附后 611 Pb-O；Raman D 1334/G 1586；BET 82.76 m2/g、孔径 3.39 nm、孔容 0.14 cm3/g | not reported |  |  | MOF 先合成（按文献方法：HKUST-1=Cu(NO3)2·3H2O+H3BTC；Ni-MOF=Ni(NO3)2·6H2O+配体；ZIF-8=Zn(NO3)2·6H2O+2-MeIm；UiO-66=ZrOCl2·8H2O+H2BDC；Fe-BTC=FeCl3·6H2O+H3BTC）；再管式炉 N2 200 mL/min、5 C/min 至 1000 C、60 min 碳化 | no solvent | Cu(NO3)2.3H2O | trimesic acid | F1 |  |  | 1000 | 1 | XRD 吸附后中心金属峰强度下降（部分金属溶解）；FTIR 出现 611 cm-1 Pb-O；XPS Pb4f 138.77 eV；M-O 相对含量升高 | HKUST-1-NC 离子交换 49.21%（Cu 中心可交换）；Fe-BTC-NC 离子交换 21.82%；Ni-MOF-NC/ZIF-8-NC/UiO-66-NC 中心金属难交换（<2.1%） | 3 循环后 NaOH 脱附 Fe-BTC-NC 恢复 80%、HCl 仅 28%；NaOH 更优（表面引入官能团） | E:\mzh3\所有正文和附件\第一波markdown\Typical MOFs-derived nanoporous carbon Insight into structures, properties and Pb(II) adsorption mechanism.md | P0456 | 10.1016/j.carbon.2024.119325 | 1 | isotherm | 298 | 0.04 | 1000 | 161.3293 | 239.6857 | 161.3293 | 1 | 161.3293 | 66.90884 | 8 | 161.3293 | 等温线 | Typical MOFs-derived nanoporous carbon: Insight into structures, properties and Pb(II) adsorption mechanism | P0456 | Metal composite; Carbide composite
P0153 | P0153_M2 | Ni-MOF-NC | M10 | T2 | Ni-MOF 直接高温碳化衍生纳米多孔碳；形貌保持 | Ni-MOF | Ni |  | 1 | 0 | 0 | 0 | 1 | 0 | 0 | 0 | 0 | 0 |  |  | 0 |  | 0 | Yes | MOF 直接高温碳化：管式炉 N2 200 mL/min、5 C/min 升至 1000 C 保持 60 min | 无定形碳 + 中心金属纳米颗粒（Cu/Ni/Fe/ZrO2；Zn 挥发） | 125.23 | 0.61 | 9.7 | SEM：Ni-MOF-NC 碳化后原晶形保持；XRD 原 MOF 峰消失仅保留中心金属峰（ZIF-8-NC 的 Zn 1000 C 还原挥发无峰）；FTIR 3446 -OH/1635/1401 C=O/C-O、吸附后 611 Pb-O；Raman D 1334/G 1586；BET 125.23 m2/g、孔径 9.7 nm、孔容 0.61 cm3/g | not reported |  |  | MOF 先合成（按文献方法：HKUST-1=Cu(NO3)2·3H2O+H3BTC；Ni-MOF=Ni(NO3)2·6H2O+配体；ZIF-8=Zn(NO3)2·6H2O+2-MeIm；UiO-66=ZrOCl2·8H2O+H2BDC；Fe-BTC=FeCl3·6H2O+H3BTC）；再管式炉 N2 200 mL/min、5 C/min 至 1000 C、60 min 碳化 | no solvent | Ni(NO3)2.6H2O | trimesic acid | F1 |  |  | 1000 | 1 | XRD 吸附后中心金属峰强度下降（部分金属溶解）；FTIR 出现 611 cm-1 Pb-O；XPS Pb4f 138.77 eV；M-O 相对含量升高 | HKUST-1-NC 离子交换 49.21%（Cu 中心可交换）；Fe-BTC-NC 离子交换 21.82%；Ni-MOF-NC/ZIF-8-NC/UiO-66-NC 中心金属难交换（<2.1%） | 3 循环后 NaOH 脱附 Fe-BTC-NC 恢复 80%、HCl 仅 28%；NaOH 更优（表面引入官能团） | E:\mzh3\所有正文和附件\第一波markdown\Typical MOFs-derived nanoporous carbon Insight into structures, properties and Pb(II) adsorption mechanism.md | P0456 | 10.1016/j.carbon.2024.119325 | 2 | isotherm | 298 | 0.04 | 98.39357 | 68.88218 | 240.1768 | 135.9517 | 1 | 130.8177 | 52.9685 | 8 | 135.9517 | 等温线 | Typical MOFs-derived nanoporous carbon: Insight into structures, properties and Pb(II) adsorption mechanism | P0456 | Metal composite; Carbide composite
P0153 | P0153_M2 | Ni-MOF-NC | M10 | T2 | Ni-MOF 直接高温碳化衍生纳米多孔碳；形貌保持 | Ni-MOF | Ni |  | 1 | 0 | 0 | 0 | 1 | 0 | 0 | 0 | 0 | 0 |  |  | 0 |  | 0 | Yes | MOF 直接高温碳化：管式炉 N2 200 mL/min、5 C/min 升至 1000 C 保持 60 min | 无定形碳 + 中心金属纳米颗粒（Cu/Ni/Fe/ZrO2；Zn 挥发） | 125.23 | 0.61 | 9.7 | SEM：Ni-MOF-NC 碳化后原晶形保持；XRD 原 MOF 峰消失仅保留中心金属峰（ZIF-8-NC 的 Zn 1000 C 还原挥发无峰）；FTIR 3446 -OH/1635/1401 C=O/C-O、吸附后 611 Pb-O；Raman D 1334/G 1586；BET 125.23 m2/g、孔径 9.7 nm、孔容 0.61 cm3/g | not reported |  |  | MOF 先合成（按文献方法：HKUST-1=Cu(NO3)2·3H2O+H3BTC；Ni-MOF=Ni(NO3)2·6H2O+配体；ZIF-8=Zn(NO3)2·6H2O+2-MeIm；UiO-66=ZrOCl2·8H2O+H2BDC；Fe-BTC=FeCl3·6H2O+H3BTC）；再管式炉 N2 200 mL/min、5 C/min 至 1000 C、60 min 碳化 | no solvent | Ni(NO3)2.6H2O | trimesic acid | F1 |  |  | 1000 | 1 | XRD 吸附后中心金属峰强度下降（部分金属溶解）；FTIR 出现 611 cm-1 Pb-O；XPS Pb4f 138.77 eV；M-O 相对含量升高 | HKUST-1-NC 离子交换 49.21%（Cu 中心可交换）；Fe-BTC-NC 离子交换 21.82%；Ni-MOF-NC/ZIF-8-NC/UiO-66-NC 中心金属难交换（<2.1%） | 3 循环后 NaOH 脱附 Fe-BTC-NC 恢复 80%、HCl 仅 28%；NaOH 更优（表面引入官能团） | E:\mzh3\所有正文和附件\第一波markdown\Typical MOFs-derived nanoporous carbon Insight into structures, properties and Pb(II) adsorption mechanism.md | P0456 | 10.1016/j.carbon.2024.119325 | 2 | isotherm | 298 | 0.04 | 299.1968 | 109.6677 | 240.1768 | 135.9517 | 1 | 130.8177 | 52.9685 | 8 | 135.9517 | 等温线 | Typical MOFs-derived nanoporous carbon: Insight into structures, properties and Pb(II) adsorption mechanism | P0456 | Metal composite; Carbide composite
P0153 | P0153_M2 | Ni-MOF-NC | M10 | T2 | Ni-MOF 直接高温碳化衍生纳米多孔碳；形貌保持 | Ni-MOF | Ni |  | 1 | 0 | 0 | 0 | 1 | 0 | 0 | 0 | 0 | 0 |  |  | 0 |  | 0 | Yes | MOF 直接高温碳化：管式炉 N2 200 mL/min、5 C/min 升至 1000 C 保持 60 min | 无定形碳 + 中心金属纳米颗粒（Cu/Ni/Fe/ZrO2；Zn 挥发） | 125.23 | 0.61 | 9.7 | SEM：Ni-MOF-NC 碳化后原晶形保持；XRD 原 MOF 峰消失仅保留中心金属峰（ZIF-8-NC 的 Zn 1000 C 还原挥发无峰）；FTIR 3446 -OH/1635/1401 C=O/C-O、吸附后 611 Pb-O；Raman D 1334/G 1586；BET 125.23 m2/g、孔径 9.7 nm、孔容 0.61 cm3/g | not reported |  |  | MOF 先合成（按文献方法：HKUST-1=Cu(NO3)2·3H2O+H3BTC；Ni-MOF=Ni(NO3)2·6H2O+配体；ZIF-8=Zn(NO3)2·6H2O+2-MeIm；UiO-66=ZrOCl2·8H2O+H2BDC；Fe-BTC=FeCl3·6H2O+H3BTC）；再管式炉 N2 200 mL/min、5 C/min 至 1000 C、60 min 碳化 | no solvent | Ni(NO3)2.6H2O | trimesic acid | F1 |  |  | 1000 | 1 | XRD 吸附后中心金属峰强度下降（部分金属溶解）；FTIR 出现 611 cm-1 Pb-O；XPS Pb4f 138.77 eV；M-O 相对含量升高 | HKUST-1-NC 离子交换 49.21%（Cu 中心可交换）；Fe-BTC-NC 离子交换 21.82%；Ni-MOF-NC/ZIF-8-NC/UiO-66-NC 中心金属难交换（<2.1%） | 3 循环后 NaOH 脱附 Fe-BTC-NC 恢复 80%、HCl 仅 28%；NaOH 更优（表面引入官能团） | E:\mzh3\所有正文和附件\第一波markdown\Typical MOFs-derived nanoporous carbon Insight into structures, properties and Pb(II) adsorption mechanism.md | P0456 | 10.1016/j.carbon.2024.119325 | 2 | isotherm | 298 | 0.04 | 502.008 | 125.0755 | 240.1768 | 135.9517 | 1 | 130.8177 | 52.9685 | 8 | 135.9517 | 等温线 | Typical MOFs-derived nanoporous carbon: Insight into structures, properties and Pb(II) adsorption mechanism | P0456 | Metal composite; Carbide composite
P0153 | P0153_M2 | Ni-MOF-NC | M10 | T2 | Ni-MOF 直接高温碳化衍生纳米多孔碳；形貌保持 | Ni-MOF | Ni |  | 1 | 0 | 0 | 0 | 1 | 0 | 0 | 0 | 0 | 0 |  |  | 0 |  | 0 | Yes | MOF 直接高温碳化：管式炉 N2 200 mL/min、5 C/min 升至 1000 C 保持 60 min | 无定形碳 + 中心金属纳米颗粒（Cu/Ni/Fe/ZrO2；Zn 挥发） | 125.23 | 0.61 | 9.7 | SEM：Ni-MOF-NC 碳化后原晶形保持；XRD 原 MOF 峰消失仅保留中心金属峰（ZIF-8-NC 的 Zn 1000 C 还原挥发无峰）；FTIR 3446 -OH/1635/1401 C=O/C-O、吸附后 611 Pb-O；Raman D 1334/G 1586；BET 125.23 m2/g、孔径 9.7 nm、孔容 0.61 cm3/g | not reported |  |  | MOF 先合成（按文献方法：HKUST-1=Cu(NO3)2·3H2O+H3BTC；Ni-MOF=Ni(NO3)2·6H2O+配体；ZIF-8=Zn(NO3)2·6H2O+2-MeIm；UiO-66=ZrOCl2·8H2O+H2BDC；Fe-BTC=FeCl3·6H2O+H3BTC）；再管式炉 N2 200 mL/min、5 C/min 至 1000 C、60 min 碳化 | no solvent | Ni(NO3)2.6H2O | trimesic acid | F1 |  |  | 1000 | 1 | XRD 吸附后中心金属峰强度下降（部分金属溶解）；FTIR 出现 611 cm-1 Pb-O；XPS Pb4f 138.77 eV；M-O 相对含量升高 | HKUST-1-NC 离子交换 49.21%（Cu 中心可交换）；Fe-BTC-NC 离子交换 21.82%；Ni-MOF-NC/ZIF-8-NC/UiO-66-NC 中心金属难交换（<2.1%） | 3 循环后 NaOH 脱附 Fe-BTC-NC 恢复 80%、HCl 仅 28%；NaOH 更优（表面引入官能团） | E:\mzh3\所有正文和附件\第一波markdown\Typical MOFs-derived nanoporous carbon Insight into structures, properties and Pb(II) adsorption mechanism.md | P0456 | 10.1016/j.carbon.2024.119325 | 2 | isotherm | 298 | 0.04 | 799.1968 | 134.139 | 240.1768 | 135.9517 | 1 | 130.8177 | 52.9685 | 8 | 135.9517 | 等温线 | Typical MOFs-derived nanoporous carbon: Insight into structures, properties and Pb(II) adsorption mechanism | P0456 | Metal composite; Carbide composite
P0153 | P0153_M2 | Ni-MOF-NC | M10 | T2 | Ni-MOF 直接高温碳化衍生纳米多孔碳；形貌保持 | Ni-MOF | Ni |  | 1 | 0 | 0 | 0 | 1 | 0 | 0 | 0 | 0 | 0 |  |  | 0 |  | 0 | Yes | MOF 直接高温碳化：管式炉 N2 200 mL/min、5 C/min 升至 1000 C 保持 60 min | 无定形碳 + 中心金属纳米颗粒（Cu/Ni/Fe/ZrO2；Zn 挥发） | 125.23 | 0.61 | 9.7 | SEM：Ni-MOF-NC 碳化后原晶形保持；XRD 原 MOF 峰消失仅保留中心金属峰（ZIF-8-NC 的 Zn 1000 C 还原挥发无峰）；FTIR 3446 -OH/1635/1401 C=O/C-O、吸附后 611 Pb-O；Raman D 1334/G 1586；BET 125.23 m2/g、孔径 9.7 nm、孔容 0.61 cm3/g | not reported |  |  | MOF 先合成（按文献方法：HKUST-1=Cu(NO3)2·3H2O+H3BTC；Ni-MOF=Ni(NO3)2·6H2O+配体；ZIF-8=Zn(NO3)2·6H2O+2-MeIm；UiO-66=ZrOCl2·8H2O+H2BDC；Fe-BTC=FeCl3·6H2O+H3BTC）；再管式炉 N2 200 mL/min、5 C/min 至 1000 C、60 min 碳化 | no solvent | Ni(NO3)2.6H2O | trimesic acid | F1 |  |  | 1000 | 1 | XRD 吸附后中心金属峰强度下降（部分金属溶解）；FTIR 出现 611 cm-1 Pb-O；XPS Pb4f 138.77 eV；M-O 相对含量升高 | HKUST-1-NC 离子交换 49.21%（Cu 中心可交换）；Fe-BTC-NC 离子交换 21.82%；Ni-MOF-NC/ZIF-8-NC/UiO-66-NC 中心金属难交换（<2.1%） | 3 循环后 NaOH 脱附 Fe-BTC-NC 恢复 80%、HCl 仅 28%；NaOH 更优（表面引入官能团） | E:\mzh3\所有正文和附件\第一波markdown\Typical MOFs-derived nanoporous carbon Insight into structures, properties and Pb(II) adsorption mechanism.md | P0456 | 10.1016/j.carbon.2024.119325 | 2 | isotherm | 298 | 0.04 | 1000 | 135.9517 | 240.1768 | 135.9517 | 1 | 130.8177 | 52.9685 | 8 | 135.9517 | 等温线 | Typical MOFs-derived nanoporous carbon: Insight into structures, properties and Pb(II) adsorption mechanism | P0456 | Metal composite; Carbide composite
P0153 | P0153_M3 | ZIF-8-NC | M10 | T2 | ZIF-8 直接高温碳化衍生纳米多孔碳；最高比表面、微孔为主；Zn 高温挥发 | ZIF-8 | Zn | 2-methylimidazole | 1 | 1 | 0 | 0 | 1 | 0 | 0 | 0 | 0 | 0 |  |  | 0 |  | 0 | Yes | MOF 直接高温碳化：管式炉 N2 200 mL/min、5 C/min 升至 1000 C 保持 60 min | 无定形碳 + 中心金属纳米颗粒（Cu/Ni/Fe/ZrO2；Zn 挥发） | 472.27 | 0.28 | 1.19 | SEM：ZIF-8-NC 碳化后原晶形保持；XRD 原 MOF 峰消失仅保留中心金属峰（ZIF-8-NC 的 Zn 1000 C 还原挥发无峰）；FTIR 3446 -OH/1635/1401 C=O/C-O、吸附后 611 Pb-O；Raman D 1334/G 1586；BET 472.27 m2/g、孔径 1.19 nm、孔容 0.28 cm3/g | not reported |  |  | MOF 先合成（按文献方法：HKUST-1=Cu(NO3)2·3H2O+H3BTC；Ni-MOF=Ni(NO3)2·6H2O+配体；ZIF-8=Zn(NO3)2·6H2O+2-MeIm；UiO-66=ZrOCl2·8H2O+H2BDC；Fe-BTC=FeCl3·6H2O+H3BTC）；再管式炉 N2 200 mL/min、5 C/min 至 1000 C、60 min 碳化 | no solvent | Zn(NO3)2.6H2O | 2-methylimidazole | F6 |  |  | 1000 | 1 | XRD 吸附后中心金属峰强度下降（部分金属溶解）；FTIR 出现 611 cm-1 Pb-O；XPS Pb4f 138.77 eV；M-O 相对含量升高 | HKUST-1-NC 离子交换 49.21%（Cu 中心可交换）；Fe-BTC-NC 离子交换 21.82%；Ni-MOF-NC/ZIF-8-NC/UiO-66-NC 中心金属难交换（<2.1%） | 3 循环后 NaOH 脱附 Fe-BTC-NC 恢复 80%、HCl 仅 28%；NaOH 更优（表面引入官能团） | E:\mzh3\所有正文和附件\第一波markdown\Typical MOFs-derived nanoporous carbon Insight into structures, properties and Pb(II) adsorption mechanism.md | P0456 | 10.1016/j.carbon.2024.119325 | 3 | isotherm | 298 | 0.04 | 74.29719 | 65.2568 | 239.1945 | 228.3988 | 1 | 228.3988 | 74.66841 | 8 | 228.3988 | 等温线 | Typical MOFs-derived nanoporous carbon: Insight into structures, properties and Pb(II) adsorption mechanism | P0456 | Metal composite; Carbide composite
P0153 | P0153_M3 | ZIF-8-NC | M10 | T2 | ZIF-8 直接高温碳化衍生纳米多孔碳；最高比表面、微孔为主；Zn 高温挥发 | ZIF-8 | Zn | 2-methylimidazole | 1 | 1 | 0 | 0 | 1 | 0 | 0 | 0 | 0 | 0 |  |  | 0 |  | 0 | Yes | MOF 直接高温碳化：管式炉 N2 200 mL/min、5 C/min 升至 1000 C 保持 60 min | 无定形碳 + 中心金属纳米颗粒（Cu/Ni/Fe/ZrO2；Zn 挥发） | 472.27 | 0.28 | 1.19 | SEM：ZIF-8-NC 碳化后原晶形保持；XRD 原 MOF 峰消失仅保留中心金属峰（ZIF-8-NC 的 Zn 1000 C 还原挥发无峰）；FTIR 3446 -OH/1635/1401 C=O/C-O、吸附后 611 Pb-O；Raman D 1334/G 1586；BET 472.27 m2/g、孔径 1.19 nm、孔容 0.28 cm3/g | not reported |  |  | MOF 先合成（按文献方法：HKUST-1=Cu(NO3)2·3H2O+H3BTC；Ni-MOF=Ni(NO3)2·6H2O+配体；ZIF-8=Zn(NO3)2·6H2O+2-MeIm；UiO-66=ZrOCl2·8H2O+H2BDC；Fe-BTC=FeCl3·6H2O+H3BTC）；再管式炉 N2 200 mL/min、5 C/min 至 1000 C、60 min 碳化 | no solvent | Zn(NO3)2.6H2O | 2-methylimidazole | F6 |  |  | 1000 | 1 | XRD 吸附后中心金属峰强度下降（部分金属溶解）；FTIR 出现 611 cm-1 Pb-O；XPS Pb4f 138.77 eV；M-O 相对含量升高 | HKUST-1-NC 离子交换 49.21%（Cu 中心可交换）；Fe-BTC-NC 离子交换 21.82%；Ni-MOF-NC/ZIF-8-NC/UiO-66-NC 中心金属难交换（<2.1%） | 3 循环后 NaOH 脱附 Fe-BTC-NC 恢复 80%、HCl 仅 28%；NaOH 更优（表面引入官能团） | E:\mzh3\所有正文和附件\第一波markdown\Typical MOFs-derived nanoporous carbon Insight into structures, properties and Pb(II) adsorption mechanism.md | P0456 | 10.1016/j.carbon.2024.119325 | 3 | isotherm | 298 | 0.04 | 297.1888 | 163.142 | 239.1945 | 228.3988 | 1 | 228.3988 | 74.66841 | 8 | 228.3988 | 等温线 | Typical MOFs-derived nanoporous carbon: Insight into structures, properties and Pb(II) adsorption mechanism | P0456 | Metal composite; Carbide composite
P0153 | P0153_M3 | ZIF-8-NC | M10 | T2 | ZIF-8 直接高温碳化衍生纳米多孔碳；最高比表面、微孔为主；Zn 高温挥发 | ZIF-8 | Zn | 2-methylimidazole | 1 | 1 | 0 | 0 | 1 | 0 | 0 | 0 | 0 | 0 |  |  | 0 |  | 0 | Yes | MOF 直接高温碳化：管式炉 N2 200 mL/min、5 C/min 升至 1000 C 保持 60 min | 无定形碳 + 中心金属纳米颗粒（Cu/Ni/Fe/ZrO2；Zn 挥发） | 472.27 | 0.28 | 1.19 | SEM：ZIF-8-NC 碳化后原晶形保持；XRD 原 MOF 峰消失仅保留中心金属峰（ZIF-8-NC 的 Zn 1000 C 还原挥发无峰）；FTIR 3446 -OH/1635/1401 C=O/C-O、吸附后 611 Pb-O；Raman D 1334/G 1586；BET 472.27 m2/g、孔径 1.19 nm、孔容 0.28 cm3/g | not reported |  |  | MOF 先合成（按文献方法：HKUST-1=Cu(NO3)2·3H2O+H3BTC；Ni-MOF=Ni(NO3)2·6H2O+配体；ZIF-8=Zn(NO3)2·6H2O+2-MeIm；UiO-66=ZrOCl2·8H2O+H2BDC；Fe-BTC=FeCl3·6H2O+H3BTC）；再管式炉 N2 200 mL/min、5 C/min 至 1000 C、60 min 碳化 | no solvent | Zn(NO3)2.6H2O | 2-methylimidazole | F6 |  |  | 1000 | 1 | XRD 吸附后中心金属峰强度下降（部分金属溶解）；FTIR 出现 611 cm-1 Pb-O；XPS Pb4f 138.77 eV；M-O 相对含量升高 | HKUST-1-NC 离子交换 49.21%（Cu 中心可交换）；Fe-BTC-NC 离子交换 21.82%；Ni-MOF-NC/ZIF-8-NC/UiO-66-NC 中心金属难交换（<2.1%） | 3 循环后 NaOH 脱附 Fe-BTC-NC 恢复 80%、HCl 仅 28%；NaOH 更优（表面引入官能团） | E:\mzh3\所有正文和附件\第一波markdown\Typical MOFs-derived nanoporous carbon Insight into structures, properties and Pb(II) adsorption mechanism.md | P0456 | 10.1016/j.carbon.2024.119325 | 3 | isotherm | 298 | 0.04 | 500 | 192.145 | 239.1945 | 228.3988 | 1 | 228.3988 | 74.66841 | 8 | 228.3988 | 等温线 | Typical MOFs-derived nanoporous carbon: Insight into structures, properties and Pb(II) adsorption mechanism | P0456 | Metal composite; Carbide composite
P0153 | P0153_M3 | ZIF-8-NC | M10 | T2 | ZIF-8 直接高温碳化衍生纳米多孔碳；最高比表面、微孔为主；Zn 高温挥发 | ZIF-8 | Zn | 2-methylimidazole | 1 | 1 | 0 | 0 | 1 | 0 | 0 | 0 | 0 | 0 |  |  | 0 |  | 0 | Yes | MOF 直接高温碳化：管式炉 N2 200 mL/min、5 C/min 升至 1000 C 保持 60 min | 无定形碳 + 中心金属纳米颗粒（Cu/Ni/Fe/ZrO2；Zn 挥发） | 472.27 | 0.28 | 1.19 | SEM：ZIF-8-NC 碳化后原晶形保持；XRD 原 MOF 峰消失仅保留中心金属峰（ZIF-8-NC 的 Zn 1000 C 还原挥发无峰）；FTIR 3446 -OH/1635/1401 C=O/C-O、吸附后 611 Pb-O；Raman D 1334/G 1586；BET 472.27 m2/g、孔径 1.19 nm、孔容 0.28 cm3/g | not reported |  |  | MOF 先合成（按文献方法：HKUST-1=Cu(NO3)2·3H2O+H3BTC；Ni-MOF=Ni(NO3)2·6H2O+配体；ZIF-8=Zn(NO3)2·6H2O+2-MeIm；UiO-66=ZrOCl2·8H2O+H2BDC；Fe-BTC=FeCl3·6H2O+H3BTC）；再管式炉 N2 200 mL/min、5 C/min 至 1000 C、60 min 碳化 | no solvent | Zn(NO3)2.6H2O | 2-methylimidazole | F6 |  |  | 1000 | 1 | XRD 吸附后中心金属峰强度下降（部分金属溶解）；FTIR 出现 611 cm-1 Pb-O；XPS Pb4f 138.77 eV；M-O 相对含量升高 | HKUST-1-NC 离子交换 49.21%（Cu 中心可交换）；Fe-BTC-NC 离子交换 21.82%；Ni-MOF-NC/ZIF-8-NC/UiO-66-NC 中心金属难交换（<2.1%） | 3 循环后 NaOH 脱附 Fe-BTC-NC 恢复 80%、HCl 仅 28%；NaOH 更优（表面引入官能团） | E:\mzh3\所有正文和附件\第一波markdown\Typical MOFs-derived nanoporous carbon Insight into structures, properties and Pb(II) adsorption mechanism.md | P0456 | 10.1016/j.carbon.2024.119325 | 3 | isotherm | 298 | 0.04 | 805.2209 | 217.5227 | 239.1945 | 228.3988 | 1 | 228.3988 | 74.66841 | 8 | 228.3988 | 等温线 | Typical MOFs-derived nanoporous carbon: Insight into structures, properties and Pb(II) adsorption mechanism | P0456 | Metal composite; Carbide composite
P0153 | P0153_M3 | ZIF-8-NC | M10 | T2 | ZIF-8 直接高温碳化衍生纳米多孔碳；最高比表面、微孔为主；Zn 高温挥发 | ZIF-8 | Zn | 2-methylimidazole | 1 | 1 | 0 | 0 | 1 | 0 | 0 | 0 | 0 | 0 |  |  | 0 |  | 0 | Yes | MOF 直接高温碳化：管式炉 N2 200 mL/min、5 C/min 升至 1000 C 保持 60 min | 无定形碳 + 中心金属纳米颗粒（Cu/Ni/Fe/ZrO2；Zn 挥发） | 472.27 | 0.28 | 1.19 | SEM：ZIF-8-NC 碳化后原晶形保持；XRD 原 MOF 峰消失仅保留中心金属峰（ZIF-8-NC 的 Zn 1000 C 还原挥发无峰）；FTIR 3446 -OH/1635/1401 C=O/C-O、吸附后 611 Pb-O；Raman D 1334/G 1586；BET 472.27 m2/g、孔径 1.19 nm、孔容 0.28 cm3/g | not reported |  |  | MOF 先合成（按文献方法：HKUST-1=Cu(NO3)2·3H2O+H3BTC；Ni-MOF=Ni(NO3)2·6H2O+配体；ZIF-8=Zn(NO3)2·6H2O+2-MeIm；UiO-66=ZrOCl2·8H2O+H2BDC；Fe-BTC=FeCl3·6H2O+H3BTC）；再管式炉 N2 200 mL/min、5 C/min 至 1000 C、60 min 碳化 | no solvent | Zn(NO3)2.6H2O | 2-methylimidazole | F6 |  |  | 1000 | 1 | XRD 吸附后中心金属峰强度下降（部分金属溶解）；FTIR 出现 611 cm-1 Pb-O；XPS Pb4f 138.77 eV；M-O 相对含量升高 | HKUST-1-NC 离子交换 49.21%（Cu 中心可交换）；Fe-BTC-NC 离子交换 21.82%；Ni-MOF-NC/ZIF-8-NC/UiO-66-NC 中心金属难交换（<2.1%） | 3 循环后 NaOH 脱附 Fe-BTC-NC 恢复 80%、HCl 仅 28%；NaOH 更优（表面引入官能团） | E:\mzh3\所有正文和附件\第一波markdown\Typical MOFs-derived nanoporous carbon Insight into structures, properties and Pb(II) adsorption mechanism.md | P0456 | 10.1016/j.carbon.2024.119325 | 3 | isotherm | 298 | 0.04 | 1000 | 228.3988 | 239.1945 | 228.3988 | 1 | 228.3988 | 74.66841 | 8 | 228.3988 | 等温线 | Typical MOFs-derived nanoporous carbon: Insight into structures, properties and Pb(II) adsorption mechanism | P0456 | Metal composite; Carbide composite
P0153 | P0153_M4 | UiO-66-NC | M10 | T2 | UiO-66 直接高温碳化衍生纳米多孔碳；最高金属含量 9.68 at%、碳含量最低；热稳定性最好 | UiO-66 | Zr | terephthalic acid | 1 | 0 | 0 | 0 | 1 | 0 | 0 | 0 | 0 | 0 |  |  | 0 |  | 0 | Yes | MOF 直接高温碳化：管式炉 N2 200 mL/min、5 C/min 升至 1000 C 保持 60 min | 无定形碳 + 中心金属纳米颗粒（Cu/Ni/Fe/ZrO2；Zn 挥发） | 254.63 | 0.24 | 1.86 | SEM：UiO-66-NC 碳化后原晶形保持；XRD 原 MOF 峰消失仅保留中心金属峰（ZIF-8-NC 的 Zn 1000 C 还原挥发无峰）；FTIR 3446 -OH/1635/1401 C=O/C-O、吸附后 611 Pb-O；Raman D 1334/G 1586；BET 254.63 m2/g、孔径 1.86 nm、孔容 0.24 cm3/g | not reported |  |  | MOF 先合成（按文献方法：HKUST-1=Cu(NO3)2·3H2O+H3BTC；Ni-MOF=Ni(NO3)2·6H2O+配体；ZIF-8=Zn(NO3)2·6H2O+2-MeIm；UiO-66=ZrOCl2·8H2O+H2BDC；Fe-BTC=FeCl3·6H2O+H3BTC）；再管式炉 N2 200 mL/min、5 C/min 至 1000 C、60 min 碳化 | no solvent | ZrOCl2.8H2O | terephthalic acid | F1 |  |  | 1000 | 1 | XRD 吸附后中心金属峰强度下降（部分金属溶解）；FTIR 出现 611 cm-1 Pb-O；XPS Pb4f 138.77 eV；M-O 相对含量升高 | HKUST-1-NC 离子交换 49.21%（Cu 中心可交换）；Fe-BTC-NC 离子交换 21.82%；Ni-MOF-NC/ZIF-8-NC/UiO-66-NC 中心金属难交换（<2.1%） | 3 循环后 NaOH 脱附 Fe-BTC-NC 恢复 80%、HCl 仅 28%；NaOH 更优（表面引入官能团） | E:\mzh3\所有正文和附件\第一波markdown\Typical MOFs-derived nanoporous carbon Insight into structures, properties and Pb(II) adsorption mechanism.md | P0456 | 10.1016/j.carbon.2024.119325 | 4 | isotherm | 298 | 0.04 | 52.20884 | 32.6284 | 238.7033 | 93.88676 | 1 | 94.25982 | 54.36719 | 8 | 94.25982 | 等温线 | Typical MOFs-derived nanoporous carbon: Insight into structures, properties and Pb(II) adsorption mechanism | P0456 | Metal composite; Carbide composite
P0153 | P0153_M4 | UiO-66-NC | M10 | T2 | UiO-66 直接高温碳化衍生纳米多孔碳；最高金属含量 9.68 at%、碳含量最低；热稳定性最好 | UiO-66 | Zr | terephthalic acid | 1 | 0 | 0 | 0 | 1 | 0 | 0 | 0 | 0 | 0 |  |  | 0 |  | 0 | Yes | MOF 直接高温碳化：管式炉 N2 200 mL/min、5 C/min 升至 1000 C 保持 60 min | 无定形碳 + 中心金属纳米颗粒（Cu/Ni/Fe/ZrO2；Zn 挥发） | 254.63 | 0.24 | 1.86 | SEM：UiO-66-NC 碳化后原晶形保持；XRD 原 MOF 峰消失仅保留中心金属峰（ZIF-8-NC 的 Zn 1000 C 还原挥发无峰）；FTIR 3446 -OH/1635/1401 C=O/C-O、吸附后 611 Pb-O；Raman D 1334/G 1586；BET 254.63 m2/g、孔径 1.86 nm、孔容 0.24 cm3/g | not reported |  |  | MOF 先合成（按文献方法：HKUST-1=Cu(NO3)2·3H2O+H3BTC；Ni-MOF=Ni(NO3)2·6H2O+配体；ZIF-8=Zn(NO3)2·6H2O+2-MeIm；UiO-66=ZrOCl2·8H2O+H2BDC；Fe-BTC=FeCl3·6H2O+H3BTC）；再管式炉 N2 200 mL/min、5 C/min 至 1000 C、60 min 碳化 | no solvent | ZrOCl2.8H2O | terephthalic acid | F1 |  |  | 1000 | 1 | XRD 吸附后中心金属峰强度下降（部分金属溶解）；FTIR 出现 611 cm-1 Pb-O；XPS Pb4f 138.77 eV；M-O 相对含量升高 | HKUST-1-NC 离子交换 49.21%（Cu 中心可交换）；Fe-BTC-NC 离子交换 21.82%；Ni-MOF-NC/ZIF-8-NC/UiO-66-NC 中心金属难交换（<2.1%） | 3 循环后 NaOH 脱附 Fe-BTC-NC 恢复 80%、HCl 仅 28%；NaOH 更优（表面引入官能团） | E:\mzh3\所有正文和附件\第一波markdown\Typical MOFs-derived nanoporous carbon Insight into structures, properties and Pb(II) adsorption mechanism.md | P0456 | 10.1016/j.carbon.2024.119325 | 4 | isotherm | 298 | 0.04 | 303.2129 | 76.13293 | 238.7033 | 93.88676 | 1 | 94.25982 | 54.36719 | 8 | 94.25982 | 等温线 | Typical MOFs-derived nanoporous carbon: Insight into structures, properties and Pb(II) adsorption mechanism | P0456 | Metal composite; Carbide composite
P0153 | P0153_M4 | UiO-66-NC | M10 | T2 | UiO-66 直接高温碳化衍生纳米多孔碳；最高金属含量 9.68 at%、碳含量最低；热稳定性最好 | UiO-66 | Zr | terephthalic acid | 1 | 0 | 0 | 0 | 1 | 0 | 0 | 0 | 0 | 0 |  |  | 0 |  | 0 | Yes | MOF 直接高温碳化：管式炉 N2 200 mL/min、5 C/min 升至 1000 C 保持 60 min | 无定形碳 + 中心金属纳米颗粒（Cu/Ni/Fe/ZrO2；Zn 挥发） | 254.63 | 0.24 | 1.86 | SEM：UiO-66-NC 碳化后原晶形保持；XRD 原 MOF 峰消失仅保留中心金属峰（ZIF-8-NC 的 Zn 1000 C 还原挥发无峰）；FTIR 3446 -OH/1635/1401 C=O/C-O、吸附后 611 Pb-O；Raman D 1334/G 1586；BET 254.63 m2/g、孔径 1.86 nm、孔容 0.24 cm3/g | not reported |  |  | MOF 先合成（按文献方法：HKUST-1=Cu(NO3)2·3H2O+H3BTC；Ni-MOF=Ni(NO3)2·6H2O+配体；ZIF-8=Zn(NO3)2·6H2O+2-MeIm；UiO-66=ZrOCl2·8H2O+H2BDC；Fe-BTC=FeCl3·6H2O+H3BTC）；再管式炉 N2 200 mL/min、5 C/min 至 1000 C、60 min 碳化 | no solvent | ZrOCl2.8H2O | terephthalic acid | F1 |  |  | 1000 | 1 | XRD 吸附后中心金属峰强度下降（部分金属溶解）；FTIR 出现 611 cm-1 Pb-O；XPS Pb4f 138.77 eV；M-O 相对含量升高 | HKUST-1-NC 离子交换 49.21%（Cu 中心可交换）；Fe-BTC-NC 离子交换 21.82%；Ni-MOF-NC/ZIF-8-NC/UiO-66-NC 中心金属难交换（<2.1%） | 3 循环后 NaOH 脱附 Fe-BTC-NC 恢复 80%、HCl 仅 28%；NaOH 更优（表面引入官能团） | E:\mzh3\所有正文和附件\第一波markdown\Typical MOFs-derived nanoporous carbon Insight into structures, properties and Pb(II) adsorption mechanism.md | P0456 | 10.1016/j.carbon.2024.119325 | 4 | isotherm | 298 | 0.04 | 497.992 | 94.25982 | 238.7033 | 93.88676 | 1 | 94.25982 | 54.36719 | 8 | 94.25982 | 等温线 | Typical MOFs-derived nanoporous carbon: Insight into structures, properties and Pb(II) adsorption mechanism | P0456 | Metal composite; Carbide composite
P0153 | P0153_M4 | UiO-66-NC | M10 | T2 | UiO-66 直接高温碳化衍生纳米多孔碳；最高金属含量 9.68 at%、碳含量最低；热稳定性最好 | UiO-66 | Zr | terephthalic acid | 1 | 0 | 0 | 0 | 1 | 0 | 0 | 0 | 0 | 0 |  |  | 0 |  | 0 | Yes | MOF 直接高温碳化：管式炉 N2 200 mL/min、5 C/min 升至 1000 C 保持 60 min | 无定形碳 + 中心金属纳米颗粒（Cu/Ni/Fe/ZrO2；Zn 挥发） | 254.63 | 0.24 | 1.86 | SEM：UiO-66-NC 碳化后原晶形保持；XRD 原 MOF 峰消失仅保留中心金属峰（ZIF-8-NC 的 Zn 1000 C 还原挥发无峰）；FTIR 3446 -OH/1635/1401 C=O/C-O、吸附后 611 Pb-O；Raman D 1334/G 1586；BET 254.63 m2/g、孔径 1.86 nm、孔容 0.24 cm3/g | not reported |  |  | MOF 先合成（按文献方法：HKUST-1=Cu(NO3)2·3H2O+H3BTC；Ni-MOF=Ni(NO3)2·6H2O+配体；ZIF-8=Zn(NO3)2·6H2O+2-MeIm；UiO-66=ZrOCl2·8H2O+H2BDC；Fe-BTC=FeCl3·6H2O+H3BTC）；再管式炉 N2 200 mL/min、5 C/min 至 1000 C、60 min 碳化 | no solvent | ZrOCl2.8H2O | terephthalic acid | F1 |  |  | 1000 | 1 | XRD 吸附后中心金属峰强度下降（部分金属溶解）；FTIR 出现 611 cm-1 Pb-O；XPS Pb4f 138.77 eV；M-O 相对含量升高 | HKUST-1-NC 离子交换 49.21%（Cu 中心可交换）；Fe-BTC-NC 离子交换 21.82%；Ni-MOF-NC/ZIF-8-NC/UiO-66-NC 中心金属难交换（<2.1%） | 3 循环后 NaOH 脱附 Fe-BTC-NC 恢复 80%、HCl 仅 28%；NaOH 更优（表面引入官能团） | E:\mzh3\所有正文和附件\第一波markdown\Typical MOFs-derived nanoporous carbon Insight into structures, properties and Pb(II) adsorption mechanism.md | P0456 | 10.1016/j.carbon.2024.119325 | 4 | isotherm | 298 | 0.04 | 799.1968 | 90.63444 | 238.7033 | 93.88676 | 1 | 94.25982 | 54.36719 | 8 | 94.25982 | 等温线 | Typical MOFs-derived nanoporous carbon: Insight into structures, properties and Pb(II) adsorption mechanism | P0456 | Metal composite; Carbide composite
P0153 | P0153_M4 | UiO-66-NC | M10 | T2 | UiO-66 直接高温碳化衍生纳米多孔碳；最高金属含量 9.68 at%、碳含量最低；热稳定性最好 | UiO-66 | Zr | terephthalic acid | 1 | 0 | 0 | 0 | 1 | 0 | 0 | 0 | 0 | 0 |  |  | 0 |  | 0 | Yes | MOF 直接高温碳化：管式炉 N2 200 mL/min、5 C/min 升至 1000 C 保持 60 min | 无定形碳 + 中心金属纳米颗粒（Cu/Ni/Fe/ZrO2；Zn 挥发） | 254.63 | 0.24 | 1.86 | SEM：UiO-66-NC 碳化后原晶形保持；XRD 原 MOF 峰消失仅保留中心金属峰（ZIF-8-NC 的 Zn 1000 C 还原挥发无峰）；FTIR 3446 -OH/1635/1401 C=O/C-O、吸附后 611 Pb-O；Raman D 1334/G 1586；BET 254.63 m2/g、孔径 1.86 nm、孔容 0.24 cm3/g | not reported |  |  | MOF 先合成（按文献方法：HKUST-1=Cu(NO3)2·3H2O+H3BTC；Ni-MOF=Ni(NO3)2·6H2O+配体；ZIF-8=Zn(NO3)2·6H2O+2-MeIm；UiO-66=ZrOCl2·8H2O+H2BDC；Fe-BTC=FeCl3·6H2O+H3BTC）；再管式炉 N2 200 mL/min、5 C/min 至 1000 C、60 min 碳化 | no solvent | ZrOCl2.8H2O | terephthalic acid | F1 |  |  | 1000 | 1 | XRD 吸附后中心金属峰强度下降（部分金属溶解）；FTIR 出现 611 cm-1 Pb-O；XPS Pb4f 138.77 eV；M-O 相对含量升高 | HKUST-1-NC 离子交换 49.21%（Cu 中心可交换）；Fe-BTC-NC 离子交换 21.82%；Ni-MOF-NC/ZIF-8-NC/UiO-66-NC 中心金属难交换（<2.1%） | 3 循环后 NaOH 脱附 Fe-BTC-NC 恢复 80%、HCl 仅 28%；NaOH 更优（表面引入官能团） | E:\mzh3\所有正文和附件\第一波markdown\Typical MOFs-derived nanoporous carbon Insight into structures, properties and Pb(II) adsorption mechanism.md | P0456 | 10.1016/j.carbon.2024.119325 | 4 | isotherm | 298 | 0.04 | 997.992 | 91.54079 | 238.7033 | 93.88676 | 1 | 94.25982 | 54.36719 | 8 | 94.25982 | 等温线 | Typical MOFs-derived nanoporous carbon: Insight into structures, properties and Pb(II) adsorption mechanism | P0456 | Metal composite; Carbide composite
P0153 | P0153_M5 | Fe-BTC-NC | M10 | T1;T2 | Fe-BTC 直接高温碳化衍生纳米多孔碳；结构坍塌重建、核壳结构（Fe 纳米颗粒在中心）；分级孔 2-4 nm | Fe-BTC(FeCl3·6H2O + H3BTC | Fe | trimesic acid | 1 | 0 | 0 | 0 | 1 | 0 | 0 | 0 | 0 | 0 |  |  | 0 |  | 1 | Yes | MOF 直接高温碳化：管式炉 N2 200 mL/min、5 C/min 升至 1000 C 保持 60 min | 无定形碳 + 中心金属纳米颗粒（Cu/Ni/Fe/ZrO2；Zn 挥发） | 182.77 | 0.7 | 7.66 | SEM：Fe-BTC-NC 碳化后结构坍塌重建为核壳（Fe 纳米颗粒中心）；XRD 原 MOF 峰消失仅保留中心金属峰（ZIF-8-NC 的 Zn 1000 C 还原挥发无峰）；FTIR 3446 -OH/1635/1401 C=O/C-O、吸附后 611 Pb-O；Raman D 1334/G 1586；BET 182.77 m2/g、孔径 7.66 nm、孔容 0.7 cm3/g | not reported |  |  | MOF 先合成（按文献方法：HKUST-1=Cu(NO3)2·3H2O+H3BTC；Ni-MOF=Ni(NO3)2·6H2O+配体；ZIF-8=Zn(NO3)2·6H2O+2-MeIm；UiO-66=ZrOCl2·8H2O+H2BDC；Fe-BTC=FeCl3·6H2O+H3BTC）；再管式炉 N2 200 mL/min、5 C/min 至 1000 C、60 min 碳化 | no solvent | FeCl3.6H2O | trimesic acid | F1 |  |  | 1000 | 1 | XRD 吸附后中心金属峰强度下降（部分金属溶解）；FTIR 出现 611 cm-1 Pb-O；XPS Pb4f 138.77 eV；M-O 相对含量升高 | HKUST-1-NC 离子交换 49.21%（Cu 中心可交换）；Fe-BTC-NC 离子交换 21.82%；Ni-MOF-NC/ZIF-8-NC/UiO-66-NC 中心金属难交换（<2.1%） | 3 循环后 NaOH 脱附 Fe-BTC-NC 恢复 80%、HCl 仅 28%；NaOH 更优（表面引入官能团） | E:\mzh3\所有正文和附件\第一波markdown\Typical MOFs-derived nanoporous carbon Insight into structures, properties and Pb(II) adsorption mechanism.md | P0456 | 10.1016/j.carbon.2024.119325 | 5 | isotherm | 298 | 0.04 | 78.31325 | 87.00906 | 240.1768 | 277.6502 | 1 | 278.2477 | 86.07813 | 6 | 278.2477 | 等温线 | Typical MOFs-derived nanoporous carbon: Insight into structures, properties and Pb(II) adsorption mechanism | P0456 | Metal composite; Carbide composite
P0153 | P0153_M5 | Fe-BTC-NC | M10 | T1;T2 | Fe-BTC 直接高温碳化衍生纳米多孔碳；结构坍塌重建、核壳结构（Fe 纳米颗粒在中心）；分级孔 2-4 nm | Fe-BTC(FeCl3·6H2O + H3BTC | Fe | trimesic acid | 1 | 0 | 0 | 0 | 1 | 0 | 0 | 0 | 0 | 0 |  |  | 0 |  | 1 | Yes | MOF 直接高温碳化：管式炉 N2 200 mL/min、5 C/min 升至 1000 C 保持 60 min | 无定形碳 + 中心金属纳米颗粒（Cu/Ni/Fe/ZrO2；Zn 挥发） | 182.77 | 0.7 | 7.66 | SEM：Fe-BTC-NC 碳化后结构坍塌重建为核壳（Fe 纳米颗粒中心）；XRD 原 MOF 峰消失仅保留中心金属峰（ZIF-8-NC 的 Zn 1000 C 还原挥发无峰）；FTIR 3446 -OH/1635/1401 C=O/C-O、吸附后 611 Pb-O；Raman D 1334/G 1586；BET 182.77 m2/g、孔径 7.66 nm、孔容 0.7 cm3/g | not reported |  |  | MOF 先合成（按文献方法：HKUST-1=Cu(NO3)2·3H2O+H3BTC；Ni-MOF=Ni(NO3)2·6H2O+配体；ZIF-8=Zn(NO3)2·6H2O+2-MeIm；UiO-66=ZrOCl2·8H2O+H2BDC；Fe-BTC=FeCl3·6H2O+H3BTC）；再管式炉 N2 200 mL/min、5 C/min 至 1000 C、60 min 碳化 | no solvent | FeCl3.6H2O | trimesic acid | F1 |  |  | 1000 | 1 | XRD 吸附后中心金属峰强度下降（部分金属溶解）；FTIR 出现 611 cm-1 Pb-O；XPS Pb4f 138.77 eV；M-O 相对含量升高 | HKUST-1-NC 离子交换 49.21%（Cu 中心可交换）；Fe-BTC-NC 离子交换 21.82%；Ni-MOF-NC/ZIF-8-NC/UiO-66-NC 中心金属难交换（<2.1%） | 3 循环后 NaOH 脱附 Fe-BTC-NC 恢复 80%、HCl 仅 28%；NaOH 更优（表面引入官能团） | E:\mzh3\所有正文和附件\第一波markdown\Typical MOFs-derived nanoporous carbon Insight into structures, properties and Pb(II) adsorption mechanism.md | P0456 | 10.1016/j.carbon.2024.119325 | 5 | isotherm | 298 | 0.04 | 299.1968 | 228.3988 | 240.1768 | 277.6502 | 1 | 278.2477 | 86.07813 | 6 | 278.2477 | 等温线 | Typical MOFs-derived nanoporous carbon: Insight into structures, properties and Pb(II) adsorption mechanism | P0456 | Metal composite; Carbide composite
P0153 | P0153_M5 | Fe-BTC-NC | M10 | T1;T2 | Fe-BTC 直接高温碳化衍生纳米多孔碳；结构坍塌重建、核壳结构（Fe 纳米颗粒在中心）；分级孔 2-4 nm | Fe-BTC(FeCl3·6H2O + H3BTC | Fe | trimesic acid | 1 | 0 | 0 | 0 | 1 | 0 | 0 | 0 | 0 | 0 |  |  | 0 |  | 1 | Yes | MOF 直接高温碳化：管式炉 N2 200 mL/min、5 C/min 升至 1000 C 保持 60 min | 无定形碳 + 中心金属纳米颗粒（Cu/Ni/Fe/ZrO2；Zn 挥发） | 182.77 | 0.7 | 7.66 | SEM：Fe-BTC-NC 碳化后结构坍塌重建为核壳（Fe 纳米颗粒中心）；XRD 原 MOF 峰消失仅保留中心金属峰（ZIF-8-NC 的 Zn 1000 C 还原挥发无峰）；FTIR 3446 -OH/1635/1401 C=O/C-O、吸附后 611 Pb-O；Raman D 1334/G 1586；BET 182.77 m2/g、孔径 7.66 nm、孔容 0.7 cm3/g | not reported |  |  | MOF 先合成（按文献方法：HKUST-1=Cu(NO3)2·3H2O+H3BTC；Ni-MOF=Ni(NO3)2·6H2O+配体；ZIF-8=Zn(NO3)2·6H2O+2-MeIm；UiO-66=ZrOCl2·8H2O+H2BDC；Fe-BTC=FeCl3·6H2O+H3BTC）；再管式炉 N2 200 mL/min、5 C/min 至 1000 C、60 min 碳化 | no solvent | FeCl3.6H2O | trimesic acid | F1 |  |  | 1000 | 1 | XRD 吸附后中心金属峰强度下降（部分金属溶解）；FTIR 出现 611 cm-1 Pb-O；XPS Pb4f 138.77 eV；M-O 相对含量升高 | HKUST-1-NC 离子交换 49.21%（Cu 中心可交换）；Fe-BTC-NC 离子交换 21.82%；Ni-MOF-NC/ZIF-8-NC/UiO-66-NC 中心金属难交换（<2.1%） | 3 循环后 NaOH 脱附 Fe-BTC-NC 恢复 80%、HCl 仅 28%；NaOH 更优（表面引入官能团） | E:\mzh3\所有正文和附件\第一波markdown\Typical MOFs-derived nanoporous carbon Insight into structures, properties and Pb(II) adsorption mechanism.md | P0456 | 10.1016/j.carbon.2024.119325 | 5 | isotherm | 298 | 0.04 | 502.008 | 256.4955 | 240.1768 | 277.6502 | 1 | 278.2477 | 86.07813 | 6 | 278.2477 | 等温线 | Typical MOFs-derived nanoporous carbon: Insight into structures, properties and Pb(II) adsorption mechanism | P0456 | Metal composite; Carbide composite
P0153 | P0153_M5 | Fe-BTC-NC | M10 | T1;T2 | Fe-BTC 直接高温碳化衍生纳米多孔碳；结构坍塌重建、核壳结构（Fe 纳米颗粒在中心）；分级孔 2-4 nm | Fe-BTC(FeCl3·6H2O + H3BTC | Fe | trimesic acid | 1 | 0 | 0 | 0 | 1 | 0 | 0 | 0 | 0 | 0 |  |  | 0 |  | 1 | Yes | MOF 直接高温碳化：管式炉 N2 200 mL/min、5 C/min 升至 1000 C 保持 60 min | 无定形碳 + 中心金属纳米颗粒（Cu/Ni/Fe/ZrO2；Zn 挥发） | 182.77 | 0.7 | 7.66 | SEM：Fe-BTC-NC 碳化后结构坍塌重建为核壳（Fe 纳米颗粒中心）；XRD 原 MOF 峰消失仅保留中心金属峰（ZIF-8-NC 的 Zn 1000 C 还原挥发无峰）；FTIR 3446 -OH/1635/1401 C=O/C-O、吸附后 611 Pb-O；Raman D 1334/G 1586；BET 182.77 m2/g、孔径 7.66 nm、孔容 0.7 cm3/g | not reported |  |  | MOF 先合成（按文献方法：HKUST-1=Cu(NO3)2·3H2O+H3BTC；Ni-MOF=Ni(NO3)2·6H2O+配体；ZIF-8=Zn(NO3)2·6H2O+2-MeIm；UiO-66=ZrOCl2·8H2O+H2BDC；Fe-BTC=FeCl3·6H2O+H3BTC）；再管式炉 N2 200 mL/min、5 C/min 至 1000 C、60 min 碳化 | no solvent | FeCl3.6H2O | trimesic acid | F1 |  |  | 1000 | 1 | XRD 吸附后中心金属峰强度下降（部分金属溶解）；FTIR 出现 611 cm-1 Pb-O；XPS Pb4f 138.77 eV；M-O 相对含量升高 | HKUST-1-NC 离子交换 49.21%（Cu 中心可交换）；Fe-BTC-NC 离子交换 21.82%；Ni-MOF-NC/ZIF-8-NC/UiO-66-NC 中心金属难交换（<2.1%） | 3 循环后 NaOH 脱附 Fe-BTC-NC 恢复 80%、HCl 仅 28%；NaOH 更优（表面引入官能团） | E:\mzh3\所有正文和附件\第一波markdown\Typical MOFs-derived nanoporous carbon Insight into structures, properties and Pb(II) adsorption mechanism.md | P0456 | 10.1016/j.carbon.2024.119325 | 5 | isotherm | 298 | 0.04 | 805.2209 | 278.2477 | 240.1768 | 277.6502 | 1 | 278.2477 | 86.07813 | 6 | 278.2477 | 等温线 | Typical MOFs-derived nanoporous carbon: Insight into structures, properties and Pb(II) adsorption mechanism | P0456 | Metal composite; Carbide composite
P0153 | P0153_M5 | Fe-BTC-NC | M10 | T1;T2 | Fe-BTC 直接高温碳化衍生纳米多孔碳；结构坍塌重建、核壳结构（Fe 纳米颗粒在中心）；分级孔 2-4 nm | Fe-BTC(FeCl3·6H2O + H3BTC | Fe | trimesic acid | 1 | 0 | 0 | 0 | 1 | 0 | 0 | 0 | 0 | 0 |  |  | 0 |  | 1 | Yes | MOF 直接高温碳化：管式炉 N2 200 mL/min、5 C/min 升至 1000 C 保持 60 min | 无定形碳 + 中心金属纳米颗粒（Cu/Ni/Fe/ZrO2；Zn 挥发） | 182.77 | 0.7 | 7.66 | SEM：Fe-BTC-NC 碳化后结构坍塌重建为核壳（Fe 纳米颗粒中心）；XRD 原 MOF 峰消失仅保留中心金属峰（ZIF-8-NC 的 Zn 1000 C 还原挥发无峰）；FTIR 3446 -OH/1635/1401 C=O/C-O、吸附后 611 Pb-O；Raman D 1334/G 1586；BET 182.77 m2/g、孔径 7.66 nm、孔容 0.7 cm3/g | not reported |  |  | MOF 先合成（按文献方法：HKUST-1=Cu(NO3)2·3H2O+H3BTC；Ni-MOF=Ni(NO3)2·6H2O+配体；ZIF-8=Zn(NO3)2·6H2O+2-MeIm；UiO-66=ZrOCl2·8H2O+H2BDC；Fe-BTC=FeCl3·6H2O+H3BTC）；再管式炉 N2 200 mL/min、5 C/min 至 1000 C、60 min 碳化 | no solvent | FeCl3.6H2O | trimesic acid | F1 |  |  | 1000 | 1 | XRD 吸附后中心金属峰强度下降（部分金属溶解）；FTIR 出现 611 cm-1 Pb-O；XPS Pb4f 138.77 eV；M-O 相对含量升高 | HKUST-1-NC 离子交换 49.21%（Cu 中心可交换）；Fe-BTC-NC 离子交换 21.82%；Ni-MOF-NC/ZIF-8-NC/UiO-66-NC 中心金属难交换（<2.1%） | 3 循环后 NaOH 脱附 Fe-BTC-NC 恢复 80%、HCl 仅 28%；NaOH 更优（表面引入官能团） | E:\mzh3\所有正文和附件\第一波markdown\Typical MOFs-derived nanoporous carbon Insight into structures, properties and Pb(II) adsorption mechanism.md | P0456 | 10.1016/j.carbon.2024.119325 | 5 | isotherm | 298 | 0.04 | 1004.016 | 264.6526 | 240.1768 | 277.6502 | 1 | 278.2477 | 86.07813 | 6 | 278.2477 | 等温线 | Typical MOFs-derived nanoporous carbon: Insight into structures, properties and Pb(II) adsorption mechanism | P0456 | Metal composite; Carbide composite
P0153 | P0153_M1 | HKUST-1-NC | M10 | T2 | Cu3(BTC)2/HKUST-1 直接高温碳化衍生纳米多孔碳（MDC）；八面体形貌保持，碳化为无定形碳+Cu 纳米颗粒 | HKUST-1 | Cu | trimesic acid | 1 | 0 | 0 | 0 | 1 | 0 | 0 | 0 | 0 | 0 |  |  | 0 |  | 0 | Yes | MOF 直接高温碳化：管式炉 N2 200 mL/min、5 C/min 升至 1000 C 保持 60 min | 无定形碳 + 中心金属纳米颗粒（Cu/Ni/Fe/ZrO2；Zn 挥发） | 82.76 | 0.14 | 3.39 | SEM：HKUST-1-NC 碳化后原晶形保持；XRD 原 MOF 峰消失仅保留中心金属峰（ZIF-8-NC 的 Zn 1000 C 还原挥发无峰）；FTIR 3446 -OH/1635/1401 C=O/C-O、吸附后 611 Pb-O；Raman D 1334/G 1586；BET 82.76 m2/g、孔径 3.39 nm、孔容 0.14 cm3/g | not reported |  |  | MOF 先合成（按文献方法：HKUST-1=Cu(NO3)2·3H2O+H3BTC；Ni-MOF=Ni(NO3)2·6H2O+配体；ZIF-8=Zn(NO3)2·6H2O+2-MeIm；UiO-66=ZrOCl2·8H2O+H2BDC；Fe-BTC=FeCl3·6H2O+H3BTC）；再管式炉 N2 200 mL/min、5 C/min 至 1000 C、60 min 碳化 | no solvent | Cu(NO3)2.3H2O | trimesic acid | F1 |  |  | 1000 | 1 | XRD 吸附后中心金属峰强度下降（部分金属溶解）；FTIR 出现 611 cm-1 Pb-O；XPS Pb4f 138.77 eV；M-O 相对含量升高 | HKUST-1-NC 离子交换 49.21%（Cu 中心可交换）；Fe-BTC-NC 离子交换 21.82%；Ni-MOF-NC/ZIF-8-NC/UiO-66-NC 中心金属难交换（<2.1%） | 3 循环后 NaOH 脱附 Fe-BTC-NC 恢复 80%、HCl 仅 28%；NaOH 更优（表面引入官能团） | E:\mzh3\所有正文和附件\第一波markdown\Typical MOFs-derived nanoporous carbon Insight into structures, properties and Pb(II) adsorption mechanism.md | P0456 | 10.1016/j.carbon.2024.119325 | 1 | isotherm | 303 | 0.04 | 78 | 42.68775 | 239.6857 | 161.3293 | 1 | 161.3293 | 66.90884 | 8 | 161.3293 | 等温线 | Typical MOFs-derived nanoporous carbon: Insight into structures, properties and Pb(II) adsorption mechanism | P0456 | Metal composite; Carbide composite
P0153 | P0153_M1 | HKUST-1-NC | M10 | T2 | Cu3(BTC)2/HKUST-1 直接高温碳化衍生纳米多孔碳（MDC）；八面体形貌保持，碳化为无定形碳+Cu 纳米颗粒 | HKUST-1 | Cu | trimesic acid | 1 | 0 | 0 | 0 | 1 | 0 | 0 | 0 | 0 | 0 |  |  | 0 |  | 0 | Yes | MOF 直接高温碳化：管式炉 N2 200 mL/min、5 C/min 升至 1000 C 保持 60 min | 无定形碳 + 中心金属纳米颗粒（Cu/Ni/Fe/ZrO2；Zn 挥发） | 82.76 | 0.14 | 3.39 | SEM：HKUST-1-NC 碳化后原晶形保持；XRD 原 MOF 峰消失仅保留中心金属峰（ZIF-8-NC 的 Zn 1000 C 还原挥发无峰）；FTIR 3446 -OH/1635/1401 C=O/C-O、吸附后 611 Pb-O；Raman D 1334/G 1586；BET 82.76 m2/g、孔径 3.39 nm、孔容 0.14 cm3/g | not reported |  |  | MOF 先合成（按文献方法：HKUST-1=Cu(NO3)2·3H2O+H3BTC；Ni-MOF=Ni(NO3)2·6H2O+配体；ZIF-8=Zn(NO3)2·6H2O+2-MeIm；UiO-66=ZrOCl2·8H2O+H2BDC；Fe-BTC=FeCl3·6H2O+H3BTC）；再管式炉 N2 200 mL/min、5 C/min 至 1000 C、60 min 碳化 | no solvent | Cu(NO3)2.3H2O | trimesic acid | F1 |  |  | 1000 | 1 | XRD 吸附后中心金属峰强度下降（部分金属溶解）；FTIR 出现 611 cm-1 Pb-O；XPS Pb4f 138.77 eV；M-O 相对含量升高 | HKUST-1-NC 离子交换 49.21%（Cu 中心可交换）；Fe-BTC-NC 离子交换 21.82%；Ni-MOF-NC/ZIF-8-NC/UiO-66-NC 中心金属难交换（<2.1%） | 3 循环后 NaOH 脱附 Fe-BTC-NC 恢复 80%、HCl 仅 28%；NaOH 更优（表面引入官能团） | E:\mzh3\所有正文和附件\第一波markdown\Typical MOFs-derived nanoporous carbon Insight into structures, properties and Pb(II) adsorption mechanism.md | P0456 | 10.1016/j.carbon.2024.119325 | 1 | isotherm | 303 | 0.04 | 296 | 152.9644 | 239.6857 | 161.3293 | 1 | 161.3293 | 66.90884 | 8 | 161.3293 | 等温线 | Typical MOFs-derived nanoporous carbon: Insight into structures, properties and Pb(II) adsorption mechanism | P0456 | Metal composite; Carbide composite
P0153 | P0153_M1 | HKUST-1-NC | M10 | T2 | Cu3(BTC)2/HKUST-1 直接高温碳化衍生纳米多孔碳（MDC）；八面体形貌保持，碳化为无定形碳+Cu 纳米颗粒 | HKUST-1 | Cu | trimesic acid | 1 | 0 | 0 | 0 | 1 | 0 | 0 | 0 | 0 | 0 |  |  | 0 |  | 0 | Yes | MOF 直接高温碳化：管式炉 N2 200 mL/min、5 C/min 升至 1000 C 保持 60 min | 无定形碳 + 中心金属纳米颗粒（Cu/Ni/Fe/ZrO2；Zn 挥发） | 82.76 | 0.14 | 3.39 | SEM：HKUST-1-NC 碳化后原晶形保持；XRD 原 MOF 峰消失仅保留中心金属峰（ZIF-8-NC 的 Zn 1000 C 还原挥发无峰）；FTIR 3446 -OH/1635/1401 C=O/C-O、吸附后 611 Pb-O；Raman D 1334/G 1586；BET 82.76 m2/g、孔径 3.39 nm、孔容 0.14 cm3/g | not reported |  |  | MOF 先合成（按文献方法：HKUST-1=Cu(NO3)2·3H2O+H3BTC；Ni-MOF=Ni(NO3)2·6H2O+配体；ZIF-8=Zn(NO3)2·6H2O+2-MeIm；UiO-66=ZrOCl2·8H2O+H2BDC；Fe-BTC=FeCl3·6H2O+H3BTC）；再管式炉 N2 200 mL/min、5 C/min 至 1000 C、60 min 碳化 | no solvent | Cu(NO3)2.3H2O | trimesic acid | F1 |  |  | 1000 | 1 | XRD 吸附后中心金属峰强度下降（部分金属溶解）；FTIR 出现 611 cm-1 Pb-O；XPS Pb4f 138.77 eV；M-O 相对含量升高 | HKUST-1-NC 离子交换 49.21%（Cu 中心可交换）；Fe-BTC-NC 离子交换 21.82%；Ni-MOF-NC/ZIF-8-NC/UiO-66-NC 中心金属难交换（<2.1%） | 3 循环后 NaOH 脱附 Fe-BTC-NC 恢复 80%、HCl 仅 28%；NaOH 更优（表面引入官能团） | E:\mzh3\所有正文和附件\第一波markdown\Typical MOFs-derived nanoporous carbon Insight into structures, properties and Pb(II) adsorption mechanism.md | P0456 | 10.1016/j.carbon.2024.119325 | 1 | isotherm | 303 | 0.04 | 500 | 192.0949 | 239.6857 | 161.3293 | 1 | 161.3293 | 66.90884 | 8 | 161.3293 | 等温线 | Typical MOFs-derived nanoporous carbon: Insight into structures, properties and Pb(II) adsorption mechanism | P0456 | Metal composite; Carbide composite
P0153 | P0153_M1 | HKUST-1-NC | M10 | T2 | Cu3(BTC)2/HKUST-1 直接高温碳化衍生纳米多孔碳（MDC）；八面体形貌保持，碳化为无定形碳+Cu 纳米颗粒 | HKUST-1 | Cu | trimesic acid | 1 | 0 | 0 | 0 | 1 | 0 | 0 | 0 | 0 | 0 |  |  | 0 |  | 0 | Yes | MOF 直接高温碳化：管式炉 N2 200 mL/min、5 C/min 升至 1000 C 保持 60 min | 无定形碳 + 中心金属纳米颗粒（Cu/Ni/Fe/ZrO2；Zn 挥发） | 82.76 | 0.14 | 3.39 | SEM：HKUST-1-NC 碳化后原晶形保持；XRD 原 MOF 峰消失仅保留中心金属峰（ZIF-8-NC 的 Zn 1000 C 还原挥发无峰）；FTIR 3446 -OH/1635/1401 C=O/C-O、吸附后 611 Pb-O；Raman D 1334/G 1586；BET 82.76 m2/g、孔径 3.39 nm、孔容 0.14 cm3/g | not reported |  |  | MOF 先合成（按文献方法：HKUST-1=Cu(NO3)2·3H2O+H3BTC；Ni-MOF=Ni(NO3)2·6H2O+配体；ZIF-8=Zn(NO3)2·6H2O+2-MeIm；UiO-66=ZrOCl2·8H2O+H2BDC；Fe-BTC=FeCl3·6H2O+H3BTC）；再管式炉 N2 200 mL/min、5 C/min 至 1000 C、60 min 碳化 | no solvent | Cu(NO3)2.3H2O | trimesic acid | F1 |  |  | 1000 | 1 | XRD 吸附后中心金属峰强度下降（部分金属溶解）；FTIR 出现 611 cm-1 Pb-O；XPS Pb4f 138.77 eV；M-O 相对含量升高 | HKUST-1-NC 离子交换 49.21%（Cu 中心可交换）；Fe-BTC-NC 离子交换 21.82%；Ni-MOF-NC/ZIF-8-NC/UiO-66-NC 中心金属难交换（<2.1%） | 3 循环后 NaOH 脱附 Fe-BTC-NC 恢复 80%、HCl 仅 28%；NaOH 更优（表面引入官能团） | E:\mzh3\所有正文和附件\第一波markdown\Typical MOFs-derived nanoporous carbon Insight into structures, properties and Pb(II) adsorption mechanism.md | P0456 | 10.1016/j.carbon.2024.119325 | 1 | isotherm | 303 | 0.04 | 1000 | 203.9526 | 239.6857 | 161.3293 | 1 | 161.3293 | 66.90884 | 8 | 161.3293 | 等温线 | Typical MOFs-derived nanoporous carbon: Insight into structures, properties and Pb(II) adsorption mechanism | P0456 | Metal composite; Carbide composite
P0153 | P0153_M2 | Ni-MOF-NC | M10 | T2 | Ni-MOF 直接高温碳化衍生纳米多孔碳；形貌保持 | Ni-MOF | Ni |  | 1 | 0 | 0 | 0 | 1 | 0 | 0 | 0 | 0 | 0 |  |  | 0 |  | 0 | Yes | MOF 直接高温碳化：管式炉 N2 200 mL/min、5 C/min 升至 1000 C 保持 60 min | 无定形碳 + 中心金属纳米颗粒（Cu/Ni/Fe/ZrO2；Zn 挥发） | 125.23 | 0.61 | 9.7 | SEM：Ni-MOF-NC 碳化后原晶形保持；XRD 原 MOF 峰消失仅保留中心金属峰（ZIF-8-NC 的 Zn 1000 C 还原挥发无峰）；FTIR 3446 -OH/1635/1401 C=O/C-O、吸附后 611 Pb-O；Raman D 1334/G 1586；BET 125.23 m2/g、孔径 9.7 nm、孔容 0.61 cm3/g | not reported |  |  | MOF 先合成（按文献方法：HKUST-1=Cu(NO3)2·3H2O+H3BTC；Ni-MOF=Ni(NO3)2·6H2O+配体；ZIF-8=Zn(NO3)2·6H2O+2-MeIm；UiO-66=ZrOCl2·8H2O+H2BDC；Fe-BTC=FeCl3·6H2O+H3BTC）；再管式炉 N2 200 mL/min、5 C/min 至 1000 C、60 min 碳化 | no solvent | Ni(NO3)2.6H2O | trimesic acid | F1 |  |  | 1000 | 1 | XRD 吸附后中心金属峰强度下降（部分金属溶解）；FTIR 出现 611 cm-1 Pb-O；XPS Pb4f 138.77 eV；M-O 相对含量升高 | HKUST-1-NC 离子交换 49.21%（Cu 中心可交换）；Fe-BTC-NC 离子交换 21.82%；Ni-MOF-NC/ZIF-8-NC/UiO-66-NC 中心金属难交换（<2.1%） | 3 循环后 NaOH 脱附 Fe-BTC-NC 恢复 80%、HCl 仅 28%；NaOH 更优（表面引入官能团） | E:\mzh3\所有正文和附件\第一波markdown\Typical MOFs-derived nanoporous carbon Insight into structures, properties and Pb(II) adsorption mechanism.md | P0456 | 10.1016/j.carbon.2024.119325 | 2 | isotherm | 303 | 0.04 | 100 | 77.0751 | 240.1768 | 135.9517 | 1 | 130.8177 | 52.9685 | 8 | 135.9517 | 等温线 | Typical MOFs-derived nanoporous carbon: Insight into structures, properties and Pb(II) adsorption mechanism | P0456 | Metal composite; Carbide composite
P0153 | P0153_M2 | Ni-MOF-NC | M10 | T2 | Ni-MOF 直接高温碳化衍生纳米多孔碳；形貌保持 | Ni-MOF | Ni |  | 1 | 0 | 0 | 0 | 1 | 0 | 0 | 0 | 0 | 0 |  |  | 0 |  | 0 | Yes | MOF 直接高温碳化：管式炉 N2 200 mL/min、5 C/min 升至 1000 C 保持 60 min | 无定形碳 + 中心金属纳米颗粒（Cu/Ni/Fe/ZrO2；Zn 挥发） | 125.23 | 0.61 | 9.7 | SEM：Ni-MOF-NC 碳化后原晶形保持；XRD 原 MOF 峰消失仅保留中心金属峰（ZIF-8-NC 的 Zn 1000 C 还原挥发无峰）；FTIR 3446 -OH/1635/1401 C=O/C-O、吸附后 611 Pb-O；Raman D 1334/G 1586；BET 125.23 m2/g、孔径 9.7 nm、孔容 0.61 cm3/g | not reported |  |  | MOF 先合成（按文献方法：HKUST-1=Cu(NO3)2·3H2O+H3BTC；Ni-MOF=Ni(NO3)2·6H2O+配体；ZIF-8=Zn(NO3)2·6H2O+2-MeIm；UiO-66=ZrOCl2·8H2O+H2BDC；Fe-BTC=FeCl3·6H2O+H3BTC）；再管式炉 N2 200 mL/min、5 C/min 至 1000 C、60 min 碳化 | no solvent | Ni(NO3)2.6H2O | trimesic acid | F1 |  |  | 1000 | 1 | XRD 吸附后中心金属峰强度下降（部分金属溶解）；FTIR 出现 611 cm-1 Pb-O；XPS Pb4f 138.77 eV；M-O 相对含量升高 | HKUST-1-NC 离子交换 49.21%（Cu 中心可交换）；Fe-BTC-NC 离子交换 21.82%；Ni-MOF-NC/ZIF-8-NC/UiO-66-NC 中心金属难交换（<2.1%） | 3 循环后 NaOH 脱附 Fe-BTC-NC 恢复 80%、HCl 仅 28%；NaOH 更优（表面引入官能团） | E:\mzh3\所有正文和附件\第一波markdown\Typical MOFs-derived nanoporous carbon Insight into structures, properties and Pb(II) adsorption mechanism.md | P0456 | 10.1016/j.carbon.2024.119325 | 2 | isotherm | 303 | 0.04 | 298 | 147.0356 | 240.1768 | 135.9517 | 1 | 130.8177 | 52.9685 | 8 | 135.9517 | 等温线 | Typical MOFs-derived nanoporous carbon: Insight into structures, properties and Pb(II) adsorption mechanism | P0456 | Metal composite; Carbide composite
P0153 | P0153_M2 | Ni-MOF-NC | M10 | T2 | Ni-MOF 直接高温碳化衍生纳米多孔碳；形貌保持 | Ni-MOF | Ni |  | 1 | 0 | 0 | 0 | 1 | 0 | 0 | 0 | 0 | 0 |  |  | 0 |  | 0 | Yes | MOF 直接高温碳化：管式炉 N2 200 mL/min、5 C/min 升至 1000 C 保持 60 min | 无定形碳 + 中心金属纳米颗粒（Cu/Ni/Fe/ZrO2；Zn 挥发） | 125.23 | 0.61 | 9.7 | SEM：Ni-MOF-NC 碳化后原晶形保持；XRD 原 MOF 峰消失仅保留中心金属峰（ZIF-8-NC 的 Zn 1000 C 还原挥发无峰）；FTIR 3446 -OH/1635/1401 C=O/C-O、吸附后 611 Pb-O；Raman D 1334/G 1586；BET 125.23 m2/g、孔径 9.7 nm、孔容 0.61 cm3/g | not reported |  |  | MOF 先合成（按文献方法：HKUST-1=Cu(NO3)2·3H2O+H3BTC；Ni-MOF=Ni(NO3)2·6H2O+配体；ZIF-8=Zn(NO3)2·6H2O+2-MeIm；UiO-66=ZrOCl2·8H2O+H2BDC；Fe-BTC=FeCl3·6H2O+H3BTC）；再管式炉 N2 200 mL/min、5 C/min 至 1000 C、60 min 碳化 | no solvent | Ni(NO3)2.6H2O | trimesic acid | F1 |  |  | 1000 | 1 | XRD 吸附后中心金属峰强度下降（部分金属溶解）；FTIR 出现 611 cm-1 Pb-O；XPS Pb4f 138.77 eV；M-O 相对含量升高 | HKUST-1-NC 离子交换 49.21%（Cu 中心可交换）；Fe-BTC-NC 离子交换 21.82%；Ni-MOF-NC/ZIF-8-NC/UiO-66-NC 中心金属难交换（<2.1%） | 3 循环后 NaOH 脱附 Fe-BTC-NC 恢复 80%、HCl 仅 28%；NaOH 更优（表面引入官能团） | E:\mzh3\所有正文和附件\第一波markdown\Typical MOFs-derived nanoporous carbon Insight into structures, properties and Pb(II) adsorption mechanism.md | P0456 | 10.1016/j.carbon.2024.119325 | 2 | isotherm | 303 | 0.04 | 500 | 188.5375 | 240.1768 | 135.9517 | 1 | 130.8177 | 52.9685 | 8 | 135.9517 | 等温线 | Typical MOFs-derived nanoporous carbon: Insight into structures, properties and Pb(II) adsorption mechanism | P0456 | Metal composite; Carbide composite
P0153 | P0153_M2 | Ni-MOF-NC | M10 | T2 | Ni-MOF 直接高温碳化衍生纳米多孔碳；形貌保持 | Ni-MOF | Ni |  | 1 | 0 | 0 | 0 | 1 | 0 | 0 | 0 | 0 | 0 |  |  | 0 |  | 0 | Yes | MOF 直接高温碳化：管式炉 N2 200 mL/min、5 C/min 升至 1000 C 保持 60 min | 无定形碳 + 中心金属纳米颗粒（Cu/Ni/Fe/ZrO2；Zn 挥发） | 125.23 | 0.61 | 9.7 | SEM：Ni-MOF-NC 碳化后原晶形保持；XRD 原 MOF 峰消失仅保留中心金属峰（ZIF-8-NC 的 Zn 1000 C 还原挥发无峰）；FTIR 3446 -OH/1635/1401 C=O/C-O、吸附后 611 Pb-O；Raman D 1334/G 1586；BET 125.23 m2/g、孔径 9.7 nm、孔容 0.61 cm3/g | not reported |  |  | MOF 先合成（按文献方法：HKUST-1=Cu(NO3)2·3H2O+H3BTC；Ni-MOF=Ni(NO3)2·6H2O+配体；ZIF-8=Zn(NO3)2·6H2O+2-MeIm；UiO-66=ZrOCl2·8H2O+H2BDC；Fe-BTC=FeCl3·6H2O+H3BTC）；再管式炉 N2 200 mL/min、5 C/min 至 1000 C、60 min 碳化 | no solvent | Ni(NO3)2.6H2O | trimesic acid | F1 |  |  | 1000 | 1 | XRD 吸附后中心金属峰强度下降（部分金属溶解）；FTIR 出现 611 cm-1 Pb-O；XPS Pb4f 138.77 eV；M-O 相对含量升高 | HKUST-1-NC 离子交换 49.21%（Cu 中心可交换）；Fe-BTC-NC 离子交换 21.82%；Ni-MOF-NC/ZIF-8-NC/UiO-66-NC 中心金属难交换（<2.1%） | 3 循环后 NaOH 脱附 Fe-BTC-NC 恢复 80%、HCl 仅 28%；NaOH 更优（表面引入官能团） | E:\mzh3\所有正文和附件\第一波markdown\Typical MOFs-derived nanoporous carbon Insight into structures, properties and Pb(II) adsorption mechanism.md | P0456 | 10.1016/j.carbon.2024.119325 | 2 | isotherm | 303 | 0.04 | 998 | 195.6522 | 240.1768 | 135.9517 | 1 | 130.8177 | 52.9685 | 8 | 135.9517 | 等温线 | Typical MOFs-derived nanoporous carbon: Insight into structures, properties and Pb(II) adsorption mechanism | P0456 | Metal composite; Carbide composite
P0153 | P0153_M3 | ZIF-8-NC | M10 | T2 | ZIF-8 直接高温碳化衍生纳米多孔碳；最高比表面、微孔为主；Zn 高温挥发 | ZIF-8 | Zn | 2-methylimidazole | 1 | 1 | 0 | 0 | 1 | 0 | 0 | 0 | 0 | 0 |  |  | 0 |  | 0 | Yes | MOF 直接高温碳化：管式炉 N2 200 mL/min、5 C/min 升至 1000 C 保持 60 min | 无定形碳 + 中心金属纳米颗粒（Cu/Ni/Fe/ZrO2；Zn 挥发） | 472.27 | 0.28 | 1.19 | SEM：ZIF-8-NC 碳化后原晶形保持；XRD 原 MOF 峰消失仅保留中心金属峰（ZIF-8-NC 的 Zn 1000 C 还原挥发无峰）；FTIR 3446 -OH/1635/1401 C=O/C-O、吸附后 611 Pb-O；Raman D 1334/G 1586；BET 472.27 m2/g、孔径 1.19 nm、孔容 0.28 cm3/g | not reported |  |  | MOF 先合成（按文献方法：HKUST-1=Cu(NO3)2·3H2O+H3BTC；Ni-MOF=Ni(NO3)2·6H2O+配体；ZIF-8=Zn(NO3)2·6H2O+2-MeIm；UiO-66=ZrOCl2·8H2O+H2BDC；Fe-BTC=FeCl3·6H2O+H3BTC）；再管式炉 N2 200 mL/min、5 C/min 至 1000 C、60 min 碳化 | no solvent | Zn(NO3)2.6H2O | 2-methylimidazole | F6 |  |  | 1000 | 1 | XRD 吸附后中心金属峰强度下降（部分金属溶解）；FTIR 出现 611 cm-1 Pb-O；XPS Pb4f 138.77 eV；M-O 相对含量升高 | HKUST-1-NC 离子交换 49.21%（Cu 中心可交换）；Fe-BTC-NC 离子交换 21.82%；Ni-MOF-NC/ZIF-8-NC/UiO-66-NC 中心金属难交换（<2.1%） | 3 循环后 NaOH 脱附 Fe-BTC-NC 恢复 80%、HCl 仅 28%；NaOH 更优（表面引入官能团） | E:\mzh3\所有正文和附件\第一波markdown\Typical MOFs-derived nanoporous carbon Insight into structures, properties and Pb(II) adsorption mechanism.md | P0456 | 10.1016/j.carbon.2024.119325 | 3 | isotherm | 303 | 0.04 | 58 | 61.66008 | 239.1945 | 228.3988 | 1 | 228.3988 | 74.66841 | 8 | 228.3988 | 等温线 | Typical MOFs-derived nanoporous carbon: Insight into structures, properties and Pb(II) adsorption mechanism | P0456 | Metal composite; Carbide composite
P0153 | P0153_M3 | ZIF-8-NC | M10 | T2 | ZIF-8 直接高温碳化衍生纳米多孔碳；最高比表面、微孔为主；Zn 高温挥发 | ZIF-8 | Zn | 2-methylimidazole | 1 | 1 | 0 | 0 | 1 | 0 | 0 | 0 | 0 | 0 |  |  | 0 |  | 0 | Yes | MOF 直接高温碳化：管式炉 N2 200 mL/min、5 C/min 升至 1000 C 保持 60 min | 无定形碳 + 中心金属纳米颗粒（Cu/Ni/Fe/ZrO2；Zn 挥发） | 472.27 | 0.28 | 1.19 | SEM：ZIF-8-NC 碳化后原晶形保持；XRD 原 MOF 峰消失仅保留中心金属峰（ZIF-8-NC 的 Zn 1000 C 还原挥发无峰）；FTIR 3446 -OH/1635/1401 C=O/C-O、吸附后 611 Pb-O；Raman D 1334/G 1586；BET 472.27 m2/g、孔径 1.19 nm、孔容 0.28 cm3/g | not reported |  |  | MOF 先合成（按文献方法：HKUST-1=Cu(NO3)2·3H2O+H3BTC；Ni-MOF=Ni(NO3)2·6H2O+配体；ZIF-8=Zn(NO3)2·6H2O+2-MeIm；UiO-66=ZrOCl2·8H2O+H2BDC；Fe-BTC=FeCl3·6H2O+H3BTC）；再管式炉 N2 200 mL/min、5 C/min 至 1000 C、60 min 碳化 | no solvent | Zn(NO3)2.6H2O | 2-methylimidazole | F6 |  |  | 1000 | 1 | XRD 吸附后中心金属峰强度下降（部分金属溶解）；FTIR 出现 611 cm-1 Pb-O；XPS Pb4f 138.77 eV；M-O 相对含量升高 | HKUST-1-NC 离子交换 49.21%（Cu 中心可交换）；Fe-BTC-NC 离子交换 21.82%；Ni-MOF-NC/ZIF-8-NC/UiO-66-NC 中心金属难交换（<2.1%） | 3 循环后 NaOH 脱附 Fe-BTC-NC 恢复 80%、HCl 仅 28%；NaOH 更优（表面引入官能团） | E:\mzh3\所有正文和附件\第一波markdown\Typical MOFs-derived nanoporous carbon Insight into structures, properties and Pb(II) adsorption mechanism.md | P0456 | 10.1016/j.carbon.2024.119325 | 3 | isotherm | 303 | 0.04 | 298 | 203.9526 | 239.1945 | 228.3988 | 1 | 228.3988 | 74.66841 | 8 | 228.3988 | 等温线 | Typical MOFs-derived nanoporous carbon: Insight into structures, properties and Pb(II) adsorption mechanism | P0456 | Metal composite; Carbide composite
P0153 | P0153_M3 | ZIF-8-NC | M10 | T2 | ZIF-8 直接高温碳化衍生纳米多孔碳；最高比表面、微孔为主；Zn 高温挥发 | ZIF-8 | Zn | 2-methylimidazole | 1 | 1 | 0 | 0 | 1 | 0 | 0 | 0 | 0 | 0 |  |  | 0 |  | 0 | Yes | MOF 直接高温碳化：管式炉 N2 200 mL/min、5 C/min 升至 1000 C 保持 60 min | 无定形碳 + 中心金属纳米颗粒（Cu/Ni/Fe/ZrO2；Zn 挥发） | 472.27 | 0.28 | 1.19 | SEM：ZIF-8-NC 碳化后原晶形保持；XRD 原 MOF 峰消失仅保留中心金属峰（ZIF-8-NC 的 Zn 1000 C 还原挥发无峰）；FTIR 3446 -OH/1635/1401 C=O/C-O、吸附后 611 Pb-O；Raman D 1334/G 1586；BET 472.27 m2/g、孔径 1.19 nm、孔容 0.28 cm3/g | not reported |  |  | MOF 先合成（按文献方法：HKUST-1=Cu(NO3)2·3H2O+H3BTC；Ni-MOF=Ni(NO3)2·6H2O+配体；ZIF-8=Zn(NO3)2·6H2O+2-MeIm；UiO-66=ZrOCl2·8H2O+H2BDC；Fe-BTC=FeCl3·6H2O+H3BTC）；再管式炉 N2 200 mL/min、5 C/min 至 1000 C、60 min 碳化 | no solvent | Zn(NO3)2.6H2O | 2-methylimidazole | F6 |  |  | 1000 | 1 | XRD 吸附后中心金属峰强度下降（部分金属溶解）；FTIR 出现 611 cm-1 Pb-O；XPS Pb4f 138.77 eV；M-O 相对含量升高 | HKUST-1-NC 离子交换 49.21%（Cu 中心可交换）；Fe-BTC-NC 离子交换 21.82%；Ni-MOF-NC/ZIF-8-NC/UiO-66-NC 中心金属难交换（<2.1%） | 3 循环后 NaOH 脱附 Fe-BTC-NC 恢复 80%、HCl 仅 28%；NaOH 更优（表面引入官能团） | E:\mzh3\所有正文和附件\第一波markdown\Typical MOFs-derived nanoporous carbon Insight into structures, properties and Pb(II) adsorption mechanism.md | P0456 | 10.1016/j.carbon.2024.119325 | 3 | isotherm | 303 | 0.04 | 500 | 227.668 | 239.1945 | 228.3988 | 1 | 228.3988 | 74.66841 | 8 | 228.3988 | 等温线 | Typical MOFs-derived nanoporous carbon: Insight into structures, properties and Pb(II) adsorption mechanism | P0456 | Metal composite; Carbide composite
P0153 | P0153_M3 | ZIF-8-NC | M10 | T2 | ZIF-8 直接高温碳化衍生纳米多孔碳；最高比表面、微孔为主；Zn 高温挥发 | ZIF-8 | Zn | 2-methylimidazole | 1 | 1 | 0 | 0 | 1 | 0 | 0 | 0 | 0 | 0 |  |  | 0 |  | 0 | Yes | MOF 直接高温碳化：管式炉 N2 200 mL/min、5 C/min 升至 1000 C 保持 60 min | 无定形碳 + 中心金属纳米颗粒（Cu/Ni/Fe/ZrO2；Zn 挥发） | 472.27 | 0.28 | 1.19 | SEM：ZIF-8-NC 碳化后原晶形保持；XRD 原 MOF 峰消失仅保留中心金属峰（ZIF-8-NC 的 Zn 1000 C 还原挥发无峰）；FTIR 3446 -OH/1635/1401 C=O/C-O、吸附后 611 Pb-O；Raman D 1334/G 1586；BET 472.27 m2/g、孔径 1.19 nm、孔容 0.28 cm3/g | not reported |  |  | MOF 先合成（按文献方法：HKUST-1=Cu(NO3)2·3H2O+H3BTC；Ni-MOF=Ni(NO3)2·6H2O+配体；ZIF-8=Zn(NO3)2·6H2O+2-MeIm；UiO-66=ZrOCl2·8H2O+H2BDC；Fe-BTC=FeCl3·6H2O+H3BTC）；再管式炉 N2 200 mL/min、5 C/min 至 1000 C、60 min 碳化 | no solvent | Zn(NO3)2.6H2O | 2-methylimidazole | F6 |  |  | 1000 | 1 | XRD 吸附后中心金属峰强度下降（部分金属溶解）；FTIR 出现 611 cm-1 Pb-O；XPS Pb4f 138.77 eV；M-O 相对含量升高 | HKUST-1-NC 离子交换 49.21%（Cu 中心可交换）；Fe-BTC-NC 离子交换 21.82%；Ni-MOF-NC/ZIF-8-NC/UiO-66-NC 中心金属难交换（<2.1%） | 3 循环后 NaOH 脱附 Fe-BTC-NC 恢复 80%、HCl 仅 28%；NaOH 更优（表面引入官能团） | E:\mzh3\所有正文和附件\第一波markdown\Typical MOFs-derived nanoporous carbon Insight into structures, properties and Pb(II) adsorption mechanism.md | P0456 | 10.1016/j.carbon.2024.119325 | 3 | isotherm | 303 | 0.04 | 802 | 253.7549 | 239.1945 | 228.3988 | 1 | 228.3988 | 74.66841 | 8 | 228.3988 | 等温线 | Typical MOFs-derived nanoporous carbon: Insight into structures, properties and Pb(II) adsorption mechanism | P0456 | Metal composite; Carbide composite
P0153 | P0153_M3 | ZIF-8-NC | M10 | T2 | ZIF-8 直接高温碳化衍生纳米多孔碳；最高比表面、微孔为主；Zn 高温挥发 | ZIF-8 | Zn | 2-methylimidazole | 1 | 1 | 0 | 0 | 1 | 0 | 0 | 0 | 0 | 0 |  |  | 0 |  | 0 | Yes | MOF 直接高温碳化：管式炉 N2 200 mL/min、5 C/min 升至 1000 C 保持 60 min | 无定形碳 + 中心金属纳米颗粒（Cu/Ni/Fe/ZrO2；Zn 挥发） | 472.27 | 0.28 | 1.19 | SEM：ZIF-8-NC 碳化后原晶形保持；XRD 原 MOF 峰消失仅保留中心金属峰（ZIF-8-NC 的 Zn 1000 C 还原挥发无峰）；FTIR 3446 -OH/1635/1401 C=O/C-O、吸附后 611 Pb-O；Raman D 1334/G 1586；BET 472.27 m2/g、孔径 1.19 nm、孔容 0.28 cm3/g | not reported |  |  | MOF 先合成（按文献方法：HKUST-1=Cu(NO3)2·3H2O+H3BTC；Ni-MOF=Ni(NO3)2·6H2O+配体；ZIF-8=Zn(NO3)2·6H2O+2-MeIm；UiO-66=ZrOCl2·8H2O+H2BDC；Fe-BTC=FeCl3·6H2O+H3BTC）；再管式炉 N2 200 mL/min、5 C/min 至 1000 C、60 min 碳化 | no solvent | Zn(NO3)2.6H2O | 2-methylimidazole | F6 |  |  | 1000 | 1 | XRD 吸附后中心金属峰强度下降（部分金属溶解）；FTIR 出现 611 cm-1 Pb-O；XPS Pb4f 138.77 eV；M-O 相对含量升高 | HKUST-1-NC 离子交换 49.21%（Cu 中心可交换）；Fe-BTC-NC 离子交换 21.82%；Ni-MOF-NC/ZIF-8-NC/UiO-66-NC 中心金属难交换（<2.1%） | 3 循环后 NaOH 脱附 Fe-BTC-NC 恢复 80%、HCl 仅 28%；NaOH 更优（表面引入官能团） | E:\mzh3\所有正文和附件\第一波markdown\Typical MOFs-derived nanoporous carbon Insight into structures, properties and Pb(II) adsorption mechanism.md | P0456 | 10.1016/j.carbon.2024.119325 | 3 | isotherm | 303 | 0.04 | 1000 | 271.5415 | 239.1945 | 228.3988 | 1 | 228.3988 | 74.66841 | 8 | 228.3988 | 等温线 | Typical MOFs-derived nanoporous carbon: Insight into structures, properties and Pb(II) adsorption mechanism | P0456 | Metal composite; Carbide composite
P0153 | P0153_M4 | UiO-66-NC | M10 | T2 | UiO-66 直接高温碳化衍生纳米多孔碳；最高金属含量 9.68 at%、碳含量最低；热稳定性最好 | UiO-66 | Zr | terephthalic acid | 1 | 0 | 0 | 0 | 1 | 0 | 0 | 0 | 0 | 0 |  |  | 0 |  | 0 | Yes | MOF 直接高温碳化：管式炉 N2 200 mL/min、5 C/min 升至 1000 C 保持 60 min | 无定形碳 + 中心金属纳米颗粒（Cu/Ni/Fe/ZrO2；Zn 挥发） | 254.63 | 0.24 | 1.86 | SEM：UiO-66-NC 碳化后原晶形保持；XRD 原 MOF 峰消失仅保留中心金属峰（ZIF-8-NC 的 Zn 1000 C 还原挥发无峰）；FTIR 3446 -OH/1635/1401 C=O/C-O、吸附后 611 Pb-O；Raman D 1334/G 1586；BET 254.63 m2/g、孔径 1.86 nm、孔容 0.24 cm3/g | not reported |  |  | MOF 先合成（按文献方法：HKUST-1=Cu(NO3)2·3H2O+H3BTC；Ni-MOF=Ni(NO3)2·6H2O+配体；ZIF-8=Zn(NO3)2·6H2O+2-MeIm；UiO-66=ZrOCl2·8H2O+H2BDC；Fe-BTC=FeCl3·6H2O+H3BTC）；再管式炉 N2 200 mL/min、5 C/min 至 1000 C、60 min 碳化 | no solvent | ZrOCl2.8H2O | terephthalic acid | F1 |  |  | 1000 | 1 | XRD 吸附后中心金属峰强度下降（部分金属溶解）；FTIR 出现 611 cm-1 Pb-O；XPS Pb4f 138.77 eV；M-O 相对含量升高 | HKUST-1-NC 离子交换 49.21%（Cu 中心可交换）；Fe-BTC-NC 离子交换 21.82%；Ni-MOF-NC/ZIF-8-NC/UiO-66-NC 中心金属难交换（<2.1%） | 3 循环后 NaOH 脱附 Fe-BTC-NC 恢复 80%、HCl 仅 28%；NaOH 更优（表面引入官能团） | E:\mzh3\所有正文和附件\第一波markdown\Typical MOFs-derived nanoporous carbon Insight into structures, properties and Pb(II) adsorption mechanism.md | P0456 | 10.1016/j.carbon.2024.119325 | 4 | isotherm | 303 | 0.04 | 36 | 29.64427 | 238.7033 | 93.88676 | 1 | 94.25982 | 54.36719 | 8 | 94.25982 | 等温线 | Typical MOFs-derived nanoporous carbon: Insight into structures, properties and Pb(II) adsorption mechanism | P0456 | Metal composite; Carbide composite
P0153 | P0153_M4 | UiO-66-NC | M10 | T2 | UiO-66 直接高温碳化衍生纳米多孔碳；最高金属含量 9.68 at%、碳含量最低；热稳定性最好 | UiO-66 | Zr | terephthalic acid | 1 | 0 | 0 | 0 | 1 | 0 | 0 | 0 | 0 | 0 |  |  | 0 |  | 0 | Yes | MOF 直接高温碳化：管式炉 N2 200 mL/min、5 C/min 升至 1000 C 保持 60 min | 无定形碳 + 中心金属纳米颗粒（Cu/Ni/Fe/ZrO2；Zn 挥发） | 254.63 | 0.24 | 1.86 | SEM：UiO-66-NC 碳化后原晶形保持；XRD 原 MOF 峰消失仅保留中心金属峰（ZIF-8-NC 的 Zn 1000 C 还原挥发无峰）；FTIR 3446 -OH/1635/1401 C=O/C-O、吸附后 611 Pb-O；Raman D 1334/G 1586；BET 254.63 m2/g、孔径 1.86 nm、孔容 0.24 cm3/g | not reported |  |  | MOF 先合成（按文献方法：HKUST-1=Cu(NO3)2·3H2O+H3BTC；Ni-MOF=Ni(NO3)2·6H2O+配体；ZIF-8=Zn(NO3)2·6H2O+2-MeIm；UiO-66=ZrOCl2·8H2O+H2BDC；Fe-BTC=FeCl3·6H2O+H3BTC）；再管式炉 N2 200 mL/min、5 C/min 至 1000 C、60 min 碳化 | no solvent | ZrOCl2.8H2O | terephthalic acid | F1 |  |  | 1000 | 1 | XRD 吸附后中心金属峰强度下降（部分金属溶解）；FTIR 出现 611 cm-1 Pb-O；XPS Pb4f 138.77 eV；M-O 相对含量升高 | HKUST-1-NC 离子交换 49.21%（Cu 中心可交换）；Fe-BTC-NC 离子交换 21.82%；Ni-MOF-NC/ZIF-8-NC/UiO-66-NC 中心金属难交换（<2.1%） | 3 循环后 NaOH 脱附 Fe-BTC-NC 恢复 80%、HCl 仅 28%；NaOH 更优（表面引入官能团） | E:\mzh3\所有正文和附件\第一波markdown\Typical MOFs-derived nanoporous carbon Insight into structures, properties and Pb(II) adsorption mechanism.md | P0456 | 10.1016/j.carbon.2024.119325 | 4 | isotherm | 303 | 0.04 | 304 | 105.5336 | 238.7033 | 93.88676 | 1 | 94.25982 | 54.36719 | 8 | 94.25982 | 等温线 | Typical MOFs-derived nanoporous carbon: Insight into structures, properties and Pb(II) adsorption mechanism | P0456 | Metal composite; Carbide composite
P0153 | P0153_M4 | UiO-66-NC | M10 | T2 | UiO-66 直接高温碳化衍生纳米多孔碳；最高金属含量 9.68 at%、碳含量最低；热稳定性最好 | UiO-66 | Zr | terephthalic acid | 1 | 0 | 0 | 0 | 1 | 0 | 0 | 0 | 0 | 0 |  |  | 0 |  | 0 | Yes | MOF 直接高温碳化：管式炉 N2 200 mL/min、5 C/min 升至 1000 C 保持 60 min | 无定形碳 + 中心金属纳米颗粒（Cu/Ni/Fe/ZrO2；Zn 挥发） | 254.63 | 0.24 | 1.86 | SEM：UiO-66-NC 碳化后原晶形保持；XRD 原 MOF 峰消失仅保留中心金属峰（ZIF-8-NC 的 Zn 1000 C 还原挥发无峰）；FTIR 3446 -OH/1635/1401 C=O/C-O、吸附后 611 Pb-O；Raman D 1334/G 1586；BET 254.63 m2/g、孔径 1.86 nm、孔容 0.24 cm3/g | not reported |  |  | MOF 先合成（按文献方法：HKUST-1=Cu(NO3)2·3H2O+H3BTC；Ni-MOF=Ni(NO3)2·6H2O+配体；ZIF-8=Zn(NO3)2·6H2O+2-MeIm；UiO-66=ZrOCl2·8H2O+H2BDC；Fe-BTC=FeCl3·6H2O+H3BTC）；再管式炉 N2 200 mL/min、5 C/min 至 1000 C、60 min 碳化 | no solvent | ZrOCl2.8H2O | terephthalic acid | F1 |  |  | 1000 | 1 | XRD 吸附后中心金属峰强度下降（部分金属溶解）；FTIR 出现 611 cm-1 Pb-O；XPS Pb4f 138.77 eV；M-O 相对含量升高 | HKUST-1-NC 离子交换 49.21%（Cu 中心可交换）；Fe-BTC-NC 离子交换 21.82%；Ni-MOF-NC/ZIF-8-NC/UiO-66-NC 中心金属难交换（<2.1%） | 3 循环后 NaOH 脱附 Fe-BTC-NC 恢复 80%、HCl 仅 28%；NaOH 更优（表面引入官能团） | E:\mzh3\所有正文和附件\第一波markdown\Typical MOFs-derived nanoporous carbon Insight into structures, properties and Pb(II) adsorption mechanism.md | P0456 | 10.1016/j.carbon.2024.119325 | 4 | isotherm | 303 | 0.04 | 502 | 122.1344 | 238.7033 | 93.88676 | 1 | 94.25982 | 54.36719 | 8 | 94.25982 | 等温线 | Typical MOFs-derived nanoporous carbon: Insight into structures, properties and Pb(II) adsorption mechanism | P0456 | Metal composite; Carbide composite
P0153 | P0153_M4 | UiO-66-NC | M10 | T2 | UiO-66 直接高温碳化衍生纳米多孔碳；最高金属含量 9.68 at%、碳含量最低；热稳定性最好 | UiO-66 | Zr | terephthalic acid | 1 | 0 | 0 | 0 | 1 | 0 | 0 | 0 | 0 | 0 |  |  | 0 |  | 0 | Yes | MOF 直接高温碳化：管式炉 N2 200 mL/min、5 C/min 升至 1000 C 保持 60 min | 无定形碳 + 中心金属纳米颗粒（Cu/Ni/Fe/ZrO2；Zn 挥发） | 254.63 | 0.24 | 1.86 | SEM：UiO-66-NC 碳化后原晶形保持；XRD 原 MOF 峰消失仅保留中心金属峰（ZIF-8-NC 的 Zn 1000 C 还原挥发无峰）；FTIR 3446 -OH/1635/1401 C=O/C-O、吸附后 611 Pb-O；Raman D 1334/G 1586；BET 254.63 m2/g、孔径 1.86 nm、孔容 0.24 cm3/g | not reported |  |  | MOF 先合成（按文献方法：HKUST-1=Cu(NO3)2·3H2O+H3BTC；Ni-MOF=Ni(NO3)2·6H2O+配体；ZIF-8=Zn(NO3)2·6H2O+2-MeIm；UiO-66=ZrOCl2·8H2O+H2BDC；Fe-BTC=FeCl3·6H2O+H3BTC）；再管式炉 N2 200 mL/min、5 C/min 至 1000 C、60 min 碳化 | no solvent | ZrOCl2.8H2O | terephthalic acid | F1 |  |  | 1000 | 1 | XRD 吸附后中心金属峰强度下降（部分金属溶解）；FTIR 出现 611 cm-1 Pb-O；XPS Pb4f 138.77 eV；M-O 相对含量升高 | HKUST-1-NC 离子交换 49.21%（Cu 中心可交换）；Fe-BTC-NC 离子交换 21.82%；Ni-MOF-NC/ZIF-8-NC/UiO-66-NC 中心金属难交换（<2.1%） | 3 循环后 NaOH 脱附 Fe-BTC-NC 恢复 80%、HCl 仅 28%；NaOH 更优（表面引入官能团） | E:\mzh3\所有正文和附件\第一波markdown\Typical MOFs-derived nanoporous carbon Insight into structures, properties and Pb(II) adsorption mechanism.md | P0456 | 10.1016/j.carbon.2024.119325 | 4 | isotherm | 303 | 0.04 | 800 | 135.1779 | 238.7033 | 93.88676 | 1 | 94.25982 | 54.36719 | 8 | 94.25982 | 等温线 | Typical MOFs-derived nanoporous carbon: Insight into structures, properties and Pb(II) adsorption mechanism | P0456 | Metal composite; Carbide composite
P0153 | P0153_M4 | UiO-66-NC | M10 | T2 | UiO-66 直接高温碳化衍生纳米多孔碳；最高金属含量 9.68 at%、碳含量最低；热稳定性最好 | UiO-66 | Zr | terephthalic acid | 1 | 0 | 0 | 0 | 1 | 0 | 0 | 0 | 0 | 0 |  |  | 0 |  | 0 | Yes | MOF 直接高温碳化：管式炉 N2 200 mL/min、5 C/min 升至 1000 C 保持 60 min | 无定形碳 + 中心金属纳米颗粒（Cu/Ni/Fe/ZrO2；Zn 挥发） | 254.63 | 0.24 | 1.86 | SEM：UiO-66-NC 碳化后原晶形保持；XRD 原 MOF 峰消失仅保留中心金属峰（ZIF-8-NC 的 Zn 1000 C 还原挥发无峰）；FTIR 3446 -OH/1635/1401 C=O/C-O、吸附后 611 Pb-O；Raman D 1334/G 1586；BET 254.63 m2/g、孔径 1.86 nm、孔容 0.24 cm3/g | not reported |  |  | MOF 先合成（按文献方法：HKUST-1=Cu(NO3)2·3H2O+H3BTC；Ni-MOF=Ni(NO3)2·6H2O+配体；ZIF-8=Zn(NO3)2·6H2O+2-MeIm；UiO-66=ZrOCl2·8H2O+H2BDC；Fe-BTC=FeCl3·6H2O+H3BTC）；再管式炉 N2 200 mL/min、5 C/min 至 1000 C、60 min 碳化 | no solvent | ZrOCl2.8H2O | terephthalic acid | F1 |  |  | 1000 | 1 | XRD 吸附后中心金属峰强度下降（部分金属溶解）；FTIR 出现 611 cm-1 Pb-O；XPS Pb4f 138.77 eV；M-O 相对含量升高 | HKUST-1-NC 离子交换 49.21%（Cu 中心可交换）；Fe-BTC-NC 离子交换 21.82%；Ni-MOF-NC/ZIF-8-NC/UiO-66-NC 中心金属难交换（<2.1%） | 3 循环后 NaOH 脱附 Fe-BTC-NC 恢复 80%、HCl 仅 28%；NaOH 更优（表面引入官能团） | E:\mzh3\所有正文和附件\第一波markdown\Typical MOFs-derived nanoporous carbon Insight into structures, properties and Pb(II) adsorption mechanism.md | P0456 | 10.1016/j.carbon.2024.119325 | 4 | isotherm | 303 | 0.04 | 1002 | 135.1779 | 238.7033 | 93.88676 | 1 | 94.25982 | 54.36719 | 8 | 94.25982 | 等温线 | Typical MOFs-derived nanoporous carbon: Insight into structures, properties and Pb(II) adsorption mechanism | P0456 | Metal composite; Carbide composite
P0153 | P0153_M5 | Fe-BTC-NC | M10 | T1;T2 | Fe-BTC 直接高温碳化衍生纳米多孔碳；结构坍塌重建、核壳结构（Fe 纳米颗粒在中心）；分级孔 2-4 nm | Fe-BTC(FeCl3·6H2O + H3BTC | Fe | trimesic acid | 1 | 0 | 0 | 0 | 1 | 0 | 0 | 0 | 0 | 0 |  |  | 0 |  | 1 | Yes | MOF 直接高温碳化：管式炉 N2 200 mL/min、5 C/min 升至 1000 C 保持 60 min | 无定形碳 + 中心金属纳米颗粒（Cu/Ni/Fe/ZrO2；Zn 挥发） | 182.77 | 0.7 | 7.66 | SEM：Fe-BTC-NC 碳化后结构坍塌重建为核壳（Fe 纳米颗粒中心）；XRD 原 MOF 峰消失仅保留中心金属峰（ZIF-8-NC 的 Zn 1000 C 还原挥发无峰）；FTIR 3446 -OH/1635/1401 C=O/C-O、吸附后 611 Pb-O；Raman D 1334/G 1586；BET 182.77 m2/g、孔径 7.66 nm、孔容 0.7 cm3/g | not reported |  |  | MOF 先合成（按文献方法：HKUST-1=Cu(NO3)2·3H2O+H3BTC；Ni-MOF=Ni(NO3)2·6H2O+配体；ZIF-8=Zn(NO3)2·6H2O+2-MeIm；UiO-66=ZrOCl2·8H2O+H2BDC；Fe-BTC=FeCl3·6H2O+H3BTC）；再管式炉 N2 200 mL/min、5 C/min 至 1000 C、60 min 碳化 | no solvent | FeCl3.6H2O | trimesic acid | F1 |  |  | 1000 | 1 | XRD 吸附后中心金属峰强度下降（部分金属溶解）；FTIR 出现 611 cm-1 Pb-O；XPS Pb4f 138.77 eV；M-O 相对含量升高 | HKUST-1-NC 离子交换 49.21%（Cu 中心可交换）；Fe-BTC-NC 离子交换 21.82%；Ni-MOF-NC/ZIF-8-NC/UiO-66-NC 中心金属难交换（<2.1%） | 3 循环后 NaOH 脱附 Fe-BTC-NC 恢复 80%、HCl 仅 28%；NaOH 更优（表面引入官能团） | E:\mzh3\所有正文和附件\第一波markdown\Typical MOFs-derived nanoporous carbon Insight into structures, properties and Pb(II) adsorption mechanism.md | P0456 | 10.1016/j.carbon.2024.119325 | 5 | isotherm | 303 | 0.04 | 48 | 61.66008 | 240.1768 | 277.6502 | 1 | 278.2477 | 86.07813 | 6 | 278.2477 | 等温线 | Typical MOFs-derived nanoporous carbon: Insight into structures, properties and Pb(II) adsorption mechanism | P0456 | Metal composite; Carbide composite
P0153 | P0153_M5 | Fe-BTC-NC | M10 | T1;T2 | Fe-BTC 直接高温碳化衍生纳米多孔碳；结构坍塌重建、核壳结构（Fe 纳米颗粒在中心）；分级孔 2-4 nm | Fe-BTC(FeCl3·6H2O + H3BTC | Fe | trimesic acid | 1 | 0 | 0 | 0 | 1 | 0 | 0 | 0 | 0 | 0 |  |  | 0 |  | 1 | Yes | MOF 直接高温碳化：管式炉 N2 200 mL/min、5 C/min 升至 1000 C 保持 60 min | 无定形碳 + 中心金属纳米颗粒（Cu/Ni/Fe/ZrO2；Zn 挥发） | 182.77 | 0.7 | 7.66 | SEM：Fe-BTC-NC 碳化后结构坍塌重建为核壳（Fe 纳米颗粒中心）；XRD 原 MOF 峰消失仅保留中心金属峰（ZIF-8-NC 的 Zn 1000 C 还原挥发无峰）；FTIR 3446 -OH/1635/1401 C=O/C-O、吸附后 611 Pb-O；Raman D 1334/G 1586；BET 182.77 m2/g、孔径 7.66 nm、孔容 0.7 cm3/g | not reported |  |  | MOF 先合成（按文献方法：HKUST-1=Cu(NO3)2·3H2O+H3BTC；Ni-MOF=Ni(NO3)2·6H2O+配体；ZIF-8=Zn(NO3)2·6H2O+2-MeIm；UiO-66=ZrOCl2·8H2O+H2BDC；Fe-BTC=FeCl3·6H2O+H3BTC）；再管式炉 N2 200 mL/min、5 C/min 至 1000 C、60 min 碳化 | no solvent | FeCl3.6H2O | trimesic acid | F1 |  |  | 1000 | 1 | XRD 吸附后中心金属峰强度下降（部分金属溶解）；FTIR 出现 611 cm-1 Pb-O；XPS Pb4f 138.77 eV；M-O 相对含量升高 | HKUST-1-NC 离子交换 49.21%（Cu 中心可交换）；Fe-BTC-NC 离子交换 21.82%；Ni-MOF-NC/ZIF-8-NC/UiO-66-NC 中心金属难交换（<2.1%） | 3 循环后 NaOH 脱附 Fe-BTC-NC 恢复 80%、HCl 仅 28%；NaOH 更优（表面引入官能团） | E:\mzh3\所有正文和附件\第一波markdown\Typical MOFs-derived nanoporous carbon Insight into structures, properties and Pb(II) adsorption mechanism.md | P0456 | 10.1016/j.carbon.2024.119325 | 5 | isotherm | 303 | 0.04 | 98 | 119.7628 | 240.1768 | 277.6502 | 1 | 278.2477 | 86.07813 | 6 | 278.2477 | 等温线 | Typical MOFs-derived nanoporous carbon: Insight into structures, properties and Pb(II) adsorption mechanism | P0456 | Metal composite; Carbide composite
P0153 | P0153_M5 | Fe-BTC-NC | M10 | T1;T2 | Fe-BTC 直接高温碳化衍生纳米多孔碳；结构坍塌重建、核壳结构（Fe 纳米颗粒在中心）；分级孔 2-4 nm | Fe-BTC(FeCl3·6H2O + H3BTC | Fe | trimesic acid | 1 | 0 | 0 | 0 | 1 | 0 | 0 | 0 | 0 | 0 |  |  | 0 |  | 1 | Yes | MOF 直接高温碳化：管式炉 N2 200 mL/min、5 C/min 升至 1000 C 保持 60 min | 无定形碳 + 中心金属纳米颗粒（Cu/Ni/Fe/ZrO2；Zn 挥发） | 182.77 | 0.7 | 7.66 | SEM：Fe-BTC-NC 碳化后结构坍塌重建为核壳（Fe 纳米颗粒中心）；XRD 原 MOF 峰消失仅保留中心金属峰（ZIF-8-NC 的 Zn 1000 C 还原挥发无峰）；FTIR 3446 -OH/1635/1401 C=O/C-O、吸附后 611 Pb-O；Raman D 1334/G 1586；BET 182.77 m2/g、孔径 7.66 nm、孔容 0.7 cm3/g | not reported |  |  | MOF 先合成（按文献方法：HKUST-1=Cu(NO3)2·3H2O+H3BTC；Ni-MOF=Ni(NO3)2·6H2O+配体；ZIF-8=Zn(NO3)2·6H2O+2-MeIm；UiO-66=ZrOCl2·8H2O+H2BDC；Fe-BTC=FeCl3·6H2O+H3BTC）；再管式炉 N2 200 mL/min、5 C/min 至 1000 C、60 min 碳化 | no solvent | FeCl3.6H2O | trimesic acid | F1 |  |  | 1000 | 1 | XRD 吸附后中心金属峰强度下降（部分金属溶解）；FTIR 出现 611 cm-1 Pb-O；XPS Pb4f 138.77 eV；M-O 相对含量升高 | HKUST-1-NC 离子交换 49.21%（Cu 中心可交换）；Fe-BTC-NC 离子交换 21.82%；Ni-MOF-NC/ZIF-8-NC/UiO-66-NC 中心金属难交换（<2.1%） | 3 循环后 NaOH 脱附 Fe-BTC-NC 恢复 80%、HCl 仅 28%；NaOH 更优（表面引入官能团） | E:\mzh3\所有正文和附件\第一波markdown\Typical MOFs-derived nanoporous carbon Insight into structures, properties and Pb(II) adsorption mechanism.md | P0456 | 10.1016/j.carbon.2024.119325 | 5 | isotherm | 303 | 0.04 | 500 | 336.7589 | 240.1768 | 277.6502 | 1 | 278.2477 | 86.07813 | 6 | 278.2477 | 等温线 | Typical MOFs-derived nanoporous carbon: Insight into structures, properties and Pb(II) adsorption mechanism | P0456 | Metal composite; Carbide composite
P0153 | P0153_M5 | Fe-BTC-NC | M10 | T1;T2 | Fe-BTC 直接高温碳化衍生纳米多孔碳；结构坍塌重建、核壳结构（Fe 纳米颗粒在中心）；分级孔 2-4 nm | Fe-BTC(FeCl3·6H2O + H3BTC | Fe | trimesic acid | 1 | 0 | 0 | 0 | 1 | 0 | 0 | 0 | 0 | 0 |  |  | 0 |  | 1 | Yes | MOF 直接高温碳化：管式炉 N2 200 mL/min、5 C/min 升至 1000 C 保持 60 min | 无定形碳 + 中心金属纳米颗粒（Cu/Ni/Fe/ZrO2；Zn 挥发） | 182.77 | 0.7 | 7.66 | SEM：Fe-BTC-NC 碳化后结构坍塌重建为核壳（Fe 纳米颗粒中心）；XRD 原 MOF 峰消失仅保留中心金属峰（ZIF-8-NC 的 Zn 1000 C 还原挥发无峰）；FTIR 3446 -OH/1635/1401 C=O/C-O、吸附后 611 Pb-O；Raman D 1334/G 1586；BET 182.77 m2/g、孔径 7.66 nm、孔容 0.7 cm3/g | not reported |  |  | MOF 先合成（按文献方法：HKUST-1=Cu(NO3)2·3H2O+H3BTC；Ni-MOF=Ni(NO3)2·6H2O+配体；ZIF-8=Zn(NO3)2·6H2O+2-MeIm；UiO-66=ZrOCl2·8H2O+H2BDC；Fe-BTC=FeCl3·6H2O+H3BTC）；再管式炉 N2 200 mL/min、5 C/min 至 1000 C、60 min 碳化 | no solvent | FeCl3.6H2O | trimesic acid | F1 |  |  | 1000 | 1 | XRD 吸附后中心金属峰强度下降（部分金属溶解）；FTIR 出现 611 cm-1 Pb-O；XPS Pb4f 138.77 eV；M-O 相对含量升高 | HKUST-1-NC 离子交换 49.21%（Cu 中心可交换）；Fe-BTC-NC 离子交换 21.82%；Ni-MOF-NC/ZIF-8-NC/UiO-66-NC 中心金属难交换（<2.1%） | 3 循环后 NaOH 脱附 Fe-BTC-NC 恢复 80%、HCl 仅 28%；NaOH 更优（表面引入官能团） | E:\mzh3\所有正文和附件\第一波markdown\Typical MOFs-derived nanoporous carbon Insight into structures, properties and Pb(II) adsorption mechanism.md | P0456 | 10.1016/j.carbon.2024.119325 | 5 | isotherm | 303 | 0.04 | 802 | 355.7312 | 240.1768 | 277.6502 | 1 | 278.2477 | 86.07813 | 6 | 278.2477 | 等温线 | Typical MOFs-derived nanoporous carbon: Insight into structures, properties and Pb(II) adsorption mechanism | P0456 | Metal composite; Carbide composite
P0153 | P0153_M5 | Fe-BTC-NC | M10 | T1;T2 | Fe-BTC 直接高温碳化衍生纳米多孔碳；结构坍塌重建、核壳结构（Fe 纳米颗粒在中心）；分级孔 2-4 nm | Fe-BTC(FeCl3·6H2O + H3BTC | Fe | trimesic acid | 1 | 0 | 0 | 0 | 1 | 0 | 0 | 0 | 0 | 0 |  |  | 0 |  | 1 | Yes | MOF 直接高温碳化：管式炉 N2 200 mL/min、5 C/min 升至 1000 C 保持 60 min | 无定形碳 + 中心金属纳米颗粒（Cu/Ni/Fe/ZrO2；Zn 挥发） | 182.77 | 0.7 | 7.66 | SEM：Fe-BTC-NC 碳化后结构坍塌重建为核壳（Fe 纳米颗粒中心）；XRD 原 MOF 峰消失仅保留中心金属峰（ZIF-8-NC 的 Zn 1000 C 还原挥发无峰）；FTIR 3446 -OH/1635/1401 C=O/C-O、吸附后 611 Pb-O；Raman D 1334/G 1586；BET 182.77 m2/g、孔径 7.66 nm、孔容 0.7 cm3/g | not reported |  |  | MOF 先合成（按文献方法：HKUST-1=Cu(NO3)2·3H2O+H3BTC；Ni-MOF=Ni(NO3)2·6H2O+配体；ZIF-8=Zn(NO3)2·6H2O+2-MeIm；UiO-66=ZrOCl2·8H2O+H2BDC；Fe-BTC=FeCl3·6H2O+H3BTC）；再管式炉 N2 200 mL/min、5 C/min 至 1000 C、60 min 碳化 | no solvent | FeCl3.6H2O | trimesic acid | F1 |  |  | 1000 | 1 | XRD 吸附后中心金属峰强度下降（部分金属溶解）；FTIR 出现 611 cm-1 Pb-O；XPS Pb4f 138.77 eV；M-O 相对含量升高 | HKUST-1-NC 离子交换 49.21%（Cu 中心可交换）；Fe-BTC-NC 离子交换 21.82%；Ni-MOF-NC/ZIF-8-NC/UiO-66-NC 中心金属难交换（<2.1%） | 3 循环后 NaOH 脱附 Fe-BTC-NC 恢复 80%、HCl 仅 28%；NaOH 更优（表面引入官能团） | E:\mzh3\所有正文和附件\第一波markdown\Typical MOFs-derived nanoporous carbon Insight into structures, properties and Pb(II) adsorption mechanism.md | P0456 | 10.1016/j.carbon.2024.119325 | 5 | isotherm | 303 | 0.04 | 1000 | 360.4743 | 240.1768 | 277.6502 | 1 | 278.2477 | 86.07813 | 6 | 278.2477 | 等温线 | Typical MOFs-derived nanoporous carbon: Insight into structures, properties and Pb(II) adsorption mechanism | P0456 | Metal composite; Carbide composite
P0153 | P0153_M1 | HKUST-1-NC | M10 | T2 | Cu3(BTC)2/HKUST-1 直接高温碳化衍生纳米多孔碳（MDC）；八面体形貌保持，碳化为无定形碳+Cu 纳米颗粒 | HKUST-1 | Cu | trimesic acid | 1 | 0 | 0 | 0 | 1 | 0 | 0 | 0 | 0 | 0 |  |  | 0 |  | 0 | Yes | MOF 直接高温碳化：管式炉 N2 200 mL/min、5 C/min 升至 1000 C 保持 60 min | 无定形碳 + 中心金属纳米颗粒（Cu/Ni/Fe/ZrO2；Zn 挥发） | 82.76 | 0.14 | 3.39 | SEM：HKUST-1-NC 碳化后原晶形保持；XRD 原 MOF 峰消失仅保留中心金属峰（ZIF-8-NC 的 Zn 1000 C 还原挥发无峰）；FTIR 3446 -OH/1635/1401 C=O/C-O、吸附后 611 Pb-O；Raman D 1334/G 1586；BET 82.76 m2/g、孔径 3.39 nm、孔容 0.14 cm3/g | not reported |  |  | MOF 先合成（按文献方法：HKUST-1=Cu(NO3)2·3H2O+H3BTC；Ni-MOF=Ni(NO3)2·6H2O+配体；ZIF-8=Zn(NO3)2·6H2O+2-MeIm；UiO-66=ZrOCl2·8H2O+H2BDC；Fe-BTC=FeCl3·6H2O+H3BTC）；再管式炉 N2 200 mL/min、5 C/min 至 1000 C、60 min 碳化 | no solvent | Cu(NO3)2.3H2O | trimesic acid | F1 |  |  | 1000 | 1 | XRD 吸附后中心金属峰强度下降（部分金属溶解）；FTIR 出现 611 cm-1 Pb-O；XPS Pb4f 138.77 eV；M-O 相对含量升高 | HKUST-1-NC 离子交换 49.21%（Cu 中心可交换）；Fe-BTC-NC 离子交换 21.82%；Ni-MOF-NC/ZIF-8-NC/UiO-66-NC 中心金属难交换（<2.1%） | 3 循环后 NaOH 脱附 Fe-BTC-NC 恢复 80%、HCl 仅 28%；NaOH 更优（表面引入官能团） | E:\mzh3\所有正文和附件\第一波markdown\Typical MOFs-derived nanoporous carbon Insight into structures, properties and Pb(II) adsorption mechanism.md | P0456 | 10.1016/j.carbon.2024.119325 | 1 | isotherm | 313 | 0.04 | 99.0099 | 67 | 239.6857 | 161.3293 | 1 | 161.3293 | 66.90884 | 8 | 161.3293 | 等温线 | Typical MOFs-derived nanoporous carbon: Insight into structures, properties and Pb(II) adsorption mechanism | P0456 | Metal composite; Carbide composite
P0153 | P0153_M1 | HKUST-1-NC | M10 | T2 | Cu3(BTC)2/HKUST-1 直接高温碳化衍生纳米多孔碳（MDC）；八面体形貌保持，碳化为无定形碳+Cu 纳米颗粒 | HKUST-1 | Cu | trimesic acid | 1 | 0 | 0 | 0 | 1 | 0 | 0 | 0 | 0 | 0 |  |  | 0 |  | 0 | Yes | MOF 直接高温碳化：管式炉 N2 200 mL/min、5 C/min 升至 1000 C 保持 60 min | 无定形碳 + 中心金属纳米颗粒（Cu/Ni/Fe/ZrO2；Zn 挥发） | 82.76 | 0.14 | 3.39 | SEM：HKUST-1-NC 碳化后原晶形保持；XRD 原 MOF 峰消失仅保留中心金属峰（ZIF-8-NC 的 Zn 1000 C 还原挥发无峰）；FTIR 3446 -OH/1635/1401 C=O/C-O、吸附后 611 Pb-O；Raman D 1334/G 1586；BET 82.76 m2/g、孔径 3.39 nm、孔容 0.14 cm3/g | not reported |  |  | MOF 先合成（按文献方法：HKUST-1=Cu(NO3)2·3H2O+H3BTC；Ni-MOF=Ni(NO3)2·6H2O+配体；ZIF-8=Zn(NO3)2·6H2O+2-MeIm；UiO-66=ZrOCl2·8H2O+H2BDC；Fe-BTC=FeCl3·6H2O+H3BTC）；再管式炉 N2 200 mL/min、5 C/min 至 1000 C、60 min 碳化 | no solvent | Cu(NO3)2.3H2O | trimesic acid | F1 |  |  | 1000 | 1 | XRD 吸附后中心金属峰强度下降（部分金属溶解）；FTIR 出现 611 cm-1 Pb-O；XPS Pb4f 138.77 eV；M-O 相对含量升高 | HKUST-1-NC 离子交换 49.21%（Cu 中心可交换）；Fe-BTC-NC 离子交换 21.82%；Ni-MOF-NC/ZIF-8-NC/UiO-66-NC 中心金属难交换（<2.1%） | 3 循环后 NaOH 脱附 Fe-BTC-NC 恢复 80%、HCl 仅 28%；NaOH 更优（表面引入官能团） | E:\mzh3\所有正文和附件\第一波markdown\Typical MOFs-derived nanoporous carbon Insight into structures, properties and Pb(II) adsorption mechanism.md | P0456 | 10.1016/j.carbon.2024.119325 | 1 | isotherm | 313 | 0.04 | 300.9901 | 147 | 239.6857 | 161.3293 | 1 | 161.3293 | 66.90884 | 8 | 161.3293 | 等温线 | Typical MOFs-derived nanoporous carbon: Insight into structures, properties and Pb(II) adsorption mechanism | P0456 | Metal composite; Carbide composite
P0153 | P0153_M1 | HKUST-1-NC | M10 | T2 | Cu3(BTC)2/HKUST-1 直接高温碳化衍生纳米多孔碳（MDC）；八面体形貌保持，碳化为无定形碳+Cu 纳米颗粒 | HKUST-1 | Cu | trimesic acid | 1 | 0 | 0 | 0 | 1 | 0 | 0 | 0 | 0 | 0 |  |  | 0 |  | 0 | Yes | MOF 直接高温碳化：管式炉 N2 200 mL/min、5 C/min 升至 1000 C 保持 60 min | 无定形碳 + 中心金属纳米颗粒（Cu/Ni/Fe/ZrO2；Zn 挥发） | 82.76 | 0.14 | 3.39 | SEM：HKUST-1-NC 碳化后原晶形保持；XRD 原 MOF 峰消失仅保留中心金属峰（ZIF-8-NC 的 Zn 1000 C 还原挥发无峰）；FTIR 3446 -OH/1635/1401 C=O/C-O、吸附后 611 Pb-O；Raman D 1334/G 1586；BET 82.76 m2/g、孔径 3.39 nm、孔容 0.14 cm3/g | not reported |  |  | MOF 先合成（按文献方法：HKUST-1=Cu(NO3)2·3H2O+H3BTC；Ni-MOF=Ni(NO3)2·6H2O+配体；ZIF-8=Zn(NO3)2·6H2O+2-MeIm；UiO-66=ZrOCl2·8H2O+H2BDC；Fe-BTC=FeCl3·6H2O+H3BTC）；再管式炉 N2 200 mL/min、5 C/min 至 1000 C、60 min 碳化 | no solvent | Cu(NO3)2.3H2O | trimesic acid | F1 |  |  | 1000 | 1 | XRD 吸附后中心金属峰强度下降（部分金属溶解）；FTIR 出现 611 cm-1 Pb-O；XPS Pb4f 138.77 eV；M-O 相对含量升高 | HKUST-1-NC 离子交换 49.21%（Cu 中心可交换）；Fe-BTC-NC 离子交换 21.82%；Ni-MOF-NC/ZIF-8-NC/UiO-66-NC 中心金属难交换（<2.1%） | 3 循环后 NaOH 脱附 Fe-BTC-NC 恢复 80%、HCl 仅 28%；NaOH 更优（表面引入官能团） | E:\mzh3\所有正文和附件\第一波markdown\Typical MOFs-derived nanoporous carbon Insight into structures, properties and Pb(II) adsorption mechanism.md | P0456 | 10.1016/j.carbon.2024.119325 | 1 | isotherm | 313 | 0.04 | 499.0099 | 164 | 239.6857 | 161.3293 | 1 | 161.3293 | 66.90884 | 8 | 161.3293 | 等温线 | Typical MOFs-derived nanoporous carbon: Insight into structures, properties and Pb(II) adsorption mechanism | P0456 | Metal composite; Carbide composite
P0153 | P0153_M1 | HKUST-1-NC | M10 | T2 | Cu3(BTC)2/HKUST-1 直接高温碳化衍生纳米多孔碳（MDC）；八面体形貌保持，碳化为无定形碳+Cu 纳米颗粒 | HKUST-1 | Cu | trimesic acid | 1 | 0 | 0 | 0 | 1 | 0 | 0 | 0 | 0 | 0 |  |  | 0 |  | 0 | Yes | MOF 直接高温碳化：管式炉 N2 200 mL/min、5 C/min 升至 1000 C 保持 60 min | 无定形碳 + 中心金属纳米颗粒（Cu/Ni/Fe/ZrO2；Zn 挥发） | 82.76 | 0.14 | 3.39 | SEM：HKUST-1-NC 碳化后原晶形保持；XRD 原 MOF 峰消失仅保留中心金属峰（ZIF-8-NC 的 Zn 1000 C 还原挥发无峰）；FTIR 3446 -OH/1635/1401 C=O/C-O、吸附后 611 Pb-O；Raman D 1334/G 1586；BET 82.76 m2/g、孔径 3.39 nm、孔容 0.14 cm3/g | not reported |  |  | MOF 先合成（按文献方法：HKUST-1=Cu(NO3)2·3H2O+H3BTC；Ni-MOF=Ni(NO3)2·6H2O+配体；ZIF-8=Zn(NO3)2·6H2O+2-MeIm；UiO-66=ZrOCl2·8H2O+H2BDC；Fe-BTC=FeCl3·6H2O+H3BTC）；再管式炉 N2 200 mL/min、5 C/min 至 1000 C、60 min 碳化 | no solvent | Cu(NO3)2.3H2O | trimesic acid | F1 |  |  | 1000 | 1 | XRD 吸附后中心金属峰强度下降（部分金属溶解）；FTIR 出现 611 cm-1 Pb-O；XPS Pb4f 138.77 eV；M-O 相对含量升高 | HKUST-1-NC 离子交换 49.21%（Cu 中心可交换）；Fe-BTC-NC 离子交换 21.82%；Ni-MOF-NC/ZIF-8-NC/UiO-66-NC 中心金属难交换（<2.1%） | 3 循环后 NaOH 脱附 Fe-BTC-NC 恢复 80%、HCl 仅 28%；NaOH 更优（表面引入官能团） | E:\mzh3\所有正文和附件\第一波markdown\Typical MOFs-derived nanoporous carbon Insight into structures, properties and Pb(II) adsorption mechanism.md | P0456 | 10.1016/j.carbon.2024.119325 | 1 | isotherm | 313 | 0.04 | 798.0198 | 164 | 239.6857 | 161.3293 | 1 | 161.3293 | 66.90884 | 8 | 161.3293 | 等温线 | Typical MOFs-derived nanoporous carbon: Insight into structures, properties and Pb(II) adsorption mechanism | P0456 | Metal composite; Carbide composite
P0153 | P0153_M1 | HKUST-1-NC | M10 | T2 | Cu3(BTC)2/HKUST-1 直接高温碳化衍生纳米多孔碳（MDC）；八面体形貌保持，碳化为无定形碳+Cu 纳米颗粒 | HKUST-1 | Cu | trimesic acid | 1 | 0 | 0 | 0 | 1 | 0 | 0 | 0 | 0 | 0 |  |  | 0 |  | 0 | Yes | MOF 直接高温碳化：管式炉 N2 200 mL/min、5 C/min 升至 1000 C 保持 60 min | 无定形碳 + 中心金属纳米颗粒（Cu/Ni/Fe/ZrO2；Zn 挥发） | 82.76 | 0.14 | 3.39 | SEM：HKUST-1-NC 碳化后原晶形保持；XRD 原 MOF 峰消失仅保留中心金属峰（ZIF-8-NC 的 Zn 1000 C 还原挥发无峰）；FTIR 3446 -OH/1635/1401 C=O/C-O、吸附后 611 Pb-O；Raman D 1334/G 1586；BET 82.76 m2/g、孔径 3.39 nm、孔容 0.14 cm3/g | not reported |  |  | MOF 先合成（按文献方法：HKUST-1=Cu(NO3)2·3H2O+H3BTC；Ni-MOF=Ni(NO3)2·6H2O+配体；ZIF-8=Zn(NO3)2·6H2O+2-MeIm；UiO-66=ZrOCl2·8H2O+H2BDC；Fe-BTC=FeCl3·6H2O+H3BTC）；再管式炉 N2 200 mL/min、5 C/min 至 1000 C、60 min 碳化 | no solvent | Cu(NO3)2.3H2O | trimesic acid | F1 |  |  | 1000 | 1 | XRD 吸附后中心金属峰强度下降（部分金属溶解）；FTIR 出现 611 cm-1 Pb-O；XPS Pb4f 138.77 eV；M-O 相对含量升高 | HKUST-1-NC 离子交换 49.21%（Cu 中心可交换）；Fe-BTC-NC 离子交换 21.82%；Ni-MOF-NC/ZIF-8-NC/UiO-66-NC 中心金属难交换（<2.1%） | 3 循环后 NaOH 脱附 Fe-BTC-NC 恢复 80%、HCl 仅 28%；NaOH 更优（表面引入官能团） | E:\mzh3\所有正文和附件\第一波markdown\Typical MOFs-derived nanoporous carbon Insight into structures, properties and Pb(II) adsorption mechanism.md | P0456 | 10.1016/j.carbon.2024.119325 | 1 | isotherm | 313 | 0.04 | 1001.98 | 181 | 239.6857 | 161.3293 | 1 | 161.3293 | 66.90884 | 8 | 161.3293 | 等温线 | Typical MOFs-derived nanoporous carbon: Insight into structures, properties and Pb(II) adsorption mechanism | P0456 | Metal composite; Carbide composite
P0153 | P0153_M2 | Ni-MOF-NC | M10 | T2 | Ni-MOF 直接高温碳化衍生纳米多孔碳；形貌保持 | Ni-MOF | Ni |  | 1 | 0 | 0 | 0 | 1 | 0 | 0 | 0 | 0 | 0 |  |  | 0 |  | 0 | Yes | MOF 直接高温碳化：管式炉 N2 200 mL/min、5 C/min 升至 1000 C 保持 60 min | 无定形碳 + 中心金属纳米颗粒（Cu/Ni/Fe/ZrO2；Zn 挥发） | 125.23 | 0.61 | 9.7 | SEM：Ni-MOF-NC 碳化后原晶形保持；XRD 原 MOF 峰消失仅保留中心金属峰（ZIF-8-NC 的 Zn 1000 C 还原挥发无峰）；FTIR 3446 -OH/1635/1401 C=O/C-O、吸附后 611 Pb-O；Raman D 1334/G 1586；BET 125.23 m2/g、孔径 9.7 nm、孔容 0.61 cm3/g | not reported |  |  | MOF 先合成（按文献方法：HKUST-1=Cu(NO3)2·3H2O+H3BTC；Ni-MOF=Ni(NO3)2·6H2O+配体；ZIF-8=Zn(NO3)2·6H2O+2-MeIm；UiO-66=ZrOCl2·8H2O+H2BDC；Fe-BTC=FeCl3·6H2O+H3BTC）；再管式炉 N2 200 mL/min、5 C/min 至 1000 C、60 min 碳化 | no solvent | Ni(NO3)2.6H2O | trimesic acid | F1 |  |  | 1000 | 1 | XRD 吸附后中心金属峰强度下降（部分金属溶解）；FTIR 出现 611 cm-1 Pb-O；XPS Pb4f 138.77 eV；M-O 相对含量升高 | HKUST-1-NC 离子交换 49.21%（Cu 中心可交换）；Fe-BTC-NC 离子交换 21.82%；Ni-MOF-NC/ZIF-8-NC/UiO-66-NC 中心金属难交换（<2.1%） | 3 循环后 NaOH 脱附 Fe-BTC-NC 恢复 80%、HCl 仅 28%；NaOH 更优（表面引入官能团） | E:\mzh3\所有正文和附件\第一波markdown\Typical MOFs-derived nanoporous carbon Insight into structures, properties and Pb(II) adsorption mechanism.md | P0456 | 10.1016/j.carbon.2024.119325 | 2 | isotherm | 313 | 0.04 | 75.24752 | 57 | 240.1768 | 135.9517 | 1 | 130.8177 | 52.9685 | 8 | 135.9517 | 等温线 | Typical MOFs-derived nanoporous carbon: Insight into structures, properties and Pb(II) adsorption mechanism | P0456 | Metal composite; Carbide composite
P0153 | P0153_M2 | Ni-MOF-NC | M10 | T2 | Ni-MOF 直接高温碳化衍生纳米多孔碳；形貌保持 | Ni-MOF | Ni |  | 1 | 0 | 0 | 0 | 1 | 0 | 0 | 0 | 0 | 0 |  |  | 0 |  | 0 | Yes | MOF 直接高温碳化：管式炉 N2 200 mL/min、5 C/min 升至 1000 C 保持 60 min | 无定形碳 + 中心金属纳米颗粒（Cu/Ni/Fe/ZrO2；Zn 挥发） | 125.23 | 0.61 | 9.7 | SEM：Ni-MOF-NC 碳化后原晶形保持；XRD 原 MOF 峰消失仅保留中心金属峰（ZIF-8-NC 的 Zn 1000 C 还原挥发无峰）；FTIR 3446 -OH/1635/1401 C=O/C-O、吸附后 611 Pb-O；Raman D 1334/G 1586；BET 125.23 m2/g、孔径 9.7 nm、孔容 0.61 cm3/g | not reported |  |  | MOF 先合成（按文献方法：HKUST-1=Cu(NO3)2·3H2O+H3BTC；Ni-MOF=Ni(NO3)2·6H2O+配体；ZIF-8=Zn(NO3)2·6H2O+2-MeIm；UiO-66=ZrOCl2·8H2O+H2BDC；Fe-BTC=FeCl3·6H2O+H3BTC）；再管式炉 N2 200 mL/min、5 C/min 至 1000 C、60 min 碳化 | no solvent | Ni(NO3)2.6H2O | trimesic acid | F1 |  |  | 1000 | 1 | XRD 吸附后中心金属峰强度下降（部分金属溶解）；FTIR 出现 611 cm-1 Pb-O；XPS Pb4f 138.77 eV；M-O 相对含量升高 | HKUST-1-NC 离子交换 49.21%（Cu 中心可交换）；Fe-BTC-NC 离子交换 21.82%；Ni-MOF-NC/ZIF-8-NC/UiO-66-NC 中心金属难交换（<2.1%） | 3 循环后 NaOH 脱附 Fe-BTC-NC 恢复 80%、HCl 仅 28%；NaOH 更优（表面引入官能团） | E:\mzh3\所有正文和附件\第一波markdown\Typical MOFs-derived nanoporous carbon Insight into structures, properties and Pb(II) adsorption mechanism.md | P0456 | 10.1016/j.carbon.2024.119325 | 2 | isotherm | 313 | 0.04 | 302.9703 | 117 | 240.1768 | 135.9517 | 1 | 130.8177 | 52.9685 | 8 | 135.9517 | 等温线 | Typical MOFs-derived nanoporous carbon: Insight into structures, properties and Pb(II) adsorption mechanism | P0456 | Metal composite; Carbide composite
P0153 | P0153_M2 | Ni-MOF-NC | M10 | T2 | Ni-MOF 直接高温碳化衍生纳米多孔碳；形貌保持 | Ni-MOF | Ni |  | 1 | 0 | 0 | 0 | 1 | 0 | 0 | 0 | 0 | 0 |  |  | 0 |  | 0 | Yes | MOF 直接高温碳化：管式炉 N2 200 mL/min、5 C/min 升至 1000 C 保持 60 min | 无定形碳 + 中心金属纳米颗粒（Cu/Ni/Fe/ZrO2；Zn 挥发） | 125.23 | 0.61 | 9.7 | SEM：Ni-MOF-NC 碳化后原晶形保持；XRD 原 MOF 峰消失仅保留中心金属峰（ZIF-8-NC 的 Zn 1000 C 还原挥发无峰）；FTIR 3446 -OH/1635/1401 C=O/C-O、吸附后 611 Pb-O；Raman D 1334/G 1586；BET 125.23 m2/g、孔径 9.7 nm、孔容 0.61 cm3/g | not reported |  |  | MOF 先合成（按文献方法：HKUST-1=Cu(NO3)2·3H2O+H3BTC；Ni-MOF=Ni(NO3)2·6H2O+配体；ZIF-8=Zn(NO3)2·6H2O+2-MeIm；UiO-66=ZrOCl2·8H2O+H2BDC；Fe-BTC=FeCl3·6H2O+H3BTC）；再管式炉 N2 200 mL/min、5 C/min 至 1000 C、60 min 碳化 | no solvent | Ni(NO3)2.6H2O | trimesic acid | F1 |  |  | 1000 | 1 | XRD 吸附后中心金属峰强度下降（部分金属溶解）；FTIR 出现 611 cm-1 Pb-O；XPS Pb4f 138.77 eV；M-O 相对含量升高 | HKUST-1-NC 离子交换 49.21%（Cu 中心可交换）；Fe-BTC-NC 离子交换 21.82%；Ni-MOF-NC/ZIF-8-NC/UiO-66-NC 中心金属难交换（<2.1%） | 3 循环后 NaOH 脱附 Fe-BTC-NC 恢复 80%、HCl 仅 28%；NaOH 更优（表面引入官能团） | E:\mzh3\所有正文和附件\第一波markdown\Typical MOFs-derived nanoporous carbon Insight into structures, properties and Pb(II) adsorption mechanism.md | P0456 | 10.1016/j.carbon.2024.119325 | 2 | isotherm | 313 | 0.04 | 500.9901 | 162 | 240.1768 | 135.9517 | 1 | 130.8177 | 52.9685 | 8 | 135.9517 | 等温线 | Typical MOFs-derived nanoporous carbon: Insight into structures, properties and Pb(II) adsorption mechanism | P0456 | Metal composite; Carbide composite
P0153 | P0153_M2 | Ni-MOF-NC | M10 | T2 | Ni-MOF 直接高温碳化衍生纳米多孔碳；形貌保持 | Ni-MOF | Ni |  | 1 | 0 | 0 | 0 | 1 | 0 | 0 | 0 | 0 | 0 |  |  | 0 |  | 0 | Yes | MOF 直接高温碳化：管式炉 N2 200 mL/min、5 C/min 升至 1000 C 保持 60 min | 无定形碳 + 中心金属纳米颗粒（Cu/Ni/Fe/ZrO2；Zn 挥发） | 125.23 | 0.61 | 9.7 | SEM：Ni-MOF-NC 碳化后原晶形保持；XRD 原 MOF 峰消失仅保留中心金属峰（ZIF-8-NC 的 Zn 1000 C 还原挥发无峰）；FTIR 3446 -OH/1635/1401 C=O/C-O、吸附后 611 Pb-O；Raman D 1334/G 1586；BET 125.23 m2/g、孔径 9.7 nm、孔容 0.61 cm3/g | not reported |  |  | MOF 先合成（按文献方法：HKUST-1=Cu(NO3)2·3H2O+H3BTC；Ni-MOF=Ni(NO3)2·6H2O+配体；ZIF-8=Zn(NO3)2·6H2O+2-MeIm；UiO-66=ZrOCl2·8H2O+H2BDC；Fe-BTC=FeCl3·6H2O+H3BTC）；再管式炉 N2 200 mL/min、5 C/min 至 1000 C、60 min 碳化 | no solvent | Ni(NO3)2.6H2O | trimesic acid | F1 |  |  | 1000 | 1 | XRD 吸附后中心金属峰强度下降（部分金属溶解）；FTIR 出现 611 cm-1 Pb-O；XPS Pb4f 138.77 eV；M-O 相对含量升高 | HKUST-1-NC 离子交换 49.21%（Cu 中心可交换）；Fe-BTC-NC 离子交换 21.82%；Ni-MOF-NC/ZIF-8-NC/UiO-66-NC 中心金属难交换（<2.1%） | 3 循环后 NaOH 脱附 Fe-BTC-NC 恢复 80%、HCl 仅 28%；NaOH 更优（表面引入官能团） | E:\mzh3\所有正文和附件\第一波markdown\Typical MOFs-derived nanoporous carbon Insight into structures, properties and Pb(II) adsorption mechanism.md | P0456 | 10.1016/j.carbon.2024.119325 | 2 | isotherm | 313 | 0.04 | 805.9406 | 168 | 240.1768 | 135.9517 | 1 | 130.8177 | 52.9685 | 8 | 135.9517 | 等温线 | Typical MOFs-derived nanoporous carbon: Insight into structures, properties and Pb(II) adsorption mechanism | P0456 | Metal composite; Carbide composite
P0153 | P0153_M2 | Ni-MOF-NC | M10 | T2 | Ni-MOF 直接高温碳化衍生纳米多孔碳；形貌保持 | Ni-MOF | Ni |  | 1 | 0 | 0 | 0 | 1 | 0 | 0 | 0 | 0 | 0 |  |  | 0 |  | 0 | Yes | MOF 直接高温碳化：管式炉 N2 200 mL/min、5 C/min 升至 1000 C 保持 60 min | 无定形碳 + 中心金属纳米颗粒（Cu/Ni/Fe/ZrO2；Zn 挥发） | 125.23 | 0.61 | 9.7 | SEM：Ni-MOF-NC 碳化后原晶形保持；XRD 原 MOF 峰消失仅保留中心金属峰（ZIF-8-NC 的 Zn 1000 C 还原挥发无峰）；FTIR 3446 -OH/1635/1401 C=O/C-O、吸附后 611 Pb-O；Raman D 1334/G 1586；BET 125.23 m2/g、孔径 9.7 nm、孔容 0.61 cm3/g | not reported |  |  | MOF 先合成（按文献方法：HKUST-1=Cu(NO3)2·3H2O+H3BTC；Ni-MOF=Ni(NO3)2·6H2O+配体；ZIF-8=Zn(NO3)2·6H2O+2-MeIm；UiO-66=ZrOCl2·8H2O+H2BDC；Fe-BTC=FeCl3·6H2O+H3BTC）；再管式炉 N2 200 mL/min、5 C/min 至 1000 C、60 min 碳化 | no solvent | Ni(NO3)2.6H2O | trimesic acid | F1 |  |  | 1000 | 1 | XRD 吸附后中心金属峰强度下降（部分金属溶解）；FTIR 出现 611 cm-1 Pb-O；XPS Pb4f 138.77 eV；M-O 相对含量升高 | HKUST-1-NC 离子交换 49.21%（Cu 中心可交换）；Fe-BTC-NC 离子交换 21.82%；Ni-MOF-NC/ZIF-8-NC/UiO-66-NC 中心金属难交换（<2.1%） | 3 循环后 NaOH 脱附 Fe-BTC-NC 恢复 80%、HCl 仅 28%；NaOH 更优（表面引入官能团） | E:\mzh3\所有正文和附件\第一波markdown\Typical MOFs-derived nanoporous carbon Insight into structures, properties and Pb(II) adsorption mechanism.md | P0456 | 10.1016/j.carbon.2024.119325 | 2 | isotherm | 313 | 0.04 | 1000 | 174 | 240.1768 | 135.9517 | 1 | 130.8177 | 52.9685 | 8 | 135.9517 | 等温线 | Typical MOFs-derived nanoporous carbon: Insight into structures, properties and Pb(II) adsorption mechanism | P0456 | Metal composite; Carbide composite
P0153 | P0153_M3 | ZIF-8-NC | M10 | T2 | ZIF-8 直接高温碳化衍生纳米多孔碳；最高比表面、微孔为主；Zn 高温挥发 | ZIF-8 | Zn | 2-methylimidazole | 1 | 1 | 0 | 0 | 1 | 0 | 0 | 0 | 0 | 0 |  |  | 0 |  | 0 | Yes | MOF 直接高温碳化：管式炉 N2 200 mL/min、5 C/min 升至 1000 C 保持 60 min | 无定形碳 + 中心金属纳米颗粒（Cu/Ni/Fe/ZrO2；Zn 挥发） | 472.27 | 0.28 | 1.19 | SEM：ZIF-8-NC 碳化后原晶形保持；XRD 原 MOF 峰消失仅保留中心金属峰（ZIF-8-NC 的 Zn 1000 C 还原挥发无峰）；FTIR 3446 -OH/1635/1401 C=O/C-O、吸附后 611 Pb-O；Raman D 1334/G 1586；BET 472.27 m2/g、孔径 1.19 nm、孔容 0.28 cm3/g | not reported |  |  | MOF 先合成（按文献方法：HKUST-1=Cu(NO3)2·3H2O+H3BTC；Ni-MOF=Ni(NO3)2·6H2O+配体；ZIF-8=Zn(NO3)2·6H2O+2-MeIm；UiO-66=ZrOCl2·8H2O+H2BDC；Fe-BTC=FeCl3·6H2O+H3BTC）；再管式炉 N2 200 mL/min、5 C/min 至 1000 C、60 min 碳化 | no solvent | Zn(NO3)2.6H2O | 2-methylimidazole | F6 |  |  | 1000 | 1 | XRD 吸附后中心金属峰强度下降（部分金属溶解）；FTIR 出现 611 cm-1 Pb-O；XPS Pb4f 138.77 eV；M-O 相对含量升高 | HKUST-1-NC 离子交换 49.21%（Cu 中心可交换）；Fe-BTC-NC 离子交换 21.82%；Ni-MOF-NC/ZIF-8-NC/UiO-66-NC 中心金属难交换（<2.1%） | 3 循环后 NaOH 脱附 Fe-BTC-NC 恢复 80%、HCl 仅 28%；NaOH 更优（表面引入官能团） | E:\mzh3\所有正文和附件\第一波markdown\Typical MOFs-derived nanoporous carbon Insight into structures, properties and Pb(II) adsorption mechanism.md | P0456 | 10.1016/j.carbon.2024.119325 | 3 | isotherm | 313 | 0.04 | 75.24752 | 71 | 239.1945 | 228.3988 | 1 | 228.3988 | 74.66841 | 8 | 228.3988 | 等温线 | Typical MOFs-derived nanoporous carbon: Insight into structures, properties and Pb(II) adsorption mechanism | P0456 | Metal composite; Carbide composite
P0153 | P0153_M3 | ZIF-8-NC | M10 | T2 | ZIF-8 直接高温碳化衍生纳米多孔碳；最高比表面、微孔为主；Zn 高温挥发 | ZIF-8 | Zn | 2-methylimidazole | 1 | 1 | 0 | 0 | 1 | 0 | 0 | 0 | 0 | 0 |  |  | 0 |  | 0 | Yes | MOF 直接高温碳化：管式炉 N2 200 mL/min、5 C/min 升至 1000 C 保持 60 min | 无定形碳 + 中心金属纳米颗粒（Cu/Ni/Fe/ZrO2；Zn 挥发） | 472.27 | 0.28 | 1.19 | SEM：ZIF-8-NC 碳化后原晶形保持；XRD 原 MOF 峰消失仅保留中心金属峰（ZIF-8-NC 的 Zn 1000 C 还原挥发无峰）；FTIR 3446 -OH/1635/1401 C=O/C-O、吸附后 611 Pb-O；Raman D 1334/G 1586；BET 472.27 m2/g、孔径 1.19 nm、孔容 0.28 cm3/g | not reported |  |  | MOF 先合成（按文献方法：HKUST-1=Cu(NO3)2·3H2O+H3BTC；Ni-MOF=Ni(NO3)2·6H2O+配体；ZIF-8=Zn(NO3)2·6H2O+2-MeIm；UiO-66=ZrOCl2·8H2O+H2BDC；Fe-BTC=FeCl3·6H2O+H3BTC）；再管式炉 N2 200 mL/min、5 C/min 至 1000 C、60 min 碳化 | no solvent | Zn(NO3)2.6H2O | 2-methylimidazole | F6 |  |  | 1000 | 1 | XRD 吸附后中心金属峰强度下降（部分金属溶解）；FTIR 出现 611 cm-1 Pb-O；XPS Pb4f 138.77 eV；M-O 相对含量升高 | HKUST-1-NC 离子交换 49.21%（Cu 中心可交换）；Fe-BTC-NC 离子交换 21.82%；Ni-MOF-NC/ZIF-8-NC/UiO-66-NC 中心金属难交换（<2.1%） | 3 循环后 NaOH 脱附 Fe-BTC-NC 恢复 80%、HCl 仅 28%；NaOH 更优（表面引入官能团） | E:\mzh3\所有正文和附件\第一波markdown\Typical MOFs-derived nanoporous carbon Insight into structures, properties and Pb(II) adsorption mechanism.md | P0456 | 10.1016/j.carbon.2024.119325 | 3 | isotherm | 313 | 0.04 | 300.9901 | 187 | 239.1945 | 228.3988 | 1 | 228.3988 | 74.66841 | 8 | 228.3988 | 等温线 | Typical MOFs-derived nanoporous carbon: Insight into structures, properties and Pb(II) adsorption mechanism | P0456 | Metal composite; Carbide composite
P0153 | P0153_M3 | ZIF-8-NC | M10 | T2 | ZIF-8 直接高温碳化衍生纳米多孔碳；最高比表面、微孔为主；Zn 高温挥发 | ZIF-8 | Zn | 2-methylimidazole | 1 | 1 | 0 | 0 | 1 | 0 | 0 | 0 | 0 | 0 |  |  | 0 |  | 0 | Yes | MOF 直接高温碳化：管式炉 N2 200 mL/min、5 C/min 升至 1000 C 保持 60 min | 无定形碳 + 中心金属纳米颗粒（Cu/Ni/Fe/ZrO2；Zn 挥发） | 472.27 | 0.28 | 1.19 | SEM：ZIF-8-NC 碳化后原晶形保持；XRD 原 MOF 峰消失仅保留中心金属峰（ZIF-8-NC 的 Zn 1000 C 还原挥发无峰）；FTIR 3446 -OH/1635/1401 C=O/C-O、吸附后 611 Pb-O；Raman D 1334/G 1586；BET 472.27 m2/g、孔径 1.19 nm、孔容 0.28 cm3/g | not reported |  |  | MOF 先合成（按文献方法：HKUST-1=Cu(NO3)2·3H2O+H3BTC；Ni-MOF=Ni(NO3)2·6H2O+配体；ZIF-8=Zn(NO3)2·6H2O+2-MeIm；UiO-66=ZrOCl2·8H2O+H2BDC；Fe-BTC=FeCl3·6H2O+H3BTC）；再管式炉 N2 200 mL/min、5 C/min 至 1000 C、60 min 碳化 | no solvent | Zn(NO3)2.6H2O | 2-methylimidazole | F6 |  |  | 1000 | 1 | XRD 吸附后中心金属峰强度下降（部分金属溶解）；FTIR 出现 611 cm-1 Pb-O；XPS Pb4f 138.77 eV；M-O 相对含量升高 | HKUST-1-NC 离子交换 49.21%（Cu 中心可交换）；Fe-BTC-NC 离子交换 21.82%；Ni-MOF-NC/ZIF-8-NC/UiO-66-NC 中心金属难交换（<2.1%） | 3 循环后 NaOH 脱附 Fe-BTC-NC 恢复 80%、HCl 仅 28%；NaOH 更优（表面引入官能团） | E:\mzh3\所有正文和附件\第一波markdown\Typical MOFs-derived nanoporous carbon Insight into structures, properties and Pb(II) adsorption mechanism.md | P0456 | 10.1016/j.carbon.2024.119325 | 3 | isotherm | 313 | 0.04 | 500.9901 | 225 | 239.1945 | 228.3988 | 1 | 228.3988 | 74.66841 | 8 | 228.3988 | 等温线 | Typical MOFs-derived nanoporous carbon: Insight into structures, properties and Pb(II) adsorption mechanism | P0456 | Metal composite; Carbide composite
P0153 | P0153_M3 | ZIF-8-NC | M10 | T2 | ZIF-8 直接高温碳化衍生纳米多孔碳；最高比表面、微孔为主；Zn 高温挥发 | ZIF-8 | Zn | 2-methylimidazole | 1 | 1 | 0 | 0 | 1 | 0 | 0 | 0 | 0 | 0 |  |  | 0 |  | 0 | Yes | MOF 直接高温碳化：管式炉 N2 200 mL/min、5 C/min 升至 1000 C 保持 60 min | 无定形碳 + 中心金属纳米颗粒（Cu/Ni/Fe/ZrO2；Zn 挥发） | 472.27 | 0.28 | 1.19 | SEM：ZIF-8-NC 碳化后原晶形保持；XRD 原 MOF 峰消失仅保留中心金属峰（ZIF-8-NC 的 Zn 1000 C 还原挥发无峰）；FTIR 3446 -OH/1635/1401 C=O/C-O、吸附后 611 Pb-O；Raman D 1334/G 1586；BET 472.27 m2/g、孔径 1.19 nm、孔容 0.28 cm3/g | not reported |  |  | MOF 先合成（按文献方法：HKUST-1=Cu(NO3)2·3H2O+H3BTC；Ni-MOF=Ni(NO3)2·6H2O+配体；ZIF-8=Zn(NO3)2·6H2O+2-MeIm；UiO-66=ZrOCl2·8H2O+H2BDC；Fe-BTC=FeCl3·6H2O+H3BTC）；再管式炉 N2 200 mL/min、5 C/min 至 1000 C、60 min 碳化 | no solvent | Zn(NO3)2.6H2O | 2-methylimidazole | F6 |  |  | 1000 | 1 | XRD 吸附后中心金属峰强度下降（部分金属溶解）；FTIR 出现 611 cm-1 Pb-O；XPS Pb4f 138.77 eV；M-O 相对含量升高 | HKUST-1-NC 离子交换 49.21%（Cu 中心可交换）；Fe-BTC-NC 离子交换 21.82%；Ni-MOF-NC/ZIF-8-NC/UiO-66-NC 中心金属难交换（<2.1%） | 3 循环后 NaOH 脱附 Fe-BTC-NC 恢复 80%、HCl 仅 28%；NaOH 更优（表面引入官能团） | E:\mzh3\所有正文和附件\第一波markdown\Typical MOFs-derived nanoporous carbon Insight into structures, properties and Pb(II) adsorption mechanism.md | P0456 | 10.1016/j.carbon.2024.119325 | 3 | isotherm | 313 | 0.04 | 801.9802 | 233 | 239.1945 | 228.3988 | 1 | 228.3988 | 74.66841 | 8 | 228.3988 | 等温线 | Typical MOFs-derived nanoporous carbon: Insight into structures, properties and Pb(II) adsorption mechanism | P0456 | Metal composite; Carbide composite
P0153 | P0153_M3 | ZIF-8-NC | M10 | T2 | ZIF-8 直接高温碳化衍生纳米多孔碳；最高比表面、微孔为主；Zn 高温挥发 | ZIF-8 | Zn | 2-methylimidazole | 1 | 1 | 0 | 0 | 1 | 0 | 0 | 0 | 0 | 0 |  |  | 0 |  | 0 | Yes | MOF 直接高温碳化：管式炉 N2 200 mL/min、5 C/min 升至 1000 C 保持 60 min | 无定形碳 + 中心金属纳米颗粒（Cu/Ni/Fe/ZrO2；Zn 挥发） | 472.27 | 0.28 | 1.19 | SEM：ZIF-8-NC 碳化后原晶形保持；XRD 原 MOF 峰消失仅保留中心金属峰（ZIF-8-NC 的 Zn 1000 C 还原挥发无峰）；FTIR 3446 -OH/1635/1401 C=O/C-O、吸附后 611 Pb-O；Raman D 1334/G 1586；BET 472.27 m2/g、孔径 1.19 nm、孔容 0.28 cm3/g | not reported |  |  | MOF 先合成（按文献方法：HKUST-1=Cu(NO3)2·3H2O+H3BTC；Ni-MOF=Ni(NO3)2·6H2O+配体；ZIF-8=Zn(NO3)2·6H2O+2-MeIm；UiO-66=ZrOCl2·8H2O+H2BDC；Fe-BTC=FeCl3·6H2O+H3BTC）；再管式炉 N2 200 mL/min、5 C/min 至 1000 C、60 min 碳化 | no solvent | Zn(NO3)2.6H2O | 2-methylimidazole | F6 |  |  | 1000 | 1 | XRD 吸附后中心金属峰强度下降（部分金属溶解）；FTIR 出现 611 cm-1 Pb-O；XPS Pb4f 138.77 eV；M-O 相对含量升高 | HKUST-1-NC 离子交换 49.21%（Cu 中心可交换）；Fe-BTC-NC 离子交换 21.82%；Ni-MOF-NC/ZIF-8-NC/UiO-66-NC 中心金属难交换（<2.1%） | 3 循环后 NaOH 脱附 Fe-BTC-NC 恢复 80%、HCl 仅 28%；NaOH 更优（表面引入官能团） | E:\mzh3\所有正文和附件\第一波markdown\Typical MOFs-derived nanoporous carbon Insight into structures, properties and Pb(II) adsorption mechanism.md | P0456 | 10.1016/j.carbon.2024.119325 | 3 | isotherm | 313 | 0.04 | 1000 | 242 | 239.1945 | 228.3988 | 1 | 228.3988 | 74.66841 | 8 | 228.3988 | 等温线 | Typical MOFs-derived nanoporous carbon: Insight into structures, properties and Pb(II) adsorption mechanism | P0456 | Metal composite; Carbide composite
P0153 | P0153_M4 | UiO-66-NC | M10 | T2 | UiO-66 直接高温碳化衍生纳米多孔碳；最高金属含量 9.68 at%、碳含量最低；热稳定性最好 | UiO-66 | Zr | terephthalic acid | 1 | 0 | 0 | 0 | 1 | 0 | 0 | 0 | 0 | 0 |  |  | 0 |  | 0 | Yes | MOF 直接高温碳化：管式炉 N2 200 mL/min、5 C/min 升至 1000 C 保持 60 min | 无定形碳 + 中心金属纳米颗粒（Cu/Ni/Fe/ZrO2；Zn 挥发） | 254.63 | 0.24 | 1.86 | SEM：UiO-66-NC 碳化后原晶形保持；XRD 原 MOF 峰消失仅保留中心金属峰（ZIF-8-NC 的 Zn 1000 C 还原挥发无峰）；FTIR 3446 -OH/1635/1401 C=O/C-O、吸附后 611 Pb-O；Raman D 1334/G 1586；BET 254.63 m2/g、孔径 1.86 nm、孔容 0.24 cm3/g | not reported |  |  | MOF 先合成（按文献方法：HKUST-1=Cu(NO3)2·3H2O+H3BTC；Ni-MOF=Ni(NO3)2·6H2O+配体；ZIF-8=Zn(NO3)2·6H2O+2-MeIm；UiO-66=ZrOCl2·8H2O+H2BDC；Fe-BTC=FeCl3·6H2O+H3BTC）；再管式炉 N2 200 mL/min、5 C/min 至 1000 C、60 min 碳化 | no solvent | ZrOCl2.8H2O | terephthalic acid | F1 |  |  | 1000 | 1 | XRD 吸附后中心金属峰强度下降（部分金属溶解）；FTIR 出现 611 cm-1 Pb-O；XPS Pb4f 138.77 eV；M-O 相对含量升高 | HKUST-1-NC 离子交换 49.21%（Cu 中心可交换）；Fe-BTC-NC 离子交换 21.82%；Ni-MOF-NC/ZIF-8-NC/UiO-66-NC 中心金属难交换（<2.1%） | 3 循环后 NaOH 脱附 Fe-BTC-NC 恢复 80%、HCl 仅 28%；NaOH 更优（表面引入官能团） | E:\mzh3\所有正文和附件\第一波markdown\Typical MOFs-derived nanoporous carbon Insight into structures, properties and Pb(II) adsorption mechanism.md | P0456 | 10.1016/j.carbon.2024.119325 | 4 | isotherm | 313 | 0.04 | 51.48515 | 32 | 238.7033 | 93.88676 | 1 | 94.25982 | 54.36719 | 8 | 94.25982 | 等温线 | Typical MOFs-derived nanoporous carbon: Insight into structures, properties and Pb(II) adsorption mechanism | P0456 | Metal composite; Carbide composite
P0153 | P0153_M4 | UiO-66-NC | M10 | T2 | UiO-66 直接高温碳化衍生纳米多孔碳；最高金属含量 9.68 at%、碳含量最低；热稳定性最好 | UiO-66 | Zr | terephthalic acid | 1 | 0 | 0 | 0 | 1 | 0 | 0 | 0 | 0 | 0 |  |  | 0 |  | 0 | Yes | MOF 直接高温碳化：管式炉 N2 200 mL/min、5 C/min 升至 1000 C 保持 60 min | 无定形碳 + 中心金属纳米颗粒（Cu/Ni/Fe/ZrO2；Zn 挥发） | 254.63 | 0.24 | 1.86 | SEM：UiO-66-NC 碳化后原晶形保持；XRD 原 MOF 峰消失仅保留中心金属峰（ZIF-8-NC 的 Zn 1000 C 还原挥发无峰）；FTIR 3446 -OH/1635/1401 C=O/C-O、吸附后 611 Pb-O；Raman D 1334/G 1586；BET 254.63 m2/g、孔径 1.86 nm、孔容 0.24 cm3/g | not reported |  |  | MOF 先合成（按文献方法：HKUST-1=Cu(NO3)2·3H2O+H3BTC；Ni-MOF=Ni(NO3)2·6H2O+配体；ZIF-8=Zn(NO3)2·6H2O+2-MeIm；UiO-66=ZrOCl2·8H2O+H2BDC；Fe-BTC=FeCl3·6H2O+H3BTC）；再管式炉 N2 200 mL/min、5 C/min 至 1000 C、60 min 碳化 | no solvent | ZrOCl2.8H2O | terephthalic acid | F1 |  |  | 1000 | 1 | XRD 吸附后中心金属峰强度下降（部分金属溶解）；FTIR 出现 611 cm-1 Pb-O；XPS Pb4f 138.77 eV；M-O 相对含量升高 | HKUST-1-NC 离子交换 49.21%（Cu 中心可交换）；Fe-BTC-NC 离子交换 21.82%；Ni-MOF-NC/ZIF-8-NC/UiO-66-NC 中心金属难交换（<2.1%） | 3 循环后 NaOH 脱附 Fe-BTC-NC 恢复 80%、HCl 仅 28%；NaOH 更优（表面引入官能团） | E:\mzh3\所有正文和附件\第一波markdown\Typical MOFs-derived nanoporous carbon Insight into structures, properties and Pb(II) adsorption mechanism.md | P0456 | 10.1016/j.carbon.2024.119325 | 4 | isotherm | 313 | 0.04 | 300.9901 | 88 | 238.7033 | 93.88676 | 1 | 94.25982 | 54.36719 | 8 | 94.25982 | 等温线 | Typical MOFs-derived nanoporous carbon: Insight into structures, properties and Pb(II) adsorption mechanism | P0456 | Metal composite; Carbide composite
P0153 | P0153_M4 | UiO-66-NC | M10 | T2 | UiO-66 直接高温碳化衍生纳米多孔碳；最高金属含量 9.68 at%、碳含量最低；热稳定性最好 | UiO-66 | Zr | terephthalic acid | 1 | 0 | 0 | 0 | 1 | 0 | 0 | 0 | 0 | 0 |  |  | 0 |  | 0 | Yes | MOF 直接高温碳化：管式炉 N2 200 mL/min、5 C/min 升至 1000 C 保持 60 min | 无定形碳 + 中心金属纳米颗粒（Cu/Ni/Fe/ZrO2；Zn 挥发） | 254.63 | 0.24 | 1.86 | SEM：UiO-66-NC 碳化后原晶形保持；XRD 原 MOF 峰消失仅保留中心金属峰（ZIF-8-NC 的 Zn 1000 C 还原挥发无峰）；FTIR 3446 -OH/1635/1401 C=O/C-O、吸附后 611 Pb-O；Raman D 1334/G 1586；BET 254.63 m2/g、孔径 1.86 nm、孔容 0.24 cm3/g | not reported |  |  | MOF 先合成（按文献方法：HKUST-1=Cu(NO3)2·3H2O+H3BTC；Ni-MOF=Ni(NO3)2·6H2O+配体；ZIF-8=Zn(NO3)2·6H2O+2-MeIm；UiO-66=ZrOCl2·8H2O+H2BDC；Fe-BTC=FeCl3·6H2O+H3BTC）；再管式炉 N2 200 mL/min、5 C/min 至 1000 C、60 min 碳化 | no solvent | ZrOCl2.8H2O | terephthalic acid | F1 |  |  | 1000 | 1 | XRD 吸附后中心金属峰强度下降（部分金属溶解）；FTIR 出现 611 cm-1 Pb-O；XPS Pb4f 138.77 eV；M-O 相对含量升高 | HKUST-1-NC 离子交换 49.21%（Cu 中心可交换）；Fe-BTC-NC 离子交换 21.82%；Ni-MOF-NC/ZIF-8-NC/UiO-66-NC 中心金属难交换（<2.1%） | 3 循环后 NaOH 脱附 Fe-BTC-NC 恢复 80%、HCl 仅 28%；NaOH 更优（表面引入官能团） | E:\mzh3\所有正文和附件\第一波markdown\Typical MOFs-derived nanoporous carbon Insight into structures, properties and Pb(II) adsorption mechanism.md | P0456 | 10.1016/j.carbon.2024.119325 | 4 | isotherm | 313 | 0.04 | 500.9901 | 108 | 238.7033 | 93.88676 | 1 | 94.25982 | 54.36719 | 8 | 94.25982 | 等温线 | Typical MOFs-derived nanoporous carbon: Insight into structures, properties and Pb(II) adsorption mechanism | P0456 | Metal composite; Carbide composite
P0153 | P0153_M4 | UiO-66-NC | M10 | T2 | UiO-66 直接高温碳化衍生纳米多孔碳；最高金属含量 9.68 at%、碳含量最低；热稳定性最好 | UiO-66 | Zr | terephthalic acid | 1 | 0 | 0 | 0 | 1 | 0 | 0 | 0 | 0 | 0 |  |  | 0 |  | 0 | Yes | MOF 直接高温碳化：管式炉 N2 200 mL/min、5 C/min 升至 1000 C 保持 60 min | 无定形碳 + 中心金属纳米颗粒（Cu/Ni/Fe/ZrO2；Zn 挥发） | 254.63 | 0.24 | 1.86 | SEM：UiO-66-NC 碳化后原晶形保持；XRD 原 MOF 峰消失仅保留中心金属峰（ZIF-8-NC 的 Zn 1000 C 还原挥发无峰）；FTIR 3446 -OH/1635/1401 C=O/C-O、吸附后 611 Pb-O；Raman D 1334/G 1586；BET 254.63 m2/g、孔径 1.86 nm、孔容 0.24 cm3/g | not reported |  |  | MOF 先合成（按文献方法：HKUST-1=Cu(NO3)2·3H2O+H3BTC；Ni-MOF=Ni(NO3)2·6H2O+配体；ZIF-8=Zn(NO3)2·6H2O+2-MeIm；UiO-66=ZrOCl2·8H2O+H2BDC；Fe-BTC=FeCl3·6H2O+H3BTC）；再管式炉 N2 200 mL/min、5 C/min 至 1000 C、60 min 碳化 | no solvent | ZrOCl2.8H2O | terephthalic acid | F1 |  |  | 1000 | 1 | XRD 吸附后中心金属峰强度下降（部分金属溶解）；FTIR 出现 611 cm-1 Pb-O；XPS Pb4f 138.77 eV；M-O 相对含量升高 | HKUST-1-NC 离子交换 49.21%（Cu 中心可交换）；Fe-BTC-NC 离子交换 21.82%；Ni-MOF-NC/ZIF-8-NC/UiO-66-NC 中心金属难交换（<2.1%） | 3 循环后 NaOH 脱附 Fe-BTC-NC 恢复 80%、HCl 仅 28%；NaOH 更优（表面引入官能团） | E:\mzh3\所有正文和附件\第一波markdown\Typical MOFs-derived nanoporous carbon Insight into structures, properties and Pb(II) adsorption mechanism.md | P0456 | 10.1016/j.carbon.2024.119325 | 4 | isotherm | 313 | 0.04 | 801.9802 | 116 | 238.7033 | 93.88676 | 1 | 94.25982 | 54.36719 | 8 | 94.25982 | 等温线 | Typical MOFs-derived nanoporous carbon: Insight into structures, properties and Pb(II) adsorption mechanism | P0456 | Metal composite; Carbide composite
P0153 | P0153_M4 | UiO-66-NC | M10 | T2 | UiO-66 直接高温碳化衍生纳米多孔碳；最高金属含量 9.68 at%、碳含量最低；热稳定性最好 | UiO-66 | Zr | terephthalic acid | 1 | 0 | 0 | 0 | 1 | 0 | 0 | 0 | 0 | 0 |  |  | 0 |  | 0 | Yes | MOF 直接高温碳化：管式炉 N2 200 mL/min、5 C/min 升至 1000 C 保持 60 min | 无定形碳 + 中心金属纳米颗粒（Cu/Ni/Fe/ZrO2；Zn 挥发） | 254.63 | 0.24 | 1.86 | SEM：UiO-66-NC 碳化后原晶形保持；XRD 原 MOF 峰消失仅保留中心金属峰（ZIF-8-NC 的 Zn 1000 C 还原挥发无峰）；FTIR 3446 -OH/1635/1401 C=O/C-O、吸附后 611 Pb-O；Raman D 1334/G 1586；BET 254.63 m2/g、孔径 1.86 nm、孔容 0.24 cm3/g | not reported |  |  | MOF 先合成（按文献方法：HKUST-1=Cu(NO3)2·3H2O+H3BTC；Ni-MOF=Ni(NO3)2·6H2O+配体；ZIF-8=Zn(NO3)2·6H2O+2-MeIm；UiO-66=ZrOCl2·8H2O+H2BDC；Fe-BTC=FeCl3·6H2O+H3BTC）；再管式炉 N2 200 mL/min、5 C/min 至 1000 C、60 min 碳化 | no solvent | ZrOCl2.8H2O | terephthalic acid | F1 |  |  | 1000 | 1 | XRD 吸附后中心金属峰强度下降（部分金属溶解）；FTIR 出现 611 cm-1 Pb-O；XPS Pb4f 138.77 eV；M-O 相对含量升高 | HKUST-1-NC 离子交换 49.21%（Cu 中心可交换）；Fe-BTC-NC 离子交换 21.82%；Ni-MOF-NC/ZIF-8-NC/UiO-66-NC 中心金属难交换（<2.1%） | 3 循环后 NaOH 脱附 Fe-BTC-NC 恢复 80%、HCl 仅 28%；NaOH 更优（表面引入官能团） | E:\mzh3\所有正文和附件\第一波markdown\Typical MOFs-derived nanoporous carbon Insight into structures, properties and Pb(II) adsorption mechanism.md | P0456 | 10.1016/j.carbon.2024.119325 | 4 | isotherm | 313 | 0.04 | 1000 | 112 | 238.7033 | 93.88676 | 1 | 94.25982 | 54.36719 | 8 | 94.25982 | 等温线 | Typical MOFs-derived nanoporous carbon: Insight into structures, properties and Pb(II) adsorption mechanism | P0456 | Metal composite; Carbide composite
P0153 | P0153_M5 | Fe-BTC-NC | M10 | T1;T2 | Fe-BTC 直接高温碳化衍生纳米多孔碳；结构坍塌重建、核壳结构（Fe 纳米颗粒在中心）；分级孔 2-4 nm | Fe-BTC(FeCl3·6H2O + H3BTC | Fe | trimesic acid | 1 | 0 | 0 | 0 | 1 | 0 | 0 | 0 | 0 | 0 |  |  | 0 |  | 1 | Yes | MOF 直接高温碳化：管式炉 N2 200 mL/min、5 C/min 升至 1000 C 保持 60 min | 无定形碳 + 中心金属纳米颗粒（Cu/Ni/Fe/ZrO2；Zn 挥发） | 182.77 | 0.7 | 7.66 | SEM：Fe-BTC-NC 碳化后结构坍塌重建为核壳（Fe 纳米颗粒中心）；XRD 原 MOF 峰消失仅保留中心金属峰（ZIF-8-NC 的 Zn 1000 C 还原挥发无峰）；FTIR 3446 -OH/1635/1401 C=O/C-O、吸附后 611 Pb-O；Raman D 1334/G 1586；BET 182.77 m2/g、孔径 7.66 nm、孔容 0.7 cm3/g | not reported |  |  | MOF 先合成（按文献方法：HKUST-1=Cu(NO3)2·3H2O+H3BTC；Ni-MOF=Ni(NO3)2·6H2O+配体；ZIF-8=Zn(NO3)2·6H2O+2-MeIm；UiO-66=ZrOCl2·8H2O+H2BDC；Fe-BTC=FeCl3·6H2O+H3BTC）；再管式炉 N2 200 mL/min、5 C/min 至 1000 C、60 min 碳化 | no solvent | FeCl3.6H2O | trimesic acid | F1 |  |  | 1000 | 1 | XRD 吸附后中心金属峰强度下降（部分金属溶解）；FTIR 出现 611 cm-1 Pb-O；XPS Pb4f 138.77 eV；M-O 相对含量升高 | HKUST-1-NC 离子交换 49.21%（Cu 中心可交换）；Fe-BTC-NC 离子交换 21.82%；Ni-MOF-NC/ZIF-8-NC/UiO-66-NC 中心金属难交换（<2.1%） | 3 循环后 NaOH 脱附 Fe-BTC-NC 恢复 80%、HCl 仅 28%；NaOH 更优（表面引入官能团） | E:\mzh3\所有正文和附件\第一波markdown\Typical MOFs-derived nanoporous carbon Insight into structures, properties and Pb(II) adsorption mechanism.md | P0456 | 10.1016/j.carbon.2024.119325 | 5 | isotherm | 313 | 0.04 | 73.26733 | 88 | 240.1768 | 277.6502 | 1 | 278.2477 | 86.07813 | 6 | 278.2477 | 等温线 | Typical MOFs-derived nanoporous carbon: Insight into structures, properties and Pb(II) adsorption mechanism | P0456 | Metal composite; Carbide composite
P0153 | P0153_M5 | Fe-BTC-NC | M10 | T1;T2 | Fe-BTC 直接高温碳化衍生纳米多孔碳；结构坍塌重建、核壳结构（Fe 纳米颗粒在中心）；分级孔 2-4 nm | Fe-BTC(FeCl3·6H2O + H3BTC | Fe | trimesic acid | 1 | 0 | 0 | 0 | 1 | 0 | 0 | 0 | 0 | 0 |  |  | 0 |  | 1 | Yes | MOF 直接高温碳化：管式炉 N2 200 mL/min、5 C/min 升至 1000 C 保持 60 min | 无定形碳 + 中心金属纳米颗粒（Cu/Ni/Fe/ZrO2；Zn 挥发） | 182.77 | 0.7 | 7.66 | SEM：Fe-BTC-NC 碳化后结构坍塌重建为核壳（Fe 纳米颗粒中心）；XRD 原 MOF 峰消失仅保留中心金属峰（ZIF-8-NC 的 Zn 1000 C 还原挥发无峰）；FTIR 3446 -OH/1635/1401 C=O/C-O、吸附后 611 Pb-O；Raman D 1334/G 1586；BET 182.77 m2/g、孔径 7.66 nm、孔容 0.7 cm3/g | not reported |  |  | MOF 先合成（按文献方法：HKUST-1=Cu(NO3)2·3H2O+H3BTC；Ni-MOF=Ni(NO3)2·6H2O+配体；ZIF-8=Zn(NO3)2·6H2O+2-MeIm；UiO-66=ZrOCl2·8H2O+H2BDC；Fe-BTC=FeCl3·6H2O+H3BTC）；再管式炉 N2 200 mL/min、5 C/min 至 1000 C、60 min 碳化 | no solvent | FeCl3.6H2O | trimesic acid | F1 |  |  | 1000 | 1 | XRD 吸附后中心金属峰强度下降（部分金属溶解）；FTIR 出现 611 cm-1 Pb-O；XPS Pb4f 138.77 eV；M-O 相对含量升高 | HKUST-1-NC 离子交换 49.21%（Cu 中心可交换）；Fe-BTC-NC 离子交换 21.82%；Ni-MOF-NC/ZIF-8-NC/UiO-66-NC 中心金属难交换（<2.1%） | 3 循环后 NaOH 脱附 Fe-BTC-NC 恢复 80%、HCl 仅 28%；NaOH 更优（表面引入官能团） | E:\mzh3\所有正文和附件\第一波markdown\Typical MOFs-derived nanoporous carbon Insight into structures, properties and Pb(II) adsorption mechanism.md | P0456 | 10.1016/j.carbon.2024.119325 | 5 | isotherm | 313 | 0.04 | 99.0099 | 117 | 240.1768 | 277.6502 | 1 | 278.2477 | 86.07813 | 6 | 278.2477 | 等温线 | Typical MOFs-derived nanoporous carbon: Insight into structures, properties and Pb(II) adsorption mechanism | P0456 | Metal composite; Carbide composite
P0153 | P0153_M5 | Fe-BTC-NC | M10 | T1;T2 | Fe-BTC 直接高温碳化衍生纳米多孔碳；结构坍塌重建、核壳结构（Fe 纳米颗粒在中心）；分级孔 2-4 nm | Fe-BTC(FeCl3·6H2O + H3BTC | Fe | trimesic acid | 1 | 0 | 0 | 0 | 1 | 0 | 0 | 0 | 0 | 0 |  |  | 0 |  | 1 | Yes | MOF 直接高温碳化：管式炉 N2 200 mL/min、5 C/min 升至 1000 C 保持 60 min | 无定形碳 + 中心金属纳米颗粒（Cu/Ni/Fe/ZrO2；Zn 挥发） | 182.77 | 0.7 | 7.66 | SEM：Fe-BTC-NC 碳化后结构坍塌重建为核壳（Fe 纳米颗粒中心）；XRD 原 MOF 峰消失仅保留中心金属峰（ZIF-8-NC 的 Zn 1000 C 还原挥发无峰）；FTIR 3446 -OH/1635/1401 C=O/C-O、吸附后 611 Pb-O；Raman D 1334/G 1586；BET 182.77 m2/g、孔径 7.66 nm、孔容 0.7 cm3/g | not reported |  |  | MOF 先合成（按文献方法：HKUST-1=Cu(NO3)2·3H2O+H3BTC；Ni-MOF=Ni(NO3)2·6H2O+配体；ZIF-8=Zn(NO3)2·6H2O+2-MeIm；UiO-66=ZrOCl2·8H2O+H2BDC；Fe-BTC=FeCl3·6H2O+H3BTC）；再管式炉 N2 200 mL/min、5 C/min 至 1000 C、60 min 碳化 | no solvent | FeCl3.6H2O | trimesic acid | F1 |  |  | 1000 | 1 | XRD 吸附后中心金属峰强度下降（部分金属溶解）；FTIR 出现 611 cm-1 Pb-O；XPS Pb4f 138.77 eV；M-O 相对含量升高 | HKUST-1-NC 离子交换 49.21%（Cu 中心可交换）；Fe-BTC-NC 离子交换 21.82%；Ni-MOF-NC/ZIF-8-NC/UiO-66-NC 中心金属难交换（<2.1%） | 3 循环后 NaOH 脱附 Fe-BTC-NC 恢复 80%、HCl 仅 28%；NaOH 更优（表面引入官能团） | E:\mzh3\所有正文和附件\第一波markdown\Typical MOFs-derived nanoporous carbon Insight into structures, properties and Pb(II) adsorption mechanism.md | P0456 | 10.1016/j.carbon.2024.119325 | 5 | isotherm | 313 | 0.04 | 500.9901 | 296 | 240.1768 | 277.6502 | 1 | 278.2477 | 86.07813 | 6 | 278.2477 | 等温线 | Typical MOFs-derived nanoporous carbon: Insight into structures, properties and Pb(II) adsorption mechanism | P0456 | Metal composite; Carbide composite
P0153 | P0153_M5 | Fe-BTC-NC | M10 | T1;T2 | Fe-BTC 直接高温碳化衍生纳米多孔碳；结构坍塌重建、核壳结构（Fe 纳米颗粒在中心）；分级孔 2-4 nm | Fe-BTC(FeCl3·6H2O + H3BTC | Fe | trimesic acid | 1 | 0 | 0 | 0 | 1 | 0 | 0 | 0 | 0 | 0 |  |  | 0 |  | 1 | Yes | MOF 直接高温碳化：管式炉 N2 200 mL/min、5 C/min 升至 1000 C 保持 60 min | 无定形碳 + 中心金属纳米颗粒（Cu/Ni/Fe/ZrO2；Zn 挥发） | 182.77 | 0.7 | 7.66 | SEM：Fe-BTC-NC 碳化后结构坍塌重建为核壳（Fe 纳米颗粒中心）；XRD 原 MOF 峰消失仅保留中心金属峰（ZIF-8-NC 的 Zn 1000 C 还原挥发无峰）；FTIR 3446 -OH/1635/1401 C=O/C-O、吸附后 611 Pb-O；Raman D 1334/G 1586；BET 182.77 m2/g、孔径 7.66 nm、孔容 0.7 cm3/g | not reported |  |  | MOF 先合成（按文献方法：HKUST-1=Cu(NO3)2·3H2O+H3BTC；Ni-MOF=Ni(NO3)2·6H2O+配体；ZIF-8=Zn(NO3)2·6H2O+2-MeIm；UiO-66=ZrOCl2·8H2O+H2BDC；Fe-BTC=FeCl3·6H2O+H3BTC）；再管式炉 N2 200 mL/min、5 C/min 至 1000 C、60 min 碳化 | no solvent | FeCl3.6H2O | trimesic acid | F1 |  |  | 1000 | 1 | XRD 吸附后中心金属峰强度下降（部分金属溶解）；FTIR 出现 611 cm-1 Pb-O；XPS Pb4f 138.77 eV；M-O 相对含量升高 | HKUST-1-NC 离子交换 49.21%（Cu 中心可交换）；Fe-BTC-NC 离子交换 21.82%；Ni-MOF-NC/ZIF-8-NC/UiO-66-NC 中心金属难交换（<2.1%） | 3 循环后 NaOH 脱附 Fe-BTC-NC 恢复 80%、HCl 仅 28%；NaOH 更优（表面引入官能团） | E:\mzh3\所有正文和附件\第一波markdown\Typical MOFs-derived nanoporous carbon Insight into structures, properties and Pb(II) adsorption mechanism.md | P0456 | 10.1016/j.carbon.2024.119325 | 5 | isotherm | 313 | 0.04 | 803.9604 | 320 | 240.1768 | 277.6502 | 1 | 278.2477 | 86.07813 | 6 | 278.2477 | 等温线 | Typical MOFs-derived nanoporous carbon: Insight into structures, properties and Pb(II) adsorption mechanism | P0456 | Metal composite; Carbide composite
P0153 | P0153_M5 | Fe-BTC-NC | M10 | T1;T2 | Fe-BTC 直接高温碳化衍生纳米多孔碳；结构坍塌重建、核壳结构（Fe 纳米颗粒在中心）；分级孔 2-4 nm | Fe-BTC(FeCl3·6H2O + H3BTC | Fe | trimesic acid | 1 | 0 | 0 | 0 | 1 | 0 | 0 | 0 | 0 | 0 |  |  | 0 |  | 1 | Yes | MOF 直接高温碳化：管式炉 N2 200 mL/min、5 C/min 升至 1000 C 保持 60 min | 无定形碳 + 中心金属纳米颗粒（Cu/Ni/Fe/ZrO2；Zn 挥发） | 182.77 | 0.7 | 7.66 | SEM：Fe-BTC-NC 碳化后结构坍塌重建为核壳（Fe 纳米颗粒中心）；XRD 原 MOF 峰消失仅保留中心金属峰（ZIF-8-NC 的 Zn 1000 C 还原挥发无峰）；FTIR 3446 -OH/1635/1401 C=O/C-O、吸附后 611 Pb-O；Raman D 1334/G 1586；BET 182.77 m2/g、孔径 7.66 nm、孔容 0.7 cm3/g | not reported |  |  | MOF 先合成（按文献方法：HKUST-1=Cu(NO3)2·3H2O+H3BTC；Ni-MOF=Ni(NO3)2·6H2O+配体；ZIF-8=Zn(NO3)2·6H2O+2-MeIm；UiO-66=ZrOCl2·8H2O+H2BDC；Fe-BTC=FeCl3·6H2O+H3BTC）；再管式炉 N2 200 mL/min、5 C/min 至 1000 C、60 min 碳化 | no solvent | FeCl3.6H2O | trimesic acid | F1 |  |  | 1000 | 1 | XRD 吸附后中心金属峰强度下降（部分金属溶解）；FTIR 出现 611 cm-1 Pb-O；XPS Pb4f 138.77 eV；M-O 相对含量升高 | HKUST-1-NC 离子交换 49.21%（Cu 中心可交换）；Fe-BTC-NC 离子交换 21.82%；Ni-MOF-NC/ZIF-8-NC/UiO-66-NC 中心金属难交换（<2.1%） | 3 循环后 NaOH 脱附 Fe-BTC-NC 恢复 80%、HCl 仅 28%；NaOH 更优（表面引入官能团） | E:\mzh3\所有正文和附件\第一波markdown\Typical MOFs-derived nanoporous carbon Insight into structures, properties and Pb(II) adsorption mechanism.md | P0456 | 10.1016/j.carbon.2024.119325 | 5 | isotherm | 313 | 0.04 | 1000 | 317 | 240.1768 | 277.6502 | 1 | 278.2477 | 86.07813 | 6 | 278.2477 | 等温线 | Typical MOFs-derived nanoporous carbon: Insight into structures, properties and Pb(II) adsorption mechanism | P0456 | Metal composite; Carbide composite
P0153 | P0153_M5 | Fe-BTC-NC | M10 | T1;T2 | Fe-BTC 直接高温碳化衍生纳米多孔碳；结构坍塌重建、核壳结构（Fe 纳米颗粒在中心）；分级孔 2-4 nm | Fe-BTC(FeCl3·6H2O + H3BTC | Fe | trimesic acid | 1 | 0 | 0 | 0 | 1 | 0 | 0 | 0 | 0 | 0 |  |  | 0 |  | 1 | Yes | MOF 直接高温碳化：管式炉 N2 200 mL/min、5 C/min 升至 1000 C 保持 60 min | 无定形碳 + 中心金属纳米颗粒（Cu/Ni/Fe/ZrO2；Zn 挥发） | 182.77 | 0.7 | 7.66 | SEM：Fe-BTC-NC 碳化后结构坍塌重建为核壳（Fe 纳米颗粒中心）；XRD 原 MOF 峰消失仅保留中心金属峰（ZIF-8-NC 的 Zn 1000 C 还原挥发无峰）；FTIR 3446 -OH/1635/1401 C=O/C-O、吸附后 611 Pb-O；Raman D 1334/G 1586；BET 182.77 m2/g、孔径 7.66 nm、孔容 0.7 cm3/g | not reported |  |  | MOF 先合成（按文献方法：HKUST-1=Cu(NO3)2·3H2O+H3BTC；Ni-MOF=Ni(NO3)2·6H2O+配体；ZIF-8=Zn(NO3)2·6H2O+2-MeIm；UiO-66=ZrOCl2·8H2O+H2BDC；Fe-BTC=FeCl3·6H2O+H3BTC）；再管式炉 N2 200 mL/min、5 C/min 至 1000 C、60 min 碳化 | no solvent | FeCl3.6H2O | trimesic acid | F1 |  |  | 1000 | 1 | XRD 吸附后中心金属峰强度下降（部分金属溶解）；FTIR 出现 611 cm-1 Pb-O；XPS Pb4f 138.77 eV；M-O 相对含量升高 | HKUST-1-NC 离子交换 49.21%（Cu 中心可交换）；Fe-BTC-NC 离子交换 21.82%；Ni-MOF-NC/ZIF-8-NC/UiO-66-NC 中心金属难交换（<2.1%） | 3 循环后 NaOH 脱附 Fe-BTC-NC 恢复 80%、HCl 仅 28%；NaOH 更优（表面引入官能团） | E:\mzh3\所有正文和附件\第一波markdown\Typical MOFs-derived nanoporous carbon Insight into structures, properties and Pb(II) adsorption mechanism.md | P0456 | 10.1016/j.carbon.2024.119325 | 5 | isotherm | 313 | 0.04 | 302.9703 | 254.8 | 240.1768 | 277.6502 | 1 | 278.2477 | 86.07813 | 6 | 278.2477 | 等温线 | Typical MOFs-derived nanoporous carbon: Insight into structures, properties and Pb(II) adsorption mechanism | P0456 | Metal composite; Carbide composite
P0154 | P0154_M1 | MOF-808-NTA | M2 | T8 | Zr6 基 MOF-808 经氨基三乙酸（NTA，氨三乙酸二钠盐）后修饰；NTA 置换 Zr6 团簇上的甲酸（HCOOH）调节剂配体；八面体粒径~650 nm 保持 | MOF-808(Zr6O4(OH)4(BTC)2 | Zr | trimesic acid | 1 | 1 | 0 | 0 | 1 | 0 | 0 | 0 | 0 | 1 | NTA-2Na 后合成修饰（PSM）：0.1 g 活化 MOF-808 + 50 mL 0.1 M NTA-2Na（5 mmol），超声 30 min，70 C 24 h N2 条件；NTA 置换 Zr6 团簇上的甲酸配体（1H NMR HCOOH 8.3 ppm 消失、NTA 3.0 ppm 出现）；N 元素分析 24 h 负载 22.8 wt%（6 h 12.7、12 h 19.3、36 h 22.4） | NTA | 0 |  | 0 | No |  |  | 1184 |  | 1.38 | SEM 八面体~650 nm（NTA 接枝后形貌保持）；XRD 峰位与 MOF-808 对齐（结构保持）；TGA 热稳定至 300 C；1H NMR HCOOH 8.3 ppm 消失、NTA 3.0 ppm 出现；FTIR 1232 cm-1 C-N 伸缩；XPS N 1s 399.0 eV 新峰、Zr 3d 移 0.5 eV；BET 1596->1184 m2/g、平均孔径 1.76->1.38 nm；孔容原文未报告具体数值 | vacuum activation; thermal drying | 150 | 12 h | 两步法：(1) MOF-808 按文献合成（ZrOCl2·8H2O + H3BTC + 甲酸调节剂），150 C 活化 12 h；(2) 0.1 g 活化 MOF-808 浸入 50 mL 0.1 M NTA-2Na（5 mmol），超声 30 min，70 C 24 h N2 氛围；离心水洗/无水丙酮洗 3-5 次，60 C 真空 12 h | DMF; water | ZrOCl2.8H2O | trimesic acid | F1 | formic acid | nitrilotriacetic acid | 70 | 24 | PXRD 循环后峰位与初始一致；FTIR C-N 1232->1262 cm-1（Pb）、1214（Cr）、1256（Hg）；1570 cm-1 羧酸盐峰增强；XPS N 1s 399.0->399.3 eV（Pb）、O 1s 530.9->530.6 eV；新出现 Pb 4f/Cr 2p/Hg 4f 峰；DFT 电荷密度差显示 O/N/金属间成键 | Zr 浸出<1.8%（5 循环后） | 5 循环后去除仍>97.5%；PXRD 循环后保持；Zr 浸出<1.8%；热稳定至 300 C（TGA）；0.05 M H+ 下吸附<1%（酸脱附窗口） | E:\mzh3\所有正文和附件\第一波markdown\Ultrafast and multiple heavy metal ions capture from wastewater by aminotriacetic acid-functionalized MOF-808.md | P0458 | 10.1016/j.seppur.2025.132483 | 1 | isotherm | 298 | 0.1 | 0.87912 | 22.25275 | 60.91667 | 205.21978 | 1 | 205.21978 | 98.53086 | 5 | 205.21978 | 等温线 | Ultrafast and multiple heavy metal ions capture from wastewater by aminotriacetic acid-functionalized MOF-808 | P0458 | Post-modified MOF
P0154 | P0154_M1 | MOF-808-NTA | M2 | T8 | Zr6 基 MOF-808 经氨基三乙酸（NTA，氨三乙酸二钠盐）后修饰；NTA 置换 Zr6 团簇上的甲酸（HCOOH）调节剂配体；八面体粒径~650 nm 保持 | MOF-808(Zr6O4(OH)4(BTC)2 | Zr | trimesic acid | 1 | 1 | 0 | 0 | 1 | 0 | 0 | 0 | 0 | 1 | NTA-2Na 后合成修饰（PSM）：0.1 g 活化 MOF-808 + 50 mL 0.1 M NTA-2Na（5 mmol），超声 30 min，70 C 24 h N2 条件；NTA 置换 Zr6 团簇上的甲酸配体（1H NMR HCOOH 8.3 ppm 消失、NTA 3.0 ppm 出现）；N 元素分析 24 h 负载 22.8 wt%（6 h 12.7、12 h 19.3、36 h 22.4） | NTA | 0 |  | 0 | No |  |  | 1184 |  | 1.38 | SEM 八面体~650 nm（NTA 接枝后形貌保持）；XRD 峰位与 MOF-808 对齐（结构保持）；TGA 热稳定至 300 C；1H NMR HCOOH 8.3 ppm 消失、NTA 3.0 ppm 出现；FTIR 1232 cm-1 C-N 伸缩；XPS N 1s 399.0 eV 新峰、Zr 3d 移 0.5 eV；BET 1596->1184 m2/g、平均孔径 1.76->1.38 nm；孔容原文未报告具体数值 | vacuum activation; thermal drying | 150 | 12 h | 两步法：(1) MOF-808 按文献合成（ZrOCl2·8H2O + H3BTC + 甲酸调节剂），150 C 活化 12 h；(2) 0.1 g 活化 MOF-808 浸入 50 mL 0.1 M NTA-2Na（5 mmol），超声 30 min，70 C 24 h N2 氛围；离心水洗/无水丙酮洗 3-5 次，60 C 真空 12 h | DMF; water | ZrOCl2.8H2O | trimesic acid | F1 | formic acid | nitrilotriacetic acid | 70 | 24 | PXRD 循环后峰位与初始一致；FTIR C-N 1232->1262 cm-1（Pb）、1214（Cr）、1256（Hg）；1570 cm-1 羧酸盐峰增强；XPS N 1s 399.0->399.3 eV（Pb）、O 1s 530.9->530.6 eV；新出现 Pb 4f/Cr 2p/Hg 4f 峰；DFT 电荷密度差显示 O/N/金属间成键 | Zr 浸出<1.8%（5 循环后） | 5 循环后去除仍>97.5%；PXRD 循环后保持；Zr 浸出<1.8%；热稳定至 300 C（TGA）；0.05 M H+ 下吸附<1%（酸脱附窗口） | E:\mzh3\所有正文和附件\第一波markdown\Ultrafast and multiple heavy metal ions capture from wastewater by aminotriacetic acid-functionalized MOF-808.md | P0458 | 10.1016/j.seppur.2025.132483 | 1 | isotherm | 298 | 0.1 | 8.79121 | 58.1044 | 60.91667 | 205.21978 | 1 | 205.21978 | 98.53086 | 5 | 205.21978 | 等温线 | Ultrafast and multiple heavy metal ions capture from wastewater by aminotriacetic acid-functionalized MOF-808 | P0458 | Post-modified MOF
P0154 | P0154_M1 | MOF-808-NTA | M2 | T8 | Zr6 基 MOF-808 经氨基三乙酸（NTA，氨三乙酸二钠盐）后修饰；NTA 置换 Zr6 团簇上的甲酸（HCOOH）调节剂配体；八面体粒径~650 nm 保持 | MOF-808(Zr6O4(OH)4(BTC)2 | Zr | trimesic acid | 1 | 1 | 0 | 0 | 1 | 0 | 0 | 0 | 0 | 1 | NTA-2Na 后合成修饰（PSM）：0.1 g 活化 MOF-808 + 50 mL 0.1 M NTA-2Na（5 mmol），超声 30 min，70 C 24 h N2 条件；NTA 置换 Zr6 团簇上的甲酸配体（1H NMR HCOOH 8.3 ppm 消失、NTA 3.0 ppm 出现）；N 元素分析 24 h 负载 22.8 wt%（6 h 12.7、12 h 19.3、36 h 22.4） | NTA | 0 |  | 0 | No |  |  | 1184 |  | 1.38 | SEM 八面体~650 nm（NTA 接枝后形貌保持）；XRD 峰位与 MOF-808 对齐（结构保持）；TGA 热稳定至 300 C；1H NMR HCOOH 8.3 ppm 消失、NTA 3.0 ppm 出现；FTIR 1232 cm-1 C-N 伸缩；XPS N 1s 399.0 eV 新峰、Zr 3d 移 0.5 eV；BET 1596->1184 m2/g、平均孔径 1.76->1.38 nm；孔容原文未报告具体数值 | vacuum activation; thermal drying | 150 | 12 h | 两步法：(1) MOF-808 按文献合成（ZrOCl2·8H2O + H3BTC + 甲酸调节剂），150 C 活化 12 h；(2) 0.1 g 活化 MOF-808 浸入 50 mL 0.1 M NTA-2Na（5 mmol），超声 30 min，70 C 24 h N2 氛围；离心水洗/无水丙酮洗 3-5 次，60 C 真空 12 h | DMF; water | ZrOCl2.8H2O | trimesic acid | F1 | formic acid | nitrilotriacetic acid | 70 | 24 | PXRD 循环后峰位与初始一致；FTIR C-N 1232->1262 cm-1（Pb）、1214（Cr）、1256（Hg）；1570 cm-1 羧酸盐峰增强；XPS N 1s 399.0->399.3 eV（Pb）、O 1s 530.9->530.6 eV；新出现 Pb 4f/Cr 2p/Hg 4f 峰；DFT 电荷密度差显示 O/N/金属间成键 | Zr 浸出<1.8%（5 循环后） | 5 循环后去除仍>97.5%；PXRD 循环后保持；Zr 浸出<1.8%；热稳定至 300 C（TGA）；0.05 M H+ 下吸附<1%（酸脱附窗口） | E:\mzh3\所有正文和附件\第一波markdown\Ultrafast and multiple heavy metal ions capture from wastewater by aminotriacetic acid-functionalized MOF-808.md | P0458 | 10.1016/j.seppur.2025.132483 | 1 | isotherm | 298 | 0.1 | 36.48352 | 138.46154 | 60.91667 | 205.21978 | 1 | 205.21978 | 98.53086 | 5 | 205.21978 | 等温线 | Ultrafast and multiple heavy metal ions capture from wastewater by aminotriacetic acid-functionalized MOF-808 | P0458 | Post-modified MOF
P0154 | P0154_M1 | MOF-808-NTA | M2 | T8 | Zr6 基 MOF-808 经氨基三乙酸（NTA，氨三乙酸二钠盐）后修饰；NTA 置换 Zr6 团簇上的甲酸（HCOOH）调节剂配体；八面体粒径~650 nm 保持 | MOF-808(Zr6O4(OH)4(BTC)2 | Zr | trimesic acid | 1 | 1 | 0 | 0 | 1 | 0 | 0 | 0 | 0 | 1 | NTA-2Na 后合成修饰（PSM）：0.1 g 活化 MOF-808 + 50 mL 0.1 M NTA-2Na（5 mmol），超声 30 min，70 C 24 h N2 条件；NTA 置换 Zr6 团簇上的甲酸配体（1H NMR HCOOH 8.3 ppm 消失、NTA 3.0 ppm 出现）；N 元素分析 24 h 负载 22.8 wt%（6 h 12.7、12 h 19.3、36 h 22.4） | NTA | 0 |  | 0 | No |  |  | 1184 |  | 1.38 | SEM 八面体~650 nm（NTA 接枝后形貌保持）；XRD 峰位与 MOF-808 对齐（结构保持）；TGA 热稳定至 300 C；1H NMR HCOOH 8.3 ppm 消失、NTA 3.0 ppm 出现；FTIR 1232 cm-1 C-N 伸缩；XPS N 1s 399.0 eV 新峰、Zr 3d 移 0.5 eV；BET 1596->1184 m2/g、平均孔径 1.76->1.38 nm；孔容原文未报告具体数值 | vacuum activation; thermal drying | 150 | 12 h | 两步法：(1) MOF-808 按文献合成（ZrOCl2·8H2O + H3BTC + 甲酸调节剂），150 C 活化 12 h；(2) 0.1 g 活化 MOF-808 浸入 50 mL 0.1 M NTA-2Na（5 mmol），超声 30 min，70 C 24 h N2 氛围；离心水洗/无水丙酮洗 3-5 次，60 C 真空 12 h | DMF; water | ZrOCl2.8H2O | trimesic acid | F1 | formic acid | nitrilotriacetic acid | 70 | 24 | PXRD 循环后峰位与初始一致；FTIR C-N 1232->1262 cm-1（Pb）、1214（Cr）、1256（Hg）；1570 cm-1 羧酸盐峰增强；XPS N 1s 399.0->399.3 eV（Pb）、O 1s 530.9->530.6 eV；新出现 Pb 4f/Cr 2p/Hg 4f 峰；DFT 电荷密度差显示 O/N/金属间成键 | Zr 浸出<1.8%（5 循环后） | 5 循环后去除仍>97.5%；PXRD 循环后保持；Zr 浸出<1.8%；热稳定至 300 C（TGA）；0.05 M H+ 下吸附<1%（酸脱附窗口） | E:\mzh3\所有正文和附件\第一波markdown\Ultrafast and multiple heavy metal ions capture from wastewater by aminotriacetic acid-functionalized MOF-808.md | P0458 | 10.1016/j.seppur.2025.132483 | 1 | isotherm | 298 | 0.1 | 83.07692 | 173.07692 | 60.91667 | 205.21978 | 1 | 205.21978 | 98.53086 | 5 | 205.21978 | 等温线 | Ultrafast and multiple heavy metal ions capture from wastewater by aminotriacetic acid-functionalized MOF-808 | P0458 | Post-modified MOF
P0154 | P0154_M1 | MOF-808-NTA | M2 | T8 | Zr6 基 MOF-808 经氨基三乙酸（NTA，氨三乙酸二钠盐）后修饰；NTA 置换 Zr6 团簇上的甲酸（HCOOH）调节剂配体；八面体粒径~650 nm 保持 | MOF-808(Zr6O4(OH)4(BTC)2 | Zr | trimesic acid | 1 | 1 | 0 | 0 | 1 | 0 | 0 | 0 | 0 | 1 | NTA-2Na 后合成修饰（PSM）：0.1 g 活化 MOF-808 + 50 mL 0.1 M NTA-2Na（5 mmol），超声 30 min，70 C 24 h N2 条件；NTA 置换 Zr6 团簇上的甲酸配体（1H NMR HCOOH 8.3 ppm 消失、NTA 3.0 ppm 出现）；N 元素分析 24 h 负载 22.8 wt%（6 h 12.7、12 h 19.3、36 h 22.4） | NTA | 0 |  | 0 | No |  |  | 1184 |  | 1.38 | SEM 八面体~650 nm（NTA 接枝后形貌保持）；XRD 峰位与 MOF-808 对齐（结构保持）；TGA 热稳定至 300 C；1H NMR HCOOH 8.3 ppm 消失、NTA 3.0 ppm 出现；FTIR 1232 cm-1 C-N 伸缩；XPS N 1s 399.0 eV 新峰、Zr 3d 移 0.5 eV；BET 1596->1184 m2/g、平均孔径 1.76->1.38 nm；孔容原文未报告具体数值 | vacuum activation; thermal drying | 150 | 12 h | 两步法：(1) MOF-808 按文献合成（ZrOCl2·8H2O + H3BTC + 甲酸调节剂），150 C 活化 12 h；(2) 0.1 g 活化 MOF-808 浸入 50 mL 0.1 M NTA-2Na（5 mmol），超声 30 min，70 C 24 h N2 氛围；离心水洗/无水丙酮洗 3-5 次，60 C 真空 12 h | DMF; water | ZrOCl2.8H2O | trimesic acid | F1 | formic acid | nitrilotriacetic acid | 70 | 24 | PXRD 循环后峰位与初始一致；FTIR C-N 1232->1262 cm-1（Pb）、1214（Cr）、1256（Hg）；1570 cm-1 羧酸盐峰增强；XPS N 1s 399.0->399.3 eV（Pb）、O 1s 530.9->530.6 eV；新出现 Pb 4f/Cr 2p/Hg 4f 峰；DFT 电荷密度差显示 O/N/金属间成键 | Zr 浸出<1.8%（5 循环后） | 5 循环后去除仍>97.5%；PXRD 循环后保持；Zr 浸出<1.8%；热稳定至 300 C（TGA）；0.05 M H+ 下吸附<1%（酸脱附窗口） | E:\mzh3\所有正文和附件\第一波markdown\Ultrafast and multiple heavy metal ions capture from wastewater by aminotriacetic acid-functionalized MOF-808.md | P0458 | 10.1016/j.seppur.2025.132483 | 1 | isotherm | 298 | 0.1 | 180.21978 | 205.21978 | 60.91667 | 205.21978 | 1 | 205.21978 | 98.53086 | 5 | 205.21978 | 等温线 | Ultrafast and multiple heavy metal ions capture from wastewater by aminotriacetic acid-functionalized MOF-808 | P0458 | Post-modified MOF
P0154 | P0154_M1 | MOF-808-NTA | M2 | T8 | Zr6 基 MOF-808 经氨基三乙酸（NTA，氨三乙酸二钠盐）后修饰；NTA 置换 Zr6 团簇上的甲酸（HCOOH）调节剂配体；八面体粒径~650 nm 保持 | MOF-808(Zr6O4(OH)4(BTC)2 | Zr | trimesic acid | 1 | 1 | 0 | 0 | 1 | 0 | 0 | 0 | 0 | 1 | NTA-2Na 后合成修饰（PSM）：0.1 g 活化 MOF-808 + 50 mL 0.1 M NTA-2Na（5 mmol），超声 30 min，70 C 24 h N2 条件；NTA 置换 Zr6 团簇上的甲酸配体（1H NMR HCOOH 8.3 ppm 消失、NTA 3.0 ppm 出现）；N 元素分析 24 h 负载 22.8 wt%（6 h 12.7、12 h 19.3、36 h 22.4） | NTA | 0 |  | 0 | No |  |  | 1184 |  | 1.38 | SEM 八面体~650 nm（NTA 接枝后形貌保持）；XRD 峰位与 MOF-808 对齐（结构保持）；TGA 热稳定至 300 C；1H NMR HCOOH 8.3 ppm 消失、NTA 3.0 ppm 出现；FTIR 1232 cm-1 C-N 伸缩；XPS N 1s 399.0 eV 新峰、Zr 3d 移 0.5 eV；BET 1596->1184 m2/g、平均孔径 1.76->1.38 nm；孔容原文未报告具体数值 | vacuum activation; thermal drying | 150 | 12 h | 两步法：(1) MOF-808 按文献合成（ZrOCl2·8H2O + H3BTC + 甲酸调节剂），150 C 活化 12 h；(2) 0.1 g 活化 MOF-808 浸入 50 mL 0.1 M NTA-2Na（5 mmol），超声 30 min，70 C 24 h N2 氛围；离心水洗/无水丙酮洗 3-5 次，60 C 真空 12 h | DMF; water | ZrOCl2.8H2O | trimesic acid | F1 | formic acid | nitrilotriacetic acid | 70 | 24 | PXRD 循环后峰位与初始一致；FTIR C-N 1232->1262 cm-1（Pb）、1214（Cr）、1256（Hg）；1570 cm-1 羧酸盐峰增强；XPS N 1s 399.0->399.3 eV（Pb）、O 1s 530.9->530.6 eV；新出现 Pb 4f/Cr 2p/Hg 4f 峰；DFT 电荷密度差显示 O/N/金属间成键 | Zr 浸出<1.8%（5 循环后） | 5 循环后去除仍>97.5%；PXRD 循环后保持；Zr 浸出<1.8%；热稳定至 300 C（TGA）；0.05 M H+ 下吸附<1%（酸脱附窗口） | E:\mzh3\所有正文和附件\第一波markdown\Ultrafast and multiple heavy metal ions capture from wastewater by aminotriacetic acid-functionalized MOF-808.md | P0458 | 10.1016/j.seppur.2025.132483 | 1 | isotherm | 293 | 0.1 | 5.106383 | 30 | 60.91667 | 205.21978 | 1 | 205.21978 | 98.53086 | 5 | 205.21978 | 等温线 | Ultrafast and multiple heavy metal ions capture from wastewater by aminotriacetic acid-functionalized MOF-808 | P0458 | Post-modified MOF
P0154 | P0154_M1 | MOF-808-NTA | M2 | T8 | Zr6 基 MOF-808 经氨基三乙酸（NTA，氨三乙酸二钠盐）后修饰；NTA 置换 Zr6 团簇上的甲酸（HCOOH）调节剂配体；八面体粒径~650 nm 保持 | MOF-808(Zr6O4(OH)4(BTC)2 | Zr | trimesic acid | 1 | 1 | 0 | 0 | 1 | 0 | 0 | 0 | 0 | 1 | NTA-2Na 后合成修饰（PSM）：0.1 g 活化 MOF-808 + 50 mL 0.1 M NTA-2Na（5 mmol），超声 30 min，70 C 24 h N2 条件；NTA 置换 Zr6 团簇上的甲酸配体（1H NMR HCOOH 8.3 ppm 消失、NTA 3.0 ppm 出现）；N 元素分析 24 h 负载 22.8 wt%（6 h 12.7、12 h 19.3、36 h 22.4） | NTA | 0 |  | 0 | No |  |  | 1184 |  | 1.38 | SEM 八面体~650 nm（NTA 接枝后形貌保持）；XRD 峰位与 MOF-808 对齐（结构保持）；TGA 热稳定至 300 C；1H NMR HCOOH 8.3 ppm 消失、NTA 3.0 ppm 出现；FTIR 1232 cm-1 C-N 伸缩；XPS N 1s 399.0 eV 新峰、Zr 3d 移 0.5 eV；BET 1596->1184 m2/g、平均孔径 1.76->1.38 nm；孔容原文未报告具体数值 | vacuum activation; thermal drying | 150 | 12 h | 两步法：(1) MOF-808 按文献合成（ZrOCl2·8H2O + H3BTC + 甲酸调节剂），150 C 活化 12 h；(2) 0.1 g 活化 MOF-808 浸入 50 mL 0.1 M NTA-2Na（5 mmol），超声 30 min，70 C 24 h N2 氛围；离心水洗/无水丙酮洗 3-5 次，60 C 真空 12 h | DMF; water | ZrOCl2.8H2O | trimesic acid | F1 | formic acid | nitrilotriacetic acid | 70 | 24 | PXRD 循环后峰位与初始一致；FTIR C-N 1232->1262 cm-1（Pb）、1214（Cr）、1256（Hg）；1570 cm-1 羧酸盐峰增强；XPS N 1s 399.0->399.3 eV（Pb）、O 1s 530.9->530.6 eV；新出现 Pb 4f/Cr 2p/Hg 4f 峰；DFT 电荷密度差显示 O/N/金属间成键 | Zr 浸出<1.8%（5 循环后） | 5 循环后去除仍>97.5%；PXRD 循环后保持；Zr 浸出<1.8%；热稳定至 300 C（TGA）；0.05 M H+ 下吸附<1%（酸脱附窗口） | E:\mzh3\所有正文和附件\第一波markdown\Ultrafast and multiple heavy metal ions capture from wastewater by aminotriacetic acid-functionalized MOF-808.md | P0458 | 10.1016/j.seppur.2025.132483 | 1 | isotherm | 293 | 0.1 | 11.91489 | 85.26316 | 60.91667 | 205.21978 | 1 | 205.21978 | 98.53086 | 5 | 205.21978 | 等温线 | Ultrafast and multiple heavy metal ions capture from wastewater by aminotriacetic acid-functionalized MOF-808 | P0458 | Post-modified MOF
P0154 | P0154_M1 | MOF-808-NTA | M2 | T8 | Zr6 基 MOF-808 经氨基三乙酸（NTA，氨三乙酸二钠盐）后修饰；NTA 置换 Zr6 团簇上的甲酸（HCOOH）调节剂配体；八面体粒径~650 nm 保持 | MOF-808(Zr6O4(OH)4(BTC)2 | Zr | trimesic acid | 1 | 1 | 0 | 0 | 1 | 0 | 0 | 0 | 0 | 1 | NTA-2Na 后合成修饰（PSM）：0.1 g 活化 MOF-808 + 50 mL 0.1 M NTA-2Na（5 mmol），超声 30 min，70 C 24 h N2 条件；NTA 置换 Zr6 团簇上的甲酸配体（1H NMR HCOOH 8.3 ppm 消失、NTA 3.0 ppm 出现）；N 元素分析 24 h 负载 22.8 wt%（6 h 12.7、12 h 19.3、36 h 22.4） | NTA | 0 |  | 0 | No |  |  | 1184 |  | 1.38 | SEM 八面体~650 nm（NTA 接枝后形貌保持）；XRD 峰位与 MOF-808 对齐（结构保持）；TGA 热稳定至 300 C；1H NMR HCOOH 8.3 ppm 消失、NTA 3.0 ppm 出现；FTIR 1232 cm-1 C-N 伸缩；XPS N 1s 399.0 eV 新峰、Zr 3d 移 0.5 eV；BET 1596->1184 m2/g、平均孔径 1.76->1.38 nm；孔容原文未报告具体数值 | vacuum activation; thermal drying | 150 | 12 h | 两步法：(1) MOF-808 按文献合成（ZrOCl2·8H2O + H3BTC + 甲酸调节剂），150 C 活化 12 h；(2) 0.1 g 活化 MOF-808 浸入 50 mL 0.1 M NTA-2Na（5 mmol），超声 30 min，70 C 24 h N2 氛围；离心水洗/无水丙酮洗 3-5 次，60 C 真空 12 h | DMF; water | ZrOCl2.8H2O | trimesic acid | F1 | formic acid | nitrilotriacetic acid | 70 | 24 | PXRD 循环后峰位与初始一致；FTIR C-N 1232->1262 cm-1（Pb）、1214（Cr）、1256（Hg）；1570 cm-1 羧酸盐峰增强；XPS N 1s 399.0->399.3 eV（Pb）、O 1s 530.9->530.6 eV；新出现 Pb 4f/Cr 2p/Hg 4f 峰；DFT 电荷密度差显示 O/N/金属间成键 | Zr 浸出<1.8%（5 循环后） | 5 循环后去除仍>97.5%；PXRD 循环后保持；Zr 浸出<1.8%；热稳定至 300 C（TGA）；0.05 M H+ 下吸附<1%（酸脱附窗口） | E:\mzh3\所有正文和附件\第一波markdown\Ultrafast and multiple heavy metal ions capture from wastewater by aminotriacetic acid-functionalized MOF-808.md | P0458 | 10.1016/j.seppur.2025.132483 | 1 | isotherm | 293 | 0.1 | 35.74468 | 142.1053 | 60.91667 | 205.21978 | 1 | 205.21978 | 98.53086 | 5 | 205.21978 | 等温线 | Ultrafast and multiple heavy metal ions capture from wastewater by aminotriacetic acid-functionalized MOF-808 | P0458 | Post-modified MOF
P0154 | P0154_M1 | MOF-808-NTA | M2 | T8 | Zr6 基 MOF-808 经氨基三乙酸（NTA，氨三乙酸二钠盐）后修饰；NTA 置换 Zr6 团簇上的甲酸（HCOOH）调节剂配体；八面体粒径~650 nm 保持 | MOF-808(Zr6O4(OH)4(BTC)2 | Zr | trimesic acid | 1 | 1 | 0 | 0 | 1 | 0 | 0 | 0 | 0 | 1 | NTA-2Na 后合成修饰（PSM）：0.1 g 活化 MOF-808 + 50 mL 0.1 M NTA-2Na（5 mmol），超声 30 min，70 C 24 h N2 条件；NTA 置换 Zr6 团簇上的甲酸配体（1H NMR HCOOH 8.3 ppm 消失、NTA 3.0 ppm 出现）；N 元素分析 24 h 负载 22.8 wt%（6 h 12.7、12 h 19.3、36 h 22.4） | NTA | 0 |  | 0 | No |  |  | 1184 |  | 1.38 | SEM 八面体~650 nm（NTA 接枝后形貌保持）；XRD 峰位与 MOF-808 对齐（结构保持）；TGA 热稳定至 300 C；1H NMR HCOOH 8.3 ppm 消失、NTA 3.0 ppm 出现；FTIR 1232 cm-1 C-N 伸缩；XPS N 1s 399.0 eV 新峰、Zr 3d 移 0.5 eV；BET 1596->1184 m2/g、平均孔径 1.76->1.38 nm；孔容原文未报告具体数值 | vacuum activation; thermal drying | 150 | 12 h | 两步法：(1) MOF-808 按文献合成（ZrOCl2·8H2O + H3BTC + 甲酸调节剂），150 C 活化 12 h；(2) 0.1 g 活化 MOF-808 浸入 50 mL 0.1 M NTA-2Na（5 mmol），超声 30 min，70 C 24 h N2 氛围；离心水洗/无水丙酮洗 3-5 次，60 C 真空 12 h | DMF; water | ZrOCl2.8H2O | trimesic acid | F1 | formic acid | nitrilotriacetic acid | 70 | 24 | PXRD 循环后峰位与初始一致；FTIR C-N 1232->1262 cm-1（Pb）、1214（Cr）、1256（Hg）；1570 cm-1 羧酸盐峰增强；XPS N 1s 399.0->399.3 eV（Pb）、O 1s 530.9->530.6 eV；新出现 Pb 4f/Cr 2p/Hg 4f 峰；DFT 电荷密度差显示 O/N/金属间成键 | Zr 浸出<1.8%（5 循环后） | 5 循环后去除仍>97.5%；PXRD 循环后保持；Zr 浸出<1.8%；热稳定至 300 C（TGA）；0.05 M H+ 下吸附<1%（酸脱附窗口） | E:\mzh3\所有正文和附件\第一波markdown\Ultrafast and multiple heavy metal ions capture from wastewater by aminotriacetic acid-functionalized MOF-808.md | P0458 | 10.1016/j.seppur.2025.132483 | 1 | isotherm | 293 | 0.1 | 82.55319 | 175.2632 | 60.91667 | 205.21978 | 1 | 205.21978 | 98.53086 | 5 | 205.21978 | 等温线 | Ultrafast and multiple heavy metal ions capture from wastewater by aminotriacetic acid-functionalized MOF-808 | P0458 | Post-modified MOF
P0154 | P0154_M1 | MOF-808-NTA | M2 | T8 | Zr6 基 MOF-808 经氨基三乙酸（NTA，氨三乙酸二钠盐）后修饰；NTA 置换 Zr6 团簇上的甲酸（HCOOH）调节剂配体；八面体粒径~650 nm 保持 | MOF-808(Zr6O4(OH)4(BTC)2 | Zr | trimesic acid | 1 | 1 | 0 | 0 | 1 | 0 | 0 | 0 | 0 | 1 | NTA-2Na 后合成修饰（PSM）：0.1 g 活化 MOF-808 + 50 mL 0.1 M NTA-2Na（5 mmol），超声 30 min，70 C 24 h N2 条件；NTA 置换 Zr6 团簇上的甲酸配体（1H NMR HCOOH 8.3 ppm 消失、NTA 3.0 ppm 出现）；N 元素分析 24 h 负载 22.8 wt%（6 h 12.7、12 h 19.3、36 h 22.4） | NTA | 0 |  | 0 | No |  |  | 1184 |  | 1.38 | SEM 八面体~650 nm（NTA 接枝后形貌保持）；XRD 峰位与 MOF-808 对齐（结构保持）；TGA 热稳定至 300 C；1H NMR HCOOH 8.3 ppm 消失、NTA 3.0 ppm 出现；FTIR 1232 cm-1 C-N 伸缩；XPS N 1s 399.0 eV 新峰、Zr 3d 移 0.5 eV；BET 1596->1184 m2/g、平均孔径 1.76->1.38 nm；孔容原文未报告具体数值 | vacuum activation; thermal drying | 150 | 12 h | 两步法：(1) MOF-808 按文献合成（ZrOCl2·8H2O + H3BTC + 甲酸调节剂），150 C 活化 12 h；(2) 0.1 g 活化 MOF-808 浸入 50 mL 0.1 M NTA-2Na（5 mmol），超声 30 min，70 C 24 h N2 氛围；离心水洗/无水丙酮洗 3-5 次，60 C 真空 12 h | DMF; water | ZrOCl2.8H2O | trimesic acid | F1 | formic acid | nitrilotriacetic acid | 70 | 24 | PXRD 循环后峰位与初始一致；FTIR C-N 1232->1262 cm-1（Pb）、1214（Cr）、1256（Hg）；1570 cm-1 羧酸盐峰增强；XPS N 1s 399.0->399.3 eV（Pb）、O 1s 530.9->530.6 eV；新出现 Pb 4f/Cr 2p/Hg 4f 峰；DFT 电荷密度差显示 O/N/金属间成键 | Zr 浸出<1.8%（5 循环后） | 5 循环后去除仍>97.5%；PXRD 循环后保持；Zr 浸出<1.8%；热稳定至 300 C（TGA）；0.05 M H+ 下吸附<1%（酸脱附窗口） | E:\mzh3\所有正文和附件\第一波markdown\Ultrafast and multiple heavy metal ions capture from wastewater by aminotriacetic acid-functionalized MOF-808.md | P0458 | 10.1016/j.seppur.2025.132483 | 1 | isotherm | 293 | 0.1 | 179.5745 | 206.8421 | 60.91667 | 205.21978 | 1 | 205.21978 | 98.53086 | 5 | 205.21978 | 等温线 | Ultrafast and multiple heavy metal ions capture from wastewater by aminotriacetic acid-functionalized MOF-808 | P0458 | Post-modified MOF
P0154 | P0154_M1 | MOF-808-NTA | M2 | T8 | Zr6 基 MOF-808 经氨基三乙酸（NTA，氨三乙酸二钠盐）后修饰；NTA 置换 Zr6 团簇上的甲酸（HCOOH）调节剂配体；八面体粒径~650 nm 保持 | MOF-808(Zr6O4(OH)4(BTC)2 | Zr | trimesic acid | 1 | 1 | 0 | 0 | 1 | 0 | 0 | 0 | 0 | 1 | NTA-2Na 后合成修饰（PSM）：0.1 g 活化 MOF-808 + 50 mL 0.1 M NTA-2Na（5 mmol），超声 30 min，70 C 24 h N2 条件；NTA 置换 Zr6 团簇上的甲酸配体（1H NMR HCOOH 8.3 ppm 消失、NTA 3.0 ppm 出现）；N 元素分析 24 h 负载 22.8 wt%（6 h 12.7、12 h 19.3、36 h 22.4） | NTA | 0 |  | 0 | No |  |  | 1184 |  | 1.38 | SEM 八面体~650 nm（NTA 接枝后形貌保持）；XRD 峰位与 MOF-808 对齐（结构保持）；TGA 热稳定至 300 C；1H NMR HCOOH 8.3 ppm 消失、NTA 3.0 ppm 出现；FTIR 1232 cm-1 C-N 伸缩；XPS N 1s 399.0 eV 新峰、Zr 3d 移 0.5 eV；BET 1596->1184 m2/g、平均孔径 1.76->1.38 nm；孔容原文未报告具体数值 | vacuum activation; thermal drying | 150 | 12 h | 两步法：(1) MOF-808 按文献合成（ZrOCl2·8H2O + H3BTC + 甲酸调节剂），150 C 活化 12 h；(2) 0.1 g 活化 MOF-808 浸入 50 mL 0.1 M NTA-2Na（5 mmol），超声 30 min，70 C 24 h N2 氛围；离心水洗/无水丙酮洗 3-5 次，60 C 真空 12 h | DMF; water | ZrOCl2.8H2O | trimesic acid | F1 | formic acid | nitrilotriacetic acid | 70 | 24 | PXRD 循环后峰位与初始一致；FTIR C-N 1232->1262 cm-1（Pb）、1214（Cr）、1256（Hg）；1570 cm-1 羧酸盐峰增强；XPS N 1s 399.0->399.3 eV（Pb）、O 1s 530.9->530.6 eV；新出现 Pb 4f/Cr 2p/Hg 4f 峰；DFT 电荷密度差显示 O/N/金属间成键 | Zr 浸出<1.8%（5 循环后） | 5 循环后去除仍>97.5%；PXRD 循环后保持；Zr 浸出<1.8%；热稳定至 300 C（TGA）；0.05 M H+ 下吸附<1%（酸脱附窗口） | E:\mzh3\所有正文和附件\第一波markdown\Ultrafast and multiple heavy metal ions capture from wastewater by aminotriacetic acid-functionalized MOF-808.md | P0458 | 10.1016/j.seppur.2025.132483 | 1 | isotherm | 303 | 0.1 | 3.404255 | 37.57898 | 60.91667 | 205.21978 | 1 | 205.21978 | 98.53086 | 5 | 205.21978 | 等温线 | Ultrafast and multiple heavy metal ions capture from wastewater by aminotriacetic acid-functionalized MOF-808 | P0458 | Post-modified MOF
P0154 | P0154_M1 | MOF-808-NTA | M2 | T8 | Zr6 基 MOF-808 经氨基三乙酸（NTA，氨三乙酸二钠盐）后修饰；NTA 置换 Zr6 团簇上的甲酸（HCOOH）调节剂配体；八面体粒径~650 nm 保持 | MOF-808(Zr6O4(OH)4(BTC)2 | Zr | trimesic acid | 1 | 1 | 0 | 0 | 1 | 0 | 0 | 0 | 0 | 1 | NTA-2Na 后合成修饰（PSM）：0.1 g 活化 MOF-808 + 50 mL 0.1 M NTA-2Na（5 mmol），超声 30 min，70 C 24 h N2 条件；NTA 置换 Zr6 团簇上的甲酸配体（1H NMR HCOOH 8.3 ppm 消失、NTA 3.0 ppm 出现）；N 元素分析 24 h 负载 22.8 wt%（6 h 12.7、12 h 19.3、36 h 22.4） | NTA | 0 |  | 0 | No |  |  | 1184 |  | 1.38 | SEM 八面体~650 nm（NTA 接枝后形貌保持）；XRD 峰位与 MOF-808 对齐（结构保持）；TGA 热稳定至 300 C；1H NMR HCOOH 8.3 ppm 消失、NTA 3.0 ppm 出现；FTIR 1232 cm-1 C-N 伸缩；XPS N 1s 399.0 eV 新峰、Zr 3d 移 0.5 eV；BET 1596->1184 m2/g、平均孔径 1.76->1.38 nm；孔容原文未报告具体数值 | vacuum activation; thermal drying | 150 | 12 h | 两步法：(1) MOF-808 按文献合成（ZrOCl2·8H2O + H3BTC + 甲酸调节剂），150 C 活化 12 h；(2) 0.1 g 活化 MOF-808 浸入 50 mL 0.1 M NTA-2Na（5 mmol），超声 30 min，70 C 24 h N2 氛围；离心水洗/无水丙酮洗 3-5 次，60 C 真空 12 h | DMF; water | ZrOCl2.8H2O | trimesic acid | F1 | formic acid | nitrilotriacetic acid | 70 | 24 | PXRD 循环后峰位与初始一致；FTIR C-N 1232->1262 cm-1（Pb）、1214（Cr）、1256（Hg）；1570 cm-1 羧酸盐峰增强；XPS N 1s 399.0->399.3 eV（Pb）、O 1s 530.9->530.6 eV；新出现 Pb 4f/Cr 2p/Hg 4f 峰；DFT 电荷密度差显示 O/N/金属间成键 | Zr 浸出<1.8%（5 循环后） | 5 循环后去除仍>97.5%；PXRD 循环后保持；Zr 浸出<1.8%；热稳定至 300 C（TGA）；0.05 M H+ 下吸附<1%（酸脱附窗口） | E:\mzh3\所有正文和附件\第一波markdown\Ultrafast and multiple heavy metal ions capture from wastewater by aminotriacetic acid-functionalized MOF-808.md | P0458 | 10.1016/j.seppur.2025.132483 | 1 | isotherm | 303 | 0.1 | 11.91489 | 94.42108 | 60.91667 | 205.21978 | 1 | 205.21978 | 98.53086 | 5 | 205.21978 | 等温线 | Ultrafast and multiple heavy metal ions capture from wastewater by aminotriacetic acid-functionalized MOF-808 | P0458 | Post-modified MOF
P0154 | P0154_M1 | MOF-808-NTA | M2 | T8 | Zr6 基 MOF-808 经氨基三乙酸（NTA，氨三乙酸二钠盐）后修饰；NTA 置换 Zr6 团簇上的甲酸（HCOOH）调节剂配体；八面体粒径~650 nm 保持 | MOF-808(Zr6O4(OH)4(BTC)2 | Zr | trimesic acid | 1 | 1 | 0 | 0 | 1 | 0 | 0 | 0 | 0 | 1 | NTA-2Na 后合成修饰（PSM）：0.1 g 活化 MOF-808 + 50 mL 0.1 M NTA-2Na（5 mmol），超声 30 min，70 C 24 h N2 条件；NTA 置换 Zr6 团簇上的甲酸配体（1H NMR HCOOH 8.3 ppm 消失、NTA 3.0 ppm 出现）；N 元素分析 24 h 负载 22.8 wt%（6 h 12.7、12 h 19.3、36 h 22.4） | NTA | 0 |  | 0 | No |  |  | 1184 |  | 1.38 | SEM 八面体~650 nm（NTA 接枝后形貌保持）；XRD 峰位与 MOF-808 对齐（结构保持）；TGA 热稳定至 300 C；1H NMR HCOOH 8.3 ppm 消失、NTA 3.0 ppm 出现；FTIR 1232 cm-1 C-N 伸缩；XPS N 1s 399.0 eV 新峰、Zr 3d 移 0.5 eV；BET 1596->1184 m2/g、平均孔径 1.76->1.38 nm；孔容原文未报告具体数值 | vacuum activation; thermal drying | 150 | 12 h | 两步法：(1) MOF-808 按文献合成（ZrOCl2·8H2O + H3BTC + 甲酸调节剂），150 C 活化 12 h；(2) 0.1 g 活化 MOF-808 浸入 50 mL 0.1 M NTA-2Na（5 mmol），超声 30 min，70 C 24 h N2 氛围；离心水洗/无水丙酮洗 3-5 次，60 C 真空 12 h | DMF; water | ZrOCl2.8H2O | trimesic acid | F1 | formic acid | nitrilotriacetic acid | 70 | 24 | PXRD 循环后峰位与初始一致；FTIR C-N 1232->1262 cm-1（Pb）、1214（Cr）、1256（Hg）；1570 cm-1 羧酸盐峰增强；XPS N 1s 399.0->399.3 eV（Pb）、O 1s 530.9->530.6 eV；新出现 Pb 4f/Cr 2p/Hg 4f 峰；DFT 电荷密度差显示 O/N/金属间成键 | Zr 浸出<1.8%（5 循环后） | 5 循环后去除仍>97.5%；PXRD 循环后保持；Zr 浸出<1.8%；热稳定至 300 C（TGA）；0.05 M H+ 下吸附<1%（酸脱附窗口） | E:\mzh3\所有正文和附件\第一波markdown\Ultrafast and multiple heavy metal ions capture from wastewater by aminotriacetic acid-functionalized MOF-808.md | P0458 | 10.1016/j.seppur.2025.132483 | 1 | isotherm | 303 | 0.1 | 35.74468 | 160.7369 | 60.91667 | 205.21978 | 1 | 205.21978 | 98.53086 | 5 | 205.21978 | 等温线 | Ultrafast and multiple heavy metal ions capture from wastewater by aminotriacetic acid-functionalized MOF-808 | P0458 | Post-modified MOF
P0154 | P0154_M1 | MOF-808-NTA | M2 | T8 | Zr6 基 MOF-808 经氨基三乙酸（NTA，氨三乙酸二钠盐）后修饰；NTA 置换 Zr6 团簇上的甲酸（HCOOH）调节剂配体；八面体粒径~650 nm 保持 | MOF-808(Zr6O4(OH)4(BTC)2 | Zr | trimesic acid | 1 | 1 | 0 | 0 | 1 | 0 | 0 | 0 | 0 | 1 | NTA-2Na 后合成修饰（PSM）：0.1 g 活化 MOF-808 + 50 mL 0.1 M NTA-2Na（5 mmol），超声 30 min，70 C 24 h N2 条件；NTA 置换 Zr6 团簇上的甲酸配体（1H NMR HCOOH 8.3 ppm 消失、NTA 3.0 ppm 出现）；N 元素分析 24 h 负载 22.8 wt%（6 h 12.7、12 h 19.3、36 h 22.4） | NTA | 0 |  | 0 | No |  |  | 1184 |  | 1.38 | SEM 八面体~650 nm（NTA 接枝后形貌保持）；XRD 峰位与 MOF-808 对齐（结构保持）；TGA 热稳定至 300 C；1H NMR HCOOH 8.3 ppm 消失、NTA 3.0 ppm 出现；FTIR 1232 cm-1 C-N 伸缩；XPS N 1s 399.0 eV 新峰、Zr 3d 移 0.5 eV；BET 1596->1184 m2/g、平均孔径 1.76->1.38 nm；孔容原文未报告具体数值 | vacuum activation; thermal drying | 150 | 12 h | 两步法：(1) MOF-808 按文献合成（ZrOCl2·8H2O + H3BTC + 甲酸调节剂），150 C 活化 12 h；(2) 0.1 g 活化 MOF-808 浸入 50 mL 0.1 M NTA-2Na（5 mmol），超声 30 min，70 C 24 h N2 氛围；离心水洗/无水丙酮洗 3-5 次，60 C 真空 12 h | DMF; water | ZrOCl2.8H2O | trimesic acid | F1 | formic acid | nitrilotriacetic acid | 70 | 24 | PXRD 循环后峰位与初始一致；FTIR C-N 1232->1262 cm-1（Pb）、1214（Cr）、1256（Hg）；1570 cm-1 羧酸盐峰增强；XPS N 1s 399.0->399.3 eV（Pb）、O 1s 530.9->530.6 eV；新出现 Pb 4f/Cr 2p/Hg 4f 峰；DFT 电荷密度差显示 O/N/金属间成键 | Zr 浸出<1.8%（5 循环后） | 5 循环后去除仍>97.5%；PXRD 循环后保持；Zr 浸出<1.8%；热稳定至 300 C（TGA）；0.05 M H+ 下吸附<1%（酸脱附窗口） | E:\mzh3\所有正文和附件\第一波markdown\Ultrafast and multiple heavy metal ions capture from wastewater by aminotriacetic acid-functionalized MOF-808.md | P0458 | 10.1016/j.seppur.2025.132483 | 1 | isotherm | 303 | 0.1 | 80.85106 | 200.2106 | 60.91667 | 205.21978 | 1 | 205.21978 | 98.53086 | 5 | 205.21978 | 等温线 | Ultrafast and multiple heavy metal ions capture from wastewater by aminotriacetic acid-functionalized MOF-808 | P0458 | Post-modified MOF
P0154 | P0154_M1 | MOF-808-NTA | M2 | T8 | Zr6 基 MOF-808 经氨基三乙酸（NTA，氨三乙酸二钠盐）后修饰；NTA 置换 Zr6 团簇上的甲酸（HCOOH）调节剂配体；八面体粒径~650 nm 保持 | MOF-808(Zr6O4(OH)4(BTC)2 | Zr | trimesic acid | 1 | 1 | 0 | 0 | 1 | 0 | 0 | 0 | 0 | 1 | NTA-2Na 后合成修饰（PSM）：0.1 g 活化 MOF-808 + 50 mL 0.1 M NTA-2Na（5 mmol），超声 30 min，70 C 24 h N2 条件；NTA 置换 Zr6 团簇上的甲酸配体（1H NMR HCOOH 8.3 ppm 消失、NTA 3.0 ppm 出现）；N 元素分析 24 h 负载 22.8 wt%（6 h 12.7、12 h 19.3、36 h 22.4） | NTA | 0 |  | 0 | No |  |  | 1184 |  | 1.38 | SEM 八面体~650 nm（NTA 接枝后形貌保持）；XRD 峰位与 MOF-808 对齐（结构保持）；TGA 热稳定至 300 C；1H NMR HCOOH 8.3 ppm 消失、NTA 3.0 ppm 出现；FTIR 1232 cm-1 C-N 伸缩；XPS N 1s 399.0 eV 新峰、Zr 3d 移 0.5 eV；BET 1596->1184 m2/g、平均孔径 1.76->1.38 nm；孔容原文未报告具体数值 | vacuum activation; thermal drying | 150 | 12 h | 两步法：(1) MOF-808 按文献合成（ZrOCl2·8H2O + H3BTC + 甲酸调节剂），150 C 活化 12 h；(2) 0.1 g 活化 MOF-808 浸入 50 mL 0.1 M NTA-2Na（5 mmol），超声 30 min，70 C 24 h N2 氛围；离心水洗/无水丙酮洗 3-5 次，60 C 真空 12 h | DMF; water | ZrOCl2.8H2O | trimesic acid | F1 | formic acid | nitrilotriacetic acid | 70 | 24 | PXRD 循环后峰位与初始一致；FTIR C-N 1232->1262 cm-1（Pb）、1214（Cr）、1256（Hg）；1570 cm-1 羧酸盐峰增强；XPS N 1s 399.0->399.3 eV（Pb）、O 1s 530.9->530.6 eV；新出现 Pb 4f/Cr 2p/Hg 4f 峰；DFT 电荷密度差显示 O/N/金属间成键 | Zr 浸出<1.8%（5 循环后） | 5 循环后去除仍>97.5%；PXRD 循环后保持；Zr 浸出<1.8%；热稳定至 300 C（TGA）；0.05 M H+ 下吸附<1%（酸脱附窗口） | E:\mzh3\所有正文和附件\第一波markdown\Ultrafast and multiple heavy metal ions capture from wastewater by aminotriacetic acid-functionalized MOF-808.md | P0458 | 10.1016/j.seppur.2025.132483 | 1 | isotherm | 303 | 0.1 | 178.7234 | 222.3158 | 60.91667 | 205.21978 | 1 | 205.21978 | 98.53086 | 5 | 205.21978 | 等温线 | Ultrafast and multiple heavy metal ions capture from wastewater by aminotriacetic acid-functionalized MOF-808 | P0458 | Post-modified MOF
P0154 | P0154_M1 | MOF-808-NTA | M2 | T8 | Zr6 基 MOF-808 经氨基三乙酸（NTA，氨三乙酸二钠盐）后修饰；NTA 置换 Zr6 团簇上的甲酸（HCOOH）调节剂配体；八面体粒径~650 nm 保持 | MOF-808(Zr6O4(OH)4(BTC)2 | Zr | trimesic acid | 1 | 1 | 0 | 0 | 1 | 0 | 0 | 0 | 0 | 1 | NTA-2Na 后合成修饰（PSM）：0.1 g 活化 MOF-808 + 50 mL 0.1 M NTA-2Na（5 mmol），超声 30 min，70 C 24 h N2 条件；NTA 置换 Zr6 团簇上的甲酸配体（1H NMR HCOOH 8.3 ppm 消失、NTA 3.0 ppm 出现）；N 元素分析 24 h 负载 22.8 wt%（6 h 12.7、12 h 19.3、36 h 22.4） | NTA | 0 |  | 0 | No |  |  | 1184 |  | 1.38 | SEM 八面体~650 nm（NTA 接枝后形貌保持）；XRD 峰位与 MOF-808 对齐（结构保持）；TGA 热稳定至 300 C；1H NMR HCOOH 8.3 ppm 消失、NTA 3.0 ppm 出现；FTIR 1232 cm-1 C-N 伸缩；XPS N 1s 399.0 eV 新峰、Zr 3d 移 0.5 eV；BET 1596->1184 m2/g、平均孔径 1.76->1.38 nm；孔容原文未报告具体数值 | vacuum activation; thermal drying | 150 | 12 h | 两步法：(1) MOF-808 按文献合成（ZrOCl2·8H2O + H3BTC + 甲酸调节剂），150 C 活化 12 h；(2) 0.1 g 活化 MOF-808 浸入 50 mL 0.1 M NTA-2Na（5 mmol），超声 30 min，70 C 24 h N2 氛围；离心水洗/无水丙酮洗 3-5 次，60 C 真空 12 h | DMF; water | ZrOCl2.8H2O | trimesic acid | F1 | formic acid | nitrilotriacetic acid | 70 | 24 | PXRD 循环后峰位与初始一致；FTIR C-N 1232->1262 cm-1（Pb）、1214（Cr）、1256（Hg）；1570 cm-1 羧酸盐峰增强；XPS N 1s 399.0->399.3 eV（Pb）、O 1s 530.9->530.6 eV；新出现 Pb 4f/Cr 2p/Hg 4f 峰；DFT 电荷密度差显示 O/N/金属间成键 | Zr 浸出<1.8%（5 循环后） | 5 循环后去除仍>97.5%；PXRD 循环后保持；Zr 浸出<1.8%；热稳定至 300 C（TGA）；0.05 M H+ 下吸附<1%（酸脱附窗口） | E:\mzh3\所有正文和附件\第一波markdown\Ultrafast and multiple heavy metal ions capture from wastewater by aminotriacetic acid-functionalized MOF-808.md | P0458 | 10.1016/j.seppur.2025.132483 | 1 | isotherm | 313 | 0.1 | 1.702128 | 44.21053 | 60.91667 | 205.21978 | 1 | 205.21978 | 98.53086 | 5 | 205.21978 | 等温线 | Ultrafast and multiple heavy metal ions capture from wastewater by aminotriacetic acid-functionalized MOF-808 | P0458 | Post-modified MOF
P0154 | P0154_M1 | MOF-808-NTA | M2 | T8 | Zr6 基 MOF-808 经氨基三乙酸（NTA，氨三乙酸二钠盐）后修饰；NTA 置换 Zr6 团簇上的甲酸（HCOOH）调节剂配体；八面体粒径~650 nm 保持 | MOF-808(Zr6O4(OH)4(BTC)2 | Zr | trimesic acid | 1 | 1 | 0 | 0 | 1 | 0 | 0 | 0 | 0 | 1 | NTA-2Na 后合成修饰（PSM）：0.1 g 活化 MOF-808 + 50 mL 0.1 M NTA-2Na（5 mmol），超声 30 min，70 C 24 h N2 条件；NTA 置换 Zr6 团簇上的甲酸配体（1H NMR HCOOH 8.3 ppm 消失、NTA 3.0 ppm 出现）；N 元素分析 24 h 负载 22.8 wt%（6 h 12.7、12 h 19.3、36 h 22.4） | NTA | 0 |  | 0 | No |  |  | 1184 |  | 1.38 | SEM 八面体~650 nm（NTA 接枝后形貌保持）；XRD 峰位与 MOF-808 对齐（结构保持）；TGA 热稳定至 300 C；1H NMR HCOOH 8.3 ppm 消失、NTA 3.0 ppm 出现；FTIR 1232 cm-1 C-N 伸缩；XPS N 1s 399.0 eV 新峰、Zr 3d 移 0.5 eV；BET 1596->1184 m2/g、平均孔径 1.76->1.38 nm；孔容原文未报告具体数值 | vacuum activation; thermal drying | 150 | 12 h | 两步法：(1) MOF-808 按文献合成（ZrOCl2·8H2O + H3BTC + 甲酸调节剂），150 C 活化 12 h；(2) 0.1 g 活化 MOF-808 浸入 50 mL 0.1 M NTA-2Na（5 mmol），超声 30 min，70 C 24 h N2 氛围；离心水洗/无水丙酮洗 3-5 次，60 C 真空 12 h | DMF; water | ZrOCl2.8H2O | trimesic acid | F1 | formic acid | nitrilotriacetic acid | 70 | 24 | PXRD 循环后峰位与初始一致；FTIR C-N 1232->1262 cm-1（Pb）、1214（Cr）、1256（Hg）；1570 cm-1 羧酸盐峰增强；XPS N 1s 399.0->399.3 eV（Pb）、O 1s 530.9->530.6 eV；新出现 Pb 4f/Cr 2p/Hg 4f 峰；DFT 电荷密度差显示 O/N/金属间成键 | Zr 浸出<1.8%（5 循环后） | 5 循环后去除仍>97.5%；PXRD 循环后保持；Zr 浸出<1.8%；热稳定至 300 C（TGA）；0.05 M H+ 下吸附<1%（酸脱附窗口） | E:\mzh3\所有正文和附件\第一波markdown\Ultrafast and multiple heavy metal ions capture from wastewater by aminotriacetic acid-functionalized MOF-808.md | P0458 | 10.1016/j.seppur.2025.132483 | 1 | isotherm | 313 | 0.1 | 11.06383 | 110.5263 | 60.91667 | 205.21978 | 1 | 205.21978 | 98.53086 | 5 | 205.21978 | 等温线 | Ultrafast and multiple heavy metal ions capture from wastewater by aminotriacetic acid-functionalized MOF-808 | P0458 | Post-modified MOF
P0154 | P0154_M1 | MOF-808-NTA | M2 | T8 | Zr6 基 MOF-808 经氨基三乙酸（NTA，氨三乙酸二钠盐）后修饰；NTA 置换 Zr6 团簇上的甲酸（HCOOH）调节剂配体；八面体粒径~650 nm 保持 | MOF-808(Zr6O4(OH)4(BTC)2 | Zr | trimesic acid | 1 | 1 | 0 | 0 | 1 | 0 | 0 | 0 | 0 | 1 | NTA-2Na 后合成修饰（PSM）：0.1 g 活化 MOF-808 + 50 mL 0.1 M NTA-2Na（5 mmol），超声 30 min，70 C 24 h N2 条件；NTA 置换 Zr6 团簇上的甲酸配体（1H NMR HCOOH 8.3 ppm 消失、NTA 3.0 ppm 出现）；N 元素分析 24 h 负载 22.8 wt%（6 h 12.7、12 h 19.3、36 h 22.4） | NTA | 0 |  | 0 | No |  |  | 1184 |  | 1.38 | SEM 八面体~650 nm（NTA 接枝后形貌保持）；XRD 峰位与 MOF-808 对齐（结构保持）；TGA 热稳定至 300 C；1H NMR HCOOH 8.3 ppm 消失、NTA 3.0 ppm 出现；FTIR 1232 cm-1 C-N 伸缩；XPS N 1s 399.0 eV 新峰、Zr 3d 移 0.5 eV；BET 1596->1184 m2/g、平均孔径 1.76->1.38 nm；孔容原文未报告具体数值 | vacuum activation; thermal drying | 150 | 12 h | 两步法：(1) MOF-808 按文献合成（ZrOCl2·8H2O + H3BTC + 甲酸调节剂），150 C 活化 12 h；(2) 0.1 g 活化 MOF-808 浸入 50 mL 0.1 M NTA-2Na（5 mmol），超声 30 min，70 C 24 h N2 氛围；离心水洗/无水丙酮洗 3-5 次，60 C 真空 12 h | DMF; water | ZrOCl2.8H2O | trimesic acid | F1 | formic acid | nitrilotriacetic acid | 70 | 24 | PXRD 循环后峰位与初始一致；FTIR C-N 1232->1262 cm-1（Pb）、1214（Cr）、1256（Hg）；1570 cm-1 羧酸盐峰增强；XPS N 1s 399.0->399.3 eV（Pb）、O 1s 530.9->530.6 eV；新出现 Pb 4f/Cr 2p/Hg 4f 峰；DFT 电荷密度差显示 O/N/金属间成键 | Zr 浸出<1.8%（5 循环后） | 5 循环后去除仍>97.5%；PXRD 循环后保持；Zr 浸出<1.8%；热稳定至 300 C（TGA）；0.05 M H+ 下吸附<1%（酸脱附窗口） | E:\mzh3\所有正文和附件\第一波markdown\Ultrafast and multiple heavy metal ions capture from wastewater by aminotriacetic acid-functionalized MOF-808.md | P0458 | 10.1016/j.seppur.2025.132483 | 1 | isotherm | 313 | 0.1 | 33.19149 | 189.4737 | 60.91667 | 205.21978 | 1 | 205.21978 | 98.53086 | 5 | 205.21978 | 等温线 | Ultrafast and multiple heavy metal ions capture from wastewater by aminotriacetic acid-functionalized MOF-808 | P0458 | Post-modified MOF
P0154 | P0154_M1 | MOF-808-NTA | M2 | T8 | Zr6 基 MOF-808 经氨基三乙酸（NTA，氨三乙酸二钠盐）后修饰；NTA 置换 Zr6 团簇上的甲酸（HCOOH）调节剂配体；八面体粒径~650 nm 保持 | MOF-808(Zr6O4(OH)4(BTC)2 | Zr | trimesic acid | 1 | 1 | 0 | 0 | 1 | 0 | 0 | 0 | 0 | 1 | NTA-2Na 后合成修饰（PSM）：0.1 g 活化 MOF-808 + 50 mL 0.1 M NTA-2Na（5 mmol），超声 30 min，70 C 24 h N2 条件；NTA 置换 Zr6 团簇上的甲酸配体（1H NMR HCOOH 8.3 ppm 消失、NTA 3.0 ppm 出现）；N 元素分析 24 h 负载 22.8 wt%（6 h 12.7、12 h 19.3、36 h 22.4） | NTA | 0 |  | 0 | No |  |  | 1184 |  | 1.38 | SEM 八面体~650 nm（NTA 接枝后形貌保持）；XRD 峰位与 MOF-808 对齐（结构保持）；TGA 热稳定至 300 C；1H NMR HCOOH 8.3 ppm 消失、NTA 3.0 ppm 出现；FTIR 1232 cm-1 C-N 伸缩；XPS N 1s 399.0 eV 新峰、Zr 3d 移 0.5 eV；BET 1596->1184 m2/g、平均孔径 1.76->1.38 nm；孔容原文未报告具体数值 | vacuum activation; thermal drying | 150 | 12 h | 两步法：(1) MOF-808 按文献合成（ZrOCl2·8H2O + H3BTC + 甲酸调节剂），150 C 活化 12 h；(2) 0.1 g 活化 MOF-808 浸入 50 mL 0.1 M NTA-2Na（5 mmol），超声 30 min，70 C 24 h N2 氛围；离心水洗/无水丙酮洗 3-5 次，60 C 真空 12 h | DMF; water | ZrOCl2.8H2O | trimesic acid | F1 | formic acid | nitrilotriacetic acid | 70 | 24 | PXRD 循环后峰位与初始一致；FTIR C-N 1232->1262 cm-1（Pb）、1214（Cr）、1256（Hg）；1570 cm-1 羧酸盐峰增强；XPS N 1s 399.0->399.3 eV（Pb）、O 1s 530.9->530.6 eV；新出现 Pb 4f/Cr 2p/Hg 4f 峰；DFT 电荷密度差显示 O/N/金属间成键 | Zr 浸出<1.8%（5 循环后） | 5 循环后去除仍>97.5%；PXRD 循环后保持；Zr 浸出<1.8%；热稳定至 300 C（TGA）；0.05 M H+ 下吸附<1%（酸脱附窗口） | E:\mzh3\所有正文和附件\第一波markdown\Ultrafast and multiple heavy metal ions capture from wastewater by aminotriacetic acid-functionalized MOF-808.md | P0458 | 10.1016/j.seppur.2025.132483 | 1 | isotherm | 313 | 0.1 | 79.14894 | 228.9474 | 60.91667 | 205.21978 | 1 | 205.21978 | 98.53086 | 5 | 205.21978 | 等温线 | Ultrafast and multiple heavy metal ions capture from wastewater by aminotriacetic acid-functionalized MOF-808 | P0458 | Post-modified MOF
P0154 | P0154_M1 | MOF-808-NTA | M2 | T8 | Zr6 基 MOF-808 经氨基三乙酸（NTA，氨三乙酸二钠盐）后修饰；NTA 置换 Zr6 团簇上的甲酸（HCOOH）调节剂配体；八面体粒径~650 nm 保持 | MOF-808(Zr6O4(OH)4(BTC)2 | Zr | trimesic acid | 1 | 1 | 0 | 0 | 1 | 0 | 0 | 0 | 0 | 1 | NTA-2Na 后合成修饰（PSM）：0.1 g 活化 MOF-808 + 50 mL 0.1 M NTA-2Na（5 mmol），超声 30 min，70 C 24 h N2 条件；NTA 置换 Zr6 团簇上的甲酸配体（1H NMR HCOOH 8.3 ppm 消失、NTA 3.0 ppm 出现）；N 元素分析 24 h 负载 22.8 wt%（6 h 12.7、12 h 19.3、36 h 22.4） | NTA | 0 |  | 0 | No |  |  | 1184 |  | 1.38 | SEM 八面体~650 nm（NTA 接枝后形貌保持）；XRD 峰位与 MOF-808 对齐（结构保持）；TGA 热稳定至 300 C；1H NMR HCOOH 8.3 ppm 消失、NTA 3.0 ppm 出现；FTIR 1232 cm-1 C-N 伸缩；XPS N 1s 399.0 eV 新峰、Zr 3d 移 0.5 eV；BET 1596->1184 m2/g、平均孔径 1.76->1.38 nm；孔容原文未报告具体数值 | vacuum activation; thermal drying | 150 | 12 h | 两步法：(1) MOF-808 按文献合成（ZrOCl2·8H2O + H3BTC + 甲酸调节剂），150 C 活化 12 h；(2) 0.1 g 活化 MOF-808 浸入 50 mL 0.1 M NTA-2Na（5 mmol），超声 30 min，70 C 24 h N2 氛围；离心水洗/无水丙酮洗 3-5 次，60 C 真空 12 h | DMF; water | ZrOCl2.8H2O | trimesic acid | F1 | formic acid | nitrilotriacetic acid | 70 | 24 | PXRD 循环后峰位与初始一致；FTIR C-N 1232->1262 cm-1（Pb）、1214（Cr）、1256（Hg）；1570 cm-1 羧酸盐峰增强；XPS N 1s 399.0->399.3 eV（Pb）、O 1s 530.9->530.6 eV；新出现 Pb 4f/Cr 2p/Hg 4f 峰；DFT 电荷密度差显示 O/N/金属间成键 | Zr 浸出<1.8%（5 循环后） | 5 循环后去除仍>97.5%；PXRD 循环后保持；Zr 浸出<1.8%；热稳定至 300 C（TGA）；0.05 M H+ 下吸附<1%（酸脱附窗口） | E:\mzh3\所有正文和附件\第一波markdown\Ultrafast and multiple heavy metal ions capture from wastewater by aminotriacetic acid-functionalized MOF-808.md | P0458 | 10.1016/j.seppur.2025.132483 | 1 | isotherm | 313 | 0.1 | 177.0213 | 244.7368 | 60.91667 | 205.21978 | 1 | 205.21978 | 98.53086 | 5 | 205.21978 | 等温线 | Ultrafast and multiple heavy metal ions capture from wastewater by aminotriacetic acid-functionalized MOF-808 | P0458 | Post-modified MOF
P0154 | P0154_M1 | MOF-808-NTA | M2 | T8 | Zr6 基 MOF-808 经氨基三乙酸（NTA，氨三乙酸二钠盐）后修饰；NTA 置换 Zr6 团簇上的甲酸（HCOOH）调节剂配体；八面体粒径~650 nm 保持 | MOF-808(Zr6O4(OH)4(BTC)2 | Zr | trimesic acid | 1 | 1 | 0 | 0 | 1 | 0 | 0 | 0 | 0 | 1 | NTA-2Na 后合成修饰（PSM）：0.1 g 活化 MOF-808 + 50 mL 0.1 M NTA-2Na（5 mmol），超声 30 min，70 C 24 h N2 条件；NTA 置换 Zr6 团簇上的甲酸配体（1H NMR HCOOH 8.3 ppm 消失、NTA 3.0 ppm 出现）；N 元素分析 24 h 负载 22.8 wt%（6 h 12.7、12 h 19.3、36 h 22.4） | NTA | 0 |  | 0 | No |  |  | 1184 |  | 1.38 | SEM 八面体~650 nm（NTA 接枝后形貌保持）；XRD 峰位与 MOF-808 对齐（结构保持）；TGA 热稳定至 300 C；1H NMR HCOOH 8.3 ppm 消失、NTA 3.0 ppm 出现；FTIR 1232 cm-1 C-N 伸缩；XPS N 1s 399.0 eV 新峰、Zr 3d 移 0.5 eV；BET 1596->1184 m2/g、平均孔径 1.76->1.38 nm；孔容原文未报告具体数值 | vacuum activation; thermal drying | 150 | 12 h | 两步法：(1) MOF-808 按文献合成（ZrOCl2·8H2O + H3BTC + 甲酸调节剂），150 C 活化 12 h；(2) 0.1 g 活化 MOF-808 浸入 50 mL 0.1 M NTA-2Na（5 mmol），超声 30 min，70 C 24 h N2 氛围；离心水洗/无水丙酮洗 3-5 次，60 C 真空 12 h | DMF; water | ZrOCl2.8H2O | trimesic acid | F1 | formic acid | nitrilotriacetic acid | 70 | 24 | PXRD 循环后峰位与初始一致；FTIR C-N 1232->1262 cm-1（Pb）、1214（Cr）、1256（Hg）；1570 cm-1 羧酸盐峰增强；XPS N 1s 399.0->399.3 eV（Pb）、O 1s 530.9->530.6 eV；新出现 Pb 4f/Cr 2p/Hg 4f 峰；DFT 电荷密度差显示 O/N/金属间成键 | Zr 浸出<1.8%（5 循环后） | 5 循环后去除仍>97.5%；PXRD 循环后保持；Zr 浸出<1.8%；热稳定至 300 C（TGA）；0.05 M H+ 下吸附<1%（酸脱附窗口） | E:\mzh3\所有正文和附件\第一波markdown\Ultrafast and multiple heavy metal ions capture from wastewater by aminotriacetic acid-functionalized MOF-808.md | P0458 | 10.1016/j.seppur.2025.132483 | 1 | ph | 298 | 0.1 | 180.21978 | 4.288175 | 60.91667 | 205.21978 | 1 | 205.21978 | 98.53086 | 2 | 4.288175 | pH | Ultrafast and multiple heavy metal ions capture from wastewater by aminotriacetic acid-functionalized MOF-808 | P0458 | Post-modified MOF
P0154 | P0154_M1 | MOF-808-NTA | M2 | T8 | Zr6 基 MOF-808 经氨基三乙酸（NTA，氨三乙酸二钠盐）后修饰；NTA 置换 Zr6 团簇上的甲酸（HCOOH）调节剂配体；八面体粒径~650 nm 保持 | MOF-808(Zr6O4(OH)4(BTC)2 | Zr | trimesic acid | 1 | 1 | 0 | 0 | 1 | 0 | 0 | 0 | 0 | 1 | NTA-2Na 后合成修饰（PSM）：0.1 g 活化 MOF-808 + 50 mL 0.1 M NTA-2Na（5 mmol），超声 30 min，70 C 24 h N2 条件；NTA 置换 Zr6 团簇上的甲酸配体（1H NMR HCOOH 8.3 ppm 消失、NTA 3.0 ppm 出现）；N 元素分析 24 h 负载 22.8 wt%（6 h 12.7、12 h 19.3、36 h 22.4） | NTA | 0 |  | 0 | No |  |  | 1184 |  | 1.38 | SEM 八面体~650 nm（NTA 接枝后形貌保持）；XRD 峰位与 MOF-808 对齐（结构保持）；TGA 热稳定至 300 C；1H NMR HCOOH 8.3 ppm 消失、NTA 3.0 ppm 出现；FTIR 1232 cm-1 C-N 伸缩；XPS N 1s 399.0 eV 新峰、Zr 3d 移 0.5 eV；BET 1596->1184 m2/g、平均孔径 1.76->1.38 nm；孔容原文未报告具体数值 | vacuum activation; thermal drying | 150 | 12 h | 两步法：(1) MOF-808 按文献合成（ZrOCl2·8H2O + H3BTC + 甲酸调节剂），150 C 活化 12 h；(2) 0.1 g 活化 MOF-808 浸入 50 mL 0.1 M NTA-2Na（5 mmol），超声 30 min，70 C 24 h N2 氛围；离心水洗/无水丙酮洗 3-5 次，60 C 真空 12 h | DMF; water | ZrOCl2.8H2O | trimesic acid | F1 | formic acid | nitrilotriacetic acid | 70 | 24 | PXRD 循环后峰位与初始一致；FTIR C-N 1232->1262 cm-1（Pb）、1214（Cr）、1256（Hg）；1570 cm-1 羧酸盐峰增强；XPS N 1s 399.0->399.3 eV（Pb）、O 1s 530.9->530.6 eV；新出现 Pb 4f/Cr 2p/Hg 4f 峰；DFT 电荷密度差显示 O/N/金属间成键 | Zr 浸出<1.8%（5 循环后） | 5 循环后去除仍>97.5%；PXRD 循环后保持；Zr 浸出<1.8%；热稳定至 300 C（TGA）；0.05 M H+ 下吸附<1%（酸脱附窗口） | E:\mzh3\所有正文和附件\第一波markdown\Ultrafast and multiple heavy metal ions capture from wastewater by aminotriacetic acid-functionalized MOF-808.md | P0458 | 10.1016/j.seppur.2025.132483 | 1 | ph | 298 | 0.1 | 180.21978 | 49.00771 | 60.91667 | 205.21978 | 1 | 205.21978 | 98.53086 | 3 | 49.00771 | pH | Ultrafast and multiple heavy metal ions capture from wastewater by aminotriacetic acid-functionalized MOF-808 | P0458 | Post-modified MOF
P0154 | P0154_M1 | MOF-808-NTA | M2 | T8 | Zr6 基 MOF-808 经氨基三乙酸（NTA，氨三乙酸二钠盐）后修饰；NTA 置换 Zr6 团簇上的甲酸（HCOOH）调节剂配体；八面体粒径~650 nm 保持 | MOF-808(Zr6O4(OH)4(BTC)2 | Zr | trimesic acid | 1 | 1 | 0 | 0 | 1 | 0 | 0 | 0 | 0 | 1 | NTA-2Na 后合成修饰（PSM）：0.1 g 活化 MOF-808 + 50 mL 0.1 M NTA-2Na（5 mmol），超声 30 min，70 C 24 h N2 条件；NTA 置换 Zr6 团簇上的甲酸配体（1H NMR HCOOH 8.3 ppm 消失、NTA 3.0 ppm 出现）；N 元素分析 24 h 负载 22.8 wt%（6 h 12.7、12 h 19.3、36 h 22.4） | NTA | 0 |  | 0 | No |  |  | 1184 |  | 1.38 | SEM 八面体~650 nm（NTA 接枝后形貌保持）；XRD 峰位与 MOF-808 对齐（结构保持）；TGA 热稳定至 300 C；1H NMR HCOOH 8.3 ppm 消失、NTA 3.0 ppm 出现；FTIR 1232 cm-1 C-N 伸缩；XPS N 1s 399.0 eV 新峰、Zr 3d 移 0.5 eV；BET 1596->1184 m2/g、平均孔径 1.76->1.38 nm；孔容原文未报告具体数值 | vacuum activation; thermal drying | 150 | 12 h | 两步法：(1) MOF-808 按文献合成（ZrOCl2·8H2O + H3BTC + 甲酸调节剂），150 C 活化 12 h；(2) 0.1 g 活化 MOF-808 浸入 50 mL 0.1 M NTA-2Na（5 mmol），超声 30 min，70 C 24 h N2 氛围；离心水洗/无水丙酮洗 3-5 次，60 C 真空 12 h | DMF; water | ZrOCl2.8H2O | trimesic acid | F1 | formic acid | nitrilotriacetic acid | 70 | 24 | PXRD 循环后峰位与初始一致；FTIR C-N 1232->1262 cm-1（Pb）、1214（Cr）、1256（Hg）；1570 cm-1 羧酸盐峰增强；XPS N 1s 399.0->399.3 eV（Pb）、O 1s 530.9->530.6 eV；新出现 Pb 4f/Cr 2p/Hg 4f 峰；DFT 电荷密度差显示 O/N/金属间成键 | Zr 浸出<1.8%（5 循环后） | 5 循环后去除仍>97.5%；PXRD 循环后保持；Zr 浸出<1.8%；热稳定至 300 C（TGA）；0.05 M H+ 下吸附<1%（酸脱附窗口） | E:\mzh3\所有正文和附件\第一波markdown\Ultrafast and multiple heavy metal ions capture from wastewater by aminotriacetic acid-functionalized MOF-808.md | P0458 | 10.1016/j.seppur.2025.132483 | 1 | ph | 298 | 0.1 | 180.21978 | 184.3915 | 60.91667 | 205.21978 | 1 | 205.21978 | 98.53086 | 4 | 184.3915 | pH | Ultrafast and multiple heavy metal ions capture from wastewater by aminotriacetic acid-functionalized MOF-808 | P0458 | Post-modified MOF
P0154 | P0154_M1 | MOF-808-NTA | M2 | T8 | Zr6 基 MOF-808 经氨基三乙酸（NTA，氨三乙酸二钠盐）后修饰；NTA 置换 Zr6 团簇上的甲酸（HCOOH）调节剂配体；八面体粒径~650 nm 保持 | MOF-808(Zr6O4(OH)4(BTC)2 | Zr | trimesic acid | 1 | 1 | 0 | 0 | 1 | 0 | 0 | 0 | 0 | 1 | NTA-2Na 后合成修饰（PSM）：0.1 g 活化 MOF-808 + 50 mL 0.1 M NTA-2Na（5 mmol），超声 30 min，70 C 24 h N2 条件；NTA 置换 Zr6 团簇上的甲酸配体（1H NMR HCOOH 8.3 ppm 消失、NTA 3.0 ppm 出现）；N 元素分析 24 h 负载 22.8 wt%（6 h 12.7、12 h 19.3、36 h 22.4） | NTA | 0 |  | 0 | No |  |  | 1184 |  | 1.38 | SEM 八面体~650 nm（NTA 接枝后形貌保持）；XRD 峰位与 MOF-808 对齐（结构保持）；TGA 热稳定至 300 C；1H NMR HCOOH 8.3 ppm 消失、NTA 3.0 ppm 出现；FTIR 1232 cm-1 C-N 伸缩；XPS N 1s 399.0 eV 新峰、Zr 3d 移 0.5 eV；BET 1596->1184 m2/g、平均孔径 1.76->1.38 nm；孔容原文未报告具体数值 | vacuum activation; thermal drying | 150 | 12 h | 两步法：(1) MOF-808 按文献合成（ZrOCl2·8H2O + H3BTC + 甲酸调节剂），150 C 活化 12 h；(2) 0.1 g 活化 MOF-808 浸入 50 mL 0.1 M NTA-2Na（5 mmol），超声 30 min，70 C 24 h N2 氛围；离心水洗/无水丙酮洗 3-5 次，60 C 真空 12 h | DMF; water | ZrOCl2.8H2O | trimesic acid | F1 | formic acid | nitrilotriacetic acid | 70 | 24 | PXRD 循环后峰位与初始一致；FTIR C-N 1232->1262 cm-1（Pb）、1214（Cr）、1256（Hg）；1570 cm-1 羧酸盐峰增强；XPS N 1s 399.0->399.3 eV（Pb）、O 1s 530.9->530.6 eV；新出现 Pb 4f/Cr 2p/Hg 4f 峰；DFT 电荷密度差显示 O/N/金属间成键 | Zr 浸出<1.8%（5 循环后） | 5 循环后去除仍>97.5%；PXRD 循环后保持；Zr 浸出<1.8%；热稳定至 300 C（TGA）；0.05 M H+ 下吸附<1%（酸脱附窗口） | E:\mzh3\所有正文和附件\第一波markdown\Ultrafast and multiple heavy metal ions capture from wastewater by aminotriacetic acid-functionalized MOF-808.md | P0458 | 10.1016/j.seppur.2025.132483 | 1 | ph | 298 | 0.1 | 180.21978 | 205.21978 | 60.91667 | 205.21978 | 1 | 205.21978 | 98.53086 | 5 | 205.21978 | pH | Ultrafast and multiple heavy metal ions capture from wastewater by aminotriacetic acid-functionalized MOF-808 | P0458 | Post-modified MOF
P0154 | P0154_M1 | MOF-808-NTA | M2 | T8 | Zr6 基 MOF-808 经氨基三乙酸（NTA，氨三乙酸二钠盐）后修饰；NTA 置换 Zr6 团簇上的甲酸（HCOOH）调节剂配体；八面体粒径~650 nm 保持 | MOF-808(Zr6O4(OH)4(BTC)2 | Zr | trimesic acid | 1 | 1 | 0 | 0 | 1 | 0 | 0 | 0 | 0 | 1 | NTA-2Na 后合成修饰（PSM）：0.1 g 活化 MOF-808 + 50 mL 0.1 M NTA-2Na（5 mmol），超声 30 min，70 C 24 h N2 条件；NTA 置换 Zr6 团簇上的甲酸配体（1H NMR HCOOH 8.3 ppm 消失、NTA 3.0 ppm 出现）；N 元素分析 24 h 负载 22.8 wt%（6 h 12.7、12 h 19.3、36 h 22.4） | NTA | 0 |  | 0 | No |  |  | 1184 |  | 1.38 | SEM 八面体~650 nm（NTA 接枝后形貌保持）；XRD 峰位与 MOF-808 对齐（结构保持）；TGA 热稳定至 300 C；1H NMR HCOOH 8.3 ppm 消失、NTA 3.0 ppm 出现；FTIR 1232 cm-1 C-N 伸缩；XPS N 1s 399.0 eV 新峰、Zr 3d 移 0.5 eV；BET 1596->1184 m2/g、平均孔径 1.76->1.38 nm；孔容原文未报告具体数值 | vacuum activation; thermal drying | 150 | 12 h | 两步法：(1) MOF-808 按文献合成（ZrOCl2·8H2O + H3BTC + 甲酸调节剂），150 C 活化 12 h；(2) 0.1 g 活化 MOF-808 浸入 50 mL 0.1 M NTA-2Na（5 mmol），超声 30 min，70 C 24 h N2 氛围；离心水洗/无水丙酮洗 3-5 次，60 C 真空 12 h | DMF; water | ZrOCl2.8H2O | trimesic acid | F1 | formic acid | nitrilotriacetic acid | 70 | 24 | PXRD 循环后峰位与初始一致；FTIR C-N 1232->1262 cm-1（Pb）、1214（Cr）、1256（Hg）；1570 cm-1 羧酸盐峰增强；XPS N 1s 399.0->399.3 eV（Pb）、O 1s 530.9->530.6 eV；新出现 Pb 4f/Cr 2p/Hg 4f 峰；DFT 电荷密度差显示 O/N/金属间成键 | Zr 浸出<1.8%（5 循环后） | 5 循环后去除仍>97.5%；PXRD 循环后保持；Zr 浸出<1.8%；热稳定至 300 C（TGA）；0.05 M H+ 下吸附<1%（酸脱附窗口） | E:\mzh3\所有正文和附件\第一波markdown\Ultrafast and multiple heavy metal ions capture from wastewater by aminotriacetic acid-functionalized MOF-808.md | P0458 | 10.1016/j.seppur.2025.132483 | 1 | ph | 298 | 0.1 | 180.21978 | 205.21978 | 60.91667 | 205.21978 | 1 | 205.21978 | 98.53086 | 6 | 205.21978 | pH | Ultrafast and multiple heavy metal ions capture from wastewater by aminotriacetic acid-functionalized MOF-808 | P0458 | Post-modified MOF
P0154 | P0154_M1 | MOF-808-NTA | M2 | T8 | Zr6 基 MOF-808 经氨基三乙酸（NTA，氨三乙酸二钠盐）后修饰；NTA 置换 Zr6 团簇上的甲酸（HCOOH）调节剂配体；八面体粒径~650 nm 保持 | MOF-808(Zr6O4(OH)4(BTC)2 | Zr | trimesic acid | 1 | 1 | 0 | 0 | 1 | 0 | 0 | 0 | 0 | 1 | NTA-2Na 后合成修饰（PSM）：0.1 g 活化 MOF-808 + 50 mL 0.1 M NTA-2Na（5 mmol），超声 30 min，70 C 24 h N2 条件；NTA 置换 Zr6 团簇上的甲酸配体（1H NMR HCOOH 8.3 ppm 消失、NTA 3.0 ppm 出现）；N 元素分析 24 h 负载 22.8 wt%（6 h 12.7、12 h 19.3、36 h 22.4） | NTA | 0 |  | 0 | No |  |  | 1184 |  | 1.38 | SEM 八面体~650 nm（NTA 接枝后形貌保持）；XRD 峰位与 MOF-808 对齐（结构保持）；TGA 热稳定至 300 C；1H NMR HCOOH 8.3 ppm 消失、NTA 3.0 ppm 出现；FTIR 1232 cm-1 C-N 伸缩；XPS N 1s 399.0 eV 新峰、Zr 3d 移 0.5 eV；BET 1596->1184 m2/g、平均孔径 1.76->1.38 nm；孔容原文未报告具体数值 | vacuum activation; thermal drying | 150 | 12 h | 两步法：(1) MOF-808 按文献合成（ZrOCl2·8H2O + H3BTC + 甲酸调节剂），150 C 活化 12 h；(2) 0.1 g 活化 MOF-808 浸入 50 mL 0.1 M NTA-2Na（5 mmol），超声 30 min，70 C 24 h N2 氛围；离心水洗/无水丙酮洗 3-5 次，60 C 真空 12 h | DMF; water | ZrOCl2.8H2O | trimesic acid | F1 | formic acid | nitrilotriacetic acid | 70 | 24 | PXRD 循环后峰位与初始一致；FTIR C-N 1232->1262 cm-1（Pb）、1214（Cr）、1256（Hg）；1570 cm-1 羧酸盐峰增强；XPS N 1s 399.0->399.3 eV（Pb）、O 1s 530.9->530.6 eV；新出现 Pb 4f/Cr 2p/Hg 4f 峰；DFT 电荷密度差显示 O/N/金属间成键 | Zr 浸出<1.8%（5 循环后） | 5 循环后去除仍>97.5%；PXRD 循环后保持；Zr 浸出<1.8%；热稳定至 300 C（TGA）；0.05 M H+ 下吸附<1%（酸脱附窗口） | E:\mzh3\所有正文和附件\第一波markdown\Ultrafast and multiple heavy metal ions capture from wastewater by aminotriacetic acid-functionalized MOF-808.md | P0458 | 10.1016/j.seppur.2025.132483 | 1 | ph | 298 | 0.1 | 180.21978 | 202.7694 | 60.91667 | 205.21978 | 1 | 205.21978 | 98.53086 | 7 | 202.7694 | pH | Ultrafast and multiple heavy metal ions capture from wastewater by aminotriacetic acid-functionalized MOF-808 | P0458 | Post-modified MOF
P0155 | P0155_M1 | Cu-BTC (Basolite C300, Cu-BTC@STD) | M1 |  | Cu(II) 基 MOF（Cu3(BTC)2 / HKUST-1 / Basolite C300）；商业 Sigma 直接使用（Cu-BTC@STD）；实验室微波合成 Cu-BTC@140/160 作对比；IUPAC Type-I 微孔等温线，bimodal 孔径分布 | Cu-BTC / HKUST-1(Cu2+ + H3BTC | Cu | trimesic acid | 1 | 0 | 0 | 0 | 1 | 0 | 0 | 0 | 0 | 0 |  |  | 0 |  | 0 | No |  |  | 714 | 0.242 | 0.7 | XRD 2theta=11.7/13.4/19.0 deg（HKUST-1 特征）；FTIR 1650 cm-1 不对称 COO-、1370 对称 COO-、750 doublet Cu-O；N2 吸附 -196 C Type-I 等温线（微孔主导）；微孔面积占 88.7%（@STD）；bimodal 孔径分布 5.9+8.04 A（0.59+0.804 nm）；N2 ASAP 2420，脱气 200 C 12 h，BET P/P0=0.05-0.30 | vacuum activation | 200 | 12 h | （实验室合成 Cu-BTC@140/160 作对比；CSV 数据用商业 Cu-BTC@STD）微波合成：6 mmol Cu(NO3)2·3H2O + 4 mmol H3BTC + 15 mL 1:1 乙醇/水，Anton Paar Monowave 400，10 min@100-175 C；真空过滤、1:1 乙醇/水洗 3×10 mL、150 C 烘箱过夜干燥；140 C 产率 32%、160 C 产率 86% | ethanol | Cu(NO3)2.3H2O | trimesic acid | F1 |  |  | 140 | 10 | 未做吸附后表征 | 未报告 | 未做循环稳定性；pH<3 几乎不吸附（结构未破坏，仅 H3O+ 竞争） | E:\mzh3\所有正文和附件\第一波markdown\Understanding the Mechanism for Adsorption of Pb(II) Ions by Cu-BTC Metal–Organic Frameworks.md | P0462 | 10.3390/molecules28145443 | 1 | isotherm | 298 | 1 | 15.4386 | 282.0896 | 150.3518 | 809.1133 |  |  |  | 5 | 832.8358 | 等温线 | Understanding the Mechanism for Adsorption of Pb(II) Ions by Cu-BTC Metal–Organic Frameworks | P0462 | Single MOF
P0155 | P0155_M1 | Cu-BTC (Basolite C300, Cu-BTC@STD) | M1 |  | Cu(II) 基 MOF（Cu3(BTC)2 / HKUST-1 / Basolite C300）；商业 Sigma 直接使用（Cu-BTC@STD）；实验室微波合成 Cu-BTC@140/160 作对比；IUPAC Type-I 微孔等温线，bimodal 孔径分布 | Cu-BTC / HKUST-1(Cu2+ + H3BTC | Cu | trimesic acid | 1 | 0 | 0 | 0 | 1 | 0 | 0 | 0 | 0 | 0 |  |  | 0 |  | 0 | No |  |  | 714 | 0.242 | 0.7 | XRD 2theta=11.7/13.4/19.0 deg（HKUST-1 特征）；FTIR 1650 cm-1 不对称 COO-、1370 对称 COO-、750 doublet Cu-O；N2 吸附 -196 C Type-I 等温线（微孔主导）；微孔面积占 88.7%（@STD）；bimodal 孔径分布 5.9+8.04 A（0.59+0.804 nm）；N2 ASAP 2420，脱气 200 C 12 h，BET P/P0=0.05-0.30 | vacuum activation | 200 | 12 h | （实验室合成 Cu-BTC@140/160 作对比；CSV 数据用商业 Cu-BTC@STD）微波合成：6 mmol Cu(NO3)2·3H2O + 4 mmol H3BTC + 15 mL 1:1 乙醇/水，Anton Paar Monowave 400，10 min@100-175 C；真空过滤、1:1 乙醇/水洗 3×10 mL、150 C 烘箱过夜干燥；140 C 产率 32%、160 C 产率 86% | ethanol | Cu(NO3)2.3H2O | trimesic acid | F1 |  |  | 140 | 10 | 未做吸附后表征 | 未报告 | 未做循环稳定性；pH<3 几乎不吸附（结构未破坏，仅 H3O+ 竞争） | E:\mzh3\所有正文和附件\第一波markdown\Understanding the Mechanism for Adsorption of Pb(II) Ions by Cu-BTC Metal–Organic Frameworks.md | P0462 | 10.3390/molecules28145443 | 1 | isotherm | 298 | 1 | 26.66667 | 474.6269 | 150.3518 | 809.1133 |  |  |  | 5 | 832.8358 | 等温线 | Understanding the Mechanism for Adsorption of Pb(II) Ions by Cu-BTC Metal–Organic Frameworks | P0462 | Single MOF
P0155 | P0155_M1 | Cu-BTC (Basolite C300, Cu-BTC@STD) | M1 |  | Cu(II) 基 MOF（Cu3(BTC)2 / HKUST-1 / Basolite C300）；商业 Sigma 直接使用（Cu-BTC@STD）；实验室微波合成 Cu-BTC@140/160 作对比；IUPAC Type-I 微孔等温线，bimodal 孔径分布 | Cu-BTC / HKUST-1(Cu2+ + H3BTC | Cu | trimesic acid | 1 | 0 | 0 | 0 | 1 | 0 | 0 | 0 | 0 | 0 |  |  | 0 |  | 0 | No |  |  | 714 | 0.242 | 0.7 | XRD 2theta=11.7/13.4/19.0 deg（HKUST-1 特征）；FTIR 1650 cm-1 不对称 COO-、1370 对称 COO-、750 doublet Cu-O；N2 吸附 -196 C Type-I 等温线（微孔主导）；微孔面积占 88.7%（@STD）；bimodal 孔径分布 5.9+8.04 A（0.59+0.804 nm）；N2 ASAP 2420，脱气 200 C 12 h，BET P/P0=0.05-0.30 | vacuum activation | 200 | 12 h | （实验室合成 Cu-BTC@140/160 作对比；CSV 数据用商业 Cu-BTC@STD）微波合成：6 mmol Cu(NO3)2·3H2O + 4 mmol H3BTC + 15 mL 1:1 乙醇/水，Anton Paar Monowave 400，10 min@100-175 C；真空过滤、1:1 乙醇/水洗 3×10 mL、150 C 烘箱过夜干燥；140 C 产率 32%、160 C 产率 86% | ethanol | Cu(NO3)2.3H2O | trimesic acid | F1 |  |  | 140 | 10 | 未做吸附后表征 | 未报告 | 未做循环稳定性；pH<3 几乎不吸附（结构未破坏，仅 H3O+ 竞争） | E:\mzh3\所有正文和附件\第一波markdown\Understanding the Mechanism for Adsorption of Pb(II) Ions by Cu-BTC Metal–Organic Frameworks.md | P0462 | 10.3390/molecules28145443 | 1 | isotherm | 298 | 1 | 39.29825 | 772.3881 | 150.3518 | 809.1133 |  |  |  | 5 | 832.8358 | 等温线 | Understanding the Mechanism for Adsorption of Pb(II) Ions by Cu-BTC Metal–Organic Frameworks | P0462 | Single MOF
P0155 | P0155_M1 | Cu-BTC (Basolite C300, Cu-BTC@STD) | M1 |  | Cu(II) 基 MOF（Cu3(BTC)2 / HKUST-1 / Basolite C300）；商业 Sigma 直接使用（Cu-BTC@STD）；实验室微波合成 Cu-BTC@140/160 作对比；IUPAC Type-I 微孔等温线，bimodal 孔径分布 | Cu-BTC / HKUST-1(Cu2+ + H3BTC | Cu | trimesic acid | 1 | 0 | 0 | 0 | 1 | 0 | 0 | 0 | 0 | 0 |  |  | 0 |  | 0 | No |  |  | 714 | 0.242 | 0.7 | XRD 2theta=11.7/13.4/19.0 deg（HKUST-1 特征）；FTIR 1650 cm-1 不对称 COO-、1370 对称 COO-、750 doublet Cu-O；N2 吸附 -196 C Type-I 等温线（微孔主导）；微孔面积占 88.7%（@STD）；bimodal 孔径分布 5.9+8.04 A（0.59+0.804 nm）；N2 ASAP 2420，脱气 200 C 12 h，BET P/P0=0.05-0.30 | vacuum activation | 200 | 12 h | （实验室合成 Cu-BTC@140/160 作对比；CSV 数据用商业 Cu-BTC@STD）微波合成：6 mmol Cu(NO3)2·3H2O + 4 mmol H3BTC + 15 mL 1:1 乙醇/水，Anton Paar Monowave 400，10 min@100-175 C；真空过滤、1:1 乙醇/水洗 3×10 mL、150 C 烘箱过夜干燥；140 C 产率 32%、160 C 产率 86% | ethanol | Cu(NO3)2.3H2O | trimesic acid | F1 |  |  | 140 | 10 | 未做吸附后表征 | 未报告 | 未做循环稳定性；pH<3 几乎不吸附（结构未破坏，仅 H3O+ 竞争） | E:\mzh3\所有正文和附件\第一波markdown\Understanding the Mechanism for Adsorption of Pb(II) Ions by Cu-BTC Metal–Organic Frameworks.md | P0462 | 10.3390/molecules28145443 | 1 | isotherm | 298 | 1 | 181.0526 | 817.1642 | 150.3518 | 809.1133 |  |  |  | 5 | 832.8358 | 等温线 | Understanding the Mechanism for Adsorption of Pb(II) Ions by Cu-BTC Metal–Organic Frameworks | P0462 | Single MOF
P0155 | P0155_M1 | Cu-BTC (Basolite C300, Cu-BTC@STD) | M1 |  | Cu(II) 基 MOF（Cu3(BTC)2 / HKUST-1 / Basolite C300）；商业 Sigma 直接使用（Cu-BTC@STD）；实验室微波合成 Cu-BTC@140/160 作对比；IUPAC Type-I 微孔等温线，bimodal 孔径分布 | Cu-BTC / HKUST-1(Cu2+ + H3BTC | Cu | trimesic acid | 1 | 0 | 0 | 0 | 1 | 0 | 0 | 0 | 0 | 0 |  |  | 0 |  | 0 | No |  |  | 714 | 0.242 | 0.7 | XRD 2theta=11.7/13.4/19.0 deg（HKUST-1 特征）；FTIR 1650 cm-1 不对称 COO-、1370 对称 COO-、750 doublet Cu-O；N2 吸附 -196 C Type-I 等温线（微孔主导）；微孔面积占 88.7%（@STD）；bimodal 孔径分布 5.9+8.04 A（0.59+0.804 nm）；N2 ASAP 2420，脱气 200 C 12 h，BET P/P0=0.05-0.30 | vacuum activation | 200 | 12 h | （实验室合成 Cu-BTC@140/160 作对比；CSV 数据用商业 Cu-BTC@STD）微波合成：6 mmol Cu(NO3)2·3H2O + 4 mmol H3BTC + 15 mL 1:1 乙醇/水，Anton Paar Monowave 400，10 min@100-175 C；真空过滤、1:1 乙醇/水洗 3×10 mL、150 C 烘箱过夜干燥；140 C 产率 32%、160 C 产率 86% | ethanol | Cu(NO3)2.3H2O | trimesic acid | F1 |  |  | 140 | 10 | 未做吸附后表征 | 未报告 | 未做循环稳定性；pH<3 几乎不吸附（结构未破坏，仅 H3O+ 竞争） | E:\mzh3\所有正文和附件\第一波markdown\Understanding the Mechanism for Adsorption of Pb(II) Ions by Cu-BTC Metal–Organic Frameworks.md | P0462 | 10.3390/molecules28145443 | 1 | isotherm | 298 | 1 | 374.7368 | 828.3582 | 150.3518 | 809.1133 |  |  |  | 5 | 832.8358 | 等温线 | Understanding the Mechanism for Adsorption of Pb(II) Ions by Cu-BTC Metal–Organic Frameworks | P0462 | Single MOF
P0155 | P0155_M1 | Cu-BTC (Basolite C300, Cu-BTC@STD) | M1 |  | Cu(II) 基 MOF（Cu3(BTC)2 / HKUST-1 / Basolite C300）；商业 Sigma 直接使用（Cu-BTC@STD）；实验室微波合成 Cu-BTC@140/160 作对比；IUPAC Type-I 微孔等温线，bimodal 孔径分布 | Cu-BTC / HKUST-1(Cu2+ + H3BTC | Cu | trimesic acid | 1 | 0 | 0 | 0 | 1 | 0 | 0 | 0 | 0 | 0 |  |  | 0 |  | 0 | No |  |  | 714 | 0.242 | 0.7 | XRD 2theta=11.7/13.4/19.0 deg（HKUST-1 特征）；FTIR 1650 cm-1 不对称 COO-、1370 对称 COO-、750 doublet Cu-O；N2 吸附 -196 C Type-I 等温线（微孔主导）；微孔面积占 88.7%（@STD）；bimodal 孔径分布 5.9+8.04 A（0.59+0.804 nm）；N2 ASAP 2420，脱气 200 C 12 h，BET P/P0=0.05-0.30 | vacuum activation | 200 | 12 h | （实验室合成 Cu-BTC@140/160 作对比；CSV 数据用商业 Cu-BTC@STD）微波合成：6 mmol Cu(NO3)2·3H2O + 4 mmol H3BTC + 15 mL 1:1 乙醇/水，Anton Paar Monowave 400，10 min@100-175 C；真空过滤、1:1 乙醇/水洗 3×10 mL、150 C 烘箱过夜干燥；140 C 产率 32%、160 C 产率 86% | ethanol | Cu(NO3)2.3H2O | trimesic acid | F1 |  |  | 140 | 10 | 未做吸附后表征 | 未报告 | 未做循环稳定性；pH<3 几乎不吸附（结构未破坏，仅 H3O+ 竞争） | E:\mzh3\所有正文和附件\第一波markdown\Understanding the Mechanism for Adsorption of Pb(II) Ions by Cu-BTC Metal–Organic Frameworks.md | P0462 | 10.3390/molecules28145443 | 1 | isotherm | 298 | 1 | 668.0702 | 832.8358 | 150.3518 | 809.1133 |  |  |  | 5 | 832.8358 | 等温线 | Understanding the Mechanism for Adsorption of Pb(II) Ions by Cu-BTC Metal–Organic Frameworks | P0462 | Single MOF
P0155 | P0155_M1 | Cu-BTC (Basolite C300, Cu-BTC@STD) | M1 |  | Cu(II) 基 MOF（Cu3(BTC)2 / HKUST-1 / Basolite C300）；商业 Sigma 直接使用（Cu-BTC@STD）；实验室微波合成 Cu-BTC@140/160 作对比；IUPAC Type-I 微孔等温线，bimodal 孔径分布 | Cu-BTC / HKUST-1(Cu2+ + H3BTC | Cu | trimesic acid | 1 | 0 | 0 | 0 | 1 | 0 | 0 | 0 | 0 | 0 |  |  | 0 |  | 0 | No |  |  | 714 | 0.242 | 0.7 | XRD 2theta=11.7/13.4/19.0 deg（HKUST-1 特征）；FTIR 1650 cm-1 不对称 COO-、1370 对称 COO-、750 doublet Cu-O；N2 吸附 -196 C Type-I 等温线（微孔主导）；微孔面积占 88.7%（@STD）；bimodal 孔径分布 5.9+8.04 A（0.59+0.804 nm）；N2 ASAP 2420，脱气 200 C 12 h，BET P/P0=0.05-0.30 | vacuum activation | 200 | 12 h | （实验室合成 Cu-BTC@140/160 作对比；CSV 数据用商业 Cu-BTC@STD）微波合成：6 mmol Cu(NO3)2·3H2O + 4 mmol H3BTC + 15 mL 1:1 乙醇/水，Anton Paar Monowave 400，10 min@100-175 C；真空过滤、1:1 乙醇/水洗 3×10 mL、150 C 烘箱过夜干燥；140 C 产率 32%、160 C 产率 86% | ethanol | Cu(NO3)2.3H2O | trimesic acid | F1 |  |  | 140 | 10 | 未做吸附后表征 | 未报告 | 未做循环稳定性；pH<3 几乎不吸附（结构未破坏，仅 H3O+ 竞争） | E:\mzh3\所有正文和附件\第一波markdown\Understanding the Mechanism for Adsorption of Pb(II) Ions by Cu-BTC Metal–Organic Frameworks.md | P0462 | 10.3390/molecules28145443 | 1 | ph | 298 | 1 | 668.0702 | 2.531416 | 150.3518 | 809.1133 |  |  |  | 2 | 2.531416 | pH | Understanding the Mechanism for Adsorption of Pb(II) Ions by Cu-BTC Metal–Organic Frameworks | P0462 | Single MOF
P0155 | P0155_M1 | Cu-BTC (Basolite C300, Cu-BTC@STD) | M1 |  | Cu(II) 基 MOF（Cu3(BTC)2 / HKUST-1 / Basolite C300）；商业 Sigma 直接使用（Cu-BTC@STD）；实验室微波合成 Cu-BTC@140/160 作对比；IUPAC Type-I 微孔等温线，bimodal 孔径分布 | Cu-BTC / HKUST-1(Cu2+ + H3BTC | Cu | trimesic acid | 1 | 0 | 0 | 0 | 1 | 0 | 0 | 0 | 0 | 0 |  |  | 0 |  | 0 | No |  |  | 714 | 0.242 | 0.7 | XRD 2theta=11.7/13.4/19.0 deg（HKUST-1 特征）；FTIR 1650 cm-1 不对称 COO-、1370 对称 COO-、750 doublet Cu-O；N2 吸附 -196 C Type-I 等温线（微孔主导）；微孔面积占 88.7%（@STD）；bimodal 孔径分布 5.9+8.04 A（0.59+0.804 nm）；N2 ASAP 2420，脱气 200 C 12 h，BET P/P0=0.05-0.30 | vacuum activation | 200 | 12 h | （实验室合成 Cu-BTC@140/160 作对比；CSV 数据用商业 Cu-BTC@STD）微波合成：6 mmol Cu(NO3)2·3H2O + 4 mmol H3BTC + 15 mL 1:1 乙醇/水，Anton Paar Monowave 400，10 min@100-175 C；真空过滤、1:1 乙醇/水洗 3×10 mL、150 C 烘箱过夜干燥；140 C 产率 32%、160 C 产率 86% | ethanol | Cu(NO3)2.3H2O | trimesic acid | F1 |  |  | 140 | 10 | 未做吸附后表征 | 未报告 | 未做循环稳定性；pH<3 几乎不吸附（结构未破坏，仅 H3O+ 竞争） | E:\mzh3\所有正文和附件\第一波markdown\Understanding the Mechanism for Adsorption of Pb(II) Ions by Cu-BTC Metal–Organic Frameworks.md | P0462 | 10.3390/molecules28145443 | 1 | ph | 298 | 1 | 668.0702 | 810.0531 | 150.3518 | 809.1133 |  |  |  | 3 | 810.0531 | pH | Understanding the Mechanism for Adsorption of Pb(II) Ions by Cu-BTC Metal–Organic Frameworks | P0462 | Single MOF
P0155 | P0155_M1 | Cu-BTC (Basolite C300, Cu-BTC@STD) | M1 |  | Cu(II) 基 MOF（Cu3(BTC)2 / HKUST-1 / Basolite C300）；商业 Sigma 直接使用（Cu-BTC@STD）；实验室微波合成 Cu-BTC@140/160 作对比；IUPAC Type-I 微孔等温线，bimodal 孔径分布 | Cu-BTC / HKUST-1(Cu2+ + H3BTC | Cu | trimesic acid | 1 | 0 | 0 | 0 | 1 | 0 | 0 | 0 | 0 | 0 |  |  | 0 |  | 0 | No |  |  | 714 | 0.242 | 0.7 | XRD 2theta=11.7/13.4/19.0 deg（HKUST-1 特征）；FTIR 1650 cm-1 不对称 COO-、1370 对称 COO-、750 doublet Cu-O；N2 吸附 -196 C Type-I 等温线（微孔主导）；微孔面积占 88.7%（@STD）；bimodal 孔径分布 5.9+8.04 A（0.59+0.804 nm）；N2 ASAP 2420，脱气 200 C 12 h，BET P/P0=0.05-0.30 | vacuum activation | 200 | 12 h | （实验室合成 Cu-BTC@140/160 作对比；CSV 数据用商业 Cu-BTC@STD）微波合成：6 mmol Cu(NO3)2·3H2O + 4 mmol H3BTC + 15 mL 1:1 乙醇/水，Anton Paar Monowave 400，10 min@100-175 C；真空过滤、1:1 乙醇/水洗 3×10 mL、150 C 烘箱过夜干燥；140 C 产率 32%、160 C 产率 86% | ethanol | Cu(NO3)2.3H2O | trimesic acid | F1 |  |  | 140 | 10 | 未做吸附后表征 | 未报告 | 未做循环稳定性；pH<3 几乎不吸附（结构未破坏，仅 H3O+ 竞争） | E:\mzh3\所有正文和附件\第一波markdown\Understanding the Mechanism for Adsorption of Pb(II) Ions by Cu-BTC Metal–Organic Frameworks.md | P0462 | 10.3390/molecules28145443 | 1 | ph | 298 | 1 | 668.0702 | 815.1159 | 150.3518 | 809.1133 |  |  |  | 4 | 815.1159 | pH | Understanding the Mechanism for Adsorption of Pb(II) Ions by Cu-BTC Metal–Organic Frameworks | P0462 | Single MOF
P0155 | P0155_M1 | Cu-BTC (Basolite C300, Cu-BTC@STD) | M1 |  | Cu(II) 基 MOF（Cu3(BTC)2 / HKUST-1 / Basolite C300）；商业 Sigma 直接使用（Cu-BTC@STD）；实验室微波合成 Cu-BTC@140/160 作对比；IUPAC Type-I 微孔等温线，bimodal 孔径分布 | Cu-BTC / HKUST-1(Cu2+ + H3BTC | Cu | trimesic acid | 1 | 0 | 0 | 0 | 1 | 0 | 0 | 0 | 0 | 0 |  |  | 0 |  | 0 | No |  |  | 714 | 0.242 | 0.7 | XRD 2theta=11.7/13.4/19.0 deg（HKUST-1 特征）；FTIR 1650 cm-1 不对称 COO-、1370 对称 COO-、750 doublet Cu-O；N2 吸附 -196 C Type-I 等温线（微孔主导）；微孔面积占 88.7%（@STD）；bimodal 孔径分布 5.9+8.04 A（0.59+0.804 nm）；N2 ASAP 2420，脱气 200 C 12 h，BET P/P0=0.05-0.30 | vacuum activation | 200 | 12 h | （实验室合成 Cu-BTC@140/160 作对比；CSV 数据用商业 Cu-BTC@STD）微波合成：6 mmol Cu(NO3)2·3H2O + 4 mmol H3BTC + 15 mL 1:1 乙醇/水，Anton Paar Monowave 400，10 min@100-175 C；真空过滤、1:1 乙醇/水洗 3×10 mL、150 C 烘箱过夜干燥；140 C 产率 32%、160 C 产率 86% | ethanol | Cu(NO3)2.3H2O | trimesic acid | F1 |  |  | 140 | 10 | 未做吸附后表征 | 未报告 | 未做循环稳定性；pH<3 几乎不吸附（结构未破坏，仅 H3O+ 竞争） | E:\mzh3\所有正文和附件\第一波markdown\Understanding the Mechanism for Adsorption of Pb(II) Ions by Cu-BTC Metal–Organic Frameworks.md | P0462 | 10.3390/molecules28145443 | 1 | ph | 298 | 1 | 668.0702 | 832.8358 | 150.3518 | 809.1133 |  |  |  | 5 | 832.8358 | pH | Understanding the Mechanism for Adsorption of Pb(II) Ions by Cu-BTC Metal–Organic Frameworks | P0462 | Single MOF
P0155 | P0155_M1 | Cu-BTC (Basolite C300, Cu-BTC@STD) | M1 |  | Cu(II) 基 MOF（Cu3(BTC)2 / HKUST-1 / Basolite C300）；商业 Sigma 直接使用（Cu-BTC@STD）；实验室微波合成 Cu-BTC@140/160 作对比；IUPAC Type-I 微孔等温线，bimodal 孔径分布 | Cu-BTC / HKUST-1(Cu2+ + H3BTC | Cu | trimesic acid | 1 | 0 | 0 | 0 | 1 | 0 | 0 | 0 | 0 | 0 |  |  | 0 |  | 0 | No |  |  | 714 | 0.242 | 0.7 | XRD 2theta=11.7/13.4/19.0 deg（HKUST-1 特征）；FTIR 1650 cm-1 不对称 COO-、1370 对称 COO-、750 doublet Cu-O；N2 吸附 -196 C Type-I 等温线（微孔主导）；微孔面积占 88.7%（@STD）；bimodal 孔径分布 5.9+8.04 A（0.59+0.804 nm）；N2 ASAP 2420，脱气 200 C 12 h，BET P/P0=0.05-0.30 | vacuum activation | 200 | 12 h | （实验室合成 Cu-BTC@140/160 作对比；CSV 数据用商业 Cu-BTC@STD）微波合成：6 mmol Cu(NO3)2·3H2O + 4 mmol H3BTC + 15 mL 1:1 乙醇/水，Anton Paar Monowave 400，10 min@100-175 C；真空过滤、1:1 乙醇/水洗 3×10 mL、150 C 烘箱过夜干燥；140 C 产率 32%、160 C 产率 86% | ethanol | Cu(NO3)2.3H2O | trimesic acid | F1 |  |  | 140 | 10 | 未做吸附后表征 | 未报告 | 未做循环稳定性；pH<3 几乎不吸附（结构未破坏，仅 H3O+ 竞争） | E:\mzh3\所有正文和附件\第一波markdown\Understanding the Mechanism for Adsorption of Pb(II) Ions by Cu-BTC Metal–Organic Frameworks.md | P0462 | 10.3390/molecules28145443 | 1 | ph | 298 | 1 | 668.0702 | 777.1447 | 150.3518 | 809.1133 |  |  |  | 6 | 777.1447 | pH | Understanding the Mechanism for Adsorption of Pb(II) Ions by Cu-BTC Metal–Organic Frameworks | P0462 | Single MOF
P0155 | P0155_M1 | Cu-BTC (Basolite C300, Cu-BTC@STD) | M1 |  | Cu(II) 基 MOF（Cu3(BTC)2 / HKUST-1 / Basolite C300）；商业 Sigma 直接使用（Cu-BTC@STD）；实验室微波合成 Cu-BTC@140/160 作对比；IUPAC Type-I 微孔等温线，bimodal 孔径分布 | Cu-BTC / HKUST-1(Cu2+ + H3BTC | Cu | trimesic acid | 1 | 0 | 0 | 0 | 1 | 0 | 0 | 0 | 0 | 0 |  |  | 0 |  | 0 | No |  |  | 714 | 0.242 | 0.7 | XRD 2theta=11.7/13.4/19.0 deg（HKUST-1 特征）；FTIR 1650 cm-1 不对称 COO-、1370 对称 COO-、750 doublet Cu-O；N2 吸附 -196 C Type-I 等温线（微孔主导）；微孔面积占 88.7%（@STD）；bimodal 孔径分布 5.9+8.04 A（0.59+0.804 nm）；N2 ASAP 2420，脱气 200 C 12 h，BET P/P0=0.05-0.30 | vacuum activation | 200 | 12 h | （实验室合成 Cu-BTC@140/160 作对比；CSV 数据用商业 Cu-BTC@STD）微波合成：6 mmol Cu(NO3)2·3H2O + 4 mmol H3BTC + 15 mL 1:1 乙醇/水，Anton Paar Monowave 400，10 min@100-175 C；真空过滤、1:1 乙醇/水洗 3×10 mL、150 C 烘箱过夜干燥；140 C 产率 32%、160 C 产率 86% | ethanol | Cu(NO3)2.3H2O | trimesic acid | F1 |  |  | 140 | 10 | 未做吸附后表征 | 未报告 | 未做循环稳定性；pH<3 几乎不吸附（结构未破坏，仅 H3O+ 竞争） | E:\mzh3\所有正文和附件\第一波markdown\Understanding the Mechanism for Adsorption of Pb(II) Ions by Cu-BTC Metal–Organic Frameworks.md | P0462 | 10.3390/molecules28145443 | 1 | ph | 298 | 1 | 668.0702 | 779.6761 | 150.3518 | 809.1133 |  |  |  | 7 | 779.6761 | pH | Understanding the Mechanism for Adsorption of Pb(II) Ions by Cu-BTC Metal–Organic Frameworks | P0462 | Single MOF
P0156 | P0156_M1 | HKUST-1@Urea | M2 | T8 | Cu(II) 基 HKUST-1（Cu3(BTC)2）经熔融尿素后合成修饰（PSM）；尿素引入 -NH2 与 C=O 官能团；部分无定形化、微孔被堵塞、转为微孔+介孔混合结构；粒径由~10 μm 降至~2 μm | HKUST-1(Cu(NO3)2·3H2O + H3BTC | Cu | trimesic acid | 1 | 1 | 0 | 0 | 1 | 1 | 0 | 0 | 0 | 1 | 熔融尿素后合成修饰（PSM）：尿素加热熔融，加入活化 HKUST-1 晶体持续搅拌至均匀；自然冷却至室温；水洗/甲醇洗去除过量尿素；60°C 干燥；150°C 真空 24 h | urea | 0 |  | 0 | No |  |  | 90 | 0.23 | 12.7 | XRD HKUST-1@Urea 峰变宽变弱（部分无定形化）但骨架峰位保持；SEM HKUST-1 多面体~10 μm、@Urea ~2 μm 聚集并出现介孔；FTIR 3434 N-H、2920 C-H、1444 C-N、1371 N-H 弯曲、727 N-C-N；1H NMR BTC 芳氢 8.2-8.8 ppm 保持、新增 5.5-6.5 ppm -NH2；TGA 300-400°C 骨架分解 44.83%；N2 -196°C 3H-2000PS1，脱气 150°C 2 h | vacuum activation; thermal drying | 150 | 24 h | 两步法：(1) HKUST-1 水热——H3BTC 溶于 EtOH/DMF 1:1、Cu(NO3)2·3H2O 溶于水，混合搅拌 10 min，100°C 10 h；甲醇 70°C 洗 3 h；60°C 干燥；150°C 真空 24 h；(2) 熔融尿素修饰——尿素熔融，加入 HKUST-1 搅拌均匀，自然冷却，水洗/甲醇洗，60°C 干燥，150°C 真空 24 h | no solvent | Cu(NO3)2.3H2O | trimesic acid | F1 |  |  | 150 | 24 | 5 循环后 XRD 骨架保持（@Urea 峰更锐、强度更高，尿素修饰增强水稳定性、减少 Cu2+ 浸出；原始 HKUST-1 循环后峰变宽变弱）；XPS 新出现 Pb 4f；O 1s 结合能位移（Pb-O）；N 1s 位移（Pb-N）；Cu 2p 基本不变；FTIR/XRD 新鲜 vs 循环后对比 | 原文称尿素修饰减少 Cu2+ 浸出（未给具体数值） | pH<4 结构不稳定、pH 7 Pb 沉淀；5 循环后 @Urea 保持 >90% 去除（正文摘要）；XRD 循环后骨架保持；TGA 300-400°C 分解 | E:\mzh3\所有正文和附件\第一波markdown\Urea-functionalized HKUST-1 metal–organic framework for high-performance lead adsorption.md | P0465 | 10.1039/d5ra07320k | 1 | ph | 298 | 1 | 109.9355 | 359.7316 | 75.39683 | 402.4823 | 1 | 402.4823 | 87.37864 | 4 | 359.7316 | pH | View Article Online View Journal ¦ View Issue | P0465 | Post-modified MOF
P0156 | P0156_M1 | HKUST-1@Urea | M2 | T8 | Cu(II) 基 HKUST-1（Cu3(BTC)2）经熔融尿素后合成修饰（PSM）；尿素引入 -NH2 与 C=O 官能团；部分无定形化、微孔被堵塞、转为微孔+介孔混合结构；粒径由~10 μm 降至~2 μm | HKUST-1(Cu(NO3)2·3H2O + H3BTC | Cu | trimesic acid | 1 | 1 | 0 | 0 | 1 | 1 | 0 | 0 | 0 | 1 | 熔融尿素后合成修饰（PSM）：尿素加热熔融，加入活化 HKUST-1 晶体持续搅拌至均匀；自然冷却至室温；水洗/甲醇洗去除过量尿素；60°C 干燥；150°C 真空 24 h | urea | 0 |  | 0 | No |  |  | 90 | 0.23 | 12.7 | XRD HKUST-1@Urea 峰变宽变弱（部分无定形化）但骨架峰位保持；SEM HKUST-1 多面体~10 μm、@Urea ~2 μm 聚集并出现介孔；FTIR 3434 N-H、2920 C-H、1444 C-N、1371 N-H 弯曲、727 N-C-N；1H NMR BTC 芳氢 8.2-8.8 ppm 保持、新增 5.5-6.5 ppm -NH2；TGA 300-400°C 骨架分解 44.83%；N2 -196°C 3H-2000PS1，脱气 150°C 2 h | vacuum activation; thermal drying | 150 | 24 h | 两步法：(1) HKUST-1 水热——H3BTC 溶于 EtOH/DMF 1:1、Cu(NO3)2·3H2O 溶于水，混合搅拌 10 min，100°C 10 h；甲醇 70°C 洗 3 h；60°C 干燥；150°C 真空 24 h；(2) 熔融尿素修饰——尿素熔融，加入 HKUST-1 搅拌均匀，自然冷却，水洗/甲醇洗，60°C 干燥，150°C 真空 24 h | no solvent | Cu(NO3)2.3H2O | trimesic acid | F1 |  |  | 150 | 24 | 5 循环后 XRD 骨架保持（@Urea 峰更锐、强度更高，尿素修饰增强水稳定性、减少 Cu2+ 浸出；原始 HKUST-1 循环后峰变宽变弱）；XPS 新出现 Pb 4f；O 1s 结合能位移（Pb-O）；N 1s 位移（Pb-N）；Cu 2p 基本不变；FTIR/XRD 新鲜 vs 循环后对比 | 原文称尿素修饰减少 Cu2+ 浸出（未给具体数值） | pH<4 结构不稳定、pH 7 Pb 沉淀；5 循环后 @Urea 保持 >90% 去除（正文摘要）；XRD 循环后骨架保持；TGA 300-400°C 分解 | E:\mzh3\所有正文和附件\第一波markdown\Urea-functionalized HKUST-1 metal–organic framework for high-performance lead adsorption.md | P0465 | 10.1039/d5ra07320k | 1 | ph | 298 | 1 | 109.9355 | 402.4823 | 75.39683 | 402.4823 | 1 | 402.4823 | 87.37864 | 5 | 402.4823 | pH | View Article Online View Journal ¦ View Issue | P0465 | Post-modified MOF
P0156 | P0156_M1 | HKUST-1@Urea | M2 | T8 | Cu(II) 基 HKUST-1（Cu3(BTC)2）经熔融尿素后合成修饰（PSM）；尿素引入 -NH2 与 C=O 官能团；部分无定形化、微孔被堵塞、转为微孔+介孔混合结构；粒径由~10 μm 降至~2 μm | HKUST-1(Cu(NO3)2·3H2O + H3BTC | Cu | trimesic acid | 1 | 1 | 0 | 0 | 1 | 1 | 0 | 0 | 0 | 1 | 熔融尿素后合成修饰（PSM）：尿素加热熔融，加入活化 HKUST-1 晶体持续搅拌至均匀；自然冷却至室温；水洗/甲醇洗去除过量尿素；60°C 干燥；150°C 真空 24 h | urea | 0 |  | 0 | No |  |  | 90 | 0.23 | 12.7 | XRD HKUST-1@Urea 峰变宽变弱（部分无定形化）但骨架峰位保持；SEM HKUST-1 多面体~10 μm、@Urea ~2 μm 聚集并出现介孔；FTIR 3434 N-H、2920 C-H、1444 C-N、1371 N-H 弯曲、727 N-C-N；1H NMR BTC 芳氢 8.2-8.8 ppm 保持、新增 5.5-6.5 ppm -NH2；TGA 300-400°C 骨架分解 44.83%；N2 -196°C 3H-2000PS1，脱气 150°C 2 h | vacuum activation; thermal drying | 150 | 24 h | 两步法：(1) HKUST-1 水热——H3BTC 溶于 EtOH/DMF 1:1、Cu(NO3)2·3H2O 溶于水，混合搅拌 10 min，100°C 10 h；甲醇 70°C 洗 3 h；60°C 干燥；150°C 真空 24 h；(2) 熔融尿素修饰——尿素熔融，加入 HKUST-1 搅拌均匀，自然冷却，水洗/甲醇洗，60°C 干燥，150°C 真空 24 h | no solvent | Cu(NO3)2.3H2O | trimesic acid | F1 |  |  | 150 | 24 | 5 循环后 XRD 骨架保持（@Urea 峰更锐、强度更高，尿素修饰增强水稳定性、减少 Cu2+ 浸出；原始 HKUST-1 循环后峰变宽变弱）；XPS 新出现 Pb 4f；O 1s 结合能位移（Pb-O）；N 1s 位移（Pb-N）；Cu 2p 基本不变；FTIR/XRD 新鲜 vs 循环后对比 | 原文称尿素修饰减少 Cu2+ 浸出（未给具体数值） | pH<4 结构不稳定、pH 7 Pb 沉淀；5 循环后 @Urea 保持 >90% 去除（正文摘要）；XRD 循环后骨架保持；TGA 300-400°C 分解 | E:\mzh3\所有正文和附件\第一波markdown\Urea-functionalized HKUST-1 metal–organic framework for high-performance lead adsorption.md | P0465 | 10.1039/d5ra07320k | 1 | ph | 298 | 1 | 109.9355 | 383.7137 | 75.39683 | 402.4823 | 1 | 402.4823 | 87.37864 | 6 | 383.7137 | pH | View Article Online View Journal ¦ View Issue | P0465 | Post-modified MOF
P0156 | P0156_M1 | HKUST-1@Urea | M2 | T8 | Cu(II) 基 HKUST-1（Cu3(BTC)2）经熔融尿素后合成修饰（PSM）；尿素引入 -NH2 与 C=O 官能团；部分无定形化、微孔被堵塞、转为微孔+介孔混合结构；粒径由~10 μm 降至~2 μm | HKUST-1(Cu(NO3)2·3H2O + H3BTC | Cu | trimesic acid | 1 | 1 | 0 | 0 | 1 | 1 | 0 | 0 | 0 | 1 | 熔融尿素后合成修饰（PSM）：尿素加热熔融，加入活化 HKUST-1 晶体持续搅拌至均匀；自然冷却至室温；水洗/甲醇洗去除过量尿素；60°C 干燥；150°C 真空 24 h | urea | 0 |  | 0 | No |  |  | 90 | 0.23 | 12.7 | XRD HKUST-1@Urea 峰变宽变弱（部分无定形化）但骨架峰位保持；SEM HKUST-1 多面体~10 μm、@Urea ~2 μm 聚集并出现介孔；FTIR 3434 N-H、2920 C-H、1444 C-N、1371 N-H 弯曲、727 N-C-N；1H NMR BTC 芳氢 8.2-8.8 ppm 保持、新增 5.5-6.5 ppm -NH2；TGA 300-400°C 骨架分解 44.83%；N2 -196°C 3H-2000PS1，脱气 150°C 2 h | vacuum activation; thermal drying | 150 | 24 h | 两步法：(1) HKUST-1 水热——H3BTC 溶于 EtOH/DMF 1:1、Cu(NO3)2·3H2O 溶于水，混合搅拌 10 min，100°C 10 h；甲醇 70°C 洗 3 h；60°C 干燥；150°C 真空 24 h；(2) 熔融尿素修饰——尿素熔融，加入 HKUST-1 搅拌均匀，自然冷却，水洗/甲醇洗，60°C 干燥，150°C 真空 24 h | no solvent | Cu(NO3)2.3H2O | trimesic acid | F1 |  |  | 150 | 24 | 5 循环后 XRD 骨架保持（@Urea 峰更锐、强度更高，尿素修饰增强水稳定性、减少 Cu2+ 浸出；原始 HKUST-1 循环后峰变宽变弱）；XPS 新出现 Pb 4f；O 1s 结合能位移（Pb-O）；N 1s 位移（Pb-N）；Cu 2p 基本不变；FTIR/XRD 新鲜 vs 循环后对比 | 原文称尿素修饰减少 Cu2+ 浸出（未给具体数值） | pH<4 结构不稳定、pH 7 Pb 沉淀；5 循环后 @Urea 保持 >90% 去除（正文摘要）；XRD 循环后骨架保持；TGA 300-400°C 分解 | E:\mzh3\所有正文和附件\第一波markdown\Urea-functionalized HKUST-1 metal–organic framework for high-performance lead adsorption.md | P0465 | 10.1039/d5ra07320k | 1 | cm | 298 | 0.5 | 11.87097 | 399.648 | 75.39683 | 402.4823 | 1 | 402.4823 | 87.37864 | 5 | 402.4823 | MOF加入浓度 | View Article Online View Journal ¦ View Issue | P0465 | Post-modified MOF
P0156 | P0156_M1 | HKUST-1@Urea | M2 | T8 | Cu(II) 基 HKUST-1（Cu3(BTC)2）经熔融尿素后合成修饰（PSM）；尿素引入 -NH2 与 C=O 官能团；部分无定形化、微孔被堵塞、转为微孔+介孔混合结构；粒径由~10 μm 降至~2 μm | HKUST-1(Cu(NO3)2·3H2O + H3BTC | Cu | trimesic acid | 1 | 1 | 0 | 0 | 1 | 1 | 0 | 0 | 0 | 1 | 熔融尿素后合成修饰（PSM）：尿素加热熔融，加入活化 HKUST-1 晶体持续搅拌至均匀；自然冷却至室温；水洗/甲醇洗去除过量尿素；60°C 干燥；150°C 真空 24 h | urea | 0 |  | 0 | No |  |  | 90 | 0.23 | 12.7 | XRD HKUST-1@Urea 峰变宽变弱（部分无定形化）但骨架峰位保持；SEM HKUST-1 多面体~10 μm、@Urea ~2 μm 聚集并出现介孔；FTIR 3434 N-H、2920 C-H、1444 C-N、1371 N-H 弯曲、727 N-C-N；1H NMR BTC 芳氢 8.2-8.8 ppm 保持、新增 5.5-6.5 ppm -NH2；TGA 300-400°C 骨架分解 44.83%；N2 -196°C 3H-2000PS1，脱气 150°C 2 h | vacuum activation; thermal drying | 150 | 24 h | 两步法：(1) HKUST-1 水热——H3BTC 溶于 EtOH/DMF 1:1、Cu(NO3)2·3H2O 溶于水，混合搅拌 10 min，100°C 10 h；甲醇 70°C 洗 3 h；60°C 干燥；150°C 真空 24 h；(2) 熔融尿素修饰——尿素熔融，加入 HKUST-1 搅拌均匀，自然冷却，水洗/甲醇洗，60°C 干燥，150°C 真空 24 h | no solvent | Cu(NO3)2.3H2O | trimesic acid | F1 |  |  | 150 | 24 | 5 循环后 XRD 骨架保持（@Urea 峰更锐、强度更高，尿素修饰增强水稳定性、减少 Cu2+ 浸出；原始 HKUST-1 循环后峰变宽变弱）；XPS 新出现 Pb 4f；O 1s 结合能位移（Pb-O）；N 1s 位移（Pb-N）；Cu 2p 基本不变；FTIR/XRD 新鲜 vs 循环后对比 | 原文称尿素修饰减少 Cu2+ 浸出（未给具体数值） | pH<4 结构不稳定、pH 7 Pb 沉淀；5 循环后 @Urea 保持 >90% 去除（正文摘要）；XRD 循环后骨架保持；TGA 300-400°C 分解 | E:\mzh3\所有正文和附件\第一波markdown\Urea-functionalized HKUST-1 metal–organic framework for high-performance lead adsorption.md | P0465 | 10.1039/d5ra07320k | 1 | cm | 298 | 0.5 | 11.87097 | 400.5927 | 75.39683 | 402.4823 | 1 | 402.4823 | 87.37864 | 5 | 402.4823 | MOF加入浓度 | View Article Online View Journal ¦ View Issue | P0465 | Post-modified MOF
P0156 | P0156_M1 | HKUST-1@Urea | M2 | T8 | Cu(II) 基 HKUST-1（Cu3(BTC)2）经熔融尿素后合成修饰（PSM）；尿素引入 -NH2 与 C=O 官能团；部分无定形化、微孔被堵塞、转为微孔+介孔混合结构；粒径由~10 μm 降至~2 μm | HKUST-1(Cu(NO3)2·3H2O + H3BTC | Cu | trimesic acid | 1 | 1 | 0 | 0 | 1 | 1 | 0 | 0 | 0 | 1 | 熔融尿素后合成修饰（PSM）：尿素加热熔融，加入活化 HKUST-1 晶体持续搅拌至均匀；自然冷却至室温；水洗/甲醇洗去除过量尿素；60°C 干燥；150°C 真空 24 h | urea | 0 |  | 0 | No |  |  | 90 | 0.23 | 12.7 | XRD HKUST-1@Urea 峰变宽变弱（部分无定形化）但骨架峰位保持；SEM HKUST-1 多面体~10 μm、@Urea ~2 μm 聚集并出现介孔；FTIR 3434 N-H、2920 C-H、1444 C-N、1371 N-H 弯曲、727 N-C-N；1H NMR BTC 芳氢 8.2-8.8 ppm 保持、新增 5.5-6.5 ppm -NH2；TGA 300-400°C 骨架分解 44.83%；N2 -196°C 3H-2000PS1，脱气 150°C 2 h | vacuum activation; thermal drying | 150 | 24 h | 两步法：(1) HKUST-1 水热——H3BTC 溶于 EtOH/DMF 1:1、Cu(NO3)2·3H2O 溶于水，混合搅拌 10 min，100°C 10 h；甲醇 70°C 洗 3 h；60°C 干燥；150°C 真空 24 h；(2) 熔融尿素修饰——尿素熔融，加入 HKUST-1 搅拌均匀，自然冷却，水洗/甲醇洗，60°C 干燥，150°C 真空 24 h | no solvent | Cu(NO3)2.3H2O | trimesic acid | F1 |  |  | 150 | 24 | 5 循环后 XRD 骨架保持（@Urea 峰更锐、强度更高，尿素修饰增强水稳定性、减少 Cu2+ 浸出；原始 HKUST-1 循环后峰变宽变弱）；XPS 新出现 Pb 4f；O 1s 结合能位移（Pb-O）；N 1s 位移（Pb-N）；Cu 2p 基本不变；FTIR/XRD 新鲜 vs 循环后对比 | 原文称尿素修饰减少 Cu2+ 浸出（未给具体数值） | pH<4 结构不稳定、pH 7 Pb 沉淀；5 循环后 @Urea 保持 >90% 去除（正文摘要）；XRD 循环后骨架保持；TGA 300-400°C 分解 | E:\mzh3\所有正文和附件\第一波markdown\Urea-functionalized HKUST-1 metal–organic framework for high-performance lead adsorption.md | P0465 | 10.1039/d5ra07320k | 1 | cm | 298 | 0.5 | 11.87097 | 400.5927 | 75.39683 | 402.4823 | 1 | 402.4823 | 87.37864 | 5 | 402.4823 | MOF加入浓度 | View Article Online View Journal ¦ View Issue | P0465 | Post-modified MOF
P0156 | P0156_M1 | HKUST-1@Urea | M2 | T8 | Cu(II) 基 HKUST-1（Cu3(BTC)2）经熔融尿素后合成修饰（PSM）；尿素引入 -NH2 与 C=O 官能团；部分无定形化、微孔被堵塞、转为微孔+介孔混合结构；粒径由~10 μm 降至~2 μm | HKUST-1(Cu(NO3)2·3H2O + H3BTC | Cu | trimesic acid | 1 | 1 | 0 | 0 | 1 | 1 | 0 | 0 | 0 | 1 | 熔融尿素后合成修饰（PSM）：尿素加热熔融，加入活化 HKUST-1 晶体持续搅拌至均匀；自然冷却至室温；水洗/甲醇洗去除过量尿素；60°C 干燥；150°C 真空 24 h | urea | 0 |  | 0 | No |  |  | 90 | 0.23 | 12.7 | XRD HKUST-1@Urea 峰变宽变弱（部分无定形化）但骨架峰位保持；SEM HKUST-1 多面体~10 μm、@Urea ~2 μm 聚集并出现介孔；FTIR 3434 N-H、2920 C-H、1444 C-N、1371 N-H 弯曲、727 N-C-N；1H NMR BTC 芳氢 8.2-8.8 ppm 保持、新增 5.5-6.5 ppm -NH2；TGA 300-400°C 骨架分解 44.83%；N2 -196°C 3H-2000PS1，脱气 150°C 2 h | vacuum activation; thermal drying | 150 | 24 h | 两步法：(1) HKUST-1 水热——H3BTC 溶于 EtOH/DMF 1:1、Cu(NO3)2·3H2O 溶于水，混合搅拌 10 min，100°C 10 h；甲醇 70°C 洗 3 h；60°C 干燥；150°C 真空 24 h；(2) 熔融尿素修饰——尿素熔融，加入 HKUST-1 搅拌均匀，自然冷却，水洗/甲醇洗，60°C 干燥，150°C 真空 24 h | no solvent | Cu(NO3)2.3H2O | trimesic acid | F1 |  |  | 150 | 24 | 5 循环后 XRD 骨架保持（@Urea 峰更锐、强度更高，尿素修饰增强水稳定性、减少 Cu2+ 浸出；原始 HKUST-1 循环后峰变宽变弱）；XPS 新出现 Pb 4f；O 1s 结合能位移（Pb-O）；N 1s 位移（Pb-N）；Cu 2p 基本不变；FTIR/XRD 新鲜 vs 循环后对比 | 原文称尿素修饰减少 Cu2+ 浸出（未给具体数值） | pH<4 结构不稳定、pH 7 Pb 沉淀；5 循环后 @Urea 保持 >90% 去除（正文摘要）；XRD 循环后骨架保持；TGA 300-400°C 分解 | E:\mzh3\所有正文和附件\第一波markdown\Urea-functionalized HKUST-1 metal–organic framework for high-performance lead adsorption.md | P0465 | 10.1039/d5ra07320k | 1 | cm | 298 | 0.5 | 11.87097 | 402.4823 | 75.39683 | 402.4823 | 1 | 402.4823 | 87.37864 | 5 | 402.4823 | MOF加入浓度 | View Article Online View Journal ¦ View Issue | P0465 | Post-modified MOF
P0156 | P0156_M1 | HKUST-1@Urea | M2 | T8 | Cu(II) 基 HKUST-1（Cu3(BTC)2）经熔融尿素后合成修饰（PSM）；尿素引入 -NH2 与 C=O 官能团；部分无定形化、微孔被堵塞、转为微孔+介孔混合结构；粒径由~10 μm 降至~2 μm | HKUST-1(Cu(NO3)2·3H2O + H3BTC | Cu | trimesic acid | 1 | 1 | 0 | 0 | 1 | 1 | 0 | 0 | 0 | 1 | 熔融尿素后合成修饰（PSM）：尿素加热熔融，加入活化 HKUST-1 晶体持续搅拌至均匀；自然冷却至室温；水洗/甲醇洗去除过量尿素；60°C 干燥；150°C 真空 24 h | urea | 0 |  | 0 | No |  |  | 90 | 0.23 | 12.7 | XRD HKUST-1@Urea 峰变宽变弱（部分无定形化）但骨架峰位保持；SEM HKUST-1 多面体~10 μm、@Urea ~2 μm 聚集并出现介孔；FTIR 3434 N-H、2920 C-H、1444 C-N、1371 N-H 弯曲、727 N-C-N；1H NMR BTC 芳氢 8.2-8.8 ppm 保持、新增 5.5-6.5 ppm -NH2；TGA 300-400°C 骨架分解 44.83%；N2 -196°C 3H-2000PS1，脱气 150°C 2 h | vacuum activation; thermal drying | 150 | 24 h | 两步法：(1) HKUST-1 水热——H3BTC 溶于 EtOH/DMF 1:1、Cu(NO3)2·3H2O 溶于水，混合搅拌 10 min，100°C 10 h；甲醇 70°C 洗 3 h；60°C 干燥；150°C 真空 24 h；(2) 熔融尿素修饰——尿素熔融，加入 HKUST-1 搅拌均匀，自然冷却，水洗/甲醇洗，60°C 干燥，150°C 真空 24 h | no solvent | Cu(NO3)2.3H2O | trimesic acid | F1 |  |  | 150 | 24 | 5 循环后 XRD 骨架保持（@Urea 峰更锐、强度更高，尿素修饰增强水稳定性、减少 Cu2+ 浸出；原始 HKUST-1 循环后峰变宽变弱）；XPS 新出现 Pb 4f；O 1s 结合能位移（Pb-O）；N 1s 位移（Pb-N）；Cu 2p 基本不变；FTIR/XRD 新鲜 vs 循环后对比 | 原文称尿素修饰减少 Cu2+ 浸出（未给具体数值） | pH<4 结构不稳定、pH 7 Pb 沉淀；5 循环后 @Urea 保持 >90% 去除（正文摘要）；XRD 循环后骨架保持；TGA 300-400°C 分解 | E:\mzh3\所有正文和附件\第一波markdown\Urea-functionalized HKUST-1 metal–organic framework for high-performance lead adsorption.md | P0465 | 10.1039/d5ra07320k | 1 | isotherm | 298 | 0.5 | 10.06452 | 319.9078 | 75.39683 | 402.4823 | 1 | 402.4823 | 87.37864 | 5 | 402.4823 | 等温线 | View Article Online View Journal ¦ View Issue | P0465 | Post-modified MOF
P0156 | P0156_M1 | HKUST-1@Urea | M2 | T8 | Cu(II) 基 HKUST-1（Cu3(BTC)2）经熔融尿素后合成修饰（PSM）；尿素引入 -NH2 与 C=O 官能团；部分无定形化、微孔被堵塞、转为微孔+介孔混合结构；粒径由~10 μm 降至~2 μm | HKUST-1(Cu(NO3)2·3H2O + H3BTC | Cu | trimesic acid | 1 | 1 | 0 | 0 | 1 | 1 | 0 | 0 | 0 | 1 | 熔融尿素后合成修饰（PSM）：尿素加热熔融，加入活化 HKUST-1 晶体持续搅拌至均匀；自然冷却至室温；水洗/甲醇洗去除过量尿素；60°C 干燥；150°C 真空 24 h | urea | 0 |  | 0 | No |  |  | 90 | 0.23 | 12.7 | XRD HKUST-1@Urea 峰变宽变弱（部分无定形化）但骨架峰位保持；SEM HKUST-1 多面体~10 μm、@Urea ~2 μm 聚集并出现介孔；FTIR 3434 N-H、2920 C-H、1444 C-N、1371 N-H 弯曲、727 N-C-N；1H NMR BTC 芳氢 8.2-8.8 ppm 保持、新增 5.5-6.5 ppm -NH2；TGA 300-400°C 骨架分解 44.83%；N2 -196°C 3H-2000PS1，脱气 150°C 2 h | vacuum activation; thermal drying | 150 | 24 h | 两步法：(1) HKUST-1 水热——H3BTC 溶于 EtOH/DMF 1:1、Cu(NO3)2·3H2O 溶于水，混合搅拌 10 min，100°C 10 h；甲醇 70°C 洗 3 h；60°C 干燥；150°C 真空 24 h；(2) 熔融尿素修饰——尿素熔融，加入 HKUST-1 搅拌均匀，自然冷却，水洗/甲醇洗，60°C 干燥，150°C 真空 24 h | no solvent | Cu(NO3)2.3H2O | trimesic acid | F1 |  |  | 150 | 24 | 5 循环后 XRD 骨架保持（@Urea 峰更锐、强度更高，尿素修饰增强水稳定性、减少 Cu2+ 浸出；原始 HKUST-1 循环后峰变宽变弱）；XPS 新出现 Pb 4f；O 1s 结合能位移（Pb-O）；N 1s 位移（Pb-N）；Cu 2p 基本不变；FTIR/XRD 新鲜 vs 循环后对比 | 原文称尿素修饰减少 Cu2+ 浸出（未给具体数值） | pH<4 结构不稳定、pH 7 Pb 沉淀；5 循环后 @Urea 保持 >90% 去除（正文摘要）；XRD 循环后骨架保持；TGA 300-400°C 分解 | E:\mzh3\所有正文和附件\第一波markdown\Urea-functionalized HKUST-1 metal–organic framework for high-performance lead adsorption.md | P0465 | 10.1039/d5ra07320k | 1 | isotherm | 298 | 0.5 | 11.87097 | 402.4823 | 75.39683 | 402.4823 | 1 | 402.4823 | 87.37864 | 5 | 402.4823 | 等温线 | View Article Online View Journal ¦ View Issue | P0465 | Post-modified MOF
P0156 | P0156_M1 | HKUST-1@Urea | M2 | T8 | Cu(II) 基 HKUST-1（Cu3(BTC)2）经熔融尿素后合成修饰（PSM）；尿素引入 -NH2 与 C=O 官能团；部分无定形化、微孔被堵塞、转为微孔+介孔混合结构；粒径由~10 μm 降至~2 μm | HKUST-1(Cu(NO3)2·3H2O + H3BTC | Cu | trimesic acid | 1 | 1 | 0 | 0 | 1 | 1 | 0 | 0 | 0 | 1 | 熔融尿素后合成修饰（PSM）：尿素加热熔融，加入活化 HKUST-1 晶体持续搅拌至均匀；自然冷却至室温；水洗/甲醇洗去除过量尿素；60°C 干燥；150°C 真空 24 h | urea | 0 |  | 0 | No |  |  | 90 | 0.23 | 12.7 | XRD HKUST-1@Urea 峰变宽变弱（部分无定形化）但骨架峰位保持；SEM HKUST-1 多面体~10 μm、@Urea ~2 μm 聚集并出现介孔；FTIR 3434 N-H、2920 C-H、1444 C-N、1371 N-H 弯曲、727 N-C-N；1H NMR BTC 芳氢 8.2-8.8 ppm 保持、新增 5.5-6.5 ppm -NH2；TGA 300-400°C 骨架分解 44.83%；N2 -196°C 3H-2000PS1，脱气 150°C 2 h | vacuum activation; thermal drying | 150 | 24 h | 两步法：(1) HKUST-1 水热——H3BTC 溶于 EtOH/DMF 1:1、Cu(NO3)2·3H2O 溶于水，混合搅拌 10 min，100°C 10 h；甲醇 70°C 洗 3 h；60°C 干燥；150°C 真空 24 h；(2) 熔融尿素修饰——尿素熔融，加入 HKUST-1 搅拌均匀，自然冷却，水洗/甲醇洗，60°C 干燥，150°C 真空 24 h | no solvent | Cu(NO3)2.3H2O | trimesic acid | F1 |  |  | 150 | 24 | 5 循环后 XRD 骨架保持（@Urea 峰更锐、强度更高，尿素修饰增强水稳定性、减少 Cu2+ 浸出；原始 HKUST-1 循环后峰变宽变弱）；XPS 新出现 Pb 4f；O 1s 结合能位移（Pb-O）；N 1s 位移（Pb-N）；Cu 2p 基本不变；FTIR/XRD 新鲜 vs 循环后对比 | 原文称尿素修饰减少 Cu2+ 浸出（未给具体数值） | pH<4 结构不稳定、pH 7 Pb 沉淀；5 循环后 @Urea 保持 >90% 去除（正文摘要）；XRD 循环后骨架保持；TGA 300-400°C 分解 | E:\mzh3\所有正文和附件\第一波markdown\Urea-functionalized HKUST-1 metal–organic framework for high-performance lead adsorption.md | P0465 | 10.1039/d5ra07320k | 1 | isotherm | 298 | 0.5 | 60.90323 | 378.6508 | 75.39683 | 402.4823 | 1 | 402.4823 | 87.37864 | 5 | 402.4823 | 等温线 | View Article Online View Journal ¦ View Issue | P0465 | Post-modified MOF
P0156 | P0156_M1 | HKUST-1@Urea | M2 | T8 | Cu(II) 基 HKUST-1（Cu3(BTC)2）经熔融尿素后合成修饰（PSM）；尿素引入 -NH2 与 C=O 官能团；部分无定形化、微孔被堵塞、转为微孔+介孔混合结构；粒径由~10 μm 降至~2 μm | HKUST-1(Cu(NO3)2·3H2O + H3BTC | Cu | trimesic acid | 1 | 1 | 0 | 0 | 1 | 1 | 0 | 0 | 0 | 1 | 熔融尿素后合成修饰（PSM）：尿素加热熔融，加入活化 HKUST-1 晶体持续搅拌至均匀；自然冷却至室温；水洗/甲醇洗去除过量尿素；60°C 干燥；150°C 真空 24 h | urea | 0 |  | 0 | No |  |  | 90 | 0.23 | 12.7 | XRD HKUST-1@Urea 峰变宽变弱（部分无定形化）但骨架峰位保持；SEM HKUST-1 多面体~10 μm、@Urea ~2 μm 聚集并出现介孔；FTIR 3434 N-H、2920 C-H、1444 C-N、1371 N-H 弯曲、727 N-C-N；1H NMR BTC 芳氢 8.2-8.8 ppm 保持、新增 5.5-6.5 ppm -NH2；TGA 300-400°C 骨架分解 44.83%；N2 -196°C 3H-2000PS1，脱气 150°C 2 h | vacuum activation; thermal drying | 150 | 24 h | 两步法：(1) HKUST-1 水热——H3BTC 溶于 EtOH/DMF 1:1、Cu(NO3)2·3H2O 溶于水，混合搅拌 10 min，100°C 10 h；甲醇 70°C 洗 3 h；60°C 干燥；150°C 真空 24 h；(2) 熔融尿素修饰——尿素熔融，加入 HKUST-1 搅拌均匀，自然冷却，水洗/甲醇洗，60°C 干燥，150°C 真空 24 h | no solvent | Cu(NO3)2.3H2O | trimesic acid | F1 |  |  | 150 | 24 | 5 循环后 XRD 骨架保持（@Urea 峰更锐、强度更高，尿素修饰增强水稳定性、减少 Cu2+ 浸出；原始 HKUST-1 循环后峰变宽变弱）；XPS 新出现 Pb 4f；O 1s 结合能位移（Pb-O）；N 1s 位移（Pb-N）；Cu 2p 基本不变；FTIR/XRD 新鲜 vs 循环后对比 | 原文称尿素修饰减少 Cu2+ 浸出（未给具体数值） | pH<4 结构不稳定、pH 7 Pb 沉淀；5 循环后 @Urea 保持 >90% 去除（正文摘要）；XRD 循环后骨架保持；TGA 300-400°C 分解 | E:\mzh3\所有正文和附件\第一波markdown\Urea-functionalized HKUST-1 metal–organic framework for high-performance lead adsorption.md | P0465 | 10.1039/d5ra07320k | 1 | isotherm | 298 | 0.5 | 109.9355 | 378.2818 | 75.39683 | 402.4823 | 1 | 402.4823 | 87.37864 | 5 | 402.4823 | 等温线 | View Article Online View Journal ¦ View Issue | P0465 | Post-modified MOF
P0157 | P0157_M1 | Fe-MOF@PANI | M6 | T7 | 废物 PET 瓶衍生 Fe-MOF（Fe-BDC/MIL 族，Fe(III) 桨轮 + BDC 二羧酸）接枝聚苯胺（PANI）导电聚合物复合；纺锤形 Fe-MOF 均匀分布于 PANI 表面；介孔 3-10 nm；Fe-MOF 单独对 Pb/Cd 弱吸附，PANI 复合后显著提升 | Fe-MOF | Fe | terephthalic acid | 1 | 1 | 0 | 0 | 1 | 1 | 0 | 0 | 0 | 0 |  | polyaniline | 1 | polyacrylonitrile | 0 | No |  |  | 112.54 |  | 6.5 | PXRD：PANI 20.36/25.71°（020/200 苯环/醌环）；Fe-MOF 9-22°（001/101 MIL 族）；@PANI 保留两者峰但 Fe-MOF 峰位移、低强度峰消失；SEM Fe-MOF 纺锤形、@PANI PANI 颗粒修饰；EDX C/O/Fe 均匀、@PANI 新增 N；FTIR 1525/1381/550 cm-1（MIL BDC/Fe-O）+ 1564/1487/1130/3445/806（PANI）+ 2825/2938（C-H）；XPS C 1s 284.1/285.2/288.0、N 1s 399.1 吡啶/400.8 吡咯、O 1s 531.1 C=O/532.6 C-O、Fe 2p 711.8/725.7 | vacuum activation | 80 | 12 h | 三步法：(1) Fe-MOF 水热——废 PET 瓶碎片 + FeCl3·6H2O + CH3COOH in DMF，160°C 12 h，水洗/乙醇洗，80°C 真空 12 h；(2) PANI 氧化聚合——苯胺+APS in HCl 水溶液，RT 24 h，水洗，80°C 真空 24 h；(3) Fe-MOF@PANI 复合——Fe-MOF 超声分散 1 h + PANI 摇床 1 h，离心水洗，60°C 真空 12 h | water | FeCl3.6H2O | terephthalic acid | F1 | acetic acid | polyaniline | 60 | 12 | 未报告吸附后 XPS/XRD 对比（DFT 计算 Pb 与 O 强亲和、与 N 排斥；Hirshfeld 电荷 Pb 0.879 vs Cd 0.716） | 原文未报告 Fe 浸出具体数值 | 4 循环有效，第 4 循环后容量显著下降（再生中质量损失）；急性毒性 D. magna：<1.0 g/L 死亡率<10%、1.25 g/L 97%、1.50 g/L 92% | E:\mzh3\所有正文和附件\第一波markdown\Utilization of waste PET-derived metal–organic framework grafted polyaniline composite for heavy metal adsorption from aqueous solution.md | P0467 | 10.1016/j.jiec.2024.10.011 | 1 | ph | 298 | 0.45 | 8.968105 | 59.20482 | 1444.883 | 198.8 | 1 | 204.6957 | 78.88727 | 3 | 59.20482 | pH | Utilization of waste PET-derived metal–organic framework grafted polyaniline composite for heavy metal adsorption from aqueous solution | P0467 | Post-modified MOF; Other composite
P0157 | P0157_M1 | Fe-MOF@PANI | M6 | T7 | 废物 PET 瓶衍生 Fe-MOF（Fe-BDC/MIL 族，Fe(III) 桨轮 + BDC 二羧酸）接枝聚苯胺（PANI）导电聚合物复合；纺锤形 Fe-MOF 均匀分布于 PANI 表面；介孔 3-10 nm；Fe-MOF 单独对 Pb/Cd 弱吸附，PANI 复合后显著提升 | Fe-MOF | Fe | terephthalic acid | 1 | 1 | 0 | 0 | 1 | 1 | 0 | 0 | 0 | 0 |  | polyaniline | 1 | polyacrylonitrile | 0 | No |  |  | 112.54 |  | 6.5 | PXRD：PANI 20.36/25.71°（020/200 苯环/醌环）；Fe-MOF 9-22°（001/101 MIL 族）；@PANI 保留两者峰但 Fe-MOF 峰位移、低强度峰消失；SEM Fe-MOF 纺锤形、@PANI PANI 颗粒修饰；EDX C/O/Fe 均匀、@PANI 新增 N；FTIR 1525/1381/550 cm-1（MIL BDC/Fe-O）+ 1564/1487/1130/3445/806（PANI）+ 2825/2938（C-H）；XPS C 1s 284.1/285.2/288.0、N 1s 399.1 吡啶/400.8 吡咯、O 1s 531.1 C=O/532.6 C-O、Fe 2p 711.8/725.7 | vacuum activation | 80 | 12 h | 三步法：(1) Fe-MOF 水热——废 PET 瓶碎片 + FeCl3·6H2O + CH3COOH in DMF，160°C 12 h，水洗/乙醇洗，80°C 真空 12 h；(2) PANI 氧化聚合——苯胺+APS in HCl 水溶液，RT 24 h，水洗，80°C 真空 24 h；(3) Fe-MOF@PANI 复合——Fe-MOF 超声分散 1 h + PANI 摇床 1 h，离心水洗，60°C 真空 12 h | water | FeCl3.6H2O | terephthalic acid | F1 | acetic acid | polyaniline | 60 | 12 | 未报告吸附后 XPS/XRD 对比（DFT 计算 Pb 与 O 强亲和、与 N 排斥；Hirshfeld 电荷 Pb 0.879 vs Cd 0.716） | 原文未报告 Fe 浸出具体数值 | 4 循环有效，第 4 循环后容量显著下降（再生中质量损失）；急性毒性 D. magna：<1.0 g/L 死亡率<10%、1.25 g/L 97%、1.50 g/L 92% | E:\mzh3\所有正文和附件\第一波markdown\Utilization of waste PET-derived metal–organic framework grafted polyaniline composite for heavy metal adsorption from aqueous solution.md | P0467 | 10.1016/j.jiec.2024.10.011 | 1 | ph | 298 | 0.45 | 8.968105 | 111.3253 | 1444.883 | 198.8 | 1 | 204.6957 | 78.88727 | 4 | 111.3253 | pH | Utilization of waste PET-derived metal–organic framework grafted polyaniline composite for heavy metal adsorption from aqueous solution | P0467 | Post-modified MOF; Other composite
P0157 | P0157_M1 | Fe-MOF@PANI | M6 | T7 | 废物 PET 瓶衍生 Fe-MOF（Fe-BDC/MIL 族，Fe(III) 桨轮 + BDC 二羧酸）接枝聚苯胺（PANI）导电聚合物复合；纺锤形 Fe-MOF 均匀分布于 PANI 表面；介孔 3-10 nm；Fe-MOF 单独对 Pb/Cd 弱吸附，PANI 复合后显著提升 | Fe-MOF | Fe | terephthalic acid | 1 | 1 | 0 | 0 | 1 | 1 | 0 | 0 | 0 | 0 |  | polyaniline | 1 | polyacrylonitrile | 0 | No |  |  | 112.54 |  | 6.5 | PXRD：PANI 20.36/25.71°（020/200 苯环/醌环）；Fe-MOF 9-22°（001/101 MIL 族）；@PANI 保留两者峰但 Fe-MOF 峰位移、低强度峰消失；SEM Fe-MOF 纺锤形、@PANI PANI 颗粒修饰；EDX C/O/Fe 均匀、@PANI 新增 N；FTIR 1525/1381/550 cm-1（MIL BDC/Fe-O）+ 1564/1487/1130/3445/806（PANI）+ 2825/2938（C-H）；XPS C 1s 284.1/285.2/288.0、N 1s 399.1 吡啶/400.8 吡咯、O 1s 531.1 C=O/532.6 C-O、Fe 2p 711.8/725.7 | vacuum activation | 80 | 12 h | 三步法：(1) Fe-MOF 水热——废 PET 瓶碎片 + FeCl3·6H2O + CH3COOH in DMF，160°C 12 h，水洗/乙醇洗，80°C 真空 12 h；(2) PANI 氧化聚合——苯胺+APS in HCl 水溶液，RT 24 h，水洗，80°C 真空 24 h；(3) Fe-MOF@PANI 复合——Fe-MOF 超声分散 1 h + PANI 摇床 1 h，离心水洗，60°C 真空 12 h | water | FeCl3.6H2O | terephthalic acid | F1 | acetic acid | polyaniline | 60 | 12 | 未报告吸附后 XPS/XRD 对比（DFT 计算 Pb 与 O 强亲和、与 N 排斥；Hirshfeld 电荷 Pb 0.879 vs Cd 0.716） | 原文未报告 Fe 浸出具体数值 | 4 循环有效，第 4 循环后容量显著下降（再生中质量损失）；急性毒性 D. magna：<1.0 g/L 死亡率<10%、1.25 g/L 97%、1.50 g/L 92% | E:\mzh3\所有正文和附件\第一波markdown\Utilization of waste PET-derived metal–organic framework grafted polyaniline composite for heavy metal adsorption from aqueous solution.md | P0467 | 10.1016/j.jiec.2024.10.011 | 1 | ph | 298 | 0.45 | 8.968105 | 159.3976 | 1444.883 | 198.8 | 1 | 204.6957 | 78.88727 | 5 | 159.3976 | pH | Utilization of waste PET-derived metal–organic framework grafted polyaniline composite for heavy metal adsorption from aqueous solution | P0467 | Post-modified MOF; Other composite
P0157 | P0157_M1 | Fe-MOF@PANI | M6 | T7 | 废物 PET 瓶衍生 Fe-MOF（Fe-BDC/MIL 族，Fe(III) 桨轮 + BDC 二羧酸）接枝聚苯胺（PANI）导电聚合物复合；纺锤形 Fe-MOF 均匀分布于 PANI 表面；介孔 3-10 nm；Fe-MOF 单独对 Pb/Cd 弱吸附，PANI 复合后显著提升 | Fe-MOF | Fe | terephthalic acid | 1 | 1 | 0 | 0 | 1 | 1 | 0 | 0 | 0 | 0 |  | polyaniline | 1 | polyacrylonitrile | 0 | No |  |  | 112.54 |  | 6.5 | PXRD：PANI 20.36/25.71°（020/200 苯环/醌环）；Fe-MOF 9-22°（001/101 MIL 族）；@PANI 保留两者峰但 Fe-MOF 峰位移、低强度峰消失；SEM Fe-MOF 纺锤形、@PANI PANI 颗粒修饰；EDX C/O/Fe 均匀、@PANI 新增 N；FTIR 1525/1381/550 cm-1（MIL BDC/Fe-O）+ 1564/1487/1130/3445/806（PANI）+ 2825/2938（C-H）；XPS C 1s 284.1/285.2/288.0、N 1s 399.1 吡啶/400.8 吡咯、O 1s 531.1 C=O/532.6 C-O、Fe 2p 711.8/725.7 | vacuum activation | 80 | 12 h | 三步法：(1) Fe-MOF 水热——废 PET 瓶碎片 + FeCl3·6H2O + CH3COOH in DMF，160°C 12 h，水洗/乙醇洗，80°C 真空 12 h；(2) PANI 氧化聚合——苯胺+APS in HCl 水溶液，RT 24 h，水洗，80°C 真空 24 h；(3) Fe-MOF@PANI 复合——Fe-MOF 超声分散 1 h + PANI 摇床 1 h，离心水洗，60°C 真空 12 h | water | FeCl3.6H2O | terephthalic acid | F1 | acetic acid | polyaniline | 60 | 12 | 未报告吸附后 XPS/XRD 对比（DFT 计算 Pb 与 O 强亲和、与 N 排斥；Hirshfeld 电荷 Pb 0.879 vs Cd 0.716） | 原文未报告 Fe 浸出具体数值 | 4 循环有效，第 4 循环后容量显著下降（再生中质量损失）；急性毒性 D. magna：<1.0 g/L 死亡率<10%、1.25 g/L 97%、1.50 g/L 92% | E:\mzh3\所有正文和附件\第一波markdown\Utilization of waste PET-derived metal–organic framework grafted polyaniline composite for heavy metal adsorption from aqueous solution.md | P0467 | 10.1016/j.jiec.2024.10.011 | 1 | ph | 298 | 0.45 | 8.968105 | 197.3494 | 1444.883 | 198.8 | 1 | 204.6957 | 78.88727 | 6 | 197.3494 | pH | Utilization of waste PET-derived metal–organic framework grafted polyaniline composite for heavy metal adsorption from aqueous solution | P0467 | Post-modified MOF; Other composite
P0157 | P0157_M1 | Fe-MOF@PANI | M6 | T7 | 废物 PET 瓶衍生 Fe-MOF（Fe-BDC/MIL 族，Fe(III) 桨轮 + BDC 二羧酸）接枝聚苯胺（PANI）导电聚合物复合；纺锤形 Fe-MOF 均匀分布于 PANI 表面；介孔 3-10 nm；Fe-MOF 单独对 Pb/Cd 弱吸附，PANI 复合后显著提升 | Fe-MOF | Fe | terephthalic acid | 1 | 1 | 0 | 0 | 1 | 1 | 0 | 0 | 0 | 0 |  | polyaniline | 1 | polyacrylonitrile | 0 | No |  |  | 112.54 |  | 6.5 | PXRD：PANI 20.36/25.71°（020/200 苯环/醌环）；Fe-MOF 9-22°（001/101 MIL 族）；@PANI 保留两者峰但 Fe-MOF 峰位移、低强度峰消失；SEM Fe-MOF 纺锤形、@PANI PANI 颗粒修饰；EDX C/O/Fe 均匀、@PANI 新增 N；FTIR 1525/1381/550 cm-1（MIL BDC/Fe-O）+ 1564/1487/1130/3445/806（PANI）+ 2825/2938（C-H）；XPS C 1s 284.1/285.2/288.0、N 1s 399.1 吡啶/400.8 吡咯、O 1s 531.1 C=O/532.6 C-O、Fe 2p 711.8/725.7 | vacuum activation | 80 | 12 h | 三步法：(1) Fe-MOF 水热——废 PET 瓶碎片 + FeCl3·6H2O + CH3COOH in DMF，160°C 12 h，水洗/乙醇洗，80°C 真空 12 h；(2) PANI 氧化聚合——苯胺+APS in HCl 水溶液，RT 24 h，水洗，80°C 真空 24 h；(3) Fe-MOF@PANI 复合——Fe-MOF 超声分散 1 h + PANI 摇床 1 h，离心水洗，60°C 真空 12 h | water | FeCl3.6H2O | terephthalic acid | F1 | acetic acid | polyaniline | 60 | 12 | 未报告吸附后 XPS/XRD 对比（DFT 计算 Pb 与 O 强亲和、与 N 排斥；Hirshfeld 电荷 Pb 0.879 vs Cd 0.716） | 原文未报告 Fe 浸出具体数值 | 4 循环有效，第 4 循环后容量显著下降（再生中质量损失）；急性毒性 D. magna：<1.0 g/L 死亡率<10%、1.25 g/L 97%、1.50 g/L 92% | E:\mzh3\所有正文和附件\第一波markdown\Utilization of waste PET-derived metal–organic framework grafted polyaniline composite for heavy metal adsorption from aqueous solution.md | P0467 | 10.1016/j.jiec.2024.10.011 | 1 | ph | 298 | 0.45 | 8.968105 | 135.6145 | 1444.883 | 198.8 | 1 | 204.6957 | 78.88727 | 7 | 135.6145 | pH | Utilization of waste PET-derived metal–organic framework grafted polyaniline composite for heavy metal adsorption from aqueous solution | P0467 | Post-modified MOF; Other composite
P0157 | P0157_M1 | Fe-MOF@PANI | M6 | T7 | 废物 PET 瓶衍生 Fe-MOF（Fe-BDC/MIL 族，Fe(III) 桨轮 + BDC 二羧酸）接枝聚苯胺（PANI）导电聚合物复合；纺锤形 Fe-MOF 均匀分布于 PANI 表面；介孔 3-10 nm；Fe-MOF 单独对 Pb/Cd 弱吸附，PANI 复合后显著提升 | Fe-MOF | Fe | terephthalic acid | 1 | 1 | 0 | 0 | 1 | 1 | 0 | 0 | 0 | 0 |  | polyaniline | 1 | polyacrylonitrile | 0 | No |  |  | 112.54 |  | 6.5 | PXRD：PANI 20.36/25.71°（020/200 苯环/醌环）；Fe-MOF 9-22°（001/101 MIL 族）；@PANI 保留两者峰但 Fe-MOF 峰位移、低强度峰消失；SEM Fe-MOF 纺锤形、@PANI PANI 颗粒修饰；EDX C/O/Fe 均匀、@PANI 新增 N；FTIR 1525/1381/550 cm-1（MIL BDC/Fe-O）+ 1564/1487/1130/3445/806（PANI）+ 2825/2938（C-H）；XPS C 1s 284.1/285.2/288.0、N 1s 399.1 吡啶/400.8 吡咯、O 1s 531.1 C=O/532.6 C-O、Fe 2p 711.8/725.7 | vacuum activation | 80 | 12 h | 三步法：(1) Fe-MOF 水热——废 PET 瓶碎片 + FeCl3·6H2O + CH3COOH in DMF，160°C 12 h，水洗/乙醇洗，80°C 真空 12 h；(2) PANI 氧化聚合——苯胺+APS in HCl 水溶液，RT 24 h，水洗，80°C 真空 24 h；(3) Fe-MOF@PANI 复合——Fe-MOF 超声分散 1 h + PANI 摇床 1 h，离心水洗，60°C 真空 12 h | water | FeCl3.6H2O | terephthalic acid | F1 | acetic acid | polyaniline | 60 | 12 | 未报告吸附后 XPS/XRD 对比（DFT 计算 Pb 与 O 强亲和、与 N 排斥；Hirshfeld 电荷 Pb 0.879 vs Cd 0.716） | 原文未报告 Fe 浸出具体数值 | 4 循环有效，第 4 循环后容量显著下降（再生中质量损失）；急性毒性 D. magna：<1.0 g/L 死亡率<10%、1.25 g/L 97%、1.50 g/L 92% | E:\mzh3\所有正文和附件\第一波markdown\Utilization of waste PET-derived metal–organic framework grafted polyaniline composite for heavy metal adsorption from aqueous solution.md | P0467 | 10.1016/j.jiec.2024.10.011 | 1 | ph | 298 | 0.45 | 8.968105 | 68.81928 | 1444.883 | 198.8 | 1 | 204.6957 | 78.88727 | 8 | 68.81928 | pH | Utilization of waste PET-derived metal–organic framework grafted polyaniline composite for heavy metal adsorption from aqueous solution | P0467 | Post-modified MOF; Other composite
P0157 | P0157_M1 | Fe-MOF@PANI | M6 | T7 | 废物 PET 瓶衍生 Fe-MOF（Fe-BDC/MIL 族，Fe(III) 桨轮 + BDC 二羧酸）接枝聚苯胺（PANI）导电聚合物复合；纺锤形 Fe-MOF 均匀分布于 PANI 表面；介孔 3-10 nm；Fe-MOF 单独对 Pb/Cd 弱吸附，PANI 复合后显著提升 | Fe-MOF | Fe | terephthalic acid | 1 | 1 | 0 | 0 | 1 | 1 | 0 | 0 | 0 | 0 |  | polyaniline | 1 | polyacrylonitrile | 0 | No |  |  | 112.54 |  | 6.5 | PXRD：PANI 20.36/25.71°（020/200 苯环/醌环）；Fe-MOF 9-22°（001/101 MIL 族）；@PANI 保留两者峰但 Fe-MOF 峰位移、低强度峰消失；SEM Fe-MOF 纺锤形、@PANI PANI 颗粒修饰；EDX C/O/Fe 均匀、@PANI 新增 N；FTIR 1525/1381/550 cm-1（MIL BDC/Fe-O）+ 1564/1487/1130/3445/806（PANI）+ 2825/2938（C-H）；XPS C 1s 284.1/285.2/288.0、N 1s 399.1 吡啶/400.8 吡咯、O 1s 531.1 C=O/532.6 C-O、Fe 2p 711.8/725.7 | vacuum activation | 80 | 12 h | 三步法：(1) Fe-MOF 水热——废 PET 瓶碎片 + FeCl3·6H2O + CH3COOH in DMF，160°C 12 h，水洗/乙醇洗，80°C 真空 12 h；(2) PANI 氧化聚合——苯胺+APS in HCl 水溶液，RT 24 h，水洗，80°C 真空 24 h；(3) Fe-MOF@PANI 复合——Fe-MOF 超声分散 1 h + PANI 摇床 1 h，离心水洗，60°C 真空 12 h | water | FeCl3.6H2O | terephthalic acid | F1 | acetic acid | polyaniline | 60 | 12 | 未报告吸附后 XPS/XRD 对比（DFT 计算 Pb 与 O 强亲和、与 N 排斥；Hirshfeld 电荷 Pb 0.879 vs Cd 0.716） | 原文未报告 Fe 浸出具体数值 | 4 循环有效，第 4 循环后容量显著下降（再生中质量损失）；急性毒性 D. magna：<1.0 g/L 死亡率<10%、1.25 g/L 97%、1.50 g/L 92% | E:\mzh3\所有正文和附件\第一波markdown\Utilization of waste PET-derived metal–organic framework grafted polyaniline composite for heavy metal adsorption from aqueous solution.md | P0467 | 10.1016/j.jiec.2024.10.011 | 1 | isotherm | 298 | 0.45 | 0.3001876 | 111.6114 | 1444.883 | 198.8 | 1 | 204.6957 | 78.88727 | 6 | 197.3494 | 等温线 | Utilization of waste PET-derived metal–organic framework grafted polyaniline composite for heavy metal adsorption from aqueous solution | P0467 | Post-modified MOF; Other composite
P0157 | P0157_M1 | Fe-MOF@PANI | M6 | T7 | 废物 PET 瓶衍生 Fe-MOF（Fe-BDC/MIL 族，Fe(III) 桨轮 + BDC 二羧酸）接枝聚苯胺（PANI）导电聚合物复合；纺锤形 Fe-MOF 均匀分布于 PANI 表面；介孔 3-10 nm；Fe-MOF 单独对 Pb/Cd 弱吸附，PANI 复合后显著提升 | Fe-MOF | Fe | terephthalic acid | 1 | 1 | 0 | 0 | 1 | 1 | 0 | 0 | 0 | 0 |  | polyaniline | 1 | polyacrylonitrile | 0 | No |  |  | 112.54 |  | 6.5 | PXRD：PANI 20.36/25.71°（020/200 苯环/醌环）；Fe-MOF 9-22°（001/101 MIL 族）；@PANI 保留两者峰但 Fe-MOF 峰位移、低强度峰消失；SEM Fe-MOF 纺锤形、@PANI PANI 颗粒修饰；EDX C/O/Fe 均匀、@PANI 新增 N；FTIR 1525/1381/550 cm-1（MIL BDC/Fe-O）+ 1564/1487/1130/3445/806（PANI）+ 2825/2938（C-H）；XPS C 1s 284.1/285.2/288.0、N 1s 399.1 吡啶/400.8 吡咯、O 1s 531.1 C=O/532.6 C-O、Fe 2p 711.8/725.7 | vacuum activation | 80 | 12 h | 三步法：(1) Fe-MOF 水热——废 PET 瓶碎片 + FeCl3·6H2O + CH3COOH in DMF，160°C 12 h，水洗/乙醇洗，80°C 真空 12 h；(2) PANI 氧化聚合——苯胺+APS in HCl 水溶液，RT 24 h，水洗，80°C 真空 24 h；(3) Fe-MOF@PANI 复合——Fe-MOF 超声分散 1 h + PANI 摇床 1 h，离心水洗，60°C 真空 12 h | water | FeCl3.6H2O | terephthalic acid | F1 | acetic acid | polyaniline | 60 | 12 | 未报告吸附后 XPS/XRD 对比（DFT 计算 Pb 与 O 强亲和、与 N 排斥；Hirshfeld 电荷 Pb 0.879 vs Cd 0.716） | 原文未报告 Fe 浸出具体数值 | 4 循环有效，第 4 循环后容量显著下降（再生中质量损失）；急性毒性 D. magna：<1.0 g/L 死亡率<10%、1.25 g/L 97%、1.50 g/L 92% | E:\mzh3\所有正文和附件\第一波markdown\Utilization of waste PET-derived metal–organic framework grafted polyaniline composite for heavy metal adsorption from aqueous solution.md | P0467 | 10.1016/j.jiec.2024.10.011 | 1 | isotherm | 298 | 0.45 | 0.956848 | 188.3886 | 1444.883 | 198.8 | 1 | 204.6957 | 78.88727 | 6 | 197.3494 | 等温线 | Utilization of waste PET-derived metal–organic framework grafted polyaniline composite for heavy metal adsorption from aqueous solution | P0467 | Post-modified MOF; Other composite
P0157 | P0157_M1 | Fe-MOF@PANI | M6 | T7 | 废物 PET 瓶衍生 Fe-MOF（Fe-BDC/MIL 族，Fe(III) 桨轮 + BDC 二羧酸）接枝聚苯胺（PANI）导电聚合物复合；纺锤形 Fe-MOF 均匀分布于 PANI 表面；介孔 3-10 nm；Fe-MOF 单独对 Pb/Cd 弱吸附，PANI 复合后显著提升 | Fe-MOF | Fe | terephthalic acid | 1 | 1 | 0 | 0 | 1 | 1 | 0 | 0 | 0 | 0 |  | polyaniline | 1 | polyacrylonitrile | 0 | No |  |  | 112.54 |  | 6.5 | PXRD：PANI 20.36/25.71°（020/200 苯环/醌环）；Fe-MOF 9-22°（001/101 MIL 族）；@PANI 保留两者峰但 Fe-MOF 峰位移、低强度峰消失；SEM Fe-MOF 纺锤形、@PANI PANI 颗粒修饰；EDX C/O/Fe 均匀、@PANI 新增 N；FTIR 1525/1381/550 cm-1（MIL BDC/Fe-O）+ 1564/1487/1130/3445/806（PANI）+ 2825/2938（C-H）；XPS C 1s 284.1/285.2/288.0、N 1s 399.1 吡啶/400.8 吡咯、O 1s 531.1 C=O/532.6 C-O、Fe 2p 711.8/725.7 | vacuum activation | 80 | 12 h | 三步法：(1) Fe-MOF 水热——废 PET 瓶碎片 + FeCl3·6H2O + CH3COOH in DMF，160°C 12 h，水洗/乙醇洗，80°C 真空 12 h；(2) PANI 氧化聚合——苯胺+APS in HCl 水溶液，RT 24 h，水洗，80°C 真空 24 h；(3) Fe-MOF@PANI 复合——Fe-MOF 超声分散 1 h + PANI 摇床 1 h，离心水洗，60°C 真空 12 h | water | FeCl3.6H2O | terephthalic acid | F1 | acetic acid | polyaniline | 60 | 12 | 未报告吸附后 XPS/XRD 对比（DFT 计算 Pb 与 O 强亲和、与 N 排斥；Hirshfeld 电荷 Pb 0.879 vs Cd 0.716） | 原文未报告 Fe 浸出具体数值 | 4 循环有效，第 4 循环后容量显著下降（再生中质量损失）；急性毒性 D. magna：<1.0 g/L 死亡率<10%、1.25 g/L 97%、1.50 g/L 92% | E:\mzh3\所有正文和附件\第一波markdown\Utilization of waste PET-derived metal–organic framework grafted polyaniline composite for heavy metal adsorption from aqueous solution.md | P0467 | 10.1016/j.jiec.2024.10.011 | 1 | isotherm | 298 | 0.45 | 1.425891 | 211.1374 | 1444.883 | 198.8 | 1 | 204.6957 | 78.88727 | 6 | 197.3494 | 等温线 | Utilization of waste PET-derived metal–organic framework grafted polyaniline composite for heavy metal adsorption from aqueous solution | P0467 | Post-modified MOF; Other composite
P0157 | P0157_M1 | Fe-MOF@PANI | M6 | T7 | 废物 PET 瓶衍生 Fe-MOF（Fe-BDC/MIL 族，Fe(III) 桨轮 + BDC 二羧酸）接枝聚苯胺（PANI）导电聚合物复合；纺锤形 Fe-MOF 均匀分布于 PANI 表面；介孔 3-10 nm；Fe-MOF 单独对 Pb/Cd 弱吸附，PANI 复合后显著提升 | Fe-MOF | Fe | terephthalic acid | 1 | 1 | 0 | 0 | 1 | 1 | 0 | 0 | 0 | 0 |  | polyaniline | 1 | polyacrylonitrile | 0 | No |  |  | 112.54 |  | 6.5 | PXRD：PANI 20.36/25.71°（020/200 苯环/醌环）；Fe-MOF 9-22°（001/101 MIL 族）；@PANI 保留两者峰但 Fe-MOF 峰位移、低强度峰消失；SEM Fe-MOF 纺锤形、@PANI PANI 颗粒修饰；EDX C/O/Fe 均匀、@PANI 新增 N；FTIR 1525/1381/550 cm-1（MIL BDC/Fe-O）+ 1564/1487/1130/3445/806（PANI）+ 2825/2938（C-H）；XPS C 1s 284.1/285.2/288.0、N 1s 399.1 吡啶/400.8 吡咯、O 1s 531.1 C=O/532.6 C-O、Fe 2p 711.8/725.7 | vacuum activation | 80 | 12 h | 三步法：(1) Fe-MOF 水热——废 PET 瓶碎片 + FeCl3·6H2O + CH3COOH in DMF，160°C 12 h，水洗/乙醇洗，80°C 真空 12 h；(2) PANI 氧化聚合——苯胺+APS in HCl 水溶液，RT 24 h，水洗，80°C 真空 24 h；(3) Fe-MOF@PANI 复合——Fe-MOF 超声分散 1 h + PANI 摇床 1 h，离心水洗，60°C 真空 12 h | water | FeCl3.6H2O | terephthalic acid | F1 | acetic acid | polyaniline | 60 | 12 | 未报告吸附后 XPS/XRD 对比（DFT 计算 Pb 与 O 强亲和、与 N 排斥；Hirshfeld 电荷 Pb 0.879 vs Cd 0.716） | 原文未报告 Fe 浸出具体数值 | 4 循环有效，第 4 循环后容量显著下降（再生中质量损失）；急性毒性 D. magna：<1.0 g/L 死亡率<10%、1.25 g/L 97%、1.50 g/L 92% | E:\mzh3\所有正文和附件\第一波markdown\Utilization of waste PET-derived metal–organic framework grafted polyaniline composite for heavy metal adsorption from aqueous solution.md | P0467 | 10.1016/j.jiec.2024.10.011 | 1 | isotherm | 298 | 0.45 | 2.682927 | 236.019 | 1444.883 | 198.8 | 1 | 204.6957 | 78.88727 | 6 | 197.3494 | 等温线 | Utilization of waste PET-derived metal–organic framework grafted polyaniline composite for heavy metal adsorption from aqueous solution | P0467 | Post-modified MOF; Other composite
P0157 | P0157_M1 | Fe-MOF@PANI | M6 | T7 | 废物 PET 瓶衍生 Fe-MOF（Fe-BDC/MIL 族，Fe(III) 桨轮 + BDC 二羧酸）接枝聚苯胺（PANI）导电聚合物复合；纺锤形 Fe-MOF 均匀分布于 PANI 表面；介孔 3-10 nm；Fe-MOF 单独对 Pb/Cd 弱吸附，PANI 复合后显著提升 | Fe-MOF | Fe | terephthalic acid | 1 | 1 | 0 | 0 | 1 | 1 | 0 | 0 | 0 | 0 |  | polyaniline | 1 | polyacrylonitrile | 0 | No |  |  | 112.54 |  | 6.5 | PXRD：PANI 20.36/25.71°（020/200 苯环/醌环）；Fe-MOF 9-22°（001/101 MIL 族）；@PANI 保留两者峰但 Fe-MOF 峰位移、低强度峰消失；SEM Fe-MOF 纺锤形、@PANI PANI 颗粒修饰；EDX C/O/Fe 均匀、@PANI 新增 N；FTIR 1525/1381/550 cm-1（MIL BDC/Fe-O）+ 1564/1487/1130/3445/806（PANI）+ 2825/2938（C-H）；XPS C 1s 284.1/285.2/288.0、N 1s 399.1 吡啶/400.8 吡咯、O 1s 531.1 C=O/532.6 C-O、Fe 2p 711.8/725.7 | vacuum activation | 80 | 12 h | 三步法：(1) Fe-MOF 水热——废 PET 瓶碎片 + FeCl3·6H2O + CH3COOH in DMF，160°C 12 h，水洗/乙醇洗，80°C 真空 12 h；(2) PANI 氧化聚合——苯胺+APS in HCl 水溶液，RT 24 h，水洗，80°C 真空 24 h；(3) Fe-MOF@PANI 复合——Fe-MOF 超声分散 1 h + PANI 摇床 1 h，离心水洗，60°C 真空 12 h | water | FeCl3.6H2O | terephthalic acid | F1 | acetic acid | polyaniline | 60 | 12 | 未报告吸附后 XPS/XRD 对比（DFT 计算 Pb 与 O 强亲和、与 N 排斥；Hirshfeld 电荷 Pb 0.879 vs Cd 0.716） | 原文未报告 Fe 浸出具体数值 | 4 循环有效，第 4 循环后容量显著下降（再生中质量损失）；急性毒性 D. magna：<1.0 g/L 死亡率<10%、1.25 g/L 97%、1.50 g/L 92% | E:\mzh3\所有正文和附件\第一波markdown\Utilization of waste PET-derived metal–organic framework grafted polyaniline composite for heavy metal adsorption from aqueous solution.md | P0467 | 10.1016/j.jiec.2024.10.011 | 1 | isotherm | 298 | 0.45 | 8.968105 | 259.4787 | 1444.883 | 198.8 | 1 | 204.6957 | 78.88727 | 6 | 197.3494 | 等温线 | Utilization of waste PET-derived metal–organic framework grafted polyaniline composite for heavy metal adsorption from aqueous solution | P0467 | Post-modified MOF; Other composite
P0157 | P0157_M1 | Fe-MOF@PANI | M6 | T7 | 废物 PET 瓶衍生 Fe-MOF（Fe-BDC/MIL 族，Fe(III) 桨轮 + BDC 二羧酸）接枝聚苯胺（PANI）导电聚合物复合；纺锤形 Fe-MOF 均匀分布于 PANI 表面；介孔 3-10 nm；Fe-MOF 单独对 Pb/Cd 弱吸附，PANI 复合后显著提升 | Fe-MOF | Fe | terephthalic acid | 1 | 1 | 0 | 0 | 1 | 1 | 0 | 0 | 0 | 0 |  | polyaniline | 1 | polyacrylonitrile | 0 | No |  |  | 112.54 |  | 6.5 | PXRD：PANI 20.36/25.71°（020/200 苯环/醌环）；Fe-MOF 9-22°（001/101 MIL 族）；@PANI 保留两者峰但 Fe-MOF 峰位移、低强度峰消失；SEM Fe-MOF 纺锤形、@PANI PANI 颗粒修饰；EDX C/O/Fe 均匀、@PANI 新增 N；FTIR 1525/1381/550 cm-1（MIL BDC/Fe-O）+ 1564/1487/1130/3445/806（PANI）+ 2825/2938（C-H）；XPS C 1s 284.1/285.2/288.0、N 1s 399.1 吡啶/400.8 吡咯、O 1s 531.1 C=O/532.6 C-O、Fe 2p 711.8/725.7 | vacuum activation | 80 | 12 h | 三步法：(1) Fe-MOF 水热——废 PET 瓶碎片 + FeCl3·6H2O + CH3COOH in DMF，160°C 12 h，水洗/乙醇洗，80°C 真空 12 h；(2) PANI 氧化聚合——苯胺+APS in HCl 水溶液，RT 24 h，水洗，80°C 真空 24 h；(3) Fe-MOF@PANI 复合——Fe-MOF 超声分散 1 h + PANI 摇床 1 h，离心水洗，60°C 真空 12 h | water | FeCl3.6H2O | terephthalic acid | F1 | acetic acid | polyaniline | 60 | 12 | 未报告吸附后 XPS/XRD 对比（DFT 计算 Pb 与 O 强亲和、与 N 排斥；Hirshfeld 电荷 Pb 0.879 vs Cd 0.716） | 原文未报告 Fe 浸出具体数值 | 4 循环有效，第 4 循环后容量显著下降（再生中质量损失）；急性毒性 D. magna：<1.0 g/L 死亡率<10%、1.25 g/L 97%、1.50 g/L 92% | E:\mzh3\所有正文和附件\第一波markdown\Utilization of waste PET-derived metal–organic framework grafted polyaniline composite for heavy metal adsorption from aqueous solution.md | P0467 | 10.1016/j.jiec.2024.10.011 | 1 | cm | 298 | 0.09 | 8.968105 | 134.9849 | 1444.883 | 198.8 | 1 | 204.6957 | 78.88727 | 6 | 197.3494 | MOF加入浓度 | Utilization of waste PET-derived metal–organic framework grafted polyaniline composite for heavy metal adsorption from aqueous solution | P0467 | Post-modified MOF; Other composite
P0157 | P0157_M1 | Fe-MOF@PANI | M6 | T7 | 废物 PET 瓶衍生 Fe-MOF（Fe-BDC/MIL 族，Fe(III) 桨轮 + BDC 二羧酸）接枝聚苯胺（PANI）导电聚合物复合；纺锤形 Fe-MOF 均匀分布于 PANI 表面；介孔 3-10 nm；Fe-MOF 单独对 Pb/Cd 弱吸附，PANI 复合后显著提升 | Fe-MOF | Fe | terephthalic acid | 1 | 1 | 0 | 0 | 1 | 1 | 0 | 0 | 0 | 0 |  | polyaniline | 1 | polyacrylonitrile | 0 | No |  |  | 112.54 |  | 6.5 | PXRD：PANI 20.36/25.71°（020/200 苯环/醌环）；Fe-MOF 9-22°（001/101 MIL 族）；@PANI 保留两者峰但 Fe-MOF 峰位移、低强度峰消失；SEM Fe-MOF 纺锤形、@PANI PANI 颗粒修饰；EDX C/O/Fe 均匀、@PANI 新增 N；FTIR 1525/1381/550 cm-1（MIL BDC/Fe-O）+ 1564/1487/1130/3445/806（PANI）+ 2825/2938（C-H）；XPS C 1s 284.1/285.2/288.0、N 1s 399.1 吡啶/400.8 吡咯、O 1s 531.1 C=O/532.6 C-O、Fe 2p 711.8/725.7 | vacuum activation | 80 | 12 h | 三步法：(1) Fe-MOF 水热——废 PET 瓶碎片 + FeCl3·6H2O + CH3COOH in DMF，160°C 12 h，水洗/乙醇洗，80°C 真空 12 h；(2) PANI 氧化聚合——苯胺+APS in HCl 水溶液，RT 24 h，水洗，80°C 真空 24 h；(3) Fe-MOF@PANI 复合——Fe-MOF 超声分散 1 h + PANI 摇床 1 h，离心水洗，60°C 真空 12 h | water | FeCl3.6H2O | terephthalic acid | F1 | acetic acid | polyaniline | 60 | 12 | 未报告吸附后 XPS/XRD 对比（DFT 计算 Pb 与 O 强亲和、与 N 排斥；Hirshfeld 电荷 Pb 0.879 vs Cd 0.716） | 原文未报告 Fe 浸出具体数值 | 4 循环有效，第 4 循环后容量显著下降（再生中质量损失）；急性毒性 D. magna：<1.0 g/L 死亡率<10%、1.25 g/L 97%、1.50 g/L 92% | E:\mzh3\所有正文和附件\第一波markdown\Utilization of waste PET-derived metal–organic framework grafted polyaniline composite for heavy metal adsorption from aqueous solution.md | P0467 | 10.1016/j.jiec.2024.10.011 | 1 | cm | 298 | 0.2 | 8.968105 | 188.8389 | 1444.883 | 198.8 | 1 | 204.6957 | 78.88727 | 6 | 197.3494 | MOF加入浓度 | Utilization of waste PET-derived metal–organic framework grafted polyaniline composite for heavy metal adsorption from aqueous solution | P0467 | Post-modified MOF; Other composite
P0157 | P0157_M1 | Fe-MOF@PANI | M6 | T7 | 废物 PET 瓶衍生 Fe-MOF（Fe-BDC/MIL 族，Fe(III) 桨轮 + BDC 二羧酸）接枝聚苯胺（PANI）导电聚合物复合；纺锤形 Fe-MOF 均匀分布于 PANI 表面；介孔 3-10 nm；Fe-MOF 单独对 Pb/Cd 弱吸附，PANI 复合后显著提升 | Fe-MOF | Fe | terephthalic acid | 1 | 1 | 0 | 0 | 1 | 1 | 0 | 0 | 0 | 0 |  | polyaniline | 1 | polyacrylonitrile | 0 | No |  |  | 112.54 |  | 6.5 | PXRD：PANI 20.36/25.71°（020/200 苯环/醌环）；Fe-MOF 9-22°（001/101 MIL 族）；@PANI 保留两者峰但 Fe-MOF 峰位移、低强度峰消失；SEM Fe-MOF 纺锤形、@PANI PANI 颗粒修饰；EDX C/O/Fe 均匀、@PANI 新增 N；FTIR 1525/1381/550 cm-1（MIL BDC/Fe-O）+ 1564/1487/1130/3445/806（PANI）+ 2825/2938（C-H）；XPS C 1s 284.1/285.2/288.0、N 1s 399.1 吡啶/400.8 吡咯、O 1s 531.1 C=O/532.6 C-O、Fe 2p 711.8/725.7 | vacuum activation | 80 | 12 h | 三步法：(1) Fe-MOF 水热——废 PET 瓶碎片 + FeCl3·6H2O + CH3COOH in DMF，160°C 12 h，水洗/乙醇洗，80°C 真空 12 h；(2) PANI 氧化聚合——苯胺+APS in HCl 水溶液，RT 24 h，水洗，80°C 真空 24 h；(3) Fe-MOF@PANI 复合——Fe-MOF 超声分散 1 h + PANI 摇床 1 h，离心水洗，60°C 真空 12 h | water | FeCl3.6H2O | terephthalic acid | F1 | acetic acid | polyaniline | 60 | 12 | 未报告吸附后 XPS/XRD 对比（DFT 计算 Pb 与 O 强亲和、与 N 排斥；Hirshfeld 电荷 Pb 0.879 vs Cd 0.716） | 原文未报告 Fe 浸出具体数值 | 4 循环有效，第 4 循环后容量显著下降（再生中质量损失）；急性毒性 D. magna：<1.0 g/L 死亡率<10%、1.25 g/L 97%、1.50 g/L 92% | E:\mzh3\所有正文和附件\第一波markdown\Utilization of waste PET-derived metal–organic framework grafted polyaniline composite for heavy metal adsorption from aqueous solution.md | P0467 | 10.1016/j.jiec.2024.10.011 | 1 | cm | 298 | 0.35 | 8.968105 | 225.9073 | 1444.883 | 198.8 | 1 | 204.6957 | 78.88727 | 6 | 197.3494 | MOF加入浓度 | Utilization of waste PET-derived metal–organic framework grafted polyaniline composite for heavy metal adsorption from aqueous solution | P0467 | Post-modified MOF; Other composite
P0157 | P0157_M1 | Fe-MOF@PANI | M6 | T7 | 废物 PET 瓶衍生 Fe-MOF（Fe-BDC/MIL 族，Fe(III) 桨轮 + BDC 二羧酸）接枝聚苯胺（PANI）导电聚合物复合；纺锤形 Fe-MOF 均匀分布于 PANI 表面；介孔 3-10 nm；Fe-MOF 单独对 Pb/Cd 弱吸附，PANI 复合后显著提升 | Fe-MOF | Fe | terephthalic acid | 1 | 1 | 0 | 0 | 1 | 1 | 0 | 0 | 0 | 0 |  | polyaniline | 1 | polyacrylonitrile | 0 | No |  |  | 112.54 |  | 6.5 | PXRD：PANI 20.36/25.71°（020/200 苯环/醌环）；Fe-MOF 9-22°（001/101 MIL 族）；@PANI 保留两者峰但 Fe-MOF 峰位移、低强度峰消失；SEM Fe-MOF 纺锤形、@PANI PANI 颗粒修饰；EDX C/O/Fe 均匀、@PANI 新增 N；FTIR 1525/1381/550 cm-1（MIL BDC/Fe-O）+ 1564/1487/1130/3445/806（PANI）+ 2825/2938（C-H）；XPS C 1s 284.1/285.2/288.0、N 1s 399.1 吡啶/400.8 吡咯、O 1s 531.1 C=O/532.6 C-O、Fe 2p 711.8/725.7 | vacuum activation | 80 | 12 h | 三步法：(1) Fe-MOF 水热——废 PET 瓶碎片 + FeCl3·6H2O + CH3COOH in DMF，160°C 12 h，水洗/乙醇洗，80°C 真空 12 h；(2) PANI 氧化聚合——苯胺+APS in HCl 水溶液，RT 24 h，水洗，80°C 真空 24 h；(3) Fe-MOF@PANI 复合——Fe-MOF 超声分散 1 h + PANI 摇床 1 h，离心水洗，60°C 真空 12 h | water | FeCl3.6H2O | terephthalic acid | F1 | acetic acid | polyaniline | 60 | 12 | 未报告吸附后 XPS/XRD 对比（DFT 计算 Pb 与 O 强亲和、与 N 排斥；Hirshfeld 电荷 Pb 0.879 vs Cd 0.716） | 原文未报告 Fe 浸出具体数值 | 4 循环有效，第 4 循环后容量显著下降（再生中质量损失）；急性毒性 D. magna：<1.0 g/L 死亡率<10%、1.25 g/L 97%、1.50 g/L 92% | E:\mzh3\所有正文和附件\第一波markdown\Utilization of waste PET-derived metal–organic framework grafted polyaniline composite for heavy metal adsorption from aqueous solution.md | P0467 | 10.1016/j.jiec.2024.10.011 | 1 | cm | 298 | 0.45 | 8.968105 | 259.4787 | 1444.883 | 198.8 | 1 | 204.6957 | 78.88727 | 6 | 197.3494 | MOF加入浓度 | Utilization of waste PET-derived metal–organic framework grafted polyaniline composite for heavy metal adsorption from aqueous solution | P0467 | Post-modified MOF; Other composite
P0157 | P0157_M1 | Fe-MOF@PANI | M6 | T7 | 废物 PET 瓶衍生 Fe-MOF（Fe-BDC/MIL 族，Fe(III) 桨轮 + BDC 二羧酸）接枝聚苯胺（PANI）导电聚合物复合；纺锤形 Fe-MOF 均匀分布于 PANI 表面；介孔 3-10 nm；Fe-MOF 单独对 Pb/Cd 弱吸附，PANI 复合后显著提升 | Fe-MOF | Fe | terephthalic acid | 1 | 1 | 0 | 0 | 1 | 1 | 0 | 0 | 0 | 0 |  | polyaniline | 1 | polyacrylonitrile | 0 | No |  |  | 112.54 |  | 6.5 | PXRD：PANI 20.36/25.71°（020/200 苯环/醌环）；Fe-MOF 9-22°（001/101 MIL 族）；@PANI 保留两者峰但 Fe-MOF 峰位移、低强度峰消失；SEM Fe-MOF 纺锤形、@PANI PANI 颗粒修饰；EDX C/O/Fe 均匀、@PANI 新增 N；FTIR 1525/1381/550 cm-1（MIL BDC/Fe-O）+ 1564/1487/1130/3445/806（PANI）+ 2825/2938（C-H）；XPS C 1s 284.1/285.2/288.0、N 1s 399.1 吡啶/400.8 吡咯、O 1s 531.1 C=O/532.6 C-O、Fe 2p 711.8/725.7 | vacuum activation | 80 | 12 h | 三步法：(1) Fe-MOF 水热——废 PET 瓶碎片 + FeCl3·6H2O + CH3COOH in DMF，160°C 12 h，水洗/乙醇洗，80°C 真空 12 h；(2) PANI 氧化聚合——苯胺+APS in HCl 水溶液，RT 24 h，水洗，80°C 真空 24 h；(3) Fe-MOF@PANI 复合——Fe-MOF 超声分散 1 h + PANI 摇床 1 h，离心水洗，60°C 真空 12 h | water | FeCl3.6H2O | terephthalic acid | F1 | acetic acid | polyaniline | 60 | 12 | 未报告吸附后 XPS/XRD 对比（DFT 计算 Pb 与 O 强亲和、与 N 排斥；Hirshfeld 电荷 Pb 0.879 vs Cd 0.716） | 原文未报告 Fe 浸出具体数值 | 4 循环有效，第 4 循环后容量显著下降（再生中质量损失）；急性毒性 D. magna：<1.0 g/L 死亡率<10%、1.25 g/L 97%、1.50 g/L 92% | E:\mzh3\所有正文和附件\第一波markdown\Utilization of waste PET-derived metal–organic framework grafted polyaniline composite for heavy metal adsorption from aqueous solution.md | P0467 | 10.1016/j.jiec.2024.10.011 | 1 | cm | 298 | 0.55 | 8.968105 | 239.8954 | 1444.883 | 198.8 | 1 | 204.6957 | 78.88727 | 6 | 197.3494 | MOF加入浓度 | Utilization of waste PET-derived metal–organic framework grafted polyaniline composite for heavy metal adsorption from aqueous solution | P0467 | Post-modified MOF; Other composite
P0157 | P0157_M1 | Fe-MOF@PANI | M6 | T7 | 废物 PET 瓶衍生 Fe-MOF（Fe-BDC/MIL 族，Fe(III) 桨轮 + BDC 二羧酸）接枝聚苯胺（PANI）导电聚合物复合；纺锤形 Fe-MOF 均匀分布于 PANI 表面；介孔 3-10 nm；Fe-MOF 单独对 Pb/Cd 弱吸附，PANI 复合后显著提升 | Fe-MOF | Fe | terephthalic acid | 1 | 1 | 0 | 0 | 1 | 1 | 0 | 0 | 0 | 0 |  | polyaniline | 1 | polyacrylonitrile | 0 | No |  |  | 112.54 |  | 6.5 | PXRD：PANI 20.36/25.71°（020/200 苯环/醌环）；Fe-MOF 9-22°（001/101 MIL 族）；@PANI 保留两者峰但 Fe-MOF 峰位移、低强度峰消失；SEM Fe-MOF 纺锤形、@PANI PANI 颗粒修饰；EDX C/O/Fe 均匀、@PANI 新增 N；FTIR 1525/1381/550 cm-1（MIL BDC/Fe-O）+ 1564/1487/1130/3445/806（PANI）+ 2825/2938（C-H）；XPS C 1s 284.1/285.2/288.0、N 1s 399.1 吡啶/400.8 吡咯、O 1s 531.1 C=O/532.6 C-O、Fe 2p 711.8/725.7 | vacuum activation | 80 | 12 h | 三步法：(1) Fe-MOF 水热——废 PET 瓶碎片 + FeCl3·6H2O + CH3COOH in DMF，160°C 12 h，水洗/乙醇洗，80°C 真空 12 h；(2) PANI 氧化聚合——苯胺+APS in HCl 水溶液，RT 24 h，水洗，80°C 真空 24 h；(3) Fe-MOF@PANI 复合——Fe-MOF 超声分散 1 h + PANI 摇床 1 h，离心水洗，60°C 真空 12 h | water | FeCl3.6H2O | terephthalic acid | F1 | acetic acid | polyaniline | 60 | 12 | 未报告吸附后 XPS/XRD 对比（DFT 计算 Pb 与 O 强亲和、与 N 排斥；Hirshfeld 电荷 Pb 0.879 vs Cd 0.716） | 原文未报告 Fe 浸出具体数值 | 4 循环有效，第 4 循环后容量显著下降（再生中质量损失）；急性毒性 D. magna：<1.0 g/L 死亡率<10%、1.25 g/L 97%、1.50 g/L 92% | E:\mzh3\所有正文和附件\第一波markdown\Utilization of waste PET-derived metal–organic framework grafted polyaniline composite for heavy metal adsorption from aqueous solution.md | P0467 | 10.1016/j.jiec.2024.10.011 | 1 | cm | 298 | 0.65 | 8.968105 | 181.1455 | 1444.883 | 198.8 | 1 | 204.6957 | 78.88727 | 6 | 197.3494 | MOF加入浓度 | Utilization of waste PET-derived metal–organic framework grafted polyaniline composite for heavy metal adsorption from aqueous solution | P0467 | Post-modified MOF; Other composite
P0157 | P0157_M1 | Fe-MOF@PANI | M6 | T7 | 废物 PET 瓶衍生 Fe-MOF（Fe-BDC/MIL 族，Fe(III) 桨轮 + BDC 二羧酸）接枝聚苯胺（PANI）导电聚合物复合；纺锤形 Fe-MOF 均匀分布于 PANI 表面；介孔 3-10 nm；Fe-MOF 单独对 Pb/Cd 弱吸附，PANI 复合后显著提升 | Fe-MOF | Fe | terephthalic acid | 1 | 1 | 0 | 0 | 1 | 1 | 0 | 0 | 0 | 0 |  | polyaniline | 1 | polyacrylonitrile | 0 | No |  |  | 112.54 |  | 6.5 | PXRD：PANI 20.36/25.71°（020/200 苯环/醌环）；Fe-MOF 9-22°（001/101 MIL 族）；@PANI 保留两者峰但 Fe-MOF 峰位移、低强度峰消失；SEM Fe-MOF 纺锤形、@PANI PANI 颗粒修饰；EDX C/O/Fe 均匀、@PANI 新增 N；FTIR 1525/1381/550 cm-1（MIL BDC/Fe-O）+ 1564/1487/1130/3445/806（PANI）+ 2825/2938（C-H）；XPS C 1s 284.1/285.2/288.0、N 1s 399.1 吡啶/400.8 吡咯、O 1s 531.1 C=O/532.6 C-O、Fe 2p 711.8/725.7 | vacuum activation | 80 | 12 h | 三步法：(1) Fe-MOF 水热——废 PET 瓶碎片 + FeCl3·6H2O + CH3COOH in DMF，160°C 12 h，水洗/乙醇洗，80°C 真空 12 h；(2) PANI 氧化聚合——苯胺+APS in HCl 水溶液，RT 24 h，水洗，80°C 真空 24 h；(3) Fe-MOF@PANI 复合——Fe-MOF 超声分散 1 h + PANI 摇床 1 h，离心水洗，60°C 真空 12 h | water | FeCl3.6H2O | terephthalic acid | F1 | acetic acid | polyaniline | 60 | 12 | 未报告吸附后 XPS/XRD 对比（DFT 计算 Pb 与 O 强亲和、与 N 排斥；Hirshfeld 电荷 Pb 0.879 vs Cd 0.716） | 原文未报告 Fe 浸出具体数值 | 4 循环有效，第 4 循环后容量显著下降（再生中质量损失）；急性毒性 D. magna：<1.0 g/L 死亡率<10%、1.25 g/L 97%、1.50 g/L 92% | E:\mzh3\所有正文和附件\第一波markdown\Utilization of waste PET-derived metal–organic framework grafted polyaniline composite for heavy metal adsorption from aqueous solution.md | P0467 | 10.1016/j.jiec.2024.10.011 | 1 | cm | 298 | 0.8 | 8.968105 | 155.2676 | 1444.883 | 198.8 | 1 | 204.6957 | 78.88727 | 6 | 197.3494 | MOF加入浓度 | Utilization of waste PET-derived metal–organic framework grafted polyaniline composite for heavy metal adsorption from aqueous solution | P0467 | Post-modified MOF; Other composite
P0157 | P0157_M1 | Fe-MOF@PANI | M6 | T7 | 废物 PET 瓶衍生 Fe-MOF（Fe-BDC/MIL 族，Fe(III) 桨轮 + BDC 二羧酸）接枝聚苯胺（PANI）导电聚合物复合；纺锤形 Fe-MOF 均匀分布于 PANI 表面；介孔 3-10 nm；Fe-MOF 单独对 Pb/Cd 弱吸附，PANI 复合后显著提升 | Fe-MOF | Fe | terephthalic acid | 1 | 1 | 0 | 0 | 1 | 1 | 0 | 0 | 0 | 0 |  | polyaniline | 1 | polyacrylonitrile | 0 | No |  |  | 112.54 |  | 6.5 | PXRD：PANI 20.36/25.71°（020/200 苯环/醌环）；Fe-MOF 9-22°（001/101 MIL 族）；@PANI 保留两者峰但 Fe-MOF 峰位移、低强度峰消失；SEM Fe-MOF 纺锤形、@PANI PANI 颗粒修饰；EDX C/O/Fe 均匀、@PANI 新增 N；FTIR 1525/1381/550 cm-1（MIL BDC/Fe-O）+ 1564/1487/1130/3445/806（PANI）+ 2825/2938（C-H）；XPS C 1s 284.1/285.2/288.0、N 1s 399.1 吡啶/400.8 吡咯、O 1s 531.1 C=O/532.6 C-O、Fe 2p 711.8/725.7 | vacuum activation | 80 | 12 h | 三步法：(1) Fe-MOF 水热——废 PET 瓶碎片 + FeCl3·6H2O + CH3COOH in DMF，160°C 12 h，水洗/乙醇洗，80°C 真空 12 h；(2) PANI 氧化聚合——苯胺+APS in HCl 水溶液，RT 24 h，水洗，80°C 真空 24 h；(3) Fe-MOF@PANI 复合——Fe-MOF 超声分散 1 h + PANI 摇床 1 h，离心水洗，60°C 真空 12 h | water | FeCl3.6H2O | terephthalic acid | F1 | acetic acid | polyaniline | 60 | 12 | 未报告吸附后 XPS/XRD 对比（DFT 计算 Pb 与 O 强亲和、与 N 排斥；Hirshfeld 电荷 Pb 0.879 vs Cd 0.716） | 原文未报告 Fe 浸出具体数值 | 4 循环有效，第 4 循环后容量显著下降（再生中质量损失）；急性毒性 D. magna：<1.0 g/L 死亡率<10%、1.25 g/L 97%、1.50 g/L 92% | E:\mzh3\所有正文和附件\第一波markdown\Utilization of waste PET-derived metal–organic framework grafted polyaniline composite for heavy metal adsorption from aqueous solution.md | P0467 | 10.1016/j.jiec.2024.10.011 | 1 | cm | 298 | 0.9 | 8.968105 | 96.51767 | 1444.883 | 198.8 | 1 | 204.6957 | 78.88727 | 6 | 197.3494 | MOF加入浓度 | Utilization of waste PET-derived metal–organic framework grafted polyaniline composite for heavy metal adsorption from aqueous solution | P0467 | Post-modified MOF; Other composite
P0158 | P0158_M1 | TMIP-206 | M2 | T8 | Zr 基介孔 MIP-206-OH（Zr 簇 + 5-羟基间苯二甲酸 5-OH-IPA）经三乙烯四胺 TETA 后合成修饰；引入多胺 -NH/-NH2 位点；骨架保持、水中 30 天稳定；Type IV 介孔 2.1-3.3 nm | MIP-206-OH(ZrOCl2·8H2O + 5-OH-IPA | Zr | TETA | 1 | 1 | 0 | 0 | 1 | 1 | 0 | 0 | 0 | 1 | TETA 后合成修饰（PSM）：TETA 溶于 20 mL CHCl3，加入 200 mg 活化 MIP-206-OH，搅拌 0.5 h；CHCl3 洗；真空干燥 12 h | triethylenetetramine | 0 |  | 0 | No |  |  | 1015 | 0.41 | 2.6 | XRD 3.3/5.3/5.9/7.3/8.2/9.1/10°（MIP-206 特征）；TETA 修饰后峰位保持、水中 30 天稳定；SEM 不规则晶体 4-7 μm、互连形貌；FTIR TMIP-206 3301 N-H、2955/2847 C-H、1046 C-N、660 N-H 弯曲、669 Zr-O；吸附后 660/1046/3301 减弱、新峰 823 N-Pb；TGA <230°C 失水/溶剂/甲酸/TETA 分解、230-525°C 骨架分解残余 ZrO2；N2 TriStar II Plus | vacuum activation; thermal drying | 120 | 12 h | 两步法：(1) MIP-206-OH 水热——1.44 g 5-OH-IPA（8 mmol）+ 10 mL 甲酸搅拌 5 min，加 2.86 g ZrOCl2·8H2O（12 mmol）搅拌 10 min；密封釜 2 h 程序升温至 200°C，200°C 保持 20 h；丙酮洗、风干；120°C 真空 12 h 活化；(2) TETA PSM——TETA 溶于 20 mL CHCl3，加 200 mg 活化 MIP-206-OH 搅拌 0.5 h；CHCl3 洗；真空 12 h |  | ZrOCl2.8H2O | 5-hydroxypentanoic acid | F1;F2 | formic acid | triethylenetetramine | 25 | 0.5 | FTIR 吸附后 660/1046/3301 cm-1 减弱（-NH2 参与配位）、新峰 823 cm-1 N-Pb 键；XRD 水中 30 天稳定；未做吸附后 XRD 直接对比 | 原文未报告 Zr 浸出数值 | 水中浸泡 30 天 XRD/SEM 骨架保持（优异水稳定性）；6 循环 <15% 下降（孔容部分损失、Pb 残留）；TGA 骨架 230-525°C | E:\mzh3\所有正文和附件\第一波markdown\Utilizing triethylenetetramine‑f unctionalized MIP‑206 for highly efcient removal of Pb(II) from wastewater.md | P0468 |  | 1 | isotherm | 298 | 0.2 | 0.12287 | 49.8829 | 179.8861 | 267.2986 | 1 | 266.27635 | 91.2892 | 6 | 266.27635 | 等温线 | Utilizing triethylenetetramine‑f unctionalized MIP‑206 for highly efcient removal of Pb(II) from wastewater | P0468 | Post-modified MOF
P0158 | P0158_M1 | TMIP-206 | M2 | T8 | Zr 基介孔 MIP-206-OH（Zr 簇 + 5-羟基间苯二甲酸 5-OH-IPA）经三乙烯四胺 TETA 后合成修饰；引入多胺 -NH/-NH2 位点；骨架保持、水中 30 天稳定；Type IV 介孔 2.1-3.3 nm | MIP-206-OH(ZrOCl2·8H2O + 5-OH-IPA | Zr | TETA | 1 | 1 | 0 | 0 | 1 | 1 | 0 | 0 | 0 | 1 | TETA 后合成修饰（PSM）：TETA 溶于 20 mL CHCl3，加入 200 mg 活化 MIP-206-OH，搅拌 0.5 h；CHCl3 洗；真空干燥 12 h | triethylenetetramine | 0 |  | 0 | No |  |  | 1015 | 0.41 | 2.6 | XRD 3.3/5.3/5.9/7.3/8.2/9.1/10°（MIP-206 特征）；TETA 修饰后峰位保持、水中 30 天稳定；SEM 不规则晶体 4-7 μm、互连形貌；FTIR TMIP-206 3301 N-H、2955/2847 C-H、1046 C-N、660 N-H 弯曲、669 Zr-O；吸附后 660/1046/3301 减弱、新峰 823 N-Pb；TGA <230°C 失水/溶剂/甲酸/TETA 分解、230-525°C 骨架分解残余 ZrO2；N2 TriStar II Plus | vacuum activation; thermal drying | 120 | 12 h | 两步法：(1) MIP-206-OH 水热——1.44 g 5-OH-IPA（8 mmol）+ 10 mL 甲酸搅拌 5 min，加 2.86 g ZrOCl2·8H2O（12 mmol）搅拌 10 min；密封釜 2 h 程序升温至 200°C，200°C 保持 20 h；丙酮洗、风干；120°C 真空 12 h 活化；(2) TETA PSM——TETA 溶于 20 mL CHCl3，加 200 mg 活化 MIP-206-OH 搅拌 0.5 h；CHCl3 洗；真空 12 h |  | ZrOCl2.8H2O | 5-hydroxypentanoic acid | F1;F2 | formic acid | triethylenetetramine | 25 | 0.5 | FTIR 吸附后 660/1046/3301 cm-1 减弱（-NH2 参与配位）、新峰 823 cm-1 N-Pb 键；XRD 水中 30 天稳定；未做吸附后 XRD 直接对比 | 原文未报告 Zr 浸出数值 | 水中浸泡 30 天 XRD/SEM 骨架保持（优异水稳定性）；6 循环 <15% 下降（孔容部分损失、Pb 残留）；TGA 骨架 230-525°C | E:\mzh3\所有正文和附件\第一波markdown\Utilizing triethylenetetramine‑f unctionalized MIP‑206 for highly efcient removal of Pb(II) from wastewater.md | P0468 |  | 1 | isotherm | 298 | 0.2 | 0.33081 | 97.65808 | 179.8861 | 267.2986 | 1 | 266.27635 | 91.2892 | 6 | 266.27635 | 等温线 | Utilizing triethylenetetramine‑f unctionalized MIP‑206 for highly efcient removal of Pb(II) from wastewater | P0468 | Post-modified MOF
P0158 | P0158_M1 | TMIP-206 | M2 | T8 | Zr 基介孔 MIP-206-OH（Zr 簇 + 5-羟基间苯二甲酸 5-OH-IPA）经三乙烯四胺 TETA 后合成修饰；引入多胺 -NH/-NH2 位点；骨架保持、水中 30 天稳定；Type IV 介孔 2.1-3.3 nm | MIP-206-OH(ZrOCl2·8H2O + 5-OH-IPA | Zr | TETA | 1 | 1 | 0 | 0 | 1 | 1 | 0 | 0 | 0 | 1 | TETA 后合成修饰（PSM）：TETA 溶于 20 mL CHCl3，加入 200 mg 活化 MIP-206-OH，搅拌 0.5 h；CHCl3 洗；真空干燥 12 h | triethylenetetramine | 0 |  | 0 | No |  |  | 1015 | 0.41 | 2.6 | XRD 3.3/5.3/5.9/7.3/8.2/9.1/10°（MIP-206 特征）；TETA 修饰后峰位保持、水中 30 天稳定；SEM 不规则晶体 4-7 μm、互连形貌；FTIR TMIP-206 3301 N-H、2955/2847 C-H、1046 C-N、660 N-H 弯曲、669 Zr-O；吸附后 660/1046/3301 减弱、新峰 823 N-Pb；TGA <230°C 失水/溶剂/甲酸/TETA 分解、230-525°C 骨架分解残余 ZrO2；N2 TriStar II Plus | vacuum activation; thermal drying | 120 | 12 h | 两步法：(1) MIP-206-OH 水热——1.44 g 5-OH-IPA（8 mmol）+ 10 mL 甲酸搅拌 5 min，加 2.86 g ZrOCl2·8H2O（12 mmol）搅拌 10 min；密封釜 2 h 程序升温至 200°C，200°C 保持 20 h；丙酮洗、风干；120°C 真空 12 h 活化；(2) TETA PSM——TETA 溶于 20 mL CHCl3，加 200 mg 活化 MIP-206-OH 搅拌 0.5 h；CHCl3 洗；真空 12 h |  | ZrOCl2.8H2O | 5-hydroxypentanoic acid | F1;F2 | formic acid | triethylenetetramine | 25 | 0.5 | FTIR 吸附后 660/1046/3301 cm-1 减弱（-NH2 参与配位）、新峰 823 cm-1 N-Pb 键；XRD 水中 30 天稳定；未做吸附后 XRD 直接对比 | 原文未报告 Zr 浸出数值 | 水中浸泡 30 天 XRD/SEM 骨架保持（优异水稳定性）；6 循环 <15% 下降（孔容部分损失、Pb 残留）；TGA 骨架 230-525°C | E:\mzh3\所有正文和附件\第一波markdown\Utilizing triethylenetetramine‑f unctionalized MIP‑206 for highly efcient removal of Pb(II) from wastewater.md | P0468 |  | 1 | isotherm | 298 | 0.2 | 3.16635 | 232.55269 | 179.8861 | 267.2986 | 1 | 266.27635 | 91.2892 | 6 | 266.27635 | 等温线 | Utilizing triethylenetetramine‑f unctionalized MIP‑206 for highly efcient removal of Pb(II) from wastewater | P0468 | Post-modified MOF
P0158 | P0158_M1 | TMIP-206 | M2 | T8 | Zr 基介孔 MIP-206-OH（Zr 簇 + 5-羟基间苯二甲酸 5-OH-IPA）经三乙烯四胺 TETA 后合成修饰；引入多胺 -NH/-NH2 位点；骨架保持、水中 30 天稳定；Type IV 介孔 2.1-3.3 nm | MIP-206-OH(ZrOCl2·8H2O + 5-OH-IPA | Zr | TETA | 1 | 1 | 0 | 0 | 1 | 1 | 0 | 0 | 0 | 1 | TETA 后合成修饰（PSM）：TETA 溶于 20 mL CHCl3，加入 200 mg 活化 MIP-206-OH，搅拌 0.5 h；CHCl3 洗；真空干燥 12 h | triethylenetetramine | 0 |  | 0 | No |  |  | 1015 | 0.41 | 2.6 | XRD 3.3/5.3/5.9/7.3/8.2/9.1/10°（MIP-206 特征）；TETA 修饰后峰位保持、水中 30 天稳定；SEM 不规则晶体 4-7 μm、互连形貌；FTIR TMIP-206 3301 N-H、2955/2847 C-H、1046 C-N、660 N-H 弯曲、669 Zr-O；吸附后 660/1046/3301 减弱、新峰 823 N-Pb；TGA <230°C 失水/溶剂/甲酸/TETA 分解、230-525°C 骨架分解残余 ZrO2；N2 TriStar II Plus | vacuum activation; thermal drying | 120 | 12 h | 两步法：(1) MIP-206-OH 水热——1.44 g 5-OH-IPA（8 mmol）+ 10 mL 甲酸搅拌 5 min，加 2.86 g ZrOCl2·8H2O（12 mmol）搅拌 10 min；密封釜 2 h 程序升温至 200°C，200°C 保持 20 h；丙酮洗、风干；120°C 真空 12 h 活化；(2) TETA PSM——TETA 溶于 20 mL CHCl3，加 200 mg 活化 MIP-206-OH 搅拌 0.5 h；CHCl3 洗；真空 12 h |  | ZrOCl2.8H2O | 5-hydroxypentanoic acid | F1;F2 | formic acid | triethylenetetramine | 25 | 0.5 | FTIR 吸附后 660/1046/3301 cm-1 减弱（-NH2 参与配位）、新峰 823 cm-1 N-Pb 键；XRD 水中 30 天稳定；未做吸附后 XRD 直接对比 | 原文未报告 Zr 浸出数值 | 水中浸泡 30 天 XRD/SEM 骨架保持（优异水稳定性）；6 循环 <15% 下降（孔容部分损失、Pb 残留）；TGA 骨架 230-525°C | E:\mzh3\所有正文和附件\第一波markdown\Utilizing triethylenetetramine‑f unctionalized MIP‑206 for highly efcient removal of Pb(II) from wastewater.md | P0468 |  | 1 | isotherm | 298 | 0.2 | 26.75803 | 265.57377 | 179.8861 | 267.2986 | 1 | 266.27635 | 91.2892 | 6 | 266.27635 | 等温线 | Utilizing triethylenetetramine‑f unctionalized MIP‑206 for highly efcient removal of Pb(II) from wastewater | P0468 | Post-modified MOF
P0158 | P0158_M1 | TMIP-206 | M2 | T8 | Zr 基介孔 MIP-206-OH（Zr 簇 + 5-羟基间苯二甲酸 5-OH-IPA）经三乙烯四胺 TETA 后合成修饰；引入多胺 -NH/-NH2 位点；骨架保持、水中 30 天稳定；Type IV 介孔 2.1-3.3 nm | MIP-206-OH(ZrOCl2·8H2O + 5-OH-IPA | Zr | TETA | 1 | 1 | 0 | 0 | 1 | 1 | 0 | 0 | 0 | 1 | TETA 后合成修饰（PSM）：TETA 溶于 20 mL CHCl3，加入 200 mg 活化 MIP-206-OH，搅拌 0.5 h；CHCl3 洗；真空干燥 12 h | triethylenetetramine | 0 |  | 0 | No |  |  | 1015 | 0.41 | 2.6 | XRD 3.3/5.3/5.9/7.3/8.2/9.1/10°（MIP-206 特征）；TETA 修饰后峰位保持、水中 30 天稳定；SEM 不规则晶体 4-7 μm、互连形貌；FTIR TMIP-206 3301 N-H、2955/2847 C-H、1046 C-N、660 N-H 弯曲、669 Zr-O；吸附后 660/1046/3301 减弱、新峰 823 N-Pb；TGA <230°C 失水/溶剂/甲酸/TETA 分解、230-525°C 骨架分解残余 ZrO2；N2 TriStar II Plus | vacuum activation; thermal drying | 120 | 12 h | 两步法：(1) MIP-206-OH 水热——1.44 g 5-OH-IPA（8 mmol）+ 10 mL 甲酸搅拌 5 min，加 2.86 g ZrOCl2·8H2O（12 mmol）搅拌 10 min；密封釜 2 h 程序升温至 200°C，200°C 保持 20 h；丙酮洗、风干；120°C 真空 12 h 活化；(2) TETA PSM——TETA 溶于 20 mL CHCl3，加 200 mg 活化 MIP-206-OH 搅拌 0.5 h；CHCl3 洗；真空 12 h |  | ZrOCl2.8H2O | 5-hydroxypentanoic acid | F1;F2 | formic acid | triethylenetetramine | 25 | 0.5 | FTIR 吸附后 660/1046/3301 cm-1 减弱（-NH2 参与配位）、新峰 823 cm-1 N-Pb 键；XRD 水中 30 天稳定；未做吸附后 XRD 直接对比 | 原文未报告 Zr 浸出数值 | 水中浸泡 30 天 XRD/SEM 骨架保持（优异水稳定性）；6 循环 <15% 下降（孔容部分损失、Pb 残留）；TGA 骨架 230-525°C | E:\mzh3\所有正文和附件\第一波markdown\Utilizing triethylenetetramine‑f unctionalized MIP‑206 for highly efcient removal of Pb(II) from wastewater.md | P0468 |  | 1 | isotherm | 298 | 0.2 | 46.72023 | 266.27635 | 179.8861 | 267.2986 | 1 | 266.27635 | 91.2892 | 6 | 266.27635 | 等温线 | Utilizing triethylenetetramine‑f unctionalized MIP‑206 for highly efcient removal of Pb(II) from wastewater | P0468 | Post-modified MOF
P0158 | P0158_M1 | TMIP-206 | M2 | T8 | Zr 基介孔 MIP-206-OH（Zr 簇 + 5-羟基间苯二甲酸 5-OH-IPA）经三乙烯四胺 TETA 后合成修饰；引入多胺 -NH/-NH2 位点；骨架保持、水中 30 天稳定；Type IV 介孔 2.1-3.3 nm | MIP-206-OH(ZrOCl2·8H2O + 5-OH-IPA | Zr | TETA | 1 | 1 | 0 | 0 | 1 | 1 | 0 | 0 | 0 | 1 | TETA 后合成修饰（PSM）：TETA 溶于 20 mL CHCl3，加入 200 mg 活化 MIP-206-OH，搅拌 0.5 h；CHCl3 洗；真空干燥 12 h | triethylenetetramine | 0 |  | 0 | No |  |  | 1015 | 0.41 | 2.6 | XRD 3.3/5.3/5.9/7.3/8.2/9.1/10°（MIP-206 特征）；TETA 修饰后峰位保持、水中 30 天稳定；SEM 不规则晶体 4-7 μm、互连形貌；FTIR TMIP-206 3301 N-H、2955/2847 C-H、1046 C-N、660 N-H 弯曲、669 Zr-O；吸附后 660/1046/3301 减弱、新峰 823 N-Pb；TGA <230°C 失水/溶剂/甲酸/TETA 分解、230-525°C 骨架分解残余 ZrO2；N2 TriStar II Plus | vacuum activation; thermal drying | 120 | 12 h | 两步法：(1) MIP-206-OH 水热——1.44 g 5-OH-IPA（8 mmol）+ 10 mL 甲酸搅拌 5 min，加 2.86 g ZrOCl2·8H2O（12 mmol）搅拌 10 min；密封釜 2 h 程序升温至 200°C，200°C 保持 20 h；丙酮洗、风干；120°C 真空 12 h 活化；(2) TETA PSM——TETA 溶于 20 mL CHCl3，加 200 mg 活化 MIP-206-OH 搅拌 0.5 h；CHCl3 洗；真空 12 h |  | ZrOCl2.8H2O | 5-hydroxypentanoic acid | F1;F2 | formic acid | triethylenetetramine | 25 | 0.5 | FTIR 吸附后 660/1046/3301 cm-1 减弱（-NH2 参与配位）、新峰 823 cm-1 N-Pb 键；XRD 水中 30 天稳定；未做吸附后 XRD 直接对比 | 原文未报告 Zr 浸出数值 | 水中浸泡 30 天 XRD/SEM 骨架保持（优异水稳定性）；6 循环 <15% 下降（孔容部分损失、Pb 残留）；TGA 骨架 230-525°C | E:\mzh3\所有正文和附件\第一波markdown\Utilizing triethylenetetramine‑f unctionalized MIP‑206 for highly efcient removal of Pb(II) from wastewater.md | P0468 |  | 1 | ph | 298 | 0.2 | 46.72023 | 165.7188 | 179.8861 | 267.2986 | 1 | 266.27635 | 91.2892 | 2 | 165.7188 | pH | Utilizing triethylenetetramine‑f unctionalized MIP‑206 for highly efcient removal of Pb(II) from wastewater | P0468 | Post-modified MOF
P0158 | P0158_M1 | TMIP-206 | M2 | T8 | Zr 基介孔 MIP-206-OH（Zr 簇 + 5-羟基间苯二甲酸 5-OH-IPA）经三乙烯四胺 TETA 后合成修饰；引入多胺 -NH/-NH2 位点；骨架保持、水中 30 天稳定；Type IV 介孔 2.1-3.3 nm | MIP-206-OH(ZrOCl2·8H2O + 5-OH-IPA | Zr | TETA | 1 | 1 | 0 | 0 | 1 | 1 | 0 | 0 | 0 | 1 | TETA 后合成修饰（PSM）：TETA 溶于 20 mL CHCl3，加入 200 mg 活化 MIP-206-OH，搅拌 0.5 h；CHCl3 洗；真空干燥 12 h | triethylenetetramine | 0 |  | 0 | No |  |  | 1015 | 0.41 | 2.6 | XRD 3.3/5.3/5.9/7.3/8.2/9.1/10°（MIP-206 特征）；TETA 修饰后峰位保持、水中 30 天稳定；SEM 不规则晶体 4-7 μm、互连形貌；FTIR TMIP-206 3301 N-H、2955/2847 C-H、1046 C-N、660 N-H 弯曲、669 Zr-O；吸附后 660/1046/3301 减弱、新峰 823 N-Pb；TGA <230°C 失水/溶剂/甲酸/TETA 分解、230-525°C 骨架分解残余 ZrO2；N2 TriStar II Plus | vacuum activation; thermal drying | 120 | 12 h | 两步法：(1) MIP-206-OH 水热——1.44 g 5-OH-IPA（8 mmol）+ 10 mL 甲酸搅拌 5 min，加 2.86 g ZrOCl2·8H2O（12 mmol）搅拌 10 min；密封釜 2 h 程序升温至 200°C，200°C 保持 20 h；丙酮洗、风干；120°C 真空 12 h 活化；(2) TETA PSM——TETA 溶于 20 mL CHCl3，加 200 mg 活化 MIP-206-OH 搅拌 0.5 h；CHCl3 洗；真空 12 h |  | ZrOCl2.8H2O | 5-hydroxypentanoic acid | F1;F2 | formic acid | triethylenetetramine | 25 | 0.5 | FTIR 吸附后 660/1046/3301 cm-1 减弱（-NH2 参与配位）、新峰 823 cm-1 N-Pb 键；XRD 水中 30 天稳定；未做吸附后 XRD 直接对比 | 原文未报告 Zr 浸出数值 | 水中浸泡 30 天 XRD/SEM 骨架保持（优异水稳定性）；6 循环 <15% 下降（孔容部分损失、Pb 残留）；TGA 骨架 230-525°C | E:\mzh3\所有正文和附件\第一波markdown\Utilizing triethylenetetramine‑f unctionalized MIP‑206 for highly efcient removal of Pb(II) from wastewater.md | P0468 |  | 1 | ph | 298 | 0.2 | 46.72023 | 200.3106 | 179.8861 | 267.2986 | 1 | 266.27635 | 91.2892 | 3 | 200.3106 | pH | Utilizing triethylenetetramine‑f unctionalized MIP‑206 for highly efcient removal of Pb(II) from wastewater | P0468 | Post-modified MOF
P0158 | P0158_M1 | TMIP-206 | M2 | T8 | Zr 基介孔 MIP-206-OH（Zr 簇 + 5-羟基间苯二甲酸 5-OH-IPA）经三乙烯四胺 TETA 后合成修饰；引入多胺 -NH/-NH2 位点；骨架保持、水中 30 天稳定；Type IV 介孔 2.1-3.3 nm | MIP-206-OH(ZrOCl2·8H2O + 5-OH-IPA | Zr | TETA | 1 | 1 | 0 | 0 | 1 | 1 | 0 | 0 | 0 | 1 | TETA 后合成修饰（PSM）：TETA 溶于 20 mL CHCl3，加入 200 mg 活化 MIP-206-OH，搅拌 0.5 h；CHCl3 洗；真空干燥 12 h | triethylenetetramine | 0 |  | 0 | No |  |  | 1015 | 0.41 | 2.6 | XRD 3.3/5.3/5.9/7.3/8.2/9.1/10°（MIP-206 特征）；TETA 修饰后峰位保持、水中 30 天稳定；SEM 不规则晶体 4-7 μm、互连形貌；FTIR TMIP-206 3301 N-H、2955/2847 C-H、1046 C-N、660 N-H 弯曲、669 Zr-O；吸附后 660/1046/3301 减弱、新峰 823 N-Pb；TGA <230°C 失水/溶剂/甲酸/TETA 分解、230-525°C 骨架分解残余 ZrO2；N2 TriStar II Plus | vacuum activation; thermal drying | 120 | 12 h | 两步法：(1) MIP-206-OH 水热——1.44 g 5-OH-IPA（8 mmol）+ 10 mL 甲酸搅拌 5 min，加 2.86 g ZrOCl2·8H2O（12 mmol）搅拌 10 min；密封釜 2 h 程序升温至 200°C，200°C 保持 20 h；丙酮洗、风干；120°C 真空 12 h 活化；(2) TETA PSM——TETA 溶于 20 mL CHCl3，加 200 mg 活化 MIP-206-OH 搅拌 0.5 h；CHCl3 洗；真空 12 h |  | ZrOCl2.8H2O | 5-hydroxypentanoic acid | F1;F2 | formic acid | triethylenetetramine | 25 | 0.5 | FTIR 吸附后 660/1046/3301 cm-1 减弱（-NH2 参与配位）、新峰 823 cm-1 N-Pb 键；XRD 水中 30 天稳定；未做吸附后 XRD 直接对比 | 原文未报告 Zr 浸出数值 | 水中浸泡 30 天 XRD/SEM 骨架保持（优异水稳定性）；6 循环 <15% 下降（孔容部分损失、Pb 残留）；TGA 骨架 230-525°C | E:\mzh3\所有正文和附件\第一波markdown\Utilizing triethylenetetramine‑f unctionalized MIP‑206 for highly efcient removal of Pb(II) from wastewater.md | P0468 |  | 1 | ph | 298 | 0.2 | 46.72023 | 230.8801 | 179.8861 | 267.2986 | 1 | 266.27635 | 91.2892 | 4 | 230.8801 | pH | Utilizing triethylenetetramine‑f unctionalized MIP‑206 for highly efcient removal of Pb(II) from wastewater | P0468 | Post-modified MOF
P0158 | P0158_M1 | TMIP-206 | M2 | T8 | Zr 基介孔 MIP-206-OH（Zr 簇 + 5-羟基间苯二甲酸 5-OH-IPA）经三乙烯四胺 TETA 后合成修饰；引入多胺 -NH/-NH2 位点；骨架保持、水中 30 天稳定；Type IV 介孔 2.1-3.3 nm | MIP-206-OH(ZrOCl2·8H2O + 5-OH-IPA | Zr | TETA | 1 | 1 | 0 | 0 | 1 | 1 | 0 | 0 | 0 | 1 | TETA 后合成修饰（PSM）：TETA 溶于 20 mL CHCl3，加入 200 mg 活化 MIP-206-OH，搅拌 0.5 h；CHCl3 洗；真空干燥 12 h | triethylenetetramine | 0 |  | 0 | No |  |  | 1015 | 0.41 | 2.6 | XRD 3.3/5.3/5.9/7.3/8.2/9.1/10°（MIP-206 特征）；TETA 修饰后峰位保持、水中 30 天稳定；SEM 不规则晶体 4-7 μm、互连形貌；FTIR TMIP-206 3301 N-H、2955/2847 C-H、1046 C-N、660 N-H 弯曲、669 Zr-O；吸附后 660/1046/3301 减弱、新峰 823 N-Pb；TGA <230°C 失水/溶剂/甲酸/TETA 分解、230-525°C 骨架分解残余 ZrO2；N2 TriStar II Plus | vacuum activation; thermal drying | 120 | 12 h | 两步法：(1) MIP-206-OH 水热——1.44 g 5-OH-IPA（8 mmol）+ 10 mL 甲酸搅拌 5 min，加 2.86 g ZrOCl2·8H2O（12 mmol）搅拌 10 min；密封釜 2 h 程序升温至 200°C，200°C 保持 20 h；丙酮洗、风干；120°C 真空 12 h 活化；(2) TETA PSM——TETA 溶于 20 mL CHCl3，加 200 mg 活化 MIP-206-OH 搅拌 0.5 h；CHCl3 洗；真空 12 h |  | ZrOCl2.8H2O | 5-hydroxypentanoic acid | F1;F2 | formic acid | triethylenetetramine | 25 | 0.5 | FTIR 吸附后 660/1046/3301 cm-1 减弱（-NH2 参与配位）、新峰 823 cm-1 N-Pb 键；XRD 水中 30 天稳定；未做吸附后 XRD 直接对比 | 原文未报告 Zr 浸出数值 | 水中浸泡 30 天 XRD/SEM 骨架保持（优异水稳定性）；6 循环 <15% 下降（孔容部分损失、Pb 残留）；TGA 骨架 230-525°C | E:\mzh3\所有正文和附件\第一波markdown\Utilizing triethylenetetramine‑f unctionalized MIP‑206 for highly efcient removal of Pb(II) from wastewater.md | P0468 |  | 1 | ph | 298 | 0.2 | 46.72023 | 254.2094 | 179.8861 | 267.2986 | 1 | 266.27635 | 91.2892 | 5 | 254.2094 | pH | Utilizing triethylenetetramine‑f unctionalized MIP‑206 for highly efcient removal of Pb(II) from wastewater | P0468 | Post-modified MOF
P0158 | P0158_M1 | TMIP-206 | M2 | T8 | Zr 基介孔 MIP-206-OH（Zr 簇 + 5-羟基间苯二甲酸 5-OH-IPA）经三乙烯四胺 TETA 后合成修饰；引入多胺 -NH/-NH2 位点；骨架保持、水中 30 天稳定；Type IV 介孔 2.1-3.3 nm | MIP-206-OH(ZrOCl2·8H2O + 5-OH-IPA | Zr | TETA | 1 | 1 | 0 | 0 | 1 | 1 | 0 | 0 | 0 | 1 | TETA 后合成修饰（PSM）：TETA 溶于 20 mL CHCl3，加入 200 mg 活化 MIP-206-OH，搅拌 0.5 h；CHCl3 洗；真空干燥 12 h | triethylenetetramine | 0 |  | 0 | No |  |  | 1015 | 0.41 | 2.6 | XRD 3.3/5.3/5.9/7.3/8.2/9.1/10°（MIP-206 特征）；TETA 修饰后峰位保持、水中 30 天稳定；SEM 不规则晶体 4-7 μm、互连形貌；FTIR TMIP-206 3301 N-H、2955/2847 C-H、1046 C-N、660 N-H 弯曲、669 Zr-O；吸附后 660/1046/3301 减弱、新峰 823 N-Pb；TGA <230°C 失水/溶剂/甲酸/TETA 分解、230-525°C 骨架分解残余 ZrO2；N2 TriStar II Plus | vacuum activation; thermal drying | 120 | 12 h | 两步法：(1) MIP-206-OH 水热——1.44 g 5-OH-IPA（8 mmol）+ 10 mL 甲酸搅拌 5 min，加 2.86 g ZrOCl2·8H2O（12 mmol）搅拌 10 min；密封釜 2 h 程序升温至 200°C，200°C 保持 20 h；丙酮洗、风干；120°C 真空 12 h 活化；(2) TETA PSM——TETA 溶于 20 mL CHCl3，加 200 mg 活化 MIP-206-OH 搅拌 0.5 h；CHCl3 洗；真空 12 h |  | ZrOCl2.8H2O | 5-hydroxypentanoic acid | F1;F2 | formic acid | triethylenetetramine | 25 | 0.5 | FTIR 吸附后 660/1046/3301 cm-1 减弱（-NH2 参与配位）、新峰 823 cm-1 N-Pb 键；XRD 水中 30 天稳定；未做吸附后 XRD 直接对比 | 原文未报告 Zr 浸出数值 | 水中浸泡 30 天 XRD/SEM 骨架保持（优异水稳定性）；6 循环 <15% 下降（孔容部分损失、Pb 残留）；TGA 骨架 230-525°C | E:\mzh3\所有正文和附件\第一波markdown\Utilizing triethylenetetramine‑f unctionalized MIP‑206 for highly efcient removal of Pb(II) from wastewater.md | P0468 |  | 1 | ph | 298 | 0.2 | 46.72023 | 266.27635 | 179.8861 | 267.2986 | 1 | 266.27635 | 91.2892 | 6 | 266.27635 | pH | Utilizing triethylenetetramine‑f unctionalized MIP‑206 for highly efcient removal of Pb(II) from wastewater | P0468 | Post-modified MOF
P0158 | P0158_M1 | TMIP-206 | M2 | T8 | Zr 基介孔 MIP-206-OH（Zr 簇 + 5-羟基间苯二甲酸 5-OH-IPA）经三乙烯四胺 TETA 后合成修饰；引入多胺 -NH/-NH2 位点；骨架保持、水中 30 天稳定；Type IV 介孔 2.1-3.3 nm | MIP-206-OH(ZrOCl2·8H2O + 5-OH-IPA | Zr | TETA | 1 | 1 | 0 | 0 | 1 | 1 | 0 | 0 | 0 | 1 | TETA 后合成修饰（PSM）：TETA 溶于 20 mL CHCl3，加入 200 mg 活化 MIP-206-OH，搅拌 0.5 h；CHCl3 洗；真空干燥 12 h | triethylenetetramine | 0 |  | 0 | No |  |  | 1015 | 0.41 | 2.6 | XRD 3.3/5.3/5.9/7.3/8.2/9.1/10°（MIP-206 特征）；TETA 修饰后峰位保持、水中 30 天稳定；SEM 不规则晶体 4-7 μm、互连形貌；FTIR TMIP-206 3301 N-H、2955/2847 C-H、1046 C-N、660 N-H 弯曲、669 Zr-O；吸附后 660/1046/3301 减弱、新峰 823 N-Pb；TGA <230°C 失水/溶剂/甲酸/TETA 分解、230-525°C 骨架分解残余 ZrO2；N2 TriStar II Plus | vacuum activation; thermal drying | 120 | 12 h | 两步法：(1) MIP-206-OH 水热——1.44 g 5-OH-IPA（8 mmol）+ 10 mL 甲酸搅拌 5 min，加 2.86 g ZrOCl2·8H2O（12 mmol）搅拌 10 min；密封釜 2 h 程序升温至 200°C，200°C 保持 20 h；丙酮洗、风干；120°C 真空 12 h 活化；(2) TETA PSM——TETA 溶于 20 mL CHCl3，加 200 mg 活化 MIP-206-OH 搅拌 0.5 h；CHCl3 洗；真空 12 h |  | ZrOCl2.8H2O | 5-hydroxypentanoic acid | F1;F2 | formic acid | triethylenetetramine | 25 | 0.5 | FTIR 吸附后 660/1046/3301 cm-1 减弱（-NH2 参与配位）、新峰 823 cm-1 N-Pb 键；XRD 水中 30 天稳定；未做吸附后 XRD 直接对比 | 原文未报告 Zr 浸出数值 | 水中浸泡 30 天 XRD/SEM 骨架保持（优异水稳定性）；6 循环 <15% 下降（孔容部分损失、Pb 残留）；TGA 骨架 230-525°C | E:\mzh3\所有正文和附件\第一波markdown\Utilizing triethylenetetramine‑f unctionalized MIP‑206 for highly efcient removal of Pb(II) from wastewater.md | P0468 |  | 1 | ph | 298 | 0.2 | 46.72023 | 257.4273 | 179.8861 | 267.2986 | 1 | 266.27635 | 91.2892 | 7 | 257.4273 | pH | Utilizing triethylenetetramine‑f unctionalized MIP‑206 for highly efcient removal of Pb(II) from wastewater | P0468 | Post-modified MOF
P0158 | P0158_M1 | TMIP-206 | M2 | T8 | Zr 基介孔 MIP-206-OH（Zr 簇 + 5-羟基间苯二甲酸 5-OH-IPA）经三乙烯四胺 TETA 后合成修饰；引入多胺 -NH/-NH2 位点；骨架保持、水中 30 天稳定；Type IV 介孔 2.1-3.3 nm | MIP-206-OH(ZrOCl2·8H2O + 5-OH-IPA | Zr | TETA | 1 | 1 | 0 | 0 | 1 | 1 | 0 | 0 | 0 | 1 | TETA 后合成修饰（PSM）：TETA 溶于 20 mL CHCl3，加入 200 mg 活化 MIP-206-OH，搅拌 0.5 h；CHCl3 洗；真空干燥 12 h | triethylenetetramine | 0 |  | 0 | No |  |  | 1015 | 0.41 | 2.6 | XRD 3.3/5.3/5.9/7.3/8.2/9.1/10°（MIP-206 特征）；TETA 修饰后峰位保持、水中 30 天稳定；SEM 不规则晶体 4-7 μm、互连形貌；FTIR TMIP-206 3301 N-H、2955/2847 C-H、1046 C-N、660 N-H 弯曲、669 Zr-O；吸附后 660/1046/3301 减弱、新峰 823 N-Pb；TGA <230°C 失水/溶剂/甲酸/TETA 分解、230-525°C 骨架分解残余 ZrO2；N2 TriStar II Plus | vacuum activation; thermal drying | 120 | 12 h | 两步法：(1) MIP-206-OH 水热——1.44 g 5-OH-IPA（8 mmol）+ 10 mL 甲酸搅拌 5 min，加 2.86 g ZrOCl2·8H2O（12 mmol）搅拌 10 min；密封釜 2 h 程序升温至 200°C，200°C 保持 20 h；丙酮洗、风干；120°C 真空 12 h 活化；(2) TETA PSM——TETA 溶于 20 mL CHCl3，加 200 mg 活化 MIP-206-OH 搅拌 0.5 h；CHCl3 洗；真空 12 h |  | ZrOCl2.8H2O | 5-hydroxypentanoic acid | F1;F2 | formic acid | triethylenetetramine | 25 | 0.5 | FTIR 吸附后 660/1046/3301 cm-1 减弱（-NH2 参与配位）、新峰 823 cm-1 N-Pb 键；XRD 水中 30 天稳定；未做吸附后 XRD 直接对比 | 原文未报告 Zr 浸出数值 | 水中浸泡 30 天 XRD/SEM 骨架保持（优异水稳定性）；6 循环 <15% 下降（孔容部分损失、Pb 残留）；TGA 骨架 230-525°C | E:\mzh3\所有正文和附件\第一波markdown\Utilizing triethylenetetramine‑f unctionalized MIP‑206 for highly efcient removal of Pb(II) from wastewater.md | P0468 |  | 1 | ph | 298 | 0.2 | 46.72023 | 242.947 | 179.8861 | 267.2986 | 1 | 266.27635 | 91.2892 | 8 | 242.947 | pH | Utilizing triethylenetetramine‑f unctionalized MIP‑206 for highly efcient removal of Pb(II) from wastewater | P0468 | Post-modified MOF
P0159 | P0159_M1 | ZIF-8/MS | M8 | T11 | ZIF-8（Zn-甲基咪唑框架）通过二次生长法原位生长在三聚氰胺海绵（MS，三聚氰胺-甲醛缩聚物）纤维上；十二面体 ZIF-8 ~4 μm 均匀负载于 MS；块体海绵易回收，解决 ZIF-8 粉末团聚问题 | ZIF-8 | Zn | 2-methylimidazole | 0 | 1 | 0 | 0 | 0 | 1 | 0 | 0 | 0 | 0 |  |  | 1 | melamine sponge | 0 | No | [5 empty] | PXRD 7.13/10.19/12.7/18.02/26.65°（ZIF-8 特征峰，高结晶）；SEM MS 光滑纤维交错网状、Zn-LDH/MS 片状籽晶、ZIF-8/MS 十二面体 ~4 μm 牢固附着；FTIR MS 766 三嗪环、ZIF-8 1561 C=N/1145/990 C-N/421 Zn-N；XPS C/N/O/Zn；TGA 0-120 失水、120-270 ZIF-8 骨架初塌、260-680 完全分解、残余 ZnO 21.4%、ZIF-8 负载 74%；吸附后 SEM/PXRD 保持结构；FTIR 1561/1145/990 减弱；XPS Pb 4f 173.2、N 1s 位移（C=N/C-N 配位） | not reported |  |  | 两步二次生长：(1) Zn-LDH/MS 籽晶——0.37 g Zn(NO3)2·6H2O + 0.3 g 尿素 + 12 mL H2O + 5 片 MS，95°C 12 h，水洗干燥；(2) ZIF-8/MS——0.6 g Zn(NO3)2·6H2O + 1.2 g 2-甲基咪唑 + 20 mL H2O + Zn-LDH/MS，120°C 8 h，水洗干燥 |  | Zn(NO3)2.6H2O | 2-methylimidazole | F6 | urea |  | 120 | 8 | 吸附后 SEM ZIF-8 仍完整附着于 MS；PXRD 峰位不变（结晶度保持）；FTIR 1561 C=N/1145/990 C-N 强度下降（参与配位）；XPS Pb 4f 173.2 新峰、N 1s C=N/C-N 位移（Pb/Cu 与咪唑 N 络合） | 原文未报告 Zn 浸出数值；块体海绵易回收减少二次污染 | pH<3 骨架分解、pH>6 沉淀；5 循环 Pb 90%/Cu 84% 去除；TGA ZIF-8 260-680°C 分解；吸附后 PXRD/SEM 结构保持 | E:\mzh3\所有正文和附件\第一波markdown\ZIF-8 MS Hybrid Sponge via Secondary Growth for Efficient Removal of Pb(II) and Cu(II).md | P0475 | 10.1007/s40242-024-4009-5 | 1 | isotherm | 298 | 0.2 | 0.5128205 | 157.1429 | 299.0033 | 827.7992 | 1 | 827.7992 | 96.2963 | 4 | 827.7992 | 等温线 | ZIF-8/MS Hybrid Sponge via Secondary Growth for Efficient Removal of Pb(II) and Cu(II) | P0475 | Metal oxide composite
P0159 | P0159_M1 | ZIF-8/MS | M8 | T11 | ZIF-8（Zn-甲基咪唑框架）通过二次生长法原位生长在三聚氰胺海绵（MS，三聚氰胺-甲醛缩聚物）纤维上；十二面体 ZIF-8 ~4 μm 均匀负载于 MS；块体海绵易回收，解决 ZIF-8 粉末团聚问题 | ZIF-8 | Zn | 2-methylimidazole | 0 | 1 | 0 | 0 | 0 | 1 | 0 | 0 | 0 | 0 |  |  | 1 | melamine sponge | 0 | No | [5 empty] | PXRD 7.13/10.19/12.7/18.02/26.65°（ZIF-8 特征峰，高结晶）；SEM MS 光滑纤维交错网状、Zn-LDH/MS 片状籽晶、ZIF-8/MS 十二面体 ~4 μm 牢固附着；FTIR MS 766 三嗪环、ZIF-8 1561 C=N/1145/990 C-N/421 Zn-N；XPS C/N/O/Zn；TGA 0-120 失水、120-270 ZIF-8 骨架初塌、260-680 完全分解、残余 ZnO 21.4%、ZIF-8 负载 74%；吸附后 SEM/PXRD 保持结构；FTIR 1561/1145/990 减弱；XPS Pb 4f 173.2、N 1s 位移（C=N/C-N 配位） | not reported |  |  | 两步二次生长：(1) Zn-LDH/MS 籽晶——0.37 g Zn(NO3)2·6H2O + 0.3 g 尿素 + 12 mL H2O + 5 片 MS，95°C 12 h，水洗干燥；(2) ZIF-8/MS——0.6 g Zn(NO3)2·6H2O + 1.2 g 2-甲基咪唑 + 20 mL H2O + Zn-LDH/MS，120°C 8 h，水洗干燥 |  | Zn(NO3)2.6H2O | 2-methylimidazole | F6 | urea |  | 120 | 8 | 吸附后 SEM ZIF-8 仍完整附着于 MS；PXRD 峰位不变（结晶度保持）；FTIR 1561 C=N/1145/990 C-N 强度下降（参与配位）；XPS Pb 4f 173.2 新峰、N 1s C=N/C-N 位移（Pb/Cu 与咪唑 N 络合） | 原文未报告 Zn 浸出数值；块体海绵易回收减少二次污染 | pH<3 骨架分解、pH>6 沉淀；5 循环 Pb 90%/Cu 84% 去除；TGA ZIF-8 260-680°C 分解；吸附后 PXRD/SEM 结构保持 | E:\mzh3\所有正文和附件\第一波markdown\ZIF-8 MS Hybrid Sponge via Secondary Growth for Efficient Removal of Pb(II) and Cu(II).md | P0475 | 10.1007/s40242-024-4009-5 | 1 | isotherm | 298 | 0.2 | 0.7692308 | 257.9151 | 299.0033 | 827.7992 | 1 | 827.7992 | 96.2963 | 4 | 827.7992 | 等温线 | ZIF-8/MS Hybrid Sponge via Secondary Growth for Efficient Removal of Pb(II) and Cu(II) | P0475 | Metal oxide composite
P0159 | P0159_M1 | ZIF-8/MS | M8 | T11 | ZIF-8（Zn-甲基咪唑框架）通过二次生长法原位生长在三聚氰胺海绵（MS，三聚氰胺-甲醛缩聚物）纤维上；十二面体 ZIF-8 ~4 μm 均匀负载于 MS；块体海绵易回收，解决 ZIF-8 粉末团聚问题 | ZIF-8 | Zn | 2-methylimidazole | 0 | 1 | 0 | 0 | 0 | 1 | 0 | 0 | 0 | 0 |  |  | 1 | melamine sponge | 0 | No | [5 empty] | PXRD 7.13/10.19/12.7/18.02/26.65°（ZIF-8 特征峰，高结晶）；SEM MS 光滑纤维交错网状、Zn-LDH/MS 片状籽晶、ZIF-8/MS 十二面体 ~4 μm 牢固附着；FTIR MS 766 三嗪环、ZIF-8 1561 C=N/1145/990 C-N/421 Zn-N；XPS C/N/O/Zn；TGA 0-120 失水、120-270 ZIF-8 骨架初塌、260-680 完全分解、残余 ZnO 21.4%、ZIF-8 负载 74%；吸附后 SEM/PXRD 保持结构；FTIR 1561/1145/990 减弱；XPS Pb 4f 173.2、N 1s 位移（C=N/C-N 配位） | not reported |  |  | 两步二次生长：(1) Zn-LDH/MS 籽晶——0.37 g Zn(NO3)2·6H2O + 0.3 g 尿素 + 12 mL H2O + 5 片 MS，95°C 12 h，水洗干燥；(2) ZIF-8/MS——0.6 g Zn(NO3)2·6H2O + 1.2 g 2-甲基咪唑 + 20 mL H2O + Zn-LDH/MS，120°C 8 h，水洗干燥 |  | Zn(NO3)2.6H2O | 2-methylimidazole | F6 | urea |  | 120 | 8 | 吸附后 SEM ZIF-8 仍完整附着于 MS；PXRD 峰位不变（结晶度保持）；FTIR 1561 C=N/1145/990 C-N 强度下降（参与配位）；XPS Pb 4f 173.2 新峰、N 1s C=N/C-N 位移（Pb/Cu 与咪唑 N 络合） | 原文未报告 Zn 浸出数值；块体海绵易回收减少二次污染 | pH<3 骨架分解、pH>6 沉淀；5 循环 Pb 90%/Cu 84% 去除；TGA ZIF-8 260-680°C 分解；吸附后 PXRD/SEM 结构保持 | E:\mzh3\所有正文和附件\第一波markdown\ZIF-8 MS Hybrid Sponge via Secondary Growth for Efficient Removal of Pb(II) and Cu(II).md | P0475 | 10.1007/s40242-024-4009-5 | 1 | isotherm | 298 | 0.2 | 2.435897 | 487.2587 | 299.0033 | 827.7992 | 1 | 827.7992 | 96.2963 | 4 | 827.7992 | 等温线 | ZIF-8/MS Hybrid Sponge via Secondary Growth for Efficient Removal of Pb(II) and Cu(II) | P0475 | Metal oxide composite
P0159 | P0159_M1 | ZIF-8/MS | M8 | T11 | ZIF-8（Zn-甲基咪唑框架）通过二次生长法原位生长在三聚氰胺海绵（MS，三聚氰胺-甲醛缩聚物）纤维上；十二面体 ZIF-8 ~4 μm 均匀负载于 MS；块体海绵易回收，解决 ZIF-8 粉末团聚问题 | ZIF-8 | Zn | 2-methylimidazole | 0 | 1 | 0 | 0 | 0 | 1 | 0 | 0 | 0 | 0 |  |  | 1 | melamine sponge | 0 | No | [5 empty] | PXRD 7.13/10.19/12.7/18.02/26.65°（ZIF-8 特征峰，高结晶）；SEM MS 光滑纤维交错网状、Zn-LDH/MS 片状籽晶、ZIF-8/MS 十二面体 ~4 μm 牢固附着；FTIR MS 766 三嗪环、ZIF-8 1561 C=N/1145/990 C-N/421 Zn-N；XPS C/N/O/Zn；TGA 0-120 失水、120-270 ZIF-8 骨架初塌、260-680 完全分解、残余 ZnO 21.4%、ZIF-8 负载 74%；吸附后 SEM/PXRD 保持结构；FTIR 1561/1145/990 减弱；XPS Pb 4f 173.2、N 1s 位移（C=N/C-N 配位） | not reported |  |  | 两步二次生长：(1) Zn-LDH/MS 籽晶——0.37 g Zn(NO3)2·6H2O + 0.3 g 尿素 + 12 mL H2O + 5 片 MS，95°C 12 h，水洗干燥；(2) ZIF-8/MS——0.6 g Zn(NO3)2·6H2O + 1.2 g 2-甲基咪唑 + 20 mL H2O + Zn-LDH/MS，120°C 8 h，水洗干燥 |  | Zn(NO3)2.6H2O | 2-methylimidazole | F6 | urea |  | 120 | 8 | 吸附后 SEM ZIF-8 仍完整附着于 MS；PXRD 峰位不变（结晶度保持）；FTIR 1561 C=N/1145/990 C-N 强度下降（参与配位）；XPS Pb 4f 173.2 新峰、N 1s C=N/C-N 位移（Pb/Cu 与咪唑 N 络合） | 原文未报告 Zn 浸出数值；块体海绵易回收减少二次污染 | pH<3 骨架分解、pH>6 沉淀；5 循环 Pb 90%/Cu 84% 去除；TGA ZIF-8 260-680°C 分解；吸附后 PXRD/SEM 结构保持 | E:\mzh3\所有正文和附件\第一波markdown\ZIF-8 MS Hybrid Sponge via Secondary Growth for Efficient Removal of Pb(II) and Cu(II).md | P0475 | 10.1007/s40242-024-4009-5 | 1 | isotherm | 298 | 0.2 | 13.07692 | 681.8533 | 299.0033 | 827.7992 | 1 | 827.7992 | 96.2963 | 4 | 827.7992 | 等温线 | ZIF-8/MS Hybrid Sponge via Secondary Growth for Efficient Removal of Pb(II) and Cu(II) | P0475 | Metal oxide composite
P0159 | P0159_M1 | ZIF-8/MS | M8 | T11 | ZIF-8（Zn-甲基咪唑框架）通过二次生长法原位生长在三聚氰胺海绵（MS，三聚氰胺-甲醛缩聚物）纤维上；十二面体 ZIF-8 ~4 μm 均匀负载于 MS；块体海绵易回收，解决 ZIF-8 粉末团聚问题 | ZIF-8 | Zn | 2-methylimidazole | 0 | 1 | 0 | 0 | 0 | 1 | 0 | 0 | 0 | 0 |  |  | 1 | melamine sponge | 0 | No | [5 empty] | PXRD 7.13/10.19/12.7/18.02/26.65°（ZIF-8 特征峰，高结晶）；SEM MS 光滑纤维交错网状、Zn-LDH/MS 片状籽晶、ZIF-8/MS 十二面体 ~4 μm 牢固附着；FTIR MS 766 三嗪环、ZIF-8 1561 C=N/1145/990 C-N/421 Zn-N；XPS C/N/O/Zn；TGA 0-120 失水、120-270 ZIF-8 骨架初塌、260-680 完全分解、残余 ZnO 21.4%、ZIF-8 负载 74%；吸附后 SEM/PXRD 保持结构；FTIR 1561/1145/990 减弱；XPS Pb 4f 173.2、N 1s 位移（C=N/C-N 配位） | not reported |  |  | 两步二次生长：(1) Zn-LDH/MS 籽晶——0.37 g Zn(NO3)2·6H2O + 0.3 g 尿素 + 12 mL H2O + 5 片 MS，95°C 12 h，水洗干燥；(2) ZIF-8/MS——0.6 g Zn(NO3)2·6H2O + 1.2 g 2-甲基咪唑 + 20 mL H2O + Zn-LDH/MS，120°C 8 h，水洗干燥 |  | Zn(NO3)2.6H2O | 2-methylimidazole | F6 | urea |  | 120 | 8 | 吸附后 SEM ZIF-8 仍完整附着于 MS；PXRD 峰位不变（结晶度保持）；FTIR 1561 C=N/1145/990 C-N 强度下降（参与配位）；XPS Pb 4f 173.2 新峰、N 1s C=N/C-N 位移（Pb/Cu 与咪唑 N 络合） | 原文未报告 Zn 浸出数值；块体海绵易回收减少二次污染 | pH<3 骨架分解、pH>6 沉淀；5 循环 Pb 90%/Cu 84% 去除；TGA ZIF-8 260-680°C 分解；吸附后 PXRD/SEM 结构保持 | E:\mzh3\所有正文和附件\第一波markdown\ZIF-8 MS Hybrid Sponge via Secondary Growth for Efficient Removal of Pb(II) and Cu(II).md | P0475 | 10.1007/s40242-024-4009-5 | 1 | isotherm | 298 | 0.2 | 33.97436 | 827.7992 | 299.0033 | 827.7992 | 1 | 827.7992 | 96.2963 | 4 | 827.7992 | 等温线 | ZIF-8/MS Hybrid Sponge via Secondary Growth for Efficient Removal of Pb(II) and Cu(II) | P0475 | Metal oxide composite
P0159 | P0159_M1 | ZIF-8/MS | M8 | T11 | ZIF-8（Zn-甲基咪唑框架）通过二次生长法原位生长在三聚氰胺海绵（MS，三聚氰胺-甲醛缩聚物）纤维上；十二面体 ZIF-8 ~4 μm 均匀负载于 MS；块体海绵易回收，解决 ZIF-8 粉末团聚问题 | ZIF-8 | Zn | 2-methylimidazole | 0 | 1 | 0 | 0 | 0 | 1 | 0 | 0 | 0 | 0 |  |  | 1 | melamine sponge | 0 | No | [5 empty] | PXRD 7.13/10.19/12.7/18.02/26.65°（ZIF-8 特征峰，高结晶）；SEM MS 光滑纤维交错网状、Zn-LDH/MS 片状籽晶、ZIF-8/MS 十二面体 ~4 μm 牢固附着；FTIR MS 766 三嗪环、ZIF-8 1561 C=N/1145/990 C-N/421 Zn-N；XPS C/N/O/Zn；TGA 0-120 失水、120-270 ZIF-8 骨架初塌、260-680 完全分解、残余 ZnO 21.4%、ZIF-8 负载 74%；吸附后 SEM/PXRD 保持结构；FTIR 1561/1145/990 减弱；XPS Pb 4f 173.2、N 1s 位移（C=N/C-N 配位） | not reported |  |  | 两步二次生长：(1) Zn-LDH/MS 籽晶——0.37 g Zn(NO3)2·6H2O + 0.3 g 尿素 + 12 mL H2O + 5 片 MS，95°C 12 h，水洗干燥；(2) ZIF-8/MS——0.6 g Zn(NO3)2·6H2O + 1.2 g 2-甲基咪唑 + 20 mL H2O + Zn-LDH/MS，120°C 8 h，水洗干燥 |  | Zn(NO3)2.6H2O | 2-methylimidazole | F6 | urea |  | 120 | 8 | 吸附后 SEM ZIF-8 仍完整附着于 MS；PXRD 峰位不变（结晶度保持）；FTIR 1561 C=N/1145/990 C-N 强度下降（参与配位）；XPS Pb 4f 173.2 新峰、N 1s C=N/C-N 位移（Pb/Cu 与咪唑 N 络合） | 原文未报告 Zn 浸出数值；块体海绵易回收减少二次污染 | pH<3 骨架分解、pH>6 沉淀；5 循环 Pb 90%/Cu 84% 去除；TGA ZIF-8 260-680°C 分解；吸附后 PXRD/SEM 结构保持 | E:\mzh3\所有正文和附件\第一波markdown\ZIF-8 MS Hybrid Sponge via Secondary Growth for Efficient Removal of Pb(II) and Cu(II).md | P0475 | 10.1007/s40242-024-4009-5 | 1 | ph | 298 | 0.2 | 33.97436 | 776.7974 | 299.0033 | 827.7992 | 1 | 827.7992 | 96.2963 | 3 | 776.7974 | pH | ZIF-8/MS Hybrid Sponge via Secondary Growth for Efficient Removal of Pb(II) and Cu(II) | P0475 | Metal oxide composite
P0159 | P0159_M1 | ZIF-8/MS | M8 | T11 | ZIF-8（Zn-甲基咪唑框架）通过二次生长法原位生长在三聚氰胺海绵（MS，三聚氰胺-甲醛缩聚物）纤维上；十二面体 ZIF-8 ~4 μm 均匀负载于 MS；块体海绵易回收，解决 ZIF-8 粉末团聚问题 | ZIF-8 | Zn | 2-methylimidazole | 0 | 1 | 0 | 0 | 0 | 1 | 0 | 0 | 0 | 0 |  |  | 1 | melamine sponge | 0 | No | [5 empty] | PXRD 7.13/10.19/12.7/18.02/26.65°（ZIF-8 特征峰，高结晶）；SEM MS 光滑纤维交错网状、Zn-LDH/MS 片状籽晶、ZIF-8/MS 十二面体 ~4 μm 牢固附着；FTIR MS 766 三嗪环、ZIF-8 1561 C=N/1145/990 C-N/421 Zn-N；XPS C/N/O/Zn；TGA 0-120 失水、120-270 ZIF-8 骨架初塌、260-680 完全分解、残余 ZnO 21.4%、ZIF-8 负载 74%；吸附后 SEM/PXRD 保持结构；FTIR 1561/1145/990 减弱；XPS Pb 4f 173.2、N 1s 位移（C=N/C-N 配位） | not reported |  |  | 两步二次生长：(1) Zn-LDH/MS 籽晶——0.37 g Zn(NO3)2·6H2O + 0.3 g 尿素 + 12 mL H2O + 5 片 MS，95°C 12 h，水洗干燥；(2) ZIF-8/MS——0.6 g Zn(NO3)2·6H2O + 1.2 g 2-甲基咪唑 + 20 mL H2O + Zn-LDH/MS，120°C 8 h，水洗干燥 |  | Zn(NO3)2.6H2O | 2-methylimidazole | F6 | urea |  | 120 | 8 | 吸附后 SEM ZIF-8 仍完整附着于 MS；PXRD 峰位不变（结晶度保持）；FTIR 1561 C=N/1145/990 C-N 强度下降（参与配位）；XPS Pb 4f 173.2 新峰、N 1s C=N/C-N 位移（Pb/Cu 与咪唑 N 络合） | 原文未报告 Zn 浸出数值；块体海绵易回收减少二次污染 | pH<3 骨架分解、pH>6 沉淀；5 循环 Pb 90%/Cu 84% 去除；TGA ZIF-8 260-680°C 分解；吸附后 PXRD/SEM 结构保持 | E:\mzh3\所有正文和附件\第一波markdown\ZIF-8 MS Hybrid Sponge via Secondary Growth for Efficient Removal of Pb(II) and Cu(II).md | P0475 | 10.1007/s40242-024-4009-5 | 1 | ph | 298 | 0.2 | 33.97436 | 827.7992 | 299.0033 | 827.7992 | 1 | 827.7992 | 96.2963 | 4 | 827.7992 | pH | ZIF-8/MS Hybrid Sponge via Secondary Growth for Efficient Removal of Pb(II) and Cu(II) | P0475 | Metal oxide composite
P0159 | P0159_M1 | ZIF-8/MS | M8 | T11 | ZIF-8（Zn-甲基咪唑框架）通过二次生长法原位生长在三聚氰胺海绵（MS，三聚氰胺-甲醛缩聚物）纤维上；十二面体 ZIF-8 ~4 μm 均匀负载于 MS；块体海绵易回收，解决 ZIF-8 粉末团聚问题 | ZIF-8 | Zn | 2-methylimidazole | 0 | 1 | 0 | 0 | 0 | 1 | 0 | 0 | 0 | 0 |  |  | 1 | melamine sponge | 0 | No | [5 empty] | PXRD 7.13/10.19/12.7/18.02/26.65°（ZIF-8 特征峰，高结晶）；SEM MS 光滑纤维交错网状、Zn-LDH/MS 片状籽晶、ZIF-8/MS 十二面体 ~4 μm 牢固附着；FTIR MS 766 三嗪环、ZIF-8 1561 C=N/1145/990 C-N/421 Zn-N；XPS C/N/O/Zn；TGA 0-120 失水、120-270 ZIF-8 骨架初塌、260-680 完全分解、残余 ZnO 21.4%、ZIF-8 负载 74%；吸附后 SEM/PXRD 保持结构；FTIR 1561/1145/990 减弱；XPS Pb 4f 173.2、N 1s 位移（C=N/C-N 配位） | not reported |  |  | 两步二次生长：(1) Zn-LDH/MS 籽晶——0.37 g Zn(NO3)2·6H2O + 0.3 g 尿素 + 12 mL H2O + 5 片 MS，95°C 12 h，水洗干燥；(2) ZIF-8/MS——0.6 g Zn(NO3)2·6H2O + 1.2 g 2-甲基咪唑 + 20 mL H2O + Zn-LDH/MS，120°C 8 h，水洗干燥 |  | Zn(NO3)2.6H2O | 2-methylimidazole | F6 | urea |  | 120 | 8 | 吸附后 SEM ZIF-8 仍完整附着于 MS；PXRD 峰位不变（结晶度保持）；FTIR 1561 C=N/1145/990 C-N 强度下降（参与配位）；XPS Pb 4f 173.2 新峰、N 1s C=N/C-N 位移（Pb/Cu 与咪唑 N 络合） | 原文未报告 Zn 浸出数值；块体海绵易回收减少二次污染 | pH<3 骨架分解、pH>6 沉淀；5 循环 Pb 90%/Cu 84% 去除；TGA ZIF-8 260-680°C 分解；吸附后 PXRD/SEM 结构保持 | E:\mzh3\所有正文和附件\第一波markdown\ZIF-8 MS Hybrid Sponge via Secondary Growth for Efficient Removal of Pb(II) and Cu(II).md | P0475 | 10.1007/s40242-024-4009-5 | 1 | ph | 298 | 0.2 | 33.97436 | 823.876 | 299.0033 | 827.7992 | 1 | 827.7992 | 96.2963 | 5 | 823.876 | pH | ZIF-8/MS Hybrid Sponge via Secondary Growth for Efficient Removal of Pb(II) and Cu(II) | P0475 | Metal oxide composite
P0159 | P0159_M1 | ZIF-8/MS | M8 | T11 | ZIF-8（Zn-甲基咪唑框架）通过二次生长法原位生长在三聚氰胺海绵（MS，三聚氰胺-甲醛缩聚物）纤维上；十二面体 ZIF-8 ~4 μm 均匀负载于 MS；块体海绵易回收，解决 ZIF-8 粉末团聚问题 | ZIF-8 | Zn | 2-methylimidazole | 0 | 1 | 0 | 0 | 0 | 1 | 0 | 0 | 0 | 0 |  |  | 1 | melamine sponge | 0 | No | [5 empty] | PXRD 7.13/10.19/12.7/18.02/26.65°（ZIF-8 特征峰，高结晶）；SEM MS 光滑纤维交错网状、Zn-LDH/MS 片状籽晶、ZIF-8/MS 十二面体 ~4 μm 牢固附着；FTIR MS 766 三嗪环、ZIF-8 1561 C=N/1145/990 C-N/421 Zn-N；XPS C/N/O/Zn；TGA 0-120 失水、120-270 ZIF-8 骨架初塌、260-680 完全分解、残余 ZnO 21.4%、ZIF-8 负载 74%；吸附后 SEM/PXRD 保持结构；FTIR 1561/1145/990 减弱；XPS Pb 4f 173.2、N 1s 位移（C=N/C-N 配位） | not reported |  |  | 两步二次生长：(1) Zn-LDH/MS 籽晶——0.37 g Zn(NO3)2·6H2O + 0.3 g 尿素 + 12 mL H2O + 5 片 MS，95°C 12 h，水洗干燥；(2) ZIF-8/MS——0.6 g Zn(NO3)2·6H2O + 1.2 g 2-甲基咪唑 + 20 mL H2O + Zn-LDH/MS，120°C 8 h，水洗干燥 |  | Zn(NO3)2.6H2O | 2-methylimidazole | F6 | urea |  | 120 | 8 | 吸附后 SEM ZIF-8 仍完整附着于 MS；PXRD 峰位不变（结晶度保持）；FTIR 1561 C=N/1145/990 C-N 强度下降（参与配位）；XPS Pb 4f 173.2 新峰、N 1s C=N/C-N 位移（Pb/Cu 与咪唑 N 络合） | 原文未报告 Zn 浸出数值；块体海绵易回收减少二次污染 | pH<3 骨架分解、pH>6 沉淀；5 循环 Pb 90%/Cu 84% 去除；TGA ZIF-8 260-680°C 分解；吸附后 PXRD/SEM 结构保持 | E:\mzh3\所有正文和附件\第一波markdown\ZIF-8 MS Hybrid Sponge via Secondary Growth for Efficient Removal of Pb(II) and Cu(II).md | P0475 | 10.1007/s40242-024-4009-5 | 1 | ph | 298 | 0.2 | 33.97436 | 823.876 | 299.0033 | 827.7992 | 1 | 827.7992 | 96.2963 | 6 | 823.876 | pH | ZIF-8/MS Hybrid Sponge via Secondary Growth for Efficient Removal of Pb(II) and Cu(II) | P0475 | Metal oxide composite
P0160 | P0160_M1 | UiO-66(COOH)2 | M1 |  | UiO-66 型 Zr-MOF 完全羧基官能化衍生物（1,2,4,5-苯四甲酸型 BDC-(COOH)2 linker，即苯环上另带两个 -COOH）；纳米晶（28 nm）；九种 UiO-66 衍生物中 Pb(II) 阳离子去除性能最优 | UiO-66(ZrCl4 + BDC-terephthalate | Zr | terephthalic acid; 1,2,4,5-benzenetetracarboxylic acid | 1 | 0 | 0 | 0 | 1 | 0 | 0 | 0 | 0 | 0 |  |  | 0 |  | 0 | No |  |  | 522 | 0.11 |  | PXRD 锐峰与模拟 UiO-66 一致（略低 2θ 偏移=晶胞膨胀）；SEM 小粒径聚集体近球形（UiO-66(COOH)2 intergrown spheres）；Scherrer 粒径 28 nm；defect 1.93 missing-linker/cluster；Type I 等温线微孔；FTIR 652/1384/1429/1590 cm-1（Zr-O/COO），1660 cm-1 自由 COOH 吸附 Pb 后减弱；吸附后 PXRD/SEM 保持结构、峰位略高 2θ 偏移 | vacuum activation | 170 | 12 h | 溶剂热：ZrCl4 1.48 mmol + 等摩尔四羧基苯 linker 1.48 mmol + DMF 517 mmol + 200 eq FA（甲酸 modulator）超声 10 min；120°C 21 h 烘箱；离心；DMF/DCM 交替洗；真空 170°C 活化过夜 | DMF | ZrCl4 | terephthalic acid; 1,2,4,5-benzenetetracarboxylic acid | F1 | formic acid |  | 120 | 21 | 吸附后 PXRD 峰位不变（结晶保持）、略高 2θ 偏移（客体引入晶胞膨胀）；SEM 形貌完整；SEM-EDX 证实 Pb/Cd 分布；FTIR 1660 cm-1 自由 COOH 峰 Pb 吸附后减弱、Cd 后几乎消失（COO- 与金属配位） | 原文未报告 Zr 浸出数值；吸附后 PXRD/SEM 保持，结构稳定 | Zr6 簇化学稳定性高；4 循环再生无显著容量下降；吸附后 PXRD/SEM 保持；FA 缺陷调节提升阴离子吸附、COOH 官能化提升阳离子吸附 | E:\mzh3\所有正文和附件\第一波markdown\Zr-Based Metal−Organic Framework Nanocrystals for Water Remediation.md | P0477 | 10.1021/acsanm.2c02128 | 1 | isotherm | 298 | 0.5 | 1.452785 | 3.673469 | 40 | 128.6241 | 1 | 115.2124 | 95.053 |  |  | 等温线 | Zr-Based Metal−Organic Framework Nanocrystals for Water Remediation | P0477 | Single MOF
P0160 | P0160_M1 | UiO-66(COOH)2 | M1 |  | UiO-66 型 Zr-MOF 完全羧基官能化衍生物（1,2,4,5-苯四甲酸型 BDC-(COOH)2 linker，即苯环上另带两个 -COOH）；纳米晶（28 nm）；九种 UiO-66 衍生物中 Pb(II) 阳离子去除性能最优 | UiO-66(ZrCl4 + BDC-terephthalate | Zr | terephthalic acid; 1,2,4,5-benzenetetracarboxylic acid | 1 | 0 | 0 | 0 | 1 | 0 | 0 | 0 | 0 | 0 |  |  | 0 |  | 0 | No |  |  | 522 | 0.11 |  | PXRD 锐峰与模拟 UiO-66 一致（略低 2θ 偏移=晶胞膨胀）；SEM 小粒径聚集体近球形（UiO-66(COOH)2 intergrown spheres）；Scherrer 粒径 28 nm；defect 1.93 missing-linker/cluster；Type I 等温线微孔；FTIR 652/1384/1429/1590 cm-1（Zr-O/COO），1660 cm-1 自由 COOH 吸附 Pb 后减弱；吸附后 PXRD/SEM 保持结构、峰位略高 2θ 偏移 | vacuum activation | 170 | 12 h | 溶剂热：ZrCl4 1.48 mmol + 等摩尔四羧基苯 linker 1.48 mmol + DMF 517 mmol + 200 eq FA（甲酸 modulator）超声 10 min；120°C 21 h 烘箱；离心；DMF/DCM 交替洗；真空 170°C 活化过夜 | DMF | ZrCl4 | terephthalic acid; 1,2,4,5-benzenetetracarboxylic acid | F1 | formic acid |  | 120 | 21 | 吸附后 PXRD 峰位不变（结晶保持）、略高 2θ 偏移（客体引入晶胞膨胀）；SEM 形貌完整；SEM-EDX 证实 Pb/Cd 分布；FTIR 1660 cm-1 自由 COOH 峰 Pb 吸附后减弱、Cd 后几乎消失（COO- 与金属配位） | 原文未报告 Zr 浸出数值；吸附后 PXRD/SEM 保持，结构稳定 | Zr6 簇化学稳定性高；4 循环再生无显著容量下降；吸附后 PXRD/SEM 保持；FA 缺陷调节提升阴离子吸附、COOH 官能化提升阳离子吸附 | E:\mzh3\所有正文和附件\第一波markdown\Zr-Based Metal−Organic Framework Nanocrystals for Water Remediation.md | P0477 | 10.1021/acsanm.2c02128 | 1 | isotherm | 298 | 0.5 | 120.5811 | 94.85714 | 40 | 128.6241 | 1 | 115.2124 | 95.053 |  |  | 等温线 | Zr-Based Metal−Organic Framework Nanocrystals for Water Remediation | P0477 | Single MOF
P0160 | P0160_M1 | UiO-66(COOH)2 | M1 |  | UiO-66 型 Zr-MOF 完全羧基官能化衍生物（1,2,4,5-苯四甲酸型 BDC-(COOH)2 linker，即苯环上另带两个 -COOH）；纳米晶（28 nm）；九种 UiO-66 衍生物中 Pb(II) 阳离子去除性能最优 | UiO-66(ZrCl4 + BDC-terephthalate | Zr | terephthalic acid; 1,2,4,5-benzenetetracarboxylic acid | 1 | 0 | 0 | 0 | 1 | 0 | 0 | 0 | 0 | 0 |  |  | 0 |  | 0 | No |  |  | 522 | 0.11 |  | PXRD 锐峰与模拟 UiO-66 一致（略低 2θ 偏移=晶胞膨胀）；SEM 小粒径聚集体近球形（UiO-66(COOH)2 intergrown spheres）；Scherrer 粒径 28 nm；defect 1.93 missing-linker/cluster；Type I 等温线微孔；FTIR 652/1384/1429/1590 cm-1（Zr-O/COO），1660 cm-1 自由 COOH 吸附 Pb 后减弱；吸附后 PXRD/SEM 保持结构、峰位略高 2θ 偏移 | vacuum activation | 170 | 12 h | 溶剂热：ZrCl4 1.48 mmol + 等摩尔四羧基苯 linker 1.48 mmol + DMF 517 mmol + 200 eq FA（甲酸 modulator）超声 10 min；120°C 21 h 烘箱；离心；DMF/DCM 交替洗；真空 170°C 活化过夜 | DMF | ZrCl4 | terephthalic acid; 1,2,4,5-benzenetetracarboxylic acid | F1 | formic acid |  | 120 | 21 | 吸附后 PXRD 峰位不变（结晶保持）、略高 2θ 偏移（客体引入晶胞膨胀）；SEM 形貌完整；SEM-EDX 证实 Pb/Cd 分布；FTIR 1660 cm-1 自由 COOH 峰 Pb 吸附后减弱、Cd 后几乎消失（COO- 与金属配位） | 原文未报告 Zr 浸出数值；吸附后 PXRD/SEM 保持，结构稳定 | Zr6 簇化学稳定性高；4 循环再生无显著容量下降；吸附后 PXRD/SEM 保持；FA 缺陷调节提升阴离子吸附、COOH 官能化提升阳离子吸附 | E:\mzh3\所有正文和附件\第一波markdown\Zr-Based Metal−Organic Framework Nanocrystals for Water Remediation.md | P0477 | 10.1021/acsanm.2c02128 | 1 | isotherm | 298 | 0.5 | 216.4649 | 103.5521 | 40 | 128.6241 | 1 | 115.2124 | 95.053 |  |  | 等温线 | Zr-Based Metal−Organic Framework Nanocrystals for Water Remediation | P0477 | Single MOF
P0160 | P0160_M1 | UiO-66(COOH)2 | M1 |  | UiO-66 型 Zr-MOF 完全羧基官能化衍生物（1,2,4,5-苯四甲酸型 BDC-(COOH)2 linker，即苯环上另带两个 -COOH）；纳米晶（28 nm）；九种 UiO-66 衍生物中 Pb(II) 阳离子去除性能最优 | UiO-66(ZrCl4 + BDC-terephthalate | Zr | terephthalic acid; 1,2,4,5-benzenetetracarboxylic acid | 1 | 0 | 0 | 0 | 1 | 0 | 0 | 0 | 0 | 0 |  |  | 0 |  | 0 | No |  |  | 522 | 0.11 |  | PXRD 锐峰与模拟 UiO-66 一致（略低 2θ 偏移=晶胞膨胀）；SEM 小粒径聚集体近球形（UiO-66(COOH)2 intergrown spheres）；Scherrer 粒径 28 nm；defect 1.93 missing-linker/cluster；Type I 等温线微孔；FTIR 652/1384/1429/1590 cm-1（Zr-O/COO），1660 cm-1 自由 COOH 吸附 Pb 后减弱；吸附后 PXRD/SEM 保持结构、峰位略高 2θ 偏移 | vacuum activation | 170 | 12 h | 溶剂热：ZrCl4 1.48 mmol + 等摩尔四羧基苯 linker 1.48 mmol + DMF 517 mmol + 200 eq FA（甲酸 modulator）超声 10 min；120°C 21 h 烘箱；离心；DMF/DCM 交替洗；真空 170°C 活化过夜 | DMF | ZrCl4 | terephthalic acid; 1,2,4,5-benzenetetracarboxylic acid | F1 | formic acid |  | 120 | 21 | 吸附后 PXRD 峰位不变（结晶保持）、略高 2θ 偏移（客体引入晶胞膨胀）；SEM 形貌完整；SEM-EDX 证实 Pb/Cd 分布；FTIR 1660 cm-1 自由 COOH 峰 Pb 吸附后减弱、Cd 后几乎消失（COO- 与金属配位） | 原文未报告 Zr 浸出数值；吸附后 PXRD/SEM 保持，结构稳定 | Zr6 簇化学稳定性高；4 循环再生无显著容量下降；吸附后 PXRD/SEM 保持；FA 缺陷调节提升阴离子吸附、COOH 官能化提升阳离子吸附 | E:\mzh3\所有正文和附件\第一波markdown\Zr-Based Metal−Organic Framework Nanocrystals for Water Remediation.md | P0477 | 10.1021/acsanm.2c02128 | 1 | isotherm | 298 | 0.5 | 361.7433 | 114.3367 | 40 | 128.6241 | 1 | 115.2124 | 95.053 |  |  | 等温线 | Zr-Based Metal−Organic Framework Nanocrystals for Water Remediation | P0477 | Single MOF
P0160 | P0160_M1 | UiO-66(COOH)2 | M1 |  | UiO-66 型 Zr-MOF 完全羧基官能化衍生物（1,2,4,5-苯四甲酸型 BDC-(COOH)2 linker，即苯环上另带两个 -COOH）；纳米晶（28 nm）；九种 UiO-66 衍生物中 Pb(II) 阳离子去除性能最优 | UiO-66(ZrCl4 + BDC-terephthalate | Zr | terephthalic acid; 1,2,4,5-benzenetetracarboxylic acid | 1 | 0 | 0 | 0 | 1 | 0 | 0 | 0 | 0 | 0 |  |  | 0 |  | 0 | No |  |  | 522 | 0.11 |  | PXRD 锐峰与模拟 UiO-66 一致（略低 2θ 偏移=晶胞膨胀）；SEM 小粒径聚集体近球形（UiO-66(COOH)2 intergrown spheres）；Scherrer 粒径 28 nm；defect 1.93 missing-linker/cluster；Type I 等温线微孔；FTIR 652/1384/1429/1590 cm-1（Zr-O/COO），1660 cm-1 自由 COOH 吸附 Pb 后减弱；吸附后 PXRD/SEM 保持结构、峰位略高 2θ 偏移 | vacuum activation | 170 | 12 h | 溶剂热：ZrCl4 1.48 mmol + 等摩尔四羧基苯 linker 1.48 mmol + DMF 517 mmol + 200 eq FA（甲酸 modulator）超声 10 min；120°C 21 h 烘箱；离心；DMF/DCM 交替洗；真空 170°C 活化过夜 | DMF | ZrCl4 | terephthalic acid; 1,2,4,5-benzenetetracarboxylic acid | F1 | formic acid |  | 120 | 21 | 吸附后 PXRD 峰位不变（结晶保持）、略高 2θ 偏移（客体引入晶胞膨胀）；SEM 形貌完整；SEM-EDX 证实 Pb/Cd 分布；FTIR 1660 cm-1 自由 COOH 峰 Pb 吸附后减弱、Cd 后几乎消失（COO- 与金属配位） | 原文未报告 Zr 浸出数值；吸附后 PXRD/SEM 保持，结构稳定 | Zr6 簇化学稳定性高；4 循环再生无显著容量下降；吸附后 PXRD/SEM 保持；FA 缺陷调节提升阴离子吸附、COOH 官能化提升阳离子吸附 | E:\mzh3\所有正文和附件\第一波markdown\Zr-Based Metal−Organic Framework Nanocrystals for Water Remediation.md | P0477 | 10.1021/acsanm.2c02128 | 1 | isotherm | 298 | 0.5 | 541.8886 | 115.2124 | 40 | 128.6241 | 1 | 115.2124 | 95.053 |  |  | 等温线 | Zr-Based Metal−Organic Framework Nanocrystals for Water Remediation | P0477 | Single MOF
P0161 | P0161_M1 | BD-MOF(Ti)@CS/Fe3O4 | M3 | T1;T3;T8 | MOF/polymer composite (magnetic) | NH2-MIL-125(Ti | Ti | 2-aminoterephthalic acid | 1 | 1 | 1 | 0 | 1 | 1 | 1 | 0 | 0 | 1 | glutaraldehyde crosslinking + 2-pyridinethiol grafting + chitosan coating |  | 1 | Fe3O4; chitosan | 1 |  |  |  | 23.543 |  | 3.828 | irregular powder particles | vacuum activation |  |  | solvothermal (423 K, 16 h, DMF/MeOH) + coprecipitation Fe3O4 + coating | water; acetic acid | Ti(OiPr)4 | 2-aminoterephthalic acid | F1;F4 |  |  | 150 | 16 | 未报告吸附后 PXRD/XRD 对比 | 未报告金属浸出测试 | 循环再生：第5次容量/去除率保留64.6898%；未报告独立水稳定性、吸附后 PXRD 或金属浸出证据 |  | P0011 | 10.1016/j.ijbiomac.2023.129170 | 1 | cm | 298 | 0.2 | 189.3701 | 255.6193 | 720.5036 | 615.2778 | 1 | 615.2778 | 98.80893 | 6 | 615.2778 | MOF加入浓度 | A novel magnetic Ti-MOF/chitosan composite for efficient adsorption of Pb (II) from aqueous solutions: Synthesis and investigation | P0011 | Post-modified MOF; Metal oxide composite; Chitosan composite
P0161 | P0161_M1 | BD-MOF(Ti)@CS/Fe3O4 | M3 | T1;T3;T8 | MOF/polymer composite (magnetic) | NH2-MIL-125(Ti | Ti | 2-aminoterephthalic acid | 1 | 1 | 1 | 0 | 1 | 1 | 1 | 0 | 0 | 1 | glutaraldehyde crosslinking + 2-pyridinethiol grafting + chitosan coating |  | 1 | Fe3O4; chitosan | 1 |  |  |  | 23.543 |  | 3.828 | irregular powder particles | vacuum activation |  |  | solvothermal (423 K, 16 h, DMF/MeOH) + coprecipitation Fe3O4 + coating | water; acetic acid | Ti(OiPr)4 | 2-aminoterephthalic acid | F1;F4 |  |  | 150 | 16 | 未报告吸附后 PXRD/XRD 对比 | 未报告金属浸出测试 | 循环再生：第5次容量/去除率保留64.6898%；未报告独立水稳定性、吸附后 PXRD 或金属浸出证据 |  | P0011 | 10.1016/j.ijbiomac.2023.129170 | 1 | cm | 298 | 0.4 | 189.3701 | 382.3955 | 720.5036 | 615.2778 | 1 | 615.2778 | 98.80893 | 6 | 615.2778 | MOF加入浓度 | A novel magnetic Ti-MOF/chitosan composite for efficient adsorption of Pb (II) from aqueous solutions: Synthesis and investigation | P0011 | Post-modified MOF; Metal oxide composite; Chitosan composite
P0161 | P0161_M1 | BD-MOF(Ti)@CS/Fe3O4 | M3 | T1;T3;T8 | MOF/polymer composite (magnetic) | NH2-MIL-125(Ti | Ti | 2-aminoterephthalic acid | 1 | 1 | 1 | 0 | 1 | 1 | 1 | 0 | 0 | 1 | glutaraldehyde crosslinking + 2-pyridinethiol grafting + chitosan coating |  | 1 | Fe3O4; chitosan | 1 |  |  |  | 23.543 |  | 3.828 | irregular powder particles | vacuum activation |  |  | solvothermal (423 K, 16 h, DMF/MeOH) + coprecipitation Fe3O4 + coating | water; acetic acid | Ti(OiPr)4 | 2-aminoterephthalic acid | F1;F4 |  |  | 150 | 16 | 未报告吸附后 PXRD/XRD 对比 | 未报告金属浸出测试 | 循环再生：第5次容量/去除率保留64.6898%；未报告独立水稳定性、吸附后 PXRD 或金属浸出证据 |  | P0011 | 10.1016/j.ijbiomac.2023.129170 | 1 | cm | 298 | 0.6 | 189.3701 | 489.8796 | 720.5036 | 615.2778 | 1 | 615.2778 | 98.80893 | 6 | 615.2778 | MOF加入浓度 | A novel magnetic Ti-MOF/chitosan composite for efficient adsorption of Pb (II) from aqueous solutions: Synthesis and investigation | P0011 | Post-modified MOF; Metal oxide composite; Chitosan composite
P0161 | P0161_M1 | BD-MOF(Ti)@CS/Fe3O4 | M3 | T1;T3;T8 | MOF/polymer composite (magnetic) | NH2-MIL-125(Ti | Ti | 2-aminoterephthalic acid | 1 | 1 | 1 | 0 | 1 | 1 | 1 | 0 | 0 | 1 | glutaraldehyde crosslinking + 2-pyridinethiol grafting + chitosan coating |  | 1 | Fe3O4; chitosan | 1 |  |  |  | 23.543 |  | 3.828 | irregular powder particles | vacuum activation |  |  | solvothermal (423 K, 16 h, DMF/MeOH) + coprecipitation Fe3O4 + coating | water; acetic acid | Ti(OiPr)4 | 2-aminoterephthalic acid | F1;F4 |  |  | 150 | 16 | 未报告吸附后 PXRD/XRD 对比 | 未报告金属浸出测试 | 循环再生：第5次容量/去除率保留64.6898%；未报告独立水稳定性、吸附后 PXRD 或金属浸出证据 |  | P0011 | 10.1016/j.ijbiomac.2023.129170 | 1 | cm | 298 | 0.8 | 189.3701 | 572.5597 | 720.5036 | 615.2778 | 1 | 615.2778 | 98.80893 | 6 | 615.2778 | MOF加入浓度 | A novel magnetic Ti-MOF/chitosan composite for efficient adsorption of Pb (II) from aqueous solutions: Synthesis and investigation | P0011 | Post-modified MOF; Metal oxide composite; Chitosan composite
P0161 | P0161_M1 | BD-MOF(Ti)@CS/Fe3O4 | M3 | T1;T3;T8 | MOF/polymer composite (magnetic) | NH2-MIL-125(Ti | Ti | 2-aminoterephthalic acid | 1 | 1 | 1 | 0 | 1 | 1 | 1 | 0 | 0 | 1 | glutaraldehyde crosslinking + 2-pyridinethiol grafting + chitosan coating |  | 1 | Fe3O4; chitosan | 1 |  |  |  | 23.543 |  | 3.828 | irregular powder particles | vacuum activation |  |  | solvothermal (423 K, 16 h, DMF/MeOH) + coprecipitation Fe3O4 + coating | water; acetic acid | Ti(OiPr)4 | 2-aminoterephthalic acid | F1;F4 |  |  | 150 | 16 | 未报告吸附后 PXRD/XRD 对比 | 未报告金属浸出测试 | 循环再生：第5次容量/去除率保留64.6898%；未报告独立水稳定性、吸附后 PXRD 或金属浸出证据 |  | P0011 | 10.1016/j.ijbiomac.2023.129170 | 1 | cm | 298 | 1 | 189.3701 | 615.2778 | 720.5036 | 615.2778 | 1 | 615.2778 | 98.80893 | 6 | 615.2778 | MOF加入浓度 | A novel magnetic Ti-MOF/chitosan composite for efficient adsorption of Pb (II) from aqueous solutions: Synthesis and investigation | P0011 | Post-modified MOF; Metal oxide composite; Chitosan composite
P0161 | P0161_M1 | BD-MOF(Ti)@CS/Fe3O4 | M3 | T1;T3;T8 | MOF/polymer composite (magnetic) | NH2-MIL-125(Ti | Ti | 2-aminoterephthalic acid | 1 | 1 | 1 | 0 | 1 | 1 | 1 | 0 | 0 | 1 | glutaraldehyde crosslinking + 2-pyridinethiol grafting + chitosan coating |  | 1 | Fe3O4; chitosan | 1 |  |  |  | 23.543 |  | 3.828 | irregular powder particles | vacuum activation |  |  | solvothermal (423 K, 16 h, DMF/MeOH) + coprecipitation Fe3O4 + coating | water; acetic acid | Ti(OiPr)4 | 2-aminoterephthalic acid | F1;F4 |  |  | 150 | 16 | 未报告吸附后 PXRD/XRD 对比 | 未报告金属浸出测试 | 循环再生：第5次容量/去除率保留64.6898%；未报告独立水稳定性、吸附后 PXRD 或金属浸出证据 |  | P0011 | 10.1016/j.ijbiomac.2023.129170 | 1 | cm | 298 | 1.2 | 189.3701 | 613.8998 | 720.5036 | 615.2778 | 1 | 615.2778 | 98.80893 | 6 | 615.2778 | MOF加入浓度 | A novel magnetic Ti-MOF/chitosan composite for efficient adsorption of Pb (II) from aqueous solutions: Synthesis and investigation | P0011 | Post-modified MOF; Metal oxide composite; Chitosan composite
P0161 | P0161_M1 | BD-MOF(Ti)@CS/Fe3O4 | M3 | T1;T3;T8 | MOF/polymer composite (magnetic) | NH2-MIL-125(Ti | Ti | 2-aminoterephthalic acid | 1 | 1 | 1 | 0 | 1 | 1 | 1 | 0 | 0 | 1 | glutaraldehyde crosslinking + 2-pyridinethiol grafting + chitosan coating |  | 1 | Fe3O4; chitosan | 1 |  |  |  | 23.543 |  | 3.828 | irregular powder particles | vacuum activation |  |  | solvothermal (423 K, 16 h, DMF/MeOH) + coprecipitation Fe3O4 + coating | water; acetic acid | Ti(OiPr)4 | 2-aminoterephthalic acid | F1;F4 |  |  | 150 | 16 | 未报告吸附后 PXRD/XRD 对比 | 未报告金属浸出测试 | 循环再生：第5次容量/去除率保留64.6898%；未报告独立水稳定性、吸附后 PXRD 或金属浸出证据 |  | P0011 | 10.1016/j.ijbiomac.2023.129170 | 1 | ph | 298 | 1 | 189.3701 | 111.6771 | 720.5036 | 615.2778 | 1 | 615.2778 | 98.80893 | 1 | 111.6771 | pH | A novel magnetic Ti-MOF/chitosan composite for efficient adsorption of Pb (II) from aqueous solutions: Synthesis and investigation | P0011 | Post-modified MOF; Metal oxide composite; Chitosan composite
P0161 | P0161_M1 | BD-MOF(Ti)@CS/Fe3O4 | M3 | T1;T3;T8 | MOF/polymer composite (magnetic) | NH2-MIL-125(Ti | Ti | 2-aminoterephthalic acid | 1 | 1 | 1 | 0 | 1 | 1 | 1 | 0 | 0 | 1 | glutaraldehyde crosslinking + 2-pyridinethiol grafting + chitosan coating |  | 1 | Fe3O4; chitosan | 1 |  |  |  | 23.543 |  | 3.828 | irregular powder particles | vacuum activation |  |  | solvothermal (423 K, 16 h, DMF/MeOH) + coprecipitation Fe3O4 + coating | water; acetic acid | Ti(OiPr)4 | 2-aminoterephthalic acid | F1;F4 |  |  | 150 | 16 | 未报告吸附后 PXRD/XRD 对比 | 未报告金属浸出测试 | 循环再生：第5次容量/去除率保留64.6898%；未报告独立水稳定性、吸附后 PXRD 或金属浸出证据 |  | P0011 | 10.1016/j.ijbiomac.2023.129170 | 1 | ph | 298 | 1 | 189.3701 | 206.4973 | 720.5036 | 615.2778 | 1 | 615.2778 | 98.80893 | 2 | 206.4973 | pH | A novel magnetic Ti-MOF/chitosan composite for efficient adsorption of Pb (II) from aqueous solutions: Synthesis and investigation | P0011 | Post-modified MOF; Metal oxide composite; Chitosan composite
P0161 | P0161_M1 | BD-MOF(Ti)@CS/Fe3O4 | M3 | T1;T3;T8 | MOF/polymer composite (magnetic) | NH2-MIL-125(Ti | Ti | 2-aminoterephthalic acid | 1 | 1 | 1 | 0 | 1 | 1 | 1 | 0 | 0 | 1 | glutaraldehyde crosslinking + 2-pyridinethiol grafting + chitosan coating |  | 1 | Fe3O4; chitosan | 1 |  |  |  | 23.543 |  | 3.828 | irregular powder particles | vacuum activation |  |  | solvothermal (423 K, 16 h, DMF/MeOH) + coprecipitation Fe3O4 + coating | water; acetic acid | Ti(OiPr)4 | 2-aminoterephthalic acid | F1;F4 |  |  | 150 | 16 | 未报告吸附后 PXRD/XRD 对比 | 未报告金属浸出测试 | 循环再生：第5次容量/去除率保留64.6898%；未报告独立水稳定性、吸附后 PXRD 或金属浸出证据 |  | P0011 | 10.1016/j.ijbiomac.2023.129170 | 1 | ph | 298 | 1 | 189.3701 | 613.1707 | 720.5036 | 615.2778 | 1 | 615.2778 | 98.80893 | 3 | 613.1707 | pH | A novel magnetic Ti-MOF/chitosan composite for efficient adsorption of Pb (II) from aqueous solutions: Synthesis and investigation | P0011 | Post-modified MOF; Metal oxide composite; Chitosan composite
P0161 | P0161_M1 | BD-MOF(Ti)@CS/Fe3O4 | M3 | T1;T3;T8 | MOF/polymer composite (magnetic) | NH2-MIL-125(Ti | Ti | 2-aminoterephthalic acid | 1 | 1 | 1 | 0 | 1 | 1 | 1 | 0 | 0 | 1 | glutaraldehyde crosslinking + 2-pyridinethiol grafting + chitosan coating |  | 1 | Fe3O4; chitosan | 1 |  |  |  | 23.543 |  | 3.828 | irregular powder particles | vacuum activation |  |  | solvothermal (423 K, 16 h, DMF/MeOH) + coprecipitation Fe3O4 + coating | water; acetic acid | Ti(OiPr)4 | 2-aminoterephthalic acid | F1;F4 |  |  | 150 | 16 | 未报告吸附后 PXRD/XRD 对比 | 未报告金属浸出测试 | 循环再生：第5次容量/去除率保留64.6898%；未报告独立水稳定性、吸附后 PXRD 或金属浸出证据 |  | P0011 | 10.1016/j.ijbiomac.2023.129170 | 1 | ph | 298 | 1 | 189.3701 | 613.1707 | 720.5036 | 615.2778 | 1 | 615.2778 | 98.80893 | 4 | 613.1707 | pH | A novel magnetic Ti-MOF/chitosan composite for efficient adsorption of Pb (II) from aqueous solutions: Synthesis and investigation | P0011 | Post-modified MOF; Metal oxide composite; Chitosan composite
P0161 | P0161_M1 | BD-MOF(Ti)@CS/Fe3O4 | M3 | T1;T3;T8 | MOF/polymer composite (magnetic) | NH2-MIL-125(Ti | Ti | 2-aminoterephthalic acid | 1 | 1 | 1 | 0 | 1 | 1 | 1 | 0 | 0 | 1 | glutaraldehyde crosslinking + 2-pyridinethiol grafting + chitosan coating |  | 1 | Fe3O4; chitosan | 1 |  |  |  | 23.543 |  | 3.828 | irregular powder particles | vacuum activation |  |  | solvothermal (423 K, 16 h, DMF/MeOH) + coprecipitation Fe3O4 + coating | water; acetic acid | Ti(OiPr)4 | 2-aminoterephthalic acid | F1;F4 |  |  | 150 | 16 | 未报告吸附后 PXRD/XRD 对比 | 未报告金属浸出测试 | 循环再生：第5次容量/去除率保留64.6898%；未报告独立水稳定性、吸附后 PXRD 或金属浸出证据 |  | P0011 | 10.1016/j.ijbiomac.2023.129170 | 1 | ph | 298 | 1 | 189.3701 | 611.0635 | 720.5036 | 615.2778 | 1 | 615.2778 | 98.80893 | 5 | 611.0635 | pH | A novel magnetic Ti-MOF/chitosan composite for efficient adsorption of Pb (II) from aqueous solutions: Synthesis and investigation | P0011 | Post-modified MOF; Metal oxide composite; Chitosan composite
P0161 | P0161_M1 | BD-MOF(Ti)@CS/Fe3O4 | M3 | T1;T3;T8 | MOF/polymer composite (magnetic) | NH2-MIL-125(Ti | Ti | 2-aminoterephthalic acid | 1 | 1 | 1 | 0 | 1 | 1 | 1 | 0 | 0 | 1 | glutaraldehyde crosslinking + 2-pyridinethiol grafting + chitosan coating |  | 1 | Fe3O4; chitosan | 1 |  |  |  | 23.543 |  | 3.828 | irregular powder particles | vacuum activation |  |  | solvothermal (423 K, 16 h, DMF/MeOH) + coprecipitation Fe3O4 + coating | water; acetic acid | Ti(OiPr)4 | 2-aminoterephthalic acid | F1;F4 |  |  | 150 | 16 | 未报告吸附后 PXRD/XRD 对比 | 未报告金属浸出测试 | 循环再生：第5次容量/去除率保留64.6898%；未报告独立水稳定性、吸附后 PXRD 或金属浸出证据 |  | P0011 | 10.1016/j.ijbiomac.2023.129170 | 1 | ph | 298 | 1 | 189.3701 | 615.2778 | 720.5036 | 615.2778 | 1 | 615.2778 | 98.80893 | 6 | 615.2778 | pH | A novel magnetic Ti-MOF/chitosan composite for efficient adsorption of Pb (II) from aqueous solutions: Synthesis and investigation | P0011 | Post-modified MOF; Metal oxide composite; Chitosan composite
P0161 | P0161_M1 | BD-MOF(Ti)@CS/Fe3O4 | M3 | T1;T3;T8 | MOF/polymer composite (magnetic) | NH2-MIL-125(Ti | Ti | 2-aminoterephthalic acid | 1 | 1 | 1 | 0 | 1 | 1 | 1 | 0 | 0 | 1 | glutaraldehyde crosslinking + 2-pyridinethiol grafting + chitosan coating |  | 1 | Fe3O4; chitosan | 1 |  |  |  | 23.543 |  | 3.828 | irregular powder particles | vacuum activation |  |  | solvothermal (423 K, 16 h, DMF/MeOH) + coprecipitation Fe3O4 + coating | water; acetic acid | Ti(OiPr)4 | 2-aminoterephthalic acid | F1;F4 |  |  | 150 | 16 | 未报告吸附后 PXRD/XRD 对比 | 未报告金属浸出测试 | 循环再生：第5次容量/去除率保留64.6898%；未报告独立水稳定性、吸附后 PXRD 或金属浸出证据 |  | P0011 | 10.1016/j.ijbiomac.2023.129170 | 1 | isotherm | 298 | 1 | 6.299213 | 140.2778 | 720.5036 | 615.2778 | 1 | 615.2778 | 98.80893 | 6 | 615.2778 | 等温线 | A novel magnetic Ti-MOF/chitosan composite for efficient adsorption of Pb (II) from aqueous solutions: Synthesis and investigation | P0011 | Post-modified MOF; Metal oxide composite; Chitosan composite
P0161 | P0161_M1 | BD-MOF(Ti)@CS/Fe3O4 | M3 | T1;T3;T8 | MOF/polymer composite (magnetic) | NH2-MIL-125(Ti | Ti | 2-aminoterephthalic acid | 1 | 1 | 1 | 0 | 1 | 1 | 1 | 0 | 0 | 1 | glutaraldehyde crosslinking + 2-pyridinethiol grafting + chitosan coating |  | 1 | Fe3O4; chitosan | 1 |  |  |  | 23.543 |  | 3.828 | irregular powder particles | vacuum activation |  |  | solvothermal (423 K, 16 h, DMF/MeOH) + coprecipitation Fe3O4 + coating | water; acetic acid | Ti(OiPr)4 | 2-aminoterephthalic acid | F1;F4 |  |  | 150 | 16 | 未报告吸附后 PXRD/XRD 对比 | 未报告金属浸出测试 | 循环再生：第5次容量/去除率保留64.6898%；未报告独立水稳定性、吸附后 PXRD 或金属浸出证据 |  | P0011 | 10.1016/j.ijbiomac.2023.129170 | 1 | isotherm | 298 | 1 | 33.85827 | 247.2222 | 720.5036 | 615.2778 | 1 | 615.2778 | 98.80893 | 6 | 615.2778 | 等温线 | A novel magnetic Ti-MOF/chitosan composite for efficient adsorption of Pb (II) from aqueous solutions: Synthesis and investigation | P0011 | Post-modified MOF; Metal oxide composite; Chitosan composite
P0161 | P0161_M1 | BD-MOF(Ti)@CS/Fe3O4 | M3 | T1;T3;T8 | MOF/polymer composite (magnetic) | NH2-MIL-125(Ti | Ti | 2-aminoterephthalic acid | 1 | 1 | 1 | 0 | 1 | 1 | 1 | 0 | 0 | 1 | glutaraldehyde crosslinking + 2-pyridinethiol grafting + chitosan coating |  | 1 | Fe3O4; chitosan | 1 |  |  |  | 23.543 |  | 3.828 | irregular powder particles | vacuum activation |  |  | solvothermal (423 K, 16 h, DMF/MeOH) + coprecipitation Fe3O4 + coating | water; acetic acid | Ti(OiPr)4 | 2-aminoterephthalic acid | F1;F4 |  |  | 150 | 16 | 未报告吸附后 PXRD/XRD 对比 | 未报告金属浸出测试 | 循环再生：第5次容量/去除率保留64.6898%；未报告独立水稳定性、吸附后 PXRD 或金属浸出证据 |  | P0011 | 10.1016/j.ijbiomac.2023.129170 | 1 | isotherm | 298 | 1 | 68.89764 | 347.2222 | 720.5036 | 615.2778 | 1 | 615.2778 | 98.80893 | 6 | 615.2778 | 等温线 | A novel magnetic Ti-MOF/chitosan composite for efficient adsorption of Pb (II) from aqueous solutions: Synthesis and investigation | P0011 | Post-modified MOF; Metal oxide composite; Chitosan composite
P0161 | P0161_M1 | BD-MOF(Ti)@CS/Fe3O4 | M3 | T1;T3;T8 | MOF/polymer composite (magnetic) | NH2-MIL-125(Ti | Ti | 2-aminoterephthalic acid | 1 | 1 | 1 | 0 | 1 | 1 | 1 | 0 | 0 | 1 | glutaraldehyde crosslinking + 2-pyridinethiol grafting + chitosan coating |  | 1 | Fe3O4; chitosan | 1 |  |  |  | 23.543 |  | 3.828 | irregular powder particles | vacuum activation |  |  | solvothermal (423 K, 16 h, DMF/MeOH) + coprecipitation Fe3O4 + coating | water; acetic acid | Ti(OiPr)4 | 2-aminoterephthalic acid | F1;F4 |  |  | 150 | 16 | 未报告吸附后 PXRD/XRD 对比 | 未报告金属浸出测试 | 循环再生：第5次容量/去除率保留64.6898%；未报告独立水稳定性、吸附后 PXRD 或金属浸出证据 |  | P0011 | 10.1016/j.ijbiomac.2023.129170 | 1 | isotherm | 298 | 1 | 108.6614 | 437.5 | 720.5036 | 615.2778 | 1 | 615.2778 | 98.80893 | 6 | 615.2778 | 等温线 | A novel magnetic Ti-MOF/chitosan composite for efficient adsorption of Pb (II) from aqueous solutions: Synthesis and investigation | P0011 | Post-modified MOF; Metal oxide composite; Chitosan composite
P0161 | P0161_M1 | BD-MOF(Ti)@CS/Fe3O4 | M3 | T1;T3;T8 | MOF/polymer composite (magnetic) | NH2-MIL-125(Ti | Ti | 2-aminoterephthalic acid | 1 | 1 | 1 | 0 | 1 | 1 | 1 | 0 | 0 | 1 | glutaraldehyde crosslinking + 2-pyridinethiol grafting + chitosan coating |  | 1 | Fe3O4; chitosan | 1 |  |  |  | 23.543 |  | 3.828 | irregular powder particles | vacuum activation |  |  | solvothermal (423 K, 16 h, DMF/MeOH) + coprecipitation Fe3O4 + coating | water; acetic acid | Ti(OiPr)4 | 2-aminoterephthalic acid | F1;F4 |  |  | 150 | 16 | 未报告吸附后 PXRD/XRD 对比 | 未报告金属浸出测试 | 循环再生：第5次容量/去除率保留64.6898%；未报告独立水稳定性、吸附后 PXRD 或金属浸出证据 |  | P0011 | 10.1016/j.ijbiomac.2023.129170 | 1 | isotherm | 298 | 1 | 142.126 | 536.1111 | 720.5036 | 615.2778 | 1 | 615.2778 | 98.80893 | 6 | 615.2778 | 等温线 | A novel magnetic Ti-MOF/chitosan composite for efficient adsorption of Pb (II) from aqueous solutions: Synthesis and investigation | P0011 | Post-modified MOF; Metal oxide composite; Chitosan composite
P0161 | P0161_M1 | BD-MOF(Ti)@CS/Fe3O4 | M3 | T1;T3;T8 | MOF/polymer composite (magnetic) | NH2-MIL-125(Ti | Ti | 2-aminoterephthalic acid | 1 | 1 | 1 | 0 | 1 | 1 | 1 | 0 | 0 | 1 | glutaraldehyde crosslinking + 2-pyridinethiol grafting + chitosan coating |  | 1 | Fe3O4; chitosan | 1 |  |  |  | 23.543 |  | 3.828 | irregular powder particles | vacuum activation |  |  | solvothermal (423 K, 16 h, DMF/MeOH) + coprecipitation Fe3O4 + coating | water; acetic acid | Ti(OiPr)4 | 2-aminoterephthalic acid | F1;F4 |  |  | 150 | 16 | 未报告吸附后 PXRD/XRD 对比 | 未报告金属浸出测试 | 循环再生：第5次容量/去除率保留64.6898%；未报告独立水稳定性、吸附后 PXRD 或金属浸出证据 |  | P0011 | 10.1016/j.ijbiomac.2023.129170 | 1 | isotherm | 298 | 1 | 189.3701 | 615.2778 | 720.5036 | 615.2778 | 1 | 615.2778 | 98.80893 | 6 | 615.2778 | 等温线 | A novel magnetic Ti-MOF/chitosan composite for efficient adsorption of Pb (II) from aqueous solutions: Synthesis and investigation | P0011 | Post-modified MOF; Metal oxide composite; Chitosan composite
P0162 | P0162_M1 | BDB-MIL-125(Ti)@Fe3O4 | M3 | T1;T8 | MOF composite (magnetic) | NH2-MIL-125(Ti | Ti | 2-aminoterephthalic acid | 1 | 1 | 1 | 0 | 1 | 1 | 1 | 0 | 0 | 1 |  |  | 1 | Fe3O4 | 1 |  |  |  | 219 | 0.347919 | 8.8968 | nanocomposite powder | vacuum activation | 80 | 12 h | solvothermal MIL-125-NH2 + DBD grafting + Fe3O4 loading | DMF | FeCl3.6H2O; Ti(OiPr)4 | 2-aminoterephthalic acid | F1;F4 |  |  | 150 | 72 | 未报告吸附后 PXRD/XRD 对比 | 未报告金属浸出测试 | 循环再生：第4次容量/去除率保留79.7015%；未报告独立水稳定性、吸附后 PXRD 或金属浸出证据 |  | P0014 | 10.1016/j.jhazmat.2022.128700 | 1 | ph | 298 | 0.5 | 491.8605 | 350.5185 | 420.1961 | 713.7681 | 1 | 713.7681 | 102.0896 | 1 | 350.5185 | pH | A post-functional Ti-based MOFs composite for selective removal of Pb (II) from water | P0014 | Post-modified MOF; Metal oxide composite
P0162 | P0162_M1 | BDB-MIL-125(Ti)@Fe3O4 | M3 | T1;T8 | MOF composite (magnetic) | NH2-MIL-125(Ti | Ti | 2-aminoterephthalic acid | 1 | 1 | 1 | 0 | 1 | 1 | 1 | 0 | 0 | 1 |  |  | 1 | Fe3O4 | 1 |  |  |  | 219 | 0.347919 | 8.8968 | nanocomposite powder | vacuum activation | 80 | 12 h | solvothermal MIL-125-NH2 + DBD grafting + Fe3O4 loading | DMF | FeCl3.6H2O; Ti(OiPr)4 | 2-aminoterephthalic acid | F1;F4 |  |  | 150 | 72 | 未报告吸附后 PXRD/XRD 对比 | 未报告金属浸出测试 | 循环再生：第4次容量/去除率保留79.7015%；未报告独立水稳定性、吸附后 PXRD 或金属浸出证据 |  | P0014 | 10.1016/j.jhazmat.2022.128700 | 1 | ph | 298 | 0.5 | 491.8605 | 462.607 | 420.1961 | 713.7681 | 1 | 713.7681 | 102.0896 | 2 | 462.607 | pH | A post-functional Ti-based MOFs composite for selective removal of Pb (II) from water | P0014 | Post-modified MOF; Metal oxide composite
P0162 | P0162_M1 | BDB-MIL-125(Ti)@Fe3O4 | M3 | T1;T8 | MOF composite (magnetic) | NH2-MIL-125(Ti | Ti | 2-aminoterephthalic acid | 1 | 1 | 1 | 0 | 1 | 1 | 1 | 0 | 0 | 1 |  |  | 1 | Fe3O4 | 1 |  |  |  | 219 | 0.347919 | 8.8968 | nanocomposite powder | vacuum activation | 80 | 12 h | solvothermal MIL-125-NH2 + DBD grafting + Fe3O4 loading | DMF | FeCl3.6H2O; Ti(OiPr)4 | 2-aminoterephthalic acid | F1;F4 |  |  | 150 | 72 | 未报告吸附后 PXRD/XRD 对比 | 未报告金属浸出测试 | 循环再生：第4次容量/去除率保留79.7015%；未报告独立水稳定性、吸附后 PXRD 或金属浸出证据 |  | P0014 | 10.1016/j.jhazmat.2022.128700 | 1 | ph | 298 | 0.5 | 491.8605 | 522.8026 | 420.1961 | 713.7681 | 1 | 713.7681 | 102.0896 | 3 | 522.8026 | pH | A post-functional Ti-based MOFs composite for selective removal of Pb (II) from water | P0014 | Post-modified MOF; Metal oxide composite
P0162 | P0162_M1 | BDB-MIL-125(Ti)@Fe3O4 | M3 | T1;T8 | MOF composite (magnetic) | NH2-MIL-125(Ti | Ti | 2-aminoterephthalic acid | 1 | 1 | 1 | 0 | 1 | 1 | 1 | 0 | 0 | 1 |  |  | 1 | Fe3O4 | 1 |  |  |  | 219 | 0.347919 | 8.8968 | nanocomposite powder | vacuum activation | 80 | 12 h | solvothermal MIL-125-NH2 + DBD grafting + Fe3O4 loading | DMF | FeCl3.6H2O; Ti(OiPr)4 | 2-aminoterephthalic acid | F1;F4 |  |  | 150 | 72 | 未报告吸附后 PXRD/XRD 对比 | 未报告金属浸出测试 | 循环再生：第4次容量/去除率保留79.7015%；未报告独立水稳定性、吸附后 PXRD 或金属浸出证据 |  | P0014 | 10.1016/j.jhazmat.2022.128700 | 1 | ph | 298 | 0.5 | 491.8605 | 634.8911 | 420.1961 | 713.7681 | 1 | 713.7681 | 102.0896 | 4 | 634.8911 | pH | A post-functional Ti-based MOFs composite for selective removal of Pb (II) from water | P0014 | Post-modified MOF; Metal oxide composite
P0162 | P0162_M1 | BDB-MIL-125(Ti)@Fe3O4 | M3 | T1;T8 | MOF composite (magnetic) | NH2-MIL-125(Ti | Ti | 2-aminoterephthalic acid | 1 | 1 | 1 | 0 | 1 | 1 | 1 | 0 | 0 | 1 |  |  | 1 | Fe3O4 | 1 |  |  |  | 219 | 0.347919 | 8.8968 | nanocomposite powder | vacuum activation | 80 | 12 h | solvothermal MIL-125-NH2 + DBD grafting + Fe3O4 loading | DMF | FeCl3.6H2O; Ti(OiPr)4 | 2-aminoterephthalic acid | F1;F4 |  |  | 150 | 72 | 未报告吸附后 PXRD/XRD 对比 | 未报告金属浸出测试 | 循环再生：第4次容量/去除率保留79.7015%；未报告独立水稳定性、吸附后 PXRD 或金属浸出证据 |  | P0014 | 10.1016/j.jhazmat.2022.128700 | 1 | ph | 298 | 0.5 | 491.8605 | 686.7839 | 420.1961 | 713.7681 | 1 | 713.7681 | 102.0896 | 5 | 686.7839 | pH | A post-functional Ti-based MOFs composite for selective removal of Pb (II) from water | P0014 | Post-modified MOF; Metal oxide composite
P0162 | P0162_M1 | BDB-MIL-125(Ti)@Fe3O4 | M3 | T1;T8 | MOF composite (magnetic) | NH2-MIL-125(Ti | Ti | 2-aminoterephthalic acid | 1 | 1 | 1 | 0 | 1 | 1 | 1 | 0 | 0 | 1 |  |  | 1 | Fe3O4 | 1 |  |  |  | 219 | 0.347919 | 8.8968 | nanocomposite powder | vacuum activation | 80 | 12 h | solvothermal MIL-125-NH2 + DBD grafting + Fe3O4 loading | DMF | FeCl3.6H2O; Ti(OiPr)4 | 2-aminoterephthalic acid | F1;F4 |  |  | 150 | 72 | 未报告吸附后 PXRD/XRD 对比 | 未报告金属浸出测试 | 循环再生：第4次容量/去除率保留79.7015%；未报告独立水稳定性、吸附后 PXRD 或金属浸出证据 |  | P0014 | 10.1016/j.jhazmat.2022.128700 | 1 | ph | 298 | 0.5 | 491.8605 | 713.7681 | 420.1961 | 713.7681 | 1 | 713.7681 | 102.0896 | 6 | 713.7681 | pH | A post-functional Ti-based MOFs composite for selective removal of Pb (II) from water | P0014 | Post-modified MOF; Metal oxide composite
P0162 | P0162_M1 | BDB-MIL-125(Ti)@Fe3O4 | M3 | T1;T8 | MOF composite (magnetic) | NH2-MIL-125(Ti | Ti | 2-aminoterephthalic acid | 1 | 1 | 1 | 0 | 1 | 1 | 1 | 0 | 0 | 1 |  |  | 1 | Fe3O4 | 1 |  |  |  | 219 | 0.347919 | 8.8968 | nanocomposite powder | vacuum activation | 80 | 12 h | solvothermal MIL-125-NH2 + DBD grafting + Fe3O4 loading | DMF | FeCl3.6H2O; Ti(OiPr)4 | 2-aminoterephthalic acid | F1;F4 |  |  | 150 | 72 | 未报告吸附后 PXRD/XRD 对比 | 未报告金属浸出测试 | 循环再生：第4次容量/去除率保留79.7015%；未报告独立水稳定性、吸附后 PXRD 或金属浸出证据 |  | P0014 | 10.1016/j.jhazmat.2022.128700 | 1 | isotherm | 298 | 0.5 | 8.139535 | 191.3043 | 420.1961 | 713.7681 | 1 | 713.7681 | 102.0896 | 6 | 713.7681 | 等温线 | A post-functional Ti-based MOFs composite for selective removal of Pb (II) from water | P0014 | Post-modified MOF; Metal oxide composite
P0162 | P0162_M1 | BDB-MIL-125(Ti)@Fe3O4 | M3 | T1;T8 | MOF composite (magnetic) | NH2-MIL-125(Ti | Ti | 2-aminoterephthalic acid | 1 | 1 | 1 | 0 | 1 | 1 | 1 | 0 | 0 | 1 |  |  | 1 | Fe3O4 | 1 |  |  |  | 219 | 0.347919 | 8.8968 | nanocomposite powder | vacuum activation | 80 | 12 h | solvothermal MIL-125-NH2 + DBD grafting + Fe3O4 loading | DMF | FeCl3.6H2O; Ti(OiPr)4 | 2-aminoterephthalic acid | F1;F4 |  |  | 150 | 72 | 未报告吸附后 PXRD/XRD 对比 | 未报告金属浸出测试 | 循环再生：第4次容量/去除率保留79.7015%；未报告独立水稳定性、吸附后 PXRD 或金属浸出证据 |  | P0014 | 10.1016/j.jhazmat.2022.128700 | 1 | isotherm | 298 | 0.5 | 76.74419 | 422.9469 | 420.1961 | 713.7681 | 1 | 713.7681 | 102.0896 | 6 | 713.7681 | 等温线 | A post-functional Ti-based MOFs composite for selective removal of Pb (II) from water | P0014 | Post-modified MOF; Metal oxide composite
P0162 | P0162_M1 | BDB-MIL-125(Ti)@Fe3O4 | M3 | T1;T8 | MOF composite (magnetic) | NH2-MIL-125(Ti | Ti | 2-aminoterephthalic acid | 1 | 1 | 1 | 0 | 1 | 1 | 1 | 0 | 0 | 1 |  |  | 1 | Fe3O4 | 1 |  |  |  | 219 | 0.347919 | 8.8968 | nanocomposite powder | vacuum activation | 80 | 12 h | solvothermal MIL-125-NH2 + DBD grafting + Fe3O4 loading | DMF | FeCl3.6H2O; Ti(OiPr)4 | 2-aminoterephthalic acid | F1;F4 |  |  | 150 | 72 | 未报告吸附后 PXRD/XRD 对比 | 未报告金属浸出测试 | 循环再生：第4次容量/去除率保留79.7015%；未报告独立水稳定性、吸附后 PXRD 或金属浸出证据 |  | P0014 | 10.1016/j.jhazmat.2022.128700 | 1 | isotherm | 298 | 0.5 | 138.3721 | 664.7343 | 420.1961 | 713.7681 | 1 | 713.7681 | 102.0896 | 6 | 713.7681 | 等温线 | A post-functional Ti-based MOFs composite for selective removal of Pb (II) from water | P0014 | Post-modified MOF; Metal oxide composite
P0162 | P0162_M1 | BDB-MIL-125(Ti)@Fe3O4 | M3 | T1;T8 | MOF composite (magnetic) | NH2-MIL-125(Ti | Ti | 2-aminoterephthalic acid | 1 | 1 | 1 | 0 | 1 | 1 | 1 | 0 | 0 | 1 |  |  | 1 | Fe3O4 | 1 |  |  |  | 219 | 0.347919 | 8.8968 | nanocomposite powder | vacuum activation | 80 | 12 h | solvothermal MIL-125-NH2 + DBD grafting + Fe3O4 loading | DMF | FeCl3.6H2O; Ti(OiPr)4 | 2-aminoterephthalic acid | F1;F4 |  |  | 150 | 72 | 未报告吸附后 PXRD/XRD 对比 | 未报告金属浸出测试 | 循环再生：第4次容量/去除率保留79.7015%；未报告独立水稳定性、吸附后 PXRD 或金属浸出证据 |  | P0014 | 10.1016/j.jhazmat.2022.128700 | 1 | isotherm | 298 | 0.5 | 290.6977 | 713.7681 | 420.1961 | 713.7681 | 1 | 713.7681 | 102.0896 | 6 | 713.7681 | 等温线 | A post-functional Ti-based MOFs composite for selective removal of Pb (II) from water | P0014 | Post-modified MOF; Metal oxide composite
P0162 | P0162_M1 | BDB-MIL-125(Ti)@Fe3O4 | M3 | T1;T8 | MOF composite (magnetic) | NH2-MIL-125(Ti | Ti | 2-aminoterephthalic acid | 1 | 1 | 1 | 0 | 1 | 1 | 1 | 0 | 0 | 1 |  |  | 1 | Fe3O4 | 1 |  |  |  | 219 | 0.347919 | 8.8968 | nanocomposite powder | vacuum activation | 80 | 12 h | solvothermal MIL-125-NH2 + DBD grafting + Fe3O4 loading | DMF | FeCl3.6H2O; Ti(OiPr)4 | 2-aminoterephthalic acid | F1;F4 |  |  | 150 | 72 | 未报告吸附后 PXRD/XRD 对比 | 未报告金属浸出测试 | 循环再生：第4次容量/去除率保留79.7015%；未报告独立水稳定性、吸附后 PXRD 或金属浸出证据 |  | P0014 | 10.1016/j.jhazmat.2022.128700 | 1 | isotherm | 298 | 0.5 | 491.8605 | 712.0773 | 420.1961 | 713.7681 | 1 | 713.7681 | 102.0896 | 6 | 713.7681 | 等温线 | A post-functional Ti-based MOFs composite for selective removal of Pb (II) from water | P0014 | Post-modified MOF; Metal oxide composite
P0163 | P0163_M1 | Cd-CP (coordination polymer) | M1 |  | Cd-based coordination polymer | Cd-CP | Cd |  | 1 | 1 | 0 | 0 | 1 | 0 | 0 | 0 | 0 | 0 |  |  | 0 |  | 0 | [10 empty] | hydrothermal |  |  | 1,4-bis­(3-pyridyl)-2,3-diaza-1,3-butadiene | F5 |  |  |  |  | 未报告吸附后 PXRD/XRD 对比 | 未报告金属浸出测试 | 循环再生：第5次容量/去除率保留68.3439%；未报告独立水稳定性、吸附后 PXRD 或金属浸出证据 |  | P0025 | 10.1021/acsomega.1c06606 | 1 | ph | 298 |  | 278.515625 | 22.22222 | 1798.742 | 455.9211 | 1 | 420 | 99.7451 | 2 | 22.22222 | pH | http://pubs.acs.org/journal/acsodf | P0025 | Single MOF
P0163 | P0163_M1 | Cd-CP (coordination polymer) | M1 |  | Cd-based coordination polymer | Cd-CP | Cd |  | 1 | 1 | 0 | 0 | 1 | 0 | 0 | 0 | 0 | 0 |  |  | 0 |  | 0 | [10 empty] | hydrothermal |  |  | 1,4-bis­(3-pyridyl)-2,3-diaza-1,3-butadiene | F5 |  |  |  |  | 未报告吸附后 PXRD/XRD 对比 | 未报告金属浸出测试 | 循环再生：第5次容量/去除率保留68.3439%；未报告独立水稳定性、吸附后 PXRD 或金属浸出证据 |  | P0025 | 10.1021/acsomega.1c06606 | 1 | ph | 298 |  | 278.515625 | 179.4872 | 1798.742 | 455.9211 | 1 | 420 | 99.7451 | 3 | 179.4872 | pH | http://pubs.acs.org/journal/acsodf | P0025 | Single MOF
P0163 | P0163_M1 | Cd-CP (coordination polymer) | M1 |  | Cd-based coordination polymer | Cd-CP | Cd |  | 1 | 1 | 0 | 0 | 1 | 0 | 0 | 0 | 0 | 0 |  |  | 0 |  | 0 | [10 empty] | hydrothermal |  |  | 1,4-bis­(3-pyridyl)-2,3-diaza-1,3-butadiene | F5 |  |  |  |  | 未报告吸附后 PXRD/XRD 对比 | 未报告金属浸出测试 | 循环再生：第5次容量/去除率保留68.3439%；未报告独立水稳定性、吸附后 PXRD 或金属浸出证据 |  | P0025 | 10.1021/acsomega.1c06606 | 1 | ph | 298 |  | 278.515625 | 452.9915 | 1798.742 | 455.9211 | 1 | 420 | 99.7451 | 4 | 452.9915 | pH | http://pubs.acs.org/journal/acsodf | P0025 | Single MOF
P0163 | P0163_M1 | Cd-CP (coordination polymer) | M1 |  | Cd-based coordination polymer | Cd-CP | Cd |  | 1 | 1 | 0 | 0 | 1 | 0 | 0 | 0 | 0 | 0 |  |  | 0 |  | 0 | [10 empty] | hydrothermal |  |  | 1,4-bis­(3-pyridyl)-2,3-diaza-1,3-butadiene | F5 |  |  |  |  | 未报告吸附后 PXRD/XRD 对比 | 未报告金属浸出测试 | 循环再生：第5次容量/去除率保留68.3439%；未报告独立水稳定性、吸附后 PXRD 或金属浸出证据 |  | P0025 | 10.1021/acsomega.1c06606 | 1 | ph | 298 |  | 278.515625 | 476.9231 | 1798.742 | 455.9211 | 1 | 420 | 99.7451 | 5 | 476.9231 | pH | http://pubs.acs.org/journal/acsodf | P0025 | Single MOF
P0163 | P0163_M1 | Cd-CP (coordination polymer) | M1 |  | Cd-based coordination polymer | Cd-CP | Cd |  | 1 | 1 | 0 | 0 | 1 | 0 | 0 | 0 | 0 | 0 |  |  | 0 |  | 0 | [10 empty] | hydrothermal |  |  | 1,4-bis­(3-pyridyl)-2,3-diaza-1,3-butadiene | F5 |  |  |  |  | 未报告吸附后 PXRD/XRD 对比 | 未报告金属浸出测试 | 循环再生：第5次容量/去除率保留68.3439%；未报告独立水稳定性、吸附后 PXRD 或金属浸出证据 |  | P0025 | 10.1021/acsomega.1c06606 | 1 | ph | 298 |  | 278.515625 | 473.5043 | 1798.742 | 455.9211 | 1 | 420 | 99.7451 | 6 | 473.5043 | pH | http://pubs.acs.org/journal/acsodf | P0025 | Single MOF
P0163 | P0163_M1 | Cd-CP (coordination polymer) | M1 |  | Cd-based coordination polymer | Cd-CP | Cd |  | 1 | 1 | 0 | 0 | 1 | 0 | 0 | 0 | 0 | 0 |  |  | 0 |  | 0 | [10 empty] | hydrothermal |  |  | 1,4-bis­(3-pyridyl)-2,3-diaza-1,3-butadiene | F5 |  |  |  |  | 未报告吸附后 PXRD/XRD 对比 | 未报告金属浸出测试 | 循环再生：第5次容量/去除率保留68.3439%；未报告独立水稳定性、吸附后 PXRD 或金属浸出证据 |  | P0025 | 10.1021/acsomega.1c06606 | 1 | ph | 298 |  | 278.515625 | 473.5043 | 1798.742 | 455.9211 | 1 | 420 | 99.7451 | 7 | 473.5043 | pH | http://pubs.acs.org/journal/acsodf | P0025 | Single MOF
P0163 | P0163_M1 | Cd-CP (coordination polymer) | M1 |  | Cd-based coordination polymer | Cd-CP | Cd |  | 1 | 1 | 0 | 0 | 1 | 0 | 0 | 0 | 0 | 0 |  |  | 0 |  | 0 | [10 empty] | hydrothermal |  |  | 1,4-bis­(3-pyridyl)-2,3-diaza-1,3-butadiene | F5 |  |  |  |  | 未报告吸附后 PXRD/XRD 对比 | 未报告金属浸出测试 | 循环再生：第5次容量/去除率保留68.3439%；未报告独立水稳定性、吸附后 PXRD 或金属浸出证据 |  | P0025 | 10.1021/acsomega.1c06606 | 1 | isotherm | 298 |  | 5.76171875 | 98.29843 | 1798.742 | 455.9211 | 1 | 420 | 99.7451 | 5 | 476.9231 | 等温线 | http://pubs.acs.org/journal/acsodf | P0025 | Single MOF
P0163 | P0163_M1 | Cd-CP (coordination polymer) | M1 |  | Cd-based coordination polymer | Cd-CP | Cd |  | 1 | 1 | 0 | 0 | 1 | 0 | 0 | 0 | 0 | 0 |  |  | 0 |  | 0 | [10 empty] | hydrothermal |  |  | 1,4-bis­(3-pyridyl)-2,3-diaza-1,3-butadiene | F5 |  |  |  |  | 未报告吸附后 PXRD/XRD 对比 | 未报告金属浸出测试 | 循环再生：第5次容量/去除率保留68.3439%；未报告独立水稳定性、吸附后 PXRD 或金属浸出证据 |  | P0025 | 10.1021/acsomega.1c06606 | 1 | isotherm | 298 |  | 11.9140625 | 238.4817 | 1798.742 | 455.9211 | 1 | 420 | 99.7451 | 5 | 476.9231 | 等温线 | http://pubs.acs.org/journal/acsodf | P0025 | Single MOF
P0163 | P0163_M1 | Cd-CP (coordination polymer) | M1 |  | Cd-based coordination polymer | Cd-CP | Cd |  | 1 | 1 | 0 | 0 | 1 | 0 | 0 | 0 | 0 | 0 |  |  | 0 |  | 0 | [10 empty] | hydrothermal |  |  | 1,4-bis­(3-pyridyl)-2,3-diaza-1,3-butadiene | F5 |  |  |  |  | 未报告吸附后 PXRD/XRD 对比 | 未报告金属浸出测试 | 循环再生：第5次容量/去除率保留68.3439%；未报告独立水稳定性、吸附后 PXRD 或金属浸出证据 |  | P0025 | 10.1021/acsomega.1c06606 | 1 | isotherm | 298 |  | 38.57421875 | 335.0785 | 1798.742 | 455.9211 | 1 | 420 | 99.7451 | 5 | 476.9231 | 等温线 | http://pubs.acs.org/journal/acsodf | P0025 | Single MOF
P0163 | P0163_M1 | Cd-CP (coordination polymer) | M1 |  | Cd-based coordination polymer | Cd-CP | Cd |  | 1 | 1 | 0 | 0 | 1 | 0 | 0 | 0 | 0 | 0 |  |  | 0 |  | 0 | [10 empty] | hydrothermal |  |  | 1,4-bis­(3-pyridyl)-2,3-diaza-1,3-butadiene | F5 |  |  |  |  | 未报告吸附后 PXRD/XRD 对比 | 未报告金属浸出测试 | 循环再生：第5次容量/去除率保留68.3439%；未报告独立水稳定性、吸附后 PXRD 或金属浸出证据 |  | P0025 | 10.1021/acsomega.1c06606 | 1 | isotherm | 298 |  | 136.328125 | 408.1152 | 1798.742 | 455.9211 | 1 | 420 | 99.7451 | 5 | 476.9231 | 等温线 | http://pubs.acs.org/journal/acsodf | P0025 | Single MOF
P0163 | P0163_M1 | Cd-CP (coordination polymer) | M1 |  | Cd-based coordination polymer | Cd-CP | Cd |  | 1 | 1 | 0 | 0 | 1 | 0 | 0 | 0 | 0 | 0 |  |  | 0 |  | 0 | [10 empty] | hydrothermal |  |  | 1,4-bis­(3-pyridyl)-2,3-diaza-1,3-butadiene | F5 |  |  |  |  | 未报告吸附后 PXRD/XRD 对比 | 未报告金属浸出测试 | 循环再生：第5次容量/去除率保留68.3439%；未报告独立水稳定性、吸附后 PXRD 或金属浸出证据 |  | P0025 | 10.1021/acsomega.1c06606 | 1 | isotherm | 298 |  | 278.515625 | 421.0733 | 1798.742 | 455.9211 | 1 | 420 | 99.7451 | 5 | 476.9231 | 等温线 | http://pubs.acs.org/journal/acsodf | P0025 | Single MOF
P0164 | P0164_M1 | MIL-121/CA | M4 | T2 | MIL-121(Al) composite with citric acid/alginate | MIL-121(Al) | Al | terephthalic acid | 1 | 0 | 0 | 0 | 1 | 0 | 0 | 0 | 0 | 0 |  |  | 1 | activated carbon | 0 | [10 empty] | solvothermal MIL-121 + in situ CaCl2 crosslinking of SA | water |  | terephthalic acid | F1 |  |  |  |  | 未报告吸附后 PXRD/XRD 对比 | 未报告金属浸出测试 | 循环再生：第6次容量/去除率保留90.6122%；未报告独立水稳定性、吸附后 PXRD 或金属浸出证据 |  | P0043 | 10.2166/wst.2024.305 | 1 | ph | 298 | 0.4 | 2.704545 | 61.37101 | 3.590028 | 147.0588 | 1 | 147.0588 | 98.57143 | 2 | 61.37101 | pH | Water Science & Technology Vol 90 No 6, 1866 doi: 10.2166/wst.2024.305 | P0043 | Other composite
P0164 | P0164_M1 | MIL-121/CA | M4 | T2 | MIL-121(Al) composite with citric acid/alginate | MIL-121(Al) | Al | terephthalic acid | 1 | 0 | 0 | 0 | 1 | 0 | 0 | 0 | 0 | 0 |  |  | 1 | activated carbon | 0 | [10 empty] | solvothermal MIL-121 + in situ CaCl2 crosslinking of SA | water |  | terephthalic acid | F1 |  |  |  |  | 未报告吸附后 PXRD/XRD 对比 | 未报告金属浸出测试 | 循环再生：第6次容量/去除率保留90.6122%；未报告独立水稳定性、吸附后 PXRD 或金属浸出证据 |  | P0043 | 10.2166/wst.2024.305 | 1 | ph | 298 | 0.4 | 2.704545 | 79.8981 | 3.590028 | 147.0588 | 1 | 147.0588 | 98.57143 | 2 | 79.8981 | pH | Water Science & Technology Vol 90 No 6, 1866 doi: 10.2166/wst.2024.305 | P0043 | Other composite
P0164 | P0164_M1 | MIL-121/CA | M4 | T2 | MIL-121(Al) composite with citric acid/alginate | MIL-121(Al) | Al | terephthalic acid | 1 | 0 | 0 | 0 | 1 | 0 | 0 | 0 | 0 | 0 |  |  | 1 | activated carbon | 0 | [10 empty] | solvothermal MIL-121 + in situ CaCl2 crosslinking of SA | water |  | terephthalic acid | F1 |  |  |  |  | 未报告吸附后 PXRD/XRD 对比 | 未报告金属浸出测试 | 循环再生：第6次容量/去除率保留90.6122%；未报告独立水稳定性、吸附后 PXRD 或金属浸出证据 |  | P0043 | 10.2166/wst.2024.305 | 1 | ph | 298 | 0.4 | 2.704545 | 113.8644 | 3.590028 | 147.0588 | 1 | 147.0588 | 98.57143 | 3 | 113.8644 | pH | Water Science & Technology Vol 90 No 6, 1866 doi: 10.2166/wst.2024.305 | P0043 | Other composite
P0164 | P0164_M1 | MIL-121/CA | M4 | T2 | MIL-121(Al) composite with citric acid/alginate | MIL-121(Al) | Al | terephthalic acid | 1 | 0 | 0 | 0 | 1 | 0 | 0 | 0 | 0 | 0 |  |  | 1 | activated carbon | 0 | [10 empty] | solvothermal MIL-121 + in situ CaCl2 crosslinking of SA | water |  | terephthalic acid | F1 |  |  |  |  | 未报告吸附后 PXRD/XRD 对比 | 未报告金属浸出测试 | 循环再生：第6次容量/去除率保留90.6122%；未报告独立水稳定性、吸附后 PXRD 或金属浸出证据 |  | P0043 | 10.2166/wst.2024.305 | 1 | ph | 298 | 0.4 | 2.704545 | 127.7598 | 3.590028 | 147.0588 | 1 | 147.0588 | 98.57143 | 3 | 127.7598 | pH | Water Science & Technology Vol 90 No 6, 1866 doi: 10.2166/wst.2024.305 | P0043 | Other composite
P0164 | P0164_M1 | MIL-121/CA | M4 | T2 | MIL-121(Al) composite with citric acid/alginate | MIL-121(Al) | Al | terephthalic acid | 1 | 0 | 0 | 0 | 1 | 0 | 0 | 0 | 0 | 0 |  |  | 1 | activated carbon | 0 | [10 empty] | solvothermal MIL-121 + in situ CaCl2 crosslinking of SA | water |  | terephthalic acid | F1 |  |  |  |  | 未报告吸附后 PXRD/XRD 对比 | 未报告金属浸出测试 | 循环再生：第6次容量/去除率保留90.6122%；未报告独立水稳定性、吸附后 PXRD 或金属浸出证据 |  | P0043 | 10.2166/wst.2024.305 | 1 | ph | 298 | 0.4 | 2.704545 | 137.0233 | 3.590028 | 147.0588 | 1 | 147.0588 | 98.57143 | 4 | 137.0233 | pH | Water Science & Technology Vol 90 No 6, 1866 doi: 10.2166/wst.2024.305 | P0043 | Other composite
P0164 | P0164_M1 | MIL-121/CA | M4 | T2 | MIL-121(Al) composite with citric acid/alginate | MIL-121(Al) | Al | terephthalic acid | 1 | 0 | 0 | 0 | 1 | 0 | 0 | 0 | 0 | 0 |  |  | 1 | activated carbon | 0 | [10 empty] | solvothermal MIL-121 + in situ CaCl2 crosslinking of SA | water |  | terephthalic acid | F1 |  |  |  |  | 未报告吸附后 PXRD/XRD 对比 | 未报告金属浸出测试 | 循环再生：第6次容量/去除率保留90.6122%；未报告独立水稳定性、吸附后 PXRD 或金属浸出证据 |  | P0043 | 10.2166/wst.2024.305 | 1 | ph | 298 | 0.4 | 2.704545 | 144.357 | 3.590028 | 147.0588 | 1 | 147.0588 | 98.57143 | 5 | 144.357 | pH | Water Science & Technology Vol 90 No 6, 1866 doi: 10.2166/wst.2024.305 | P0043 | Other composite
P0164 | P0164_M1 | MIL-121/CA | M4 | T2 | MIL-121(Al) composite with citric acid/alginate | MIL-121(Al) | Al | terephthalic acid | 1 | 0 | 0 | 0 | 1 | 0 | 0 | 0 | 0 | 0 |  |  | 1 | activated carbon | 0 | [10 empty] | solvothermal MIL-121 + in situ CaCl2 crosslinking of SA | water |  | terephthalic acid | F1 |  |  |  |  | 未报告吸附后 PXRD/XRD 对比 | 未报告金属浸出测试 | 循环再生：第6次容量/去除率保留90.6122%；未报告独立水稳定性、吸附后 PXRD 或金属浸出证据 |  | P0043 | 10.2166/wst.2024.305 | 1 | ph | 298 | 0.4 | 2.704545 | 147.0588 | 3.590028 | 147.0588 | 1 | 147.0588 | 98.57143 | 5 | 147.0588 | pH | Water Science & Technology Vol 90 No 6, 1866 doi: 10.2166/wst.2024.305 | P0043 | Other composite
P0164 | P0164_M1 | MIL-121/CA | M4 | T2 | MIL-121(Al) composite with citric acid/alginate | MIL-121(Al) | Al | terephthalic acid | 1 | 0 | 0 | 0 | 1 | 0 | 0 | 0 | 0 | 0 |  |  | 1 | activated carbon | 0 | [10 empty] | solvothermal MIL-121 + in situ CaCl2 crosslinking of SA | water |  | terephthalic acid | F1 |  |  |  |  | 未报告吸附后 PXRD/XRD 对比 | 未报告金属浸出测试 | 循环再生：第6次容量/去除率保留90.6122%；未报告独立水稳定性、吸附后 PXRD 或金属浸出证据 |  | P0043 | 10.2166/wst.2024.305 | 1 | ph | 298 | 0.4 | 2.704545 | 136.6373 | 3.590028 | 147.0588 | 1 | 147.0588 | 98.57143 | 5 | 136.6373 | pH | Water Science & Technology Vol 90 No 6, 1866 doi: 10.2166/wst.2024.305 | P0043 | Other composite
P0164 | P0164_M1 | MIL-121/CA | M4 | T2 | MIL-121(Al) composite with citric acid/alginate | MIL-121(Al) | Al | terephthalic acid | 1 | 0 | 0 | 0 | 1 | 0 | 0 | 0 | 0 | 0 |  |  | 1 | activated carbon | 0 | [10 empty] | solvothermal MIL-121 + in situ CaCl2 crosslinking of SA | water |  | terephthalic acid | F1 |  |  |  |  | 未报告吸附后 PXRD/XRD 对比 | 未报告金属浸出测试 | 循环再生：第6次容量/去除率保留90.6122%；未报告独立水稳定性、吸附后 PXRD 或金属浸出证据 |  | P0043 | 10.2166/wst.2024.305 | 1 | ph | 298 | 0.4 | 2.704545 | 124.6719 | 3.590028 | 147.0588 | 1 | 147.0588 | 98.57143 | 6 | 124.6719 | pH | Water Science & Technology Vol 90 No 6, 1866 doi: 10.2166/wst.2024.305 | P0043 | Other composite
P0164 | P0164_M1 | MIL-121/CA | M4 | T2 | MIL-121(Al) composite with citric acid/alginate | MIL-121(Al) | Al | terephthalic acid | 1 | 0 | 0 | 0 | 1 | 0 | 0 | 0 | 0 | 0 |  |  | 1 | activated carbon | 0 | [10 empty] | solvothermal MIL-121 + in situ CaCl2 crosslinking of SA | water |  | terephthalic acid | F1 |  |  |  |  | 未报告吸附后 PXRD/XRD 对比 | 未报告金属浸出测试 | 循环再生：第6次容量/去除率保留90.6122%；未报告独立水稳定性、吸附后 PXRD 或金属浸出证据 |  | P0043 | 10.2166/wst.2024.305 | 1 | isotherm | 298 | 0.4 | 0.1131629 | 60.87059 | 3.590028 | 147.0588 | 1 | 147.0588 | 98.57143 | 5 | 147.0588 | 等温线 | Water Science & Technology Vol 90 No 6, 1866 doi: 10.2166/wst.2024.305 | P0043 | Other composite
P0164 | P0164_M1 | MIL-121/CA | M4 | T2 | MIL-121(Al) composite with citric acid/alginate | MIL-121(Al) | Al | terephthalic acid | 1 | 0 | 0 | 0 | 1 | 0 | 0 | 0 | 0 | 0 |  |  | 1 | activated carbon | 0 | [10 empty] | solvothermal MIL-121 + in situ CaCl2 crosslinking of SA | water |  | terephthalic acid | F1 |  |  |  |  | 未报告吸附后 PXRD/XRD 对比 | 未报告金属浸出测试 | 循环再生：第6次容量/去除率保留90.6122%；未报告独立水稳定性、吸附后 PXRD 或金属浸出证据 |  | P0043 | 10.2166/wst.2024.305 | 1 | isotherm | 298 | 0.4 | 0.3901515 | 85.97647 | 3.590028 | 147.0588 | 1 | 147.0588 | 98.57143 | 5 | 147.0588 | 等温线 | Water Science & Technology Vol 90 No 6, 1866 doi: 10.2166/wst.2024.305 | P0043 | Other composite
P0164 | P0164_M1 | MIL-121/CA | M4 | T2 | MIL-121(Al) composite with citric acid/alginate | MIL-121(Al) | Al | terephthalic acid | 1 | 0 | 0 | 0 | 1 | 0 | 0 | 0 | 0 | 0 |  |  | 1 | activated carbon | 0 | [10 empty] | solvothermal MIL-121 + in situ CaCl2 crosslinking of SA | water |  | terephthalic acid | F1 |  |  |  |  | 未报告吸附后 PXRD/XRD 对比 | 未报告金属浸出测试 | 循环再生：第6次容量/去除率保留90.6122%；未报告独立水稳定性、吸附后 PXRD 或金属浸出证据 |  | P0043 | 10.2166/wst.2024.305 | 1 | isotherm | 298 | 0.4 | 0.6917614 | 102.8 | 3.590028 | 147.0588 | 1 | 147.0588 | 98.57143 | 5 | 147.0588 | 等温线 | Water Science & Technology Vol 90 No 6, 1866 doi: 10.2166/wst.2024.305 | P0043 | Other composite
P0164 | P0164_M1 | MIL-121/CA | M4 | T2 | MIL-121(Al) composite with citric acid/alginate | MIL-121(Al) | Al | terephthalic acid | 1 | 0 | 0 | 0 | 1 | 0 | 0 | 0 | 0 | 0 |  |  | 1 | activated carbon | 0 | [10 empty] | solvothermal MIL-121 + in situ CaCl2 crosslinking of SA | water |  | terephthalic acid | F1 |  |  |  |  | 未报告吸附后 PXRD/XRD 对比 | 未报告金属浸出测试 | 循环再生：第6次容量/去除率保留90.6122%；未报告独立水稳定性、吸附后 PXRD 或金属浸出证据 |  | P0043 | 10.2166/wst.2024.305 | 1 | isotherm | 298 | 0.4 | 1.048769 | 117.8118 | 3.590028 | 147.0588 | 1 | 147.0588 | 98.57143 | 5 | 147.0588 | 等温线 | Water Science & Technology Vol 90 No 6, 1866 doi: 10.2166/wst.2024.305 | P0043 | Other composite
P0164 | P0164_M1 | MIL-121/CA | M4 | T2 | MIL-121(Al) composite with citric acid/alginate | MIL-121(Al) | Al | terephthalic acid | 1 | 0 | 0 | 0 | 1 | 0 | 0 | 0 | 0 | 0 |  |  | 1 | activated carbon | 0 | [10 empty] | solvothermal MIL-121 + in situ CaCl2 crosslinking of SA | water |  | terephthalic acid | F1 |  |  |  |  | 未报告吸附后 PXRD/XRD 对比 | 未报告金属浸出测试 | 循环再生：第6次容量/去除率保留90.6122%；未报告独立水稳定性、吸附后 PXRD 或金属浸出证据 |  | P0043 | 10.2166/wst.2024.305 | 1 | isotherm | 298 | 0.4 | 2.704545 | 147.0588 | 3.590028 | 147.0588 | 1 | 147.0588 | 98.57143 | 5 | 147.0588 | 等温线 | Water Science & Technology Vol 90 No 6, 1866 doi: 10.2166/wst.2024.305 | P0043 | Other composite
P0164 | P0164_M1 | MIL-121/CA | M4 | T2 | MIL-121(Al) composite with citric acid/alginate | MIL-121(Al) | Al | terephthalic acid | 1 | 0 | 0 | 0 | 1 | 0 | 0 | 0 | 0 | 0 |  |  | 1 | activated carbon | 0 | [10 empty] | solvothermal MIL-121 + in situ CaCl2 crosslinking of SA | water |  | terephthalic acid | F1 |  |  |  |  | 未报告吸附后 PXRD/XRD 对比 | 未报告金属浸出测试 | 循环再生：第6次容量/去除率保留90.6122%；未报告独立水稳定性、吸附后 PXRD 或金属浸出证据 |  | P0043 | 10.2166/wst.2024.305 | 1 | isotherm | 303 | 0.4 | 0.04545455 | 61.38824 | 3.590028 | 147.0588 | 1 | 147.0588 | 98.57143 | 5 | 147.0588 | 等温线 | Water Science & Technology Vol 90 No 6, 1866 doi: 10.2166/wst.2024.305 | P0043 | Other composite
P0164 | P0164_M1 | MIL-121/CA | M4 | T2 | MIL-121(Al) composite with citric acid/alginate | MIL-121(Al) | Al | terephthalic acid | 1 | 0 | 0 | 0 | 1 | 0 | 0 | 0 | 0 | 0 |  |  | 1 | activated carbon | 0 | [10 empty] | solvothermal MIL-121 + in situ CaCl2 crosslinking of SA | water |  | terephthalic acid | F1 |  |  |  |  | 未报告吸附后 PXRD/XRD 对比 | 未报告金属浸出测试 | 循环再生：第6次容量/去除率保留90.6122%；未报告独立水稳定性、吸附后 PXRD 或金属浸出证据 |  | P0043 | 10.2166/wst.2024.305 | 1 | isotherm | 303 | 0.4 | 0.07623106 | 73.03529 | 3.590028 | 147.0588 | 1 | 147.0588 | 98.57143 | 5 | 147.0588 | 等温线 | Water Science & Technology Vol 90 No 6, 1866 doi: 10.2166/wst.2024.305 | P0043 | Other composite
P0164 | P0164_M1 | MIL-121/CA | M4 | T2 | MIL-121(Al) composite with citric acid/alginate | MIL-121(Al) | Al | terephthalic acid | 1 | 0 | 0 | 0 | 1 | 0 | 0 | 0 | 0 | 0 |  |  | 1 | activated carbon | 0 | [10 empty] | solvothermal MIL-121 + in situ CaCl2 crosslinking of SA | water |  | terephthalic acid | F1 |  |  |  |  | 未报告吸附后 PXRD/XRD 对比 | 未报告金属浸出测试 | 循环再生：第6次容量/去除率保留90.6122%；未报告独立水稳定性、吸附后 PXRD 或金属浸出证据 |  | P0043 | 10.2166/wst.2024.305 | 1 | isotherm | 303 | 0.4 | 0.1254735 | 87.01176 | 3.590028 | 147.0588 | 1 | 147.0588 | 98.57143 | 5 | 147.0588 | 等温线 | Water Science & Technology Vol 90 No 6, 1866 doi: 10.2166/wst.2024.305 | P0043 | Other composite
P0164 | P0164_M1 | MIL-121/CA | M4 | T2 | MIL-121(Al) composite with citric acid/alginate | MIL-121(Al) | Al | terephthalic acid | 1 | 0 | 0 | 0 | 1 | 0 | 0 | 0 | 0 | 0 |  |  | 1 | activated carbon | 0 | [10 empty] | solvothermal MIL-121 + in situ CaCl2 crosslinking of SA | water |  | terephthalic acid | F1 |  |  |  |  | 未报告吸附后 PXRD/XRD 对比 | 未报告金属浸出测试 | 循环再生：第6次容量/去除率保留90.6122%；未报告独立水稳定性、吸附后 PXRD 或金属浸出证据 |  | P0043 | 10.2166/wst.2024.305 | 1 | isotherm | 303 | 0.4 | 0.2916667 | 104.0941 | 3.590028 | 147.0588 | 1 | 147.0588 | 98.57143 | 5 | 147.0588 | 等温线 | Water Science & Technology Vol 90 No 6, 1866 doi: 10.2166/wst.2024.305 | P0043 | Other composite
P0164 | P0164_M1 | MIL-121/CA | M4 | T2 | MIL-121(Al) composite with citric acid/alginate | MIL-121(Al) | Al | terephthalic acid | 1 | 0 | 0 | 0 | 1 | 0 | 0 | 0 | 0 | 0 |  |  | 1 | activated carbon | 0 | [10 empty] | solvothermal MIL-121 + in situ CaCl2 crosslinking of SA | water |  | terephthalic acid | F1 |  |  |  |  | 未报告吸附后 PXRD/XRD 对比 | 未报告金属浸出测试 | 循环再生：第6次容量/去除率保留90.6122%；未报告独立水稳定性、吸附后 PXRD 或金属浸出证据 |  | P0043 | 10.2166/wst.2024.305 | 1 | isotherm | 303 | 0.4 | 0.5132576 | 119.6235 | 3.590028 | 147.0588 | 1 | 147.0588 | 98.57143 | 5 | 147.0588 | 等温线 | Water Science & Technology Vol 90 No 6, 1866 doi: 10.2166/wst.2024.305 | P0043 | Other composite
P0164 | P0164_M1 | MIL-121/CA | M4 | T2 | MIL-121(Al) composite with citric acid/alginate | MIL-121(Al) | Al | terephthalic acid | 1 | 0 | 0 | 0 | 1 | 0 | 0 | 0 | 0 | 0 |  |  | 1 | activated carbon | 0 | [10 empty] | solvothermal MIL-121 + in situ CaCl2 crosslinking of SA | water |  | terephthalic acid | F1 |  |  |  |  | 未报告吸附后 PXRD/XRD 对比 | 未报告金属浸出测试 | 循环再生：第6次容量/去除率保留90.6122%；未报告独立水稳定性、吸附后 PXRD 或金属浸出证据 |  | P0043 | 10.2166/wst.2024.305 | 1 | isotherm | 303 | 0.4 | 1.393466 | 148.3529 | 3.590028 | 147.0588 | 1 | 147.0588 | 98.57143 | 5 | 147.0588 | 等温线 | Water Science & Technology Vol 90 No 6, 1866 doi: 10.2166/wst.2024.305 | P0043 | Other composite
P0164 | P0164_M1 | MIL-121/CA | M4 | T2 | MIL-121(Al) composite with citric acid/alginate | MIL-121(Al) | Al | terephthalic acid | 1 | 0 | 0 | 0 | 1 | 0 | 0 | 0 | 0 | 0 |  |  | 1 | activated carbon | 0 | [10 empty] | solvothermal MIL-121 + in situ CaCl2 crosslinking of SA | water |  | terephthalic acid | F1 |  |  |  |  | 未报告吸附后 PXRD/XRD 对比 | 未报告金属浸出测试 | 循环再生：第6次容量/去除率保留90.6122%；未报告独立水稳定性、吸附后 PXRD 或金属浸出证据 |  | P0043 | 10.2166/wst.2024.305 | 1 | isotherm | 308 | 0.4 | 0.02083333 | 61.38824 | 3.590028 | 147.0588 | 1 | 147.0588 | 98.57143 | 5 | 147.0588 | 等温线 | Water Science & Technology Vol 90 No 6, 1866 doi: 10.2166/wst.2024.305 | P0043 | Other composite
P0164 | P0164_M1 | MIL-121/CA | M4 | T2 | MIL-121(Al) composite with citric acid/alginate | MIL-121(Al) | Al | terephthalic acid | 1 | 0 | 0 | 0 | 1 | 0 | 0 | 0 | 0 | 0 |  |  | 1 | activated carbon | 0 | [10 empty] | solvothermal MIL-121 + in situ CaCl2 crosslinking of SA | water |  | terephthalic acid | F1 |  |  |  |  | 未报告吸附后 PXRD/XRD 对比 | 未报告金属浸出测试 | 循环再生：第6次容量/去除率保留90.6122%；未报告独立水稳定性、吸附后 PXRD 或金属浸出证据 |  | P0043 | 10.2166/wst.2024.305 | 1 | isotherm | 308 | 0.4 | 0.07623106 | 87.27059 | 3.590028 | 147.0588 | 1 | 147.0588 | 98.57143 | 5 | 147.0588 | 等温线 | Water Science & Technology Vol 90 No 6, 1866 doi: 10.2166/wst.2024.305 | P0043 | Other composite
P0164 | P0164_M1 | MIL-121/CA | M4 | T2 | MIL-121(Al) composite with citric acid/alginate | MIL-121(Al) | Al | terephthalic acid | 1 | 0 | 0 | 0 | 1 | 0 | 0 | 0 | 0 | 0 |  |  | 1 | activated carbon | 0 | [10 empty] | solvothermal MIL-121 + in situ CaCl2 crosslinking of SA | water |  | terephthalic acid | F1 |  |  |  |  | 未报告吸附后 PXRD/XRD 对比 | 未报告金属浸出测试 | 循环再生：第6次容量/去除率保留90.6122%；未报告独立水稳定性、吸附后 PXRD 或金属浸出证据 |  | P0043 | 10.2166/wst.2024.305 | 1 | isotherm | 308 | 0.4 | 0.1377841 | 104.8706 | 3.590028 | 147.0588 | 1 | 147.0588 | 98.57143 | 5 | 147.0588 | 等温线 | Water Science & Technology Vol 90 No 6, 1866 doi: 10.2166/wst.2024.305 | P0043 | Other composite
P0164 | P0164_M1 | MIL-121/CA | M4 | T2 | MIL-121(Al) composite with citric acid/alginate | MIL-121(Al) | Al | terephthalic acid | 1 | 0 | 0 | 0 | 1 | 0 | 0 | 0 | 0 | 0 |  |  | 1 | activated carbon | 0 | [10 empty] | solvothermal MIL-121 + in situ CaCl2 crosslinking of SA | water |  | terephthalic acid | F1 |  |  |  |  | 未报告吸附后 PXRD/XRD 对比 | 未报告金属浸出测试 | 循环再生：第6次容量/去除率保留90.6122%；未报告独立水稳定性、吸附后 PXRD 或金属浸出证据 |  | P0043 | 10.2166/wst.2024.305 | 1 | isotherm | 308 | 0.4 | 0.3101326 | 120.1412 | 3.590028 | 147.0588 | 1 | 147.0588 | 98.57143 | 5 | 147.0588 | 等温线 | Water Science & Technology Vol 90 No 6, 1866 doi: 10.2166/wst.2024.305 | P0043 | Other composite
P0164 | P0164_M1 | MIL-121/CA | M4 | T2 | MIL-121(Al) composite with citric acid/alginate | MIL-121(Al) | Al | terephthalic acid | 1 | 0 | 0 | 0 | 1 | 0 | 0 | 0 | 0 | 0 |  |  | 1 | activated carbon | 0 | [10 empty] | solvothermal MIL-121 + in situ CaCl2 crosslinking of SA | water |  | terephthalic acid | F1 |  |  |  |  | 未报告吸附后 PXRD/XRD 对比 | 未报告金属浸出测试 | 循环再生：第6次容量/去除率保留90.6122%；未报告独立水稳定性、吸附后 PXRD 或金属浸出证据 |  | P0043 | 10.2166/wst.2024.305 | 1 | isotherm | 308 | 0.4 | 0.7471591 | 149.6471 | 3.590028 | 147.0588 | 1 | 147.0588 | 98.57143 | 5 | 147.0588 | 等温线 | Water Science & Technology Vol 90 No 6, 1866 doi: 10.2166/wst.2024.305 | P0043 | Other composite
P0166 | P0166_M1 | TIF-A1/chitosan | M5 | T3;T10 | MOF/polymer composite beads | TIF-A1 | Zn | TIF ligand | 1 | 1 | 0 | 0 | 0 | 1 | 0 | 0 | 0 | 0 |  |  | 1 | chitosan | 0 | [6 empty] | spherical beads | not reported |  |  | solvothermal TIF-A1 synthesis + chitosan bead encapsulation | DMF | Zn(NO3)2.6H2O | adenine; isonicotinic acid | F1;F4;F5 |  |  |  |  | 未报告吸附后 PXRD/XRD 对比 | 未报告金属浸出测试 | 循环再生：第5次容量/去除率保留99.3235%；未报告独立水稳定性、吸附后 PXRD 或金属浸出证据 |  | P0076 | 10.1016/j.seppur.2022.121223 | 1 | isotherm | 298 | 0.1 | 1.666667 | 70.78652 | 1217.28 | 349.4737 | 1 | 411.236 | 99.32353 | 6 | 411.236 | 等温线 | Confined growth of MOF in chitosan matrix for removal of trace Pb(II) from reclaimed water | P0076 | Chitosan composite
P0166 | P0166_M1 | TIF-A1/chitosan | M5 | T3;T10 | MOF/polymer composite beads | TIF-A1 | Zn | TIF ligand | 1 | 1 | 0 | 0 | 0 | 1 | 0 | 0 | 0 | 0 |  |  | 1 | chitosan | 0 | [6 empty] | spherical beads | not reported |  |  | solvothermal TIF-A1 synthesis + chitosan bead encapsulation | DMF | Zn(NO3)2.6H2O | adenine; isonicotinic acid | F1;F4;F5 |  |  |  |  | 未报告吸附后 PXRD/XRD 对比 | 未报告金属浸出测试 | 循环再生：第5次容量/去除率保留99.3235%；未报告独立水稳定性、吸附后 PXRD 或金属浸出证据 |  | P0076 | 10.1016/j.seppur.2022.121223 | 1 | isotherm | 298 | 0.1 | 8.908046 | 262.9213 | 1217.28 | 349.4737 | 1 | 411.236 | 99.32353 | 6 | 411.236 | 等温线 | Confined growth of MOF in chitosan matrix for removal of trace Pb(II) from reclaimed water | P0076 | Chitosan composite
P0166 | P0166_M1 | TIF-A1/chitosan | M5 | T3;T10 | MOF/polymer composite beads | TIF-A1 | Zn | TIF ligand | 1 | 1 | 0 | 0 | 0 | 1 | 0 | 0 | 0 | 0 |  |  | 1 | chitosan | 0 | [6 empty] | spherical beads | not reported |  |  | solvothermal TIF-A1 synthesis + chitosan bead encapsulation | DMF | Zn(NO3)2.6H2O | adenine; isonicotinic acid | F1;F4;F5 |  |  |  |  | 未报告吸附后 PXRD/XRD 对比 | 未报告金属浸出测试 | 循环再生：第5次容量/去除率保留99.3235%；未报告独立水稳定性、吸附后 PXRD 或金属浸出证据 |  | P0076 | 10.1016/j.seppur.2022.121223 | 1 | isotherm | 298 | 0.1 | 16.14943 | 332.0225 | 1217.28 | 349.4737 | 1 | 411.236 | 99.32353 | 6 | 411.236 | 等温线 | Confined growth of MOF in chitosan matrix for removal of trace Pb(II) from reclaimed water | P0076 | Chitosan composite
P0166 | P0166_M1 | TIF-A1/chitosan | M5 | T3;T10 | MOF/polymer composite beads | TIF-A1 | Zn | TIF ligand | 1 | 1 | 0 | 0 | 0 | 1 | 0 | 0 | 0 | 0 |  |  | 1 | chitosan | 0 | [6 empty] | spherical beads | not reported |  |  | solvothermal TIF-A1 synthesis + chitosan bead encapsulation | DMF | Zn(NO3)2.6H2O | adenine; isonicotinic acid | F1;F4;F5 |  |  |  |  | 未报告吸附后 PXRD/XRD 对比 | 未报告金属浸出测试 | 循环再生：第5次容量/去除率保留99.3235%；未报告独立水稳定性、吸附后 PXRD 或金属浸出证据 |  | P0076 | 10.1016/j.seppur.2022.121223 | 1 | isotherm | 298 | 0.1 | 58.7931 | 411.236 | 1217.28 | 349.4737 | 1 | 411.236 | 99.32353 | 6 | 411.236 | 等温线 | Confined growth of MOF in chitosan matrix for removal of trace Pb(II) from reclaimed water | P0076 | Chitosan composite
P0166 | P0166_M1 | TIF-A1/chitosan | M5 | T3;T10 | MOF/polymer composite beads | TIF-A1 | Zn | TIF ligand | 1 | 1 | 0 | 0 | 0 | 1 | 0 | 0 | 0 | 0 |  |  | 1 | chitosan | 0 | [6 empty] | spherical beads | not reported |  |  | solvothermal TIF-A1 synthesis + chitosan bead encapsulation | DMF | Zn(NO3)2.6H2O | adenine; isonicotinic acid | F1;F4;F5 |  |  |  |  | 未报告吸附后 PXRD/XRD 对比 | 未报告金属浸出测试 | 循环再生：第5次容量/去除率保留99.3235%；未报告独立水稳定性、吸附后 PXRD 或金属浸出证据 |  | P0076 | 10.1016/j.seppur.2022.121223 | 1 | isotherm | 298 | 0.1 | 109.0805 | 411.236 | 1217.28 | 349.4737 | 1 | 411.236 | 99.32353 | 6 | 411.236 | 等温线 | Confined growth of MOF in chitosan matrix for removal of trace Pb(II) from reclaimed water | P0076 | Chitosan composite
P0166 | P0166_M1 | TIF-A1/chitosan | M5 | T3;T10 | MOF/polymer composite beads | TIF-A1 | Zn | TIF ligand | 1 | 1 | 0 | 0 | 0 | 1 | 0 | 0 | 0 | 0 |  |  | 1 | chitosan | 0 | [6 empty] | spherical beads | not reported |  |  | solvothermal TIF-A1 synthesis + chitosan bead encapsulation | DMF | Zn(NO3)2.6H2O | adenine; isonicotinic acid | F1;F4;F5 |  |  |  |  | 未报告吸附后 PXRD/XRD 对比 | 未报告金属浸出测试 | 循环再生：第5次容量/去除率保留99.3235%；未报告独立水稳定性、吸附后 PXRD 或金属浸出证据 |  | P0076 | 10.1016/j.seppur.2022.121223 | 1 | ph | 298 | 0.1 | 109.0805 | 143.3354 | 1217.28 | 349.4737 | 1 | 411.236 | 99.32353 | 2 | 143.3354 | pH | Confined growth of MOF in chitosan matrix for removal of trace Pb(II) from reclaimed water | P0076 | Chitosan composite
P0166 | P0166_M1 | TIF-A1/chitosan | M5 | T3;T10 | MOF/polymer composite beads | TIF-A1 | Zn | TIF ligand | 1 | 1 | 0 | 0 | 0 | 1 | 0 | 0 | 0 | 0 |  |  | 1 | chitosan | 0 | [6 empty] | spherical beads | not reported |  |  | solvothermal TIF-A1 synthesis + chitosan bead encapsulation | DMF | Zn(NO3)2.6H2O | adenine; isonicotinic acid | F1;F4;F5 |  |  |  |  | 未报告吸附后 PXRD/XRD 对比 | 未报告金属浸出测试 | 循环再生：第5次容量/去除率保留99.3235%；未报告独立水稳定性、吸附后 PXRD 或金属浸出证据 |  | P0076 | 10.1016/j.seppur.2022.121223 | 1 | ph | 298 | 0.1 | 109.0805 | 143.3354 | 1217.28 | 349.4737 | 1 | 411.236 | 99.32353 | 3 | 143.3354 | pH | Confined growth of MOF in chitosan matrix for removal of trace Pb(II) from reclaimed water | P0076 | Chitosan composite
P0166 | P0166_M1 | TIF-A1/chitosan | M5 | T3;T10 | MOF/polymer composite beads | TIF-A1 | Zn | TIF ligand | 1 | 1 | 0 | 0 | 0 | 1 | 0 | 0 | 0 | 0 |  |  | 1 | chitosan | 0 | [6 empty] | spherical beads | not reported |  |  | solvothermal TIF-A1 synthesis + chitosan bead encapsulation | DMF | Zn(NO3)2.6H2O | adenine; isonicotinic acid | F1;F4;F5 |  |  |  |  | 未报告吸附后 PXRD/XRD 对比 | 未报告金属浸出测试 | 循环再生：第5次容量/去除率保留99.3235%；未报告独立水稳定性、吸附后 PXRD 或金属浸出证据 |  | P0076 | 10.1016/j.seppur.2022.121223 | 1 | ph | 298 | 0.1 | 109.0805 | 143.3354 | 1217.28 | 349.4737 | 1 | 411.236 | 99.32353 | 4 | 143.3354 | pH | Confined growth of MOF in chitosan matrix for removal of trace Pb(II) from reclaimed water | P0076 | Chitosan composite
P0166 | P0166_M1 | TIF-A1/chitosan | M5 | T3;T10 | MOF/polymer composite beads | TIF-A1 | Zn | TIF ligand | 1 | 1 | 0 | 0 | 0 | 1 | 0 | 0 | 0 | 0 |  |  | 1 | chitosan | 0 | [6 empty] | spherical beads | not reported |  |  | solvothermal TIF-A1 synthesis + chitosan bead encapsulation | DMF | Zn(NO3)2.6H2O | adenine; isonicotinic acid | F1;F4;F5 |  |  |  |  | 未报告吸附后 PXRD/XRD 对比 | 未报告金属浸出测试 | 循环再生：第5次容量/去除率保留99.3235%；未报告独立水稳定性、吸附后 PXRD 或金属浸出证据 |  | P0076 | 10.1016/j.seppur.2022.121223 | 1 | ph | 298 | 0.1 | 109.0805 | 245.7177 | 1217.28 | 349.4737 | 1 | 411.236 | 99.32353 | 5 | 245.7177 | pH | Confined growth of MOF in chitosan matrix for removal of trace Pb(II) from reclaimed water | P0076 | Chitosan composite
P0166 | P0166_M1 | TIF-A1/chitosan | M5 | T3;T10 | MOF/polymer composite beads | TIF-A1 | Zn | TIF ligand | 1 | 1 | 0 | 0 | 0 | 1 | 0 | 0 | 0 | 0 |  |  | 1 | chitosan | 0 | [6 empty] | spherical beads | not reported |  |  | solvothermal TIF-A1 synthesis + chitosan bead encapsulation | DMF | Zn(NO3)2.6H2O | adenine; isonicotinic acid | F1;F4;F5 |  |  |  |  | 未报告吸附后 PXRD/XRD 对比 | 未报告金属浸出测试 | 循环再生：第5次容量/去除率保留99.3235%；未报告独立水稳定性、吸附后 PXRD 或金属浸出证据 |  | P0076 | 10.1016/j.seppur.2022.121223 | 1 | ph | 298 | 0.1 | 109.0805 | 411.236 | 1217.28 | 349.4737 | 1 | 411.236 | 99.32353 | 6 | 411.236 | pH | Confined growth of MOF in chitosan matrix for removal of trace Pb(II) from reclaimed water | P0076 | Chitosan composite
P0167 | P0167_M1 | Cu-BTC (HKUST-1) | M1 |  | pristine MOF | HKUST-1 | Cu | trimesic acid | 1 | 0 | 0 | 0 | 1 | 0 | 0 | 0 | 0 | 0 |  |  | 0 |  | 0 |  |  |  | 1127 | 0.51 | 1.8 | octahedral crystal | vacuum activation | 150 | 12 h | solvothermal | water | Cu(NO3)2.3H2O | trimesic acid | F1 |  |  | 150 | 12 | 未报告吸附后 PXRD/XRD 对比 | 未报告金属浸出测试 | 未报告水稳定性或循环稳定性证据 |  | P0087 |  | 1 | isotherm | 283 | 0.2 | 5.458515 | 82.75862 | 299.4792 | 793.6118 | [5 empty] | 等温线 | Copper-based metal-organic framework for highly efficient adsorption of lead ions from aqueous solution | P0087 | Single MOF
P0167 | P0167_M1 | Cu-BTC (HKUST-1) | M1 |  | pristine MOF | HKUST-1 | Cu | trimesic acid | 1 | 0 | 0 | 0 | 1 | 0 | 0 | 0 | 0 | 0 |  |  | 0 |  | 0 |  |  |  | 1127 | 0.51 | 1.8 | octahedral crystal | vacuum activation | 150 | 12 h | solvothermal | water | Cu(NO3)2.3H2O | trimesic acid | F1 |  |  | 150 | 12 | 未报告吸附后 PXRD/XRD 对比 | 未报告金属浸出测试 | 未报告水稳定性或循环稳定性证据 |  | P0087 |  | 1 | isotherm | 283 | 0.2 | 4.366812 | 255.1724 | 299.4792 | 793.6118 | [5 empty] | 等温线 | Copper-based metal-organic framework for highly efficient adsorption of lead ions from aqueous solution | P0087 | Single MOF
P0167 | P0167_M1 | Cu-BTC (HKUST-1) | M1 |  | pristine MOF | HKUST-1 | Cu | trimesic acid | 1 | 0 | 0 | 0 | 1 | 0 | 0 | 0 | 0 | 0 |  |  | 0 |  | 0 |  |  |  | 1127 | 0.51 | 1.8 | octahedral crystal | vacuum activation | 150 | 12 h | solvothermal | water | Cu(NO3)2.3H2O | trimesic acid | F1 |  |  | 150 | 12 | 未报告吸附后 PXRD/XRD 对比 | 未报告金属浸出测试 | 未报告水稳定性或循环稳定性证据 |  | P0087 |  | 1 | isotherm | 283 | 0.2 | 7.641921 | 531.0345 | 299.4792 | 793.6118 | [5 empty] | 等温线 | Copper-based metal-organic framework for highly efficient adsorption of lead ions from aqueous solution | P0087 | Single MOF
P0167 | P0167_M1 | Cu-BTC (HKUST-1) | M1 |  | pristine MOF | HKUST-1 | Cu | trimesic acid | 1 | 0 | 0 | 0 | 1 | 0 | 0 | 0 | 0 | 0 |  |  | 0 |  | 0 |  |  |  | 1127 | 0.51 | 1.8 | octahedral crystal | vacuum activation | 150 | 12 h | solvothermal | water | Cu(NO3)2.3H2O | trimesic acid | F1 |  |  | 150 | 12 | 未报告吸附后 PXRD/XRD 对比 | 未报告金属浸出测试 | 未报告水稳定性或循环稳定性证据 |  | P0087 |  | 1 | isotherm | 283 | 0.2 | 68.77729 | 744.8276 | 299.4792 | 793.6118 | [5 empty] | 等温线 | Copper-based metal-organic framework for highly efficient adsorption of lead ions from aqueous solution | P0087 | Single MOF
P0167 | P0167_M1 | Cu-BTC (HKUST-1) | M1 |  | pristine MOF | HKUST-1 | Cu | trimesic acid | 1 | 0 | 0 | 0 | 1 | 0 | 0 | 0 | 0 | 0 |  |  | 0 |  | 0 |  |  |  | 1127 | 0.51 | 1.8 | octahedral crystal | vacuum activation | 150 | 12 h | solvothermal | water | Cu(NO3)2.3H2O | trimesic acid | F1 |  |  | 150 | 12 | 未报告吸附后 PXRD/XRD 对比 | 未报告金属浸出测试 | 未报告水稳定性或循环稳定性证据 |  | P0087 |  | 1 | isotherm | 283 | 0.2 | 373.3624 | 848.2759 | 299.4792 | 793.6118 | [5 empty] | 等温线 | Copper-based metal-organic framework for highly efficient adsorption of lead ions from aqueous solution | P0087 | Single MOF
P0167 | P0167_M1 | Cu-BTC (HKUST-1) | M1 |  | pristine MOF | HKUST-1 | Cu | trimesic acid | 1 | 0 | 0 | 0 | 1 | 0 | 0 | 0 | 0 | 0 |  |  | 0 |  | 0 |  |  |  | 1127 | 0.51 | 1.8 | octahedral crystal | vacuum activation | 150 | 12 h | solvothermal | water | Cu(NO3)2.3H2O | trimesic acid | F1 |  |  | 150 | 12 | 未报告吸附后 PXRD/XRD 对比 | 未报告金属浸出测试 | 未报告水稳定性或循环稳定性证据 |  | P0087 |  | 1 | isotherm | 298 | 0.2 | 4.310345 | 232.8767 | 299.4792 | 793.6118 | [5 empty] | 等温线 | Copper-based metal-organic framework for highly efficient adsorption of lead ions from aqueous solution | P0087 | Single MOF
P0167 | P0167_M1 | Cu-BTC (HKUST-1) | M1 |  | pristine MOF | HKUST-1 | Cu | trimesic acid | 1 | 0 | 0 | 0 | 1 | 0 | 0 | 0 | 0 | 0 |  |  | 0 |  | 0 |  |  |  | 1127 | 0.51 | 1.8 | octahedral crystal | vacuum activation | 150 | 12 h | solvothermal | water | Cu(NO3)2.3H2O | trimesic acid | F1 |  |  | 150 | 12 | 未报告吸附后 PXRD/XRD 对比 | 未报告金属浸出测试 | 未报告水稳定性或循环稳定性证据 |  | P0087 |  | 1 | isotherm | 298 | 0.2 | 6.465517 | 493.1507 | 299.4792 | 793.6118 | [5 empty] | 等温线 | Copper-based metal-organic framework for highly efficient adsorption of lead ions from aqueous solution | P0087 | Single MOF
P0167 | P0167_M1 | Cu-BTC (HKUST-1) | M1 |  | pristine MOF | HKUST-1 | Cu | trimesic acid | 1 | 0 | 0 | 0 | 1 | 0 | 0 | 0 | 0 | 0 |  |  | 0 |  | 0 |  |  |  | 1127 | 0.51 | 1.8 | octahedral crystal | vacuum activation | 150 | 12 h | solvothermal | water | Cu(NO3)2.3H2O | trimesic acid | F1 |  |  | 150 | 12 | 未报告吸附后 PXRD/XRD 对比 | 未报告金属浸出测试 | 未报告水稳定性或循环稳定性证据 |  | P0087 |  | 1 | isotherm | 298 | 0.2 | 63.57759 | 767.1233 | 299.4792 | 793.6118 | [5 empty] | 等温线 | Copper-based metal-organic framework for highly efficient adsorption of lead ions from aqueous solution | P0087 | Single MOF
P0167 | P0167_M1 | Cu-BTC (HKUST-1) | M1 |  | pristine MOF | HKUST-1 | Cu | trimesic acid | 1 | 0 | 0 | 0 | 1 | 0 | 0 | 0 | 0 | 0 |  |  | 0 |  | 0 |  |  |  | 1127 | 0.51 | 1.8 | octahedral crystal | vacuum activation | 150 | 12 h | solvothermal | water | Cu(NO3)2.3H2O | trimesic acid | F1 |  |  | 150 | 12 | 未报告吸附后 PXRD/XRD 对比 | 未报告金属浸出测试 | 未报告水稳定性或循环稳定性证据 |  | P0087 |  | 1 | isotherm | 298 | 0.2 | 370.6897 | 842.4658 | 299.4792 | 793.6118 | [5 empty] | 等温线 | Copper-based metal-organic framework for highly efficient adsorption of lead ions from aqueous solution | P0087 | Single MOF
P0167 | P0167_M1 | Cu-BTC (HKUST-1) | M1 |  | pristine MOF | HKUST-1 | Cu | trimesic acid | 1 | 0 | 0 | 0 | 1 | 0 | 0 | 0 | 0 | 0 |  |  | 0 |  | 0 |  |  |  | 1127 | 0.51 | 1.8 | octahedral crystal | vacuum activation | 150 | 12 h | solvothermal | water | Cu(NO3)2.3H2O | trimesic acid | F1 |  |  | 150 | 12 | 未报告吸附后 PXRD/XRD 对比 | 未报告金属浸出测试 | 未报告水稳定性或循环稳定性证据 |  | P0087 |  | 1 | isotherm | 313 | 0.2 | 4.376368 | 89.17197 | 299.4792 | 793.6118 | [5 empty] | 等温线 | Copper-based metal-organic framework for highly efficient adsorption of lead ions from aqueous solution | P0087 | Single MOF
P0167 | P0167_M1 | Cu-BTC (HKUST-1) | M1 |  | pristine MOF | HKUST-1 | Cu | trimesic acid | 1 | 0 | 0 | 0 | 1 | 0 | 0 | 0 | 0 | 0 |  |  | 0 |  | 0 |  |  |  | 1127 | 0.51 | 1.8 | octahedral crystal | vacuum activation | 150 | 12 h | solvothermal | water | Cu(NO3)2.3H2O | trimesic acid | F1 |  |  | 150 | 12 | 未报告吸附后 PXRD/XRD 对比 | 未报告金属浸出测试 | 未报告水稳定性或循环稳定性证据 |  | P0087 |  | 1 | isotherm | 313 | 0.2 | 7.658643 | 222.9299 | 299.4792 | 793.6118 | [5 empty] | 等温线 | Copper-based metal-organic framework for highly efficient adsorption of lead ions from aqueous solution | P0087 | Single MOF
P0167 | P0167_M1 | Cu-BTC (HKUST-1) | M1 |  | pristine MOF | HKUST-1 | Cu | trimesic acid | 1 | 0 | 0 | 0 | 1 | 0 | 0 | 0 | 0 | 0 |  |  | 0 |  | 0 |  |  |  | 1127 | 0.51 | 1.8 | octahedral crystal | vacuum activation | 150 | 12 h | solvothermal | water | Cu(NO3)2.3H2O | trimesic acid | F1 |  |  | 150 | 12 | 未报告吸附后 PXRD/XRD 对比 | 未报告金属浸出测试 | 未报告水稳定性或循环稳定性证据 |  | P0087 |  | 1 | isotherm | 313 | 0.2 | 9.846827 | 496.8153 | 299.4792 | 793.6118 | [5 empty] | 等温线 | Copper-based metal-organic framework for highly efficient adsorption of lead ions from aqueous solution | P0087 | Single MOF
P0167 | P0167_M1 | Cu-BTC (HKUST-1) | M1 |  | pristine MOF | HKUST-1 | Cu | trimesic acid | 1 | 0 | 0 | 0 | 1 | 0 | 0 | 0 | 0 | 0 |  |  | 0 |  | 0 |  |  |  | 1127 | 0.51 | 1.8 | octahedral crystal | vacuum activation | 150 | 12 h | solvothermal | water | Cu(NO3)2.3H2O | trimesic acid | F1 |  |  | 150 | 12 | 未报告吸附后 PXRD/XRD 对比 | 未报告金属浸出测试 | 未报告水稳定性或循环稳定性证据 |  | P0087 |  | 1 | isotherm | 313 | 0.2 | 54.7046 | 815.2866 | 299.4792 | 793.6118 | [5 empty] | 等温线 | Copper-based metal-organic framework for highly efficient adsorption of lead ions from aqueous solution | P0087 | Single MOF
P0167 | P0167_M1 | Cu-BTC (HKUST-1) | M1 |  | pristine MOF | HKUST-1 | Cu | trimesic acid | 1 | 0 | 0 | 0 | 1 | 0 | 0 | 0 | 0 | 0 |  |  | 0 |  | 0 |  |  |  | 1127 | 0.51 | 1.8 | octahedral crystal | vacuum activation | 150 | 12 h | solvothermal | water | Cu(NO3)2.3H2O | trimesic acid | F1 |  |  | 150 | 12 | 未报告吸附后 PXRD/XRD 对比 | 未报告金属浸出测试 | 未报告水稳定性或循环稳定性证据 |  | P0087 |  | 1 | isotherm | 313 | 0.2 | 370.8972 | 904.4586 | 299.4792 | 793.6118 | [5 empty] | 等温线 | Copper-based metal-organic framework for highly efficient adsorption of lead ions from aqueous solution | P0087 | Single MOF
P0168 | P0168_M1 | NH2-UiO-66-SD (defective) | M2 | T8 | defective MOF | UiO-66 | Zr | terephthalic acid | 1 | 1 | 0 | 0 | 1 | 1 | 0 | 0 | 0 | 1 | seeding-defect (SD) |  | 0 |  | 0 |  |  |  | 1456 | 0.53 |  | crystalline powder |  |  |  | solvothermal with defect modulator | DMF | ZrCl4 | terephthalic acid | F1 | acetic acid |  | 120 | 24 | 未报告吸附后 PXRD/XRD 对比 | 未报告金属浸出测试 | 循环再生：第5次容量/去除率保留86.634%；未报告独立水稳定性、吸附后 PXRD 或金属浸出证据 |  | P0104 | 10.1016/j.pnsc.2024.04.009 | 1 | isotherm | 288 | 0.1333333 | 4.482323 | 112.2799 | 116.31579 | 133.01242 | 1 | 140.9906 | 99.93464 | 5 | 162.1725 | 等温线 | Defective NH 2 -UiO-66 for effective Pb(II) removal: Facile fabrication strategy, performances and mechanisms | P0104 | Post-modified MOF; Other composite
P0168 | P0168_M1 | NH2-UiO-66-SD (defective) | M2 | T8 | defective MOF | UiO-66 | Zr | terephthalic acid | 1 | 1 | 0 | 0 | 1 | 1 | 0 | 0 | 0 | 1 | seeding-defect (SD) |  | 0 |  | 0 |  |  |  | 1456 | 0.53 |  | crystalline powder |  |  |  | solvothermal with defect modulator | DMF | ZrCl4 | terephthalic acid | F1 | acetic acid |  | 120 | 24 | 未报告吸附后 PXRD/XRD 对比 | 未报告金属浸出测试 | 循环再生：第5次容量/去除率保留86.634%；未报告独立水稳定性、吸附后 PXRD 或金属浸出证据 |  | P0104 | 10.1016/j.pnsc.2024.04.009 | 1 | isotherm | 288 | 0.1333333 | 8.636364 | 119.717 | 116.31579 | 133.01242 | 1 | 140.9906 | 99.93464 | 5 | 162.1725 | 等温线 | Defective NH 2 -UiO-66 for effective Pb(II) removal: Facile fabrication strategy, performances and mechanisms | P0104 | Post-modified MOF; Other composite
P0168 | P0168_M1 | NH2-UiO-66-SD (defective) | M2 | T8 | defective MOF | UiO-66 | Zr | terephthalic acid | 1 | 1 | 0 | 0 | 1 | 1 | 0 | 0 | 0 | 1 | seeding-defect (SD) |  | 0 |  | 0 |  |  |  | 1456 | 0.53 |  | crystalline powder |  |  |  | solvothermal with defect modulator | DMF | ZrCl4 | terephthalic acid | F1 | acetic acid |  | 120 | 24 | 未报告吸附后 PXRD/XRD 对比 | 未报告金属浸出测试 | 循环再生：第5次容量/去除率保留86.634%；未报告独立水稳定性、吸附后 PXRD 或金属浸出证据 |  | P0104 | 10.1016/j.pnsc.2024.04.009 | 1 | isotherm | 288 | 0.1333333 | 13.05556 | 120.5818 | 116.31579 | 133.01242 | 1 | 140.9906 | 99.93464 | 5 | 162.1725 | 等温线 | Defective NH 2 -UiO-66 for effective Pb(II) removal: Facile fabrication strategy, performances and mechanisms | P0104 | Post-modified MOF; Other composite
P0168 | P0168_M1 | NH2-UiO-66-SD (defective) | M2 | T8 | defective MOF | UiO-66 | Zr | terephthalic acid | 1 | 1 | 0 | 0 | 1 | 1 | 0 | 0 | 0 | 1 | seeding-defect (SD) |  | 0 |  | 0 |  |  |  | 1456 | 0.53 |  | crystalline powder |  |  |  | solvothermal with defect modulator | DMF | ZrCl4 | terephthalic acid | F1 | acetic acid |  | 120 | 24 | 未报告吸附后 PXRD/XRD 对比 | 未报告金属浸出测试 | 循环再生：第5次容量/去除率保留86.634%；未报告独立水稳定性、吸附后 PXRD 或金属浸出证据 |  | P0104 | 10.1016/j.pnsc.2024.04.009 | 1 | isotherm | 288 | 0.1333333 | 18.2702 | 121.1006 | 116.31579 | 133.01242 | 1 | 140.9906 | 99.93464 | 5 | 162.1725 | 等温线 | Defective NH 2 -UiO-66 for effective Pb(II) removal: Facile fabrication strategy, performances and mechanisms | P0104 | Post-modified MOF; Other composite
P0168 | P0168_M1 | NH2-UiO-66-SD (defective) | M2 | T8 | defective MOF | UiO-66 | Zr | terephthalic acid | 1 | 1 | 0 | 0 | 1 | 1 | 0 | 0 | 0 | 1 | seeding-defect (SD) |  | 0 |  | 0 |  |  |  | 1456 | 0.53 |  | crystalline powder |  |  |  | solvothermal with defect modulator | DMF | ZrCl4 | terephthalic acid | F1 | acetic acid |  | 120 | 24 | 未报告吸附后 PXRD/XRD 对比 | 未报告金属浸出测试 | 循环再生：第5次容量/去除率保留86.634%；未报告独立水稳定性、吸附后 PXRD 或金属浸出证据 |  | P0104 | 10.1016/j.pnsc.2024.04.009 | 1 | isotherm | 288 | 0.1333333 | 22.07071 | 123.0031 | 116.31579 | 133.01242 | 1 | 140.9906 | 99.93464 | 5 | 162.1725 | 等温线 | Defective NH 2 -UiO-66 for effective Pb(II) removal: Facile fabrication strategy, performances and mechanisms | P0104 | Post-modified MOF; Other composite
P0168 | P0168_M1 | NH2-UiO-66-SD (defective) | M2 | T8 | defective MOF | UiO-66 | Zr | terephthalic acid | 1 | 1 | 0 | 0 | 1 | 1 | 0 | 0 | 0 | 1 | seeding-defect (SD) |  | 0 |  | 0 |  |  |  | 1456 | 0.53 |  | crystalline powder |  |  |  | solvothermal with defect modulator | DMF | ZrCl4 | terephthalic acid | F1 | acetic acid |  | 120 | 24 | 未报告吸附后 PXRD/XRD 对比 | 未报告金属浸出测试 | 循环再生：第5次容量/去除率保留86.634%；未报告独立水稳定性、吸附后 PXRD 或金属浸出证据 |  | P0104 | 10.1016/j.pnsc.2024.04.009 | 1 | isotherm | 288 | 0.1333333 | 25.42929 | 124.2138 | 116.31579 | 133.01242 | 1 | 140.9906 | 99.93464 | 5 | 162.1725 | 等温线 | Defective NH 2 -UiO-66 for effective Pb(II) removal: Facile fabrication strategy, performances and mechanisms | P0104 | Post-modified MOF; Other composite
P0168 | P0168_M1 | NH2-UiO-66-SD (defective) | M2 | T8 | defective MOF | UiO-66 | Zr | terephthalic acid | 1 | 1 | 0 | 0 | 1 | 1 | 0 | 0 | 0 | 1 | seeding-defect (SD) |  | 0 |  | 0 |  |  |  | 1456 | 0.53 |  | crystalline powder |  |  |  | solvothermal with defect modulator | DMF | ZrCl4 | terephthalic acid | F1 | acetic acid |  | 120 | 24 | 未报告吸附后 PXRD/XRD 对比 | 未报告金属浸出测试 | 循环再生：第5次容量/去除率保留86.634%；未报告独立水稳定性、吸附后 PXRD 或金属浸出证据 |  | P0104 | 10.1016/j.pnsc.2024.04.009 | 1 | isotherm | 298 | 0.1333333 | 1.123737 | 112.6258 | 116.31579 | 133.01242 | 1 | 140.9906 | 99.93464 | 5 | 162.1725 | 等温线 | Defective NH 2 -UiO-66 for effective Pb(II) removal: Facile fabrication strategy, performances and mechanisms | P0104 | Post-modified MOF; Other composite
P0168 | P0168_M1 | NH2-UiO-66-SD (defective) | M2 | T8 | defective MOF | UiO-66 | Zr | terephthalic acid | 1 | 1 | 0 | 0 | 1 | 1 | 0 | 0 | 0 | 1 | seeding-defect (SD) |  | 0 |  | 0 |  |  |  | 1456 | 0.53 |  | crystalline powder |  |  |  | solvothermal with defect modulator | DMF | ZrCl4 | terephthalic acid | F1 | acetic acid |  | 120 | 24 | 未报告吸附后 PXRD/XRD 对比 | 未报告金属浸出测试 | 循环再生：第5次容量/去除率保留86.634%；未报告独立水稳定性、吸附后 PXRD 或金属浸出证据 |  | P0104 | 10.1016/j.pnsc.2024.04.009 | 1 | isotherm | 298 | 0.1333333 | 5.012626 | 123.3491 | 116.31579 | 133.01242 | 1 | 140.9906 | 99.93464 | 5 | 162.1725 | 等温线 | Defective NH 2 -UiO-66 for effective Pb(II) removal: Facile fabrication strategy, performances and mechanisms | P0104 | Post-modified MOF; Other composite
P0168 | P0168_M1 | NH2-UiO-66-SD (defective) | M2 | T8 | defective MOF | UiO-66 | Zr | terephthalic acid | 1 | 1 | 0 | 0 | 1 | 1 | 0 | 0 | 0 | 1 | seeding-defect (SD) |  | 0 |  | 0 |  |  |  | 1456 | 0.53 |  | crystalline powder |  |  |  | solvothermal with defect modulator | DMF | ZrCl4 | terephthalic acid | F1 | acetic acid |  | 120 | 24 | 未报告吸附后 PXRD/XRD 对比 | 未报告金属浸出测试 | 循环再生：第5次容量/去除率保留86.634%；未报告独立水稳定性、吸附后 PXRD 或金属浸出证据 |  | P0104 | 10.1016/j.pnsc.2024.04.009 | 1 | isotherm | 298 | 0.1333333 | 13.49747 | 134.0723 | 116.31579 | 133.01242 | 1 | 140.9906 | 99.93464 | 5 | 162.1725 | 等温线 | Defective NH 2 -UiO-66 for effective Pb(II) removal: Facile fabrication strategy, performances and mechanisms | P0104 | Post-modified MOF; Other composite
P0168 | P0168_M1 | NH2-UiO-66-SD (defective) | M2 | T8 | defective MOF | UiO-66 | Zr | terephthalic acid | 1 | 1 | 0 | 0 | 1 | 1 | 0 | 0 | 0 | 1 | seeding-defect (SD) |  | 0 |  | 0 |  |  |  | 1456 | 0.53 |  | crystalline powder |  |  |  | solvothermal with defect modulator | DMF | ZrCl4 | terephthalic acid | F1 | acetic acid |  | 120 | 24 | 未报告吸附后 PXRD/XRD 对比 | 未报告金属浸出测试 | 循环再生：第5次容量/去除率保留86.634%；未报告独立水稳定性、吸附后 PXRD 或金属浸出证据 |  | P0104 | 10.1016/j.pnsc.2024.04.009 | 1 | isotherm | 298 | 0.1333333 | 18.18182 | 136.1478 | 116.31579 | 133.01242 | 1 | 140.9906 | 99.93464 | 5 | 162.1725 | 等温线 | Defective NH 2 -UiO-66 for effective Pb(II) removal: Facile fabrication strategy, performances and mechanisms | P0104 | Post-modified MOF; Other composite
P0168 | P0168_M1 | NH2-UiO-66-SD (defective) | M2 | T8 | defective MOF | UiO-66 | Zr | terephthalic acid | 1 | 1 | 0 | 0 | 1 | 1 | 0 | 0 | 0 | 1 | seeding-defect (SD) |  | 0 |  | 0 |  |  |  | 1456 | 0.53 |  | crystalline powder |  |  |  | solvothermal with defect modulator | DMF | ZrCl4 | terephthalic acid | F1 | acetic acid |  | 120 | 24 | 未报告吸附后 PXRD/XRD 对比 | 未报告金属浸出测试 | 循环再生：第5次容量/去除率保留86.634%；未报告独立水稳定性、吸附后 PXRD 或金属浸出证据 |  | P0104 | 10.1016/j.pnsc.2024.04.009 | 1 | isotherm | 298 | 0.1333333 | 27.37374 | 140.9906 | 116.31579 | 133.01242 | 1 | 140.9906 | 99.93464 | 5 | 162.1725 | 等温线 | Defective NH 2 -UiO-66 for effective Pb(II) removal: Facile fabrication strategy, performances and mechanisms | P0104 | Post-modified MOF; Other composite
P0168 | P0168_M1 | NH2-UiO-66-SD (defective) | M2 | T8 | defective MOF | UiO-66 | Zr | terephthalic acid | 1 | 1 | 0 | 0 | 1 | 1 | 0 | 0 | 0 | 1 | seeding-defect (SD) |  | 0 |  | 0 |  |  |  | 1456 | 0.53 |  | crystalline powder |  |  |  | solvothermal with defect modulator | DMF | ZrCl4 | terephthalic acid | F1 | acetic acid |  | 120 | 24 | 未报告吸附后 PXRD/XRD 对比 | 未报告金属浸出测试 | 循环再生：第5次容量/去除率保留86.634%；未报告独立水稳定性、吸附后 PXRD 或金属浸出证据 |  | P0104 | 10.1016/j.pnsc.2024.04.009 | 1 | isotherm | 308 | 0.1333333 | 1.65404 | 121.1006 | 116.31579 | 133.01242 | 1 | 140.9906 | 99.93464 | 5 | 162.1725 | 等温线 | Defective NH 2 -UiO-66 for effective Pb(II) removal: Facile fabrication strategy, performances and mechanisms | P0104 | Post-modified MOF; Other composite
P0168 | P0168_M1 | NH2-UiO-66-SD (defective) | M2 | T8 | defective MOF | UiO-66 | Zr | terephthalic acid | 1 | 1 | 0 | 0 | 1 | 1 | 0 | 0 | 0 | 1 | seeding-defect (SD) |  | 0 |  | 0 |  |  |  | 1456 | 0.53 |  | crystalline powder |  |  |  | solvothermal with defect modulator | DMF | ZrCl4 | terephthalic acid | F1 | acetic acid |  | 120 | 24 | 未报告吸附后 PXRD/XRD 对比 | 未报告金属浸出测试 | 循环再生：第5次容量/去除率保留86.634%；未报告独立水稳定性、吸附后 PXRD 或金属浸出证据 |  | P0104 | 10.1016/j.pnsc.2024.04.009 | 1 | isotherm | 308 | 0.1333333 | 10.58081 | 139.0881 | 116.31579 | 133.01242 | 1 | 140.9906 | 99.93464 | 5 | 162.1725 | 等温线 | Defective NH 2 -UiO-66 for effective Pb(II) removal: Facile fabrication strategy, performances and mechanisms | P0104 | Post-modified MOF; Other composite
P0168 | P0168_M1 | NH2-UiO-66-SD (defective) | M2 | T8 | defective MOF | UiO-66 | Zr | terephthalic acid | 1 | 1 | 0 | 0 | 1 | 1 | 0 | 0 | 0 | 1 | seeding-defect (SD) |  | 0 |  | 0 |  |  |  | 1456 | 0.53 |  | crystalline powder |  |  |  | solvothermal with defect modulator | DMF | ZrCl4 | terephthalic acid | F1 | acetic acid |  | 120 | 24 | 未报告吸附后 PXRD/XRD 对比 | 未报告金属浸出测试 | 循环再生：第5次容量/去除率保留86.634%；未报告独立水稳定性、吸附后 PXRD 或金属浸出证据 |  | P0104 | 10.1016/j.pnsc.2024.04.009 | 1 | isotherm | 308 | 0.1333333 | 20.4798 | 147.5629 | 116.31579 | 133.01242 | 1 | 140.9906 | 99.93464 | 5 | 162.1725 | 等温线 | Defective NH 2 -UiO-66 for effective Pb(II) removal: Facile fabrication strategy, performances and mechanisms | P0104 | Post-modified MOF; Other composite
P0168 | P0168_M1 | NH2-UiO-66-SD (defective) | M2 | T8 | defective MOF | UiO-66 | Zr | terephthalic acid | 1 | 1 | 0 | 0 | 1 | 1 | 0 | 0 | 0 | 1 | seeding-defect (SD) |  | 0 |  | 0 |  |  |  | 1456 | 0.53 |  | crystalline powder |  |  |  | solvothermal with defect modulator | DMF | ZrCl4 | terephthalic acid | F1 | acetic acid |  | 120 | 24 | 未报告吸附后 PXRD/XRD 对比 | 未报告金属浸出测试 | 循环再生：第5次容量/去除率保留86.634%；未报告独立水稳定性、吸附后 PXRD 或金属浸出证据 |  | P0104 | 10.1016/j.pnsc.2024.04.009 | 1 | isotherm | 308 | 0.1333333 | 24.89899 | 148.7736 | 116.31579 | 133.01242 | 1 | 140.9906 | 99.93464 | 5 | 162.1725 | 等温线 | Defective NH 2 -UiO-66 for effective Pb(II) removal: Facile fabrication strategy, performances and mechanisms | P0104 | Post-modified MOF; Other composite
P0168 | P0168_M1 | NH2-UiO-66-SD (defective) | M2 | T8 | defective MOF | UiO-66 | Zr | terephthalic acid | 1 | 1 | 0 | 0 | 1 | 1 | 0 | 0 | 0 | 1 | seeding-defect (SD) |  | 0 |  | 0 |  |  |  | 1456 | 0.53 |  | crystalline powder |  |  |  | solvothermal with defect modulator | DMF | ZrCl4 | terephthalic acid | F1 | acetic acid |  | 120 | 24 | 未报告吸附后 PXRD/XRD 对比 | 未报告金属浸出测试 | 循环再生：第5次容量/去除率保留86.634%；未报告独立水稳定性、吸附后 PXRD 或金属浸出证据 |  | P0104 | 10.1016/j.pnsc.2024.04.009 | 1 | isotherm | 308 | 0.1333333 | 30.11364 | 148.2547 | 116.31579 | 133.01242 | 1 | 140.9906 | 99.93464 | 5 | 162.1725 | 等温线 | Defective NH 2 -UiO-66 for effective Pb(II) removal: Facile fabrication strategy, performances and mechanisms | P0104 | Post-modified MOF; Other composite
P0168 | P0168_M1 | NH2-UiO-66-SD (defective) | M2 | T8 | defective MOF | UiO-66 | Zr | terephthalic acid | 1 | 1 | 0 | 0 | 1 | 1 | 0 | 0 | 0 | 1 | seeding-defect (SD) |  | 0 |  | 0 |  |  |  | 1456 | 0.53 |  | crystalline powder |  |  |  | solvothermal with defect modulator | DMF | ZrCl4 | terephthalic acid | F1 | acetic acid |  | 120 | 24 | 未报告吸附后 PXRD/XRD 对比 | 未报告金属浸出测试 | 循环再生：第5次容量/去除率保留86.634%；未报告独立水稳定性、吸附后 PXRD 或金属浸出证据 |  | P0104 | 10.1016/j.pnsc.2024.04.009 | 1 | ph | 298 | 0.1333333 | 27.37374 | 3.450479 | 116.31579 | 133.01242 | 1 | 140.9906 | 99.93464 | 2 | 3.450479 | pH | Defective NH 2 -UiO-66 for effective Pb(II) removal: Facile fabrication strategy, performances and mechanisms | P0104 | Post-modified MOF; Other composite
P0168 | P0168_M1 | NH2-UiO-66-SD (defective) | M2 | T8 | defective MOF | UiO-66 | Zr | terephthalic acid | 1 | 1 | 0 | 0 | 1 | 1 | 0 | 0 | 0 | 1 | seeding-defect (SD) |  | 0 |  | 0 |  |  |  | 1456 | 0.53 |  | crystalline powder |  |  |  | solvothermal with defect modulator | DMF | ZrCl4 | terephthalic acid | F1 | acetic acid |  | 120 | 24 | 未报告吸附后 PXRD/XRD 对比 | 未报告金属浸出测试 | 循环再生：第5次容量/去除率保留86.634%；未报告独立水稳定性、吸附后 PXRD 或金属浸出证据 |  | P0104 | 10.1016/j.pnsc.2024.04.009 | 1 | ph | 298 | 0.1333333 | 27.37374 | 2.875399 | 116.31579 | 133.01242 | 1 | 140.9906 | 99.93464 | 3 | 2.875399 | pH | Defective NH 2 -UiO-66 for effective Pb(II) removal: Facile fabrication strategy, performances and mechanisms | P0104 | Post-modified MOF; Other composite
P0168 | P0168_M1 | NH2-UiO-66-SD (defective) | M2 | T8 | defective MOF | UiO-66 | Zr | terephthalic acid | 1 | 1 | 0 | 0 | 1 | 1 | 0 | 0 | 0 | 1 | seeding-defect (SD) |  | 0 |  | 0 |  |  |  | 1456 | 0.53 |  | crystalline powder |  |  |  | solvothermal with defect modulator | DMF | ZrCl4 | terephthalic acid | F1 | acetic acid |  | 120 | 24 | 未报告吸附后 PXRD/XRD 对比 | 未报告金属浸出测试 | 循环再生：第5次容量/去除率保留86.634%；未报告独立水稳定性、吸附后 PXRD 或金属浸出证据 |  | P0104 | 10.1016/j.pnsc.2024.04.009 | 1 | ph | 298 | 0.1333333 | 27.37374 | 123.0671 | 116.31579 | 133.01242 | 1 | 140.9906 | 99.93464 | 4 | 123.0671 | pH | Defective NH 2 -UiO-66 for effective Pb(II) removal: Facile fabrication strategy, performances and mechanisms | P0104 | Post-modified MOF; Other composite
P0168 | P0168_M1 | NH2-UiO-66-SD (defective) | M2 | T8 | defective MOF | UiO-66 | Zr | terephthalic acid | 1 | 1 | 0 | 0 | 1 | 1 | 0 | 0 | 0 | 1 | seeding-defect (SD) |  | 0 |  | 0 |  |  |  | 1456 | 0.53 |  | crystalline powder |  |  |  | solvothermal with defect modulator | DMF | ZrCl4 | terephthalic acid | F1 | acetic acid |  | 120 | 24 | 未报告吸附后 PXRD/XRD 对比 | 未报告金属浸出测试 | 循环再生：第5次容量/去除率保留86.634%；未报告独立水稳定性、吸附后 PXRD 或金属浸出证据 |  | P0104 | 10.1016/j.pnsc.2024.04.009 | 1 | ph | 298 | 0.1333333 | 27.37374 | 159.2971 | 116.31579 | 133.01242 | 1 | 140.9906 | 99.93464 | 5 | 159.2971 | pH | Defective NH 2 -UiO-66 for effective Pb(II) removal: Facile fabrication strategy, performances and mechanisms | P0104 | Post-modified MOF; Other composite
P0168 | P0168_M1 | NH2-UiO-66-SD (defective) | M2 | T8 | defective MOF | UiO-66 | Zr | terephthalic acid | 1 | 1 | 0 | 0 | 1 | 1 | 0 | 0 | 0 | 1 | seeding-defect (SD) |  | 0 |  | 0 |  |  |  | 1456 | 0.53 |  | crystalline powder |  |  |  | solvothermal with defect modulator | DMF | ZrCl4 | terephthalic acid | F1 | acetic acid |  | 120 | 24 | 未报告吸附后 PXRD/XRD 对比 | 未报告金属浸出测试 | 循环再生：第5次容量/去除率保留86.634%；未报告独立水稳定性、吸附后 PXRD 或金属浸出证据 |  | P0104 | 10.1016/j.pnsc.2024.04.009 | 1 | ph | 298 | 0.1333333 | 27.37374 | 162.1725 | 116.31579 | 133.01242 | 1 | 140.9906 | 99.93464 | 5 | 162.1725 | pH | Defective NH 2 -UiO-66 for effective Pb(II) removal: Facile fabrication strategy, performances and mechanisms | P0104 | Post-modified MOF; Other composite
P0169 | P0169_M1 | AMCA-MIL-53(Al) | M2 | T8 | post-modified MOF | NH2-MIL-53(Al | Al | 2-aminoterephthalic acid | 1 | 1 | 0 | 0 | 1 | 1 | 0 | 0 | 0 | 1 | citric anhydride PSM via -NH2 |  | 0 |  | 0 |  |  |  | 126.9 | 0.283 | 38.8 | yellow solid powder | vacuum activation | 150 | 5 h | solvothermal MIL-53(Al)-NH2 + post-synthetic grafting | acetonitrile |  | 2-aminoterephthalic acid | F1;F4 |  |  |  |  | 未报告吸附后 PXRD/XRD 对比 | 未报告金属浸出测试 | 未报告水稳定性或循环稳定性证据 |  | P0111 | 10.1016/j.micromeso.2017.11.016 | 1 | ph | 298 | 0.6 | 200.5445 | 36.30672 | 240.5576 | 329.4116 |  |  |  | 1 | 36.30672 | pH | Development of citric anhydride anchored mesoporous MOF through post synthesis modi fi cation to sequester potentially toxic lead (II) from water | P0111 | Post-modified MOF
P0169 | P0169_M1 | AMCA-MIL-53(Al) | M2 | T8 | post-modified MOF | NH2-MIL-53(Al | Al | 2-aminoterephthalic acid | 1 | 1 | 0 | 0 | 1 | 1 | 0 | 0 | 0 | 1 | citric anhydride PSM via -NH2 |  | 0 |  | 0 |  |  |  | 126.9 | 0.283 | 38.8 | yellow solid powder | vacuum activation | 150 | 5 h | solvothermal MIL-53(Al)-NH2 + post-synthetic grafting | acetonitrile |  | 2-aminoterephthalic acid | F1;F4 |  |  |  |  | 未报告吸附后 PXRD/XRD 对比 | 未报告金属浸出测试 | 未报告水稳定性或循环稳定性证据 |  | P0111 | 10.1016/j.micromeso.2017.11.016 | 1 | ph | 298 | 0.6 | 200.5445 | 80.31487 | 240.5576 | 329.4116 |  |  |  | 3 | 80.31487 | pH | Development of citric anhydride anchored mesoporous MOF through post synthesis modi fi cation to sequester potentially toxic lead (II) from water | P0111 | Post-modified MOF
P0169 | P0169_M1 | AMCA-MIL-53(Al) | M2 | T8 | post-modified MOF | NH2-MIL-53(Al | Al | 2-aminoterephthalic acid | 1 | 1 | 0 | 0 | 1 | 1 | 0 | 0 | 0 | 1 | citric anhydride PSM via -NH2 |  | 0 |  | 0 |  |  |  | 126.9 | 0.283 | 38.8 | yellow solid powder | vacuum activation | 150 | 5 h | solvothermal MIL-53(Al)-NH2 + post-synthetic grafting | acetonitrile |  | 2-aminoterephthalic acid | F1;F4 |  |  |  |  | 未报告吸附后 PXRD/XRD 对比 | 未报告金属浸出测试 | 未报告水稳定性或循环稳定性证据 |  | P0111 | 10.1016/j.micromeso.2017.11.016 | 1 | ph | 298 | 0.6 | 200.5445 | 210.3389 | 240.5576 | 329.4116 |  |  |  | 4 | 210.3389 | pH | Development of citric anhydride anchored mesoporous MOF through post synthesis modi fi cation to sequester potentially toxic lead (II) from water | P0111 | Post-modified MOF
P0169 | P0169_M1 | AMCA-MIL-53(Al) | M2 | T8 | post-modified MOF | NH2-MIL-53(Al | Al | 2-aminoterephthalic acid | 1 | 1 | 0 | 0 | 1 | 1 | 0 | 0 | 0 | 1 | citric anhydride PSM via -NH2 |  | 0 |  | 0 |  |  |  | 126.9 | 0.283 | 38.8 | yellow solid powder | vacuum activation | 150 | 5 h | solvothermal MIL-53(Al)-NH2 + post-synthetic grafting | acetonitrile |  | 2-aminoterephthalic acid | F1;F4 |  |  |  |  | 未报告吸附后 PXRD/XRD 对比 | 未报告金属浸出测试 | 未报告水稳定性或循环稳定性证据 |  | P0111 | 10.1016/j.micromeso.2017.11.016 | 1 | ph | 298 | 0.6 | 200.5445 | 289.3536 | 240.5576 | 329.4116 |  |  |  | 4 | 289.3536 | pH | Development of citric anhydride anchored mesoporous MOF through post synthesis modi fi cation to sequester potentially toxic lead (II) from water | P0111 | Post-modified MOF
P0169 | P0169_M1 | AMCA-MIL-53(Al) | M2 | T8 | post-modified MOF | NH2-MIL-53(Al | Al | 2-aminoterephthalic acid | 1 | 1 | 0 | 0 | 1 | 1 | 0 | 0 | 0 | 1 | citric anhydride PSM via -NH2 |  | 0 |  | 0 |  |  |  | 126.9 | 0.283 | 38.8 | yellow solid powder | vacuum activation | 150 | 5 h | solvothermal MIL-53(Al)-NH2 + post-synthetic grafting | acetonitrile |  | 2-aminoterephthalic acid | F1;F4 |  |  |  |  | 未报告吸附后 PXRD/XRD 对比 | 未报告金属浸出测试 | 未报告水稳定性或循环稳定性证据 |  | P0111 | 10.1016/j.micromeso.2017.11.016 | 1 | ph | 298 | 0.6 | 200.5445 | 332.3615 | 240.5576 | 329.4116 |  |  |  | 6 | 332.3615 | pH | Development of citric anhydride anchored mesoporous MOF through post synthesis modi fi cation to sequester potentially toxic lead (II) from water | P0111 | Post-modified MOF
P0169 | P0169_M1 | AMCA-MIL-53(Al) | M2 | T8 | post-modified MOF | NH2-MIL-53(Al | Al | 2-aminoterephthalic acid | 1 | 1 | 0 | 0 | 1 | 1 | 0 | 0 | 0 | 1 | citric anhydride PSM via -NH2 |  | 0 |  | 0 |  |  |  | 126.9 | 0.283 | 38.8 | yellow solid powder | vacuum activation | 150 | 5 h | solvothermal MIL-53(Al)-NH2 + post-synthetic grafting | acetonitrile |  | 2-aminoterephthalic acid | F1;F4 |  |  |  |  | 未报告吸附后 PXRD/XRD 对比 | 未报告金属浸出测试 | 未报告水稳定性或循环稳定性证据 |  | P0111 | 10.1016/j.micromeso.2017.11.016 | 1 | ph | 298 | 0.6 | 200.5445 | 312.3578 | 240.5576 | 329.4116 |  |  |  | 7 | 312.3578 | pH | Development of citric anhydride anchored mesoporous MOF through post synthesis modi fi cation to sequester potentially toxic lead (II) from water | P0111 | Post-modified MOF
P0169 | P0169_M1 | AMCA-MIL-53(Al) | M2 | T8 | post-modified MOF | NH2-MIL-53(Al | Al | 2-aminoterephthalic acid | 1 | 1 | 0 | 0 | 1 | 1 | 0 | 0 | 0 | 1 | citric anhydride PSM via -NH2 |  | 0 |  | 0 |  |  |  | 126.9 | 0.283 | 38.8 | yellow solid powder | vacuum activation | 150 | 5 h | solvothermal MIL-53(Al)-NH2 + post-synthetic grafting | acetonitrile |  | 2-aminoterephthalic acid | F1;F4 |  |  |  |  | 未报告吸附后 PXRD/XRD 对比 | 未报告金属浸出测试 | 未报告水稳定性或循环稳定性证据 |  | P0111 | 10.1016/j.micromeso.2017.11.016 | 1 | ph | 298 | 0.6 | 200.5445 | 304.3563 | 240.5576 | 329.4116 |  |  |  | 7 | 304.3563 | pH | Development of citric anhydride anchored mesoporous MOF through post synthesis modi fi cation to sequester potentially toxic lead (II) from water | P0111 | Post-modified MOF
P0169 | P0169_M1 | AMCA-MIL-53(Al) | M2 | T8 | post-modified MOF | NH2-MIL-53(Al | Al | 2-aminoterephthalic acid | 1 | 1 | 0 | 0 | 1 | 1 | 0 | 0 | 0 | 1 | citric anhydride PSM via -NH2 |  | 0 |  | 0 |  |  |  | 126.9 | 0.283 | 38.8 | yellow solid powder | vacuum activation | 150 | 5 h | solvothermal MIL-53(Al)-NH2 + post-synthetic grafting | acetonitrile |  | 2-aminoterephthalic acid | F1;F4 |  |  |  |  | 未报告吸附后 PXRD/XRD 对比 | 未报告金属浸出测试 | 未报告水稳定性或循环稳定性证据 |  | P0111 | 10.1016/j.micromeso.2017.11.016 | 1 | ph | 298 | 0.6 | 200.5445 | 299.3554 | 240.5576 | 329.4116 |  |  |  | 8 | 299.3554 | pH | Development of citric anhydride anchored mesoporous MOF through post synthesis modi fi cation to sequester potentially toxic lead (II) from water | P0111 | Post-modified MOF
P0169 | P0169_M1 | AMCA-MIL-53(Al) | M2 | T8 | post-modified MOF | NH2-MIL-53(Al | Al | 2-aminoterephthalic acid | 1 | 1 | 0 | 0 | 1 | 1 | 0 | 0 | 0 | 1 | citric anhydride PSM via -NH2 |  | 0 |  | 0 |  |  |  | 126.9 | 0.283 | 38.8 | yellow solid powder | vacuum activation | 150 | 5 h | solvothermal MIL-53(Al)-NH2 + post-synthetic grafting | acetonitrile |  | 2-aminoterephthalic acid | F1;F4 |  |  |  |  | 未报告吸附后 PXRD/XRD 对比 | 未报告金属浸出测试 | 未报告水稳定性或循环稳定性证据 |  | P0111 | 10.1016/j.micromeso.2017.11.016 | 1 | isotherm | 298 | 0.6 | 7.713249 | 73.46939 | 240.5576 | 329.4116 |  |  |  | 6 | 332.3615 | 等温线 | Development of citric anhydride anchored mesoporous MOF through post synthesis modi fi cation to sequester potentially toxic lead (II) from water | P0111 | Post-modified MOF
P0169 | P0169_M1 | AMCA-MIL-53(Al) | M2 | T8 | post-modified MOF | NH2-MIL-53(Al | Al | 2-aminoterephthalic acid | 1 | 1 | 0 | 0 | 1 | 1 | 0 | 0 | 0 | 1 | citric anhydride PSM via -NH2 |  | 0 |  | 0 |  |  |  | 126.9 | 0.283 | 38.8 | yellow solid powder | vacuum activation | 150 | 5 h | solvothermal MIL-53(Al)-NH2 + post-synthetic grafting | acetonitrile |  | 2-aminoterephthalic acid | F1;F4 |  |  |  |  | 未报告吸附后 PXRD/XRD 对比 | 未报告金属浸出测试 | 未报告水稳定性或循环稳定性证据 |  | P0111 | 10.1016/j.micromeso.2017.11.016 | 1 | isotherm | 298 | 0.6 | 29.03811 | 118.9504 | 240.5576 | 329.4116 |  |  |  | 6 | 332.3615 | 等温线 | Development of citric anhydride anchored mesoporous MOF through post synthesis modi fi cation to sequester potentially toxic lead (II) from water | P0111 | Post-modified MOF
P0169 | P0169_M1 | AMCA-MIL-53(Al) | M2 | T8 | post-modified MOF | NH2-MIL-53(Al | Al | 2-aminoterephthalic acid | 1 | 1 | 0 | 0 | 1 | 1 | 0 | 0 | 0 | 1 | citric anhydride PSM via -NH2 |  | 0 |  | 0 |  |  |  | 126.9 | 0.283 | 38.8 | yellow solid powder | vacuum activation | 150 | 5 h | solvothermal MIL-53(Al)-NH2 + post-synthetic grafting | acetonitrile |  | 2-aminoterephthalic acid | F1;F4 |  |  |  |  | 未报告吸附后 PXRD/XRD 对比 | 未报告金属浸出测试 | 未报告水稳定性或循环稳定性证据 |  | P0111 | 10.1016/j.micromeso.2017.11.016 | 1 | isotherm | 298 | 0.6 | 73.95644 | 212.2449 | 240.5576 | 329.4116 |  |  |  | 6 | 332.3615 | 等温线 | Development of citric anhydride anchored mesoporous MOF through post synthesis modi fi cation to sequester potentially toxic lead (II) from water | P0111 | Post-modified MOF
P0169 | P0169_M1 | AMCA-MIL-53(Al) | M2 | T8 | post-modified MOF | NH2-MIL-53(Al | Al | 2-aminoterephthalic acid | 1 | 1 | 0 | 0 | 1 | 1 | 0 | 0 | 0 | 1 | citric anhydride PSM via -NH2 |  | 0 |  | 0 |  |  |  | 126.9 | 0.283 | 38.8 | yellow solid powder | vacuum activation | 150 | 5 h | solvothermal MIL-53(Al)-NH2 + post-synthetic grafting | acetonitrile |  | 2-aminoterephthalic acid | F1;F4 |  |  |  |  | 未报告吸附后 PXRD/XRD 对比 | 未报告金属浸出测试 | 未报告水稳定性或循环稳定性证据 |  | P0111 | 10.1016/j.micromeso.2017.11.016 | 1 | isotherm | 298 | 0.6 | 120.6897 | 302.0408 | 240.5576 | 329.4116 |  |  |  | 6 | 332.3615 | 等温线 | Development of citric anhydride anchored mesoporous MOF through post synthesis modi fi cation to sequester potentially toxic lead (II) from water | P0111 | Post-modified MOF
P0169 | P0169_M1 | AMCA-MIL-53(Al) | M2 | T8 | post-modified MOF | NH2-MIL-53(Al | Al | 2-aminoterephthalic acid | 1 | 1 | 0 | 0 | 1 | 1 | 0 | 0 | 0 | 1 | citric anhydride PSM via -NH2 |  | 0 |  | 0 |  |  |  | 126.9 | 0.283 | 38.8 | yellow solid powder | vacuum activation | 150 | 5 h | solvothermal MIL-53(Al)-NH2 + post-synthetic grafting | acetonitrile |  | 2-aminoterephthalic acid | F1;F4 |  |  |  |  | 未报告吸附后 PXRD/XRD 对比 | 未报告金属浸出测试 | 未报告水稳定性或循环稳定性证据 |  | P0111 | 10.1016/j.micromeso.2017.11.016 | 1 | isotherm | 298 | 0.6 | 200.5445 | 332.3615 | 240.5576 | 329.4116 |  |  |  | 6 | 332.3615 | 等温线 | Development of citric anhydride anchored mesoporous MOF through post synthesis modi fi cation to sequester potentially toxic lead (II) from water | P0111 | Post-modified MOF
P0169 | P0169_M1 | AMCA-MIL-53(Al) | M2 | T8 | post-modified MOF | NH2-MIL-53(Al | Al | 2-aminoterephthalic acid | 1 | 1 | 0 | 0 | 1 | 1 | 0 | 0 | 0 | 1 | citric anhydride PSM via -NH2 |  | 0 |  | 0 |  |  |  | 126.9 | 0.283 | 38.8 | yellow solid powder | vacuum activation | 150 | 5 h | solvothermal MIL-53(Al)-NH2 + post-synthetic grafting | acetonitrile |  | 2-aminoterephthalic acid | F1;F4 |  |  |  |  | 未报告吸附后 PXRD/XRD 对比 | 未报告金属浸出测试 | 未报告水稳定性或循环稳定性证据 |  | P0111 | 10.1016/j.micromeso.2017.11.016 | 1 | isotherm | 308 | 0.6 | 11.79673 | 108.4548 | 240.5576 | 329.4116 |  |  |  | 6 | 332.3615 | 等温线 | Development of citric anhydride anchored mesoporous MOF through post synthesis modi fi cation to sequester potentially toxic lead (II) from water | P0111 | Post-modified MOF
P0169 | P0169_M1 | AMCA-MIL-53(Al) | M2 | T8 | post-modified MOF | NH2-MIL-53(Al | Al | 2-aminoterephthalic acid | 1 | 1 | 0 | 0 | 1 | 1 | 0 | 0 | 0 | 1 | citric anhydride PSM via -NH2 |  | 0 |  | 0 |  |  |  | 126.9 | 0.283 | 38.8 | yellow solid powder | vacuum activation | 150 | 5 h | solvothermal MIL-53(Al)-NH2 + post-synthetic grafting | acetonitrile |  | 2-aminoterephthalic acid | F1;F4 |  |  |  |  | 未报告吸附后 PXRD/XRD 对比 | 未报告金属浸出测试 | 未报告水稳定性或循环稳定性证据 |  | P0111 | 10.1016/j.micromeso.2017.11.016 | 1 | isotherm | 308 | 0.6 | 40.83485 | 185.4227 | 240.5576 | 329.4116 |  |  |  | 6 | 332.3615 | 等温线 | Development of citric anhydride anchored mesoporous MOF through post synthesis modi fi cation to sequester potentially toxic lead (II) from water | P0111 | Post-modified MOF
P0169 | P0169_M1 | AMCA-MIL-53(Al) | M2 | T8 | post-modified MOF | NH2-MIL-53(Al | Al | 2-aminoterephthalic acid | 1 | 1 | 0 | 0 | 1 | 1 | 0 | 0 | 0 | 1 | citric anhydride PSM via -NH2 |  | 0 |  | 0 |  |  |  | 126.9 | 0.283 | 38.8 | yellow solid powder | vacuum activation | 150 | 5 h | solvothermal MIL-53(Al)-NH2 + post-synthetic grafting | acetonitrile |  | 2-aminoterephthalic acid | F1;F4 |  |  |  |  | 未报告吸附后 PXRD/XRD 对比 | 未报告金属浸出测试 | 未报告水稳定性或循环稳定性证据 |  | P0111 | 10.1016/j.micromeso.2017.11.016 | 1 | isotherm | 308 | 0.6 | 65.33575 | 227.4052 | 240.5576 | 329.4116 |  |  |  | 6 | 332.3615 | 等温线 | Development of citric anhydride anchored mesoporous MOF through post synthesis modi fi cation to sequester potentially toxic lead (II) from water | P0111 | Post-modified MOF
P0169 | P0169_M1 | AMCA-MIL-53(Al) | M2 | T8 | post-modified MOF | NH2-MIL-53(Al | Al | 2-aminoterephthalic acid | 1 | 1 | 0 | 0 | 1 | 1 | 0 | 0 | 0 | 1 | citric anhydride PSM via -NH2 |  | 0 |  | 0 |  |  |  | 126.9 | 0.283 | 38.8 | yellow solid powder | vacuum activation | 150 | 5 h | solvothermal MIL-53(Al)-NH2 + post-synthetic grafting | acetonitrile |  | 2-aminoterephthalic acid | F1;F4 |  |  |  |  | 未报告吸附后 PXRD/XRD 对比 | 未报告金属浸出测试 | 未报告水稳定性或循环稳定性证据 |  | P0111 | 10.1016/j.micromeso.2017.11.016 | 1 | isotherm | 308 | 0.6 | 112.069 | 316.035 | 240.5576 | 329.4116 |  |  |  | 6 | 332.3615 | 等温线 | Development of citric anhydride anchored mesoporous MOF through post synthesis modi fi cation to sequester potentially toxic lead (II) from water | P0111 | Post-modified MOF
P0169 | P0169_M1 | AMCA-MIL-53(Al) | M2 | T8 | post-modified MOF | NH2-MIL-53(Al | Al | 2-aminoterephthalic acid | 1 | 1 | 0 | 0 | 1 | 1 | 0 | 0 | 0 | 1 | citric anhydride PSM via -NH2 |  | 0 |  | 0 |  |  |  | 126.9 | 0.283 | 38.8 | yellow solid powder | vacuum activation | 150 | 5 h | solvothermal MIL-53(Al)-NH2 + post-synthetic grafting | acetonitrile |  | 2-aminoterephthalic acid | F1;F4 |  |  |  |  | 未报告吸附后 PXRD/XRD 对比 | 未报告金属浸出测试 | 未报告水稳定性或循环稳定性证据 |  | P0111 | 10.1016/j.micromeso.2017.11.016 | 1 | isotherm | 308 | 0.6 | 183.7568 | 361.516 | 240.5576 | 329.4116 |  |  |  | 6 | 332.3615 | 等温线 | Development of citric anhydride anchored mesoporous MOF through post synthesis modi fi cation to sequester potentially toxic lead (II) from water | P0111 | Post-modified MOF
P0169 | P0169_M1 | AMCA-MIL-53(Al) | M2 | T8 | post-modified MOF | NH2-MIL-53(Al | Al | 2-aminoterephthalic acid | 1 | 1 | 0 | 0 | 1 | 1 | 0 | 0 | 0 | 1 | citric anhydride PSM via -NH2 |  | 0 |  | 0 |  |  |  | 126.9 | 0.283 | 38.8 | yellow solid powder | vacuum activation | 150 | 5 h | solvothermal MIL-53(Al)-NH2 + post-synthetic grafting | acetonitrile |  | 2-aminoterephthalic acid | F1;F4 |  |  |  |  | 未报告吸附后 PXRD/XRD 对比 | 未报告金属浸出测试 | 未报告水稳定性或循环稳定性证据 |  | P0111 | 10.1016/j.micromeso.2017.11.016 | 1 | isotherm | 318 | 0.6 | 11.34301 | 109.621 | 240.5576 | 329.4116 |  |  |  | 6 | 332.3615 | 等温线 | Development of citric anhydride anchored mesoporous MOF through post synthesis modi fi cation to sequester potentially toxic lead (II) from water | P0111 | Post-modified MOF
P0169 | P0169_M1 | AMCA-MIL-53(Al) | M2 | T8 | post-modified MOF | NH2-MIL-53(Al | Al | 2-aminoterephthalic acid | 1 | 1 | 0 | 0 | 1 | 1 | 0 | 0 | 0 | 1 | citric anhydride PSM via -NH2 |  | 0 |  | 0 |  |  |  | 126.9 | 0.283 | 38.8 | yellow solid powder | vacuum activation | 150 | 5 h | solvothermal MIL-53(Al)-NH2 + post-synthetic grafting | acetonitrile |  | 2-aminoterephthalic acid | F1;F4 |  |  |  |  | 未报告吸附后 PXRD/XRD 对比 | 未报告金属浸出测试 | 未报告水稳定性或循环稳定性证据 |  | P0111 | 10.1016/j.micromeso.2017.11.016 | 1 | isotherm | 318 | 0.6 | 33.57532 | 197.0845 | 240.5576 | 329.4116 |  |  |  | 6 | 332.3615 | 等温线 | Development of citric anhydride anchored mesoporous MOF through post synthesis modi fi cation to sequester potentially toxic lead (II) from water | P0111 | Post-modified MOF
P0169 | P0169_M1 | AMCA-MIL-53(Al) | M2 | T8 | post-modified MOF | NH2-MIL-53(Al | Al | 2-aminoterephthalic acid | 1 | 1 | 0 | 0 | 1 | 1 | 0 | 0 | 0 | 1 | citric anhydride PSM via -NH2 |  | 0 |  | 0 |  |  |  | 126.9 | 0.283 | 38.8 | yellow solid powder | vacuum activation | 150 | 5 h | solvothermal MIL-53(Al)-NH2 + post-synthetic grafting | acetonitrile |  | 2-aminoterephthalic acid | F1;F4 |  |  |  |  | 未报告吸附后 PXRD/XRD 对比 | 未报告金属浸出测试 | 未报告水稳定性或循环稳定性证据 |  | P0111 | 10.1016/j.micromeso.2017.11.016 | 1 | isotherm | 318 | 0.6 | 48.54809 | 253.0612 | 240.5576 | 329.4116 |  |  |  | 6 | 332.3615 | 等温线 | Development of citric anhydride anchored mesoporous MOF through post synthesis modi fi cation to sequester potentially toxic lead (II) from water | P0111 | Post-modified MOF
P0169 | P0169_M1 | AMCA-MIL-53(Al) | M2 | T8 | post-modified MOF | NH2-MIL-53(Al | Al | 2-aminoterephthalic acid | 1 | 1 | 0 | 0 | 1 | 1 | 0 | 0 | 0 | 1 | citric anhydride PSM via -NH2 |  | 0 |  | 0 |  |  |  | 126.9 | 0.283 | 38.8 | yellow solid powder | vacuum activation | 150 | 5 h | solvothermal MIL-53(Al)-NH2 + post-synthetic grafting | acetonitrile |  | 2-aminoterephthalic acid | F1;F4 |  |  |  |  | 未报告吸附后 PXRD/XRD 对比 | 未报告金属浸出测试 | 未报告水稳定性或循环稳定性证据 |  | P0111 | 10.1016/j.micromeso.2017.11.016 | 1 | isotherm | 318 | 0.6 | 100.726 | 333.5277 | 240.5576 | 329.4116 |  |  |  | 6 | 332.3615 | 等温线 | Development of citric anhydride anchored mesoporous MOF through post synthesis modi fi cation to sequester potentially toxic lead (II) from water | P0111 | Post-modified MOF
P0169 | P0169_M1 | AMCA-MIL-53(Al) | M2 | T8 | post-modified MOF | NH2-MIL-53(Al | Al | 2-aminoterephthalic acid | 1 | 1 | 0 | 0 | 1 | 1 | 0 | 0 | 0 | 1 | citric anhydride PSM via -NH2 |  | 0 |  | 0 |  |  |  | 126.9 | 0.283 | 38.8 | yellow solid powder | vacuum activation | 150 | 5 h | solvothermal MIL-53(Al)-NH2 + post-synthetic grafting | acetonitrile |  | 2-aminoterephthalic acid | F1;F4 |  |  |  |  | 未报告吸附后 PXRD/XRD 对比 | 未报告金属浸出测试 | 未报告水稳定性或循环稳定性证据 |  | P0111 | 10.1016/j.micromeso.2017.11.016 | 1 | isotherm | 318 | 0.6 | 166.0617 | 391.8367 | 240.5576 | 329.4116 |  |  |  | 6 | 332.3615 | 等温线 | Development of citric anhydride anchored mesoporous MOF through post synthesis modi fi cation to sequester potentially toxic lead (II) from water | P0111 | Post-modified MOF
P0169 | P0169_M1 | AMCA-MIL-53(Al) | M2 | T8 | post-modified MOF | NH2-MIL-53(Al | Al | 2-aminoterephthalic acid | 1 | 1 | 0 | 0 | 1 | 1 | 0 | 0 | 0 | 1 | citric anhydride PSM via -NH2 |  | 0 |  | 0 |  |  |  | 126.9 | 0.283 | 38.8 | yellow solid powder | vacuum activation | 150 | 5 h | solvothermal MIL-53(Al)-NH2 + post-synthetic grafting | acetonitrile |  | 2-aminoterephthalic acid | F1;F4 |  |  |  |  | 未报告吸附后 PXRD/XRD 对比 | 未报告金属浸出测试 | 未报告水稳定性或循环稳定性证据 |  | P0111 | 10.1016/j.micromeso.2017.11.016 | 1 | cm | 298 | 0.6 | 166.0617 | 332.3615 | 240.5576 | 329.4116 |  |  |  | 6 | 332.3615 | MOF加入浓度 | Development of citric anhydride anchored mesoporous MOF through post synthesis modi fi cation to sequester potentially toxic lead (II) from water | P0111 | Post-modified MOF
P0169 | P0169_M1 | AMCA-MIL-53(Al) | M2 | T8 | post-modified MOF | NH2-MIL-53(Al | Al | 2-aminoterephthalic acid | 1 | 1 | 0 | 0 | 1 | 1 | 0 | 0 | 0 | 1 | citric anhydride PSM via -NH2 |  | 0 |  | 0 |  |  |  | 126.9 | 0.283 | 38.8 | yellow solid powder | vacuum activation | 150 | 5 h | solvothermal MIL-53(Al)-NH2 + post-synthetic grafting | acetonitrile |  | 2-aminoterephthalic acid | F1;F4 |  |  |  |  | 未报告吸附后 PXRD/XRD 对比 | 未报告金属浸出测试 | 未报告水稳定性或循环稳定性证据 |  | P0111 | 10.1016/j.micromeso.2017.11.016 | 1 | cm | 298 | 0.6 | 166.0617 | 168.9816 | 240.5576 | 329.4116 |  |  |  | 6 | 332.3615 | MOF加入浓度 | Development of citric anhydride anchored mesoporous MOF through post synthesis modi fi cation to sequester potentially toxic lead (II) from water | P0111 | Post-modified MOF
P0169 | P0169_M1 | AMCA-MIL-53(Al) | M2 | T8 | post-modified MOF | NH2-MIL-53(Al | Al | 2-aminoterephthalic acid | 1 | 1 | 0 | 0 | 1 | 1 | 0 | 0 | 0 | 1 | citric anhydride PSM via -NH2 |  | 0 |  | 0 |  |  |  | 126.9 | 0.283 | 38.8 | yellow solid powder | vacuum activation | 150 | 5 h | solvothermal MIL-53(Al)-NH2 + post-synthetic grafting | acetonitrile |  | 2-aminoterephthalic acid | F1;F4 |  |  |  |  | 未报告吸附后 PXRD/XRD 对比 | 未报告金属浸出测试 | 未报告水稳定性或循环稳定性证据 |  | P0111 | 10.1016/j.micromeso.2017.11.016 | 1 | cm | 298 | 0.6 | 166.0617 | 117.6336 | 240.5576 | 329.4116 |  |  |  | 6 | 332.3615 | MOF加入浓度 | Development of citric anhydride anchored mesoporous MOF through post synthesis modi fi cation to sequester potentially toxic lead (II) from water | P0111 | Post-modified MOF
P0169 | P0169_M1 | AMCA-MIL-53(Al) | M2 | T8 | post-modified MOF | NH2-MIL-53(Al | Al | 2-aminoterephthalic acid | 1 | 1 | 0 | 0 | 1 | 1 | 0 | 0 | 0 | 1 | citric anhydride PSM via -NH2 |  | 0 |  | 0 |  |  |  | 126.9 | 0.283 | 38.8 | yellow solid powder | vacuum activation | 150 | 5 h | solvothermal MIL-53(Al)-NH2 + post-synthetic grafting | acetonitrile |  | 2-aminoterephthalic acid | F1;F4 |  |  |  |  | 未报告吸附后 PXRD/XRD 对比 | 未报告金属浸出测试 | 未报告水稳定性或循环稳定性证据 |  | P0111 | 10.1016/j.micromeso.2017.11.016 | 1 | cm | 298 | 0.6 | 166.0617 | 91.49278 | 240.5576 | 329.4116 |  |  |  | 6 | 332.3615 | MOF加入浓度 | Development of citric anhydride anchored mesoporous MOF through post synthesis modi fi cation to sequester potentially toxic lead (II) from water | P0111 | Post-modified MOF