P0169 | P0169_M1 | AMCA-MIL-53(Al) | M2 | T8 | post-modified MOF | NH2-MIL-53(Al | Al | 2-aminoterephthalic acid | 1 | 1 | 0 | 0 | 1 | 1 | 0 | 0 | 0 | 1 | citric anhydride PSM via -NH2 |  | 0 |  | 0 |  |  |  | 126.9 | 0.283 | 38.8 | yellow solid powder | vacuum activation | 150 | 5 h | solvothermal MIL-53(Al)-NH2 + post-synthetic grafting | acetonitrile |  | 2-aminoterephthalic acid | F1;F4 |  |  |  |  | 未报告吸附后 PXRD/XRD 对比 | 未报告金属浸出测试 | 未报告水稳定性或循环稳定性证据 |  | P0111 | 10.1016/j.micromeso.2017.11.016 | 1 | cm | 298 | 0.6 | 166.0617 | 73.75438 | 240.5576 | 329.4116 |  |  |  | 6 | 332.3615 | MOF加入浓度 | Development of citric anhydride anchored mesoporous MOF through post synthesis modi fi cation to sequester potentially toxic lead (II) from water | P0111 | Post-modified MOF
P0170 | P0170_M1 | CFU-2 (Zn anionic MOF) | M1 |  | pristine anionic MOF | CFU-2 | Zn | 1,2,4,5-benzenetetracarboxylic acid | 1 | 1 | 0 | 0 | 1 | 1 | 0 | 0 | 0 | 0 |  |  | 0 |  | 0 |  |  |  | 580 | 0.145 | 0.375 | crystalline powder |  |  |  | water-based (green, room temp) | water | ZnCl2 | 1,2,4,5-benzenetetracarboxylic acid | F1 |  |  |  |  | 未报告吸附后 PXRD/XRD 对比 | 未报告金属浸出测试 | 未报告水稳定性或循环稳定性证据 |  | P0116 | 10.1007/s10904-0 | 1 | isotherm | 298 | 0.4 | 2.674897 | 230.5035 | 2.980488 | 543.3206 | [5 empty] | 等温线 | Eco-Friendly Water-Based Synthesis of a Zn-Based Anionic MOF (CFU-2) for Eficient Dual Ion Removal | P0116 | Metal oxide composite
P0170 | P0170_M1 | CFU-2 (Zn anionic MOF) | M1 |  | pristine anionic MOF | CFU-2 | Zn | 1,2,4,5-benzenetetracarboxylic acid | 1 | 1 | 0 | 0 | 1 | 1 | 0 | 0 | 0 | 0 |  |  | 0 |  | 0 |  |  |  | 580 | 0.145 | 0.375 | crystalline powder |  |  |  | water-based (green, room temp) | water | ZnCl2 | 1,2,4,5-benzenetetracarboxylic acid | F1 |  |  |  |  | 未报告吸附后 PXRD/XRD 对比 | 未报告金属浸出测试 | 未报告水稳定性或循环稳定性证据 |  | P0116 | 10.1007/s10904-0 | 1 | isotherm | 298 | 0.4 | 11.11111 | 384.7002 | 2.980488 | 543.3206 | [5 empty] | 等温线 | Eco-Friendly Water-Based Synthesis of a Zn-Based Anionic MOF (CFU-2) for Eficient Dual Ion Removal | P0116 | Metal oxide composite
P0170 | P0170_M1 | CFU-2 (Zn anionic MOF) | M1 |  | pristine anionic MOF | CFU-2 | Zn | 1,2,4,5-benzenetetracarboxylic acid | 1 | 1 | 0 | 0 | 1 | 1 | 0 | 0 | 0 | 0 |  |  | 0 |  | 0 |  |  |  | 580 | 0.145 | 0.375 | crystalline powder |  |  |  | water-based (green, room temp) | water | ZnCl2 | 1,2,4,5-benzenetetracarboxylic acid | F1 |  |  |  |  | 未报告吸附后 PXRD/XRD 对比 | 未报告金属浸出测试 | 未报告水稳定性或循环稳定性证据 |  | P0116 | 10.1007/s10904-0 | 1 | isotherm | 298 | 0.4 | 32.09877 | 493.936 | 2.980488 | 543.3206 | [5 empty] | 等温线 | Eco-Friendly Water-Based Synthesis of a Zn-Based Anionic MOF (CFU-2) for Eficient Dual Ion Removal | P0116 | Metal oxide composite
P0170 | P0170_M1 | CFU-2 (Zn anionic MOF) | M1 |  | pristine anionic MOF | CFU-2 | Zn | 1,2,4,5-benzenetetracarboxylic acid | 1 | 1 | 0 | 0 | 1 | 1 | 0 | 0 | 0 | 0 |  |  | 0 |  | 0 |  |  |  | 580 | 0.145 | 0.375 | crystalline powder |  |  |  | water-based (green, room temp) | water | ZnCl2 | 1,2,4,5-benzenetetracarboxylic acid | F1 |  |  |  |  | 未报告吸附后 PXRD/XRD 对比 | 未报告金属浸出测试 | 未报告水稳定性或循环稳定性证据 |  | P0116 | 10.1007/s10904-0 | 1 | isotherm | 298 | 0.4 | 43.107 | 572.4635 | 2.980488 | 543.3206 | [5 empty] | 等温线 | Eco-Friendly Water-Based Synthesis of a Zn-Based Anionic MOF (CFU-2) for Eficient Dual Ion Removal | P0116 | Metal oxide composite
P0170 | P0170_M1 | CFU-2 (Zn anionic MOF) | M1 |  | pristine anionic MOF | CFU-2 | Zn | 1,2,4,5-benzenetetracarboxylic acid | 1 | 1 | 0 | 0 | 1 | 1 | 0 | 0 | 0 | 0 |  |  | 0 |  | 0 |  |  |  | 580 | 0.145 | 0.375 | crystalline powder |  |  |  | water-based (green, room temp) | water | ZnCl2 | 1,2,4,5-benzenetetracarboxylic acid | F1 |  |  |  |  | 未报告吸附后 PXRD/XRD 对比 | 未报告金属浸出测试 | 未报告水稳定性或循环稳定性证据 |  | P0116 | 10.1007/s10904-0 | 1 | isotherm | 298 | 0.4 | 46.09053 | 572.8489 | 2.980488 | 543.3206 | [5 empty] | 等温线 | Eco-Friendly Water-Based Synthesis of a Zn-Based Anionic MOF (CFU-2) for Eficient Dual Ion Removal | P0116 | Metal oxide composite
P0172 | P0172_M1 | PVC/UiO-66(COOH)2 membrane | M6 | T7;T9 | mixed matrix membrane (electrospun) | UiO-66(COOH)2 | Zr | 1,2,4,5-benzenetetracarboxylic acid | 1 | 0 | 0 | 0 | 1 | 0 | 0 | 0 | 0 | 0 |  |  | 1 | polyvinyl chloride | 0 |  |  |  | 270 | 0.135 |  | electrospun fibrous membrane | solvent exchange; vacuum activation | 80 | 12 h | electrospinning + UiO-66(COOH)2 blending | DMF; formic acid | ZrOCl2.8H2O | 1,2,4,5-benzenetetracarboxylic acid | F1 | formic acid |  |  |  | 未报告吸附后 PXRD/XRD 对比 | 未报告金属浸出测试 | 未报告水稳定性或循环稳定性证据 |  | P0145 | 10.1021/acsami.4c22963 | 1 | isotherm | 298 | 0.1 | 0.8510638 | 3.475936 | 40 | 154.5989 |  |  |  | 5 | 154.5989 | 等温线 | Electrospun Polyvinyl Chloride/UiO-66(COOH) Nanocomposite Membranes for Eficient and Rapid Heavy Metal Removal | P0145 | Other composite
P0172 | P0172_M1 | PVC/UiO-66(COOH)2 membrane | M6 | T7;T9 | mixed matrix membrane (electrospun) | UiO-66(COOH)2 | Zr | 1,2,4,5-benzenetetracarboxylic acid | 1 | 0 | 0 | 0 | 1 | 0 | 0 | 0 | 0 | 0 |  |  | 1 | polyvinyl chloride | 0 |  |  |  | 270 | 0.135 |  | electrospun fibrous membrane | solvent exchange; vacuum activation | 80 | 12 h | electrospinning + UiO-66(COOH)2 blending | DMF; formic acid | ZrOCl2.8H2O | 1,2,4,5-benzenetetracarboxylic acid | F1 | formic acid |  |  |  | 未报告吸附后 PXRD/XRD 对比 | 未报告金属浸出测试 | 未报告水稳定性或循环稳定性证据 |  | P0145 | 10.1021/acsami.4c22963 | 1 | isotherm | 298 | 0.1 | 102.5532 | 28.98396 | 40 | 154.5989 |  |  |  | 5 | 154.5989 | 等温线 | Electrospun Polyvinyl Chloride/UiO-66(COOH) Nanocomposite Membranes for Eficient and Rapid Heavy Metal Removal | P0145 | Other composite
P0172 | P0172_M1 | PVC/UiO-66(COOH)2 membrane | M6 | T7;T9 | mixed matrix membrane (electrospun) | UiO-66(COOH)2 | Zr | 1,2,4,5-benzenetetracarboxylic acid | 1 | 0 | 0 | 0 | 1 | 0 | 0 | 0 | 0 | 0 |  |  | 1 | polyvinyl chloride | 0 |  |  |  | 270 | 0.135 |  | electrospun fibrous membrane | solvent exchange; vacuum activation | 80 | 12 h | electrospinning + UiO-66(COOH)2 blending | DMF; formic acid | ZrOCl2.8H2O | 1,2,4,5-benzenetetracarboxylic acid | F1 | formic acid |  |  |  | 未报告吸附后 PXRD/XRD 对比 | 未报告金属浸出测试 | 未报告水稳定性或循环稳定性证据 |  | P0145 | 10.1021/acsami.4c22963 | 1 | isotherm | 298 | 0.1 | 313.1915 | 72.78075 | 40 | 154.5989 |  |  |  | 5 | 154.5989 | 等温线 | Electrospun Polyvinyl Chloride/UiO-66(COOH) Nanocomposite Membranes for Eficient and Rapid Heavy Metal Removal | P0145 | Other composite
P0172 | P0172_M1 | PVC/UiO-66(COOH)2 membrane | M6 | T7;T9 | mixed matrix membrane (electrospun) | UiO-66(COOH)2 | Zr | 1,2,4,5-benzenetetracarboxylic acid | 1 | 0 | 0 | 0 | 1 | 0 | 0 | 0 | 0 | 0 |  |  | 1 | polyvinyl chloride | 0 |  |  |  | 270 | 0.135 |  | electrospun fibrous membrane | solvent exchange; vacuum activation | 80 | 12 h | electrospinning + UiO-66(COOH)2 blending | DMF; formic acid | ZrOCl2.8H2O | 1,2,4,5-benzenetetracarboxylic acid | F1 | formic acid |  |  |  | 未报告吸附后 PXRD/XRD 对比 | 未报告金属浸出测试 | 未报告水稳定性或循环稳定性证据 |  | P0145 | 10.1021/acsami.4c22963 | 1 | isotherm | 298 | 0.1 | 558.2979 | 105.508 | 40 | 154.5989 |  |  |  | 5 | 154.5989 | 等温线 | Electrospun Polyvinyl Chloride/UiO-66(COOH) Nanocomposite Membranes for Eficient and Rapid Heavy Metal Removal | P0145 | Other composite
P0172 | P0172_M1 | PVC/UiO-66(COOH)2 membrane | M6 | T7;T9 | mixed matrix membrane (electrospun) | UiO-66(COOH)2 | Zr | 1,2,4,5-benzenetetracarboxylic acid | 1 | 0 | 0 | 0 | 1 | 0 | 0 | 0 | 0 | 0 |  |  | 1 | polyvinyl chloride | 0 |  |  |  | 270 | 0.135 |  | electrospun fibrous membrane | solvent exchange; vacuum activation | 80 | 12 h | electrospinning + UiO-66(COOH)2 blending | DMF; formic acid | ZrOCl2.8H2O | 1,2,4,5-benzenetetracarboxylic acid | F1 | formic acid |  |  |  | 未报告吸附后 PXRD/XRD 对比 | 未报告金属浸出测试 | 未报告水稳定性或循环稳定性证据 |  | P0145 | 10.1021/acsami.4c22963 | 1 | isotherm | 298 | 0.1 | 1067.66 | 129.5722 | 40 | 154.5989 |  |  |  | 5 | 154.5989 | 等温线 | Electrospun Polyvinyl Chloride/UiO-66(COOH) Nanocomposite Membranes for Eficient and Rapid Heavy Metal Removal | P0145 | Other composite
P0172 | P0172_M1 | PVC/UiO-66(COOH)2 membrane | M6 | T7;T9 | mixed matrix membrane (electrospun) | UiO-66(COOH)2 | Zr | 1,2,4,5-benzenetetracarboxylic acid | 1 | 0 | 0 | 0 | 1 | 0 | 0 | 0 | 0 | 0 |  |  | 1 | polyvinyl chloride | 0 |  |  |  | 270 | 0.135 |  | electrospun fibrous membrane | solvent exchange; vacuum activation | 80 | 12 h | electrospinning + UiO-66(COOH)2 blending | DMF; formic acid | ZrOCl2.8H2O | 1,2,4,5-benzenetetracarboxylic acid | F1 | formic acid |  |  |  | 未报告吸附后 PXRD/XRD 对比 | 未报告金属浸出测试 | 未报告水稳定性或循环稳定性证据 |  | P0145 | 10.1021/acsami.4c22963 | 1 | isotherm | 298 | 0.1 | 1416.17 | 154.5989 | 40 | 154.5989 |  |  |  | 5 | 154.5989 | 等温线 | Electrospun Polyvinyl Chloride/UiO-66(COOH) Nanocomposite Membranes for Eficient and Rapid Heavy Metal Removal | P0145 | Other composite
P0172 | P0172_M1 | PVC/UiO-66(COOH)2 membrane | M6 | T7;T9 | mixed matrix membrane (electrospun) | UiO-66(COOH)2 | Zr | 1,2,4,5-benzenetetracarboxylic acid | 1 | 0 | 0 | 0 | 1 | 0 | 0 | 0 | 0 | 0 |  |  | 1 | polyvinyl chloride | 0 |  |  |  | 270 | 0.135 |  | electrospun fibrous membrane | solvent exchange; vacuum activation | 80 | 12 h | electrospinning + UiO-66(COOH)2 blending | DMF; formic acid | ZrOCl2.8H2O | 1,2,4,5-benzenetetracarboxylic acid | F1 | formic acid |  |  |  | 未报告吸附后 PXRD/XRD 对比 | 未报告金属浸出测试 | 未报告水稳定性或循环稳定性证据 |  | P0145 | 10.1021/acsami.4c22963 | 1 | ph | 298 | 0.1 | 1416.17 | 95.80174 | 40 | 154.5989 |  |  |  | 3 | 95.80174 | pH | Electrospun Polyvinyl Chloride/UiO-66(COOH) Nanocomposite Membranes for Eficient and Rapid Heavy Metal Removal | P0145 | Other composite
P0172 | P0172_M1 | PVC/UiO-66(COOH)2 membrane | M6 | T7;T9 | mixed matrix membrane (electrospun) | UiO-66(COOH)2 | Zr | 1,2,4,5-benzenetetracarboxylic acid | 1 | 0 | 0 | 0 | 1 | 0 | 0 | 0 | 0 | 0 |  |  | 1 | polyvinyl chloride | 0 |  |  |  | 270 | 0.135 |  | electrospun fibrous membrane | solvent exchange; vacuum activation | 80 | 12 h | electrospinning + UiO-66(COOH)2 blending | DMF; formic acid | ZrOCl2.8H2O | 1,2,4,5-benzenetetracarboxylic acid | F1 | formic acid |  |  |  | 未报告吸附后 PXRD/XRD 对比 | 未报告金属浸出测试 | 未报告水稳定性或循环稳定性证据 |  | P0145 | 10.1021/acsami.4c22963 | 1 | ph | 298 | 0.1 | 1416.17 | 125.4149 | 40 | 154.5989 |  |  |  | 4 | 125.4149 | pH | Electrospun Polyvinyl Chloride/UiO-66(COOH) Nanocomposite Membranes for Eficient and Rapid Heavy Metal Removal | P0145 | Other composite
P0172 | P0172_M1 | PVC/UiO-66(COOH)2 membrane | M6 | T7;T9 | mixed matrix membrane (electrospun) | UiO-66(COOH)2 | Zr | 1,2,4,5-benzenetetracarboxylic acid | 1 | 0 | 0 | 0 | 1 | 0 | 0 | 0 | 0 | 0 |  |  | 1 | polyvinyl chloride | 0 |  |  |  | 270 | 0.135 |  | electrospun fibrous membrane | solvent exchange; vacuum activation | 80 | 12 h | electrospinning + UiO-66(COOH)2 blending | DMF; formic acid | ZrOCl2.8H2O | 1,2,4,5-benzenetetracarboxylic acid | F1 | formic acid |  |  |  | 未报告吸附后 PXRD/XRD 对比 | 未报告金属浸出测试 | 未报告水稳定性或循环稳定性证据 |  | P0145 | 10.1021/acsami.4c22963 | 1 | ph | 298 | 0.1 | 1416.17 | 154.5989 | 40 | 154.5989 |  |  |  | 5 | 154.5989 | pH | Electrospun Polyvinyl Chloride/UiO-66(COOH) Nanocomposite Membranes for Eficient and Rapid Heavy Metal Removal | P0145 | Other composite
P0172 | P0172_M1 | PVC/UiO-66(COOH)2 membrane | M6 | T7;T9 | mixed matrix membrane (electrospun) | UiO-66(COOH)2 | Zr | 1,2,4,5-benzenetetracarboxylic acid | 1 | 0 | 0 | 0 | 1 | 0 | 0 | 0 | 0 | 0 |  |  | 1 | polyvinyl chloride | 0 |  |  |  | 270 | 0.135 |  | electrospun fibrous membrane | solvent exchange; vacuum activation | 80 | 12 h | electrospinning + UiO-66(COOH)2 blending | DMF; formic acid | ZrOCl2.8H2O | 1,2,4,5-benzenetetracarboxylic acid | F1 | formic acid |  |  |  | 未报告吸附后 PXRD/XRD 对比 | 未报告金属浸出测试 | 未报告水稳定性或循环稳定性证据 |  | P0145 | 10.1021/acsami.4c22963 | 1 | ph | 298 | 0.1 | 1416.17 | 104.8145 | 40 | 154.5989 |  |  |  | 6 | 104.8145 | pH | Electrospun Polyvinyl Chloride/UiO-66(COOH) Nanocomposite Membranes for Eficient and Rapid Heavy Metal Removal | P0145 | Other composite
P0173 | P0173_M1 | MPUT (MS/Zr-MOF/PVA) | M6 | T8 | hierarchically porous composite | Zr-MOF | Zr |  | 1 | 1 | 0 | 0 | 1 | 1 | 0 | 0 | 0 | 1 |  |  | 1 | polyvinyl alcohol; silica | 0 |  |  |  | 11.7 |  |  | macroporous MS@UiO-66-TETA |  |  |  | in-situ growth + freeze-drying | water |  | terephthalic acid | F1 |  |  |  |  | 未报告吸附后 PXRD/XRD 对比 | 未报告金属浸出测试 | 循环再生：第5次容量/去除率保留80.1282%；未报告独立水稳定性、吸附后 PXRD 或金属浸出证据 |  | P0155 | 10.1016/j.jece.2024.112361 | 1 | ph | 298 | 1 | 511.5023 | 8.62069 | 59.92228 | 261.2097 | 1 | 294.883 | 91.34615 | 1 | 8.62069 | pH | Enhanced removal of P b(2)+ and Congo red from aqueous solutions using hierarchically porous melamine sponge/polyvinyl alcohol/ Zr-MOF composites | P0155 | Post-modified MOF; Other composite
P0173 | P0173_M1 | MPUT (MS/Zr-MOF/PVA) | M6 | T8 | hierarchically porous composite | Zr-MOF | Zr |  | 1 | 1 | 0 | 0 | 1 | 1 | 0 | 0 | 0 | 1 |  |  | 1 | polyvinyl alcohol; silica | 0 |  |  |  | 11.7 |  |  | macroporous MS@UiO-66-TETA |  |  |  | in-situ growth + freeze-drying | water |  | terephthalic acid | F1 |  |  |  |  | 未报告吸附后 PXRD/XRD 对比 | 未报告金属浸出测试 | 循环再生：第5次容量/去除率保留80.1282%；未报告独立水稳定性、吸附后 PXRD 或金属浸出证据 |  | P0155 | 10.1016/j.jece.2024.112361 | 1 | ph | 298 | 1 | 511.5023 | 47.22222 | 59.92228 | 261.2097 | 1 | 294.883 | 91.34615 | 2 | 47.22222 | pH | Enhanced removal of P b(2)+ and Congo red from aqueous solutions using hierarchically porous melamine sponge/polyvinyl alcohol/ Zr-MOF composites | P0155 | Post-modified MOF; Other composite
P0173 | P0173_M1 | MPUT (MS/Zr-MOF/PVA) | M6 | T8 | hierarchically porous composite | Zr-MOF | Zr |  | 1 | 1 | 0 | 0 | 1 | 1 | 0 | 0 | 0 | 1 |  |  | 1 | polyvinyl alcohol; silica | 0 |  |  |  | 11.7 |  |  | macroporous MS@UiO-66-TETA |  |  |  | in-situ growth + freeze-drying | water |  | terephthalic acid | F1 |  |  |  |  | 未报告吸附后 PXRD/XRD 对比 | 未报告金属浸出测试 | 循环再生：第5次容量/去除率保留80.1282%；未报告独立水稳定性、吸附后 PXRD 或金属浸出证据 |  | P0155 | 10.1016/j.jece.2024.112361 | 1 | ph | 298 | 1 | 511.5023 | 199.1379 | 59.92228 | 261.2097 | 1 | 294.883 | 91.34615 | 3 | 199.1379 | pH | Enhanced removal of P b(2)+ and Congo red from aqueous solutions using hierarchically porous melamine sponge/polyvinyl alcohol/ Zr-MOF composites | P0155 | Post-modified MOF; Other composite
P0173 | P0173_M1 | MPUT (MS/Zr-MOF/PVA) | M6 | T8 | hierarchically porous composite | Zr-MOF | Zr |  | 1 | 1 | 0 | 0 | 1 | 1 | 0 | 0 | 0 | 1 |  |  | 1 | polyvinyl alcohol; silica | 0 |  |  |  | 11.7 |  |  | macroporous MS@UiO-66-TETA |  |  |  | in-situ growth + freeze-drying | water |  | terephthalic acid | F1 |  |  |  |  | 未报告吸附后 PXRD/XRD 对比 | 未报告金属浸出测试 | 循环再生：第5次容量/去除率保留80.1282%；未报告独立水稳定性、吸附后 PXRD 或金属浸出证据 |  | P0155 | 10.1016/j.jece.2024.112361 | 1 | ph | 298 | 1 | 511.5023 | 263.8889 | 59.92228 | 261.2097 | 1 | 294.883 | 91.34615 | 4 | 263.8889 | pH | Enhanced removal of P b(2)+ and Congo red from aqueous solutions using hierarchically porous melamine sponge/polyvinyl alcohol/ Zr-MOF composites | P0155 | Post-modified MOF; Other composite
P0173 | P0173_M1 | MPUT (MS/Zr-MOF/PVA) | M6 | T8 | hierarchically porous composite | Zr-MOF | Zr |  | 1 | 1 | 0 | 0 | 1 | 1 | 0 | 0 | 0 | 1 |  |  | 1 | polyvinyl alcohol; silica | 0 |  |  |  | 11.7 |  |  | macroporous MS@UiO-66-TETA |  |  |  | in-situ growth + freeze-drying | water |  | terephthalic acid | F1 |  |  |  |  | 未报告吸附后 PXRD/XRD 对比 | 未报告金属浸出测试 | 循环再生：第5次容量/去除率保留80.1282%；未报告独立水稳定性、吸附后 PXRD 或金属浸出证据 |  | P0155 | 10.1016/j.jece.2024.112361 | 1 | ph | 298 | 1 | 511.5023 | 261.3985 | 59.92228 | 261.2097 | 1 | 294.883 | 91.34615 | 5 | 261.3985 | pH | Enhanced removal of P b(2)+ and Congo red from aqueous solutions using hierarchically porous melamine sponge/polyvinyl alcohol/ Zr-MOF composites | P0155 | Post-modified MOF; Other composite
P0173 | P0173_M1 | MPUT (MS/Zr-MOF/PVA) | M6 | T8 | hierarchically porous composite | Zr-MOF | Zr |  | 1 | 1 | 0 | 0 | 1 | 1 | 0 | 0 | 0 | 1 |  |  | 1 | polyvinyl alcohol; silica | 0 |  |  |  | 11.7 |  |  | macroporous MS@UiO-66-TETA |  |  |  | in-situ growth + freeze-drying | water |  | terephthalic acid | F1 |  |  |  |  | 未报告吸附后 PXRD/XRD 对比 | 未报告金属浸出测试 | 循环再生：第5次容量/去除率保留80.1282%；未报告独立水稳定性、吸附后 PXRD 或金属浸出证据 |  | P0155 | 10.1016/j.jece.2024.112361 | 1 | ph | 298 | 1 | 511.5023 | 265.1341 | 59.92228 | 261.2097 | 1 | 294.883 | 91.34615 | 6 | 265.1341 | pH | Enhanced removal of P b(2)+ and Congo red from aqueous solutions using hierarchically porous melamine sponge/polyvinyl alcohol/ Zr-MOF composites | P0155 | Post-modified MOF; Other composite
P0173 | P0173_M1 | MPUT (MS/Zr-MOF/PVA) | M6 | T8 | hierarchically porous composite | Zr-MOF | Zr |  | 1 | 1 | 0 | 0 | 1 | 1 | 0 | 0 | 0 | 1 |  |  | 1 | polyvinyl alcohol; silica | 0 |  |  |  | 11.7 |  |  | macroporous MS@UiO-66-TETA |  |  |  | in-situ growth + freeze-drying | water |  | terephthalic acid | F1 |  |  |  |  | 未报告吸附后 PXRD/XRD 对比 | 未报告金属浸出测试 | 循环再生：第5次容量/去除率保留80.1282%；未报告独立水稳定性、吸附后 PXRD 或金属浸出证据 |  | P0155 | 10.1016/j.jece.2024.112361 | 1 | isotherm | 298 | 1 | 7.981221 | 89.61988 | 59.92228 | 261.2097 | 1 | 294.883 | 91.34615 | 6 | 265.1341 | 等温线 | Enhanced removal of P b(2)+ and Congo red from aqueous solutions using hierarchically porous melamine sponge/polyvinyl alcohol/ Zr-MOF composites | P0155 | Post-modified MOF; Other composite
P0173 | P0173_M1 | MPUT (MS/Zr-MOF/PVA) | M6 | T8 | hierarchically porous composite | Zr-MOF | Zr |  | 1 | 1 | 0 | 0 | 1 | 1 | 0 | 0 | 0 | 1 |  |  | 1 | polyvinyl alcohol; silica | 0 |  |  |  | 11.7 |  |  | macroporous MS@UiO-66-TETA |  |  |  | in-situ growth + freeze-drying | water |  | terephthalic acid | F1 |  |  |  |  | 未报告吸附后 PXRD/XRD 对比 | 未报告金属浸出测试 | 循环再生：第5次容量/去除率保留80.1282%；未报告独立水稳定性、吸附后 PXRD 或金属浸出证据 |  | P0155 | 10.1016/j.jece.2024.112361 | 1 | isotherm | 298 | 1 | 32.39437 | 177.0468 | 59.92228 | 261.2097 | 1 | 294.883 | 91.34615 | 6 | 265.1341 | 等温线 | Enhanced removal of P b(2)+ and Congo red from aqueous solutions using hierarchically porous melamine sponge/polyvinyl alcohol/ Zr-MOF composites | P0155 | Post-modified MOF; Other composite
P0173 | P0173_M1 | MPUT (MS/Zr-MOF/PVA) | M6 | T8 | hierarchically porous composite | Zr-MOF | Zr |  | 1 | 1 | 0 | 0 | 1 | 1 | 0 | 0 | 0 | 1 |  |  | 1 | polyvinyl alcohol; silica | 0 |  |  |  | 11.7 |  |  | macroporous MS@UiO-66-TETA |  |  |  | in-situ growth + freeze-drying | water |  | terephthalic acid | F1 |  |  |  |  | 未报告吸附后 PXRD/XRD 对比 | 未报告金属浸出测试 | 循环再生：第5次容量/去除率保留80.1282%；未报告独立水稳定性、吸附后 PXRD 或金属浸出证据 |  | P0155 | 10.1016/j.jece.2024.112361 | 1 | isotherm | 298 | 1 | 62.9108 | 234.0643 | 59.92228 | 261.2097 | 1 | 294.883 | 91.34615 | 6 | 265.1341 | 等温线 | Enhanced removal of P b(2)+ and Congo red from aqueous solutions using hierarchically porous melamine sponge/polyvinyl alcohol/ Zr-MOF composites | P0155 | Post-modified MOF; Other composite
P0173 | P0173_M1 | MPUT (MS/Zr-MOF/PVA) | M6 | T8 | hierarchically porous composite | Zr-MOF | Zr |  | 1 | 1 | 0 | 0 | 1 | 1 | 0 | 0 | 0 | 1 |  |  | 1 | polyvinyl alcohol; silica | 0 |  |  |  | 11.7 |  |  | macroporous MS@UiO-66-TETA |  |  |  | in-situ growth + freeze-drying | water |  | terephthalic acid | F1 |  |  |  |  | 未报告吸附后 PXRD/XRD 对比 | 未报告金属浸出测试 | 循环再生：第5次容量/去除率保留80.1282%；未报告独立水稳定性、吸附后 PXRD 或金属浸出证据 |  | P0155 | 10.1016/j.jece.2024.112361 | 1 | isotherm | 298 | 1 | 142.2535 | 264.4737 | 59.92228 | 261.2097 | 1 | 294.883 | 91.34615 | 6 | 265.1341 | 等温线 | Enhanced removal of P b(2)+ and Congo red from aqueous solutions using hierarchically porous melamine sponge/polyvinyl alcohol/ Zr-MOF composites | P0155 | Post-modified MOF; Other composite
P0173 | P0173_M1 | MPUT (MS/Zr-MOF/PVA) | M6 | T8 | hierarchically porous composite | Zr-MOF | Zr |  | 1 | 1 | 0 | 0 | 1 | 1 | 0 | 0 | 0 | 1 |  |  | 1 | polyvinyl alcohol; silica | 0 |  |  |  | 11.7 |  |  | macroporous MS@UiO-66-TETA |  |  |  | in-situ growth + freeze-drying | water |  | terephthalic acid | F1 |  |  |  |  | 未报告吸附后 PXRD/XRD 对比 | 未报告金属浸出测试 | 循环再生：第5次容量/去除率保留80.1282%；未报告独立水稳定性、吸附后 PXRD 或金属浸出证据 |  | P0155 | 10.1016/j.jece.2024.112361 | 1 | isotherm | 298 | 1 | 316.1972 | 287.2807 | 59.92228 | 261.2097 | 1 | 294.883 | 91.34615 | 6 | 265.1341 | 等温线 | Enhanced removal of P b(2)+ and Congo red from aqueous solutions using hierarchically porous melamine sponge/polyvinyl alcohol/ Zr-MOF composites | P0155 | Post-modified MOF; Other composite
P0173 | P0173_M1 | MPUT (MS/Zr-MOF/PVA) | M6 | T8 | hierarchically porous composite | Zr-MOF | Zr |  | 1 | 1 | 0 | 0 | 1 | 1 | 0 | 0 | 0 | 1 |  |  | 1 | polyvinyl alcohol; silica | 0 |  |  |  | 11.7 |  |  | macroporous MS@UiO-66-TETA |  |  |  | in-situ growth + freeze-drying | water |  | terephthalic acid | F1 |  |  |  |  | 未报告吸附后 PXRD/XRD 对比 | 未报告金属浸出测试 | 循环再生：第5次容量/去除率保留80.1282%；未报告独立水稳定性、吸附后 PXRD 或金属浸出证据 |  | P0155 | 10.1016/j.jece.2024.112361 | 1 | isotherm | 298 | 1 | 511.5023 | 294.883 | 59.92228 | 261.2097 | 1 | 294.883 | 91.34615 | 6 | 265.1341 | 等温线 | Enhanced removal of P b(2)+ and Congo red from aqueous solutions using hierarchically porous melamine sponge/polyvinyl alcohol/ Zr-MOF composites | P0155 | Post-modified MOF; Other composite
P0173 | P0173_M1 | MPUT (MS/Zr-MOF/PVA) | M6 | T8 | hierarchically porous composite | Zr-MOF | Zr |  | 1 | 1 | 0 | 0 | 1 | 1 | 0 | 0 | 0 | 1 |  |  | 1 | polyvinyl alcohol; silica | 0 |  |  |  | 11.7 |  |  | macroporous MS@UiO-66-TETA |  |  |  | in-situ growth + freeze-drying | water |  | terephthalic acid | F1 |  |  |  |  | 未报告吸附后 PXRD/XRD 对比 | 未报告金属浸出测试 | 循环再生：第5次容量/去除率保留80.1282%；未报告独立水稳定性、吸附后 PXRD 或金属浸出证据 |  | P0155 | 10.1016/j.jece.2024.112361 | 1 | isotherm | 288 | 1 | 11.03286 | 97.22222 | 59.92228 | 261.2097 | 1 | 294.883 | 91.34615 | 6 | 265.1341 | 等温线 | Enhanced removal of P b(2)+ and Congo red from aqueous solutions using hierarchically porous melamine sponge/polyvinyl alcohol/ Zr-MOF composites | P0155 | Post-modified MOF; Other composite
P0173 | P0173_M1 | MPUT (MS/Zr-MOF/PVA) | M6 | T8 | hierarchically porous composite | Zr-MOF | Zr |  | 1 | 1 | 0 | 0 | 1 | 1 | 0 | 0 | 0 | 1 |  |  | 1 | polyvinyl alcohol; silica | 0 |  |  |  | 11.7 |  |  | macroporous MS@UiO-66-TETA |  |  |  | in-situ growth + freeze-drying | water |  | terephthalic acid | F1 |  |  |  |  | 未报告吸附后 PXRD/XRD 对比 | 未报告金属浸出测试 | 循环再生：第5次容量/去除率保留80.1282%；未报告独立水稳定性、吸附后 PXRD 或金属浸出证据 |  | P0155 | 10.1016/j.jece.2024.112361 | 1 | isotherm | 288 | 1 | 38.49765 | 165.6433 | 59.92228 | 261.2097 | 1 | 294.883 | 91.34615 | 6 | 265.1341 | 等温线 | Enhanced removal of P b(2)+ and Congo red from aqueous solutions using hierarchically porous melamine sponge/polyvinyl alcohol/ Zr-MOF composites | P0155 | Post-modified MOF; Other composite
P0173 | P0173_M1 | MPUT (MS/Zr-MOF/PVA) | M6 | T8 | hierarchically porous composite | Zr-MOF | Zr |  | 1 | 1 | 0 | 0 | 1 | 1 | 0 | 0 | 0 | 1 |  |  | 1 | polyvinyl alcohol; silica | 0 |  |  |  | 11.7 |  |  | macroporous MS@UiO-66-TETA |  |  |  | in-situ growth + freeze-drying | water |  | terephthalic acid | F1 |  |  |  |  | 未报告吸附后 PXRD/XRD 对比 | 未报告金属浸出测试 | 循环再生：第5次容量/去除率保留80.1282%；未报告独立水稳定性、吸附后 PXRD 或金属浸出证据 |  | P0155 | 10.1016/j.jece.2024.112361 | 1 | isotherm | 288 | 1 | 84.2723 | 218.8596 | 59.92228 | 261.2097 | 1 | 294.883 | 91.34615 | 6 | 265.1341 | 等温线 | Enhanced removal of P b(2)+ and Congo red from aqueous solutions using hierarchically porous melamine sponge/polyvinyl alcohol/ Zr-MOF composites | P0155 | Post-modified MOF; Other composite
P0173 | P0173_M1 | MPUT (MS/Zr-MOF/PVA) | M6 | T8 | hierarchically porous composite | Zr-MOF | Zr |  | 1 | 1 | 0 | 0 | 1 | 1 | 0 | 0 | 0 | 1 |  |  | 1 | polyvinyl alcohol; silica | 0 |  |  |  | 11.7 |  |  | macroporous MS@UiO-66-TETA |  |  |  | in-situ growth + freeze-drying | water |  | terephthalic acid | F1 |  |  |  |  | 未报告吸附后 PXRD/XRD 对比 | 未报告金属浸出测试 | 循环再生：第5次容量/去除率保留80.1282%；未报告独立水稳定性、吸附后 PXRD 或金属浸出证据 |  | P0155 | 10.1016/j.jece.2024.112361 | 1 | isotherm | 288 | 1 | 160.5634 | 249.269 | 59.92228 | 261.2097 | 1 | 294.883 | 91.34615 | 6 | 265.1341 | 等温线 | Enhanced removal of P b(2)+ and Congo red from aqueous solutions using hierarchically porous melamine sponge/polyvinyl alcohol/ Zr-MOF composites | P0155 | Post-modified MOF; Other composite
P0173 | P0173_M1 | MPUT (MS/Zr-MOF/PVA) | M6 | T8 | hierarchically porous composite | Zr-MOF | Zr |  | 1 | 1 | 0 | 0 | 1 | 1 | 0 | 0 | 0 | 1 |  |  | 1 | polyvinyl alcohol; silica | 0 |  |  |  | 11.7 |  |  | macroporous MS@UiO-66-TETA |  |  |  | in-situ growth + freeze-drying | water |  | terephthalic acid | F1 |  |  |  |  | 未报告吸附后 PXRD/XRD 对比 | 未报告金属浸出测试 | 循环再生：第5次容量/去除率保留80.1282%；未报告独立水稳定性、吸附后 PXRD 或金属浸出证据 |  | P0155 | 10.1016/j.jece.2024.112361 | 1 | isotherm | 288 | 1 | 340.6103 | 262.5731 | 59.92228 | 261.2097 | 1 | 294.883 | 91.34615 | 6 | 265.1341 | 等温线 | Enhanced removal of P b(2)+ and Congo red from aqueous solutions using hierarchically porous melamine sponge/polyvinyl alcohol/ Zr-MOF composites | P0155 | Post-modified MOF; Other composite
P0173 | P0173_M1 | MPUT (MS/Zr-MOF/PVA) | M6 | T8 | hierarchically porous composite | Zr-MOF | Zr |  | 1 | 1 | 0 | 0 | 1 | 1 | 0 | 0 | 0 | 1 |  |  | 1 | polyvinyl alcohol; silica | 0 |  |  |  | 11.7 |  |  | macroporous MS@UiO-66-TETA |  |  |  | in-situ growth + freeze-drying | water |  | terephthalic acid | F1 |  |  |  |  | 未报告吸附后 PXRD/XRD 对比 | 未报告金属浸出测试 | 循环再生：第5次容量/去除率保留80.1282%；未报告独立水稳定性、吸附后 PXRD 或金属浸出证据 |  | P0155 | 10.1016/j.jece.2024.112361 | 1 | isotherm | 288 | 1 | 529.8122 | 272.076 | 59.92228 | 261.2097 | 1 | 294.883 | 91.34615 | 6 | 265.1341 | 等温线 | Enhanced removal of P b(2)+ and Congo red from aqueous solutions using hierarchically porous melamine sponge/polyvinyl alcohol/ Zr-MOF composites | P0155 | Post-modified MOF; Other composite
P0173 | P0173_M1 | MPUT (MS/Zr-MOF/PVA) | M6 | T8 | hierarchically porous composite | Zr-MOF | Zr |  | 1 | 1 | 0 | 0 | 1 | 1 | 0 | 0 | 0 | 1 |  |  | 1 | polyvinyl alcohol; silica | 0 |  |  |  | 11.7 |  |  | macroporous MS@UiO-66-TETA |  |  |  | in-situ growth + freeze-drying | water |  | terephthalic acid | F1 |  |  |  |  | 未报告吸附后 PXRD/XRD 对比 | 未报告金属浸出测试 | 循环再生：第5次容量/去除率保留80.1282%；未报告独立水稳定性、吸附后 PXRD 或金属浸出证据 |  | P0155 | 10.1016/j.jece.2024.112361 | 1 | isotherm | 308 | 1 | 7.981221 | 97.22222 | 59.92228 | 261.2097 | 1 | 294.883 | 91.34615 | 6 | 265.1341 | 等温线 | Enhanced removal of P b(2)+ and Congo red from aqueous solutions using hierarchically porous melamine sponge/polyvinyl alcohol/ Zr-MOF composites | P0155 | Post-modified MOF; Other composite
P0173 | P0173_M1 | MPUT (MS/Zr-MOF/PVA) | M6 | T8 | hierarchically porous composite | Zr-MOF | Zr |  | 1 | 1 | 0 | 0 | 1 | 1 | 0 | 0 | 0 | 1 |  |  | 1 | polyvinyl alcohol; silica | 0 |  |  |  | 11.7 |  |  | macroporous MS@UiO-66-TETA |  |  |  | in-situ growth + freeze-drying | water |  | terephthalic acid | F1 |  |  |  |  | 未报告吸附后 PXRD/XRD 对比 | 未报告金属浸出测试 | 循环再生：第5次容量/去除率保留80.1282%；未报告独立水稳定性、吸附后 PXRD 或金属浸出证据 |  | P0155 | 10.1016/j.jece.2024.112361 | 1 | isotherm | 308 | 1 | 23.23944 | 184.6491 | 59.92228 | 261.2097 | 1 | 294.883 | 91.34615 | 6 | 265.1341 | 等温线 | Enhanced removal of P b(2)+ and Congo red from aqueous solutions using hierarchically porous melamine sponge/polyvinyl alcohol/ Zr-MOF composites | P0155 | Post-modified MOF; Other composite
P0173 | P0173_M1 | MPUT (MS/Zr-MOF/PVA) | M6 | T8 | hierarchically porous composite | Zr-MOF | Zr |  | 1 | 1 | 0 | 0 | 1 | 1 | 0 | 0 | 0 | 1 |  |  | 1 | polyvinyl alcohol; silica | 0 |  |  |  | 11.7 |  |  | macroporous MS@UiO-66-TETA |  |  |  | in-situ growth + freeze-drying | water |  | terephthalic acid | F1 |  |  |  |  | 未报告吸附后 PXRD/XRD 对比 | 未报告金属浸出测试 | 循环再生：第5次容量/去除率保留80.1282%；未报告独立水稳定性、吸附后 PXRD 或金属浸出证据 |  | P0155 | 10.1016/j.jece.2024.112361 | 1 | isotherm | 308 | 1 | 53.75587 | 251.1696 | 59.92228 | 261.2097 | 1 | 294.883 | 91.34615 | 6 | 265.1341 | 等温线 | Enhanced removal of P b(2)+ and Congo red from aqueous solutions using hierarchically porous melamine sponge/polyvinyl alcohol/ Zr-MOF composites | P0155 | Post-modified MOF; Other composite
P0173 | P0173_M1 | MPUT (MS/Zr-MOF/PVA) | M6 | T8 | hierarchically porous composite | Zr-MOF | Zr |  | 1 | 1 | 0 | 0 | 1 | 1 | 0 | 0 | 0 | 1 |  |  | 1 | polyvinyl alcohol; silica | 0 |  |  |  | 11.7 |  |  | macroporous MS@UiO-66-TETA |  |  |  | in-situ growth + freeze-drying | water |  | terephthalic acid | F1 |  |  |  |  | 未报告吸附后 PXRD/XRD 对比 | 未报告金属浸出测试 | 循环再生：第5次容量/去除率保留80.1282%；未报告独立水稳定性、吸附后 PXRD 或金属浸出证据 |  | P0155 | 10.1016/j.jece.2024.112361 | 1 | isotherm | 308 | 1 | 203.2864 | 300.5848 | 59.92228 | 261.2097 | 1 | 294.883 | 91.34615 | 6 | 265.1341 | 等温线 | Enhanced removal of P b(2)+ and Congo red from aqueous solutions using hierarchically porous melamine sponge/polyvinyl alcohol/ Zr-MOF composites | P0155 | Post-modified MOF; Other composite
P0173 | P0173_M1 | MPUT (MS/Zr-MOF/PVA) | M6 | T8 | hierarchically porous composite | Zr-MOF | Zr |  | 1 | 1 | 0 | 0 | 1 | 1 | 0 | 0 | 0 | 1 |  |  | 1 | polyvinyl alcohol; silica | 0 |  |  |  | 11.7 |  |  | macroporous MS@UiO-66-TETA |  |  |  | in-situ growth + freeze-drying | water |  | terephthalic acid | F1 |  |  |  |  | 未报告吸附后 PXRD/XRD 对比 | 未报告金属浸出测试 | 循环再生：第5次容量/去除率保留80.1282%；未报告独立水稳定性、吸附后 PXRD 或金属浸出证据 |  | P0155 | 10.1016/j.jece.2024.112361 | 1 | isotherm | 308 | 1 | 294.8357 | 310.0877 | 59.92228 | 261.2097 | 1 | 294.883 | 91.34615 | 6 | 265.1341 | 等温线 | Enhanced removal of P b(2)+ and Congo red from aqueous solutions using hierarchically porous melamine sponge/polyvinyl alcohol/ Zr-MOF composites | P0155 | Post-modified MOF; Other composite
P0173 | P0173_M1 | MPUT (MS/Zr-MOF/PVA) | M6 | T8 | hierarchically porous composite | Zr-MOF | Zr |  | 1 | 1 | 0 | 0 | 1 | 1 | 0 | 0 | 0 | 1 |  |  | 1 | polyvinyl alcohol; silica | 0 |  |  |  | 11.7 |  |  | macroporous MS@UiO-66-TETA |  |  |  | in-situ growth + freeze-drying | water |  | terephthalic acid | F1 |  |  |  |  | 未报告吸附后 PXRD/XRD 对比 | 未报告金属浸出测试 | 循环再生：第5次容量/去除率保留80.1282%；未报告独立水稳定性、吸附后 PXRD 或金属浸出证据 |  | P0155 | 10.1016/j.jece.2024.112361 | 1 | isotherm | 308 | 1 | 484.0376 | 319.5906 | 59.92228 | 261.2097 | 1 | 294.883 | 91.34615 | 6 | 265.1341 | 等温线 | Enhanced removal of P b(2)+ and Congo red from aqueous solutions using hierarchically porous melamine sponge/polyvinyl alcohol/ Zr-MOF composites | P0155 | Post-modified MOF; Other composite
P0174 | P0174_M1 | MCNC@Zn-BTC | M3 | T1;T5 | magnetic composite | Zn-BTC | Zn | trimesic acid | 1 | 0 | 0 | 0 | 1 | 0 | 0 | 0 | 0 | 0 |  |  | 1 | Fe3O4; cellulose | 1 |  |  |  | 65.1 | 0.49 | 3.82 | core-shell MCNC@Zn-BTC |  |  |  | room-temperature mechanical agitation (2.5 h) | DMF | Zn(OAc)2.2H2O | trimesic acid | F1 | triethylamine |  | 25 |  | 未报告吸附后 PXRD/XRD 对比 | 未报告金属浸出测试 | 循环再生：第5次容量/去除率保留80.8594%；未报告独立水稳定性、吸附后 PXRD 或金属浸出证据 |  | P0173 |  | 1 | isotherm | 298 | 0.25 | 2.35294 | 134.5306 |  |  | 1 | 549.9143 | 98.4375 | 6 | 549.9143 | 等温线 | Fabrication of a Magnetic Cellulose Nanocrystal/Metal−Organic Framework Composite for Removal of Pb(II) from Water | P0173 | Metal oxide composite; Cellulose composite
P0174 | P0174_M1 | MCNC@Zn-BTC | M3 | T1;T5 | magnetic composite | Zn-BTC | Zn | trimesic acid | 1 | 0 | 0 | 0 | 1 | 0 | 0 | 0 | 0 | 0 |  |  | 1 | Fe3O4; cellulose | 1 |  |  |  | 65.1 | 0.49 | 3.82 | core-shell MCNC@Zn-BTC |  |  |  | room-temperature mechanical agitation (2.5 h) | DMF | Zn(OAc)2.2H2O | trimesic acid | F1 | triethylamine |  | 25 |  | 未报告吸附后 PXRD/XRD 对比 | 未报告金属浸出测试 | 循环再生：第5次容量/去除率保留80.8594%；未报告独立水稳定性、吸附后 PXRD 或金属浸出证据 |  | P0173 |  | 1 | isotherm | 298 | 0.25 | 32.35294 | 249.1754 |  |  | 1 | 549.9143 | 98.4375 | 6 | 549.9143 | 等温线 | Fabrication of a Magnetic Cellulose Nanocrystal/Metal−Organic Framework Composite for Removal of Pb(II) from Water | P0173 | Metal oxide composite; Cellulose composite
P0174 | P0174_M1 | MCNC@Zn-BTC | M3 | T1;T5 | magnetic composite | Zn-BTC | Zn | trimesic acid | 1 | 0 | 0 | 0 | 1 | 0 | 0 | 0 | 0 | 0 |  |  | 1 | Fe3O4; cellulose | 1 |  |  |  | 65.1 | 0.49 | 3.82 | core-shell MCNC@Zn-BTC |  |  |  | room-temperature mechanical agitation (2.5 h) | DMF | Zn(OAc)2.2H2O | trimesic acid | F1 | triethylamine |  | 25 |  | 未报告吸附后 PXRD/XRD 对比 | 未报告金属浸出测试 | 循环再生：第5次容量/去除率保留80.8594%；未报告独立水稳定性、吸附后 PXRD 或金属浸出证据 |  | P0173 |  | 1 | isotherm | 298 | 0.25 | 106.47059 | 394.7302 |  |  | 1 | 549.9143 | 98.4375 | 6 | 549.9143 | 等温线 | Fabrication of a Magnetic Cellulose Nanocrystal/Metal−Organic Framework Composite for Removal of Pb(II) from Water | P0173 | Metal oxide composite; Cellulose composite
P0174 | P0174_M1 | MCNC@Zn-BTC | M3 | T1;T5 | magnetic composite | Zn-BTC | Zn | trimesic acid | 1 | 0 | 0 | 0 | 1 | 0 | 0 | 0 | 0 | 0 |  |  | 1 | Fe3O4; cellulose | 1 |  |  |  | 65.1 | 0.49 | 3.82 | core-shell MCNC@Zn-BTC |  |  |  | room-temperature mechanical agitation (2.5 h) | DMF | Zn(OAc)2.2H2O | trimesic acid | F1 | triethylamine |  | 25 |  | 未报告吸附后 PXRD/XRD 对比 | 未报告金属浸出测试 | 循环再生：第5次容量/去除率保留80.8594%；未报告独立水稳定性、吸附后 PXRD 或金属浸出证据 |  | P0173 |  | 1 | isotherm | 298 | 0.25 | 298.82353 | 500.0394 |  |  | 1 | 549.9143 | 98.4375 | 6 | 549.9143 | 等温线 | Fabrication of a Magnetic Cellulose Nanocrystal/Metal−Organic Framework Composite for Removal of Pb(II) from Water | P0173 | Metal oxide composite; Cellulose composite
P0174 | P0174_M1 | MCNC@Zn-BTC | M3 | T1;T5 | magnetic composite | Zn-BTC | Zn | trimesic acid | 1 | 0 | 0 | 0 | 1 | 0 | 0 | 0 | 0 | 0 |  |  | 1 | Fe3O4; cellulose | 1 |  |  |  | 65.1 | 0.49 | 3.82 | core-shell MCNC@Zn-BTC |  |  |  | room-temperature mechanical agitation (2.5 h) | DMF | Zn(OAc)2.2H2O | trimesic acid | F1 | triethylamine |  | 25 |  | 未报告吸附后 PXRD/XRD 对比 | 未报告金属浸出测试 | 循环再生：第5次容量/去除率保留80.8594%；未报告独立水稳定性、吸附后 PXRD 或金属浸出证据 |  | P0173 |  | 1 | isotherm | 298 | 0.25 | 448.82353 | 549.9143 |  |  | 1 | 549.9143 | 98.4375 | 6 | 549.9143 | 等温线 | Fabrication of a Magnetic Cellulose Nanocrystal/Metal−Organic Framework Composite for Removal of Pb(II) from Water | P0173 | Metal oxide composite; Cellulose composite
P0174 | P0174_M1 | MCNC@Zn-BTC | M3 | T1;T5 | magnetic composite | Zn-BTC | Zn | trimesic acid | 1 | 0 | 0 | 0 | 1 | 0 | 0 | 0 | 0 | 0 |  |  | 1 | Fe3O4; cellulose | 1 |  |  |  | 65.1 | 0.49 | 3.82 | core-shell MCNC@Zn-BTC |  |  |  | room-temperature mechanical agitation (2.5 h) | DMF | Zn(OAc)2.2H2O | trimesic acid | F1 | triethylamine |  | 25 |  | 未报告吸附后 PXRD/XRD 对比 | 未报告金属浸出测试 | 循环再生：第5次容量/去除率保留80.8594%；未报告独立水稳定性、吸附后 PXRD 或金属浸出证据 |  | P0173 |  | 1 | ph | 298 | 0.25 | 448.82353 | 436.7614 |  |  | 1 | 549.9143 | 98.4375 | 2 | 436.7614 | pH | Fabrication of a Magnetic Cellulose Nanocrystal/Metal−Organic Framework Composite for Removal of Pb(II) from Water | P0173 | Metal oxide composite; Cellulose composite
P0174 | P0174_M1 | MCNC@Zn-BTC | M3 | T1;T5 | magnetic composite | Zn-BTC | Zn | trimesic acid | 1 | 0 | 0 | 0 | 1 | 0 | 0 | 0 | 0 | 0 |  |  | 1 | Fe3O4; cellulose | 1 |  |  |  | 65.1 | 0.49 | 3.82 | core-shell MCNC@Zn-BTC |  |  |  | room-temperature mechanical agitation (2.5 h) | DMF | Zn(OAc)2.2H2O | trimesic acid | F1 | triethylamine |  | 25 |  | 未报告吸附后 PXRD/XRD 对比 | 未报告金属浸出测试 | 循环再生：第5次容量/去除率保留80.8594%；未报告独立水稳定性、吸附后 PXRD 或金属浸出证据 |  | P0173 |  | 1 | ph | 298 | 0.25 | 448.82353 | 519.975 |  |  | 1 | 549.9143 | 98.4375 | 3 | 519.975 | pH | Fabrication of a Magnetic Cellulose Nanocrystal/Metal−Organic Framework Composite for Removal of Pb(II) from Water | P0173 | Metal oxide composite; Cellulose composite
P0174 | P0174_M1 | MCNC@Zn-BTC | M3 | T1;T5 | magnetic composite | Zn-BTC | Zn | trimesic acid | 1 | 0 | 0 | 0 | 1 | 0 | 0 | 0 | 0 | 0 |  |  | 1 | Fe3O4; cellulose | 1 |  |  |  | 65.1 | 0.49 | 3.82 | core-shell MCNC@Zn-BTC |  |  |  | room-temperature mechanical agitation (2.5 h) | DMF | Zn(OAc)2.2H2O | trimesic acid | F1 | triethylamine |  | 25 |  | 未报告吸附后 PXRD/XRD 对比 | 未报告金属浸出测试 | 循环再生：第5次容量/去除率保留80.8594%；未报告独立水稳定性、吸附后 PXRD 或金属浸出证据 |  | P0173 |  | 1 | ph | 298 | 0.25 | 448.82353 | 535.8252 |  |  | 1 | 549.9143 | 98.4375 | 4 | 535.8252 | pH | Fabrication of a Magnetic Cellulose Nanocrystal/Metal−Organic Framework Composite for Removal of Pb(II) from Water | P0173 | Metal oxide composite; Cellulose composite
P0174 | P0174_M1 | MCNC@Zn-BTC | M3 | T1;T5 | magnetic composite | Zn-BTC | Zn | trimesic acid | 1 | 0 | 0 | 0 | 1 | 0 | 0 | 0 | 0 | 0 |  |  | 1 | Fe3O4; cellulose | 1 |  |  |  | 65.1 | 0.49 | 3.82 | core-shell MCNC@Zn-BTC |  |  |  | room-temperature mechanical agitation (2.5 h) | DMF | Zn(OAc)2.2H2O | trimesic acid | F1 | triethylamine |  | 25 |  | 未报告吸附后 PXRD/XRD 对比 | 未报告金属浸出测试 | 循环再生：第5次容量/去除率保留80.8594%；未报告独立水稳定性、吸附后 PXRD 或金属浸出证据 |  | P0173 |  | 1 | ph | 298 | 0.25 | 448.82353 | 547.7129 |  |  | 1 | 549.9143 | 98.4375 | 5 | 547.7129 | pH | Fabrication of a Magnetic Cellulose Nanocrystal/Metal−Organic Framework Composite for Removal of Pb(II) from Water | P0173 | Metal oxide composite; Cellulose composite
P0174 | P0174_M1 | MCNC@Zn-BTC | M3 | T1;T5 | magnetic composite | Zn-BTC | Zn | trimesic acid | 1 | 0 | 0 | 0 | 1 | 0 | 0 | 0 | 0 | 0 |  |  | 1 | Fe3O4; cellulose | 1 |  |  |  | 65.1 | 0.49 | 3.82 | core-shell MCNC@Zn-BTC |  |  |  | room-temperature mechanical agitation (2.5 h) | DMF | Zn(OAc)2.2H2O | trimesic acid | F1 | triethylamine |  | 25 |  | 未报告吸附后 PXRD/XRD 对比 | 未报告金属浸出测试 | 循环再生：第5次容量/去除率保留80.8594%；未报告独立水稳定性、吸附后 PXRD 或金属浸出证据 |  | P0173 |  | 1 | ph | 298 | 0.25 | 448.82353 | 549.9143 |  |  | 1 | 549.9143 | 98.4375 | 6 | 549.9143 | pH | Fabrication of a Magnetic Cellulose Nanocrystal/Metal−Organic Framework Composite for Removal of Pb(II) from Water | P0173 | Metal oxide composite; Cellulose composite
P0174 | P0174_M1 | MCNC@Zn-BTC | M3 | T1;T5 | magnetic composite | Zn-BTC | Zn | trimesic acid | 1 | 0 | 0 | 0 | 1 | 0 | 0 | 0 | 0 | 0 |  |  | 1 | Fe3O4; cellulose | 1 |  |  |  | 65.1 | 0.49 | 3.82 | core-shell MCNC@Zn-BTC |  |  |  | room-temperature mechanical agitation (2.5 h) | DMF | Zn(OAc)2.2H2O | trimesic acid | F1 | triethylamine |  | 25 |  | 未报告吸附后 PXRD/XRD 对比 | 未报告金属浸出测试 | 循环再生：第5次容量/去除率保留80.8594%；未报告独立水稳定性、吸附后 PXRD 或金属浸出证据 |  | P0173 |  | 1 | cm | 298 | 0.25 | 448.82353 | 549.9143 |  |  | 1 | 549.9143 | 98.4375 | 6 | 549.9143 | MOF加入浓度 | Fabrication of a Magnetic Cellulose Nanocrystal/Metal−Organic Framework Composite for Removal of Pb(II) from Water | P0173 | Metal oxide composite; Cellulose composite
P0174 | P0174_M1 | MCNC@Zn-BTC | M3 | T1;T5 | magnetic composite | Zn-BTC | Zn | trimesic acid | 1 | 0 | 0 | 0 | 1 | 0 | 0 | 0 | 0 | 0 |  |  | 1 | Fe3O4; cellulose | 1 |  |  |  | 65.1 | 0.49 | 3.82 | core-shell MCNC@Zn-BTC |  |  |  | room-temperature mechanical agitation (2.5 h) | DMF | Zn(OAc)2.2H2O | trimesic acid | F1 | triethylamine |  | 25 |  | 未报告吸附后 PXRD/XRD 对比 | 未报告金属浸出测试 | 循环再生：第5次容量/去除率保留80.8594%；未报告独立水稳定性、吸附后 PXRD 或金属浸出证据 |  | P0173 |  | 1 | cm | 298 | 0.5 | 448.82353 | 438.3932 |  |  | 1 | 549.9143 | 98.4375 | 6 | 549.9143 | MOF加入浓度 | Fabrication of a Magnetic Cellulose Nanocrystal/Metal−Organic Framework Composite for Removal of Pb(II) from Water | P0173 | Metal oxide composite; Cellulose composite
P0174 | P0174_M1 | MCNC@Zn-BTC | M3 | T1;T5 | magnetic composite | Zn-BTC | Zn | trimesic acid | 1 | 0 | 0 | 0 | 1 | 0 | 0 | 0 | 0 | 0 |  |  | 1 | Fe3O4; cellulose | 1 |  |  |  | 65.1 | 0.49 | 3.82 | core-shell MCNC@Zn-BTC |  |  |  | room-temperature mechanical agitation (2.5 h) | DMF | Zn(OAc)2.2H2O | trimesic acid | F1 | triethylamine |  | 25 |  | 未报告吸附后 PXRD/XRD 对比 | 未报告金属浸出测试 | 循环再生：第5次容量/去除率保留80.8594%；未报告独立水稳定性、吸附后 PXRD 或金属浸出证据 |  | P0173 |  | 1 | cm | 298 | 0.75 | 448.82353 | 336.4861 |  |  | 1 | 549.9143 | 98.4375 | 6 | 549.9143 | MOF加入浓度 | Fabrication of a Magnetic Cellulose Nanocrystal/Metal−Organic Framework Composite for Removal of Pb(II) from Water | P0173 | Metal oxide composite; Cellulose composite
P0174 | P0174_M1 | MCNC@Zn-BTC | M3 | T1;T5 | magnetic composite | Zn-BTC | Zn | trimesic acid | 1 | 0 | 0 | 0 | 1 | 0 | 0 | 0 | 0 | 0 |  |  | 1 | Fe3O4; cellulose | 1 |  |  |  | 65.1 | 0.49 | 3.82 | core-shell MCNC@Zn-BTC |  |  |  | room-temperature mechanical agitation (2.5 h) | DMF | Zn(OAc)2.2H2O | trimesic acid | F1 | triethylamine |  | 25 |  | 未报告吸附后 PXRD/XRD 对比 | 未报告金属浸出测试 | 循环再生：第5次容量/去除率保留80.8594%；未报告独立水稳定性、吸附后 PXRD 或金属浸出证据 |  | P0173 |  | 1 | cm | 298 | 1 | 448.82353 | 273.0344 |  |  | 1 | 549.9143 | 98.4375 | 6 | 549.9143 | MOF加入浓度 | Fabrication of a Magnetic Cellulose Nanocrystal/Metal−Organic Framework Composite for Removal of Pb(II) from Water | P0173 | Metal oxide composite; Cellulose composite
P0174 | P0174_M1 | MCNC@Zn-BTC | M3 | T1;T5 | magnetic composite | Zn-BTC | Zn | trimesic acid | 1 | 0 | 0 | 0 | 1 | 0 | 0 | 0 | 0 | 0 |  |  | 1 | Fe3O4; cellulose | 1 |  |  |  | 65.1 | 0.49 | 3.82 | core-shell MCNC@Zn-BTC |  |  |  | room-temperature mechanical agitation (2.5 h) | DMF | Zn(OAc)2.2H2O | trimesic acid | F1 | triethylamine |  | 25 |  | 未报告吸附后 PXRD/XRD 对比 | 未报告金属浸出测试 | 循环再生：第5次容量/去除率保留80.8594%；未报告独立水稳定性、吸附后 PXRD 或金属浸出证据 |  | P0173 |  | 1 | cm | 298 | 5 | 448.82353 | 44.58766 |  |  | 1 | 549.9143 | 98.4375 | 6 | 549.9143 | MOF加入浓度 | Fabrication of a Magnetic Cellulose Nanocrystal/Metal−Organic Framework Composite for Removal of Pb(II) from Water | P0173 | Metal oxide composite; Cellulose composite
P0174 | P0174_M1 | MCNC@Zn-BTC | M3 | T1;T5 | magnetic composite | Zn-BTC | Zn | trimesic acid | 1 | 0 | 0 | 0 | 1 | 0 | 0 | 0 | 0 | 0 |  |  | 1 | Fe3O4; cellulose | 1 |  |  |  | 65.1 | 0.49 | 3.82 | core-shell MCNC@Zn-BTC |  |  |  | room-temperature mechanical agitation (2.5 h) | DMF | Zn(OAc)2.2H2O | trimesic acid | F1 | triethylamine |  | 25 |  | 未报告吸附后 PXRD/XRD 对比 | 未报告金属浸出测试 | 循环再生：第5次容量/去除率保留80.8594%；未报告独立水稳定性、吸附后 PXRD 或金属浸出证据 |  | P0173 |  | 1 | cm | 298 | 15 | 448.82353 | 121.3774 |  |  | 1 | 549.9143 | 98.4375 | 6 | 549.9143 | MOF加入浓度 | Fabrication of a Magnetic Cellulose Nanocrystal/Metal−Organic Framework Composite for Removal of Pb(II) from Water | P0173 | Metal oxide composite; Cellulose composite
P0174 | P0174_M1 | MCNC@Zn-BTC | M3 | T1;T5 | magnetic composite | Zn-BTC | Zn | trimesic acid | 1 | 0 | 0 | 0 | 1 | 0 | 0 | 0 | 0 | 0 |  |  | 1 | Fe3O4; cellulose | 1 |  |  |  | 65.1 | 0.49 | 3.82 | core-shell MCNC@Zn-BTC |  |  |  | room-temperature mechanical agitation (2.5 h) | DMF | Zn(OAc)2.2H2O | trimesic acid | F1 | triethylamine |  | 25 |  | 未报告吸附后 PXRD/XRD 对比 | 未报告金属浸出测试 | 循环再生：第5次容量/去除率保留80.8594%；未报告独立水稳定性、吸附后 PXRD 或金属浸出证据 |  | P0173 |  | 1 | cm | 298 | 30 | 448.82353 | 235.3237 |  |  | 1 | 549.9143 | 98.4375 | 6 | 549.9143 | MOF加入浓度 | Fabrication of a Magnetic Cellulose Nanocrystal/Metal−Organic Framework Composite for Removal of Pb(II) from Water | P0173 | Metal oxide composite; Cellulose composite
P0174 | P0174_M1 | MCNC@Zn-BTC | M3 | T1;T5 | magnetic composite | Zn-BTC | Zn | trimesic acid | 1 | 0 | 0 | 0 | 1 | 0 | 0 | 0 | 0 | 0 |  |  | 1 | Fe3O4; cellulose | 1 |  |  |  | 65.1 | 0.49 | 3.82 | core-shell MCNC@Zn-BTC |  |  |  | room-temperature mechanical agitation (2.5 h) | DMF | Zn(OAc)2.2H2O | trimesic acid | F1 | triethylamine |  | 25 |  | 未报告吸附后 PXRD/XRD 对比 | 未报告金属浸出测试 | 循环再生：第5次容量/去除率保留80.8594%；未报告独立水稳定性、吸附后 PXRD 或金属浸出证据 |  | P0173 |  | 1 | cm | 298 | 50 | 448.82353 | 396.3346 |  |  | 1 | 549.9143 | 98.4375 | 6 | 549.9143 | MOF加入浓度 | Fabrication of a Magnetic Cellulose Nanocrystal/Metal−Organic Framework Composite for Removal of Pb(II) from Water | P0173 | Metal oxide composite; Cellulose composite
P0174 | P0174_M1 | MCNC@Zn-BTC | M3 | T1;T5 | magnetic composite | Zn-BTC | Zn | trimesic acid | 1 | 0 | 0 | 0 | 1 | 0 | 0 | 0 | 0 | 0 |  |  | 1 | Fe3O4; cellulose | 1 |  |  |  | 65.1 | 0.49 | 3.82 | core-shell MCNC@Zn-BTC |  |  |  | room-temperature mechanical agitation (2.5 h) | DMF | Zn(OAc)2.2H2O | trimesic acid | F1 | triethylamine |  | 25 |  | 未报告吸附后 PXRD/XRD 对比 | 未报告金属浸出测试 | 循环再生：第5次容量/去除率保留80.8594%；未报告独立水稳定性、吸附后 PXRD 或金属浸出证据 |  | P0173 |  | 1 | cm | 298 | 70 | 448.82353 | 549.9143 |  |  | 1 | 549.9143 | 98.4375 | 6 | 549.9143 | MOF加入浓度 | Fabrication of a Magnetic Cellulose Nanocrystal/Metal−Organic Framework Composite for Removal of Pb(II) from Water | P0173 | Metal oxide composite; Cellulose composite
P0175 | P0175_M1 | MOF-2(Cd) | M1 |  | pristine MOF | MOF-2(Cd) | Cd | terephthalic acid | 1 | 0 | 0 | 0 | 1 | 0 | 0 | 0 | 0 | 0 |  |  | 0 |  | 0 | [6 empty] | white precipitate particles | not reported | 80 | 5 h | solvothermal | DMF | Cd(OAc)2.2H2O | terephthalic acid | F1 |  |  |  |  | 未报告吸附后 PXRD/XRD 对比 | 未报告金属浸出测试 | 循环再生：第3次容量/去除率保留89.9533%；未报告独立水稳定性、吸附后 PXRD 或金属浸出证据 |  | P0198 | 10.1016/j.molliq.2018.09.051 | 1 | cm | 298 | 2 | 18.18882 | 694.8738 | 179.92844 | 766.62708 | 1 | 766.62708 | 97.40654 |  |  | MOF加入浓度 | Factorial experimental design for the optimization of highly selective adsorption removal of lead and copper ions using metal organic framework MOF-2 (Cd) | P0198 | Single MOF
P0175 | P0175_M1 | MOF-2(Cd) | M1 |  | pristine MOF | MOF-2(Cd) | Cd | terephthalic acid | 1 | 0 | 0 | 0 | 1 | 0 | 0 | 0 | 0 | 0 |  |  | 0 |  | 0 | [6 empty] | white precipitate particles | not reported | 80 | 5 h | solvothermal | DMF | Cd(OAc)2.2H2O | terephthalic acid | F1 |  |  |  |  | 未报告吸附后 PXRD/XRD 对比 | 未报告金属浸出测试 | 循环再生：第3次容量/去除率保留89.9533%；未报告独立水稳定性、吸附后 PXRD 或金属浸出证据 |  | P0198 | 10.1016/j.molliq.2018.09.051 | 1 | cm | 298 | 3 | 18.18882 | 756.0529 | 179.92844 | 766.62708 | 1 | 766.62708 | 97.40654 |  |  | MOF加入浓度 | Factorial experimental design for the optimization of highly selective adsorption removal of lead and copper ions using metal organic framework MOF-2 (Cd) | P0198 | Single MOF
P0175 | P0175_M1 | MOF-2(Cd) | M1 |  | pristine MOF | MOF-2(Cd) | Cd | terephthalic acid | 1 | 0 | 0 | 0 | 1 | 0 | 0 | 0 | 0 | 0 |  |  | 0 |  | 0 | [6 empty] | white precipitate particles | not reported | 80 | 5 h | solvothermal | DMF | Cd(OAc)2.2H2O | terephthalic acid | F1 |  |  |  |  | 未报告吸附后 PXRD/XRD 对比 | 未报告金属浸出测试 | 循环再生：第3次容量/去除率保留89.9533%；未报告独立水稳定性、吸附后 PXRD 或金属浸出证据 |  | P0198 | 10.1016/j.molliq.2018.09.051 | 1 | cm | 298 | 4 | 18.18882 | 754.5423 | 179.92844 | 766.62708 | 1 | 766.62708 | 97.40654 |  |  | MOF加入浓度 | Factorial experimental design for the optimization of highly selective adsorption removal of lead and copper ions using metal organic framework MOF-2 (Cd) | P0198 | Single MOF
P0175 | P0175_M1 | MOF-2(Cd) | M1 |  | pristine MOF | MOF-2(Cd) | Cd | terephthalic acid | 1 | 0 | 0 | 0 | 1 | 0 | 0 | 0 | 0 | 0 |  |  | 0 |  | 0 | [6 empty] | white precipitate particles | not reported | 80 | 5 h | solvothermal | DMF | Cd(OAc)2.2H2O | terephthalic acid | F1 |  |  |  |  | 未报告吸附后 PXRD/XRD 对比 | 未报告金属浸出测试 | 循环再生：第3次容量/去除率保留89.9533%；未报告独立水稳定性、吸附后 PXRD 或金属浸出证据 |  | P0198 | 10.1016/j.molliq.2018.09.051 | 1 | cm | 298 | 5 | 18.18882 | 766.62708 | 179.92844 | 766.62708 | 1 | 766.62708 | 97.40654 |  |  | MOF加入浓度 | Factorial experimental design for the optimization of highly selective adsorption removal of lead and copper ions using metal organic framework MOF-2 (Cd) | P0198 | Single MOF
P0175 | P0175_M1 | MOF-2(Cd) | M1 |  | pristine MOF | MOF-2(Cd) | Cd | terephthalic acid | 1 | 0 | 0 | 0 | 1 | 0 | 0 | 0 | 0 | 0 |  |  | 0 |  | 0 | [6 empty] | white precipitate particles | not reported | 80 | 5 h | solvothermal | DMF | Cd(OAc)2.2H2O | terephthalic acid | F1 |  |  |  |  | 未报告吸附后 PXRD/XRD 对比 | 未报告金属浸出测试 | 循环再生：第3次容量/去除率保留89.9533%；未报告独立水稳定性、吸附后 PXRD 或金属浸出证据 |  | P0198 | 10.1016/j.molliq.2018.09.051 | 1 | cm | 298 | 6 | 18.18882 | 762.0953 | 179.92844 | 766.62708 | 1 | 766.62708 | 97.40654 |  |  | MOF加入浓度 | Factorial experimental design for the optimization of highly selective adsorption removal of lead and copper ions using metal organic framework MOF-2 (Cd) | P0198 | Single MOF
P0175 | P0175_M1 | MOF-2(Cd) | M1 |  | pristine MOF | MOF-2(Cd) | Cd | terephthalic acid | 1 | 0 | 0 | 0 | 1 | 0 | 0 | 0 | 0 | 0 |  |  | 0 |  | 0 | [6 empty] | white precipitate particles | not reported | 80 | 5 h | solvothermal | DMF | Cd(OAc)2.2H2O | terephthalic acid | F1 |  |  |  |  | 未报告吸附后 PXRD/XRD 对比 | 未报告金属浸出测试 | 循环再生：第3次容量/去除率保留89.9533%；未报告独立水稳定性、吸附后 PXRD 或金属浸出证据 |  | P0198 | 10.1016/j.molliq.2018.09.051 | 1 | isotherm | 298 | 5 | 0.07707 | 103.91924 | 179.92844 | 766.62708 | 1 | 766.62708 | 97.40654 |  |  | 等温线 | Factorial experimental design for the optimization of highly selective adsorption removal of lead and copper ions using metal organic framework MOF-2 (Cd) | P0198 | Single MOF
P0175 | P0175_M1 | MOF-2(Cd) | M1 |  | pristine MOF | MOF-2(Cd) | Cd | terephthalic acid | 1 | 0 | 0 | 0 | 1 | 0 | 0 | 0 | 0 | 0 |  |  | 0 |  | 0 | [6 empty] | white precipitate particles | not reported | 80 | 5 h | solvothermal | DMF | Cd(OAc)2.2H2O | terephthalic acid | F1 |  |  |  |  | 未报告吸附后 PXRD/XRD 对比 | 未报告金属浸出测试 | 循环再生：第3次容量/去除率保留89.9533%；未报告独立水稳定性、吸附后 PXRD 或金属浸出证据 |  | P0198 | 10.1016/j.molliq.2018.09.051 | 1 | isotherm | 298 | 5 | 1.57996 | 396.79335 | 179.92844 | 766.62708 | 1 | 766.62708 | 97.40654 |  |  | 等温线 | Factorial experimental design for the optimization of highly selective adsorption removal of lead and copper ions using metal organic framework MOF-2 (Cd) | P0198 | Single MOF
P0175 | P0175_M1 | MOF-2(Cd) | M1 |  | pristine MOF | MOF-2(Cd) | Cd | terephthalic acid | 1 | 0 | 0 | 0 | 1 | 0 | 0 | 0 | 0 | 0 |  |  | 0 |  | 0 | [6 empty] | white precipitate particles | not reported | 80 | 5 h | solvothermal | DMF | Cd(OAc)2.2H2O | terephthalic acid | F1 |  |  |  |  | 未报告吸附后 PXRD/XRD 对比 | 未报告金属浸出测试 | 循环再生：第3次容量/去除率保留89.9533%；未报告独立水稳定性、吸附后 PXRD 或金属浸出证据 |  | P0198 | 10.1016/j.molliq.2018.09.051 | 1 | isotherm | 298 | 5 | 8.97881 | 584.91686 | 179.92844 | 766.62708 | 1 | 766.62708 | 97.40654 |  |  | 等温线 | Factorial experimental design for the optimization of highly selective adsorption removal of lead and copper ions using metal organic framework MOF-2 (Cd) | P0198 | Single MOF
P0175 | P0175_M1 | MOF-2(Cd) | M1 |  | pristine MOF | MOF-2(Cd) | Cd | terephthalic acid | 1 | 0 | 0 | 0 | 1 | 0 | 0 | 0 | 0 | 0 |  |  | 0 |  | 0 | [6 empty] | white precipitate particles | not reported | 80 | 5 h | solvothermal | DMF | Cd(OAc)2.2H2O | terephthalic acid | F1 |  |  |  |  | 未报告吸附后 PXRD/XRD 对比 | 未报告金属浸出测试 | 循环再生：第3次容量/去除率保留89.9533%；未报告独立水稳定性、吸附后 PXRD 或金属浸出证据 |  | P0198 | 10.1016/j.molliq.2018.09.051 | 1 | isotherm | 298 | 5 | 18.18882 | 766.62708 | 179.92844 | 766.62708 | 1 | 766.62708 | 97.40654 |  |  | 等温线 | Factorial experimental design for the optimization of highly selective adsorption removal of lead and copper ions using metal organic framework MOF-2 (Cd) | P0198 | Single MOF
P0176 | P0176_M1 | Cage-MOF (fish cage) | M2 | T8 | Cd-based cage-like MOF | Cage-MOF | Ni | TIPE | 1 | 1 | 0 | 0 | 1 | 0 | 0 | 0 | 0 | 1 |  |  | 0 |  | 0 | [7 empty] | not reported | 25 |  | solvothermal (Pyrex sealed tube) | acetonitrile | NiSO4.6H2O | 1,1,2,2-Tetrakis (4-(1H-imidazol-1-yl) phenyl) ethene | F6 | hydrochloric acid |  | 130 | 48 | 未报告吸附后 PXRD/XRD 对比 | 未报告金属浸出测试 | 未报告水稳定性或循环稳定性证据 |  | P0208 | 10.1021/acs.langmuir.3c01895 | 1 | ph | 298 | 1 | 281.61926 | 435.3866 | 483.15789 | 795.12195 |  |  |  | 2 | 435.3866 | pH | Functional Materials for Water Restoration: A “Fish Cage” for Efficient Capture of Pb(II) Ions | P0208 | Post-modified MOF
P0176 | P0176_M1 | Cage-MOF (fish cage) | M2 | T8 | Cd-based cage-like MOF | Cage-MOF | Ni | TIPE | 1 | 1 | 0 | 0 | 1 | 0 | 0 | 0 | 0 | 1 |  |  | 0 |  | 0 | [7 empty] | not reported | 25 |  | solvothermal (Pyrex sealed tube) | acetonitrile | NiSO4.6H2O | 1,1,2,2-Tetrakis (4-(1H-imidazol-1-yl) phenyl) ethene | F6 | hydrochloric acid |  | 130 | 48 | 未报告吸附后 PXRD/XRD 对比 | 未报告金属浸出测试 | 未报告水稳定性或循环稳定性证据 |  | P0208 | 10.1021/acs.langmuir.3c01895 | 1 | ph | 298 | 1 | 281.61926 | 576.638 | 483.15789 | 795.12195 |  |  |  | 3 | 576.638 | pH | Functional Materials for Water Restoration: A “Fish Cage” for Efficient Capture of Pb(II) Ions | P0208 | Post-modified MOF
P0176 | P0176_M1 | Cage-MOF (fish cage) | M2 | T8 | Cd-based cage-like MOF | Cage-MOF | Ni | TIPE | 1 | 1 | 0 | 0 | 1 | 0 | 0 | 0 | 0 | 1 |  |  | 0 |  | 0 | [7 empty] | not reported | 25 |  | solvothermal (Pyrex sealed tube) | acetonitrile | NiSO4.6H2O | 1,1,2,2-Tetrakis (4-(1H-imidazol-1-yl) phenyl) ethene | F6 | hydrochloric acid |  | 130 | 48 | 未报告吸附后 PXRD/XRD 对比 | 未报告金属浸出测试 | 未报告水稳定性或循环稳定性证据 |  | P0208 | 10.1021/acs.langmuir.3c01895 | 1 | ph | 298 | 1 | 281.61926 | 664.7124 | 483.15789 | 795.12195 |  |  |  | 4 | 664.7124 | pH | Functional Materials for Water Restoration: A “Fish Cage” for Efficient Capture of Pb(II) Ions | P0208 | Post-modified MOF
P0176 | P0176_M1 | Cage-MOF (fish cage) | M2 | T8 | Cd-based cage-like MOF | Cage-MOF | Ni | TIPE | 1 | 1 | 0 | 0 | 1 | 0 | 0 | 0 | 0 | 1 |  |  | 0 |  | 0 | [7 empty] | not reported | 25 |  | solvothermal (Pyrex sealed tube) | acetonitrile | NiSO4.6H2O | 1,1,2,2-Tetrakis (4-(1H-imidazol-1-yl) phenyl) ethene | F6 | hydrochloric acid |  | 130 | 48 | 未报告吸附后 PXRD/XRD 对比 | 未报告金属浸出测试 | 未报告水稳定性或循环稳定性证据 |  | P0208 | 10.1021/acs.langmuir.3c01895 | 1 | ph | 298 | 1 | 281.61926 | 771.0664 | 483.15789 | 795.12195 |  |  |  | 5 | 771.0664 | pH | Functional Materials for Water Restoration: A “Fish Cage” for Efficient Capture of Pb(II) Ions | P0208 | Post-modified MOF
P0176 | P0176_M1 | Cage-MOF (fish cage) | M2 | T8 | Cd-based cage-like MOF | Cage-MOF | Ni | TIPE | 1 | 1 | 0 | 0 | 1 | 0 | 0 | 0 | 0 | 1 |  |  | 0 |  | 0 | [7 empty] | not reported | 25 |  | solvothermal (Pyrex sealed tube) | acetonitrile | NiSO4.6H2O | 1,1,2,2-Tetrakis (4-(1H-imidazol-1-yl) phenyl) ethene | F6 | hydrochloric acid |  | 130 | 48 | 未报告吸附后 PXRD/XRD 对比 | 未报告金属浸出测试 | 未报告水稳定性或循环稳定性证据 |  | P0208 | 10.1021/acs.langmuir.3c01895 | 1 | ph | 298 | 1 | 281.61926 | 777.7135 | 483.15789 | 795.12195 |  |  |  | 6 | 777.7135 | pH | Functional Materials for Water Restoration: A “Fish Cage” for Efficient Capture of Pb(II) Ions | P0208 | Post-modified MOF
P0176 | P0176_M1 | Cage-MOF (fish cage) | M2 | T8 | Cd-based cage-like MOF | Cage-MOF | Ni | TIPE | 1 | 1 | 0 | 0 | 1 | 0 | 0 | 0 | 0 | 1 |  |  | 0 |  | 0 | [7 empty] | not reported | 25 |  | solvothermal (Pyrex sealed tube) | acetonitrile | NiSO4.6H2O | 1,1,2,2-Tetrakis (4-(1H-imidazol-1-yl) phenyl) ethene | F6 | hydrochloric acid |  | 130 | 48 | 未报告吸附后 PXRD/XRD 对比 | 未报告金属浸出测试 | 未报告水稳定性或循环稳定性证据 |  | P0208 | 10.1021/acs.langmuir.3c01895 | 1 | ph | 298 | 1 | 281.61926 | 802.64026 | 483.15789 | 795.12195 |  |  |  | 7 | 802.64026 | pH | Functional Materials for Water Restoration: A “Fish Cage” for Efficient Capture of Pb(II) Ions | P0208 | Post-modified MOF
P0176 | P0176_M1 | Cage-MOF (fish cage) | M2 | T8 | Cd-based cage-like MOF | Cage-MOF | Ni | TIPE | 1 | 1 | 0 | 0 | 1 | 0 | 0 | 0 | 0 | 1 |  |  | 0 |  | 0 | [7 empty] | not reported | 25 |  | solvothermal (Pyrex sealed tube) | acetonitrile | NiSO4.6H2O | 1,1,2,2-Tetrakis (4-(1H-imidazol-1-yl) phenyl) ethene | F6 | hydrochloric acid |  | 130 | 48 | 未报告吸附后 PXRD/XRD 对比 | 未报告金属浸出测试 | 未报告水稳定性或循环稳定性证据 |  | P0208 | 10.1021/acs.langmuir.3c01895 | 1 | isotherm | 298 | 1 | 12.47265 | 306.27063 | 483.15789 | 795.12195 |  |  |  | 7 | 802.64026 | 等温线 | Functional Materials for Water Restoration: A “Fish Cage” for Efficient Capture of Pb(II) Ions | P0208 | Post-modified MOF
P0176 | P0176_M1 | Cage-MOF (fish cage) | M2 | T8 | Cd-based cage-like MOF | Cage-MOF | Ni | TIPE | 1 | 1 | 0 | 0 | 1 | 0 | 0 | 0 | 0 | 1 |  |  | 0 |  | 0 | [7 empty] | not reported | 25 |  | solvothermal (Pyrex sealed tube) | acetonitrile | NiSO4.6H2O | 1,1,2,2-Tetrakis (4-(1H-imidazol-1-yl) phenyl) ethene | F6 | hydrochloric acid |  | 130 | 48 | 未报告吸附后 PXRD/XRD 对比 | 未报告金属浸出测试 | 未报告水稳定性或循环稳定性证据 |  | P0208 | 10.1021/acs.langmuir.3c01895 | 1 | isotherm | 298 | 1 | 24.9453 | 615.18152 | 483.15789 | 795.12195 |  |  |  | 7 | 802.64026 | 等温线 | Functional Materials for Water Restoration: A “Fish Cage” for Efficient Capture of Pb(II) Ions | P0208 | Post-modified MOF
P0176 | P0176_M1 | Cage-MOF (fish cage) | M2 | T8 | Cd-based cage-like MOF | Cage-MOF | Ni | TIPE | 1 | 1 | 0 | 0 | 1 | 0 | 0 | 0 | 0 | 1 |  |  | 0 |  | 0 | [7 empty] | not reported | 25 |  | solvothermal (Pyrex sealed tube) | acetonitrile | NiSO4.6H2O | 1,1,2,2-Tetrakis (4-(1H-imidazol-1-yl) phenyl) ethene | F6 | hydrochloric acid |  | 130 | 48 | 未报告吸附后 PXRD/XRD 对比 | 未报告金属浸出测试 | 未报告水稳定性或循环稳定性证据 |  | P0208 | 10.1021/acs.langmuir.3c01895 | 1 | isotherm | 298 | 1 | 51.2035 | 797.35974 | 483.15789 | 795.12195 |  |  |  | 7 | 802.64026 | 等温线 | Functional Materials for Water Restoration: A “Fish Cage” for Efficient Capture of Pb(II) Ions | P0208 | Post-modified MOF
P0176 | P0176_M1 | Cage-MOF (fish cage) | M2 | T8 | Cd-based cage-like MOF | Cage-MOF | Ni | TIPE | 1 | 1 | 0 | 0 | 1 | 0 | 0 | 0 | 0 | 1 |  |  | 0 |  | 0 | [7 empty] | not reported | 25 |  | solvothermal (Pyrex sealed tube) | acetonitrile | NiSO4.6H2O | 1,1,2,2-Tetrakis (4-(1H-imidazol-1-yl) phenyl) ethene | F6 | hydrochloric acid |  | 130 | 48 | 未报告吸附后 PXRD/XRD 对比 | 未报告金属浸出测试 | 未报告水稳定性或循环稳定性证据 |  | P0208 | 10.1021/acs.langmuir.3c01895 | 1 | isotherm | 298 | 1 | 116.84902 | 800 | 483.15789 | 795.12195 |  |  |  | 7 | 802.64026 | 等温线 | Functional Materials for Water Restoration: A “Fish Cage” for Efficient Capture of Pb(II) Ions | P0208 | Post-modified MOF
P0176 | P0176_M1 | Cage-MOF (fish cage) | M2 | T8 | Cd-based cage-like MOF | Cage-MOF | Ni | TIPE | 1 | 1 | 0 | 0 | 1 | 0 | 0 | 0 | 0 | 1 |  |  | 0 |  | 0 | [7 empty] | not reported | 25 |  | solvothermal (Pyrex sealed tube) | acetonitrile | NiSO4.6H2O | 1,1,2,2-Tetrakis (4-(1H-imidazol-1-yl) phenyl) ethene | F6 | hydrochloric acid |  | 130 | 48 | 未报告吸附后 PXRD/XRD 对比 | 未报告金属浸出测试 | 未报告水稳定性或循环稳定性证据 |  | P0208 | 10.1021/acs.langmuir.3c01895 | 1 | isotherm | 298 | 1 | 183.80744 | 794.71947 | 483.15789 | 795.12195 |  |  |  | 7 | 802.64026 | 等温线 | Functional Materials for Water Restoration: A “Fish Cage” for Efficient Capture of Pb(II) Ions | P0208 | Post-modified MOF
P0176 | P0176_M1 | Cage-MOF (fish cage) | M2 | T8 | Cd-based cage-like MOF | Cage-MOF | Ni | TIPE | 1 | 1 | 0 | 0 | 1 | 0 | 0 | 0 | 0 | 1 |  |  | 0 |  | 0 | [7 empty] | not reported | 25 |  | solvothermal (Pyrex sealed tube) | acetonitrile | NiSO4.6H2O | 1,1,2,2-Tetrakis (4-(1H-imidazol-1-yl) phenyl) ethene | F6 | hydrochloric acid |  | 130 | 48 | 未报告吸附后 PXRD/XRD 对比 | 未报告金属浸出测试 | 未报告水稳定性或循环稳定性证据 |  | P0208 | 10.1021/acs.langmuir.3c01895 | 1 | isotherm | 298 | 1 | 281.61926 | 802.64026 | 483.15789 | 795.12195 |  |  |  | 7 | 802.64026 | 等温线 | Functional Materials for Water Restoration: A “Fish Cage” for Efficient Capture of Pb(II) Ions | P0208 | Post-modified MOF
P0177 | P0177_M1 | DM-Zn-PDC@MOF membrane | M6 | T9 | MOF/polymer mixed matrix membrane (DES-templated) | Zn-PDC MOF | Zn | Mercaptosuccinic acid; mercaptoacetic acid | 1 | 1 | 0 | 0 | 1 | 0 | 0 | 0 | 0 | 1 |  |  | 1 | polysulfone | 0 | [6 empty] | nanoparticles in PSf membrane | not reported | 25 |  | hydrothermal with DES mediator + phase inversion casting | water; ethanol | Zn(NO3)2.6H2O | Mercaptosuccinic acid; mercaptoacetic acid | F1;F7 | formic acid |  | 120 | 12 | 未报告吸附后 PXRD/XRD 对比 | 未报告金属浸出测试 | 循环再生：第10次容量/去除率保留94.3925%；未报告独立水稳定性、吸附后 PXRD 或金属浸出证据 |  | P0217 | 10.3390/membranes16060205 | 1 | isotherm | 298 |  | 2.43446 | 159.90566 | 300.56285 | 505.18868 | 1 | 505.18868 | 97.19626 | 6 | 505.18868 | 等温线 | Published on 09 March 2026 | P0217 | Post-modified MOF; Other composite
P0177 | P0177_M1 | DM-Zn-PDC@MOF membrane | M6 | T9 | MOF/polymer mixed matrix membrane (DES-templated) | Zn-PDC MOF | Zn | H2PDC | 1 | 1 | 0 | 0 | 1 | 0 | 0 | 0 | 0 | 1 |  |  | 1 | polysulfone | 0 | [6 empty] | nanoparticles in PSf membrane | not reported | 25 |  | hydrothermal with DES mediator + phase inversion casting | water; ethanol | Zn(NO3)2.6H2O | Mercaptosuccinic acid; mercaptoacetic acid | F1;F7 | formic acid |  | 120 | 12 | 未报告吸附后 PXRD/XRD 对比 | 未报告金属浸出测试 | 循环再生：第10次容量/去除率保留94.3925%；未报告独立水稳定性、吸附后 PXRD 或金属浸出证据 |  | P0217 | 10.3390/membranes16060205 | 1 | isotherm | 298 |  | 30.89888 | 277.35849 | 300.56285 | 505.18868 | 1 | 505.18868 | 97.19626 | 6 | 505.18868 | 等温线 | Published on 09 March 2026 | P0217 | Post-modified MOF; Other composite
P0177 | P0177_M1 | DM-Zn-PDC@MOF membrane | M6 | T9 | MOF/polymer mixed matrix membrane (DES-templated) | Zn-PDC MOF | Zn | H2PDC | 1 | 1 | 0 | 0 | 1 | 0 | 0 | 0 | 0 | 1 |  |  | 1 | polysulfone | 0 | [6 empty] | nanoparticles in PSf membrane | not reported | 25 |  | hydrothermal with DES mediator + phase inversion casting | water; ethanol | Zn(NO3)2.6H2O | Mercaptosuccinic acid; mercaptoacetic acid | F1;F7 | formic acid |  | 120 | 12 | 未报告吸附后 PXRD/XRD 对比 | 未报告金属浸出测试 | 循环再生：第10次容量/去除率保留94.3925%；未报告独立水稳定性、吸附后 PXRD 或金属浸出证据 |  | P0217 | 10.3390/membranes16060205 | 1 | isotherm | 298 |  | 164.23221 | 386.32075 | 300.56285 | 505.18868 | 1 | 505.18868 | 97.19626 | 6 | 505.18868 | 等温线 | Published on 09 March 2026 | P0217 | Post-modified MOF; Other composite
P0177 | P0177_M1 | DM-Zn-PDC@MOF membrane | M6 | T9 | MOF/polymer mixed matrix membrane (DES-templated) | Zn-PDC MOF | Zn | H2PDC | 1 | 1 | 0 | 0 | 1 | 0 | 0 | 0 | 0 | 1 |  |  | 1 | polysulfone | 0 | [6 empty] | nanoparticles in PSf membrane | not reported | 25 |  | hydrothermal with DES mediator + phase inversion casting | water; ethanol | Zn(NO3)2.6H2O | Mercaptosuccinic acid; mercaptoacetic acid | F1;F7 | formic acid |  | 120 | 12 | 未报告吸附后 PXRD/XRD 对比 | 未报告金属浸出测试 | 循环再生：第10次容量/去除率保留94.3925%；未报告独立水稳定性、吸附后 PXRD 或金属浸出证据 |  | P0217 | 10.3390/membranes16060205 | 1 | isotherm | 298 |  | 336.51685 | 417.45283 | 300.56285 | 505.18868 | 1 | 505.18868 | 97.19626 | 6 | 505.18868 | 等温线 | Published on 09 March 2026 | P0217 | Post-modified MOF; Other composite
P0177 | P0177_M1 | DM-Zn-PDC@MOF membrane | M6 | T9 | MOF/polymer mixed matrix membrane (DES-templated) | Zn-PDC MOF | Zn | H2PDC | 1 | 1 | 0 | 0 | 1 | 0 | 0 | 0 | 0 | 1 |  |  | 1 | polysulfone | 0 | [6 empty] | nanoparticles in PSf membrane | not reported | 25 |  | hydrothermal with DES mediator + phase inversion casting | water; ethanol | Zn(NO3)2.6H2O | Mercaptosuccinic acid; mercaptoacetic acid | F1;F7 | formic acid |  | 120 | 12 | 未报告吸附后 PXRD/XRD 对比 | 未报告金属浸出测试 | 循环再生：第10次容量/去除率保留94.3925%；未报告独立水稳定性、吸附后 PXRD 或金属浸出证据 |  | P0217 | 10.3390/membranes16060205 | 1 | isotherm | 298 |  | 502.80899 | 461.32075 | 300.56285 | 505.18868 | 1 | 505.18868 | 97.19626 | 6 | 505.18868 | 等温线 | Published on 09 March 2026 | P0217 | Post-modified MOF; Other composite
P0177 | P0177_M1 | DM-Zn-PDC@MOF membrane | M6 | T9 | MOF/polymer mixed matrix membrane (DES-templated) | Zn-PDC MOF | Zn | H2PDC | 1 | 1 | 0 | 0 | 1 | 0 | 0 | 0 | 0 | 1 |  |  | 1 | polysulfone | 0 | [6 empty] | nanoparticles in PSf membrane | not reported | 25 |  | hydrothermal with DES mediator + phase inversion casting | water; ethanol | Zn(NO3)2.6H2O | Mercaptosuccinic acid; mercaptoacetic acid | F1;F7 | formic acid |  | 120 | 12 | 未报告吸附后 PXRD/XRD 对比 | 未报告金属浸出测试 | 循环再生：第10次容量/去除率保留94.3925%；未报告独立水稳定性、吸附后 PXRD 或金属浸出证据 |  | P0217 | 10.3390/membranes16060205 | 1 | isotherm | 298 |  | 721.53558 | 505.18868 | 300.56285 | 505.18868 | 1 | 505.18868 | 97.19626 | 6 | 505.18868 | 等温线 | Published on 09 March 2026 | P0217 | Post-modified MOF; Other composite
P0177 | P0177_M1 | DM-Zn-PDC@MOF membrane | M6 | T9 | MOF/polymer mixed matrix membrane (DES-templated) | Zn-PDC MOF | Zn | H2PDC | 1 | 1 | 0 | 0 | 1 | 0 | 0 | 0 | 0 | 1 |  |  | 1 | polysulfone | 0 | [6 empty] | nanoparticles in PSf membrane | not reported | 25 |  | hydrothermal with DES mediator + phase inversion casting | water; ethanol | Zn(NO3)2.6H2O | Mercaptosuccinic acid; mercaptoacetic acid | F1;F7 | formic acid |  | 120 | 12 | 未报告吸附后 PXRD/XRD 对比 | 未报告金属浸出测试 | 循环再生：第10次容量/去除率保留94.3925%；未报告独立水稳定性、吸附后 PXRD 或金属浸出证据 |  | P0217 | 10.3390/membranes16060205 | 1 | ph | 298 |  | 721.53558 | 115.7206 | 300.56285 | 505.18868 | 1 | 505.18868 | 97.19626 | 2 | 115.7206 | pH | Published on 09 March 2026 | P0217 | Post-modified MOF; Other composite
P0177 | P0177_M1 | DM-Zn-PDC@MOF membrane | M6 | T9 | MOF/polymer mixed matrix membrane (DES-templated) | Zn-PDC MOF | Zn | H2PDC | 1 | 1 | 0 | 0 | 1 | 0 | 0 | 0 | 0 | 1 |  |  | 1 | polysulfone | 0 | [6 empty] | nanoparticles in PSf membrane | not reported | 25 |  | hydrothermal with DES mediator + phase inversion casting | water; ethanol | Zn(NO3)2.6H2O | Mercaptosuccinic acid; mercaptoacetic acid | F1;F7 | formic acid |  | 120 | 12 | 未报告吸附后 PXRD/XRD 对比 | 未报告金属浸出测试 | 循环再生：第10次容量/去除率保留94.3925%；未报告独立水稳定性、吸附后 PXRD 或金属浸出证据 |  | P0217 | 10.3390/membranes16060205 | 1 | ph | 298 |  | 721.53558 | 248.8614 | 300.56285 | 505.18868 | 1 | 505.18868 | 97.19626 | 4 | 248.8614 | pH | Published on 09 March 2026 | P0217 | Post-modified MOF; Other composite
P0177 | P0177_M1 | DM-Zn-PDC@MOF membrane | M6 | T9 | MOF/polymer mixed matrix membrane (DES-templated) | Zn-PDC MOF | Zn | H2PDC | 1 | 1 | 0 | 0 | 1 | 0 | 0 | 0 | 0 | 1 |  |  | 1 | polysulfone | 0 | [6 empty] | nanoparticles in PSf membrane | not reported | 25 |  | hydrothermal with DES mediator + phase inversion casting | water; ethanol | Zn(NO3)2.6H2O | Mercaptosuccinic acid; mercaptoacetic acid | F1;F7 | formic acid |  | 120 | 12 | 未报告吸附后 PXRD/XRD 对比 | 未报告金属浸出测试 | 循环再生：第10次容量/去除率保留94.3925%；未报告独立水稳定性、吸附后 PXRD 或金属浸出证据 |  | P0217 | 10.3390/membranes16060205 | 1 | ph | 298 |  | 721.53558 | 446.7062 | 300.56285 | 505.18868 | 1 | 505.18868 | 97.19626 | 5 | 446.7062 | pH | Published on 09 March 2026 | P0217 | Post-modified MOF; Other composite
P0177 | P0177_M1 | DM-Zn-PDC@MOF membrane | M6 | T9 | MOF/polymer mixed matrix membrane (DES-templated) | Zn-PDC MOF | Zn | H2PDC | 1 | 1 | 0 | 0 | 1 | 0 | 0 | 0 | 0 | 1 |  |  | 1 | polysulfone | 0 | [6 empty] | nanoparticles in PSf membrane | not reported | 25 |  | hydrothermal with DES mediator + phase inversion casting | water; ethanol | Zn(NO3)2.6H2O | Mercaptosuccinic acid; mercaptoacetic acid | F1;F7 | formic acid |  | 120 | 12 | 未报告吸附后 PXRD/XRD 对比 | 未报告金属浸出测试 | 循环再生：第10次容量/去除率保留94.3925%；未报告独立水稳定性、吸附后 PXRD 或金属浸出证据 |  | P0217 | 10.3390/membranes16060205 | 1 | ph | 298 |  | 721.53558 | 505.18868 | 300.56285 | 505.18868 | 1 | 505.18868 | 97.19626 | 6 | 505.18868 | pH | Published on 09 March 2026 | P0217 | Post-modified MOF; Other composite
P0177 | P0177_M1 | DM-Zn-PDC@MOF membrane | M6 | T9 | MOF/polymer mixed matrix membrane (DES-templated) | Zn-PDC MOF | Zn | H2PDC | 1 | 1 | 0 | 0 | 1 | 0 | 0 | 0 | 0 | 1 |  |  | 1 | polysulfone | 0 | [6 empty] | nanoparticles in PSf membrane | not reported | 25 |  | hydrothermal with DES mediator + phase inversion casting | water; ethanol | Zn(NO3)2.6H2O | Mercaptosuccinic acid; mercaptoacetic acid | F1;F7 | formic acid |  | 120 | 12 | 未报告吸附后 PXRD/XRD 对比 | 未报告金属浸出测试 | 循环再生：第10次容量/去除率保留94.3925%；未报告独立水稳定性、吸附后 PXRD 或金属浸出证据 |  | P0217 | 10.3390/membranes16060205 | 1 | ph | 298 |  | 721.53558 | 327.2528 | 300.56285 | 505.18868 | 1 | 505.18868 | 97.19626 | 8 | 327.2528 | pH | Published on 09 March 2026 | P0217 | Post-modified MOF; Other composite
P0178 | P0178_M1 | MGC (Cu-BTC/gum Arabic/carrageenan) | M5 | T10 | biopolymer composite | Cu-BTC | Cu | terephthalic acid | 1 | 0 | 0 | 0 | 1 | 0 | 0 | 0 | 0 | 0 |  |  | 1 | gum Arabic; carrageenan | 0 |  |  |  | 398.03 | 0.343 | 3.446 | blue spherical beads |  |  |  | solvothermal MOF (120 C, 24 h) + bead encapsulation | DMF | Cu(NO3)2.3H2O | terephthalic acid | F1 |  |  |  |  | 未报告吸附后 PXRD/XRD 对比 | 未报告金属浸出测试 | 循环再生：第10次容量/去除率保留96.5854%；未报告独立水稳定性、吸附后 PXRD 或金属浸出证据 |  | P0227 | 10.1016/j.colsurfa.2023.131668 | 1 | cm | 298 | 0.5 | 97.19626 | 346.9626 | 120 | 342.033 | 1 | 346.9626 | 100 | 5 | 346.9626 | MOF加入浓度 | High-performance copper terephthalic acid metal-organic framework/gum Arabic/carrageenan composite beads for efficient lead(II) removal from aqueous solutions | P0227 | Other composite
P0178 | P0178_M1 | MGC (Cu-BTC/gum Arabic/carrageenan) | M5 | T10 | biopolymer composite | Cu-BTC | Cu | terephthalic acid | 1 | 0 | 0 | 0 | 1 | 0 | 0 | 0 | 0 | 0 |  |  | 1 | gum Arabic; carrageenan | 0 |  |  |  | 398.03 | 0.343 | 3.446 | blue spherical beads |  |  |  | solvothermal MOF (120 C, 24 h) + bead encapsulation | DMF | Cu(NO3)2.3H2O | terephthalic acid | F1 |  |  |  |  | 未报告吸附后 PXRD/XRD 对比 | 未报告金属浸出测试 | 循环再生：第10次容量/去除率保留96.5854%；未报告独立水稳定性、吸附后 PXRD 或金属浸出证据 |  | P0227 | 10.1016/j.colsurfa.2023.131668 | 1 | cm | 298 | 1.1 | 97.19626 | 300.6404 | 120 | 342.033 | 1 | 346.9626 | 100 | 5 | 346.9626 | MOF加入浓度 | High-performance copper terephthalic acid metal-organic framework/gum Arabic/carrageenan composite beads for efficient lead(II) removal from aqueous solutions | P0227 | Other composite
P0178 | P0178_M1 | MGC (Cu-BTC/gum Arabic/carrageenan) | M5 | T10 | biopolymer composite | Cu-BTC | Cu | terephthalic acid | 1 | 0 | 0 | 0 | 1 | 0 | 0 | 0 | 0 | 0 |  |  | 1 | gum Arabic; carrageenan | 0 |  |  |  | 398.03 | 0.343 | 3.446 | blue spherical beads |  |  |  | solvothermal MOF (120 C, 24 h) + bead encapsulation | DMF | Cu(NO3)2.3H2O | terephthalic acid | F1 |  |  |  |  | 未报告吸附后 PXRD/XRD 对比 | 未报告金属浸出测试 | 循环再生：第10次容量/去除率保留96.5854%；未报告独立水稳定性、吸附后 PXRD 或金属浸出证据 |  | P0227 | 10.1016/j.colsurfa.2023.131668 | 1 | cm | 298 | 1.7 | 97.19626 | 272.4837 | 120 | 342.033 | 1 | 346.9626 | 100 | 5 | 346.9626 | MOF加入浓度 | High-performance copper terephthalic acid metal-organic framework/gum Arabic/carrageenan composite beads for efficient lead(II) removal from aqueous solutions | P0227 | Other composite
P0178 | P0178_M1 | MGC (Cu-BTC/gum Arabic/carrageenan) | M5 | T10 | biopolymer composite | Cu-BTC | Cu | terephthalic acid | 1 | 0 | 0 | 0 | 1 | 0 | 0 | 0 | 0 | 0 |  |  | 1 | gum Arabic; carrageenan | 0 |  |  |  | 398.03 | 0.343 | 3.446 | blue spherical beads |  |  |  | solvothermal MOF (120 C, 24 h) + bead encapsulation | DMF | Cu(NO3)2.3H2O | terephthalic acid | F1 |  |  |  |  | 未报告吸附后 PXRD/XRD 对比 | 未报告金属浸出测试 | 循环再生：第10次容量/去除率保留96.5854%；未报告独立水稳定性、吸附后 PXRD 或金属浸出证据 |  | P0227 | 10.1016/j.colsurfa.2023.131668 | 1 | cm | 298 | 2.2 | 97.19626 | 235.2443 | 120 | 342.033 | 1 | 346.9626 | 100 | 5 | 346.9626 | MOF加入浓度 | High-performance copper terephthalic acid metal-organic framework/gum Arabic/carrageenan composite beads for efficient lead(II) removal from aqueous solutions | P0227 | Other composite
P0178 | P0178_M1 | MGC (Cu-BTC/gum Arabic/carrageenan) | M5 | T10 | biopolymer composite | Cu-BTC | Cu | terephthalic acid | 1 | 0 | 0 | 0 | 1 | 0 | 0 | 0 | 0 | 0 |  |  | 1 | gum Arabic; carrageenan | 0 |  |  |  | 398.03 | 0.343 | 3.446 | blue spherical beads |  |  |  | solvothermal MOF (120 C, 24 h) + bead encapsulation | DMF | Cu(NO3)2.3H2O | terephthalic acid | F1 |  |  |  |  | 未报告吸附后 PXRD/XRD 对比 | 未报告金属浸出测试 | 循环再生：第10次容量/去除率保留96.5854%；未报告独立水稳定性、吸附后 PXRD 或金属浸出证据 |  | P0227 | 10.1016/j.colsurfa.2023.131668 | 1 | cm | 298 | 2.8 | 97.19626 | 220.7118 | 120 | 342.033 | 1 | 346.9626 | 100 | 5 | 346.9626 | MOF加入浓度 | High-performance copper terephthalic acid metal-organic framework/gum Arabic/carrageenan composite beads for efficient lead(II) removal from aqueous solutions | P0227 | Other composite
P0178 | P0178_M1 | MGC (Cu-BTC/gum Arabic/carrageenan) | M5 | T10 | biopolymer composite | Cu-BTC | Cu | terephthalic acid | 1 | 0 | 0 | 0 | 1 | 0 | 0 | 0 | 0 | 0 |  |  | 1 | gum Arabic; carrageenan | 0 |  |  |  | 398.03 | 0.343 | 3.446 | blue spherical beads |  |  |  | solvothermal MOF (120 C, 24 h) + bead encapsulation | DMF | Cu(NO3)2.3H2O | terephthalic acid | F1 |  |  |  |  | 未报告吸附后 PXRD/XRD 对比 | 未报告金属浸出测试 | 循环再生：第10次容量/去除率保留96.5854%；未报告独立水稳定性、吸附后 PXRD 或金属浸出证据 |  | P0227 | 10.1016/j.colsurfa.2023.131668 | 1 | cm | 298 | 3.4 | 97.19626 | 220.7118 | 120 | 342.033 | 1 | 346.9626 | 100 | 5 | 346.9626 | MOF加入浓度 | High-performance copper terephthalic acid metal-organic framework/gum Arabic/carrageenan composite beads for efficient lead(II) removal from aqueous solutions | P0227 | Other composite
P0178 | P0178_M1 | MGC (Cu-BTC/gum Arabic/carrageenan) | M5 | T10 | biopolymer composite | Cu-BTC | Cu | terephthalic acid | 1 | 0 | 0 | 0 | 1 | 0 | 0 | 0 | 0 | 0 |  |  | 1 | gum Arabic; carrageenan | 0 |  |  |  | 398.03 | 0.343 | 3.446 | blue spherical beads |  |  |  | solvothermal MOF (120 C, 24 h) + bead encapsulation | DMF | Cu(NO3)2.3H2O | terephthalic acid | F1 |  |  |  |  | 未报告吸附后 PXRD/XRD 对比 | 未报告金属浸出测试 | 循环再生：第10次容量/去除率保留96.5854%；未报告独立水稳定性、吸附后 PXRD 或金属浸出证据 |  | P0227 | 10.1016/j.colsurfa.2023.131668 | 1 | cm | 298 | 4 | 97.19626 | 220.7118 | 120 | 342.033 | 1 | 346.9626 | 100 | 5 | 346.9626 | MOF加入浓度 | High-performance copper terephthalic acid metal-organic framework/gum Arabic/carrageenan composite beads for efficient lead(II) removal from aqueous solutions | P0227 | Other composite
P0178 | P0178_M1 | MGC (Cu-BTC/gum Arabic/carrageenan) | M5 | T10 | biopolymer composite | Cu-BTC | Cu | terephthalic acid | 1 | 0 | 0 | 0 | 1 | 0 | 0 | 0 | 0 | 0 |  |  | 1 | gum Arabic; carrageenan | 0 |  |  |  | 398.03 | 0.343 | 3.446 | blue spherical beads |  |  |  | solvothermal MOF (120 C, 24 h) + bead encapsulation | DMF | Cu(NO3)2.3H2O | terephthalic acid | F1 |  |  |  |  | 未报告吸附后 PXRD/XRD 对比 | 未报告金属浸出测试 | 循环再生：第10次容量/去除率保留96.5854%；未报告独立水稳定性、吸附后 PXRD 或金属浸出证据 |  | P0227 | 10.1016/j.colsurfa.2023.131668 | 1 | ph | 298 | 0.5 | 97.19626 | 174.3944 | 120 | 342.033 | 1 | 346.9626 | 100 | 1 | 174.3944 | pH | High-performance copper terephthalic acid metal-organic framework/gum Arabic/carrageenan composite beads for efficient lead(II) removal from aqueous solutions | P0227 | Other composite
P0178 | P0178_M1 | MGC (Cu-BTC/gum Arabic/carrageenan) | M5 | T10 | biopolymer composite | Cu-BTC | Cu | terephthalic acid | 1 | 0 | 0 | 0 | 1 | 0 | 0 | 0 | 0 | 0 |  |  | 1 | gum Arabic; carrageenan | 0 |  |  |  | 398.03 | 0.343 | 3.446 | blue spherical beads |  |  |  | solvothermal MOF (120 C, 24 h) + bead encapsulation | DMF | Cu(NO3)2.3H2O | terephthalic acid | F1 |  |  |  |  | 未报告吸附后 PXRD/XRD 对比 | 未报告金属浸出测试 | 循环再生：第10次容量/去除率保留96.5854%；未报告独立水稳定性、吸附后 PXRD 或金属浸出证据 |  | P0227 | 10.1016/j.colsurfa.2023.131668 | 1 | ph | 298 | 0.5 | 97.19626 | 230.091 | 120 | 342.033 | 1 | 346.9626 | 100 | 2 | 230.091 | pH | High-performance copper terephthalic acid metal-organic framework/gum Arabic/carrageenan composite beads for efficient lead(II) removal from aqueous solutions | P0227 | Other composite
P0178 | P0178_M1 | MGC (Cu-BTC/gum Arabic/carrageenan) | M5 | T10 | biopolymer composite | Cu-BTC | Cu | terephthalic acid | 1 | 0 | 0 | 0 | 1 | 0 | 0 | 0 | 0 | 0 |  |  | 1 | gum Arabic; carrageenan | 0 |  |  |  | 398.03 | 0.343 | 3.446 | blue spherical beads |  |  |  | solvothermal MOF (120 C, 24 h) + bead encapsulation | DMF | Cu(NO3)2.3H2O | terephthalic acid | F1 |  |  |  |  | 未报告吸附后 PXRD/XRD 对比 | 未报告金属浸出测试 | 循环再生：第10次容量/去除率保留96.5854%；未报告独立水稳定性、吸附后 PXRD 或金属浸出证据 |  | P0227 | 10.1016/j.colsurfa.2023.131668 | 1 | ph | 298 | 0.5 | 97.19626 | 286.7007 | 120 | 342.033 | 1 | 346.9626 | 100 | 3 | 286.7007 | pH | High-performance copper terephthalic acid metal-organic framework/gum Arabic/carrageenan composite beads for efficient lead(II) removal from aqueous solutions | P0227 | Other composite
P0178 | P0178_M1 | MGC (Cu-BTC/gum Arabic/carrageenan) | M5 | T10 | biopolymer composite | Cu-BTC | Cu | terephthalic acid | 1 | 0 | 0 | 0 | 1 | 0 | 0 | 0 | 0 | 0 |  |  | 1 | gum Arabic; carrageenan | 0 |  |  |  | 398.03 | 0.343 | 3.446 | blue spherical beads |  |  |  | solvothermal MOF (120 C, 24 h) + bead encapsulation | DMF | Cu(NO3)2.3H2O | terephthalic acid | F1 |  |  |  |  | 未报告吸附后 PXRD/XRD 对比 | 未报告金属浸出测试 | 循环再生：第10次容量/去除率保留96.5854%；未报告独立水稳定性、吸附后 PXRD 或金属浸出证据 |  | P0227 | 10.1016/j.colsurfa.2023.131668 | 1 | ph | 298 | 0.5 | 97.19626 | 320.4839 | 120 | 342.033 | 1 | 346.9626 | 100 | 4 | 320.4839 | pH | High-performance copper terephthalic acid metal-organic framework/gum Arabic/carrageenan composite beads for efficient lead(II) removal from aqueous solutions | P0227 | Other composite
P0178 | P0178_M1 | MGC (Cu-BTC/gum Arabic/carrageenan) | M5 | T10 | biopolymer composite | Cu-BTC | Cu | terephthalic acid | 1 | 0 | 0 | 0 | 1 | 0 | 0 | 0 | 0 | 0 |  |  | 1 | gum Arabic; carrageenan | 0 |  |  |  | 398.03 | 0.343 | 3.446 | blue spherical beads |  |  |  | solvothermal MOF (120 C, 24 h) + bead encapsulation | DMF | Cu(NO3)2.3H2O | terephthalic acid | F1 |  |  |  |  | 未报告吸附后 PXRD/XRD 对比 | 未报告金属浸出测试 | 循环再生：第10次容量/去除率保留96.5854%；未报告独立水稳定性、吸附后 PXRD 或金属浸出证据 |  | P0227 | 10.1016/j.colsurfa.2023.131668 | 1 | ph | 298 | 0.5 | 97.19626 | 346.9626 | 120 | 342.033 | 1 | 346.9626 | 100 | 5 | 346.9626 | pH | High-performance copper terephthalic acid metal-organic framework/gum Arabic/carrageenan composite beads for efficient lead(II) removal from aqueous solutions | P0227 | Other composite
P0178 | P0178_M1 | MGC (Cu-BTC/gum Arabic/carrageenan) | M5 | T10 | biopolymer composite | Cu-BTC | Cu | terephthalic acid | 1 | 0 | 0 | 0 | 1 | 0 | 0 | 0 | 0 | 0 |  |  | 1 | gum Arabic; carrageenan | 0 |  |  |  | 398.03 | 0.343 | 3.446 | blue spherical beads |  |  |  | solvothermal MOF (120 C, 24 h) + bead encapsulation | DMF | Cu(NO3)2.3H2O | terephthalic acid | F1 |  |  |  |  | 未报告吸附后 PXRD/XRD 对比 | 未报告金属浸出测试 | 循环再生：第10次容量/去除率保留96.5854%；未报告独立水稳定性、吸附后 PXRD 或金属浸出证据 |  | P0227 | 10.1016/j.colsurfa.2023.131668 | 1 | ph | 298 | 0.5 | 97.19626 | 320.4839 | 120 | 342.033 | 1 | 346.9626 | 100 | 6 | 320.4839 | pH | High-performance copper terephthalic acid metal-organic framework/gum Arabic/carrageenan composite beads for efficient lead(II) removal from aqueous solutions | P0227 | Other composite
P0178 | P0178_M1 | MGC (Cu-BTC/gum Arabic/carrageenan) | M5 | T10 | biopolymer composite | Cu-BTC | Cu | terephthalic acid | 1 | 0 | 0 | 0 | 1 | 0 | 0 | 0 | 0 | 0 |  |  | 1 | gum Arabic; carrageenan | 0 |  |  |  | 398.03 | 0.343 | 3.446 | blue spherical beads |  |  |  | solvothermal MOF (120 C, 24 h) + bead encapsulation | DMF | Cu(NO3)2.3H2O | terephthalic acid | F1 |  |  |  |  | 未报告吸附后 PXRD/XRD 对比 | 未报告金属浸出测试 | 循环再生：第10次容量/去除率保留96.5854%；未报告独立水稳定性、吸附后 PXRD 或金属浸出证据 |  | P0227 | 10.1016/j.colsurfa.2023.131668 | 1 | ph | 298 | 0.5 | 97.19626 | 312.2664 | 120 | 342.033 | 1 | 346.9626 | 100 | 7 | 312.2664 | pH | High-performance copper terephthalic acid metal-organic framework/gum Arabic/carrageenan composite beads for efficient lead(II) removal from aqueous solutions | P0227 | Other composite
P0178 | P0178_M1 | MGC (Cu-BTC/gum Arabic/carrageenan) | M5 | T10 | biopolymer composite | Cu-BTC | Cu | terephthalic acid | 1 | 0 | 0 | 0 | 1 | 0 | 0 | 0 | 0 | 0 |  |  | 1 | gum Arabic; carrageenan | 0 |  |  |  | 398.03 | 0.343 | 3.446 | blue spherical beads |  |  |  | solvothermal MOF (120 C, 24 h) + bead encapsulation | DMF | Cu(NO3)2.3H2O | terephthalic acid | F1 |  |  |  |  | 未报告吸附后 PXRD/XRD 对比 | 未报告金属浸出测试 | 循环再生：第10次容量/去除率保留96.5854%；未报告独立水稳定性、吸附后 PXRD 或金属浸出证据 |  | P0227 | 10.1016/j.colsurfa.2023.131668 | 1 | isotherm | 298 | 0.5 | 3.271028 | 103.972 | 120 | 342.033 | 1 | 346.9626 | 100 | 5 | 346.9626 | 等温线 | High-performance copper terephthalic acid metal-organic framework/gum Arabic/carrageenan composite beads for efficient lead(II) removal from aqueous solutions | P0227 | Other composite
P0178 | P0178_M1 | MGC (Cu-BTC/gum Arabic/carrageenan) | M5 | T10 | biopolymer composite | Cu-BTC | Cu | terephthalic acid | 1 | 0 | 0 | 0 | 1 | 0 | 0 | 0 | 0 | 0 |  |  | 1 | gum Arabic; carrageenan | 0 |  |  |  | 398.03 | 0.343 | 3.446 | blue spherical beads |  |  |  | solvothermal MOF (120 C, 24 h) + bead encapsulation | DMF | Cu(NO3)2.3H2O | terephthalic acid | F1 |  |  |  |  | 未报告吸附后 PXRD/XRD 对比 | 未报告金属浸出测试 | 循环再生：第10次容量/去除率保留96.5854%；未报告独立水稳定性、吸附后 PXRD 或金属浸出证据 |  | P0227 | 10.1016/j.colsurfa.2023.131668 | 1 | isotherm | 298 | 0.5 | 9.345794 | 207.9439 | 120 | 342.033 | 1 | 346.9626 | 100 | 5 | 346.9626 | 等温线 | High-performance copper terephthalic acid metal-organic framework/gum Arabic/carrageenan composite beads for efficient lead(II) removal from aqueous solutions | P0227 | Other composite
P0178 | P0178_M1 | MGC (Cu-BTC/gum Arabic/carrageenan) | M5 | T10 | biopolymer composite | Cu-BTC | Cu | terephthalic acid | 1 | 0 | 0 | 0 | 1 | 0 | 0 | 0 | 0 | 0 |  |  | 1 | gum Arabic; carrageenan | 0 |  |  |  | 398.03 | 0.343 | 3.446 | blue spherical beads |  |  |  | solvothermal MOF (120 C, 24 h) + bead encapsulation | DMF | Cu(NO3)2.3H2O | terephthalic acid | F1 |  |  |  |  | 未报告吸附后 PXRD/XRD 对比 | 未报告金属浸出测试 | 循环再生：第10次容量/去除率保留96.5854%；未报告独立水稳定性、吸附后 PXRD 或金属浸出证据 |  | P0227 | 10.1016/j.colsurfa.2023.131668 | 1 | isotherm | 298 | 0.5 | 25.93458 | 313.0841 | 120 | 342.033 | 1 | 346.9626 | 100 | 5 | 346.9626 | 等温线 | High-performance copper terephthalic acid metal-organic framework/gum Arabic/carrageenan composite beads for efficient lead(II) removal from aqueous solutions | P0227 | Other composite
P0178 | P0178_M1 | MGC (Cu-BTC/gum Arabic/carrageenan) | M5 | T10 | biopolymer composite | Cu-BTC | Cu | terephthalic acid | 1 | 0 | 0 | 0 | 1 | 0 | 0 | 0 | 0 | 0 |  |  | 1 | gum Arabic; carrageenan | 0 |  |  |  | 398.03 | 0.343 | 3.446 | blue spherical beads |  |  |  | solvothermal MOF (120 C, 24 h) + bead encapsulation | DMF | Cu(NO3)2.3H2O | terephthalic acid | F1 |  |  |  |  | 未报告吸附后 PXRD/XRD 对比 | 未报告金属浸出测试 | 循环再生：第10次容量/去除率保留96.5854%；未报告独立水稳定性、吸附后 PXRD 或金属浸出证据 |  | P0227 | 10.1016/j.colsurfa.2023.131668 | 1 | isotherm | 298 | 0.5 | 60.74766 | 341.1215 | 120 | 342.033 | 1 | 346.9626 | 100 | 5 | 346.9626 | 等温线 | High-performance copper terephthalic acid metal-organic framework/gum Arabic/carrageenan composite beads for efficient lead(II) removal from aqueous solutions | P0227 | Other composite
P0178 | P0178_M1 | MGC (Cu-BTC/gum Arabic/carrageenan) | M5 | T10 | biopolymer composite | Cu-BTC | Cu | terephthalic acid | 1 | 0 | 0 | 0 | 1 | 0 | 0 | 0 | 0 | 0 |  |  | 1 | gum Arabic; carrageenan | 0 |  |  |  | 398.03 | 0.343 | 3.446 | blue spherical beads |  |  |  | solvothermal MOF (120 C, 24 h) + bead encapsulation | DMF | Cu(NO3)2.3H2O | terephthalic acid | F1 |  |  |  |  | 未报告吸附后 PXRD/XRD 对比 | 未报告金属浸出测试 | 循环再生：第10次容量/去除率保留96.5854%；未报告独立水稳定性、吸附后 PXRD 或金属浸出证据 |  | P0227 | 10.1016/j.colsurfa.2023.131668 | 1 | isotherm | 298 | 0.5 | 97.19626 | 346.9626 | 120 | 342.033 | 1 | 346.9626 | 100 | 5 | 346.9626 | 等温线 | High-performance copper terephthalic acid metal-organic framework/gum Arabic/carrageenan composite beads for efficient lead(II) removal from aqueous solutions | P0227 | Other composite
P0179 | P0179_M1 | Fe3O4-NHSO3H@HKUST-1 | M3 | T1;T8 | magnetic post-modified MOF | HKUST-1 | Cu | trimesic acid | 1 | 1 | 0 | 0 | 1 | 1 | 0 | 1 | 0 | 1 | -NHSO3H grafting |  | 1 | Fe3O4 | 1 |  |  |  | 526 | 0.59 |  | nanoparticles | vacuum activation | 50 |  | solvothermal (120 C, 20 h) + magnetic nanoparticle coating | DMF; ethanol | Cu(NO3)2.3H2O | trimesic acid | F1 |  |  |  |  | 未报告吸附后 PXRD/XRD 对比 | 未报告金属浸出测试 | 未报告水稳定性或循环稳定性证据 |  | P0231 | 10.1002/jccs | 1 | ph | 298 | 0.2 | 425.829 | 86.2002 | 239.4107 | 373.5342 |  |  |  | 3 | 86.2002 | pH | Highly efficient removal of toxic lead ions from aqueous solutions using a new magnetic metal-organic framework nanocomposite | P0231 | Post-modified MOF; Metal oxide composite
P0179 | P0179_M1 | Fe3O4-NHSO3H@HKUST-1 | M3 | T1;T8 | magnetic post-modified MOF | HKUST-1 | Cu | trimesic acid | 1 | 1 | 0 | 0 | 1 | 1 | 0 | 1 | 0 | 1 | -NHSO3H grafting |  | 1 | Fe3O4 | 1 |  |  |  | 526 | 0.59 |  | nanoparticles | vacuum activation | 50 |  | solvothermal (120 C, 20 h) + magnetic nanoparticle coating | DMF; ethanol | Cu(NO3)2.3H2O | trimesic acid | F1 |  |  |  |  | 未报告吸附后 PXRD/XRD 对比 | 未报告金属浸出测试 | 未报告水稳定性或循环稳定性证据 |  | P0231 | 10.1002/jccs | 1 | ph | 298 | 0.2 | 425.829 | 139.7488 | 239.4107 | 373.5342 |  |  |  | 4 | 139.7488 | pH | Highly efficient removal of toxic lead ions from aqueous solutions using a new magnetic metal-organic framework nanocomposite | P0231 | Post-modified MOF; Metal oxide composite
P0179 | P0179_M1 | Fe3O4-NHSO3H@HKUST-1 | M3 | T1;T8 | magnetic post-modified MOF | HKUST-1 | Cu | trimesic acid | 1 | 1 | 0 | 0 | 1 | 1 | 0 | 1 | 0 | 1 | -NHSO3H grafting |  | 1 | Fe3O4 | 1 |  |  |  | 526 | 0.59 |  | nanoparticles | vacuum activation | 50 |  | solvothermal (120 C, 20 h) + magnetic nanoparticle coating | DMF; ethanol | Cu(NO3)2.3H2O | trimesic acid | F1 |  |  |  |  | 未报告吸附后 PXRD/XRD 对比 | 未报告金属浸出测试 | 未报告水稳定性或循环稳定性证据 |  | P0231 | 10.1002/jccs | 1 | ph | 298 | 0.2 | 425.829 | 188.0732 | 239.4107 | 373.5342 |  |  |  | 5 | 188.0732 | pH | Highly efficient removal of toxic lead ions from aqueous solutions using a new magnetic metal-organic framework nanocomposite | P0231 | Post-modified MOF; Metal oxide composite
P0179 | P0179_M1 | Fe3O4-NHSO3H@HKUST-1 | M3 | T1;T8 | magnetic post-modified MOF | HKUST-1 | Cu | trimesic acid | 1 | 1 | 0 | 0 | 1 | 1 | 0 | 1 | 0 | 1 | -NHSO3H grafting |  | 1 | Fe3O4 | 1 |  |  |  | 526 | 0.59 |  | nanoparticles | vacuum activation | 50 |  | solvothermal (120 C, 20 h) + magnetic nanoparticle coating | DMF; ethanol | Cu(NO3)2.3H2O | trimesic acid | F1 |  |  |  |  | 未报告吸附后 PXRD/XRD 对比 | 未报告金属浸出测试 | 未报告水稳定性或循环稳定性证据 |  | P0231 | 10.1002/jccs | 1 | ph | 298 | 0.2 | 425.829 | 270.3552 | 239.4107 | 373.5342 |  |  |  | 6 | 270.3552 | pH | Highly efficient removal of toxic lead ions from aqueous solutions using a new magnetic metal-organic framework nanocomposite | P0231 | Post-modified MOF; Metal oxide composite
P0179 | P0179_M1 | Fe3O4-NHSO3H@HKUST-1 | M3 | T1;T8 | magnetic post-modified MOF | HKUST-1 | Cu | trimesic acid | 1 | 1 | 0 | 0 | 1 | 1 | 0 | 1 | 0 | 1 | -NHSO3H grafting |  | 1 | Fe3O4 | 1 |  |  |  | 526 | 0.59 |  | nanoparticles | vacuum activation | 50 |  | solvothermal (120 C, 20 h) + magnetic nanoparticle coating | DMF; ethanol | Cu(NO3)2.3H2O | trimesic acid | F1 |  |  |  |  | 未报告吸附后 PXRD/XRD 对比 | 未报告金属浸出测试 | 未报告水稳定性或循环稳定性证据 |  | P0231 | 10.1002/jccs | 1 | ph | 298 | 0.2 | 425.829 | 373.5342 | 239.4107 | 373.5342 |  |  |  | 7 | 373.5342 | pH | Highly efficient removal of toxic lead ions from aqueous solutions using a new magnetic metal-organic framework nanocomposite | P0231 | Post-modified MOF; Metal oxide composite
P0179 | P0179_M1 | Fe3O4-NHSO3H@HKUST-1 | M3 | T1;T8 | magnetic post-modified MOF | HKUST-1 | Cu | trimesic acid | 1 | 1 | 0 | 0 | 1 | 1 | 0 | 1 | 0 | 1 | -NHSO3H grafting |  | 1 | Fe3O4 | 1 |  |  |  | 526 | 0.59 |  | nanoparticles | vacuum activation | 50 |  | solvothermal (120 C, 20 h) + magnetic nanoparticle coating | DMF; ethanol | Cu(NO3)2.3H2O | trimesic acid | F1 |  |  |  |  | 未报告吸附后 PXRD/XRD 对比 | 未报告金属浸出测试 | 未报告水稳定性或循环稳定性证据 |  | P0231 | 10.1002/jccs | 1 | ph | 298 | 0.2 | 425.829 | 353.9432 | 239.4107 | 373.5342 |  |  |  | 8 | 353.9432 | pH | Highly efficient removal of toxic lead ions from aqueous solutions using a new magnetic metal-organic framework nanocomposite | P0231 | Post-modified MOF; Metal oxide composite
P0179 | P0179_M1 | Fe3O4-NHSO3H@HKUST-1 | M3 | T1;T8 | magnetic post-modified MOF | HKUST-1 | Cu | trimesic acid | 1 | 1 | 0 | 0 | 1 | 1 | 0 | 1 | 0 | 1 | -NHSO3H grafting |  | 1 | Fe3O4 | 1 |  |  |  | 526 | 0.59 |  | nanoparticles | vacuum activation | 50 |  | solvothermal (120 C, 20 h) + magnetic nanoparticle coating | DMF; ethanol | Cu(NO3)2.3H2O | trimesic acid | F1 |  |  |  |  | 未报告吸附后 PXRD/XRD 对比 | 未报告金属浸出测试 | 未报告水稳定性或循环稳定性证据 |  | P0231 | 10.1002/jccs | 1 | isotherm | 298 | 0.2 | 17.45201 | 174.5201 | 239.4107 | 373.5342 |  |  |  | 7 | 373.5342 | 等温线 | Highly efficient removal of toxic lead ions from aqueous solutions using a new magnetic metal-organic framework nanocomposite | P0231 | Post-modified MOF; Metal oxide composite
P0179 | P0179_M1 | Fe3O4-NHSO3H@HKUST-1 | M3 | T1;T8 | magnetic post-modified MOF | HKUST-1 | Cu | trimesic acid | 1 | 1 | 0 | 0 | 1 | 1 | 0 | 1 | 0 | 1 | -NHSO3H grafting |  | 1 | Fe3O4 | 1 |  |  |  | 526 | 0.59 |  | nanoparticles | vacuum activation | 50 |  | solvothermal (120 C, 20 h) + magnetic nanoparticle coating | DMF; ethanol | Cu(NO3)2.3H2O | trimesic acid | F1 |  |  |  |  | 未报告吸附后 PXRD/XRD 对比 | 未报告金属浸出测试 | 未报告水稳定性或循环稳定性证据 |  | P0231 | 10.1002/jccs | 1 | isotherm | 298 | 0.2 | 130.8901 | 344.4475 | 239.4107 | 373.5342 |  |  |  | 7 | 373.5342 | 等温线 | Highly efficient removal of toxic lead ions from aqueous solutions using a new magnetic metal-organic framework nanocomposite | P0231 | Post-modified MOF; Metal oxide composite
P0179 | P0179_M1 | Fe3O4-NHSO3H@HKUST-1 | M3 | T1;T8 | magnetic post-modified MOF | HKUST-1 | Cu | trimesic acid | 1 | 1 | 0 | 0 | 1 | 1 | 0 | 1 | 0 | 1 | -NHSO3H grafting |  | 1 | Fe3O4 | 1 |  |  |  | 526 | 0.59 |  | nanoparticles | vacuum activation | 50 |  | solvothermal (120 C, 20 h) + magnetic nanoparticle coating | DMF; ethanol | Cu(NO3)2.3H2O | trimesic acid | F1 |  |  |  |  | 未报告吸附后 PXRD/XRD 对比 | 未报告金属浸出测试 | 未报告水稳定性或循环稳定性证据 |  | P0231 | 10.1002/jccs | 1 | isotherm | 298 | 0.2 | 226.0035 | 369.2867 | 239.4107 | 373.5342 |  |  |  | 7 | 373.5342 | 等温线 | Highly efficient removal of toxic lead ions from aqueous solutions using a new magnetic metal-organic framework nanocomposite | P0231 | Post-modified MOF; Metal oxide composite
P0179 | P0179_M1 | Fe3O4-NHSO3H@HKUST-1 | M3 | T1;T8 | magnetic post-modified MOF | HKUST-1 | Cu | trimesic acid | 1 | 1 | 0 | 0 | 1 | 1 | 0 | 1 | 0 | 1 | -NHSO3H grafting |  | 1 | Fe3O4 | 1 |  |  |  | 526 | 0.59 |  | nanoparticles | vacuum activation | 50 |  | solvothermal (120 C, 20 h) + magnetic nanoparticle coating | DMF; ethanol | Cu(NO3)2.3H2O | trimesic acid | F1 |  |  |  |  | 未报告吸附后 PXRD/XRD 对比 | 未报告金属浸出测试 | 未报告水稳定性或循环稳定性证据 |  | P0231 | 10.1002/jccs | 1 | isotherm | 298 | 0.2 | 325.4799 | 371.5524 | 239.4107 | 373.5342 |  |  |  | 7 | 373.5342 | 等温线 | Highly efficient removal of toxic lead ions from aqueous solutions using a new magnetic metal-organic framework nanocomposite | P0231 | Post-modified MOF; Metal oxide composite
P0179 | P0179_M1 | Fe3O4-NHSO3H@HKUST-1 | M3 | T1;T8 | magnetic post-modified MOF | HKUST-1 | Cu | trimesic acid | 1 | 1 | 0 | 0 | 1 | 1 | 0 | 1 | 0 | 1 | -NHSO3H grafting |  | 1 | Fe3O4 | 1 |  |  |  | 526 | 0.59 |  | nanoparticles | vacuum activation | 50 |  | solvothermal (120 C, 20 h) + magnetic nanoparticle coating | DMF; ethanol | Cu(NO3)2.3H2O | trimesic acid | F1 |  |  |  |  | 未报告吸附后 PXRD/XRD 对比 | 未报告金属浸出测试 | 未报告水稳定性或循环稳定性证据 |  | P0231 | 10.1002/jccs | 1 | isotherm | 298 | 0.2 | 425.829 | 373.5342 | 239.4107 | 373.5342 |  |  |  | 7 | 373.5342 | 等温线 | Highly efficient removal of toxic lead ions from aqueous solutions using a new magnetic metal-organic framework nanocomposite | P0231 | Post-modified MOF; Metal oxide composite
P0180 | P0180_M1 | ZMCD (Zn-MOF derived carbon, In-doped) | M10 | T2 | MOF-derived porous carbon | Zn-MOF | Zn | terephthalic acid | 1 | 0 | 0 | 0 | 1 | 0 | 0 | 0 | 0 | 0 |  |  | 0 |  | 0 | Yes | pyrolysis (N2) | porous carbon | 11.636 |  |  | porous carbon powder |  |  |  | solvothermal Zn-MOF (125 C) + pyrolysis 700 C, 3 h, N2, ramp 5 C/min | DMF; water; ethanol | Zn(NO3)2.6H2O | terephthalic acid | F1 |  |  | 80 |  | 未报告吸附后 PXRD/XRD 对比 | 未报告金属浸出测试 | 循环再生：第6次容量/去除率保留81.7919%；未报告独立水稳定性、吸附后 PXRD 或金属浸出证据 |  | P0243 | 10.3389/fenvs.2022.1122659 | 1 | isotherm | 298 | 0.2 | 7.28223 | 36.95652 | 40.05236 | 643.4783 | 1 | 643.4783 | 95.66474 |  |  | 等温线 | Innovative approach to Pb (II) removal using zinc-based MOFs-derived carbon: In-depth analysis of adsorption mechanisms, isotherms, thermodynamics, and kinetics | P0243 | Carbide composite
P0180 | P0180_M1 | ZMCD (Zn-MOF derived carbon, In-doped) | M10 | T2 | MOF-derived porous carbon | Zn-MOF | Zn | terephthalic acid | 1 | 0 | 0 | 0 | 1 | 0 | 0 | 0 | 0 | 0 |  |  | 0 |  | 0 | Yes | pyrolysis (N2) | porous carbon | 11.636 |  |  | porous carbon powder |  |  |  | solvothermal Zn-MOF (125 C) + pyrolysis 700 C, 3 h, N2, ramp 5 C/min | DMF; water; ethanol | Zn(NO3)2.6H2O | terephthalic acid | F1 |  |  | 80 |  | 未报告吸附后 PXRD/XRD 对比 | 未报告金属浸出测试 | 循环再生：第6次容量/去除率保留81.7919%；未报告独立水稳定性、吸附后 PXRD 或金属浸出证据 |  | P0243 | 10.3389/fenvs.2022.1122659 | 1 | isotherm | 298 | 0.2 | 15.08711 | 121.7391 | 40.05236 | 643.4783 | 1 | 643.4783 | 95.66474 |  |  | 等温线 | Innovative approach to Pb (II) removal using zinc-based MOFs-derived carbon: In-depth analysis of adsorption mechanisms, isotherms, thermodynamics, and kinetics | P0243 | Carbide composite
P0180 | P0180_M1 | ZMCD (Zn-MOF derived carbon, In-doped) | M10 | T2 | MOF-derived porous carbon | Zn-MOF | Zn | terephthalic acid | 1 | 0 | 0 | 0 | 1 | 0 | 0 | 0 | 0 | 0 |  |  | 0 |  | 0 | Yes | pyrolysis (N2) | porous carbon | 11.636 |  |  | porous carbon powder |  |  |  | solvothermal Zn-MOF (125 C) + pyrolysis 700 C, 3 h, N2, ramp 5 C/min | DMF; water; ethanol | Zn(NO3)2.6H2O | terephthalic acid | F1 |  |  | 80 |  | 未报告吸附后 PXRD/XRD 对比 | 未报告金属浸出测试 | 循环再生：第6次容量/去除率保留81.7919%；未报告独立水稳定性、吸附后 PXRD 或金属浸出证据 |  | P0243 | 10.3389/fenvs.2022.1122659 | 1 | isotherm | 298 | 0.2 | 27.63066 | 243.4783 | 40.05236 | 643.4783 | 1 | 643.4783 | 95.66474 |  |  | 等温线 | Innovative approach to Pb (II) removal using zinc-based MOFs-derived carbon: In-depth analysis of adsorption mechanisms, isotherms, thermodynamics, and kinetics | P0243 | Carbide composite
P0180 | P0180_M1 | ZMCD (Zn-MOF derived carbon, In-doped) | M10 | T2 | MOF-derived porous carbon | Zn-MOF | Zn | terephthalic acid | 1 | 0 | 0 | 0 | 1 | 0 | 0 | 0 | 0 | 0 |  |  | 0 |  | 0 | Yes | pyrolysis (N2) | porous carbon | 11.636 |  |  | porous carbon powder |  |  |  | solvothermal Zn-MOF (125 C) + pyrolysis 700 C, 3 h, N2, ramp 5 C/min | DMF; water; ethanol | Zn(NO3)2.6H2O | terephthalic acid | F1 |  |  | 80 |  | 未报告吸附后 PXRD/XRD 对比 | 未报告金属浸出测试 | 循环再生：第6次容量/去除率保留81.7919%；未报告独立水稳定性、吸附后 PXRD 或金属浸出证据 |  | P0243 | 10.3389/fenvs.2022.1122659 | 1 | isotherm | 298 | 0.2 | 68.04878 | 513.0435 | 40.05236 | 643.4783 | 1 | 643.4783 | 95.66474 |  |  | 等温线 | Innovative approach to Pb (II) removal using zinc-based MOFs-derived carbon: In-depth analysis of adsorption mechanisms, isotherms, thermodynamics, and kinetics | P0243 | Carbide composite
P0180 | P0180_M1 | ZMCD (Zn-MOF derived carbon, In-doped) | M10 | T2 | MOF-derived porous carbon | Zn-MOF | Zn | terephthalic acid | 1 | 0 | 0 | 0 | 1 | 0 | 0 | 0 | 0 | 0 |  |  | 0 |  | 0 | Yes | pyrolysis (N2) | porous carbon | 11.636 |  |  | porous carbon powder |  |  |  | solvothermal Zn-MOF (125 C) + pyrolysis 700 C, 3 h, N2, ramp 5 C/min | DMF; water; ethanol | Zn(NO3)2.6H2O | terephthalic acid | F1 |  |  | 80 |  | 未报告吸附后 PXRD/XRD 对比 | 未报告金属浸出测试 | 循环再生：第6次容量/去除率保留81.7919%；未报告独立水稳定性、吸附后 PXRD 或金属浸出证据 |  | P0243 | 10.3389/fenvs.2022.1122659 | 1 | isotherm | 298 | 0.2 | 122.1254 | 643.4783 | 40.05236 | 643.4783 | 1 | 643.4783 | 95.66474 |  |  | 等温线 | Innovative approach to Pb (II) removal using zinc-based MOFs-derived carbon: In-depth analysis of adsorption mechanisms, isotherms, thermodynamics, and kinetics | P0243 | Carbide composite
P0182 | P0182_M1 | Fe-MIL-88NH2 | M1 |  | pristine MOF | MIL-88B(Fe | Fe | 2-aminoterephthalic acid | 1 | 1 | 0 | 0 | 1 | 1 | 0 | 0 | 0 | 0 |  |  | 0 |  | 0 | [6 empty] | nanorod crystals | vacuum activation | 60 | 20 h | solvothermal (140 C, 20 h) | DMF | FeCl3.6H2O | 2-aminoterephthalic acid | F1;F4 |  |  | 140 | 20 | 未报告吸附后 PXRD/XRD 对比 | 未报告金属浸出测试 | 循环再生：第4次容量/去除率保留85.0448%；未报告独立水稳定性、吸附后 PXRD 或金属浸出证据 |  | P0253 |  | 1 | isotherm | 298 | 0.3 | 3.53211 | 22.59787 | 210.1279 | 250.6522 | 1 | 261.0574 | 95.22388 | 7 | 261.0574 | 等温线 | Iron based metal organic framework for ef fi cient removal of P b(2)+ from wastewater | P0253 | Single MOF
P0182 | P0182_M1 | Fe-MIL-88NH2 | M1 |  | pristine MOF | MIL-88B(Fe | Fe | 2-aminoterephthalic acid | 1 | 1 | 0 | 0 | 1 | 1 | 0 | 0 | 0 | 0 |  |  | 0 |  | 0 | [6 empty] | nanorod crystals | vacuum activation | 60 | 20 h | solvothermal (140 C, 20 h) | DMF | FeCl3.6H2O | 2-aminoterephthalic acid | F1;F4 |  |  | 140 | 20 | 未报告吸附后 PXRD/XRD 对比 | 未报告金属浸出测试 | 循环再生：第4次容量/去除率保留85.0448%；未报告独立水稳定性、吸附后 PXRD 或金属浸出证据 |  | P0253 |  | 1 | isotherm | 298 | 0.3 | 6.433486 | 48.22143 | 210.1279 | 250.6522 | 1 | 261.0574 | 95.22388 | 7 | 261.0574 | 等温线 | Iron based metal organic framework for ef fi cient removal of P b(2)+ from wastewater | P0253 | Single MOF
P0182 | P0182_M1 | Fe-MIL-88NH2 | M1 |  | pristine MOF | MIL-88B(Fe | Fe | 2-aminoterephthalic acid | 1 | 1 | 0 | 0 | 1 | 1 | 0 | 0 | 0 | 0 |  |  | 0 |  | 0 | [6 empty] | nanorod crystals | vacuum activation | 60 | 20 h | solvothermal (140 C, 20 h) | DMF | FeCl3.6H2O | 2-aminoterephthalic acid | F1;F4 |  |  | 140 | 20 | 未报告吸附后 PXRD/XRD 对比 | 未报告金属浸出测试 | 循环再生：第4次容量/去除率保留85.0448%；未报告独立水稳定性、吸附后 PXRD 或金属浸出证据 |  | P0253 |  | 1 | isotherm | 298 | 0.3 | 11.92087 | 98.66028 | 210.1279 | 250.6522 | 1 | 261.0574 | 95.22388 | 7 | 261.0574 | 等温线 | Iron based metal organic framework for ef fi cient removal of P b(2)+ from wastewater | P0253 | Single MOF
P0182 | P0182_M1 | Fe-MIL-88NH2 | M1 |  | pristine MOF | MIL-88B(Fe | Fe | 2-aminoterephthalic acid | 1 | 1 | 0 | 0 | 1 | 1 | 0 | 0 | 0 | 0 |  |  | 0 |  | 0 | [6 empty] | nanorod crystals | vacuum activation | 60 | 20 h | solvothermal (140 C, 20 h) | DMF | FeCl3.6H2O | 2-aminoterephthalic acid | F1;F4 |  |  | 140 | 20 | 未报告吸附后 PXRD/XRD 对比 | 未报告金属浸出测试 | 循环再生：第4次容量/去除率保留85.0448%；未报告独立水稳定性、吸附后 PXRD 或金属浸出证据 |  | P0253 |  | 1 | isotherm | 298 | 0.3 | 16.65138 | 152.5481 | 210.1279 | 250.6522 | 1 | 261.0574 | 95.22388 | 7 | 261.0574 | 等温线 | Iron based metal organic framework for ef fi cient removal of P b(2)+ from wastewater | P0253 | Single MOF
P0182 | P0182_M1 | Fe-MIL-88NH2 | M1 |  | pristine MOF | MIL-88B(Fe | Fe | 2-aminoterephthalic acid | 1 | 1 | 0 | 0 | 1 | 1 | 0 | 0 | 0 | 0 |  |  | 0 |  | 0 | [6 empty] | nanorod crystals | vacuum activation | 60 | 20 h | solvothermal (140 C, 20 h) | DMF | FeCl3.6H2O | 2-aminoterephthalic acid | F1;F4 |  |  | 140 | 20 | 未报告吸附后 PXRD/XRD 对比 | 未报告金属浸出测试 | 循环再生：第4次容量/去除率保留85.0448%；未报告独立水稳定性、吸附后 PXRD 或金属浸出证据 |  | P0253 |  | 1 | isotherm | 298 | 0.3 | 21.50803 | 206.1171 | 210.1279 | 250.6522 | 1 | 261.0574 | 95.22388 | 7 | 261.0574 | 等温线 | Iron based metal organic framework for ef fi cient removal of P b(2)+ from wastewater | P0253 | Single MOF
P0182 | P0182_M1 | Fe-MIL-88NH2 | M1 |  | pristine MOF | MIL-88B(Fe | Fe | 2-aminoterephthalic acid | 1 | 1 | 0 | 0 | 1 | 1 | 0 | 0 | 0 | 0 |  |  | 0 |  | 0 | [6 empty] | nanorod crystals | vacuum activation | 60 | 20 h | solvothermal (140 C, 20 h) | DMF | FeCl3.6H2O | 2-aminoterephthalic acid | F1;F4 |  |  | 140 | 20 | 未报告吸附后 PXRD/XRD 对比 | 未报告金属浸出测试 | 循环再生：第4次容量/去除率保留85.0448%；未报告独立水稳定性、吸附后 PXRD 或金属浸出证据 |  | P0253 |  | 1 | isotherm | 298 | 0.3 | 25.98624 | 261.0574 | 210.1279 | 250.6522 | 1 | 261.0574 | 95.22388 | 7 | 261.0574 | 等温线 | Iron based metal organic framework for ef fi cient removal of P b(2)+ from wastewater | P0253 | Single MOF
P0182 | P0182_M1 | Fe-MIL-88NH2 | M1 |  | pristine MOF | MIL-88B(Fe | Fe | 2-aminoterephthalic acid | 1 | 1 | 0 | 0 | 1 | 1 | 0 | 0 | 0 | 0 |  |  | 0 |  | 0 | [6 empty] | nanorod crystals | vacuum activation | 60 | 20 h | solvothermal (140 C, 20 h) | DMF | FeCl3.6H2O | 2-aminoterephthalic acid | F1;F4 |  |  | 140 | 20 | 未报告吸附后 PXRD/XRD 对比 | 未报告金属浸出测试 | 循环再生：第4次容量/去除率保留85.0448%；未报告独立水稳定性、吸附后 PXRD 或金属浸出证据 |  | P0253 |  | 1 | ph | 298 | 0.3 | 25.98624 | 231.054 | 210.1279 | 250.6522 | 1 | 261.0574 | 95.22388 | 3 | 231.054 | pH | Iron based metal organic framework for ef fi cient removal of P b(2)+ from wastewater | P0253 | Single MOF
P0182 | P0182_M1 | Fe-MIL-88NH2 | M1 |  | pristine MOF | MIL-88B(Fe | Fe | 2-aminoterephthalic acid | 1 | 1 | 0 | 0 | 1 | 1 | 0 | 0 | 0 | 0 |  |  | 0 |  | 0 | [6 empty] | nanorod crystals | vacuum activation | 60 | 20 h | solvothermal (140 C, 20 h) | DMF | FeCl3.6H2O | 2-aminoterephthalic acid | F1;F4 |  |  | 140 | 20 | 未报告吸附后 PXRD/XRD 对比 | 未报告金属浸出测试 | 循环再生：第4次容量/去除率保留85.0448%；未报告独立水稳定性、吸附后 PXRD 或金属浸出证据 |  | P0253 |  | 1 | ph | 298 | 0.3 | 25.98624 | 239.7466 | 210.1279 | 250.6522 | 1 | 261.0574 | 95.22388 | 4 | 239.7466 | pH | Iron based metal organic framework for ef fi cient removal of P b(2)+ from wastewater | P0253 | Single MOF
P0182 | P0182_M1 | Fe-MIL-88NH2 | M1 |  | pristine MOF | MIL-88B(Fe | Fe | 2-aminoterephthalic acid | 1 | 1 | 0 | 0 | 1 | 1 | 0 | 0 | 0 | 0 |  |  | 0 |  | 0 | [6 empty] | nanorod crystals | vacuum activation | 60 | 20 h | solvothermal (140 C, 20 h) | DMF | FeCl3.6H2O | 2-aminoterephthalic acid | F1;F4 |  |  | 140 | 20 | 未报告吸附后 PXRD/XRD 对比 | 未报告金属浸出测试 | 循环再生：第4次容量/去除率保留85.0448%；未报告独立水稳定性、吸附后 PXRD 或金属浸出证据 |  | P0253 |  | 1 | ph | 298 | 0.3 | 25.98624 | 242.5506 | 210.1279 | 250.6522 | 1 | 261.0574 | 95.22388 | 5 | 242.5506 | pH | Iron based metal organic framework for ef fi cient removal of P b(2)+ from wastewater | P0253 | Single MOF
P0182 | P0182_M1 | Fe-MIL-88NH2 | M1 |  | pristine MOF | MIL-88B(Fe | Fe | 2-aminoterephthalic acid | 1 | 1 | 0 | 0 | 1 | 1 | 0 | 0 | 0 | 0 |  |  | 0 |  | 0 | [6 empty] | nanorod crystals | vacuum activation | 60 | 20 h | solvothermal (140 C, 20 h) | DMF | FeCl3.6H2O | 2-aminoterephthalic acid | F1;F4 |  |  | 140 | 20 | 未报告吸附后 PXRD/XRD 对比 | 未报告金属浸出测试 | 循环再生：第4次容量/去除率保留85.0448%；未报告独立水稳定性、吸附后 PXRD 或金属浸出证据 |  | P0253 |  | 1 | ph | 298 | 0.3 | 25.98624 | 257.9729 | 210.1279 | 250.6522 | 1 | 261.0574 | 95.22388 | 6 | 257.9729 | pH | Iron based metal organic framework for ef fi cient removal of P b(2)+ from wastewater | P0253 | Single MOF
P0182 | P0182_M1 | Fe-MIL-88NH2 | M1 |  | pristine MOF | MIL-88B(Fe | Fe | 2-aminoterephthalic acid | 1 | 1 | 0 | 0 | 1 | 1 | 0 | 0 | 0 | 0 |  |  | 0 |  | 0 | [6 empty] | nanorod crystals | vacuum activation | 60 | 20 h | solvothermal (140 C, 20 h) | DMF | FeCl3.6H2O | 2-aminoterephthalic acid | F1;F4 |  |  | 140 | 20 | 未报告吸附后 PXRD/XRD 对比 | 未报告金属浸出测试 | 循环再生：第4次容量/去除率保留85.0448%；未报告独立水稳定性、吸附后 PXRD 或金属浸出证据 |  | P0253 |  | 1 | ph | 298 | 0.3 | 25.98624 | 261.0574 | 210.1279 | 250.6522 | 1 | 261.0574 | 95.22388 | 7 | 261.0574 | pH | Iron based metal organic framework for ef fi cient removal of P b(2)+ from wastewater | P0253 | Single MOF
P0182 | P0182_M1 | Fe-MIL-88NH2 | M1 |  | pristine MOF | MIL-88B(Fe | Fe | 2-aminoterephthalic acid | 1 | 1 | 0 | 0 | 1 | 1 | 0 | 0 | 0 | 0 |  |  | 0 |  | 0 | [6 empty] | nanorod crystals | vacuum activation | 60 | 20 h | solvothermal (140 C, 20 h) | DMF | FeCl3.6H2O | 2-aminoterephthalic acid | F1;F4 |  |  | 140 | 20 | 未报告吸附后 PXRD/XRD 对比 | 未报告金属浸出测试 | 循环再生：第4次容量/去除率保留85.0448%；未报告独立水稳定性、吸附后 PXRD 或金属浸出证据 |  | P0253 |  | 1 | cm | 298 | 0.3 | 25.98624 | 261.0574 | 210.1279 | 250.6522 | 1 | 261.0574 | 95.22388 | 7 | 261.0574 | MOF加入浓度 | Iron based metal organic framework for ef fi cient removal of P b(2)+ from wastewater | P0253 | Single MOF
P0182 | P0182_M1 | Fe-MIL-88NH2 | M1 |  | pristine MOF | MIL-88B(Fe | Fe | 2-aminoterephthalic acid | 1 | 1 | 0 | 0 | 1 | 1 | 0 | 0 | 0 | 0 |  |  | 0 |  | 0 | [6 empty] | nanorod crystals | vacuum activation | 60 | 20 h | solvothermal (140 C, 20 h) | DMF | FeCl3.6H2O | 2-aminoterephthalic acid | F1;F4 |  |  | 140 | 20 | 未报告吸附后 PXRD/XRD 对比 | 未报告金属浸出测试 | 循环再生：第4次容量/去除率保留85.0448%；未报告独立水稳定性、吸附后 PXRD 或金属浸出证据 |  | P0253 |  | 1 | cm | 298 | 0.3 | 25.98624 | 132.2921 | 210.1279 | 250.6522 | 1 | 261.0574 | 95.22388 | 7 | 261.0574 | MOF加入浓度 | Iron based metal organic framework for ef fi cient removal of P b(2)+ from wastewater | P0253 | Single MOF
P0182 | P0182_M1 | Fe-MIL-88NH2 | M1 |  | pristine MOF | MIL-88B(Fe | Fe | 2-aminoterephthalic acid | 1 | 1 | 0 | 0 | 1 | 1 | 0 | 0 | 0 | 0 |  |  | 0 |  | 0 | [6 empty] | nanorod crystals | vacuum activation | 60 | 20 h | solvothermal (140 C, 20 h) | DMF | FeCl3.6H2O | 2-aminoterephthalic acid | F1;F4 |  |  | 140 | 20 | 未报告吸附后 PXRD/XRD 对比 | 未报告金属浸出测试 | 循环再生：第4次容量/去除率保留85.0448%；未报告独立水稳定性、吸附后 PXRD 或金属浸出证据 |  | P0253 |  | 1 | cm | 298 | 0.3 | 25.98624 | 89.37031 | 210.1279 | 250.6522 | 1 | 261.0574 | 95.22388 | 7 | 261.0574 | MOF加入浓度 | Iron based metal organic framework for ef fi cient removal of P b(2)+ from wastewater | P0253 | Single MOF
P0182 | P0182_M1 | Fe-MIL-88NH2 | M1 |  | pristine MOF | MIL-88B(Fe | Fe | 2-aminoterephthalic acid | 1 | 1 | 0 | 0 | 1 | 1 | 0 | 0 | 0 | 0 |  |  | 0 |  | 0 | [6 empty] | nanorod crystals | vacuum activation | 60 | 20 h | solvothermal (140 C, 20 h) | DMF | FeCl3.6H2O | 2-aminoterephthalic acid | F1;F4 |  |  | 140 | 20 | 未报告吸附后 PXRD/XRD 对比 | 未报告金属浸出测试 | 循环再生：第4次容量/去除率保留85.0448%；未报告独立水稳定性、吸附后 PXRD 或金属浸出证据 |  | P0253 |  | 1 | cm | 298 | 0.3 | 25.98624 | 67.08401 | 210.1279 | 250.6522 | 1 | 261.0574 | 95.22388 | 7 | 261.0574 | MOF加入浓度 | Iron based metal organic framework for ef fi cient removal of P b(2)+ from wastewater | P0253 | Single MOF
P0182 | P0182_M1 | Fe-MIL-88NH2 | M1 |  | pristine MOF | MIL-88B(Fe | Fe | 2-aminoterephthalic acid | 1 | 1 | 0 | 0 | 1 | 1 | 0 | 0 | 0 | 0 |  |  | 0 |  | 0 | [6 empty] | nanorod crystals | vacuum activation | 60 | 20 h | solvothermal (140 C, 20 h) | DMF | FeCl3.6H2O | 2-aminoterephthalic acid | F1;F4 |  |  | 140 | 20 | 未报告吸附后 PXRD/XRD 对比 | 未报告金属浸出测试 | 循环再生：第4次容量/去除率保留85.0448%；未报告独立水稳定性、吸附后 PXRD 或金属浸出证据 |  | P0253 |  | 1 | cm | 298 | 0.3 | 25.98624 | 45.62313 | 210.1279 | 250.6522 | 1 | 261.0574 | 95.22388 | 7 | 261.0574 | MOF加入浓度 | Iron based metal organic framework for ef fi cient removal of P b(2)+ from wastewater | P0253 | Single MOF
P0183 | P0183_M1 | Ce-Sm-Tz@Alginate Beads | M5 | T4;T10 | rare-earth bimetallic MOF/hydrogel composite beads | Ce-Sm-Tz | Al |  | 1 | 1 | 0 | 0 | 1 | 1 | 0 | 0 | 0 | 0 |  |  | 1 | sodium alginate | 0 | [6 empty] | spherical alginate beads |  |  |  | in situ alginate gelation + solvothermal MOF incorporation | water; acetone |  | tetrazole | F6 |  |  | 100 | 24 | 未报告吸附后 PXRD/XRD 对比 | 未报告金属浸出测试 | 循环再生：第6次容量/去除率保留98.1928%；未报告独立水稳定性、吸附后 PXRD 或金属浸出证据 |  | P0256 | 10.1007/s10653-017-0006-7 | 1 | ph | 298 |  | 329.3173 | 814.0293 | 240.1961 | 814.8936 | 1 | 814.8936 | 99.09639 | 2 | 814.0293 | pH | Heavy Metal Sequestration of \rho b(2)+ , C r(6)+ , and \bf \bar U(2)+ by Cerium– Samarium Bimetallic RE-Tetrazole MOF/Alginate Beads (Ce–Sm–Tz@ Alginate Beads): A Multivariate and Explainable AI Framework Using PCA and LIME | P0256 | Metal composite
P0183 | P0183_M1 | Ce-Sm-Tz@Alginate Beads | M5 | T4;T10 | rare-earth bimetallic MOF/hydrogel composite beads | Ce-Sm-Tz | Al |  | 1 | 1 | 0 | 0 | 1 | 1 | 0 | 0 | 0 | 0 |  |  | 1 | sodium alginate | 0 | [6 empty] | spherical alginate beads |  |  |  | in situ alginate gelation + solvothermal MOF incorporation | water; acetone |  | tetrazole | F6 |  |  | 100 | 24 | 未报告吸附后 PXRD/XRD 对比 | 未报告金属浸出测试 | 循环再生：第6次容量/去除率保留98.1928%；未报告独立水稳定性、吸附后 PXRD 或金属浸出证据 |  | P0256 | 10.1007/s10653-017-0006-7 | 1 | ph | 298 |  | 329.3173 | 814.1864 | 240.1961 | 814.8936 | 1 | 814.8936 | 99.09639 | 6 | 814.1864 | pH | Heavy Metal Sequestration of \rho b(2)+ , C r(6)+ , and \bf \bar U(2)+ by Cerium– Samarium Bimetallic RE-Tetrazole MOF/Alginate Beads (Ce–Sm–Tz@ Alginate Beads): A Multivariate and Explainable AI Framework Using PCA and LIME | P0256 | Metal composite
P0183 | P0183_M1 | Ce-Sm-Tz@Alginate Beads | M5 | T4;T10 | rare-earth bimetallic MOF/hydrogel composite beads | Ce-Sm-Tz | Al |  | 1 | 1 | 0 | 0 | 1 | 1 | 0 | 0 | 0 | 0 |  |  | 1 | sodium alginate | 0 | [6 empty] | spherical alginate beads |  |  |  | in situ alginate gelation + solvothermal MOF incorporation | water; acetone |  | tetrazole | F6 |  |  | 100 | 24 | 未报告吸附后 PXRD/XRD 对比 | 未报告金属浸出测试 | 循环再生：第6次容量/去除率保留98.1928%；未报告独立水稳定性、吸附后 PXRD 或金属浸出证据 |  | P0256 | 10.1007/s10653-017-0006-7 | 1 | ph | 298 |  | 329.3173 | 814.8936 | 240.1961 | 814.8936 | 1 | 814.8936 | 99.09639 | 10 | 814.8936 | pH | Heavy Metal Sequestration of \rho b(2)+ , C r(6)+ , and \bf \bar U(2)+ by Cerium– Samarium Bimetallic RE-Tetrazole MOF/Alginate Beads (Ce–Sm–Tz@ Alginate Beads): A Multivariate and Explainable AI Framework Using PCA and LIME | P0256 | Metal composite
P0183 | P0183_M1 | Ce-Sm-Tz@Alginate Beads | M5 | T4;T10 | rare-earth bimetallic MOF/hydrogel composite beads | Ce-Sm-Tz | Al |  | 1 | 1 | 0 | 0 | 1 | 1 | 0 | 0 | 0 | 0 |  |  | 1 | sodium alginate | 0 | [6 empty] | spherical alginate beads |  |  |  | in situ alginate gelation + solvothermal MOF incorporation | water; acetone |  | tetrazole | F6 |  |  | 100 | 24 | 未报告吸附后 PXRD/XRD 对比 | 未报告金属浸出测试 | 循环再生：第6次容量/去除率保留98.1928%；未报告独立水稳定性、吸附后 PXRD 或金属浸出证据 |  | P0256 | 10.1007/s10653-017-0006-7 | 1 | cm | 298 |  | 329.3173 | 794.0153 | 240.1961 | 814.8936 | 1 | 814.8936 | 99.09639 | 10 | 814.8936 | MOF加入浓度 | Heavy Metal Sequestration of \rho b(2)+ , C r(6)+ , and \bf \bar U(2)+ by Cerium– Samarium Bimetallic RE-Tetrazole MOF/Alginate Beads (Ce–Sm–Tz@ Alginate Beads): A Multivariate and Explainable AI Framework Using PCA and LIME | P0256 | Metal composite
P0183 | P0183_M1 | Ce-Sm-Tz@Alginate Beads | M5 | T4;T10 | rare-earth bimetallic MOF/hydrogel composite beads | Ce-Sm-Tz | Al |  | 1 | 1 | 0 | 0 | 1 | 1 | 0 | 0 | 0 | 0 |  |  | 1 | sodium alginate | 0 | [6 empty] | spherical alginate beads |  |  |  | in situ alginate gelation + solvothermal MOF incorporation | water; acetone |  | tetrazole | F6 |  |  | 100 | 24 | 未报告吸附后 PXRD/XRD 对比 | 未报告金属浸出测试 | 循环再生：第6次容量/去除率保留98.1928%；未报告独立水稳定性、吸附后 PXRD 或金属浸出证据 |  | P0256 | 10.1007/s10653-017-0006-7 | 1 | cm | 298 |  | 329.3173 | 814.8936 | 240.1961 | 814.8936 | 1 | 814.8936 | 99.09639 | 10 | 814.8936 | MOF加入浓度 | Heavy Metal Sequestration of \rho b(2)+ , C r(6)+ , and \bf \bar U(2)+ by Cerium– Samarium Bimetallic RE-Tetrazole MOF/Alginate Beads (Ce–Sm–Tz@ Alginate Beads): A Multivariate and Explainable AI Framework Using PCA and LIME | P0256 | Metal composite
P0183 | P0183_M1 | Ce-Sm-Tz@Alginate Beads | M5 | T4;T10 | rare-earth bimetallic MOF/hydrogel composite beads | Ce-Sm-Tz | Al |  | 1 | 1 | 0 | 0 | 1 | 1 | 0 | 0 | 0 | 0 |  |  | 1 | sodium alginate | 0 | [6 empty] | spherical alginate beads |  |  |  | in situ alginate gelation + solvothermal MOF incorporation | water; acetone |  | tetrazole | F6 |  |  | 100 | 24 | 未报告吸附后 PXRD/XRD 对比 | 未报告金属浸出测试 | 循环再生：第6次容量/去除率保留98.1928%；未报告独立水稳定性、吸附后 PXRD 或金属浸出证据 |  | P0256 | 10.1007/s10653-017-0006-7 | 1 | cm | 298 |  | 329.3173 | 799.2349 | 240.1961 | 814.8936 | 1 | 814.8936 | 99.09639 | 10 | 814.8936 | MOF加入浓度 | Heavy Metal Sequestration of \rho b(2)+ , C r(6)+ , and \bf \bar U(2)+ by Cerium– Samarium Bimetallic RE-Tetrazole MOF/Alginate Beads (Ce–Sm–Tz@ Alginate Beads): A Multivariate and Explainable AI Framework Using PCA and LIME | P0256 | Metal composite
P0183 | P0183_M1 | Ce-Sm-Tz@Alginate Beads | M5 | T4;T10 | rare-earth bimetallic MOF/hydrogel composite beads | Ce-Sm-Tz | Al |  | 1 | 1 | 0 | 0 | 1 | 1 | 0 | 0 | 0 | 0 |  |  | 1 | sodium alginate | 0 | [6 empty] | spherical alginate beads |  |  |  | in situ alginate gelation + solvothermal MOF incorporation | water; acetone |  | tetrazole | F6 |  |  | 100 | 24 | 未报告吸附后 PXRD/XRD 对比 | 未报告金属浸出测试 | 循环再生：第6次容量/去除率保留98.1928%；未报告独立水稳定性、吸附后 PXRD 或金属浸出证据 |  | P0256 | 10.1007/s10653-017-0006-7 | 1 | isotherm | 298 |  | 6.024096 | 14.46809 | 240.1961 | 814.8936 | 1 | 814.8936 | 99.09639 | 10 | 814.8936 | 等温线 | Heavy Metal Sequestration of \rho b(2)+ , C r(6)+ , and \bf \bar U(2)+ by Cerium– Samarium Bimetallic RE-Tetrazole MOF/Alginate Beads (Ce–Sm–Tz@ Alginate Beads): A Multivariate and Explainable AI Framework Using PCA and LIME | P0256 | Metal composite
P0183 | P0183_M1 | Ce-Sm-Tz@Alginate Beads | M5 | T4;T10 | rare-earth bimetallic MOF/hydrogel composite beads | Ce-Sm-Tz | Al |  | 1 | 1 | 0 | 0 | 1 | 1 | 0 | 0 | 0 | 0 |  |  | 1 | sodium alginate | 0 | [6 empty] | spherical alginate beads |  |  |  | in situ alginate gelation + solvothermal MOF incorporation | water; acetone |  | tetrazole | F6 |  |  | 100 | 24 | 未报告吸附后 PXRD/XRD 对比 | 未报告金属浸出测试 | 循环再生：第6次容量/去除率保留98.1928%；未报告独立水稳定性、吸附后 PXRD 或金属浸出证据 |  | P0256 | 10.1007/s10653-017-0006-7 | 1 | isotherm | 298 |  | 14.05622 | 52.76596 | 240.1961 | 814.8936 | 1 | 814.8936 | 99.09639 | 10 | 814.8936 | 等温线 | Heavy Metal Sequestration of \rho b(2)+ , C r(6)+ , and \bf \bar U(2)+ by Cerium– Samarium Bimetallic RE-Tetrazole MOF/Alginate Beads (Ce–Sm–Tz@ Alginate Beads): A Multivariate and Explainable AI Framework Using PCA and LIME | P0256 | Metal composite
P0183 | P0183_M1 | Ce-Sm-Tz@Alginate Beads | M5 | T4;T10 | rare-earth bimetallic MOF/hydrogel composite beads | Ce-Sm-Tz | Al |  | 1 | 1 | 0 | 0 | 1 | 1 | 0 | 0 | 0 | 0 |  |  | 1 | sodium alginate | 0 | [6 empty] | spherical alginate beads |  |  |  | in situ alginate gelation + solvothermal MOF incorporation | water; acetone |  | tetrazole | F6 |  |  | 100 | 24 | 未报告吸附后 PXRD/XRD 对比 | 未报告金属浸出测试 | 循环再生：第6次容量/去除率保留98.1928%；未报告独立水稳定性、吸附后 PXRD 或金属浸出证据 |  | P0256 | 10.1007/s10653-017-0006-7 | 1 | isotherm | 298 |  | 18.07229 | 248.0851 | 240.1961 | 814.8936 | 1 | 814.8936 | 99.09639 | 10 | 814.8936 | 等温线 | Heavy Metal Sequestration of \rho b(2)+ , C r(6)+ , and \bf \bar U(2)+ by Cerium– Samarium Bimetallic RE-Tetrazole MOF/Alginate Beads (Ce–Sm–Tz@ Alginate Beads): A Multivariate and Explainable AI Framework Using PCA and LIME | P0256 | Metal composite
P0183 | P0183_M1 | Ce-Sm-Tz@Alginate Beads | M5 | T4;T10 | rare-earth bimetallic MOF/hydrogel composite beads | Ce-Sm-Tz | Al |  | 1 | 1 | 0 | 0 | 1 | 1 | 0 | 0 | 0 | 0 |  |  | 1 | sodium alginate | 0 | [6 empty] | spherical alginate beads |  |  |  | in situ alginate gelation + solvothermal MOF incorporation | water; acetone |  | tetrazole | F6 |  |  | 100 | 24 | 未报告吸附后 PXRD/XRD 对比 | 未报告金属浸出测试 | 循环再生：第6次容量/去除率保留98.1928%；未报告独立水稳定性、吸附后 PXRD 或金属浸出证据 |  | P0256 | 10.1007/s10653-017-0006-7 | 1 | isotherm | 298 |  | 54.21687 | 447.234 | 240.1961 | 814.8936 | 1 | 814.8936 | 99.09639 | 10 | 814.8936 | 等温线 | Heavy Metal Sequestration of \rho b(2)+ , C r(6)+ , and \bf \bar U(2)+ by Cerium– Samarium Bimetallic RE-Tetrazole MOF/Alginate Beads (Ce–Sm–Tz@ Alginate Beads): A Multivariate and Explainable AI Framework Using PCA and LIME | P0256 | Metal composite
P0183 | P0183_M1 | Ce-Sm-Tz@Alginate Beads | M5 | T4;T10 | rare-earth bimetallic MOF/hydrogel composite beads | Ce-Sm-Tz | Al |  | 1 | 1 | 0 | 0 | 1 | 1 | 0 | 0 | 0 | 0 |  |  | 1 | sodium alginate | 0 | [6 empty] | spherical alginate beads |  |  |  | in situ alginate gelation + solvothermal MOF incorporation | water; acetone |  | tetrazole | F6 |  |  | 100 | 24 | 未报告吸附后 PXRD/XRD 对比 | 未报告金属浸出测试 | 循环再生：第6次容量/去除率保留98.1928%；未报告独立水稳定性、吸附后 PXRD 或金属浸出证据 |  | P0256 | 10.1007/s10653-017-0006-7 | 1 | isotherm | 298 |  | 76.30522 | 680.8511 | 240.1961 | 814.8936 | 1 | 814.8936 | 99.09639 | 10 | 814.8936 | 等温线 | Heavy Metal Sequestration of \rho b(2)+ , C r(6)+ , and \bf \bar U(2)+ by Cerium– Samarium Bimetallic RE-Tetrazole MOF/Alginate Beads (Ce–Sm–Tz@ Alginate Beads): A Multivariate and Explainable AI Framework Using PCA and LIME | P0256 | Metal composite
P0183 | P0183_M1 | Ce-Sm-Tz@Alginate Beads | M5 | T4;T10 | rare-earth bimetallic MOF/hydrogel composite beads | Ce-Sm-Tz | Al |  | 1 | 1 | 0 | 0 | 1 | 1 | 0 | 0 | 0 | 0 |  |  | 1 | sodium alginate | 0 | [6 empty] | spherical alginate beads |  |  |  | in situ alginate gelation + solvothermal MOF incorporation | water; acetone |  | tetrazole | F6 |  |  | 100 | 24 | 未报告吸附后 PXRD/XRD 对比 | 未报告金属浸出测试 | 循环再生：第6次容量/去除率保留98.1928%；未报告独立水稳定性、吸附后 PXRD 或金属浸出证据 |  | P0256 | 10.1007/s10653-017-0006-7 | 1 | isotherm | 298 |  | 329.3173 | 814.8936 | 240.1961 | 814.8936 | 1 | 814.8936 | 99.09639 | 10 | 814.8936 | 等温线 | Heavy Metal Sequestration of \rho b(2)+ , C r(6)+ , and \bf \bar U(2)+ by Cerium– Samarium Bimetallic RE-Tetrazole MOF/Alginate Beads (Ce–Sm–Tz@ Alginate Beads): A Multivariate and Explainable AI Framework Using PCA and LIME | P0256 | Metal composite
P0184 | P0184_M1 | L-Cysteine-NH2-MIL-53(Al) | M2 | T8 | post-modified MOF | NH2-MIL-53(Al | Al | 2-aminoterephthalic acid | 1 | 1 | 1 | 0 | 1 | 1 | 1 | 0 | 0 | 1 | L-Cysteine grafting |  | 0 |  | 0 |  |  |  | 635.63 |  |  | crystalline powder |  |  |  | solvothermal (423 K, 24 h) + post-synthetic L-cysteine modification | DMF | Al(NO3)3.9H2O | 2-aminoterephthalic acid | F1;F4 |  | L-cysteine | 150 | 24 | 未报告吸附后 PXRD/XRD 对比 | 未报告金属浸出测试 | 循环再生：第5次容量/去除率保留53.211%；未报告独立水稳定性、吸附后 PXRD 或金属浸出证据 |  | P0258 |  | 1 | isotherm | 298 | 0.2 | 8.568627 | 6.28366 | 90.16632 | 26.64176 | 1 | 26.64176 | 86.92661 | 7 | 26.64176 | 等温线 | L-Cysteine functionalized NH 2 -MIL-53(Al) for P b(2)+ and N i(2)+ removal from aqueous solution | P0258 | Post-modified MOF
P0184 | P0184_M1 | L-Cysteine-NH2-MIL-53(Al) | M2 | T8 | post-modified MOF | NH2-MIL-53(Al | Al | 2-aminoterephthalic acid | 1 | 1 | 1 | 0 | 1 | 1 | 1 | 0 | 0 | 1 | L-Cysteine grafting |  | 0 |  | 0 |  |  |  | 635.63 |  |  | crystalline powder |  |  |  | solvothermal (423 K, 24 h) + post-synthetic L-cysteine modification | DMF | Al(NO3)3.9H2O | 2-aminoterephthalic acid | F1;F4 |  | L-cysteine | 150 | 24 | 未报告吸附后 PXRD/XRD 对比 | 未报告金属浸出测试 | 循环再生：第5次容量/去除率保留53.211%；未报告独立水稳定性、吸附后 PXRD 或金属浸出证据 |  | P0258 |  | 1 | isotherm | 298 | 0.2 | 26.07843 | 19.42895 | 90.16632 | 26.64176 | 1 | 26.64176 | 86.92661 | 7 | 26.64176 | 等温线 | L-Cysteine functionalized NH 2 -MIL-53(Al) for P b(2)+ and N i(2)+ removal from aqueous solution | P0258 | Post-modified MOF
P0184 | P0184_M1 | L-Cysteine-NH2-MIL-53(Al) | M2 | T8 | post-modified MOF | NH2-MIL-53(Al | Al | 2-aminoterephthalic acid | 1 | 1 | 1 | 0 | 1 | 1 | 1 | 0 | 0 | 1 | L-Cysteine grafting |  | 0 |  | 0 |  |  |  | 635.63 |  |  | crystalline powder |  |  |  | solvothermal (423 K, 24 h) + post-synthetic L-cysteine modification | DMF | Al(NO3)3.9H2O | 2-aminoterephthalic acid | F1;F4 |  | L-cysteine | 150 | 24 | 未报告吸附后 PXRD/XRD 对比 | 未报告金属浸出测试 | 循环再生：第5次容量/去除率保留53.211%；未报告独立水稳定性、吸附后 PXRD 或金属浸出证据 |  | P0258 |  | 1 | isotherm | 298 | 0.2 | 44.89216 | 25.36203 | 90.16632 | 26.64176 | 1 | 26.64176 | 86.92661 | 7 | 26.64176 | 等温线 | L-Cysteine functionalized NH 2 -MIL-53(Al) for P b(2)+ and N i(2)+ removal from aqueous solution | P0258 | Post-modified MOF
P0184 | P0184_M1 | L-Cysteine-NH2-MIL-53(Al) | M2 | T8 | post-modified MOF | NH2-MIL-53(Al | Al | 2-aminoterephthalic acid | 1 | 1 | 1 | 0 | 1 | 1 | 1 | 0 | 0 | 1 | L-Cysteine grafting |  | 0 |  | 0 |  |  |  | 635.63 |  |  | crystalline powder |  |  |  | solvothermal (423 K, 24 h) + post-synthetic L-cysteine modification | DMF | Al(NO3)3.9H2O | 2-aminoterephthalic acid | F1;F4 |  | L-cysteine | 150 | 24 | 未报告吸附后 PXRD/XRD 对比 | 未报告金属浸出测试 | 循环再生：第5次容量/去除率保留53.211%；未报告独立水稳定性、吸附后 PXRD 或金属浸出证据 |  | P0258 |  | 1 | isotherm | 298 | 0.2 | 64.82353 | 26.64176 | 90.16632 | 26.64176 | 1 | 26.64176 | 86.92661 | 7 | 26.64176 | 等温线 | L-Cysteine functionalized NH 2 -MIL-53(Al) for P b(2)+ and N i(2)+ removal from aqueous solution | P0258 | Post-modified MOF
P0184 | P0184_M1 | L-Cysteine-NH2-MIL-53(Al) | M2 | T8 | post-modified MOF | NH2-MIL-53(Al | Al | 2-aminoterephthalic acid | 1 | 1 | 1 | 0 | 1 | 1 | 1 | 0 | 0 | 1 | L-Cysteine grafting |  | 0 |  | 0 |  |  |  | 635.63 |  |  | crystalline powder |  |  |  | solvothermal (423 K, 24 h) + post-synthetic L-cysteine modification | DMF | Al(NO3)3.9H2O | 2-aminoterephthalic acid | F1;F4 |  | L-cysteine | 150 | 24 | 未报告吸附后 PXRD/XRD 对比 | 未报告金属浸出测试 | 循环再生：第5次容量/去除率保留53.211%；未报告独立水稳定性、吸附后 PXRD 或金属浸出证据 |  | P0258 |  | 1 | isotherm | 298 | 0.2 | 84.56863 | 25.88271 | 90.16632 | 26.64176 | 1 | 26.64176 | 86.92661 | 7 | 26.64176 | 等温线 | L-Cysteine functionalized NH 2 -MIL-53(Al) for P b(2)+ and N i(2)+ removal from aqueous solution | P0258 | Post-modified MOF
P0184 | P0184_M1 | L-Cysteine-NH2-MIL-53(Al) | M2 | T8 | post-modified MOF | NH2-MIL-53(Al | Al | 2-aminoterephthalic acid | 1 | 1 | 1 | 0 | 1 | 1 | 1 | 0 | 0 | 1 | L-Cysteine grafting |  | 0 |  | 0 |  |  |  | 635.63 |  |  | crystalline powder |  |  |  | solvothermal (423 K, 24 h) + post-synthetic L-cysteine modification | DMF | Al(NO3)3.9H2O | 2-aminoterephthalic acid | F1;F4 |  | L-cysteine | 150 | 24 | 未报告吸附后 PXRD/XRD 对比 | 未报告金属浸出测试 | 循环再生：第5次容量/去除率保留53.211%；未报告独立水稳定性、吸附后 PXRD 或金属浸出证据 |  | P0258 |  | 1 | temperature | 293 | 0.2 | 84.56863 | 5.438214 | 90.16632 | 26.64176 | 1 | 26.64176 | 86.92661 | 7 | 26.64176 | 温度 | L-Cysteine functionalized NH 2 -MIL-53(Al) for P b(2)+ and N i(2)+ removal from aqueous solution | P0258 | Post-modified MOF
P0184 | P0184_M1 | L-Cysteine-NH2-MIL-53(Al) | M2 | T8 | post-modified MOF | NH2-MIL-53(Al | Al | 2-aminoterephthalic acid | 1 | 1 | 1 | 0 | 1 | 1 | 1 | 0 | 0 | 1 | L-Cysteine grafting |  | 0 |  | 0 |  |  |  | 635.63 |  |  | crystalline powder |  |  |  | solvothermal (423 K, 24 h) + post-synthetic L-cysteine modification | DMF | Al(NO3)3.9H2O | 2-aminoterephthalic acid | F1;F4 |  | L-cysteine | 150 | 24 | 未报告吸附后 PXRD/XRD 对比 | 未报告金属浸出测试 | 循环再生：第5次容量/去除率保留53.211%；未报告独立水稳定性、吸附后 PXRD 或金属浸出证据 |  | P0258 |  | 1 | temperature | 303 | 0.2 | 84.56863 | 6.584001 | 90.16632 | 26.64176 | 1 | 26.64176 | 86.92661 | 7 | 26.64176 | 温度 | L-Cysteine functionalized NH 2 -MIL-53(Al) for P b(2)+ and N i(2)+ removal from aqueous solution | P0258 | Post-modified MOF
P0184 | P0184_M1 | L-Cysteine-NH2-MIL-53(Al) | M2 | T8 | post-modified MOF | NH2-MIL-53(Al | Al | 2-aminoterephthalic acid | 1 | 1 | 1 | 0 | 1 | 1 | 1 | 0 | 0 | 1 | L-Cysteine grafting |  | 0 |  | 0 |  |  |  | 635.63 |  |  | crystalline powder |  |  |  | solvothermal (423 K, 24 h) + post-synthetic L-cysteine modification | DMF | Al(NO3)3.9H2O | 2-aminoterephthalic acid | F1;F4 |  | L-cysteine | 150 | 24 | 未报告吸附后 PXRD/XRD 对比 | 未报告金属浸出测试 | 循环再生：第5次容量/去除率保留53.211%；未报告独立水稳定性、吸附后 PXRD 或金属浸出证据 |  | P0258 |  | 1 | temperature | 313 | 0.2 | 84.56863 | 6.891825 | 90.16632 | 26.64176 | 1 | 26.64176 | 86.92661 | 7 | 26.64176 | 温度 | L-Cysteine functionalized NH 2 -MIL-53(Al) for P b(2)+ and N i(2)+ removal from aqueous solution | P0258 | Post-modified MOF
P0184 | P0184_M1 | L-Cysteine-NH2-MIL-53(Al) | M2 | T8 | post-modified MOF | NH2-MIL-53(Al | Al | 2-aminoterephthalic acid | 1 | 1 | 1 | 0 | 1 | 1 | 1 | 0 | 0 | 1 | L-Cysteine grafting |  | 0 |  | 0 |  |  |  | 635.63 |  |  | crystalline powder |  |  |  | solvothermal (423 K, 24 h) + post-synthetic L-cysteine modification | DMF | Al(NO3)3.9H2O | 2-aminoterephthalic acid | F1;F4 |  | L-cysteine | 150 | 24 | 未报告吸附后 PXRD/XRD 对比 | 未报告金属浸出测试 | 循环再生：第5次容量/去除率保留53.211%；未报告独立水稳定性、吸附后 PXRD 或金属浸出证据 |  | P0258 |  | 1 | temperature | 323 | 0.2 | 84.56863 | 7.387762 | 90.16632 | 26.64176 | 1 | 26.64176 | 86.92661 | 7 | 26.64176 | 温度 | L-Cysteine functionalized NH 2 -MIL-53(Al) for P b(2)+ and N i(2)+ removal from aqueous solution | P0258 | Post-modified MOF
P0184 | P0184_M1 | L-Cysteine-NH2-MIL-53(Al) | M2 | T8 | post-modified MOF | NH2-MIL-53(Al | Al | 2-aminoterephthalic acid | 1 | 1 | 1 | 0 | 1 | 1 | 1 | 0 | 0 | 1 | L-Cysteine grafting |  | 0 |  | 0 |  |  |  | 635.63 |  |  | crystalline powder |  |  |  | solvothermal (423 K, 24 h) + post-synthetic L-cysteine modification | DMF | Al(NO3)3.9H2O | 2-aminoterephthalic acid | F1;F4 |  | L-cysteine | 150 | 24 | 未报告吸附后 PXRD/XRD 对比 | 未报告金属浸出测试 | 循环再生：第5次容量/去除率保留53.211%；未报告独立水稳定性、吸附后 PXRD 或金属浸出证据 |  | P0258 |  | 1 | temperature | 328 | 0.2 | 84.56863 | 7.439066 | 90.16632 | 26.64176 | 1 | 26.64176 | 86.92661 | 7 | 26.64176 | 温度 | L-Cysteine functionalized NH 2 -MIL-53(Al) for P b(2)+ and N i(2)+ removal from aqueous solution | P0258 | Post-modified MOF
P0184 | P0184_M1 | L-Cysteine-NH2-MIL-53(Al) | M2 | T8 | post-modified MOF | NH2-MIL-53(Al | Al | 2-aminoterephthalic acid | 1 | 1 | 1 | 0 | 1 | 1 | 1 | 0 | 0 | 1 | L-Cysteine grafting |  | 0 |  | 0 |  |  |  | 635.63 |  |  | crystalline powder |  |  |  | solvothermal (423 K, 24 h) + post-synthetic L-cysteine modification | DMF | Al(NO3)3.9H2O | 2-aminoterephthalic acid | F1;F4 |  | L-cysteine | 150 | 24 | 未报告吸附后 PXRD/XRD 对比 | 未报告金属浸出测试 | 循环再生：第5次容量/去除率保留53.211%；未报告独立水稳定性、吸附后 PXRD 或金属浸出证据 |  | P0258 |  | 1 | ph | 298 | 0.2 | 84.56863 | 13.9285 | 90.16632 | 26.64176 | 1 | 26.64176 | 86.92661 | 2 | 13.9285 | pH | L-Cysteine functionalized NH 2 -MIL-53(Al) for P b(2)+ and N i(2)+ removal from aqueous solution | P0258 | Post-modified MOF
P0184 | P0184_M1 | L-Cysteine-NH2-MIL-53(Al) | M2 | T8 | post-modified MOF | NH2-MIL-53(Al | Al | 2-aminoterephthalic acid | 1 | 1 | 1 | 0 | 1 | 1 | 1 | 0 | 0 | 1 | L-Cysteine grafting |  | 0 |  | 0 |  |  |  | 635.63 |  |  | crystalline powder |  |  |  | solvothermal (423 K, 24 h) + post-synthetic L-cysteine modification | DMF | Al(NO3)3.9H2O | 2-aminoterephthalic acid | F1;F4 |  | L-cysteine | 150 | 24 | 未报告吸附后 PXRD/XRD 对比 | 未报告金属浸出测试 | 循环再生：第5次容量/去除率保留53.211%；未报告独立水稳定性、吸附后 PXRD 或金属浸出证据 |  | P0258 |  | 1 | ph | 298 | 0.2 | 84.56863 | 13.08718 | 90.16632 | 26.64176 | 1 | 26.64176 | 86.92661 | 3 | 13.08718 | pH | L-Cysteine functionalized NH 2 -MIL-53(Al) for P b(2)+ and N i(2)+ removal from aqueous solution | P0258 | Post-modified MOF
P0184 | P0184_M1 | L-Cysteine-NH2-MIL-53(Al) | M2 | T8 | post-modified MOF | NH2-MIL-53(Al | Al | 2-aminoterephthalic acid | 1 | 1 | 1 | 0 | 1 | 1 | 1 | 0 | 0 | 1 | L-Cysteine grafting |  | 0 |  | 0 |  |  |  | 635.63 |  |  | crystalline powder |  |  |  | solvothermal (423 K, 24 h) + post-synthetic L-cysteine modification | DMF | Al(NO3)3.9H2O | 2-aminoterephthalic acid | F1;F4 |  | L-cysteine | 150 | 24 | 未报告吸附后 PXRD/XRD 对比 | 未报告金属浸出测试 | 循环再生：第5次容量/去除率保留53.211%；未报告独立水稳定性、吸附后 PXRD 或金属浸出证据 |  | P0258 |  | 1 | ph | 298 | 0.2 | 84.56863 | 16.45245 | 90.16632 | 26.64176 | 1 | 26.64176 | 86.92661 | 4 | 16.45245 | pH | L-Cysteine functionalized NH 2 -MIL-53(Al) for P b(2)+ and N i(2)+ removal from aqueous solution | P0258 | Post-modified MOF
P0184 | P0184_M1 | L-Cysteine-NH2-MIL-53(Al) | M2 | T8 | post-modified MOF | NH2-MIL-53(Al | Al | 2-aminoterephthalic acid | 1 | 1 | 1 | 0 | 1 | 1 | 1 | 0 | 0 | 1 | L-Cysteine grafting |  | 0 |  | 0 |  |  |  | 635.63 |  |  | crystalline powder |  |  |  | solvothermal (423 K, 24 h) + post-synthetic L-cysteine modification | DMF | Al(NO3)3.9H2O | 2-aminoterephthalic acid | F1;F4 |  | L-cysteine | 150 | 24 | 未报告吸附后 PXRD/XRD 对比 | 未报告金属浸出测试 | 循环再生：第5次容量/去除率保留53.211%；未报告独立水稳定性、吸附后 PXRD 或金属浸出证据 |  | P0258 |  | 1 | ph | 298 | 0.2 | 84.56863 | 21.03297 | 90.16632 | 26.64176 | 1 | 26.64176 | 86.92661 | 5 | 21.03297 | pH | L-Cysteine functionalized NH 2 -MIL-53(Al) for P b(2)+ and N i(2)+ removal from aqueous solution | P0258 | Post-modified MOF
P0184 | P0184_M1 | L-Cysteine-NH2-MIL-53(Al) | M2 | T8 | post-modified MOF | NH2-MIL-53(Al | Al | 2-aminoterephthalic acid | 1 | 1 | 1 | 0 | 1 | 1 | 1 | 0 | 0 | 1 | L-Cysteine grafting |  | 0 |  | 0 |  |  |  | 635.63 |  |  | crystalline powder |  |  |  | solvothermal (423 K, 24 h) + post-synthetic L-cysteine modification | DMF | Al(NO3)3.9H2O | 2-aminoterephthalic acid | F1;F4 |  | L-cysteine | 150 | 24 | 未报告吸附后 PXRD/XRD 对比 | 未报告金属浸出测试 | 循环再生：第5次容量/去除率保留53.211%；未报告独立水稳定性、吸附后 PXRD 或金属浸出证据 |  | P0258 |  | 1 | ph | 298 | 0.2 | 84.56863 | 25.89392 | 90.16632 | 26.64176 | 1 | 26.64176 | 86.92661 | 6 | 25.89392 | pH | L-Cysteine functionalized NH 2 -MIL-53(Al) for P b(2)+ and N i(2)+ removal from aqueous solution | P0258 | Post-modified MOF
P0184 | P0184_M1 | L-Cysteine-NH2-MIL-53(Al) | M2 | T8 | post-modified MOF | NH2-MIL-53(Al | Al | 2-aminoterephthalic acid | 1 | 1 | 1 | 0 | 1 | 1 | 1 | 0 | 0 | 1 | L-Cysteine grafting |  | 0 |  | 0 |  |  |  | 635.63 |  |  | crystalline powder |  |  |  | solvothermal (423 K, 24 h) + post-synthetic L-cysteine modification | DMF | Al(NO3)3.9H2O | 2-aminoterephthalic acid | F1;F4 |  | L-cysteine | 150 | 24 | 未报告吸附后 PXRD/XRD 对比 | 未报告金属浸出测试 | 循环再生：第5次容量/去除率保留53.211%；未报告独立水稳定性、吸附后 PXRD 或金属浸出证据 |  | P0258 |  | 1 | ph | 298 | 0.2 | 84.56863 | 26.64176 | 90.16632 | 26.64176 | 1 | 26.64176 | 86.92661 | 7 | 26.64176 | pH | L-Cysteine functionalized NH 2 -MIL-53(Al) for P b(2)+ and N i(2)+ removal from aqueous solution | P0258 | Post-modified MOF
P0184 | P0184_M1 | L-Cysteine-NH2-MIL-53(Al) | M2 | T8 | post-modified MOF | NH2-MIL-53(Al | Al | 2-aminoterephthalic acid | 1 | 1 | 1 | 0 | 1 | 1 | 1 | 0 | 0 | 1 | L-Cysteine grafting |  | 0 |  | 0 |  |  |  | 635.63 |  |  | crystalline powder |  |  |  | solvothermal (423 K, 24 h) + post-synthetic L-cysteine modification | DMF | Al(NO3)3.9H2O | 2-aminoterephthalic acid | F1;F4 |  | L-cysteine | 150 | 24 | 未报告吸附后 PXRD/XRD 对比 | 未报告金属浸出测试 | 循环再生：第5次容量/去除率保留53.211%；未报告独立水稳定性、吸附后 PXRD 或金属浸出证据 |  | P0258 |  | 1 | cm | 298 | 0.2 | 64.82353 | 19.4598 | 90.16632 | 26.64176 | 1 | 26.64176 | 86.92661 | 7 | 26.64176 | MOF加入浓度 | L-Cysteine functionalized NH 2 -MIL-53(Al) for P b(2)+ and N i(2)+ removal from aqueous solution | P0258 | Post-modified MOF
P0184 | P0184_M1 | L-Cysteine-NH2-MIL-53(Al) | M2 | T8 | post-modified MOF | NH2-MIL-53(Al | Al | 2-aminoterephthalic acid | 1 | 1 | 1 | 0 | 1 | 1 | 1 | 0 | 0 | 1 | L-Cysteine grafting |  | 0 |  | 0 |  |  |  | 635.63 |  |  | crystalline powder |  |  |  | solvothermal (423 K, 24 h) + post-synthetic L-cysteine modification | DMF | Al(NO3)3.9H2O | 2-aminoterephthalic acid | F1;F4 |  | L-cysteine | 150 | 24 | 未报告吸附后 PXRD/XRD 对比 | 未报告金属浸出测试 | 循环再生：第5次容量/去除率保留53.211%；未报告独立水稳定性、吸附后 PXRD 或金属浸出证据 |  | P0258 |  | 1 | cm | 298 | 0.2 | 64.82353 | 26.64176 | 90.16632 | 26.64176 | 1 | 26.64176 | 86.92661 | 7 | 26.64176 | MOF加入浓度 | L-Cysteine functionalized NH 2 -MIL-53(Al) for P b(2)+ and N i(2)+ removal from aqueous solution | P0258 | Post-modified MOF
P0184 | P0184_M1 | L-Cysteine-NH2-MIL-53(Al) | M2 | T8 | post-modified MOF | NH2-MIL-53(Al | Al | 2-aminoterephthalic acid | 1 | 1 | 1 | 0 | 1 | 1 | 1 | 0 | 0 | 1 | L-Cysteine grafting |  | 0 |  | 0 |  |  |  | 635.63 |  |  | crystalline powder |  |  |  | solvothermal (423 K, 24 h) + post-synthetic L-cysteine modification | DMF | Al(NO3)3.9H2O | 2-aminoterephthalic acid | F1;F4 |  | L-cysteine | 150 | 24 | 未报告吸附后 PXRD/XRD 对比 | 未报告金属浸出测试 | 循环再生：第5次容量/去除率保留53.211%；未报告独立水稳定性、吸附后 PXRD 或金属浸出证据 |  | P0258 |  | 1 | cm | 298 | 0.2 | 64.82353 | 22.50433 | 90.16632 | 26.64176 | 1 | 26.64176 | 86.92661 | 7 | 26.64176 | MOF加入浓度 | L-Cysteine functionalized NH 2 -MIL-53(Al) for P b(2)+ and N i(2)+ removal from aqueous solution | P0258 | Post-modified MOF
P0184 | P0184_M1 | L-Cysteine-NH2-MIL-53(Al) | M2 | T8 | post-modified MOF | NH2-MIL-53(Al | Al | 2-aminoterephthalic acid | 1 | 1 | 1 | 0 | 1 | 1 | 1 | 0 | 0 | 1 | L-Cysteine grafting |  | 0 |  | 0 |  |  |  | 635.63 |  |  | crystalline powder |  |  |  | solvothermal (423 K, 24 h) + post-synthetic L-cysteine modification | DMF | Al(NO3)3.9H2O | 2-aminoterephthalic acid | F1;F4 |  | L-cysteine | 150 | 24 | 未报告吸附后 PXRD/XRD 对比 | 未报告金属浸出测试 | 循环再生：第5次容量/去除率保留53.211%；未报告独立水稳定性、吸附后 PXRD 或金属浸出证据 |  | P0258 |  | 1 | cm | 298 | 0.2 | 64.82353 | 19.38174 | 90.16632 | 26.64176 | 1 | 26.64176 | 86.92661 | 7 | 26.64176 | MOF加入浓度 | L-Cysteine functionalized NH 2 -MIL-53(Al) for P b(2)+ and N i(2)+ removal from aqueous solution | P0258 | Post-modified MOF
P0184 | P0184_M1 | L-Cysteine-NH2-MIL-53(Al) | M2 | T8 | post-modified MOF | NH2-MIL-53(Al | Al | 2-aminoterephthalic acid | 1 | 1 | 1 | 0 | 1 | 1 | 1 | 0 | 0 | 1 | L-Cysteine grafting |  | 0 |  | 0 |  |  |  | 635.63 |  |  | crystalline powder |  |  |  | solvothermal (423 K, 24 h) + post-synthetic L-cysteine modification | DMF | Al(NO3)3.9H2O | 2-aminoterephthalic acid | F1;F4 |  | L-cysteine | 150 | 24 | 未报告吸附后 PXRD/XRD 对比 | 未报告金属浸出测试 | 循环再生：第5次容量/去除率保留53.211%；未报告独立水稳定性、吸附后 PXRD 或金属浸出证据 |  | P0258 |  | 1 | cm | 298 | 0.2 | 64.82353 | 17.50818 | 90.16632 | 26.64176 | 1 | 26.64176 | 86.92661 | 7 | 26.64176 | MOF加入浓度 | L-Cysteine functionalized NH 2 -MIL-53(Al) for P b(2)+ and N i(2)+ removal from aqueous solution | P0258 | Post-modified MOF
P0184 | P0184_M1 | L-Cysteine-NH2-MIL-53(Al) | M2 | T8 | post-modified MOF | NH2-MIL-53(Al | Al | 2-aminoterephthalic acid | 1 | 1 | 1 | 0 | 1 | 1 | 1 | 0 | 0 | 1 | L-Cysteine grafting |  | 0 |  | 0 |  |  |  | 635.63 |  |  | crystalline powder |  |  |  | solvothermal (423 K, 24 h) + post-synthetic L-cysteine modification | DMF | Al(NO3)3.9H2O | 2-aminoterephthalic acid | F1;F4 |  | L-cysteine | 150 | 24 | 未报告吸附后 PXRD/XRD 对比 | 未报告金属浸出测试 | 循环再生：第5次容量/去除率保留53.211%；未报告独立水稳定性、吸附后 PXRD 或金属浸出证据 |  | P0258 |  | 1 | cm | 298 | 0.2 | 64.82353 | 14.46366 | 90.16632 | 26.64176 | 1 | 26.64176 | 86.92661 | 7 | 26.64176 | MOF加入浓度 | L-Cysteine functionalized NH 2 -MIL-53(Al) for P b(2)+ and N i(2)+ removal from aqueous solution | P0258 | Post-modified MOF
P0184 | P0184_M1 | L-Cysteine-NH2-MIL-53(Al) | M2 | T8 | post-modified MOF | NH2-MIL-53(Al | Al | 2-aminoterephthalic acid | 1 | 1 | 1 | 0 | 1 | 1 | 1 | 0 | 0 | 1 | L-Cysteine grafting |  | 0 |  | 0 |  |  |  | 635.63 |  |  | crystalline powder |  |  |  | solvothermal (423 K, 24 h) + post-synthetic L-cysteine modification | DMF | Al(NO3)3.9H2O | 2-aminoterephthalic acid | F1;F4 |  | L-cysteine | 150 | 24 | 未报告吸附后 PXRD/XRD 对比 | 未报告金属浸出测试 | 循环再生：第5次容量/去除率保留53.211%；未报告独立水稳定性、吸附后 PXRD 或金属浸出证据 |  | P0258 |  | 1 | cm | 298 | 0.2 | 64.82353 | 10.95075 | 90.16632 | 26.64176 | 1 | 26.64176 | 86.92661 | 7 | 26.64176 | MOF加入浓度 | L-Cysteine functionalized NH 2 -MIL-53(Al) for P b(2)+ and N i(2)+ removal from aqueous solution | P0258 | Post-modified MOF
P0185 | P0185_M1 | Cu-BTC vs Cu-Im/Cu-NA | M1 |  | pristine MOFs (comparative) | Cu-BTC; Cu-Im; Cu-NA | Cu | 2-methylimidazole; trimesic acid | 1 | 1 | 0 | 0 | 1 | 0 | 0 | 0 | 0 | 0 |  |  | 0 |  | 0 | [6 empty] | blue powder | vacuum activation | 100 | 12 h | one-pot solvothermal (100 C, water:ethanol 1:1) | water; ethanol | Cu(NO3)2.3H2O | 2-methylimidazole; trimesic acid | F1;F6 |  |  |  |  | 未报告吸附后 PXRD/XRD 对比 | 未报告金属浸出测试 | 循环再生：第3次容量/去除率保留97.6963%；未报告独立水稳定性、吸附后 PXRD 或金属浸出证据 |  | P0262 | 10.1016/j.seppur.2023.123941 | 1 | isotherm | 298 | 1 | 2.121212 | 117.9775 | 1452.414 | 506.4972 | 1 | 491.573 | 99.26702 | 7 | 491.573 | 等温线 | Linker mediated enhancement in reusability and regulation of Pb(II) removal mechanism of Cu-centered MOFs | P0262 | Single MOF
P0185 | P0185_M1 | Cu-BTC vs Cu-Im/Cu-NA | M1 |  | pristine MOFs (comparative) | Cu-BTC; Cu-Im; Cu-NA | Cu | 2-methylimidazole; trimesic acid | 1 | 1 | 0 | 0 | 1 | 0 | 0 | 0 | 0 | 0 |  |  | 0 |  | 0 | [6 empty] | blue powder | vacuum activation | 100 | 12 h | one-pot solvothermal (100 C, water:ethanol 1:1) | water; ethanol | Cu(NO3)2.3H2O | 2-methylimidazole; trimesic acid | F1;F6 |  |  |  |  | 未报告吸附后 PXRD/XRD 对比 | 未报告金属浸出测试 | 循环再生：第3次容量/去除率保留97.6963%；未报告独立水稳定性、吸附后 PXRD 或金属浸出证据 |  | P0262 | 10.1016/j.seppur.2023.123941 | 1 | isotherm | 298 | 1 | 0 | 291.0112 | 1452.414 | 506.4972 | 1 | 491.573 | 99.26702 | 7 | 491.573 | 等温线 | Linker mediated enhancement in reusability and regulation of Pb(II) removal mechanism of Cu-centered MOFs | P0262 | Single MOF
P0185 | P0185_M1 | Cu-BTC vs Cu-Im/Cu-NA | M1 |  | pristine MOFs (comparative) | Cu-BTC; Cu-Im; Cu-NA | Cu | 2-methylimidazole; trimesic acid | 1 | 1 | 0 | 0 | 1 | 0 | 0 | 0 | 0 | 0 |  |  | 0 |  | 0 | [6 empty] | blue powder | vacuum activation | 100 | 12 h | one-pot solvothermal (100 C, water:ethanol 1:1) | water; ethanol | Cu(NO3)2.3H2O | 2-methylimidazole; trimesic acid | F1;F6 |  |  |  |  | 未报告吸附后 PXRD/XRD 对比 | 未报告金属浸出测试 | 循环再生：第3次容量/去除率保留97.6963%；未报告独立水稳定性、吸附后 PXRD 或金属浸出证据 |  | P0262 | 10.1016/j.seppur.2023.123941 | 1 | isotherm | 298 | 1 | 33.93939 | 473.8764 | 1452.414 | 506.4972 | 1 | 491.573 | 99.26702 | 7 | 491.573 | 等温线 | Linker mediated enhancement in reusability and regulation of Pb(II) removal mechanism of Cu-centered MOFs | P0262 | Single MOF
P0185 | P0185_M1 | Cu-BTC vs Cu-Im/Cu-NA | M1 |  | pristine MOFs (comparative) | Cu-BTC; Cu-Im; Cu-NA | Cu | 2-methylimidazole; trimesic acid | 1 | 1 | 0 | 0 | 1 | 0 | 0 | 0 | 0 | 0 |  |  | 0 |  | 0 | [6 empty] | blue powder | vacuum activation | 100 | 12 h | one-pot solvothermal (100 C, water:ethanol 1:1) | water; ethanol | Cu(NO3)2.3H2O | 2-methylimidazole; trimesic acid | F1;F6 |  |  |  |  | 未报告吸附后 PXRD/XRD 对比 | 未报告金属浸出测试 | 循环再生：第3次容量/去除率保留97.6963%；未报告独立水稳定性、吸附后 PXRD 或金属浸出证据 |  | P0262 | 10.1016/j.seppur.2023.123941 | 1 | isotherm | 298 | 1 | 638.4848 | 491.573 | 1452.414 | 506.4972 | 1 | 491.573 | 99.26702 | 7 | 491.573 | 等温线 | Linker mediated enhancement in reusability and regulation of Pb(II) removal mechanism of Cu-centered MOFs | P0262 | Single MOF
P0185 | P0185_M1 | Cu-BTC vs Cu-Im/Cu-NA | M1 |  | pristine MOFs (comparative) | Cu-BTC; Cu-Im; Cu-NA | Cu | 2-methylimidazole; trimesic acid | 1 | 1 | 0 | 0 | 1 | 0 | 0 | 0 | 0 | 0 |  |  | 0 |  | 0 | [6 empty] | blue powder | vacuum activation | 100 | 12 h | one-pot solvothermal (100 C, water:ethanol 1:1) | water; ethanol | Cu(NO3)2.3H2O | 2-methylimidazole; trimesic acid | F1;F6 |  |  |  |  | 未报告吸附后 PXRD/XRD 对比 | 未报告金属浸出测试 | 循环再生：第3次容量/去除率保留97.6963%；未报告独立水稳定性、吸附后 PXRD 或金属浸出证据 |  | P0262 | 10.1016/j.seppur.2023.123941 | 1 | ph | 298 | 1 | 638.4848 | 458.1228 | 1452.414 | 506.4972 | 1 | 491.573 | 99.26702 | 3 | 458.1228 | pH | Linker mediated enhancement in reusability and regulation of Pb(II) removal mechanism of Cu-centered MOFs | P0262 | Single MOF
P0185 | P0185_M1 | Cu-BTC vs Cu-Im/Cu-NA | M1 |  | pristine MOFs (comparative) | Cu-BTC; Cu-Im; Cu-NA | Cu | 2-methylimidazole; trimesic acid | 1 | 1 | 0 | 0 | 1 | 0 | 0 | 0 | 0 | 0 |  |  | 0 |  | 0 | [6 empty] | blue powder | vacuum activation | 100 | 12 h | one-pot solvothermal (100 C, water:ethanol 1:1) | water; ethanol | Cu(NO3)2.3H2O | 2-methylimidazole; trimesic acid | F1;F6 |  |  |  |  | 未报告吸附后 PXRD/XRD 对比 | 未报告金属浸出测试 | 循环再生：第3次容量/去除率保留97.6963%；未报告独立水稳定性、吸附后 PXRD 或金属浸出证据 |  | P0262 | 10.1016/j.seppur.2023.123941 | 1 | ph | 298 | 1 | 638.4848 | 481.3925 | 1452.414 | 506.4972 | 1 | 491.573 | 99.26702 | 4 | 481.3925 | pH | Linker mediated enhancement in reusability and regulation of Pb(II) removal mechanism of Cu-centered MOFs | P0262 | Single MOF
P0185 | P0185_M1 | Cu-BTC vs Cu-Im/Cu-NA | M1 |  | pristine MOFs (comparative) | Cu-BTC; Cu-Im; Cu-NA | Cu | 2-methylimidazole; trimesic acid | 1 | 1 | 0 | 0 | 1 | 0 | 0 | 0 | 0 | 0 |  |  | 0 |  | 0 | [6 empty] | blue powder | vacuum activation | 100 | 12 h | one-pot solvothermal (100 C, water:ethanol 1:1) | water; ethanol | Cu(NO3)2.3H2O | 2-methylimidazole; trimesic acid | F1;F6 |  |  |  |  | 未报告吸附后 PXRD/XRD 对比 | 未报告金属浸出测试 | 循环再生：第3次容量/去除率保留97.6963%；未报告独立水稳定性、吸附后 PXRD 或金属浸出证据 |  | P0262 | 10.1016/j.seppur.2023.123941 | 1 | ph | 298 | 1 | 638.4848 | 488.6643 | 1452.414 | 506.4972 | 1 | 491.573 | 99.26702 | 5 | 488.6643 | pH | Linker mediated enhancement in reusability and regulation of Pb(II) removal mechanism of Cu-centered MOFs | P0262 | Single MOF
P0185 | P0185_M1 | Cu-BTC vs Cu-Im/Cu-NA | M1 |  | pristine MOFs (comparative) | Cu-BTC; Cu-Im; Cu-NA | Cu | 2-methylimidazole; trimesic acid | 1 | 1 | 0 | 0 | 1 | 0 | 0 | 0 | 0 | 0 |  |  | 0 |  | 0 | [6 empty] | blue powder | vacuum activation | 100 | 12 h | one-pot solvothermal (100 C, water:ethanol 1:1) | water; ethanol | Cu(NO3)2.3H2O | 2-methylimidazole; trimesic acid | F1;F6 |  |  |  |  | 未报告吸附后 PXRD/XRD 对比 | 未报告金属浸出测试 | 循环再生：第3次容量/去除率保留97.6963%；未报告独立水稳定性、吸附后 PXRD 或金属浸出证据 |  | P0262 | 10.1016/j.seppur.2023.123941 | 1 | ph | 298 | 1 | 638.4848 | 490.1187 | 1452.414 | 506.4972 | 1 | 491.573 | 99.26702 | 6 | 490.1187 | pH | Linker mediated enhancement in reusability and regulation of Pb(II) removal mechanism of Cu-centered MOFs | P0262 | Single MOF
P0185 | P0185_M1 | Cu-BTC vs Cu-Im/Cu-NA | M1 |  | pristine MOFs (comparative) | Cu-BTC; Cu-Im; Cu-NA | Cu | 2-methylimidazole; trimesic acid | 1 | 1 | 0 | 0 | 1 | 0 | 0 | 0 | 0 | 0 |  |  | 0 |  | 0 | [6 empty] | blue powder | vacuum activation | 100 | 12 h | one-pot solvothermal (100 C, water:ethanol 1:1) | water; ethanol | Cu(NO3)2.3H2O | 2-methylimidazole; trimesic acid | F1;F6 |  |  |  |  | 未报告吸附后 PXRD/XRD 对比 | 未报告金属浸出测试 | 循环再生：第3次容量/去除率保留97.6963%；未报告独立水稳定性、吸附后 PXRD 或金属浸出证据 |  | P0262 | 10.1016/j.seppur.2023.123941 | 1 | ph | 298 | 1 | 638.4848 | 491.573 | 1452.414 | 506.4972 | 1 | 491.573 | 99.26702 | 7 | 491.573 | pH | Linker mediated enhancement in reusability and regulation of Pb(II) removal mechanism of Cu-centered MOFs | P0262 | Single MOF
P0185 | P0185_M1 | Cu-BTC vs Cu-Im/Cu-NA | M1 |  | pristine MOFs (comparative) | Cu-BTC; Cu-Im; Cu-NA | Cu | 2-methylimidazole; trimesic acid | 1 | 1 | 0 | 0 | 1 | 0 | 0 | 0 | 0 | 0 |  |  | 0 |  | 0 | [6 empty] | blue powder | vacuum activation | 100 | 12 h | one-pot solvothermal (100 C, water:ethanol 1:1) | water; ethanol | Cu(NO3)2.3H2O | 2-methylimidazole; trimesic acid | F1;F6 |  |  |  |  | 未报告吸附后 PXRD/XRD 对比 | 未报告金属浸出测试 | 循环再生：第3次容量/去除率保留97.6963%；未报告独立水稳定性、吸附后 PXRD 或金属浸出证据 |  | P0262 | 10.1016/j.seppur.2023.123941 | 1 | temperature | 298 | 1 | 638.4848 | 491.573 | 1452.414 | 506.4972 | 1 | 491.573 | 99.26702 | 7 | 491.573 | 温度 | Linker mediated enhancement in reusability and regulation of Pb(II) removal mechanism of Cu-centered MOFs | P0262 | Single MOF
P0185 | P0185_M1 | Cu-BTC vs Cu-Im/Cu-NA | M1 |  | pristine MOFs (comparative) | Cu-BTC; Cu-Im; Cu-NA | Cu | 2-methylimidazole; trimesic acid | 1 | 1 | 0 | 0 | 1 | 0 | 0 | 0 | 0 | 0 |  |  | 0 |  | 0 | [6 empty] | blue powder | vacuum activation | 100 | 12 h | one-pot solvothermal (100 C, water:ethanol 1:1) | water; ethanol | Cu(NO3)2.3H2O | 2-methylimidazole; trimesic acid | F1;F6 |  |  |  |  | 未报告吸附后 PXRD/XRD 对比 | 未报告金属浸出测试 | 循环再生：第3次容量/去除率保留97.6963%；未报告独立水稳定性、吸附后 PXRD 或金属浸出证据 |  | P0262 | 10.1016/j.seppur.2023.123941 | 1 | temperature | 303 | 1 | 638.4848 | 471.2079 | 1452.414 | 506.4972 | 1 | 491.573 | 99.26702 | 7 | 491.573 | 温度 | Linker mediated enhancement in reusability and regulation of Pb(II) removal mechanism of Cu-centered MOFs | P0262 | Single MOF
P0185 | P0185_M1 | Cu-BTC vs Cu-Im/Cu-NA | M1 |  | pristine MOFs (comparative) | Cu-BTC; Cu-Im; Cu-NA | Cu | 2-methylimidazole; trimesic acid | 1 | 1 | 0 | 0 | 1 | 0 | 0 | 0 | 0 | 0 |  |  | 0 |  | 0 | [6 empty] | blue powder | vacuum activation | 100 | 12 h | one-pot solvothermal (100 C, water:ethanol 1:1) | water; ethanol | Cu(NO3)2.3H2O | 2-methylimidazole; trimesic acid | F1;F6 |  |  |  |  | 未报告吸附后 PXRD/XRD 对比 | 未报告金属浸出测试 | 循环再生：第3次容量/去除率保留97.6963%；未报告独立水稳定性、吸附后 PXRD 或金属浸出证据 |  | P0262 | 10.1016/j.seppur.2023.123941 | 1 | temperature | 313 | 1 | 638.4848 | 463.4831 | 1452.414 | 506.4972 | 1 | 491.573 | 99.26702 | 7 | 491.573 | 温度 | Linker mediated enhancement in reusability and regulation of Pb(II) removal mechanism of Cu-centered MOFs | P0262 | Single MOF
P0186 | P0186_M1 | magnetic Cu-MOF (Fe3O4@Cu-MOF) | M3 | T1 | magnetic composite | Cu-MOF | Cu | 5-aminoisophthalic acid | 1 | 0 | 0 | 0 | 1 | 0 | 0 | 0 | 0 | 0 |  |  | 1 | Fe3O4 | 1 |  |  |  | 35.4 |  |  | nanocomposite powder |  |  |  | solvothermal (DMF/EtOH) | DMF | Cu(NO3)2 | 5-aminoisophthalic acid | F1;F4 |  |  | 200 | 8 | 未报告吸附后 PXRD/XRD 对比 | 未报告金属浸出测试 | 循环再生：第5次容量/去除率保留49.3939%；未报告独立水稳定性、吸附后 PXRD 或金属浸出证据 |  | P0268 | 10.1016/j.colsurfa.2017.12.043 | 1 | isotherm | 298 | 1 | 0.372219 | 9.589347 | 49.74654 | 888.7404 | 1 | 904.6937 | 96.06061 |  |  | 等温线 | Title: Magnetic Metal Organic Frameworks (MOFs) Composite for Removal of Lead and Malachite Green in Wastewater | P0268 | Metal oxide composite
P0186 | P0186_M1 | magnetic Cu-MOF (Fe3O4@Cu-MOF) | M3 | T1 | magnetic composite | Cu-MOF | Cu | 5-aminoisophthalic acid | 1 | 0 | 0 | 0 | 1 | 0 | 0 | 0 | 0 | 0 |  |  | 1 | Fe3O4 | 1 |  |  |  | 35.4 |  |  | nanocomposite powder |  |  |  | solvothermal (DMF/EtOH) | DMF | Cu(NO3)2 | 5-aminoisophthalic acid | F1;F4 |  |  | 200 | 8 | 未报告吸附后 PXRD/XRD 对比 | 未报告金属浸出测试 | 循环再生：第5次容量/去除率保留49.3939%；未报告独立水稳定性、吸附后 PXRD 或金属浸出证据 |  | P0268 | 10.1016/j.colsurfa.2017.12.043 | 1 | isotherm | 298 | 1 | 2.417489 | 47.1593 | 49.74654 | 888.7404 | 1 | 904.6937 | 96.06061 |  |  | 等温线 | Title: Magnetic Metal Organic Frameworks (MOFs) Composite for Removal of Lead and Malachite Green in Wastewater | P0268 | Metal oxide composite
P0186 | P0186_M1 | magnetic Cu-MOF (Fe3O4@Cu-MOF) | M3 | T1 | magnetic composite | Cu-MOF | Cu | 5-aminoisophthalic acid | 1 | 0 | 0 | 0 | 1 | 0 | 0 | 0 | 0 | 0 |  |  | 1 | Fe3O4 | 1 |  |  |  | 35.4 |  |  | nanocomposite powder |  |  |  | solvothermal (DMF/EtOH) | DMF | Cu(NO3)2 | 5-aminoisophthalic acid | F1;F4 |  |  | 200 | 8 | 未报告吸附后 PXRD/XRD 对比 | 未报告金属浸出测试 | 循环再生：第5次容量/去除率保留49.3939%；未报告独立水稳定性、吸附后 PXRD 或金属浸出证据 |  | P0268 | 10.1016/j.colsurfa.2017.12.043 | 1 | isotherm | 298 | 1 | 13.38074 | 93.14195 | 49.74654 | 888.7404 | 1 | 904.6937 | 96.06061 |  |  | 等温线 | Title: Magnetic Metal Organic Frameworks (MOFs) Composite for Removal of Lead and Malachite Green in Wastewater | P0268 | Metal oxide composite
P0186 | P0186_M1 | magnetic Cu-MOF (Fe3O4@Cu-MOF) | M3 | T1 | magnetic composite | Cu-MOF | Cu | 5-aminoisophthalic acid | 1 | 0 | 0 | 0 | 1 | 0 | 0 | 0 | 0 | 0 |  |  | 1 | Fe3O4 | 1 |  |  |  | 35.4 |  |  | nanocomposite powder |  |  |  | solvothermal (DMF/EtOH) | DMF | Cu(NO3)2 | 5-aminoisophthalic acid | F1;F4 |  |  | 200 | 8 | 未报告吸附后 PXRD/XRD 对比 | 未报告金属浸出测试 | 循环再生：第5次容量/去除率保留49.3939%；未报告独立水稳定性、吸附后 PXRD 或金属浸出证据 |  | P0268 | 10.1016/j.colsurfa.2017.12.043 | 1 | isotherm | 298 | 1 | 105.2898 | 458.0613 | 49.74654 | 888.7404 | 1 | 904.6937 | 96.06061 |  |  | 等温线 | Title: Magnetic Metal Organic Frameworks (MOFs) Composite for Removal of Lead and Malachite Green in Wastewater | P0268 | Metal oxide composite
P0186 | P0186_M1 | magnetic Cu-MOF (Fe3O4@Cu-MOF) | M3 | T1 | magnetic composite | Cu-MOF | Cu | 5-aminoisophthalic acid | 1 | 0 | 0 | 0 | 1 | 0 | 0 | 0 | 0 | 0 |  |  | 1 | Fe3O4 | 1 |  |  |  | 35.4 |  |  | nanocomposite powder |  |  |  | solvothermal (DMF/EtOH) | DMF | Cu(NO3)2 | 5-aminoisophthalic acid | F1;F4 |  |  | 200 | 8 | 未报告吸附后 PXRD/XRD 对比 | 未报告金属浸出测试 | 循环再生：第5次容量/去除率保留49.3939%；未报告独立水稳定性、吸附后 PXRD 或金属浸出证据 |  | P0268 | 10.1016/j.colsurfa.2017.12.043 | 1 | isotherm | 298 | 1 | 257.8141 | 904.6937 | 49.74654 | 888.7404 | 1 | 904.6937 | 96.06061 |  |  | 等温线 | Title: Magnetic Metal Organic Frameworks (MOFs) Composite for Removal of Lead and Malachite Green in Wastewater | P0268 | Metal oxide composite
P0187 | P0187_M2 | MIL-100(Fe) | M1 |  | crystalline Fe-trimesic MOF (microporous and narrow mesoporous) | MIL-100(Fe) | Fe | trimesic acid | 1 | 0 | 0 | 0 | 1 | 0 | 0 | 0 | 0 | 0 |  |  | 0 |  | 0 |  |  |  | 1162.63 | 0.66 |  | crystalline particles |  |  |  | fluorine-free hydrothermal synthesis | water | FeCl3.6H2O | trimesic acid | F1 |  |  | 160 | 15 | 未报告吸附后 PXRD/XRD 对比 | 未报告金属浸出测试 | 未报告水稳定性或循环稳定性证据 |  | P0270 | 10.1016/j.cej.2019.123507 | 2 | isotherm | 298 | 0.05 | 2.008368 | 28.57143 | 60.07407 | 97.5572 |  |  |  | 6 | 98.15126 | 等温线 | Mechanism study about the adsorption of Pb(II) and Cd(II) with iron-trimesic metal–organic frameworks | P0270 | Single MOF
P0187 | P0187_M2 | MIL-100(Fe) | M1 |  | crystalline Fe-trimesic MOF (microporous and narrow mesoporous) | MIL-100(Fe) | Fe | trimesic acid | 1 | 0 | 0 | 0 | 1 | 0 | 0 | 0 | 0 | 0 |  |  | 0 |  | 0 |  |  |  | 1162.63 | 0.66 |  | crystalline particles |  |  |  | fluorine-free hydrothermal synthesis | water | FeCl3.6H2O | trimesic acid | F1 |  |  | 160 | 15 | 未报告吸附后 PXRD/XRD 对比 | 未报告金属浸出测试 | 未报告水稳定性或循环稳定性证据 |  | P0270 | 10.1016/j.cej.2019.123507 | 2 | isotherm | 298 | 0.05 | 12.80335 | 48.06723 | 60.07407 | 97.5572 |  |  |  | 6 | 98.15126 | 等温线 | Mechanism study about the adsorption of Pb(II) and Cd(II) with iron-trimesic metal–organic frameworks | P0270 | Single MOF
P0187 | P0187_M2 | MIL-100(Fe) | M1 |  | crystalline Fe-trimesic MOF (microporous and narrow mesoporous) | MIL-100(Fe) | Fe | trimesic acid | 1 | 0 | 0 | 0 | 1 | 0 | 0 | 0 | 0 | 0 |  |  | 0 |  | 0 |  |  |  | 1162.63 | 0.66 |  | crystalline particles |  |  |  | fluorine-free hydrothermal synthesis | water | FeCl3.6H2O | trimesic acid | F1 |  |  | 160 | 15 | 未报告吸附后 PXRD/XRD 对比 | 未报告金属浸出测试 | 未报告水稳定性或循环稳定性证据 |  | P0270 | 10.1016/j.cej.2019.123507 | 2 | isotherm | 298 | 0.05 | 39.16318 | 60.16807 | 60.07407 | 97.5572 |  |  |  | 6 | 98.15126 | 等温线 | Mechanism study about the adsorption of Pb(II) and Cd(II) with iron-trimesic metal–organic frameworks | P0270 | Single MOF
P0187 | P0187_M2 | MIL-100(Fe) | M1 |  | crystalline Fe-trimesic MOF (microporous and narrow mesoporous) | MIL-100(Fe) | Fe | trimesic acid | 1 | 0 | 0 | 0 | 1 | 0 | 0 | 0 | 0 | 0 |  |  | 0 |  | 0 |  |  |  | 1162.63 | 0.66 |  | crystalline particles |  |  |  | fluorine-free hydrothermal synthesis | water | FeCl3.6H2O | trimesic acid | F1 |  |  | 160 | 15 | 未报告吸附后 PXRD/XRD 对比 | 未报告金属浸出测试 | 未报告水稳定性或循环稳定性证据 |  | P0270 | 10.1016/j.cej.2019.123507 | 2 | isotherm | 298 | 0.05 | 64.76987 | 75.96639 | 60.07407 | 97.5572 |  |  |  | 6 | 98.15126 | 等温线 | Mechanism study about the adsorption of Pb(II) and Cd(II) with iron-trimesic metal–organic frameworks | P0270 | Single MOF
P0187 | P0187_M2 | MIL-100(Fe) | M1 |  | crystalline Fe-trimesic MOF (microporous and narrow mesoporous) | MIL-100(Fe) | Fe | trimesic acid | 1 | 0 | 0 | 0 | 1 | 0 | 0 | 0 | 0 | 0 |  |  | 0 |  | 0 |  |  |  | 1162.63 | 0.66 |  | crystalline particles |  |  |  | fluorine-free hydrothermal synthesis | water | FeCl3.6H2O | trimesic acid | F1 |  |  | 160 | 15 | 未报告吸附后 PXRD/XRD 对比 | 未报告金属浸出测试 | 未报告水稳定性或循环稳定性证据 |  | P0270 | 10.1016/j.cej.2019.123507 | 2 | isotherm | 298 | 0.05 | 88.11715 | 90.7563 | 60.07407 | 97.5572 |  |  |  | 6 | 98.15126 | 等温线 | Mechanism study about the adsorption of Pb(II) and Cd(II) with iron-trimesic metal–organic frameworks | P0270 | Single MOF
P0187 | P0187_M2 | MIL-100(Fe) | M1 |  | crystalline Fe-trimesic MOF (microporous and narrow mesoporous) | MIL-100(Fe) | Fe | trimesic acid | 1 | 0 | 0 | 0 | 1 | 0 | 0 | 0 | 0 | 0 |  |  | 0 |  | 0 |  |  |  | 1162.63 | 0.66 |  | crystalline particles |  |  |  | fluorine-free hydrothermal synthesis | water | FeCl3.6H2O | trimesic acid | F1 |  |  | 160 | 15 | 未报告吸附后 PXRD/XRD 对比 | 未报告金属浸出测试 | 未报告水稳定性或循环稳定性证据 |  | P0270 | 10.1016/j.cej.2019.123507 | 2 | isotherm | 298 | 0.05 | 101.6736 | 98.15126 | 60.07407 | 97.5572 |  |  |  | 6 | 98.15126 | 等温线 | Mechanism study about the adsorption of Pb(II) and Cd(II) with iron-trimesic metal–organic frameworks | P0270 | Single MOF
P0187 | P0187_M1 | Fe-BTC | M1 |  | amorphous Fe-trimesic MOF (mainly macroporous) | Fe-BTC | Fe | trimesic acid | 1 | 0 | 0 | 0 | 1 | 0 | 0 | 0 | 0 | 0 |  |  | 0 |  | 0 |  |  |  | 289.33 | 0.47 |  | amorphous particles |  |  |  | room-temperature aqueous synthesis | water | FeCl3.6H2O | trimesic acid | F1 | sodium hydroxide |  | 25 | 24 | 未报告吸附后 PXRD/XRD 对比 | 未报告金属浸出测试 | 未报告水稳定性或循环稳定性证据 |  | P0270 | 10.1016/j.cej.2019.123507 | 1 | isotherm | 298 | 0.05 | 1.25523 | 14.58823 | 60.03731 | 90.89075 |  |  |  | 6 | 90.89075 | 等温线 | Mechanism study about the adsorption of Pb(II) and Cd(II) with iron-trimesic metal–organic frameworks | P0270 | Single MOF
P0187 | P0187_M1 | Fe-BTC | M1 |  | amorphous Fe-trimesic MOF (mainly macroporous) | Fe-BTC | Fe | trimesic acid | 1 | 0 | 0 | 0 | 1 | 0 | 0 | 0 | 0 | 0 |  |  | 0 |  | 0 |  |  |  | 289.33 | 0.47 |  | amorphous particles |  |  |  | room-temperature aqueous synthesis | water | FeCl3.6H2O | trimesic acid | F1 | sodium hydroxide |  | 25 | 24 | 未报告吸附后 PXRD/XRD 对比 | 未报告金属浸出测试 | 未报告水稳定性或循环稳定性证据 |  | P0270 | 10.1016/j.cej.2019.123507 | 1 | isotherm | 298 | 0.05 | 9.539749 | 31.05882 | 60.03731 | 90.89075 |  |  |  | 6 | 90.89075 | 等温线 | Mechanism study about the adsorption of Pb(II) and Cd(II) with iron-trimesic metal–organic frameworks | P0270 | Single MOF
P0187 | P0187_M1 | Fe-BTC | M1 |  | amorphous Fe-trimesic MOF (mainly macroporous) | Fe-BTC | Fe | trimesic acid | 1 | 0 | 0 | 0 | 1 | 0 | 0 | 0 | 0 | 0 |  |  | 0 |  | 0 |  |  |  | 289.33 | 0.47 |  | amorphous particles |  |  |  | room-temperature aqueous synthesis | water | FeCl3.6H2O | trimesic acid | F1 | sodium hydroxide |  | 25 | 24 | 未报告吸附后 PXRD/XRD 对比 | 未报告金属浸出测试 | 未报告水稳定性或循环稳定性证据 |  | P0270 | 10.1016/j.cej.2019.123507 | 1 | isotherm | 298 | 0.05 | 34.14226 | 45.84874 | 60.03731 | 90.89075 |  |  |  | 6 | 90.89075 | 等温线 | Mechanism study about the adsorption of Pb(II) and Cd(II) with iron-trimesic metal–organic frameworks | P0270 | Single MOF
P0187 | P0187_M1 | Fe-BTC | M1 |  | amorphous Fe-trimesic MOF (mainly macroporous) | Fe-BTC | Fe | trimesic acid | 1 | 0 | 0 | 0 | 1 | 0 | 0 | 0 | 0 | 0 |  |  | 0 |  | 0 |  |  |  | 289.33 | 0.47 |  | amorphous particles |  |  |  | room-temperature aqueous synthesis | water | FeCl3.6H2O | trimesic acid | F1 | sodium hydroxide |  | 25 | 24 | 未报告吸附后 PXRD/XRD 对比 | 未报告金属浸出测试 | 未报告水稳定性或循环稳定性证据 |  | P0270 | 10.1016/j.cej.2019.123507 | 1 | isotherm | 298 | 0.05 | 72.30126 | 68.70588 | 60.03731 | 90.89075 |  |  |  | 6 | 90.89075 | 等温线 | Mechanism study about the adsorption of Pb(II) and Cd(II) with iron-trimesic metal–organic frameworks | P0270 | Single MOF
P0187 | P0187_M1 | Fe-BTC | M1 |  | amorphous Fe-trimesic MOF (mainly macroporous) | Fe-BTC | Fe | trimesic acid | 1 | 0 | 0 | 0 | 1 | 0 | 0 | 0 | 0 | 0 |  |  | 0 |  | 0 |  |  |  | 289.33 | 0.47 |  | amorphous particles |  |  |  | room-temperature aqueous synthesis | water | FeCl3.6H2O | trimesic acid | F1 | sodium hydroxide |  | 25 | 24 | 未报告吸附后 PXRD/XRD 对比 | 未报告金属浸出测试 | 未报告水稳定性或循环稳定性证据 |  | P0270 | 10.1016/j.cej.2019.123507 | 1 | isotherm | 298 | 0.05 | 109.4561 | 90.89075 | 60.03731 | 90.89075 |  |  |  | 6 | 90.89075 | 等温线 | Mechanism study about the adsorption of Pb(II) and Cd(II) with iron-trimesic metal–organic frameworks | P0270 | Single MOF
P0187 | P0187_M1 | Fe-BTC | M1 |  | amorphous Fe-trimesic MOF (mainly macroporous) | Fe-BTC | Fe | trimesic acid | 1 | 0 | 0 | 0 | 1 | 0 | 0 | 0 | 0 | 0 |  |  | 0 |  | 0 |  |  |  | 289.33 | 0.47 |  | amorphous particles |  |  |  | room-temperature aqueous synthesis | water | FeCl3.6H2O | trimesic acid | F1 | sodium hydroxide |  | 25 | 24 | 未报告吸附后 PXRD/XRD 对比 | 未报告金属浸出测试 | 未报告水稳定性或循环稳定性证据 |  | P0270 | 10.1016/j.cej.2019.123507 | 1 | ph | 298 | 0.05 | 109.4561 | 7.209465 | 60.03731 | 90.89075 |  |  |  | 2 | 7.209465 | pH | Mechanism study about the adsorption of Pb(II) and Cd(II) with iron-trimesic metal–organic frameworks | P0270 | Single MOF
P0187 | P0187_M1 | Fe-BTC | M1 |  | amorphous Fe-trimesic MOF (mainly macroporous) | Fe-BTC | Fe | trimesic acid | 1 | 0 | 0 | 0 | 1 | 0 | 0 | 0 | 0 | 0 |  |  | 0 |  | 0 |  |  |  | 289.33 | 0.47 |  | amorphous particles |  |  |  | room-temperature aqueous synthesis | water | FeCl3.6H2O | trimesic acid | F1 | sodium hydroxide |  | 25 | 24 | 未报告吸附后 PXRD/XRD 对比 | 未报告金属浸出测试 | 未报告水稳定性或循环稳定性证据 |  | P0270 | 10.1016/j.cej.2019.123507 | 1 | ph | 298 | 0.05 | 109.4561 | 27.80794 | 60.03731 | 90.89075 |  |  |  | 3 | 27.80794 | pH | Mechanism study about the adsorption of Pb(II) and Cd(II) with iron-trimesic metal–organic frameworks | P0270 | Single MOF
P0187 | P0187_M1 | Fe-BTC | M1 |  | amorphous Fe-trimesic MOF (mainly macroporous) | Fe-BTC | Fe | trimesic acid | 1 | 0 | 0 | 0 | 1 | 0 | 0 | 0 | 0 | 0 |  |  | 0 |  | 0 |  |  |  | 289.33 | 0.47 |  | amorphous particles |  |  |  | room-temperature aqueous synthesis | water | FeCl3.6H2O | trimesic acid | F1 | sodium hydroxide |  | 25 | 24 | 未报告吸附后 PXRD/XRD 对比 | 未报告金属浸出测试 | 未报告水稳定性或循环稳定性证据 |  | P0270 | 10.1016/j.cej.2019.123507 | 1 | ph | 298 | 0.05 | 109.4561 | 55.10091 | 60.03731 | 90.89075 |  |  |  | 4 | 55.10091 | pH | Mechanism study about the adsorption of Pb(II) and Cd(II) with iron-trimesic metal–organic frameworks | P0270 | Single MOF
P0187 | P0187_M1 | Fe-BTC | M1 |  | amorphous Fe-trimesic MOF (mainly macroporous) | Fe-BTC | Fe | trimesic acid | 1 | 0 | 0 | 0 | 1 | 0 | 0 | 0 | 0 | 0 |  |  | 0 |  | 0 |  |  |  | 289.33 | 0.47 |  | amorphous particles |  |  |  | room-temperature aqueous synthesis | water | FeCl3.6H2O | trimesic acid | F1 | sodium hydroxide |  | 25 | 24 | 未报告吸附后 PXRD/XRD 对比 | 未报告金属浸出测试 | 未报告水稳定性或循环稳定性证据 |  | P0270 | 10.1016/j.cej.2019.123507 | 1 | ph | 298 | 0.05 | 109.4561 | 89.34587 | 60.03731 | 90.89075 |  |  |  | 5 | 89.34587 | pH | Mechanism study about the adsorption of Pb(II) and Cd(II) with iron-trimesic metal–organic frameworks | P0270 | Single MOF
P0187 | P0187_M1 | Fe-BTC | M1 |  | amorphous Fe-trimesic MOF (mainly macroporous) | Fe-BTC | Fe | trimesic acid | 1 | 0 | 0 | 0 | 1 | 0 | 0 | 0 | 0 | 0 |  |  | 0 |  | 0 |  |  |  | 289.33 | 0.47 |  | amorphous particles |  |  |  | room-temperature aqueous synthesis | water | FeCl3.6H2O | trimesic acid | F1 | sodium hydroxide |  | 25 | 24 | 未报告吸附后 PXRD/XRD 对比 | 未报告金属浸出测试 | 未报告水稳定性或循环稳定性证据 |  | P0270 | 10.1016/j.cej.2019.123507 | 1 | ph | 298 | 0.05 | 109.4561 | 90.89075 | 60.03731 | 90.89075 |  |  |  | 6 | 90.89075 | pH | Mechanism study about the adsorption of Pb(II) and Cd(II) with iron-trimesic metal–organic frameworks | P0270 | Single MOF
P0187 | P0187_M1 | Fe-BTC | M1 |  | amorphous Fe-trimesic MOF (mainly macroporous) | Fe-BTC | Fe | trimesic acid | 1 | 0 | 0 | 0 | 1 | 0 | 0 | 0 | 0 | 0 |  |  | 0 |  | 0 |  |  |  | 289.33 | 0.47 |  | amorphous particles |  |  |  | room-temperature aqueous synthesis | water | FeCl3.6H2O | trimesic acid | F1 | sodium hydroxide |  | 25 | 24 | 未报告吸附后 PXRD/XRD 对比 | 未报告金属浸出测试 | 未报告水稳定性或循环稳定性证据 |  | P0270 | 10.1016/j.cej.2019.123507 | 1 | ph | 298 | 0.05 | 109.4561 | 90.89075 | 60.03731 | 90.89075 |  |  |  | 7 | 90.89075 | pH | Mechanism study about the adsorption of Pb(II) and Cd(II) with iron-trimesic metal–organic frameworks | P0270 | Single MOF
P0187 | P0187_M2 | MIL-100(Fe) | M1 |  | crystalline Fe-trimesic MOF (microporous and narrow mesoporous) | MIL-100(Fe) | Fe | trimesic acid | 1 | 0 | 0 | 0 | 1 | 0 | 0 | 0 | 0 | 0 |  |  | 0 |  | 0 |  |  |  | 1162.63 | 0.66 |  | crystalline particles |  |  |  | fluorine-free hydrothermal synthesis | water | FeCl3.6H2O | trimesic acid | F1 |  |  | 160 | 15 | 未报告吸附后 PXRD/XRD 对比 | 未报告金属浸出测试 | 未报告水稳定性或循环稳定性证据 |  | P0270 | 10.1016/j.cej.2019.123507 | 2 | ph | 298 | 0.05 | 101.6736 | 20.24023 | 60.07407 | 97.5572 |  |  |  | 2 | 20.24023 | pH | Mechanism study about the adsorption of Pb(II) and Cd(II) with iron-trimesic metal–organic frameworks | P0270 | Single MOF
P0187 | P0187_M2 | MIL-100(Fe) | M1 |  | crystalline Fe-trimesic MOF (microporous and narrow mesoporous) | MIL-100(Fe) | Fe | trimesic acid | 1 | 0 | 0 | 0 | 1 | 0 | 0 | 0 | 0 | 0 |  |  | 0 |  | 0 |  |  |  | 1162.63 | 0.66 |  | crystalline particles |  |  |  | fluorine-free hydrothermal synthesis | water | FeCl3.6H2O | trimesic acid | F1 |  |  | 160 | 15 | 未报告吸附后 PXRD/XRD 对比 | 未报告金属浸出测试 | 未报告水稳定性或循环稳定性证据 |  | P0270 | 10.1016/j.cej.2019.123507 | 2 | ph | 298 | 0.05 | 101.6736 | 45.47121 | 60.07407 | 97.5572 |  |  |  | 3 | 45.47121 | pH | Mechanism study about the adsorption of Pb(II) and Cd(II) with iron-trimesic metal–organic frameworks | P0270 | Single MOF
P0187 | P0187_M2 | MIL-100(Fe) | M1 |  | crystalline Fe-trimesic MOF (microporous and narrow mesoporous) | MIL-100(Fe) | Fe | trimesic acid | 1 | 0 | 0 | 0 | 1 | 0 | 0 | 0 | 0 | 0 |  |  | 0 |  | 0 |  |  |  | 1162.63 | 0.66 |  | crystalline particles |  |  |  | fluorine-free hydrothermal synthesis | water | FeCl3.6H2O | trimesic acid | F1 |  |  | 160 | 15 | 未报告吸附后 PXRD/XRD 对比 | 未报告金属浸出测试 | 未报告水稳定性或循环稳定性证据 |  | P0270 | 10.1016/j.cej.2019.123507 | 2 | ph | 298 | 0.05 | 101.6736 | 85.11988 | 60.07407 | 97.5572 |  |  |  | 4 | 85.11988 | pH | Mechanism study about the adsorption of Pb(II) and Cd(II) with iron-trimesic metal–organic frameworks | P0270 | Single MOF
P0187 | P0187_M2 | MIL-100(Fe) | M1 |  | crystalline Fe-trimesic MOF (microporous and narrow mesoporous) | MIL-100(Fe) | Fe | trimesic acid | 1 | 0 | 0 | 0 | 1 | 0 | 0 | 0 | 0 | 0 |  |  | 0 |  | 0 |  |  |  | 1162.63 | 0.66 |  | crystalline particles |  |  |  | fluorine-free hydrothermal synthesis | water | FeCl3.6H2O | trimesic acid | F1 |  |  | 160 | 15 | 未报告吸附后 PXRD/XRD 对比 | 未报告金属浸出测试 | 未报告水稳定性或循环稳定性证据 |  | P0270 | 10.1016/j.cej.2019.123507 | 2 | ph | 298 | 0.05 | 101.6736 | 96.76494 | 60.07407 | 97.5572 |  |  |  | 5 | 96.76494 | pH | Mechanism study about the adsorption of Pb(II) and Cd(II) with iron-trimesic metal–organic frameworks | P0270 | Single MOF
P0187 | P0187_M2 | MIL-100(Fe) | M1 |  | crystalline Fe-trimesic MOF (microporous and narrow mesoporous) | MIL-100(Fe) | Fe | trimesic acid | 1 | 0 | 0 | 0 | 1 | 0 | 0 | 0 | 0 | 0 |  |  | 0 |  | 0 |  |  |  | 1162.63 | 0.66 |  | crystalline particles |  |  |  | fluorine-free hydrothermal synthesis | water | FeCl3.6H2O | trimesic acid | F1 |  |  | 160 | 15 | 未报告吸附后 PXRD/XRD 对比 | 未报告金属浸出测试 | 未报告水稳定性或循环稳定性证据 |  | P0270 | 10.1016/j.cej.2019.123507 | 2 | ph | 298 | 0.05 | 101.6736 | 98.15126 | 60.07407 | 97.5572 |  |  |  | 6 | 98.15126 | pH | Mechanism study about the adsorption of Pb(II) and Cd(II) with iron-trimesic metal–organic frameworks | P0270 | Single MOF
P0187 | P0187_M2 | MIL-100(Fe) | M1 |  | crystalline Fe-trimesic MOF (microporous and narrow mesoporous) | MIL-100(Fe) | Fe | trimesic acid | 1 | 0 | 0 | 0 | 1 | 0 | 0 | 0 | 0 | 0 |  |  | 0 |  | 0 |  |  |  | 1162.63 | 0.66 |  | crystalline particles |  |  |  | fluorine-free hydrothermal synthesis | water | FeCl3.6H2O | trimesic acid | F1 |  |  | 160 | 15 | 未报告吸附后 PXRD/XRD 对比 | 未报告金属浸出测试 | 未报告水稳定性或循环稳定性证据 |  | P0270 | 10.1016/j.cej.2019.123507 | 2 | ph | 298 | 0.05 | 101.6736 | 97.874 | 60.07407 | 97.5572 |  |  |  | 7 | 97.874 | pH | Mechanism study about the adsorption of Pb(II) and Cd(II) with iron-trimesic metal–organic frameworks | P0270 | Single MOF
P0188 | P0188_M1 | Fe3O4@ZIF-8 | M3 | T1 | magnetic ZIF composite | ZIF-8 | Zn | 2-methylimidazole | 0 | 1 | 0 | 0 | 0 | 1 | 0 | 0 | 0 | 0 |  |  | 1 | Fe3O4 | 1 |  |  |  | 1722 | 1.043 | 1.75 | core-shell microspheres | vacuum activation | 60 | 12 h | solvothermal (methanol, 50 C, 8 h) | methanol; ethanol | Zn(NO3)2.6H2O | 2-methylimidazole | F6 |  |  | 50 | 8 | 未报告吸附后 PXRD/XRD 对比 | 未报告金属浸出测试 | 循环再生：第4次容量/去除率保留80.198%；未报告独立水稳定性、吸附后 PXRD 或金属浸出证据 |  | P0297 | 10.1007/s11356-022-19339-z | 1 | ph | 298 | 0.125 | 99.94286 | 2.002409 | 481.8436 | 309.375 | 1 | 328.3951 | 94.38944 | 2 | 2.002409 | pH | New insight into the co‑adsorption of oxytetracycline and Pb(II) using magnetic metal–organic frameworks composites in aqueous environment: co‑adsorption mechanisms and application potentials | P0297 | Metal oxide composite
P0188 | P0188_M1 | Fe3O4@ZIF-8 | M3 | T1 | magnetic ZIF composite | ZIF-8 | Zn | 2-methylimidazole | 0 | 1 | 0 | 0 | 0 | 1 | 0 | 0 | 0 | 0 |  |  | 1 | Fe3O4 | 1 |  |  |  | 1722 | 1.043 | 1.75 | core-shell microspheres | vacuum activation | 60 | 12 h | solvothermal (methanol, 50 C, 8 h) | methanol; ethanol | Zn(NO3)2.6H2O | 2-methylimidazole | F6 |  |  | 50 | 8 | 未报告吸附后 PXRD/XRD 对比 | 未报告金属浸出测试 | 循环再生：第4次容量/去除率保留80.198%；未报告独立水稳定性、吸附后 PXRD 或金属浸出证据 |  | P0297 | 10.1007/s11356-022-19339-z | 1 | ph | 298 | 0.125 | 99.94286 | 18.02168 | 481.8436 | 309.375 | 1 | 328.3951 | 94.38944 | 3 | 18.02168 | pH | New insight into the co‑adsorption of oxytetracycline and Pb(II) using magnetic metal–organic frameworks composites in aqueous environment: co‑adsorption mechanisms and application potentials | P0297 | Metal oxide composite
P0188 | P0188_M1 | Fe3O4@ZIF-8 | M3 | T1 | magnetic ZIF composite | ZIF-8 | Zn | 2-methylimidazole | 0 | 1 | 0 | 0 | 0 | 1 | 0 | 0 | 0 | 0 |  |  | 1 | Fe3O4 | 1 |  |  |  | 1722 | 1.043 | 1.75 | core-shell microspheres | vacuum activation | 60 | 12 h | solvothermal (methanol, 50 C, 8 h) | methanol; ethanol | Zn(NO3)2.6H2O | 2-methylimidazole | F6 |  |  | 50 | 8 | 未报告吸附后 PXRD/XRD 对比 | 未报告金属浸出测试 | 循环再生：第4次容量/去除率保留80.198%；未报告独立水稳定性、吸附后 PXRD 或金属浸出证据 |  | P0297 | 10.1007/s11356-022-19339-z | 1 | ph | 298 | 0.125 | 99.94286 | 172.2072 | 481.8436 | 309.375 | 1 | 328.3951 | 94.38944 | 3 | 172.2072 | pH | New insight into the co‑adsorption of oxytetracycline and Pb(II) using magnetic metal–organic frameworks composites in aqueous environment: co‑adsorption mechanisms and application potentials | P0297 | Metal oxide composite
P0188 | P0188_M1 | Fe3O4@ZIF-8 | M3 | T1 | magnetic ZIF composite | ZIF-8 | Zn | 2-methylimidazole | 0 | 1 | 0 | 0 | 0 | 1 | 0 | 0 | 0 | 0 |  |  | 1 | Fe3O4 | 1 |  |  |  | 1722 | 1.043 | 1.75 | core-shell microspheres | vacuum activation | 60 | 12 h | solvothermal (methanol, 50 C, 8 h) | methanol; ethanol | Zn(NO3)2.6H2O | 2-methylimidazole | F6 |  |  | 50 | 8 | 未报告吸附后 PXRD/XRD 对比 | 未报告金属浸出测试 | 循环再生：第4次容量/去除率保留80.198%；未报告独立水稳定性、吸附后 PXRD 或金属浸出证据 |  | P0297 | 10.1007/s11356-022-19339-z | 1 | ph | 298 | 0.125 | 99.94286 | 294.3541 | 481.8436 | 309.375 | 1 | 328.3951 | 94.38944 | 3 | 294.3541 | pH | New insight into the co‑adsorption of oxytetracycline and Pb(II) using magnetic metal–organic frameworks composites in aqueous environment: co‑adsorption mechanisms and application potentials | P0297 | Metal oxide composite
P0188 | P0188_M1 | Fe3O4@ZIF-8 | M3 | T1 | magnetic ZIF composite | ZIF-8 | Zn | 2-methylimidazole | 0 | 1 | 0 | 0 | 0 | 1 | 0 | 0 | 0 | 0 |  |  | 1 | Fe3O4 | 1 |  |  |  | 1722 | 1.043 | 1.75 | core-shell microspheres | vacuum activation | 60 | 12 h | solvothermal (methanol, 50 C, 8 h) | methanol; ethanol | Zn(NO3)2.6H2O | 2-methylimidazole | F6 |  |  | 50 | 8 | 未报告吸附后 PXRD/XRD 对比 | 未报告金属浸出测试 | 循环再生：第4次容量/去除率保留80.198%；未报告独立水稳定性、吸附后 PXRD 或金属浸出证据 |  | P0297 | 10.1007/s11356-022-19339-z | 1 | ph | 298 | 0.125 | 99.94286 | 310.3734 | 481.8436 | 309.375 | 1 | 328.3951 | 94.38944 | 4 | 310.3734 | pH | New insight into the co‑adsorption of oxytetracycline and Pb(II) using magnetic metal–organic frameworks composites in aqueous environment: co‑adsorption mechanisms and application potentials | P0297 | Metal oxide composite
P0188 | P0188_M1 | Fe3O4@ZIF-8 | M3 | T1 | magnetic ZIF composite | ZIF-8 | Zn | 2-methylimidazole | 0 | 1 | 0 | 0 | 0 | 1 | 0 | 0 | 0 | 0 |  |  | 1 | Fe3O4 | 1 |  |  |  | 1722 | 1.043 | 1.75 | core-shell microspheres | vacuum activation | 60 | 12 h | solvothermal (methanol, 50 C, 8 h) | methanol; ethanol | Zn(NO3)2.6H2O | 2-methylimidazole | F6 |  |  | 50 | 8 | 未报告吸附后 PXRD/XRD 对比 | 未报告金属浸出测试 | 循环再生：第4次容量/去除率保留80.198%；未报告独立水稳定性、吸附后 PXRD 或金属浸出证据 |  | P0297 | 10.1007/s11356-022-19339-z | 1 | ph | 298 | 0.125 | 99.94286 | 328.3951 | 481.8436 | 309.375 | 1 | 328.3951 | 94.38944 | 4 | 328.3951 | pH | New insight into the co‑adsorption of oxytetracycline and Pb(II) using magnetic metal–organic frameworks composites in aqueous environment: co‑adsorption mechanisms and application potentials | P0297 | Metal oxide composite
P0188 | P0188_M1 | Fe3O4@ZIF-8 | M3 | T1 | magnetic ZIF composite | ZIF-8 | Zn | 2-methylimidazole | 0 | 1 | 0 | 0 | 0 | 1 | 0 | 0 | 0 | 0 |  |  | 1 | Fe3O4 | 1 |  |  |  | 1722 | 1.043 | 1.75 | core-shell microspheres | vacuum activation | 60 | 12 h | solvothermal (methanol, 50 C, 8 h) | methanol; ethanol | Zn(NO3)2.6H2O | 2-methylimidazole | F6 |  |  | 50 | 8 | 未报告吸附后 PXRD/XRD 对比 | 未报告金属浸出测试 | 循环再生：第4次容量/去除率保留80.198%；未报告独立水稳定性、吸附后 PXRD 或金属浸出证据 |  | P0297 | 10.1007/s11356-022-19339-z | 1 | ph | 298 | 0.125 | 99.94286 | 320.3854 | 481.8436 | 309.375 | 1 | 328.3951 | 94.38944 | 5 | 320.3854 | pH | New insight into the co‑adsorption of oxytetracycline and Pb(II) using magnetic metal–organic frameworks composites in aqueous environment: co‑adsorption mechanisms and application potentials | P0297 | Metal oxide composite
P0188 | P0188_M1 | Fe3O4@ZIF-8 | M3 | T1 | magnetic ZIF composite | ZIF-8 | Zn | 2-methylimidazole | 0 | 1 | 0 | 0 | 0 | 1 | 0 | 0 | 0 | 0 |  |  | 1 | Fe3O4 | 1 |  |  |  | 1722 | 1.043 | 1.75 | core-shell microspheres | vacuum activation | 60 | 12 h | solvothermal (methanol, 50 C, 8 h) | methanol; ethanol | Zn(NO3)2.6H2O | 2-methylimidazole | F6 |  |  | 50 | 8 | 未报告吸附后 PXRD/XRD 对比 | 未报告金属浸出测试 | 循环再生：第4次容量/去除率保留80.198%；未报告独立水稳定性、吸附后 PXRD 或金属浸出证据 |  | P0297 | 10.1007/s11356-022-19339-z | 1 | isotherm | 298 | 0.125 | 4.714286 | 41.04938 | 481.8436 | 309.375 | 1 | 328.3951 | 94.38944 | 4 | 328.3951 | 等温线 | New insight into the co‑adsorption of oxytetracycline and Pb(II) using magnetic metal–organic frameworks composites in aqueous environment: co‑adsorption mechanisms and application potentials | P0297 | Metal oxide composite
P0188 | P0188_M1 | Fe3O4@ZIF-8 | M3 | T1 | magnetic ZIF composite | ZIF-8 | Zn | 2-methylimidazole | 0 | 1 | 0 | 0 | 0 | 1 | 0 | 0 | 0 | 0 |  |  | 1 | Fe3O4 | 1 |  |  |  | 1722 | 1.043 | 1.75 | core-shell microspheres | vacuum activation | 60 | 12 h | solvothermal (methanol, 50 C, 8 h) | methanol; ethanol | Zn(NO3)2.6H2O | 2-methylimidazole | F6 |  |  | 50 | 8 | 未报告吸附后 PXRD/XRD 对比 | 未报告金属浸出测试 | 循环再生：第4次容量/去除率保留80.198%；未报告独立水稳定性、吸附后 PXRD 或金属浸出证据 |  | P0297 | 10.1007/s11356-022-19339-z | 1 | isotherm | 298 | 0.125 | 19.8 | 157.716 | 481.8436 | 309.375 | 1 | 328.3951 | 94.38944 | 4 | 328.3951 | 等温线 | New insight into the co‑adsorption of oxytetracycline and Pb(II) using magnetic metal–organic frameworks composites in aqueous environment: co‑adsorption mechanisms and application potentials | P0297 | Metal oxide composite
P0188 | P0188_M1 | Fe3O4@ZIF-8 | M3 | T1 | magnetic ZIF composite | ZIF-8 | Zn | 2-methylimidazole | 0 | 1 | 0 | 0 | 0 | 1 | 0 | 0 | 0 | 0 |  |  | 1 | Fe3O4 | 1 |  |  |  | 1722 | 1.043 | 1.75 | core-shell microspheres | vacuum activation | 60 | 12 h | solvothermal (methanol, 50 C, 8 h) | methanol; ethanol | Zn(NO3)2.6H2O | 2-methylimidazole | F6 |  |  | 50 | 8 | 未报告吸附后 PXRD/XRD 对比 | 未报告金属浸出测试 | 循环再生：第4次容量/去除率保留80.198%；未报告独立水稳定性、吸附后 PXRD 或金属浸出证据 |  | P0297 | 10.1007/s11356-022-19339-z | 1 | isotherm | 298 | 0.125 | 50.91429 | 289.5062 | 481.8436 | 309.375 | 1 | 328.3951 | 94.38944 | 4 | 328.3951 | 等温线 | New insight into the co‑adsorption of oxytetracycline and Pb(II) using magnetic metal–organic frameworks composites in aqueous environment: co‑adsorption mechanisms and application potentials | P0297 | Metal oxide composite
P0188 | P0188_M1 | Fe3O4@ZIF-8 | M3 | T1 | magnetic ZIF composite | ZIF-8 | Zn | 2-methylimidazole | 0 | 1 | 0 | 0 | 0 | 1 | 0 | 0 | 0 | 0 |  |  | 1 | Fe3O4 | 1 |  |  |  | 1722 | 1.043 | 1.75 | core-shell microspheres | vacuum activation | 60 | 12 h | solvothermal (methanol, 50 C, 8 h) | methanol; ethanol | Zn(NO3)2.6H2O | 2-methylimidazole | F6 |  |  | 50 | 8 | 未报告吸附后 PXRD/XRD 对比 | 未报告金属浸出测试 | 循环再生：第4次容量/去除率保留80.198%；未报告独立水稳定性、吸附后 PXRD 或金属浸出证据 |  | P0297 | 10.1007/s11356-022-19339-z | 1 | isotherm | 298 | 0.125 | 70.4 | 306.7901 | 481.8436 | 309.375 | 1 | 328.3951 | 94.38944 | 4 | 328.3951 | 等温线 | New insight into the co‑adsorption of oxytetracycline and Pb(II) using magnetic metal–organic frameworks composites in aqueous environment: co‑adsorption mechanisms and application potentials | P0297 | Metal oxide composite
P0188 | P0188_M1 | Fe3O4@ZIF-8 | M3 | T1 | magnetic ZIF composite | ZIF-8 | Zn | 2-methylimidazole | 0 | 1 | 0 | 0 | 0 | 1 | 0 | 0 | 0 | 0 |  |  | 1 | Fe3O4 | 1 |  |  |  | 1722 | 1.043 | 1.75 | core-shell microspheres | vacuum activation | 60 | 12 h | solvothermal (methanol, 50 C, 8 h) | methanol; ethanol | Zn(NO3)2.6H2O | 2-methylimidazole | F6 |  |  | 50 | 8 | 未报告吸附后 PXRD/XRD 对比 | 未报告金属浸出测试 | 循环再生：第4次容量/去除率保留80.198%；未报告独立水稳定性、吸附后 PXRD 或金属浸出证据 |  | P0297 | 10.1007/s11356-022-19339-z | 1 | isotherm | 298 | 0.125 | 99.94286 | 328.3951 | 481.8436 | 309.375 | 1 | 328.3951 | 94.38944 | 4 | 328.3951 | 等温线 | New insight into the co‑adsorption of oxytetracycline and Pb(II) using magnetic metal–organic frameworks composites in aqueous environment: co‑adsorption mechanisms and application potentials | P0297 | Metal oxide composite
P0188 | P0188_M1 | Fe3O4@ZIF-8 | M3 | T1 | magnetic ZIF composite | ZIF-8 | Zn | 2-methylimidazole | 0 | 1 | 0 | 0 | 0 | 1 | 0 | 0 | 0 | 0 |  |  | 1 | Fe3O4 | 1 |  |  |  | 1722 | 1.043 | 1.75 | core-shell microspheres | vacuum activation | 60 | 12 h | solvothermal (methanol, 50 C, 8 h) | methanol; ethanol | Zn(NO3)2.6H2O | 2-methylimidazole | F6 |  |  | 50 | 8 | 未报告吸附后 PXRD/XRD 对比 | 未报告金属浸出测试 | 循环再生：第4次容量/去除率保留80.198%；未报告独立水稳定性、吸附后 PXRD 或金属浸出证据 |  | P0297 | 10.1007/s11356-022-19339-z | 1 | isotherm | 308 | 0.125 | 10.37143 | 84.25926 | 481.8436 | 309.375 | 1 | 328.3951 | 94.38944 | 4 | 328.3951 | 等温线 | New insight into the co‑adsorption of oxytetracycline and Pb(II) using magnetic metal–organic frameworks composites in aqueous environment: co‑adsorption mechanisms and application potentials | P0297 | Metal oxide composite
P0188 | P0188_M1 | Fe3O4@ZIF-8 | M3 | T1 | magnetic ZIF composite | ZIF-8 | Zn | 2-methylimidazole | 0 | 1 | 0 | 0 | 0 | 1 | 0 | 0 | 0 | 0 |  |  | 1 | Fe3O4 | 1 |  |  |  | 1722 | 1.043 | 1.75 | core-shell microspheres | vacuum activation | 60 | 12 h | solvothermal (methanol, 50 C, 8 h) | methanol; ethanol | Zn(NO3)2.6H2O | 2-methylimidazole | F6 |  |  | 50 | 8 | 未报告吸附后 PXRD/XRD 对比 | 未报告金属浸出测试 | 循环再生：第4次容量/去除率保留80.198%；未报告独立水稳定性、吸附后 PXRD 或金属浸出证据 |  | P0297 | 10.1007/s11356-022-19339-z | 1 | isotherm | 308 | 0.125 | 30.17143 | 237.6543 | 481.8436 | 309.375 | 1 | 328.3951 | 94.38944 | 4 | 328.3951 | 等温线 | New insight into the co‑adsorption of oxytetracycline and Pb(II) using magnetic metal–organic frameworks composites in aqueous environment: co‑adsorption mechanisms and application potentials | P0297 | Metal oxide composite
P0188 | P0188_M1 | Fe3O4@ZIF-8 | M3 | T1 | magnetic ZIF composite | ZIF-8 | Zn | 2-methylimidazole | 0 | 1 | 0 | 0 | 0 | 1 | 0 | 0 | 0 | 0 |  |  | 1 | Fe3O4 | 1 |  |  |  | 1722 | 1.043 | 1.75 | core-shell microspheres | vacuum activation | 60 | 12 h | solvothermal (methanol, 50 C, 8 h) | methanol; ethanol | Zn(NO3)2.6H2O | 2-methylimidazole | F6 |  |  | 50 | 8 | 未报告吸附后 PXRD/XRD 对比 | 未报告金属浸出测试 | 循环再生：第4次容量/去除率保留80.198%；未报告独立水稳定性、吸附后 PXRD 或金属浸出证据 |  | P0297 | 10.1007/s11356-022-19339-z | 1 | isotherm | 308 | 0.125 | 49.65714 | 380.2469 | 481.8436 | 309.375 | 1 | 328.3951 | 94.38944 | 4 | 328.3951 | 等温线 | New insight into the co‑adsorption of oxytetracycline and Pb(II) using magnetic metal–organic frameworks composites in aqueous environment: co‑adsorption mechanisms and application potentials | P0297 | Metal oxide composite
P0188 | P0188_M1 | Fe3O4@ZIF-8 | M3 | T1 | magnetic ZIF composite | ZIF-8 | Zn | 2-methylimidazole | 0 | 1 | 0 | 0 | 0 | 1 | 0 | 0 | 0 | 0 |  |  | 1 | Fe3O4 | 1 |  |  |  | 1722 | 1.043 | 1.75 | core-shell microspheres | vacuum activation | 60 | 12 h | solvothermal (methanol, 50 C, 8 h) | methanol; ethanol | Zn(NO3)2.6H2O | 2-methylimidazole | F6 |  |  | 50 | 8 | 未报告吸附后 PXRD/XRD 对比 | 未报告金属浸出测试 | 循环再生：第4次容量/去除率保留80.198%；未报告独立水稳定性、吸附后 PXRD 或金属浸出证据 |  | P0297 | 10.1007/s11356-022-19339-z | 1 | isotherm | 308 | 0.125 | 70.08571 | 458.0247 | 481.8436 | 309.375 | 1 | 328.3951 | 94.38944 | 4 | 328.3951 | 等温线 | New insight into the co‑adsorption of oxytetracycline and Pb(II) using magnetic metal–organic frameworks composites in aqueous environment: co‑adsorption mechanisms and application potentials | P0297 | Metal oxide composite
P0188 | P0188_M1 | Fe3O4@ZIF-8 | M3 | T1 | magnetic ZIF composite | ZIF-8 | Zn | 2-methylimidazole | 0 | 1 | 0 | 0 | 0 | 1 | 0 | 0 | 0 | 0 |  |  | 1 | Fe3O4 | 1 |  |  |  | 1722 | 1.043 | 1.75 | core-shell microspheres | vacuum activation | 60 | 12 h | solvothermal (methanol, 50 C, 8 h) | methanol; ethanol | Zn(NO3)2.6H2O | 2-methylimidazole | F6 |  |  | 50 | 8 | 未报告吸附后 PXRD/XRD 对比 | 未报告金属浸出测试 | 循环再生：第4次容量/去除率保留80.198%；未报告独立水稳定性、吸附后 PXRD 或金属浸出证据 |  | P0297 | 10.1007/s11356-022-19339-z | 1 | isotherm | 308 | 0.125 | 99.62857 | 550.9259 | 481.8436 | 309.375 | 1 | 328.3951 | 94.38944 | 4 | 328.3951 | 等温线 | New insight into the co‑adsorption of oxytetracycline and Pb(II) using magnetic metal–organic frameworks composites in aqueous environment: co‑adsorption mechanisms and application potentials | P0297 | Metal oxide composite
P0188 | P0188_M1 | Fe3O4@ZIF-8 | M3 | T1 | magnetic ZIF composite | ZIF-8 | Zn | 2-methylimidazole | 0 | 1 | 0 | 0 | 0 | 1 | 0 | 0 | 0 | 0 |  |  | 1 | Fe3O4 | 1 |  |  |  | 1722 | 1.043 | 1.75 | core-shell microspheres | vacuum activation | 60 | 12 h | solvothermal (methanol, 50 C, 8 h) | methanol; ethanol | Zn(NO3)2.6H2O | 2-methylimidazole | F6 |  |  | 50 | 8 | 未报告吸附后 PXRD/XRD 对比 | 未报告金属浸出测试 | 循环再生：第4次容量/去除率保留80.198%；未报告独立水稳定性、吸附后 PXRD 或金属浸出证据 |  | P0297 | 10.1007/s11356-022-19339-z | 1 | isotherm | 318 | 0.125 | 5.657143 | 41.04938 | 481.8436 | 309.375 | 1 | 328.3951 | 94.38944 | 4 | 328.3951 | 等温线 | New insight into the co‑adsorption of oxytetracycline and Pb(II) using magnetic metal–organic frameworks composites in aqueous environment: co‑adsorption mechanisms and application potentials | P0297 | Metal oxide composite
P0188 | P0188_M1 | Fe3O4@ZIF-8 | M3 | T1 | magnetic ZIF composite | ZIF-8 | Zn | 2-methylimidazole | 0 | 1 | 0 | 0 | 0 | 1 | 0 | 0 | 0 | 0 |  |  | 1 | Fe3O4 | 1 |  |  |  | 1722 | 1.043 | 1.75 | core-shell microspheres | vacuum activation | 60 | 12 h | solvothermal (methanol, 50 C, 8 h) | methanol; ethanol | Zn(NO3)2.6H2O | 2-methylimidazole | F6 |  |  | 50 | 8 | 未报告吸附后 PXRD/XRD 对比 | 未报告金属浸出测试 | 循环再生：第4次容量/去除率保留80.198%；未报告独立水稳定性、吸附后 PXRD 或金属浸出证据 |  | P0297 | 10.1007/s11356-022-19339-z | 1 | isotherm | 318 | 0.125 | 20.74286 | 162.037 | 481.8436 | 309.375 | 1 | 328.3951 | 94.38944 | 4 | 328.3951 | 等温线 | New insight into the co‑adsorption of oxytetracycline and Pb(II) using magnetic metal–organic frameworks composites in aqueous environment: co‑adsorption mechanisms and application potentials | P0297 | Metal oxide composite
P0188 | P0188_M1 | Fe3O4@ZIF-8 | M3 | T1 | magnetic ZIF composite | ZIF-8 | Zn | 2-methylimidazole | 0 | 1 | 0 | 0 | 0 | 1 | 0 | 0 | 0 | 0 |  |  | 1 | Fe3O4 | 1 |  |  |  | 1722 | 1.043 | 1.75 | core-shell microspheres | vacuum activation | 60 | 12 h | solvothermal (methanol, 50 C, 8 h) | methanol; ethanol | Zn(NO3)2.6H2O | 2-methylimidazole | F6 |  |  | 50 | 8 | 未报告吸附后 PXRD/XRD 对比 | 未报告金属浸出测试 | 循环再生：第4次容量/去除率保留80.198%；未报告独立水稳定性、吸附后 PXRD 或金属浸出证据 |  | P0297 | 10.1007/s11356-022-19339-z | 1 | isotherm | 318 | 0.125 | 49.97143 | 401.8519 | 481.8436 | 309.375 | 1 | 328.3951 | 94.38944 | 4 | 328.3951 | 等温线 | New insight into the co‑adsorption of oxytetracycline and Pb(II) using magnetic metal–organic frameworks composites in aqueous environment: co‑adsorption mechanisms and application potentials | P0297 | Metal oxide composite
P0188 | P0188_M1 | Fe3O4@ZIF-8 | M3 | T1 | magnetic ZIF composite | ZIF-8 | Zn | 2-methylimidazole | 0 | 1 | 0 | 0 | 0 | 1 | 0 | 0 | 0 | 0 |  |  | 1 | Fe3O4 | 1 |  |  |  | 1722 | 1.043 | 1.75 | core-shell microspheres | vacuum activation | 60 | 12 h | solvothermal (methanol, 50 C, 8 h) | methanol; ethanol | Zn(NO3)2.6H2O | 2-methylimidazole | F6 |  |  | 50 | 8 | 未报告吸附后 PXRD/XRD 对比 | 未报告金属浸出测试 | 循环再生：第4次容量/去除率保留80.198%；未报告独立水稳定性、吸附后 PXRD 或金属浸出证据 |  | P0297 | 10.1007/s11356-022-19339-z | 1 | isotherm | 318 | 0.125 | 70.08571 | 559.5679 | 481.8436 | 309.375 | 1 | 328.3951 | 94.38944 | 4 | 328.3951 | 等温线 | New insight into the co‑adsorption of oxytetracycline and Pb(II) using magnetic metal–organic frameworks composites in aqueous environment: co‑adsorption mechanisms and application potentials | P0297 | Metal oxide composite
P0188 | P0188_M1 | Fe3O4@ZIF-8 | M3 | T1 | magnetic ZIF composite | ZIF-8 | Zn | 2-methylimidazole | 0 | 1 | 0 | 0 | 0 | 1 | 0 | 0 | 0 | 0 |  |  | 1 | Fe3O4 | 1 |  |  |  | 1722 | 1.043 | 1.75 | core-shell microspheres | vacuum activation | 60 | 12 h | solvothermal (methanol, 50 C, 8 h) | methanol; ethanol | Zn(NO3)2.6H2O | 2-methylimidazole | F6 |  |  | 50 | 8 | 未报告吸附后 PXRD/XRD 对比 | 未报告金属浸出测试 | 循环再生：第4次容量/去除率保留80.198%；未报告独立水稳定性、吸附后 PXRD 或金属浸出证据 |  | P0297 | 10.1007/s11356-022-19339-z | 1 | isotherm | 318 | 0.125 | 99.94286 | 604.9383 | 481.8436 | 309.375 | 1 | 328.3951 | 94.38944 | 4 | 328.3951 | 等温线 | New insight into the co‑adsorption of oxytetracycline and Pb(II) using magnetic metal–organic frameworks composites in aqueous environment: co‑adsorption mechanisms and application potentials | P0297 | Metal oxide composite
P0189 | P0189_M1 | melamine-MOF (UiO-66-like) | M2 | T8 | post-modified Zr-MOF | UiO-66-like | Zr | 1,4-naphthalenedicarboxylic acid | 1 | 1 | 0 | 0 | 1 | 1 | 0 | 0 | 0 | 1 |  |  | 0 |  | 0 |  |  |  | 371 |  |  | sphere ~50 nm | thermal drying |  |  | solvothermal (DMF, 24 h) | DMF | ZrCl4 | naphthalene-1,4-dicarboxylic acid | F1 |  | melamine | 120 | 24 | 未报告吸附后 PXRD/XRD 对比 | 未报告金属浸出测试 | 循环再生：第5次容量/去除率保留52.2339%；未报告独立水稳定性、吸附后 PXRD 或金属浸出证据 |  | P0305 |  | 1 | cm | 298 | 1 |  | 77.73599 | 480.516 | 151.7703 | 1 | 122.0309 | 80.40496 | 6 | 205.2784 | MOF加入浓度 | Novel melamine modi fi ed metal-organic frameworks for remarkably high removal of heavy metal Pb (II) | P0305 | Post-modified MOF
P0189 | P0189_M1 | melamine-MOF (UiO-66-like) | M2 | T8 | post-modified Zr-MOF | UiO-66-like | Zr | 1,4-naphthalenedicarboxylic acid | 1 | 1 | 0 | 0 | 1 | 1 | 0 | 0 | 0 | 1 |  |  | 0 |  | 0 |  |  |  | 371 |  |  | sphere ~50 nm | thermal drying |  |  | solvothermal (DMF, 24 h) | DMF | ZrCl4 | naphthalene-1,4-dicarboxylic acid | F1 |  | melamine | 120 | 24 | 未报告吸附后 PXRD/XRD 对比 | 未报告金属浸出测试 | 循环再生：第5次容量/去除率保留52.2339%；未报告独立水稳定性、吸附后 PXRD 或金属浸出证据 |  | P0305 |  | 1 | cm | 298 | 1 |  | 102.9077 | 480.516 | 151.7703 | 1 | 122.0309 | 80.40496 | 6 | 205.2784 | MOF加入浓度 | Novel melamine modi fi ed metal-organic frameworks for remarkably high removal of heavy metal Pb (II) | P0305 | Post-modified MOF
P0189 | P0189_M1 | melamine-MOF (UiO-66-like) | M2 | T8 | post-modified Zr-MOF | UiO-66-like | Zr | 1,4-naphthalenedicarboxylic acid | 1 | 1 | 0 | 0 | 1 | 1 | 0 | 0 | 0 | 1 |  |  | 0 |  | 0 |  |  |  | 371 |  |  | sphere ~50 nm | thermal drying |  |  | solvothermal (DMF, 24 h) | DMF | ZrCl4 | naphthalene-1,4-dicarboxylic acid | F1 |  | melamine | 120 | 24 | 未报告吸附后 PXRD/XRD 对比 | 未报告金属浸出测试 | 循环再生：第5次容量/去除率保留52.2339%；未报告独立水稳定性、吸附后 PXRD 或金属浸出证据 |  | P0305 |  | 1 | cm | 298 | 1 |  | 138.9377 | 480.516 | 151.7703 | 1 | 122.0309 | 80.40496 | 6 | 205.2784 | MOF加入浓度 | Novel melamine modi fi ed metal-organic frameworks for remarkably high removal of heavy metal Pb (II) | P0305 | Post-modified MOF
P0189 | P0189_M1 | melamine-MOF (UiO-66-like) | M2 | T8 | post-modified Zr-MOF | UiO-66-like | Zr | 1,4-naphthalenedicarboxylic acid | 1 | 1 | 0 | 0 | 1 | 1 | 0 | 0 | 0 | 1 |  |  | 0 |  | 0 |  |  |  | 371 |  |  | sphere ~50 nm | thermal drying |  |  | solvothermal (DMF, 24 h) | DMF | ZrCl4 | naphthalene-1,4-dicarboxylic acid | F1 |  | melamine | 120 | 24 | 未报告吸附后 PXRD/XRD 对比 | 未报告金属浸出测试 | 循环再生：第5次容量/去除率保留52.2339%；未报告独立水稳定性、吸附后 PXRD 或金属浸出证据 |  | P0305 |  | 1 | cm | 298 | 1 |  | 151.7703 | 480.516 | 151.7703 | 1 | 122.0309 | 80.40496 | 6 | 205.2784 | MOF加入浓度 | Novel melamine modi fi ed metal-organic frameworks for remarkably high removal of heavy metal Pb (II) | P0305 | Post-modified MOF
P0189 | P0189_M1 | melamine-MOF (UiO-66-like) | M2 | T8 | post-modified Zr-MOF | UiO-66-like | Zr | 1,4-naphthalenedicarboxylic acid | 1 | 1 | 0 | 0 | 1 | 1 | 0 | 0 | 0 | 1 |  |  | 0 |  | 0 |  |  |  | 371 |  |  | sphere ~50 nm | thermal drying |  |  | solvothermal (DMF, 24 h) | DMF | ZrCl4 | naphthalene-1,4-dicarboxylic acid | F1 |  | melamine | 120 | 24 | 未报告吸附后 PXRD/XRD 对比 | 未报告金属浸出测试 | 循环再生：第5次容量/去除率保留52.2339%；未报告独立水稳定性、吸附后 PXRD 或金属浸出证据 |  | P0305 |  | 1 | cm | 298 | 1 |  | 135.4828 | 480.516 | 151.7703 | 1 | 122.0309 | 80.40496 | 6 | 205.2784 | MOF加入浓度 | Novel melamine modi fi ed metal-organic frameworks for remarkably high removal of heavy metal Pb (II) | P0305 | Post-modified MOF
P0189 | P0189_M1 | melamine-MOF (UiO-66-like) | M2 | T8 | post-modified Zr-MOF | UiO-66-like | Zr | 1,4-naphthalenedicarboxylic acid | 1 | 1 | 0 | 0 | 1 | 1 | 0 | 0 | 0 | 1 |  |  | 0 |  | 0 |  |  |  | 371 |  |  | sphere ~50 nm | thermal drying |  |  | solvothermal (DMF, 24 h) | DMF | ZrCl4 | naphthalene-1,4-dicarboxylic acid | F1 |  | melamine | 120 | 24 | 未报告吸附后 PXRD/XRD 对比 | 未报告金属浸出测试 | 循环再生：第5次容量/去除率保留52.2339%；未报告独立水稳定性、吸附后 PXRD 或金属浸出证据 |  | P0305 |  | 1 | cm | 298 | 1 |  | 106.3626 | 480.516 | 151.7703 | 1 | 122.0309 | 80.40496 | 6 | 205.2784 | MOF加入浓度 | Novel melamine modi fi ed metal-organic frameworks for remarkably high removal of heavy metal Pb (II) | P0305 | Post-modified MOF
P0189 | P0189_M1 | melamine-MOF (UiO-66-like) | M2 | T8 | post-modified Zr-MOF | UiO-66-like | Zr | 1,4-naphthalenedicarboxylic acid | 1 | 1 | 0 | 0 | 1 | 1 | 0 | 0 | 0 | 1 |  |  | 0 |  | 0 |  |  |  | 371 |  |  | sphere ~50 nm | thermal drying |  |  | solvothermal (DMF, 24 h) | DMF | ZrCl4 | naphthalene-1,4-dicarboxylic acid | F1 |  | melamine | 120 | 24 | 未报告吸附后 PXRD/XRD 对比 | 未报告金属浸出测试 | 循环再生：第5次容量/去除率保留52.2339%；未报告独立水稳定性、吸附后 PXRD 或金属浸出证据 |  | P0305 |  | 1 | temperature | 293 | 1 |  | 54.59716 | 480.516 | 151.7703 | 1 | 122.0309 | 80.40496 | 6 | 205.2784 | 温度 | Novel melamine modi fi ed metal-organic frameworks for remarkably high removal of heavy metal Pb (II) | P0305 | Post-modified MOF
P0189 | P0189_M1 | melamine-MOF (UiO-66-like) | M2 | T8 | post-modified Zr-MOF | UiO-66-like | Zr | 1,4-naphthalenedicarboxylic acid | 1 | 1 | 0 | 0 | 1 | 1 | 0 | 0 | 0 | 1 |  |  | 0 |  | 0 |  |  |  | 371 |  |  | sphere ~50 nm | thermal drying |  |  | solvothermal (DMF, 24 h) | DMF | ZrCl4 | naphthalene-1,4-dicarboxylic acid | F1 |  | melamine | 120 | 24 | 未报告吸附后 PXRD/XRD 对比 | 未报告金属浸出测试 | 循环再生：第5次容量/去除率保留52.2339%；未报告独立水稳定性、吸附后 PXRD 或金属浸出证据 |  | P0305 |  | 1 | temperature | 303 | 1 |  | 63.69668 | 480.516 | 151.7703 | 1 | 122.0309 | 80.40496 | 6 | 205.2784 | 温度 | Novel melamine modi fi ed metal-organic frameworks for remarkably high removal of heavy metal Pb (II) | P0305 | Post-modified MOF
P0189 | P0189_M1 | melamine-MOF (UiO-66-like) | M2 | T8 | post-modified Zr-MOF | UiO-66-like | Zr | 1,4-naphthalenedicarboxylic acid | 1 | 1 | 0 | 0 | 1 | 1 | 0 | 0 | 0 | 1 |  |  | 0 |  | 0 |  |  |  | 371 |  |  | sphere ~50 nm | thermal drying |  |  | solvothermal (DMF, 24 h) | DMF | ZrCl4 | naphthalene-1,4-dicarboxylic acid | F1 |  | melamine | 120 | 24 | 未报告吸附后 PXRD/XRD 对比 | 未报告金属浸出测试 | 循环再生：第5次容量/去除率保留52.2339%；未报告独立水稳定性、吸附后 PXRD 或金属浸出证据 |  | P0305 |  | 1 | temperature | 313 | 1 |  | 121.327 | 480.516 | 151.7703 | 1 | 122.0309 | 80.40496 | 6 | 205.2784 | 温度 | Novel melamine modi fi ed metal-organic frameworks for remarkably high removal of heavy metal Pb (II) | P0305 | Post-modified MOF
P0189 | P0189_M1 | melamine-MOF (UiO-66-like) | M2 | T8 | post-modified Zr-MOF | UiO-66-like | Zr | 1,4-naphthalenedicarboxylic acid | 1 | 1 | 0 | 0 | 1 | 1 | 0 | 0 | 0 | 1 |  |  | 0 |  | 0 |  |  |  | 371 |  |  | sphere ~50 nm | thermal drying |  |  | solvothermal (DMF, 24 h) | DMF | ZrCl4 | naphthalene-1,4-dicarboxylic acid | F1 |  | melamine | 120 | 24 | 未报告吸附后 PXRD/XRD 对比 | 未报告金属浸出测试 | 循环再生：第5次容量/去除率保留52.2339%；未报告独立水稳定性、吸附后 PXRD 或金属浸出证据 |  | P0305 |  | 1 | temperature | 323 | 1 |  | 89.85782 | 480.516 | 151.7703 | 1 | 122.0309 | 80.40496 | 6 | 205.2784 | 温度 | Novel melamine modi fi ed metal-organic frameworks for remarkably high removal of heavy metal Pb (II) | P0305 | Post-modified MOF
P0189 | P0189_M1 | melamine-MOF (UiO-66-like) | M2 | T8 | post-modified Zr-MOF | UiO-66-like | Zr | 1,4-naphthalenedicarboxylic acid | 1 | 1 | 0 | 0 | 1 | 1 | 0 | 0 | 0 | 1 |  |  | 0 |  | 0 |  |  |  | 371 |  |  | sphere ~50 nm | thermal drying |  |  | solvothermal (DMF, 24 h) | DMF | ZrCl4 | naphthalene-1,4-dicarboxylic acid | F1 |  | melamine | 120 | 24 | 未报告吸附后 PXRD/XRD 对比 | 未报告金属浸出测试 | 循环再生：第5次容量/去除率保留52.2339%；未报告独立水稳定性、吸附后 PXRD 或金属浸出证据 |  | P0305 |  | 1 | temperature | 333 | 1 |  | 69.76303 | 480.516 | 151.7703 | 1 | 122.0309 | 80.40496 | 6 | 205.2784 | 温度 | Novel melamine modi fi ed metal-organic frameworks for remarkably high removal of heavy metal Pb (II) | P0305 | Post-modified MOF
P0189 | P0189_M1 | melamine-MOF (UiO-66-like) | M2 | T8 | post-modified Zr-MOF | UiO-66-like | Zr | 1,4-naphthalenedicarboxylic acid | 1 | 1 | 0 | 0 | 1 | 1 | 0 | 0 | 0 | 1 |  |  | 0 |  | 0 |  |  |  | 371 |  |  | sphere ~50 nm | thermal drying |  |  | solvothermal (DMF, 24 h) | DMF | ZrCl4 | naphthalene-1,4-dicarboxylic acid | F1 |  | melamine | 120 | 24 | 未报告吸附后 PXRD/XRD 对比 | 未报告金属浸出测试 | 循环再生：第5次容量/去除率保留52.2339%；未报告独立水稳定性、吸附后 PXRD 或金属浸出证据 |  | P0305 |  | 1 | ph | 298 | 1 |  | 17.34339 | 480.516 | 151.7703 | 1 | 122.0309 | 80.40496 | 2 | 17.34339 | pH | Novel melamine modi fi ed metal-organic frameworks for remarkably high removal of heavy metal Pb (II) | P0305 | Post-modified MOF
P0189 | P0189_M1 | melamine-MOF (UiO-66-like) | M2 | T8 | post-modified Zr-MOF | UiO-66-like | Zr | 1,4-naphthalenedicarboxylic acid | 1 | 1 | 0 | 0 | 1 | 1 | 0 | 0 | 0 | 1 |  |  | 0 |  | 0 |  |  |  | 371 |  |  | sphere ~50 nm | thermal drying |  |  | solvothermal (DMF, 24 h) | DMF | ZrCl4 | naphthalene-1,4-dicarboxylic acid | F1 |  | melamine | 120 | 24 | 未报告吸附后 PXRD/XRD 对比 | 未报告金属浸出测试 | 循环再生：第5次容量/去除率保留52.2339%；未报告独立水稳定性、吸附后 PXRD 或金属浸出证据 |  | P0305 |  | 1 | ph | 298 | 1 |  | 18.50348 | 480.516 | 151.7703 | 1 | 122.0309 | 80.40496 | 3 | 18.50348 | pH | Novel melamine modi fi ed metal-organic frameworks for remarkably high removal of heavy metal Pb (II) | P0305 | Post-modified MOF
P0189 | P0189_M1 | melamine-MOF (UiO-66-like) | M2 | T8 | post-modified Zr-MOF | UiO-66-like | Zr | 1,4-naphthalenedicarboxylic acid | 1 | 1 | 0 | 0 | 1 | 1 | 0 | 0 | 0 | 1 |  |  | 0 |  | 0 |  |  |  | 371 |  |  | sphere ~50 nm | thermal drying |  |  | solvothermal (DMF, 24 h) | DMF | ZrCl4 | naphthalene-1,4-dicarboxylic acid | F1 |  | melamine | 120 | 24 | 未报告吸附后 PXRD/XRD 对比 | 未报告金属浸出测试 | 循环再生：第5次容量/去除率保留52.2339%；未报告独立水稳定性、吸附后 PXRD 或金属浸出证据 |  | P0305 |  | 1 | ph | 298 | 1 |  | 45.18561 | 480.516 | 151.7703 | 1 | 122.0309 | 80.40496 | 4 | 45.18561 | pH | Novel melamine modi fi ed metal-organic frameworks for remarkably high removal of heavy metal Pb (II) | P0305 | Post-modified MOF
P0189 | P0189_M1 | melamine-MOF (UiO-66-like) | M2 | T8 | post-modified Zr-MOF | UiO-66-like | Zr | 1,4-naphthalenedicarboxylic acid | 1 | 1 | 0 | 0 | 1 | 1 | 0 | 0 | 0 | 1 |  |  | 0 |  | 0 |  |  |  | 371 |  |  | sphere ~50 nm | thermal drying |  |  | solvothermal (DMF, 24 h) | DMF | ZrCl4 | naphthalene-1,4-dicarboxylic acid | F1 |  | melamine | 120 | 24 | 未报告吸附后 PXRD/XRD 对比 | 未报告金属浸出测试 | 循环再生：第5次容量/去除率保留52.2339%；未报告独立水稳定性、吸附后 PXRD 或金属浸出证据 |  | P0305 |  | 1 | ph | 298 | 1 |  | 121.7517 | 480.516 | 151.7703 | 1 | 122.0309 | 80.40496 | 5 | 121.7517 | pH | Novel melamine modi fi ed metal-organic frameworks for remarkably high removal of heavy metal Pb (II) | P0305 | Post-modified MOF
P0189 | P0189_M1 | melamine-MOF (UiO-66-like) | M2 | T8 | post-modified Zr-MOF | UiO-66-like | Zr | 1,4-naphthalenedicarboxylic acid | 1 | 1 | 0 | 0 | 1 | 1 | 0 | 0 | 0 | 1 |  |  | 0 |  | 0 |  |  |  | 371 |  |  | sphere ~50 nm | thermal drying |  |  | solvothermal (DMF, 24 h) | DMF | ZrCl4 | naphthalene-1,4-dicarboxylic acid | F1 |  | melamine | 120 | 24 | 未报告吸附后 PXRD/XRD 对比 | 未报告金属浸出测试 | 循环再生：第5次容量/去除率保留52.2339%；未报告独立水稳定性、吸附后 PXRD 或金属浸出证据 |  | P0305 |  | 1 | ph | 298 | 1 |  | 205.2784 | 480.516 | 151.7703 | 1 | 122.0309 | 80.40496 | 6 | 205.2784 | pH | Novel melamine modi fi ed metal-organic frameworks for remarkably high removal of heavy metal Pb (II) | P0305 | Post-modified MOF
P0190 | P0190_M1 | MOM (Mg@MIL-101(Fe)/NH2-MIL-125(Ti)) | M9 | T12 | bis-MIL composite | MIL-101(Fe); NH2-MIL-125(Ti) | Fe | 2-aminoterephthalic acid | 1 | 1 | 0 | 0 | 1 | 1 | 0 | 0 | 0 | 0 |  |  | 1 | MOF | 0 |  |  |  | 71.5 | 0.172 | 7.546 | bis-MIL composite powder |  |  |  | hydrothermal (110 C, 20 h) + in-situ growth NH2-MIL-125(Ti) (150 C, 20 h) | DMF; methanol; ethanol | FeCl3.6H2O | 2-aminoterephthalic acid | F1;F4 |  |  | 150 | 20 | 未报告吸附后 PXRD/XRD 对比 | 未报告金属浸出测试 | 循环再生：第4次容量/去除率保留72.118%；未报告独立水稳定性、吸附后 PXRD 或金属浸出证据 |  | P0325 |  | 1 | ph | 298 | 0.9 | 65.34884 | 60.89352 | 551.5038 | 269.9519 | 1 | 269.9519 | 83.91421 | 1 | 60.89352 | pH | Preparation of Mg@MIL-101(Fe)/NH 2 -MIL-125(Ti) bis-MIL composites and their sorption performance towards Pb(II) from aqueous solution | P0325 | Other composite
P0190 | P0190_M1 | MOM (Mg@MIL-101(Fe)/NH2-MIL-125(Ti)) | M9 | T12 | bis-MIL composite | MIL-101(Fe); NH2-MIL-125(Ti) | Fe | 2-aminoterephthalic acid | 1 | 1 | 0 | 0 | 1 | 1 | 0 | 0 | 0 | 0 |  |  | 1 | MOF | 0 |  |  |  | 71.5 | 0.172 | 7.546 | bis-MIL composite powder |  |  |  | hydrothermal (110 C, 20 h) + in-situ growth NH2-MIL-125(Ti) (150 C, 20 h) | DMF; methanol; ethanol | FeCl3.6H2O | 2-aminoterephthalic acid | F1;F4 |  |  | 150 | 20 | 未报告吸附后 PXRD/XRD 对比 | 未报告金属浸出测试 | 循环再生：第4次容量/去除率保留72.118%；未报告独立水稳定性、吸附后 PXRD 或金属浸出证据 |  | P0325 |  | 1 | ph | 298 | 0.9 | 65.34884 | 74.22275 | 551.5038 | 269.9519 | 1 | 269.9519 | 83.91421 | 3 | 74.22275 | pH | Preparation of Mg@MIL-101(Fe)/NH 2 -MIL-125(Ti) bis-MIL composites and their sorption performance towards Pb(II) from aqueous solution | P0325 | Other composite
P0190 | P0190_M1 | MOM (Mg@MIL-101(Fe)/NH2-MIL-125(Ti)) | M9 | T12 | bis-MIL composite | MIL-101(Fe); NH2-MIL-125(Ti) | Fe | 2-aminoterephthalic acid | 1 | 1 | 0 | 0 | 1 | 1 | 0 | 0 | 0 | 0 |  |  | 1 | MOF | 0 |  |  |  | 71.5 | 0.172 | 7.546 | bis-MIL composite powder |  |  |  | hydrothermal (110 C, 20 h) + in-situ growth NH2-MIL-125(Ti) (150 C, 20 h) | DMF; methanol; ethanol | FeCl3.6H2O | 2-aminoterephthalic acid | F1;F4 |  |  | 150 | 20 | 未报告吸附后 PXRD/XRD 对比 | 未报告金属浸出测试 | 循环再生：第4次容量/去除率保留72.118%；未报告独立水稳定性、吸附后 PXRD 或金属浸出证据 |  | P0325 |  | 1 | ph | 298 | 0.9 | 65.34884 | 178.0504 | 551.5038 | 269.9519 | 1 | 269.9519 | 83.91421 | 5 | 178.0504 | pH | Preparation of Mg@MIL-101(Fe)/NH 2 -MIL-125(Ti) bis-MIL composites and their sorption performance towards Pb(II) from aqueous solution | P0325 | Other composite
P0190 | P0190_M1 | MOM (Mg@MIL-101(Fe)/NH2-MIL-125(Ti)) | M9 | T12 | bis-MIL composite | MIL-101(Fe); NH2-MIL-125(Ti) | Fe | 2-aminoterephthalic acid | 1 | 1 | 0 | 0 | 1 | 1 | 0 | 0 | 0 | 0 |  |  | 1 | MOF | 0 |  |  |  | 71.5 | 0.172 | 7.546 | bis-MIL composite powder |  |  |  | hydrothermal (110 C, 20 h) + in-situ growth NH2-MIL-125(Ti) (150 C, 20 h) | DMF; methanol; ethanol | FeCl3.6H2O | 2-aminoterephthalic acid | F1;F4 |  |  | 150 | 20 | 未报告吸附后 PXRD/XRD 对比 | 未报告金属浸出测试 | 循环再生：第4次容量/去除率保留72.118%；未报告独立水稳定性、吸附后 PXRD 或金属浸出证据 |  | P0325 |  | 1 | ph | 298 | 0.9 | 65.34884 | 262.9365 | 551.5038 | 269.9519 | 1 | 269.9519 | 83.91421 | 7 | 262.9365 | pH | Preparation of Mg@MIL-101(Fe)/NH 2 -MIL-125(Ti) bis-MIL composites and their sorption performance towards Pb(II) from aqueous solution | P0325 | Other composite
P0190 | P0190_M1 | MOM (Mg@MIL-101(Fe)/NH2-MIL-125(Ti)) | M9 | T12 | bis-MIL composite | MIL-101(Fe); NH2-MIL-125(Ti) | Fe | 2-aminoterephthalic acid | 1 | 1 | 0 | 0 | 1 | 1 | 0 | 0 | 0 | 0 |  |  | 1 | MOF | 0 |  |  |  | 71.5 | 0.172 | 7.546 | bis-MIL composite powder |  |  |  | hydrothermal (110 C, 20 h) + in-situ growth NH2-MIL-125(Ti) (150 C, 20 h) | DMF; methanol; ethanol | FeCl3.6H2O | 2-aminoterephthalic acid | F1;F4 |  |  | 150 | 20 | 未报告吸附后 PXRD/XRD 对比 | 未报告金属浸出测试 | 循环再生：第4次容量/去除率保留72.118%；未报告独立水稳定性、吸附后 PXRD 或金属浸出证据 |  | P0325 |  | 1 | ph | 298 | 0.9 | 65.34884 | 269.9519 | 551.5038 | 269.9519 | 1 | 269.9519 | 83.91421 | 8 | 269.9519 | pH | Preparation of Mg@MIL-101(Fe)/NH 2 -MIL-125(Ti) bis-MIL composites and their sorption performance towards Pb(II) from aqueous solution | P0325 | Other composite
P0190 | P0190_M1 | MOM (Mg@MIL-101(Fe)/NH2-MIL-125(Ti)) | M9 | T12 | bis-MIL composite | MIL-101(Fe); NH2-MIL-125(Ti) | Fe | 2-aminoterephthalic acid | 1 | 1 | 0 | 0 | 1 | 1 | 0 | 0 | 0 | 0 |  |  | 1 | MOF | 0 |  |  |  | 71.5 | 0.172 | 7.546 | bis-MIL composite powder |  |  |  | hydrothermal (110 C, 20 h) + in-situ growth NH2-MIL-125(Ti) (150 C, 20 h) | DMF; methanol; ethanol | FeCl3.6H2O | 2-aminoterephthalic acid | F1;F4 |  |  | 150 | 20 | 未报告吸附后 PXRD/XRD 对比 | 未报告金属浸出测试 | 循环再生：第4次容量/去除率保留72.118%；未报告独立水稳定性、吸附后 PXRD 或金属浸出证据 |  | P0325 |  | 1 | cm | 298 | 0.1 | 49.875 | 63.91619 | 551.5038 | 269.9519 | 1 | 269.9519 | 83.91421 | 8 | 269.9519 | MOF加入浓度 | Preparation of Mg@MIL-101(Fe)/NH 2 -MIL-125(Ti) bis-MIL composites and their sorption performance towards Pb(II) from aqueous solution | P0325 | Other composite
P0190 | P0190_M1 | MOM (Mg@MIL-101(Fe)/NH2-MIL-125(Ti)) | M9 | T12 | bis-MIL composite | MIL-101(Fe); NH2-MIL-125(Ti) | Fe | 2-aminoterephthalic acid | 1 | 1 | 0 | 0 | 1 | 1 | 0 | 0 | 0 | 0 |  |  | 1 | MOF | 0 |  |  |  | 71.5 | 0.172 | 7.546 | bis-MIL composite powder |  |  |  | hydrothermal (110 C, 20 h) + in-situ growth NH2-MIL-125(Ti) (150 C, 20 h) | DMF; methanol; ethanol | FeCl3.6H2O | 2-aminoterephthalic acid | F1;F4 |  |  | 150 | 20 | 未报告吸附后 PXRD/XRD 对比 | 未报告金属浸出测试 | 循环再生：第4次容量/去除率保留72.118%；未报告独立水稳定性、吸附后 PXRD 或金属浸出证据 |  | P0325 |  | 1 | cm | 298 | 0.2 | 49.875 | 120.3128 | 551.5038 | 269.9519 | 1 | 269.9519 | 83.91421 | 8 | 269.9519 | MOF加入浓度 | Preparation of Mg@MIL-101(Fe)/NH 2 -MIL-125(Ti) bis-MIL composites and their sorption performance towards Pb(II) from aqueous solution | P0325 | Other composite
P0190 | P0190_M1 | MOM (Mg@MIL-101(Fe)/NH2-MIL-125(Ti)) | M9 | T12 | bis-MIL composite | MIL-101(Fe); NH2-MIL-125(Ti) | Fe | 2-aminoterephthalic acid | 1 | 1 | 0 | 0 | 1 | 1 | 0 | 0 | 0 | 0 |  |  | 1 | MOF | 0 |  |  |  | 71.5 | 0.172 | 7.546 | bis-MIL composite powder |  |  |  | hydrothermal (110 C, 20 h) + in-situ growth NH2-MIL-125(Ti) (150 C, 20 h) | DMF; methanol; ethanol | FeCl3.6H2O | 2-aminoterephthalic acid | F1;F4 |  |  | 150 | 20 | 未报告吸附后 PXRD/XRD 对比 | 未报告金属浸出测试 | 循环再生：第4次容量/去除率保留72.118%；未报告独立水稳定性、吸附后 PXRD 或金属浸出证据 |  | P0325 |  | 1 | cm | 298 | 0.3 | 49.875 | 174.4536 | 551.5038 | 269.9519 | 1 | 269.9519 | 83.91421 | 8 | 269.9519 | MOF加入浓度 | Preparation of Mg@MIL-101(Fe)/NH 2 -MIL-125(Ti) bis-MIL composites and their sorption performance towards Pb(II) from aqueous solution | P0325 | Other composite
P0190 | P0190_M1 | MOM (Mg@MIL-101(Fe)/NH2-MIL-125(Ti)) | M9 | T12 | bis-MIL composite | MIL-101(Fe); NH2-MIL-125(Ti) | Fe | 2-aminoterephthalic acid | 1 | 1 | 0 | 0 | 1 | 1 | 0 | 0 | 0 | 0 |  |  | 1 | MOF | 0 |  |  |  | 71.5 | 0.172 | 7.546 | bis-MIL composite powder |  |  |  | hydrothermal (110 C, 20 h) + in-situ growth NH2-MIL-125(Ti) (150 C, 20 h) | DMF; methanol; ethanol | FeCl3.6H2O | 2-aminoterephthalic acid | F1;F4 |  |  | 150 | 20 | 未报告吸附后 PXRD/XRD 对比 | 未报告金属浸出测试 | 循环再生：第4次容量/去除率保留72.118%；未报告独立水稳定性、吸附后 PXRD 或金属浸出证据 |  | P0325 |  | 1 | cm | 298 | 0.4 | 49.875 | 225.5866 | 551.5038 | 269.9519 | 1 | 269.9519 | 83.91421 | 8 | 269.9519 | MOF加入浓度 | Preparation of Mg@MIL-101(Fe)/NH 2 -MIL-125(Ti) bis-MIL composites and their sorption performance towards Pb(II) from aqueous solution | P0325 | Other composite
P0190 | P0190_M1 | MOM (Mg@MIL-101(Fe)/NH2-MIL-125(Ti)) | M9 | T12 | bis-MIL composite | MIL-101(Fe); NH2-MIL-125(Ti) | Fe | 2-aminoterephthalic acid | 1 | 1 | 0 | 0 | 1 | 1 | 0 | 0 | 0 | 0 |  |  | 1 | MOF | 0 |  |  |  | 71.5 | 0.172 | 7.546 | bis-MIL composite powder |  |  |  | hydrothermal (110 C, 20 h) + in-situ growth NH2-MIL-125(Ti) (150 C, 20 h) | DMF; methanol; ethanol | FeCl3.6H2O | 2-aminoterephthalic acid | F1;F4 |  |  | 150 | 20 | 未报告吸附后 PXRD/XRD 对比 | 未报告金属浸出测试 | 循环再生：第4次容量/去除率保留72.118%；未报告独立水稳定性、吸附后 PXRD 或金属浸出证据 |  | P0325 |  | 1 | cm | 298 | 0.5 | 49.875 | 265.4402 | 551.5038 | 269.9519 | 1 | 269.9519 | 83.91421 | 8 | 269.9519 | MOF加入浓度 | Preparation of Mg@MIL-101(Fe)/NH 2 -MIL-125(Ti) bis-MIL composites and their sorption performance towards Pb(II) from aqueous solution | P0325 | Other composite
P0190 | P0190_M1 | MOM (Mg@MIL-101(Fe)/NH2-MIL-125(Ti)) | M9 | T12 | bis-MIL composite | MIL-101(Fe); NH2-MIL-125(Ti) | Fe | 2-aminoterephthalic acid | 1 | 1 | 0 | 0 | 1 | 1 | 0 | 0 | 0 | 0 |  |  | 1 | MOF | 0 |  |  |  | 71.5 | 0.172 | 7.546 | bis-MIL composite powder |  |  |  | hydrothermal (110 C, 20 h) + in-situ growth NH2-MIL-125(Ti) (150 C, 20 h) | DMF; methanol; ethanol | FeCl3.6H2O | 2-aminoterephthalic acid | F1;F4 |  |  | 150 | 20 | 未报告吸附后 PXRD/XRD 对比 | 未报告金属浸出测试 | 循环再生：第4次容量/去除率保留72.118%；未报告独立水稳定性、吸附后 PXRD 或金属浸出证据 |  | P0325 |  | 1 | cm | 298 | 0.6 | 49.875 | 267.6961 | 551.5038 | 269.9519 | 1 | 269.9519 | 83.91421 | 8 | 269.9519 | MOF加入浓度 | Preparation of Mg@MIL-101(Fe)/NH 2 -MIL-125(Ti) bis-MIL composites and their sorption performance towards Pb(II) from aqueous solution | P0325 | Other composite
P0190 | P0190_M1 | MOM (Mg@MIL-101(Fe)/NH2-MIL-125(Ti)) | M9 | T12 | bis-MIL composite | MIL-101(Fe); NH2-MIL-125(Ti) | Fe | 2-aminoterephthalic acid | 1 | 1 | 0 | 0 | 1 | 1 | 0 | 0 | 0 | 0 |  |  | 1 | MOF | 0 |  |  |  | 71.5 | 0.172 | 7.546 | bis-MIL composite powder |  |  |  | hydrothermal (110 C, 20 h) + in-situ growth NH2-MIL-125(Ti) (150 C, 20 h) | DMF; methanol; ethanol | FeCl3.6H2O | 2-aminoterephthalic acid | F1;F4 |  |  | 150 | 20 | 未报告吸附后 PXRD/XRD 对比 | 未报告金属浸出测试 | 循环再生：第4次容量/去除率保留72.118%；未报告独立水稳定性、吸附后 PXRD 或金属浸出证据 |  | P0325 |  | 1 | cm | 298 | 0.7 | 49.875 | 268.448 | 551.5038 | 269.9519 | 1 | 269.9519 | 83.91421 | 8 | 269.9519 | MOF加入浓度 | Preparation of Mg@MIL-101(Fe)/NH 2 -MIL-125(Ti) bis-MIL composites and their sorption performance towards Pb(II) from aqueous solution | P0325 | Other composite
P0190 | P0190_M1 | MOM (Mg@MIL-101(Fe)/NH2-MIL-125(Ti)) | M9 | T12 | bis-MIL composite | MIL-101(Fe); NH2-MIL-125(Ti) | Fe | 2-aminoterephthalic acid | 1 | 1 | 0 | 0 | 1 | 1 | 0 | 0 | 0 | 0 |  |  | 1 | MOF | 0 |  |  |  | 71.5 | 0.172 | 7.546 | bis-MIL composite powder |  |  |  | hydrothermal (110 C, 20 h) + in-situ growth NH2-MIL-125(Ti) (150 C, 20 h) | DMF; methanol; ethanol | FeCl3.6H2O | 2-aminoterephthalic acid | F1;F4 |  |  | 150 | 20 | 未报告吸附后 PXRD/XRD 对比 | 未报告金属浸出测试 | 循环再生：第4次容量/去除率保留72.118%；未报告独立水稳定性、吸附后 PXRD 或金属浸出证据 |  | P0325 |  | 1 | cm | 298 | 0.8 | 49.875 | 268.448 | 551.5038 | 269.9519 | 1 | 269.9519 | 83.91421 | 8 | 269.9519 | MOF加入浓度 | Preparation of Mg@MIL-101(Fe)/NH 2 -MIL-125(Ti) bis-MIL composites and their sorption performance towards Pb(II) from aqueous solution | P0325 | Other composite
P0190 | P0190_M1 | MOM (Mg@MIL-101(Fe)/NH2-MIL-125(Ti)) | M9 | T12 | bis-MIL composite | MIL-101(Fe); NH2-MIL-125(Ti) | Fe | 2-aminoterephthalic acid | 1 | 1 | 0 | 0 | 1 | 1 | 0 | 0 | 0 | 0 |  |  | 1 | MOF | 0 |  |  |  | 71.5 | 0.172 | 7.546 | bis-MIL composite powder |  |  |  | hydrothermal (110 C, 20 h) + in-situ growth NH2-MIL-125(Ti) (150 C, 20 h) | DMF; methanol; ethanol | FeCl3.6H2O | 2-aminoterephthalic acid | F1;F4 |  |  | 150 | 20 | 未报告吸附后 PXRD/XRD 对比 | 未报告金属浸出测试 | 循环再生：第4次容量/去除率保留72.118%；未报告独立水稳定性、吸附后 PXRD 或金属浸出证据 |  | P0325 |  | 1 | cm | 298 | 0.9 | 49.875 | 269.9519 | 551.5038 | 269.9519 | 1 | 269.9519 | 83.91421 | 8 | 269.9519 | MOF加入浓度 | Preparation of Mg@MIL-101(Fe)/NH 2 -MIL-125(Ti) bis-MIL composites and their sorption performance towards Pb(II) from aqueous solution | P0325 | Other composite
P0190 | P0190_M1 | MOM (Mg@MIL-101(Fe)/NH2-MIL-125(Ti)) | M9 | T12 | bis-MIL composite | MIL-101(Fe); NH2-MIL-125(Ti) | Fe | 2-aminoterephthalic acid | 1 | 1 | 0 | 0 | 1 | 1 | 0 | 0 | 0 | 0 |  |  | 1 | MOF | 0 |  |  |  | 71.5 | 0.172 | 7.546 | bis-MIL composite powder |  |  |  | hydrothermal (110 C, 20 h) + in-situ growth NH2-MIL-125(Ti) (150 C, 20 h) | DMF; methanol; ethanol | FeCl3.6H2O | 2-aminoterephthalic acid | F1;F4 |  |  | 150 | 20 | 未报告吸附后 PXRD/XRD 对比 | 未报告金属浸出测试 | 循环再生：第4次容量/去除率保留72.118%；未报告独立水稳定性、吸附后 PXRD 或金属浸出证据 |  | P0325 |  | 1 | cm | 298 | 1 | 49.875 | 269.9519 | 551.5038 | 269.9519 | 1 | 269.9519 | 83.91421 | 8 | 269.9519 | MOF加入浓度 | Preparation of Mg@MIL-101(Fe)/NH 2 -MIL-125(Ti) bis-MIL composites and their sorption performance towards Pb(II) from aqueous solution | P0325 | Other composite
P0190 | P0190_M1 | MOM (Mg@MIL-101(Fe)/NH2-MIL-125(Ti)) | M9 | T12 | bis-MIL composite | MIL-101(Fe); NH2-MIL-125(Ti) | Fe | 2-aminoterephthalic acid | 1 | 1 | 0 | 0 | 1 | 1 | 0 | 0 | 0 | 0 |  |  | 1 | MOF | 0 |  |  |  | 71.5 | 0.172 | 7.546 | bis-MIL composite powder |  |  |  | hydrothermal (110 C, 20 h) + in-situ growth NH2-MIL-125(Ti) (150 C, 20 h) | DMF; methanol; ethanol | FeCl3.6H2O | 2-aminoterephthalic acid | F1;F4 |  |  | 150 | 20 | 未报告吸附后 PXRD/XRD 对比 | 未报告金属浸出测试 | 循环再生：第4次容量/去除率保留72.118%；未报告独立水稳定性、吸附后 PXRD 或金属浸出证据 |  | P0325 |  | 1 | isotherm | 318 | 0.9 | 2.375 | 75.18072 | 551.5038 | 269.9519 | 1 | 269.9519 | 83.91421 | 8 | 269.9519 | 等温线 | Preparation of Mg@MIL-101(Fe)/NH 2 -MIL-125(Ti) bis-MIL composites and their sorption performance towards Pb(II) from aqueous solution | P0325 | Other composite
P0190 | P0190_M1 | MOM (Mg@MIL-101(Fe)/NH2-MIL-125(Ti)) | M9 | T12 | bis-MIL composite | MIL-101(Fe); NH2-MIL-125(Ti) | Fe | 2-aminoterephthalic acid | 1 | 1 | 0 | 0 | 1 | 1 | 0 | 0 | 0 | 0 |  |  | 1 | MOF | 0 |  |  |  | 71.5 | 0.172 | 7.546 | bis-MIL composite powder |  |  |  | hydrothermal (110 C, 20 h) + in-situ growth NH2-MIL-125(Ti) (150 C, 20 h) | DMF; methanol; ethanol | FeCl3.6H2O | 2-aminoterephthalic acid | F1;F4 |  |  | 150 | 20 | 未报告吸附后 PXRD/XRD 对比 | 未报告金属浸出测试 | 循环再生：第4次容量/去除率保留72.118%；未报告独立水稳定性、吸附后 PXRD 或金属浸出证据 |  | P0325 |  | 1 | isotherm | 318 | 0.9 | 7.625 | 144.0964 | 551.5038 | 269.9519 | 1 | 269.9519 | 83.91421 | 8 | 269.9519 | 等温线 | Preparation of Mg@MIL-101(Fe)/NH 2 -MIL-125(Ti) bis-MIL composites and their sorption performance towards Pb(II) from aqueous solution | P0325 | Other composite
P0190 | P0190_M1 | MOM (Mg@MIL-101(Fe)/NH2-MIL-125(Ti)) | M9 | T12 | bis-MIL composite | MIL-101(Fe); NH2-MIL-125(Ti) | Fe | 2-aminoterephthalic acid | 1 | 1 | 0 | 0 | 1 | 1 | 0 | 0 | 0 | 0 |  |  | 1 | MOF | 0 |  |  |  | 71.5 | 0.172 | 7.546 | bis-MIL composite powder |  |  |  | hydrothermal (110 C, 20 h) + in-situ growth NH2-MIL-125(Ti) (150 C, 20 h) | DMF; methanol; ethanol | FeCl3.6H2O | 2-aminoterephthalic acid | F1;F4 |  |  | 150 | 20 | 未报告吸附后 PXRD/XRD 对比 | 未报告金属浸出测试 | 循环再生：第4次容量/去除率保留72.118%；未报告独立水稳定性、吸附后 PXRD 或金属浸出证据 |  | P0325 |  | 1 | isotherm | 318 | 0.9 | 15.75 | 208.3735 | 551.5038 | 269.9519 | 1 | 269.9519 | 83.91421 | 8 | 269.9519 | 等温线 | Preparation of Mg@MIL-101(Fe)/NH 2 -MIL-125(Ti) bis-MIL composites and their sorption performance towards Pb(II) from aqueous solution | P0325 | Other composite
P0190 | P0190_M1 | MOM (Mg@MIL-101(Fe)/NH2-MIL-125(Ti)) | M9 | T12 | bis-MIL composite | MIL-101(Fe); NH2-MIL-125(Ti) | Fe | 2-aminoterephthalic acid | 1 | 1 | 0 | 0 | 1 | 1 | 0 | 0 | 0 | 0 |  |  | 1 | MOF | 0 |  |  |  | 71.5 | 0.172 | 7.546 | bis-MIL composite powder |  |  |  | hydrothermal (110 C, 20 h) + in-situ growth NH2-MIL-125(Ti) (150 C, 20 h) | DMF; methanol; ethanol | FeCl3.6H2O | 2-aminoterephthalic acid | F1;F4 |  |  | 150 | 20 | 未报告吸附后 PXRD/XRD 对比 | 未报告金属浸出测试 | 循环再生：第4次容量/去除率保留72.118%；未报告独立水稳定性、吸附后 PXRD 或金属浸出证据 |  | P0325 |  | 1 | isotherm | 318 | 0.9 | 28.125 | 265.3614 | 551.5038 | 269.9519 | 1 | 269.9519 | 83.91421 | 8 | 269.9519 | 等温线 | Preparation of Mg@MIL-101(Fe)/NH 2 -MIL-125(Ti) bis-MIL composites and their sorption performance towards Pb(II) from aqueous solution | P0325 | Other composite
P0190 | P0190_M1 | MOM (Mg@MIL-101(Fe)/NH2-MIL-125(Ti)) | M9 | T12 | bis-MIL composite | MIL-101(Fe); NH2-MIL-125(Ti) | Fe | 2-aminoterephthalic acid | 1 | 1 | 0 | 0 | 1 | 1 | 0 | 0 | 0 | 0 |  |  | 1 | MOF | 0 |  |  |  | 71.5 | 0.172 | 7.546 | bis-MIL composite powder |  |  |  | hydrothermal (110 C, 20 h) + in-situ growth NH2-MIL-125(Ti) (150 C, 20 h) | DMF; methanol; ethanol | FeCl3.6H2O | 2-aminoterephthalic acid | F1;F4 |  |  | 150 | 20 | 未报告吸附后 PXRD/XRD 对比 | 未报告金属浸出测试 | 循环再生：第4次容量/去除率保留72.118%；未报告独立水稳定性、吸附后 PXRD 或金属浸出证据 |  | P0325 |  | 1 | isotherm | 318 | 0.9 | 38 | 284.5783 | 551.5038 | 269.9519 | 1 | 269.9519 | 83.91421 | 8 | 269.9519 | 等温线 | Preparation of Mg@MIL-101(Fe)/NH 2 -MIL-125(Ti) bis-MIL composites and their sorption performance towards Pb(II) from aqueous solution | P0325 | Other composite
P0190 | P0190_M1 | MOM (Mg@MIL-101(Fe)/NH2-MIL-125(Ti)) | M9 | T12 | bis-MIL composite | MIL-101(Fe); NH2-MIL-125(Ti) | Fe | 2-aminoterephthalic acid | 1 | 1 | 0 | 0 | 1 | 1 | 0 | 0 | 0 | 0 |  |  | 1 | MOF | 0 |  |  |  | 71.5 | 0.172 | 7.546 | bis-MIL composite powder |  |  |  | hydrothermal (110 C, 20 h) + in-situ growth NH2-MIL-125(Ti) (150 C, 20 h) | DMF; methanol; ethanol | FeCl3.6H2O | 2-aminoterephthalic acid | F1;F4 |  |  | 150 | 20 | 未报告吸附后 PXRD/XRD 对比 | 未报告金属浸出测试 | 循环再生：第4次容量/去除率保留72.118%；未报告独立水稳定性、吸附后 PXRD 或金属浸出证据 |  | P0325 |  | 1 | isotherm | 318 | 0.9 | 49.875 | 300.4819 | 551.5038 | 269.9519 | 1 | 269.9519 | 83.91421 | 8 | 269.9519 | 等温线 | Preparation of Mg@MIL-101(Fe)/NH 2 -MIL-125(Ti) bis-MIL composites and their sorption performance towards Pb(II) from aqueous solution | P0325 | Other composite
P0190 | P0190_M1 | MOM (Mg@MIL-101(Fe)/NH2-MIL-125(Ti)) | M9 | T12 | bis-MIL composite | MIL-101(Fe); NH2-MIL-125(Ti) | Fe | 2-aminoterephthalic acid | 1 | 1 | 0 | 0 | 1 | 1 | 0 | 0 | 0 | 0 |  |  | 1 | MOF | 0 |  |  |  | 71.5 | 0.172 | 7.546 | bis-MIL composite powder |  |  |  | hydrothermal (110 C, 20 h) + in-situ growth NH2-MIL-125(Ti) (150 C, 20 h) | DMF; methanol; ethanol | FeCl3.6H2O | 2-aminoterephthalic acid | F1;F4 |  |  | 150 | 20 | 未报告吸附后 PXRD/XRD 对比 | 未报告金属浸出测试 | 循环再生：第4次容量/去除率保留72.118%；未报告独立水稳定性、吸附后 PXRD 或金属浸出证据 |  | P0325 |  | 1 | isotherm | 308 | 0.9 | 3.056723 | 73.72263 | 551.5038 | 269.9519 | 1 | 269.9519 | 83.91421 | 8 | 269.9519 | 等温线 | Preparation of Mg@MIL-101(Fe)/NH 2 -MIL-125(Ti) bis-MIL composites and their sorption performance towards Pb(II) from aqueous solution | P0325 | Other composite
P0190 | P0190_M1 | MOM (Mg@MIL-101(Fe)/NH2-MIL-125(Ti)) | M9 | T12 | bis-MIL composite | MIL-101(Fe); NH2-MIL-125(Ti) | Fe | 2-aminoterephthalic acid | 1 | 1 | 0 | 0 | 1 | 1 | 0 | 0 | 0 | 0 |  |  | 1 | MOF | 0 |  |  |  | 71.5 | 0.172 | 7.546 | bis-MIL composite powder |  |  |  | hydrothermal (110 C, 20 h) + in-situ growth NH2-MIL-125(Ti) (150 C, 20 h) | DMF; methanol; ethanol | FeCl3.6H2O | 2-aminoterephthalic acid | F1;F4 |  |  | 150 | 20 | 未报告吸附后 PXRD/XRD 对比 | 未报告金属浸出测试 | 循环再生：第4次容量/去除率保留72.118%；未报告独立水稳定性、吸附后 PXRD 或金属浸出证据 |  | P0325 |  | 1 | isotherm | 308 | 0.9 | 8.928571 | 142.4574 | 551.5038 | 269.9519 | 1 | 269.9519 | 83.91421 | 8 | 269.9519 | 等温线 | Preparation of Mg@MIL-101(Fe)/NH 2 -MIL-125(Ti) bis-MIL composites and their sorption performance towards Pb(II) from aqueous solution | P0325 | Other composite
P0190 | P0190_M1 | MOM (Mg@MIL-101(Fe)/NH2-MIL-125(Ti)) | M9 | T12 | bis-MIL composite | MIL-101(Fe); NH2-MIL-125(Ti) | Fe | 2-aminoterephthalic acid | 1 | 1 | 0 | 0 | 1 | 1 | 0 | 0 | 0 | 0 |  |  | 1 | MOF | 0 |  |  |  | 71.5 | 0.172 | 7.546 | bis-MIL composite powder |  |  |  | hydrothermal (110 C, 20 h) + in-situ growth NH2-MIL-125(Ti) (150 C, 20 h) | DMF; methanol; ethanol | FeCl3.6H2O | 2-aminoterephthalic acid | F1;F4 |  |  | 150 | 20 | 未报告吸附后 PXRD/XRD 对比 | 未报告金属浸出测试 | 循环再生：第4次容量/去除率保留72.118%；未报告独立水稳定性、吸附后 PXRD 或金属浸出证据 |  | P0325 |  | 1 | isotherm | 308 | 0.9 | 17.94118 | 205.1095 | 551.5038 | 269.9519 | 1 | 269.9519 | 83.91421 | 8 | 269.9519 | 等温线 | Preparation of Mg@MIL-101(Fe)/NH 2 -MIL-125(Ti) bis-MIL composites and their sorption performance towards Pb(II) from aqueous solution | P0325 | Other composite
P0190 | P0190_M1 | MOM (Mg@MIL-101(Fe)/NH2-MIL-125(Ti)) | M9 | T12 | bis-MIL composite | MIL-101(Fe); NH2-MIL-125(Ti) | Fe | 2-aminoterephthalic acid | 1 | 1 | 0 | 0 | 1 | 1 | 0 | 0 | 0 | 0 |  |  | 1 | MOF | 0 |  |  |  | 71.5 | 0.172 | 7.546 | bis-MIL composite powder |  |  |  | hydrothermal (110 C, 20 h) + in-situ growth NH2-MIL-125(Ti) (150 C, 20 h) | DMF; methanol; ethanol | FeCl3.6H2O | 2-aminoterephthalic acid | F1;F4 |  |  | 150 | 20 | 未报告吸附后 PXRD/XRD 对比 | 未报告金属浸出测试 | 循环再生：第4次容量/去除率保留72.118%；未报告独立水稳定性、吸附后 PXRD 或金属浸出证据 |  | P0325 |  | 1 | isotherm | 308 | 0.9 | 32.14286 | 256.2044 | 551.5038 | 269.9519 | 1 | 269.9519 | 83.91421 | 8 | 269.9519 | 等温线 | Preparation of Mg@MIL-101(Fe)/NH 2 -MIL-125(Ti) bis-MIL composites and their sorption performance towards Pb(II) from aqueous solution | P0325 | Other composite
P0190 | P0190_M1 | MOM (Mg@MIL-101(Fe)/NH2-MIL-125(Ti)) | M9 | T12 | bis-MIL composite | MIL-101(Fe); NH2-MIL-125(Ti) | Fe | 2-aminoterephthalic acid | 1 | 1 | 0 | 0 | 1 | 1 | 0 | 0 | 0 | 0 |  |  | 1 | MOF | 0 |  |  |  | 71.5 | 0.172 | 7.546 | bis-MIL composite powder |  |  |  | hydrothermal (110 C, 20 h) + in-situ growth NH2-MIL-125(Ti) (150 C, 20 h) | DMF; methanol; ethanol | FeCl3.6H2O | 2-aminoterephthalic acid | F1;F4 |  |  | 150 | 20 | 未报告吸附后 PXRD/XRD 对比 | 未报告金属浸出测试 | 循环再生：第4次容量/去除率保留72.118%；未报告独立水稳定性、吸附后 PXRD 或金属浸出证据 |  | P0325 |  | 1 | isotherm | 308 | 0.9 | 58.36134 | 283.5766 | 551.5038 | 269.9519 | 1 | 269.9519 | 83.91421 | 8 | 269.9519 | 等温线 | Preparation of Mg@MIL-101(Fe)/NH 2 -MIL-125(Ti) bis-MIL composites and their sorption performance towards Pb(II) from aqueous solution | P0325 | Other composite
P0190 | P0190_M1 | MOM (Mg@MIL-101(Fe)/NH2-MIL-125(Ti)) | M9 | T12 | bis-MIL composite | MIL-101(Fe); NH2-MIL-125(Ti) | Fe | 2-aminoterephthalic acid | 1 | 1 | 0 | 0 | 1 | 1 | 0 | 0 | 0 | 0 |  |  | 1 | MOF | 0 |  |  |  | 71.5 | 0.172 | 7.546 | bis-MIL composite powder |  |  |  | hydrothermal (110 C, 20 h) + in-situ growth NH2-MIL-125(Ti) (150 C, 20 h) | DMF; methanol; ethanol | FeCl3.6H2O | 2-aminoterephthalic acid | F1;F4 |  |  | 150 | 20 | 未报告吸附后 PXRD/XRD 对比 | 未报告金属浸出测试 | 循环再生：第4次容量/去除率保留72.118%；未报告独立水稳定性、吸附后 PXRD 或金属浸出证据 |  | P0325 |  | 1 | isotherm | 298 | 0.9 | 3.139535 | 74.03846 | 551.5038 | 269.9519 | 1 | 269.9519 | 83.91421 | 8 | 269.9519 | 等温线 | Preparation of Mg@MIL-101(Fe)/NH 2 -MIL-125(Ti) bis-MIL composites and their sorption performance towards Pb(II) from aqueous solution | P0325 | Other composite
P0190 | P0190_M1 | MOM (Mg@MIL-101(Fe)/NH2-MIL-125(Ti)) | M9 | T12 | bis-MIL composite | MIL-101(Fe); NH2-MIL-125(Ti) | Fe | 2-aminoterephthalic acid | 1 | 1 | 0 | 0 | 1 | 1 | 0 | 0 | 0 | 0 |  |  | 1 | MOF | 0 |  |  |  | 71.5 | 0.172 | 7.546 | bis-MIL composite powder |  |  |  | hydrothermal (110 C, 20 h) + in-situ growth NH2-MIL-125(Ti) (150 C, 20 h) | DMF; methanol; ethanol | FeCl3.6H2O | 2-aminoterephthalic acid | F1;F4 |  |  | 150 | 20 | 未报告吸附后 PXRD/XRD 对比 | 未报告金属浸出测试 | 循环再生：第4次容量/去除率保留72.118%；未报告独立水稳定性、吸附后 PXRD 或金属浸出证据 |  | P0325 |  | 1 | isotherm | 298 | 0.9 | 15.20349 | 170.7933 | 551.5038 | 269.9519 | 1 | 269.9519 | 83.91421 | 8 | 269.9519 | 等温线 | Preparation of Mg@MIL-101(Fe)/NH 2 -MIL-125(Ti) bis-MIL composites and their sorption performance towards Pb(II) from aqueous solution | P0325 | Other composite
P0190 | P0190_M1 | MOM (Mg@MIL-101(Fe)/NH2-MIL-125(Ti)) | M9 | T12 | bis-MIL composite | MIL-101(Fe); NH2-MIL-125(Ti) | Fe | 2-aminoterephthalic acid | 1 | 1 | 0 | 0 | 1 | 1 | 0 | 0 | 0 | 0 |  |  | 1 | MOF | 0 |  |  |  | 71.5 | 0.172 | 7.546 | bis-MIL composite powder |  |  |  | hydrothermal (110 C, 20 h) + in-situ growth NH2-MIL-125(Ti) (150 C, 20 h) | DMF; methanol; ethanol | FeCl3.6H2O | 2-aminoterephthalic acid | F1;F4 |  |  | 150 | 20 | 未报告吸附后 PXRD/XRD 对比 | 未报告金属浸出测试 | 循环再生：第4次容量/去除率保留72.118%；未报告独立水稳定性、吸附后 PXRD 或金属浸出证据 |  | P0325 |  | 1 | isotherm | 298 | 0.9 | 27.41279 | 226.6827 | 551.5038 | 269.9519 | 1 | 269.9519 | 83.91421 | 8 | 269.9519 | 等温线 | Preparation of Mg@MIL-101(Fe)/NH 2 -MIL-125(Ti) bis-MIL composites and their sorption performance towards Pb(II) from aqueous solution | P0325 | Other composite
P0190 | P0190_M1 | MOM (Mg@MIL-101(Fe)/NH2-MIL-125(Ti)) | M9 | T12 | bis-MIL composite | MIL-101(Fe); NH2-MIL-125(Ti) | Fe | 2-aminoterephthalic acid | 1 | 1 | 0 | 0 | 1 | 1 | 0 | 0 | 0 | 0 |  |  | 1 | MOF | 0 |  |  |  | 71.5 | 0.172 | 7.546 | bis-MIL composite powder |  |  |  | hydrothermal (110 C, 20 h) + in-situ growth NH2-MIL-125(Ti) (150 C, 20 h) | DMF; methanol; ethanol | FeCl3.6H2O | 2-aminoterephthalic acid | F1;F4 |  |  | 150 | 20 | 未报告吸附后 PXRD/XRD 对比 | 未报告金属浸出测试 | 循环再生：第4次容量/去除率保留72.118%；未报告独立水稳定性、吸附后 PXRD 或金属浸出证据 |  | P0325 |  | 1 | isotherm | 298 | 0.9 | 50.23256 | 259.7356 | 551.5038 | 269.9519 | 1 | 269.9519 | 83.91421 | 8 | 269.9519 | 等温线 | Preparation of Mg@MIL-101(Fe)/NH 2 -MIL-125(Ti) bis-MIL composites and their sorption performance towards Pb(II) from aqueous solution | P0325 | Other composite
P0190 | P0190_M1 | MOM (Mg@MIL-101(Fe)/NH2-MIL-125(Ti)) | M9 | T12 | bis-MIL composite | MIL-101(Fe); NH2-MIL-125(Ti) | Fe | 2-aminoterephthalic acid | 1 | 1 | 0 | 0 | 1 | 1 | 0 | 0 | 0 | 0 |  |  | 1 | MOF | 0 |  |  |  | 71.5 | 0.172 | 7.546 | bis-MIL composite powder |  |  |  | hydrothermal (110 C, 20 h) + in-situ growth NH2-MIL-125(Ti) (150 C, 20 h) | DMF; methanol; ethanol | FeCl3.6H2O | 2-aminoterephthalic acid | F1;F4 |  |  | 150 | 20 | 未报告吸附后 PXRD/XRD 对比 | 未报告金属浸出测试 | 循环再生：第4次容量/去除率保留72.118%；未报告独立水稳定性、吸附后 PXRD 或金属浸出证据 |  | P0325 |  | 1 | isotherm | 298 | 0.9 | 65.34884 | 269.9519 | 551.5038 | 269.9519 | 1 | 269.9519 | 83.91421 | 8 | 269.9519 | 等温线 | Preparation of Mg@MIL-101(Fe)/NH 2 -MIL-125(Ti) bis-MIL composites and their sorption performance towards Pb(II) from aqueous solution | P0325 | Other composite
P0191 | P0191_M1 | MOF-5/PNaSS/SA hydrogel | M5 | T4;T10 | hydrogel composite beads | MOF-5 | Zn | terephthalic acid | 1 | 0 | 0 | 0 | 1 | 0 | 0 | 1 | 0 | 0 |  |  | 1 | sodium alginate | 0 |  |  |  | 4.5 |  |  | hydrogel beads | vacuum activation | 100 | 36 h | solvothermal MOF-5 (DMF, 3 h) + in-situ polymerization cryogelation | DMF | Zn(OAc)2 | terephthalic acid | F1 |  |  |  |  | 未报告吸附后 PXRD/XRD 对比 | 未报告金属浸出测试 | 循环再生：第10次容量/去除率保留85.4701%；未报告独立水稳定性、吸附后 PXRD 或金属浸出证据 |  | P0327 | 10.1016/j.molstruc.2023.137313 | 1 | isotherm | 288 | 0.5 | 0.4819277 | 159.888 | 718.8161 | 235.2941 | 1 | 235.1821 | 94.30199 |  |  | 等温线 | Preparation of novel poly(sodium p-styrenesulfonate)/sodium alginate hydrogel incorporated with MOF-5 nanoparticles for the adsorption of Pb (II) and tetracycline | P0327 | Other composite
P0191 | P0191_M1 | MOF-5/PNaSS/SA hydrogel | M5 | T4;T10 | hydrogel composite beads | MOF-5 | Zn | terephthalic acid | 1 | 0 | 0 | 0 | 1 | 0 | 0 | 1 | 0 | 0 |  |  | 1 | sodium alginate | 0 |  |  |  | 4.5 |  |  | hydrogel beads | vacuum activation | 100 | 36 h | solvothermal MOF-5 (DMF, 3 h) + in-situ polymerization cryogelation | DMF | Zn(OAc)2 | terephthalic acid | F1 |  |  |  |  | 未报告吸附后 PXRD/XRD 对比 | 未报告金属浸出测试 | 循环再生：第10次容量/去除率保留85.4701%；未报告独立水稳定性、吸附后 PXRD 或金属浸出证据 |  | P0327 | 10.1016/j.molstruc.2023.137313 | 1 | isotherm | 288 | 0.5 | 0.9638554 | 197.9832 | 718.8161 | 235.2941 | 1 | 235.1821 | 94.30199 |  |  | 等温线 | Preparation of novel poly(sodium p-styrenesulfonate)/sodium alginate hydrogel incorporated with MOF-5 nanoparticles for the adsorption of Pb (II) and tetracycline | P0327 | Other composite
P0191 | P0191_M1 | MOF-5/PNaSS/SA hydrogel | M5 | T4;T10 | hydrogel composite beads | MOF-5 | Zn | terephthalic acid | 1 | 0 | 0 | 0 | 1 | 0 | 0 | 1 | 0 | 0 |  |  | 1 | sodium alginate | 0 |  |  |  | 4.5 |  |  | hydrogel beads | vacuum activation | 100 | 36 h | solvothermal MOF-5 (DMF, 3 h) + in-situ polymerization cryogelation | DMF | Zn(OAc)2 | terephthalic acid | F1 |  |  |  |  | 未报告吸附后 PXRD/XRD 对比 | 未报告金属浸出测试 | 循环再生：第10次容量/去除率保留85.4701%；未报告独立水稳定性、吸附后 PXRD 或金属浸出证据 |  | P0327 | 10.1016/j.molstruc.2023.137313 | 1 | isotherm | 288 | 0.5 | 5.903614 | 228.4594 | 718.8161 | 235.2941 | 1 | 235.1821 | 94.30199 |  |  | 等温线 | Preparation of novel poly(sodium p-styrenesulfonate)/sodium alginate hydrogel incorporated with MOF-5 nanoparticles for the adsorption of Pb (II) and tetracycline | P0327 | Other composite
P0191 | P0191_M1 | MOF-5/PNaSS/SA hydrogel | M5 | T4;T10 | hydrogel composite beads | MOF-5 | Zn | terephthalic acid | 1 | 0 | 0 | 0 | 1 | 0 | 0 | 1 | 0 | 0 |  |  | 1 | sodium alginate | 0 |  |  |  | 4.5 |  |  | hydrogel beads | vacuum activation | 100 | 36 h | solvothermal MOF-5 (DMF, 3 h) + in-situ polymerization cryogelation | DMF | Zn(OAc)2 | terephthalic acid | F1 |  |  |  |  | 未报告吸附后 PXRD/XRD 对比 | 未报告金属浸出测试 | 循环再生：第10次容量/去除率保留85.4701%；未报告独立水稳定性、吸附后 PXRD 或金属浸出证据 |  | P0327 | 10.1016/j.molstruc.2023.137313 | 1 | isotherm | 288 | 0.5 | 19.87952 | 240.112 | 718.8161 | 235.2941 | 1 | 235.1821 | 94.30199 |  |  | 等温线 | Preparation of novel poly(sodium p-styrenesulfonate)/sodium alginate hydrogel incorporated with MOF-5 nanoparticles for the adsorption of Pb (II) and tetracycline | P0327 | Other composite
P0191 | P0191_M1 | MOF-5/PNaSS/SA hydrogel | M5 | T4;T10 | hydrogel composite beads | MOF-5 | Zn | terephthalic acid | 1 | 0 | 0 | 0 | 1 | 0 | 0 | 1 | 0 | 0 |  |  | 1 | sodium alginate | 0 |  |  |  | 4.5 |  |  | hydrogel beads | vacuum activation | 100 | 36 h | solvothermal MOF-5 (DMF, 3 h) + in-situ polymerization cryogelation | DMF | Zn(OAc)2 | terephthalic acid | F1 |  |  |  |  | 未报告吸附后 PXRD/XRD 对比 | 未报告金属浸出测试 | 循环再生：第10次容量/去除率保留85.4701%；未报告独立水稳定性、吸附后 PXRD 或金属浸出证据 |  | P0327 | 10.1016/j.molstruc.2023.137313 | 1 | isotherm | 288 | 0.5 | 36.98795 | 245.9384 | 718.8161 | 235.2941 | 1 | 235.1821 | 94.30199 |  |  | 等温线 | Preparation of novel poly(sodium p-styrenesulfonate)/sodium alginate hydrogel incorporated with MOF-5 nanoparticles for the adsorption of Pb (II) and tetracycline | P0327 | Other composite
P0191 | P0191_M1 | MOF-5/PNaSS/SA hydrogel | M5 | T4;T10 | hydrogel composite beads | MOF-5 | Zn | terephthalic acid | 1 | 0 | 0 | 0 | 1 | 0 | 0 | 1 | 0 | 0 |  |  | 1 | sodium alginate | 0 |  |  |  | 4.5 |  |  | hydrogel beads | vacuum activation | 100 | 36 h | solvothermal MOF-5 (DMF, 3 h) + in-situ polymerization cryogelation | DMF | Zn(OAc)2 | terephthalic acid | F1 |  |  |  |  | 未报告吸附后 PXRD/XRD 对比 | 未报告金属浸出测试 | 循环再生：第10次容量/去除率保留85.4701%；未报告独立水稳定性、吸附后 PXRD 或金属浸出证据 |  | P0327 | 10.1016/j.molstruc.2023.137313 | 1 | isotherm | 298 | 0.5 | 1.927711 | 155.8543 | 718.8161 | 235.2941 | 1 | 235.1821 | 94.30199 |  |  | 等温线 | Preparation of novel poly(sodium p-styrenesulfonate)/sodium alginate hydrogel incorporated with MOF-5 nanoparticles for the adsorption of Pb (II) and tetracycline | P0327 | Other composite
P0191 | P0191_M1 | MOF-5/PNaSS/SA hydrogel | M5 | T4;T10 | hydrogel composite beads | MOF-5 | Zn | terephthalic acid | 1 | 0 | 0 | 0 | 1 | 0 | 0 | 1 | 0 | 0 |  |  | 1 | sodium alginate | 0 |  |  |  | 4.5 |  |  | hydrogel beads | vacuum activation | 100 | 36 h | solvothermal MOF-5 (DMF, 3 h) + in-situ polymerization cryogelation | DMF | Zn(OAc)2 | terephthalic acid | F1 |  |  |  |  | 未报告吸附后 PXRD/XRD 对比 | 未报告金属浸出测试 | 循环再生：第10次容量/去除率保留85.4701%；未报告独立水稳定性、吸附后 PXRD 或金属浸出证据 |  | P0327 | 10.1016/j.molstruc.2023.137313 | 1 | isotherm | 298 | 0.5 | 5.903614 | 188.1232 | 718.8161 | 235.2941 | 1 | 235.1821 | 94.30199 |  |  | 等温线 | Preparation of novel poly(sodium p-styrenesulfonate)/sodium alginate hydrogel incorporated with MOF-5 nanoparticles for the adsorption of Pb (II) and tetracycline | P0327 | Other composite
P0191 | P0191_M1 | MOF-5/PNaSS/SA hydrogel | M5 | T4;T10 | hydrogel composite beads | MOF-5 | Zn | terephthalic acid | 1 | 0 | 0 | 0 | 1 | 0 | 0 | 1 | 0 | 0 |  |  | 1 | sodium alginate | 0 |  |  |  | 4.5 |  |  | hydrogel beads | vacuum activation | 100 | 36 h | solvothermal MOF-5 (DMF, 3 h) + in-situ polymerization cryogelation | DMF | Zn(OAc)2 | terephthalic acid | F1 |  |  |  |  | 未报告吸附后 PXRD/XRD 对比 | 未报告金属浸出测试 | 循环再生：第10次容量/去除率保留85.4701%；未报告独立水稳定性、吸附后 PXRD 或金属浸出证据 |  | P0327 | 10.1016/j.molstruc.2023.137313 | 1 | isotherm | 298 | 0.5 | 10.72289 | 217.7031 | 718.8161 | 235.2941 | 1 | 235.1821 | 94.30199 |  |  | 等温线 | Preparation of novel poly(sodium p-styrenesulfonate)/sodium alginate hydrogel incorporated with MOF-5 nanoparticles for the adsorption of Pb (II) and tetracycline | P0327 | Other composite
P0191 | P0191_M1 | MOF-5/PNaSS/SA hydrogel | M5 | T4;T10 | hydrogel composite beads | MOF-5 | Zn | terephthalic acid | 1 | 0 | 0 | 0 | 1 | 0 | 0 | 1 | 0 | 0 |  |  | 1 | sodium alginate | 0 |  |  |  | 4.5 |  |  | hydrogel beads | vacuum activation | 100 | 36 h | solvothermal MOF-5 (DMF, 3 h) + in-situ polymerization cryogelation | DMF | Zn(OAc)2 | terephthalic acid | F1 |  |  |  |  | 未报告吸附后 PXRD/XRD 对比 | 未报告金属浸出测试 | 循环再生：第10次容量/去除率保留85.4701%；未报告独立水稳定性、吸附后 PXRD 或金属浸出证据 |  | P0327 | 10.1016/j.molstruc.2023.137313 | 1 | isotherm | 298 | 0.5 | 25.06024 | 229.3557 | 718.8161 | 235.2941 | 1 | 235.1821 | 94.30199 |  |  | 等温线 | Preparation of novel poly(sodium p-styrenesulfonate)/sodium alginate hydrogel incorporated with MOF-5 nanoparticles for the adsorption of Pb (II) and tetracycline | P0327 | Other composite
P0191 | P0191_M1 | MOF-5/PNaSS/SA hydrogel | M5 | T4;T10 | hydrogel composite beads | MOF-5 | Zn | terephthalic acid | 1 | 0 | 0 | 0 | 1 | 0 | 0 | 1 | 0 | 0 |  |  | 1 | sodium alginate | 0 |  |  |  | 4.5 |  |  | hydrogel beads | vacuum activation | 100 | 36 h | solvothermal MOF-5 (DMF, 3 h) + in-situ polymerization cryogelation | DMF | Zn(OAc)2 | terephthalic acid | F1 |  |  |  |  | 未报告吸附后 PXRD/XRD 对比 | 未报告金属浸出测试 | 循环再生：第10次容量/去除率保留85.4701%；未报告独立水稳定性、吸附后 PXRD 或金属浸出证据 |  | P0327 | 10.1016/j.molstruc.2023.137313 | 1 | isotherm | 298 | 0.5 | 42.04819 | 235.1821 | 718.8161 | 235.2941 | 1 | 235.1821 | 94.30199 |  |  | 等温线 | Preparation of novel poly(sodium p-styrenesulfonate)/sodium alginate hydrogel incorporated with MOF-5 nanoparticles for the adsorption of Pb (II) and tetracycline | P0327 | Other composite
P0191 | P0191_M1 | MOF-5/PNaSS/SA hydrogel | M5 | T4;T10 | hydrogel composite beads | MOF-5 | Zn | terephthalic acid | 1 | 0 | 0 | 0 | 1 | 0 | 0 | 1 | 0 | 0 |  |  | 1 | sodium alginate | 0 |  |  |  | 4.5 |  |  | hydrogel beads | vacuum activation | 100 | 36 h | solvothermal MOF-5 (DMF, 3 h) + in-situ polymerization cryogelation | DMF | Zn(OAc)2 | terephthalic acid | F1 |  |  |  |  | 未报告吸附后 PXRD/XRD 对比 | 未报告金属浸出测试 | 循环再生：第10次容量/去除率保留85.4701%；未报告独立水稳定性、吸附后 PXRD 或金属浸出证据 |  | P0327 | 10.1016/j.molstruc.2023.137313 | 1 | isotherm | 308 | 0.5 | 3.855422 | 152.2689 | 718.8161 | 235.2941 | 1 | 235.1821 | 94.30199 |  |  | 等温线 | Preparation of novel poly(sodium p-styrenesulfonate)/sodium alginate hydrogel incorporated with MOF-5 nanoparticles for the adsorption of Pb (II) and tetracycline | P0327 | Other composite
P0191 | P0191_M1 | MOF-5/PNaSS/SA hydrogel | M5 | T4;T10 | hydrogel composite beads | MOF-5 | Zn | terephthalic acid | 1 | 0 | 0 | 0 | 1 | 0 | 0 | 1 | 0 | 0 |  |  | 1 | sodium alginate | 0 |  |  |  | 4.5 |  |  | hydrogel beads | vacuum activation | 100 | 36 h | solvothermal MOF-5 (DMF, 3 h) + in-situ polymerization cryogelation | DMF | Zn(OAc)2 | terephthalic acid | F1 |  |  |  |  | 未报告吸附后 PXRD/XRD 对比 | 未报告金属浸出测试 | 循环再生：第10次容量/去除率保留85.4701%；未报告独立水稳定性、吸附后 PXRD 或金属浸出证据 |  | P0327 | 10.1016/j.molstruc.2023.137313 | 1 | isotherm | 308 | 0.5 | 11.08434 | 178.2633 | 718.8161 | 235.2941 | 1 | 235.1821 | 94.30199 |  |  | 等温线 | Preparation of novel poly(sodium p-styrenesulfonate)/sodium alginate hydrogel incorporated with MOF-5 nanoparticles for the adsorption of Pb (II) and tetracycline | P0327 | Other composite
P0191 | P0191_M1 | MOF-5/PNaSS/SA hydrogel | M5 | T4;T10 | hydrogel composite beads | MOF-5 | Zn | terephthalic acid | 1 | 0 | 0 | 0 | 1 | 0 | 0 | 1 | 0 | 0 |  |  | 1 | sodium alginate | 0 |  |  |  | 4.5 |  |  | hydrogel beads | vacuum activation | 100 | 36 h | solvothermal MOF-5 (DMF, 3 h) + in-situ polymerization cryogelation | DMF | Zn(OAc)2 | terephthalic acid | F1 |  |  |  |  | 未报告吸附后 PXRD/XRD 对比 | 未报告金属浸出测试 | 循环再生：第10次容量/去除率保留85.4701%；未报告独立水稳定性、吸附后 PXRD 或金属浸出证据 |  | P0327 | 10.1016/j.molstruc.2023.137313 | 1 | isotherm | 308 | 0.5 | 18.07229 | 204.2577 | 718.8161 | 235.2941 | 1 | 235.1821 | 94.30199 |  |  | 等温线 | Preparation of novel poly(sodium p-styrenesulfonate)/sodium alginate hydrogel incorporated with MOF-5 nanoparticles for the adsorption of Pb (II) and tetracycline | P0327 | Other composite
P0191 | P0191_M1 | MOF-5/PNaSS/SA hydrogel | M5 | T4;T10 | hydrogel composite beads | MOF-5 | Zn | terephthalic acid | 1 | 0 | 0 | 0 | 1 | 0 | 0 | 1 | 0 | 0 |  |  | 1 | sodium alginate | 0 |  |  |  | 4.5 |  |  | hydrogel beads | vacuum activation | 100 | 36 h | solvothermal MOF-5 (DMF, 3 h) + in-situ polymerization cryogelation | DMF | Zn(OAc)2 | terephthalic acid | F1 |  |  |  |  | 未报告吸附后 PXRD/XRD 对比 | 未报告金属浸出测试 | 循环再生：第10次容量/去除率保留85.4701%；未报告独立水稳定性、吸附后 PXRD 或金属浸出证据 |  | P0327 | 10.1016/j.molstruc.2023.137313 | 1 | isotherm | 308 | 0.5 | 33.01205 | 213.2213 | 718.8161 | 235.2941 | 1 | 235.1821 | 94.30199 |  |  | 等温线 | Preparation of novel poly(sodium p-styrenesulfonate)/sodium alginate hydrogel incorporated with MOF-5 nanoparticles for the adsorption of Pb (II) and tetracycline | P0327 | Other composite
P0191 | P0191_M1 | MOF-5/PNaSS/SA hydrogel | M5 | T4;T10 | hydrogel composite beads | MOF-5 | Zn | terephthalic acid | 1 | 0 | 0 | 0 | 1 | 0 | 0 | 1 | 0 | 0 |  |  | 1 | sodium alginate | 0 |  |  |  | 4.5 |  |  | hydrogel beads | vacuum activation | 100 | 36 h | solvothermal MOF-5 (DMF, 3 h) + in-situ polymerization cryogelation | DMF | Zn(OAc)2 | terephthalic acid | F1 |  |  |  |  | 未报告吸附后 PXRD/XRD 对比 | 未报告金属浸出测试 | 循环再生：第10次容量/去除率保留85.4701%；未报告独立水稳定性、吸附后 PXRD 或金属浸出证据 |  | P0327 | 10.1016/j.molstruc.2023.137313 | 1 | isotherm | 308 | 0.5 | 51.08434 | 217.7031 | 718.8161 | 235.2941 | 1 | 235.1821 | 94.30199 |  |  | 等温线 | Preparation of novel poly(sodium p-styrenesulfonate)/sodium alginate hydrogel incorporated with MOF-5 nanoparticles for the adsorption of Pb (II) and tetracycline | P0327 | Other composite
P0192 | P0192_M1 | TTA@MOF | M2 | T8 | sulfur-functionalized Zn-MOF powder | Zn-TIPE MOF | Zn | TIPE | 1 | 1 | 1 | 0 | 0 | 0 | 0 | 0 | 0 | 1 | thioacetamide post-synthesis sulfur functionalization (sulfide incorporation) | thioacetamide | 0 |  | 0 | No |  |  | 209.852 | 0.407 | 22.065 | yellow crystalline powder with rough but regular blocky particles |  |  |  | solvothermal Zn-TIPE MOF synthesis followed by thioacetamide post-synthesis modification | ethanol; acetic acid | ZnSO4.7H2O | 1,1,2,2-Tetrakis (4-(1H-imidazol-1-yl) phenyl) ethene | F6 | acetic acid | thioacetamide | 25 | 10 | 未报告吸附后 PXRD/XRD 对比 | 未报告金属浸出测试 | 循环再生：第10次容量/去除率保留99.0576%；未报告独立水稳定性、吸附后 PXRD 或金属浸出证据 |  | P0338 | 10.1016/j.seppur.2026.136977 | 1 | ph | 298 | 1 | 280.102 | 1036.789 | 300.6757 | 1116.022 | 1 | 1102.362 | 99.05759 | 2 | 1036.789 | pH | Recoverable porous hydrogel composite microbeads based on functionalized MOF for rapid removal of Hg(II) and Pb(II) | P0338 | Post-modified MOF; Other composite
P0192 | P0192_M1 | TTA@MOF | M2 | T8 | sulfur-functionalized Zn-MOF powder | Zn-TIPE MOF | Zn | TIPE | 1 | 1 | 1 | 0 | 0 | 0 | 0 | 0 | 0 | 1 | thioacetamide post-synthesis sulfur functionalization (sulfide incorporation) | thioacetamide | 0 |  | 0 | No |  |  | 209.852 | 0.407 | 22.065 | yellow crystalline powder with rough but regular blocky particles |  |  |  | solvothermal Zn-TIPE MOF synthesis followed by thioacetamide post-synthesis modification | ethanol; acetic acid | ZnSO4.7H2O | 1,1,2,2-Tetrakis (4-(1H-imidazol-1-yl) phenyl) ethene | F6 | acetic acid | thioacetamide | 25 | 10 | 未报告吸附后 PXRD/XRD 对比 | 未报告金属浸出测试 | 循环再生：第10次容量/去除率保留99.0576%；未报告独立水稳定性、吸附后 PXRD 或金属浸出证据 |  | P0338 | 10.1016/j.seppur.2026.136977 | 1 | ph | 298 | 1 | 280.102 | 1084.708 | 300.6757 | 1116.022 | 1 | 1102.362 | 99.05759 | 3 | 1084.708 | pH | Recoverable porous hydrogel composite microbeads based on functionalized MOF for rapid removal of Hg(II) and Pb(II) | P0338 | Post-modified MOF; Other composite
P0192 | P0192_M1 | TTA@MOF | M2 | T8 | sulfur-functionalized Zn-MOF powder | Zn-TIPE MOF | Zn | TIPE | 1 | 1 | 1 | 0 | 0 | 0 | 0 | 0 | 0 | 1 | thioacetamide post-synthesis sulfur functionalization (sulfide incorporation) | thioacetamide | 0 |  | 0 | No |  |  | 209.852 | 0.407 | 22.065 | yellow crystalline powder with rough but regular blocky particles |  |  |  | solvothermal Zn-TIPE MOF synthesis followed by thioacetamide post-synthesis modification | ethanol; acetic acid | ZnSO4.7H2O | 1,1,2,2-Tetrakis (4-(1H-imidazol-1-yl) phenyl) ethene | F6 | acetic acid | thioacetamide | 25 | 10 | 未报告吸附后 PXRD/XRD 对比 | 未报告金属浸出测试 | 循环再生：第10次容量/去除率保留99.0576%；未报告独立水稳定性、吸附后 PXRD 或金属浸出证据 |  | P0338 | 10.1016/j.seppur.2026.136977 | 1 | ph | 298 | 1 | 280.102 | 1101.101 | 300.6757 | 1116.022 | 1 | 1102.362 | 99.05759 | 4 | 1101.101 | pH | Recoverable porous hydrogel composite microbeads based on functionalized MOF for rapid removal of Hg(II) and Pb(II) | P0338 | Post-modified MOF; Other composite
P0192 | P0192_M1 | TTA@MOF | M2 | T8 | sulfur-functionalized Zn-MOF powder | Zn-TIPE MOF | Zn | TIPE | 1 | 1 | 1 | 0 | 0 | 0 | 0 | 0 | 0 | 1 | thioacetamide post-synthesis sulfur functionalization (sulfide incorporation) | thioacetamide | 0 |  | 0 | No |  |  | 209.852 | 0.407 | 22.065 | yellow crystalline powder with rough but regular blocky particles |  |  |  | solvothermal Zn-TIPE MOF synthesis followed by thioacetamide post-synthesis modification | ethanol; acetic acid | ZnSO4.7H2O | 1,1,2,2-Tetrakis (4-(1H-imidazol-1-yl) phenyl) ethene | F6 | acetic acid | thioacetamide | 25 | 10 | 未报告吸附后 PXRD/XRD 对比 | 未报告金属浸出测试 | 循环再生：第10次容量/去除率保留99.0576%；未报告独立水稳定性、吸附后 PXRD 或金属浸出证据 |  | P0338 | 10.1016/j.seppur.2026.136977 | 1 | ph | 298 | 1 | 280.102 | 1101.101 | 300.6757 | 1116.022 | 1 | 1102.362 | 99.05759 | 5 | 1101.101 | pH | Recoverable porous hydrogel composite microbeads based on functionalized MOF for rapid removal of Hg(II) and Pb(II) | P0338 | Post-modified MOF; Other composite
P0192 | P0192_M1 | TTA@MOF | M2 | T8 | sulfur-functionalized Zn-MOF powder | Zn-TIPE MOF | Zn | TIPE | 1 | 1 | 1 | 0 | 0 | 0 | 0 | 0 | 0 | 1 | thioacetamide post-synthesis sulfur functionalization (sulfide incorporation) | thioacetamide | 0 |  | 0 | No |  |  | 209.852 | 0.407 | 22.065 | yellow crystalline powder with rough but regular blocky particles |  |  |  | solvothermal Zn-TIPE MOF synthesis followed by thioacetamide post-synthesis modification | ethanol; acetic acid | ZnSO4.7H2O | 1,1,2,2-Tetrakis (4-(1H-imidazol-1-yl) phenyl) ethene | F6 | acetic acid | thioacetamide | 25 | 10 | 未报告吸附后 PXRD/XRD 对比 | 未报告金属浸出测试 | 循环再生：第10次容量/去除率保留99.0576%；未报告独立水稳定性、吸附后 PXRD 或金属浸出证据 |  | P0338 | 10.1016/j.seppur.2026.136977 | 1 | ph | 298 | 1 | 280.102 | 1102.362 | 300.6757 | 1116.022 | 1 | 1102.362 | 99.05759 | 6 | 1102.362 | pH | Recoverable porous hydrogel composite microbeads based on functionalized MOF for rapid removal of Hg(II) and Pb(II) | P0338 | Post-modified MOF; Other composite
P0192 | P0192_M1 | TTA@MOF | M2 | T8 | sulfur-functionalized Zn-MOF powder | Zn-TIPE MOF | Zn | TIPE | 1 | 1 | 1 | 0 | 0 | 0 | 0 | 0 | 0 | 1 | thioacetamide post-synthesis sulfur functionalization (sulfide incorporation) | thioacetamide | 0 |  | 0 | No |  |  | 209.852 | 0.407 | 22.065 | yellow crystalline powder with rough but regular blocky particles |  |  |  | solvothermal Zn-TIPE MOF synthesis followed by thioacetamide post-synthesis modification | ethanol; acetic acid | ZnSO4.7H2O | 1,1,2,2-Tetrakis (4-(1H-imidazol-1-yl) phenyl) ethene | F6 | acetic acid | thioacetamide | 25 | 10 | 未报告吸附后 PXRD/XRD 对比 | 未报告金属浸出测试 | 循环再生：第10次容量/去除率保留99.0576%；未报告独立水稳定性、吸附后 PXRD 或金属浸出证据 |  | P0338 | 10.1016/j.seppur.2026.136977 | 1 | ph | 298 | 1 | 280.102 | 1101.101 | 300.6757 | 1116.022 | 1 | 1102.362 | 99.05759 | 7 | 1101.101 | pH | Recoverable porous hydrogel composite microbeads based on functionalized MOF for rapid removal of Hg(II) and Pb(II) | P0338 | Post-modified MOF; Other composite
P0192 | P0192_M1 | TTA@MOF | M2 | T8 | sulfur-functionalized Zn-MOF powder | Zn-TIPE MOF | Zn | TIPE | 1 | 1 | 1 | 0 | 0 | 0 | 0 | 0 | 0 | 1 | thioacetamide post-synthesis sulfur functionalization (sulfide incorporation) | thioacetamide | 0 |  | 0 | No |  |  | 209.852 | 0.407 | 22.065 | yellow crystalline powder with rough but regular blocky particles |  |  |  | solvothermal Zn-TIPE MOF synthesis followed by thioacetamide post-synthesis modification | ethanol; acetic acid | ZnSO4.7H2O | 1,1,2,2-Tetrakis (4-(1H-imidazol-1-yl) phenyl) ethene | F6 | acetic acid | thioacetamide | 25 | 10 | 未报告吸附后 PXRD/XRD 对比 | 未报告金属浸出测试 | 循环再生：第10次容量/去除率保留99.0576%；未报告独立水稳定性、吸附后 PXRD 或金属浸出证据 |  | P0338 | 10.1016/j.seppur.2026.136977 | 1 | isotherm | 298 | 1 | 3.571429 | 157.4803 | 300.6757 | 1116.022 | 1 | 1102.362 | 99.05759 | 6 | 1102.362 | 等温线 | Recoverable porous hydrogel composite microbeads based on functionalized MOF for rapid removal of Hg(II) and Pb(II) | P0338 | Post-modified MOF; Other composite
P0192 | P0192_M1 | TTA@MOF | M2 | T8 | sulfur-functionalized Zn-MOF powder | Zn-TIPE MOF | Zn | TIPE | 1 | 1 | 1 | 0 | 0 | 0 | 0 | 0 | 0 | 1 | thioacetamide post-synthesis sulfur functionalization (sulfide incorporation) | thioacetamide | 0 |  | 0 | No |  |  | 209.852 | 0.407 | 22.065 | yellow crystalline powder with rough but regular blocky particles |  |  |  | solvothermal Zn-TIPE MOF synthesis followed by thioacetamide post-synthesis modification | ethanol; acetic acid | ZnSO4.7H2O | 1,1,2,2-Tetrakis (4-(1H-imidazol-1-yl) phenyl) ethene | F6 | acetic acid | thioacetamide | 25 | 10 | 未报告吸附后 PXRD/XRD 对比 | 未报告金属浸出测试 | 循环再生：第10次容量/去除率保留99.0576%；未报告独立水稳定性、吸附后 PXRD 或金属浸出证据 |  | P0338 | 10.1016/j.seppur.2026.136977 | 1 | isotherm | 298 | 1 | 5.612245 | 535.4331 | 300.6757 | 1116.022 | 1 | 1102.362 | 99.05759 | 6 | 1102.362 | 等温线 | Recoverable porous hydrogel composite microbeads based on functionalized MOF for rapid removal of Hg(II) and Pb(II) | P0338 | Post-modified MOF; Other composite
P0192 | P0192_M1 | TTA@MOF | M2 | T8 | sulfur-functionalized Zn-MOF powder | Zn-TIPE MOF | Zn | TIPE | 1 | 1 | 1 | 0 | 0 | 0 | 0 | 0 | 0 | 1 | thioacetamide post-synthesis sulfur functionalization (sulfide incorporation) | thioacetamide | 0 |  | 0 | No |  |  | 209.852 | 0.407 | 22.065 | yellow crystalline powder with rough but regular blocky particles |  |  |  | solvothermal Zn-TIPE MOF synthesis followed by thioacetamide post-synthesis modification | ethanol; acetic acid | ZnSO4.7H2O | 1,1,2,2-Tetrakis (4-(1H-imidazol-1-yl) phenyl) ethene | F6 | acetic acid | thioacetamide | 25 | 10 | 未报告吸附后 PXRD/XRD 对比 | 未报告金属浸出测试 | 循环再生：第10次容量/去除率保留99.0576%；未报告独立水稳定性、吸附后 PXRD 或金属浸出证据 |  | P0338 | 10.1016/j.seppur.2026.136977 | 1 | isotherm | 298 | 1 | 19.89796 | 771.6535 | 300.6757 | 1116.022 | 1 | 1102.362 | 99.05759 | 6 | 1102.362 | 等温线 | Recoverable porous hydrogel composite microbeads based on functionalized MOF for rapid removal of Hg(II) and Pb(II) | P0338 | Post-modified MOF; Other composite
P0192 | P0192_M1 | TTA@MOF | M2 | T8 | sulfur-functionalized Zn-MOF powder | Zn-TIPE MOF | Zn | TIPE | 1 | 1 | 1 | 0 | 0 | 0 | 0 | 0 | 0 | 1 | thioacetamide post-synthesis sulfur functionalization (sulfide incorporation) | thioacetamide | 0 |  | 0 | No |  |  | 209.852 | 0.407 | 22.065 | yellow crystalline powder with rough but regular blocky particles |  |  |  | solvothermal Zn-TIPE MOF synthesis followed by thioacetamide post-synthesis modification | ethanol; acetic acid | ZnSO4.7H2O | 1,1,2,2-Tetrakis (4-(1H-imidazol-1-yl) phenyl) ethene | F6 | acetic acid | thioacetamide | 25 | 10 | 未报告吸附后 PXRD/XRD 对比 | 未报告金属浸出测试 | 循环再生：第10次容量/去除率保留99.0576%；未报告独立水稳定性、吸附后 PXRD 或金属浸出证据 |  | P0338 | 10.1016/j.seppur.2026.136977 | 1 | isotherm | 298 | 1 | 109.6939 | 984.252 | 300.6757 | 1116.022 | 1 | 1102.362 | 99.05759 | 6 | 1102.362 | 等温线 | Recoverable porous hydrogel composite microbeads based on functionalized MOF for rapid removal of Hg(II) and Pb(II) | P0338 | Post-modified MOF; Other composite
P0192 | P0192_M1 | TTA@MOF | M2 | T8 | sulfur-functionalized Zn-MOF powder | Zn-TIPE MOF | Zn | TIPE | 1 | 1 | 1 | 0 | 0 | 0 | 0 | 0 | 0 | 1 | thioacetamide post-synthesis sulfur functionalization (sulfide incorporation) | thioacetamide | 0 |  | 0 | No |  |  | 209.852 | 0.407 | 22.065 | yellow crystalline powder with rough but regular blocky particles |  |  |  | solvothermal Zn-TIPE MOF synthesis followed by thioacetamide post-synthesis modification | ethanol; acetic acid | ZnSO4.7H2O | 1,1,2,2-Tetrakis (4-(1H-imidazol-1-yl) phenyl) ethene | F6 | acetic acid | thioacetamide | 25 | 10 | 未报告吸附后 PXRD/XRD 对比 | 未报告金属浸出测试 | 循环再生：第10次容量/去除率保留99.0576%；未报告独立水稳定性、吸附后 PXRD 或金属浸出证据 |  | P0338 | 10.1016/j.seppur.2026.136977 | 1 | isotherm | 298 | 1 | 238.2653 | 1102.362 | 300.6757 | 1116.022 | 1 | 1102.362 | 99.05759 | 6 | 1102.362 | 等温线 | Recoverable porous hydrogel composite microbeads based on functionalized MOF for rapid removal of Hg(II) and Pb(II) | P0338 | Post-modified MOF; Other composite
P0192 | P0192_M1 | TTA@MOF | M2 | T8 | sulfur-functionalized Zn-MOF powder | Zn-TIPE MOF | Zn | TIPE | 1 | 1 | 1 | 0 | 0 | 0 | 0 | 0 | 0 | 1 | thioacetamide post-synthesis sulfur functionalization (sulfide incorporation) | thioacetamide | 0 |  | 0 | No |  |  | 209.852 | 0.407 | 22.065 | yellow crystalline powder with rough but regular blocky particles |  |  |  | solvothermal Zn-TIPE MOF synthesis followed by thioacetamide post-synthesis modification | ethanol; acetic acid | ZnSO4.7H2O | 1,1,2,2-Tetrakis (4-(1H-imidazol-1-yl) phenyl) ethene | F6 | acetic acid | thioacetamide | 25 | 10 | 未报告吸附后 PXRD/XRD 对比 | 未报告金属浸出测试 | 循环再生：第10次容量/去除率保留99.0576%；未报告独立水稳定性、吸附后 PXRD 或金属浸出证据 |  | P0338 | 10.1016/j.seppur.2026.136977 | 1 | isotherm | 298 | 1 | 280.102 | 1102.362 | 300.6757 | 1116.022 | 1 | 1102.362 | 99.05759 | 6 | 1102.362 | 等温线 | Recoverable porous hydrogel composite microbeads based on functionalized MOF for rapid removal of Hg(II) and Pb(II) | P0338 | Post-modified MOF; Other composite
P0192 | P0192_M2 | TTA@MOF@SA0.5 | M5 | T4;T8;T10 | sodium alginate hydrogel composite microbeads | Zn-TIPE MOF | Zn | TIPE | 1 | 1 | 1 | 0 | 0 | 0 | 0 | 0 | 0 | 1 | thioacetamide post-synthesis sulfur functionalization (sulfide incorporation) |  | 1 | sodium alginate | 0 | No |  |  | 27.179 | 0.051 | 15.495 | sodium alginate hydrogel microbeads; small surface fragments after drying |  |  |  | TTA@MOF incorporated into sodium alginate and CaCl2-crosslinked into hydrogel microbeads (SA:TTA@MOF = 1:1) | water | ZnSO4.7H2O | 1,1,2,2-Tetrakis (4-(1H-imidazol-1-yl) phenyl) ethene | F6 |  |  | 25 |  | 未报告吸附后 PXRD/XRD 对比 | 未报告金属浸出测试 | 循环再生：第10次容量/去除率保留95.6021%；未报告独立水稳定性、吸附后 PXRD 或金属浸出证据 |  | P0338 | 10.1016/j.seppur.2026.136977 | 2 | isotherm | 298 | 1 | 1.533333 | 75.41528 | 300.9259 | 456.25 | 1 | 477.4086 | 97.32984 |  |  | 等温线 | Recoverable porous hydrogel composite microbeads based on functionalized MOF for rapid removal of Hg(II) and Pb(II) | P0338 | Post-modified MOF; Other composite
P0192 | P0192_M2 | TTA@MOF@SA0.5 | M5 | T4;T8;T10 | sodium alginate hydrogel composite microbeads | Zn-TIPE MOF | Zn | TIPE | 1 | 1 | 1 | 0 | 0 | 0 | 0 | 0 | 0 | 1 | thioacetamide post-synthesis sulfur functionalization (sulfide incorporation) |  | 1 | sodium alginate | 0 | No |  |  | 27.179 | 0.051 | 15.495 | sodium alginate hydrogel microbeads; small surface fragments after drying |  |  |  | TTA@MOF incorporated into sodium alginate and CaCl2-crosslinked into hydrogel microbeads (SA:TTA@MOF = 1:1) | water | ZnSO4.7H2O | 1,1,2,2-Tetrakis (4-(1H-imidazol-1-yl) phenyl) ethene | F6 |  |  | 25 |  | 未报告吸附后 PXRD/XRD 对比 | 未报告金属浸出测试 | 循环再生：第10次容量/去除率保留95.6021%；未报告独立水稳定性、吸附后 PXRD 或金属浸出证据 |  | P0338 | 10.1016/j.seppur.2026.136977 | 2 | isotherm | 298 | 1 | 8.066667 | 269.103 | 300.9259 | 456.25 | 1 | 477.4086 | 97.32984 |  |  | 等温线 | Recoverable porous hydrogel composite microbeads based on functionalized MOF for rapid removal of Hg(II) and Pb(II) | P0338 | Post-modified MOF; Other composite
P0192 | P0192_M2 | TTA@MOF@SA0.5 | M5 | T4;T8;T10 | sodium alginate hydrogel composite microbeads | Zn-TIPE MOF | Zn | TIPE | 1 | 1 | 1 | 0 | 0 | 0 | 0 | 0 | 0 | 1 | thioacetamide post-synthesis sulfur functionalization (sulfide incorporation) |  | 1 | sodium alginate | 0 | No |  |  | 27.179 | 0.051 | 15.495 | sodium alginate hydrogel microbeads; small surface fragments after drying |  |  |  | TTA@MOF incorporated into sodium alginate and CaCl2-crosslinked into hydrogel microbeads (SA:TTA@MOF = 1:1) | water | ZnSO4.7H2O | 1,1,2,2-Tetrakis (4-(1H-imidazol-1-yl) phenyl) ethene | F6 |  |  | 25 |  | 未报告吸附后 PXRD/XRD 对比 | 未报告金属浸出测试 | 循环再生：第10次容量/去除率保留95.6021%；未报告独立水稳定性、吸附后 PXRD 或金属浸出证据 |  | P0338 | 10.1016/j.seppur.2026.136977 | 2 | isotherm | 298 | 1 | 40.06667 | 459.1362 | 300.9259 | 456.25 | 1 | 477.4086 | 97.32984 |  |  | 等温线 | Recoverable porous hydrogel composite microbeads based on functionalized MOF for rapid removal of Hg(II) and Pb(II) | P0338 | Post-modified MOF; Other composite
P0192 | P0192_M2 | TTA@MOF@SA0.5 | M5 | T4;T8;T10 | sodium alginate hydrogel composite microbeads | Zn-TIPE MOF | Zn | TIPE | 1 | 1 | 1 | 0 | 0 | 0 | 0 | 0 | 0 | 1 | thioacetamide post-synthesis sulfur functionalization (sulfide incorporation) |  | 1 | sodium alginate | 0 | No |  |  | 27.179 | 0.051 | 15.495 | sodium alginate hydrogel microbeads; small surface fragments after drying |  |  |  | TTA@MOF incorporated into sodium alginate and CaCl2-crosslinked into hydrogel microbeads (SA:TTA@MOF = 1:1) | water | ZnSO4.7H2O | 1,1,2,2-Tetrakis (4-(1H-imidazol-1-yl) phenyl) ethene | F6 |  |  | 25 |  | 未报告吸附后 PXRD/XRD 对比 | 未报告金属浸出测试 | 循环再生：第10次容量/去除率保留95.6021%；未报告独立水稳定性、吸附后 PXRD 或金属浸出证据 |  | P0338 | 10.1016/j.seppur.2026.136977 | 2 | isotherm | 298 | 1 | 147.8 | 477.4086 | 300.9259 | 456.25 | 1 | 477.4086 | 97.32984 |  |  | 等温线 | Recoverable porous hydrogel composite microbeads based on functionalized MOF for rapid removal of Hg(II) and Pb(II) | P0338 | Post-modified MOF; Other composite
P0192 | P0192_M2 | TTA@MOF@SA0.5 | M5 | T4;T8;T10 | sodium alginate hydrogel composite microbeads | Zn-TIPE MOF | Zn | TIPE | 1 | 1 | 1 | 0 | 0 | 0 | 0 | 0 | 0 | 1 | thioacetamide post-synthesis sulfur functionalization (sulfide incorporation) |  | 1 | sodium alginate | 0 | No |  |  | 27.179 | 0.051 | 15.495 | sodium alginate hydrogel microbeads; small surface fragments after drying |  |  |  | TTA@MOF incorporated into sodium alginate and CaCl2-crosslinked into hydrogel microbeads (SA:TTA@MOF = 1:1) | water | ZnSO4.7H2O | 1,1,2,2-Tetrakis (4-(1H-imidazol-1-yl) phenyl) ethene | F6 |  |  | 25 |  | 未报告吸附后 PXRD/XRD 对比 | 未报告金属浸出测试 | 循环再生：第10次容量/去除率保留95.6021%；未报告独立水稳定性、吸附后 PXRD 或金属浸出证据 |  | P0338 | 10.1016/j.seppur.2026.136977 | 2 | isotherm | 298 | 1 | 250.2 | 473.7542 | 300.9259 | 456.25 | 1 | 477.4086 | 97.32984 |  |  | 等温线 | Recoverable porous hydrogel composite microbeads based on functionalized MOF for rapid removal of Hg(II) and Pb(II) | P0338 | Post-modified MOF; Other composite
P0192 | P0192_M3 | TTA@MOF@SA0.75 | M5 | T4;T8;T10 | sodium alginate hydrogel composite microbeads | Zn-TIPE MOF | Zn | TIPE | 1 | 1 | 1 | 0 | 0 | 0 | 0 | 0 | 0 | 1 | thioacetamide post-synthesis sulfur functionalization (sulfide incorporation) |  | 1 | sodium alginate | 0 | No |  |  | 84.377 | 0.144 | 20.195 | sodium alginate hydrogel microbeads; small surface fragments after drying |  |  |  | TTA@MOF incorporated into sodium alginate and CaCl2-crosslinked into hydrogel microbeads (SA:TTA@MOF = 1:3) | water | ZnSO4.7H2O | 1,1,2,2-Tetrakis (4-(1H-imidazol-1-yl) phenyl) ethene | F6 |  |  | 25 |  | 未报告吸附后 PXRD/XRD 对比 | 未报告金属浸出测试 | 循环再生：第10次容量/去除率保留94.4503%；未报告独立水稳定性、吸附后 PXRD 或金属浸出证据 |  | P0338 | 10.1016/j.seppur.2026.136977 | 3 | isotherm | 298 | 1 | 1.101036 | 79.47368 | 299.9361 | 615.7025 | 1 | 791.5789 | 96.75393 |  |  | 等温线 | Recoverable porous hydrogel composite microbeads based on functionalized MOF for rapid removal of Hg(II) and Pb(II) | P0338 | Post-modified MOF; Other composite
P0192 | P0192_M3 | TTA@MOF@SA0.75 | M5 | T4;T8;T10 | sodium alginate hydrogel composite microbeads | Zn-TIPE MOF | Zn | TIPE | 1 | 1 | 1 | 0 | 0 | 0 | 0 | 0 | 0 | 1 | thioacetamide post-synthesis sulfur functionalization (sulfide incorporation) |  | 1 | sodium alginate | 0 | No |  |  | 84.377 | 0.144 | 20.195 | sodium alginate hydrogel microbeads; small surface fragments after drying |  |  |  | TTA@MOF incorporated into sodium alginate and CaCl2-crosslinked into hydrogel microbeads (SA:TTA@MOF = 1:3) | water | ZnSO4.7H2O | 1,1,2,2-Tetrakis (4-(1H-imidazol-1-yl) phenyl) ethene | F6 |  |  | 25 |  | 未报告吸附后 PXRD/XRD 对比 | 未报告金属浸出测试 | 循环再生：第10次容量/去除率保留94.4503%；未报告独立水稳定性、吸附后 PXRD 或金属浸出证据 |  | P0338 | 10.1016/j.seppur.2026.136977 | 3 | isotherm | 298 | 1 | 15.41451 | 421.0526 | 299.9361 | 615.7025 | 1 | 791.5789 | 96.75393 |  |  | 等温线 | Recoverable porous hydrogel composite microbeads based on functionalized MOF for rapid removal of Hg(II) and Pb(II) | P0338 | Post-modified MOF; Other composite
P0192 | P0192_M3 | TTA@MOF@SA0.75 | M5 | T4;T8;T10 | sodium alginate hydrogel composite microbeads | Zn-TIPE MOF | Zn | TIPE | 1 | 1 | 1 | 0 | 0 | 0 | 0 | 0 | 0 | 1 | thioacetamide post-synthesis sulfur functionalization (sulfide incorporation) |  | 1 | sodium alginate | 0 | No |  |  | 84.377 | 0.144 | 20.195 | sodium alginate hydrogel microbeads; small surface fragments after drying |  |  |  | TTA@MOF incorporated into sodium alginate and CaCl2-crosslinked into hydrogel microbeads (SA:TTA@MOF = 1:3) | water | ZnSO4.7H2O | 1,1,2,2-Tetrakis (4-(1H-imidazol-1-yl) phenyl) ethene | F6 |  |  | 25 |  | 未报告吸附后 PXRD/XRD 对比 | 未报告金属浸出测试 | 循环再生：第10次容量/去除率保留94.4503%；未报告独立水稳定性、吸附后 PXRD 或金属浸出证据 |  | P0338 | 10.1016/j.seppur.2026.136977 | 3 | isotherm | 298 | 1 | 45.72539 | 641.0526 | 299.9361 | 615.7025 | 1 | 791.5789 | 96.75393 |  |  | 等温线 | Recoverable porous hydrogel composite microbeads based on functionalized MOF for rapid removal of Hg(II) and Pb(II) | P0338 | Post-modified MOF; Other composite
P0192 | P0192_M3 | TTA@MOF@SA0.75 | M5 | T4;T8;T10 | sodium alginate hydrogel composite microbeads | Zn-TIPE MOF | Zn | TIPE | 1 | 1 | 1 | 0 | 0 | 0 | 0 | 0 | 0 | 1 | thioacetamide post-synthesis sulfur functionalization (sulfide incorporation) |  | 1 | sodium alginate | 0 | No |  |  | 84.377 | 0.144 | 20.195 | sodium alginate hydrogel microbeads; small surface fragments after drying |  |  |  | TTA@MOF incorporated into sodium alginate and CaCl2-crosslinked into hydrogel microbeads (SA:TTA@MOF = 1:3) | water | ZnSO4.7H2O | 1,1,2,2-Tetrakis (4-(1H-imidazol-1-yl) phenyl) ethene | F6 |  |  | 25 |  | 未报告吸附后 PXRD/XRD 对比 | 未报告金属浸出测试 | 循环再生：第10次容量/去除率保留94.4503%；未报告独立水稳定性、吸附后 PXRD 或金属浸出证据 |  | P0338 | 10.1016/j.seppur.2026.136977 | 3 | isotherm | 298 | 1 | 87.82383 | 785.7895 | 299.9361 | 615.7025 | 1 | 791.5789 | 96.75393 |  |  | 等温线 | Recoverable porous hydrogel composite microbeads based on functionalized MOF for rapid removal of Hg(II) and Pb(II) | P0338 | Post-modified MOF; Other composite
P0192 | P0192_M3 | TTA@MOF@SA0.75 | M5 | T4;T8;T10 | sodium alginate hydrogel composite microbeads | Zn-TIPE MOF | Zn | TIPE | 1 | 1 | 1 | 0 | 0 | 0 | 0 | 0 | 0 | 1 | thioacetamide post-synthesis sulfur functionalization (sulfide incorporation) |  | 1 | sodium alginate | 0 | No |  |  | 84.377 | 0.144 | 20.195 | sodium alginate hydrogel microbeads; small surface fragments after drying |  |  |  | TTA@MOF incorporated into sodium alginate and CaCl2-crosslinked into hydrogel microbeads (SA:TTA@MOF = 1:3) | water | ZnSO4.7H2O | 1,1,2,2-Tetrakis (4-(1H-imidazol-1-yl) phenyl) ethene | F6 |  |  | 25 |  | 未报告吸附后 PXRD/XRD 对比 | 未报告金属浸出测试 | 循环再生：第10次容量/去除率保留94.4503%；未报告独立水稳定性、吸附后 PXRD 或金属浸出证据 |  | P0338 | 10.1016/j.seppur.2026.136977 | 3 | isotherm | 298 | 1 | 141.7098 | 791.5789 | 299.9361 | 615.7025 | 1 | 791.5789 | 96.75393 |  |  | 等温线 | Recoverable porous hydrogel composite microbeads based on functionalized MOF for rapid removal of Hg(II) and Pb(II) | P0338 | Post-modified MOF; Other composite
P0193 | P0193_M1 | NH2-MIP-SO3H | M6 | T8 | mesoporous organic polymer (functionalized) | NH2-MIP-SO3H | Zr | NH2-IPA; SO3H-IPA | 1 | 1 | 1 | 0 | 1 | 1 | 0 | 1 | 0 | 1 |  |  | 0 |  | 0 |  |  |  | 1153.4 | 0.459 | 2.6 | porous powder | thermal drying | 80 | 12 h | solvothermal mixed-ligand | formic acid | ZrOCl2.8H2O | 5-aminoisophthalic acid; 5-sulfoisophthalic acid | F1;F4;F8 |  |  | 200 | 24 | 未报告吸附后 PXRD/XRD 对比 | 未报告金属浸出测试 | 循环再生：第10次容量/去除率保留78.3708%；未报告独立水稳定性、吸附后 PXRD 或金属浸出证据 |  | P0343 |  | 1 | ph | 298 | 0.5 | 259.5331 | 93.60893 | 180.4215 | 592.7692 | 1 | 495.1777 | 92.41573 | 2 | 93.60893 | pH | Remediation of Heavy Metal Pollution from Coal Mine Effluent Using Metal-Organic Frameworks (MOF): Impact of Water Media, Operational Factors and Metal Characteristics | P0343 | Post-modified MOF
P0193 | P0193_M1 | NH2-MIP-SO3H | M6 | T8 | mesoporous organic polymer (functionalized) | NH2-MIP-SO3H | Zr | NH2-IPA; SO3H-IPA | 1 | 1 | 1 | 0 | 1 | 1 | 0 | 1 | 0 | 1 |  |  | 0 |  | 0 |  |  |  | 1153.4 | 0.459 | 2.6 | porous powder | thermal drying | 80 | 12 h | solvothermal mixed-ligand | formic acid | ZrOCl2.8H2O | 5-aminoisophthalic acid; 5-sulfoisophthalic acid | F1;F4;F8 |  |  | 200 | 24 | 未报告吸附后 PXRD/XRD 对比 | 未报告金属浸出测试 | 循环再生：第10次容量/去除率保留78.3708%；未报告独立水稳定性、吸附后 PXRD 或金属浸出证据 |  | P0343 |  | 1 | ph | 298 | 0.5 | 259.5331 | 169.5814 | 180.4215 | 592.7692 | 1 | 495.1777 | 92.41573 | 3 | 169.5814 | pH | Remediation of Heavy Metal Pollution from Coal Mine Effluent Using Metal-Organic Frameworks (MOF): Impact of Water Media, Operational Factors and Metal Characteristics | P0343 | Post-modified MOF
P0193 | P0193_M1 | NH2-MIP-SO3H | M6 | T8 | mesoporous organic polymer (functionalized) | NH2-MIP-SO3H | Zr | NH2-IPA; SO3H-IPA | 1 | 1 | 1 | 0 | 1 | 1 | 0 | 1 | 0 | 1 |  |  | 0 |  | 0 |  |  |  | 1153.4 | 0.459 | 2.6 | porous powder | thermal drying | 80 | 12 h | solvothermal mixed-ligand | formic acid | ZrOCl2.8H2O | 5-aminoisophthalic acid; 5-sulfoisophthalic acid | F1;F4;F8 |  |  | 200 | 24 | 未报告吸附后 PXRD/XRD 对比 | 未报告金属浸出测试 | 循环再生：第10次容量/去除率保留78.3708%；未报告独立水稳定性、吸附后 PXRD 或金属浸出证据 |  | P0343 |  | 1 | ph | 298 | 0.5 | 259.5331 | 303.8899 | 180.4215 | 592.7692 | 1 | 495.1777 | 92.41573 | 4 | 303.8899 | pH | Remediation of Heavy Metal Pollution from Coal Mine Effluent Using Metal-Organic Frameworks (MOF): Impact of Water Media, Operational Factors and Metal Characteristics | P0343 | Post-modified MOF
P0193 | P0193_M1 | NH2-MIP-SO3H | M6 | T8 | mesoporous organic polymer (functionalized) | NH2-MIP-SO3H | Zr | NH2-IPA; SO3H-IPA | 1 | 1 | 1 | 0 | 1 | 1 | 0 | 1 | 0 | 1 |  |  | 0 |  | 0 |  |  |  | 1153.4 | 0.459 | 2.6 | porous powder | thermal drying | 80 | 12 h | solvothermal mixed-ligand | formic acid | ZrOCl2.8H2O | 5-aminoisophthalic acid; 5-sulfoisophthalic acid | F1;F4;F8 |  |  | 200 | 24 | 未报告吸附后 PXRD/XRD 对比 | 未报告金属浸出测试 | 循环再生：第10次容量/去除率保留78.3708%；未报告独立水稳定性、吸附后 PXRD 或金属浸出证据 |  | P0343 |  | 1 | ph | 298 | 0.5 | 259.5331 | 396.1421 | 180.4215 | 592.7692 | 1 | 495.1777 | 92.41573 | 5 | 396.1421 | pH | Remediation of Heavy Metal Pollution from Coal Mine Effluent Using Metal-Organic Frameworks (MOF): Impact of Water Media, Operational Factors and Metal Characteristics | P0343 | Post-modified MOF
P0193 | P0193_M1 | NH2-MIP-SO3H | M6 | T8 | mesoporous organic polymer (functionalized) | NH2-MIP-SO3H | Zr | NH2-IPA; SO3H-IPA | 1 | 1 | 1 | 0 | 1 | 1 | 0 | 1 | 0 | 1 |  |  | 0 |  | 0 |  |  |  | 1153.4 | 0.459 | 2.6 | porous powder | thermal drying | 80 | 12 h | solvothermal mixed-ligand | formic acid | ZrOCl2.8H2O | 5-aminoisophthalic acid; 5-sulfoisophthalic acid | F1;F4;F8 |  |  | 200 | 24 | 未报告吸附后 PXRD/XRD 对比 | 未报告金属浸出测试 | 循环再生：第10次容量/去除率保留78.3708%；未报告独立水稳定性、吸附后 PXRD 或金属浸出证据 |  | P0343 |  | 1 | ph | 298 | 0.5 | 259.5331 | 495.1777 | 180.4215 | 592.7692 | 1 | 495.1777 | 92.41573 | 6 | 495.1777 | pH | Remediation of Heavy Metal Pollution from Coal Mine Effluent Using Metal-Organic Frameworks (MOF): Impact of Water Media, Operational Factors and Metal Characteristics | P0343 | Post-modified MOF
P0193 | P0193_M1 | NH2-MIP-SO3H | M6 | T8 | mesoporous organic polymer (functionalized) | NH2-MIP-SO3H | Zr | NH2-IPA; SO3H-IPA | 1 | 1 | 1 | 0 | 1 | 1 | 0 | 1 | 0 | 1 |  |  | 0 |  | 0 |  |  |  | 1153.4 | 0.459 | 2.6 | porous powder | thermal drying | 80 | 12 h | solvothermal mixed-ligand | formic acid | ZrOCl2.8H2O | 5-aminoisophthalic acid; 5-sulfoisophthalic acid | F1;F4;F8 |  |  | 200 | 24 | 未报告吸附后 PXRD/XRD 对比 | 未报告金属浸出测试 | 循环再生：第10次容量/去除率保留78.3708%；未报告独立水稳定性、吸附后 PXRD 或金属浸出证据 |  | P0343 |  | 1 | ph | 298 | 0.5 | 259.5331 | 394.7855 | 180.4215 | 592.7692 | 1 | 495.1777 | 92.41573 | 7 | 394.7855 | pH | Remediation of Heavy Metal Pollution from Coal Mine Effluent Using Metal-Organic Frameworks (MOF): Impact of Water Media, Operational Factors and Metal Characteristics | P0343 | Post-modified MOF
P0193 | P0193_M1 | NH2-MIP-SO3H | M6 | T8 | mesoporous organic polymer (functionalized) | NH2-MIP-SO3H | Zr | NH2-IPA; SO3H-IPA | 1 | 1 | 1 | 0 | 1 | 1 | 0 | 1 | 0 | 1 |  |  | 0 |  | 0 |  |  |  | 1153.4 | 0.459 | 2.6 | porous powder | thermal drying | 80 | 12 h | solvothermal mixed-ligand | formic acid | ZrOCl2.8H2O | 5-aminoisophthalic acid; 5-sulfoisophthalic acid | F1;F4;F8 |  |  | 200 | 24 | 未报告吸附后 PXRD/XRD 对比 | 未报告金属浸出测试 | 循环再生：第10次容量/去除率保留78.3708%；未报告独立水稳定性、吸附后 PXRD 或金属浸出证据 |  | P0343 |  | 1 | ph | 298 | 0.5 | 259.5331 | 288.9667 | 180.4215 | 592.7692 | 1 | 495.1777 | 92.41573 | 8 | 288.9667 | pH | Remediation of Heavy Metal Pollution from Coal Mine Effluent Using Metal-Organic Frameworks (MOF): Impact of Water Media, Operational Factors and Metal Characteristics | P0343 | Post-modified MOF
P0193 | P0193_M1 | NH2-MIP-SO3H | M6 | T8 | mesoporous organic polymer (functionalized) | NH2-MIP-SO3H | Zr | NH2-IPA; SO3H-IPA | 1 | 1 | 1 | 0 | 1 | 1 | 0 | 1 | 0 | 1 |  |  | 0 |  | 0 |  |  |  | 1153.4 | 0.459 | 2.6 | porous powder | thermal drying | 80 | 12 h | solvothermal mixed-ligand | formic acid | ZrOCl2.8H2O | 5-aminoisophthalic acid; 5-sulfoisophthalic acid | F1;F4;F8 |  |  | 200 | 24 | 未报告吸附后 PXRD/XRD 对比 | 未报告金属浸出测试 | 循环再生：第10次容量/去除率保留78.3708%；未报告独立水稳定性、吸附后 PXRD 或金属浸出证据 |  | P0343 |  | 1 | ph | 298 | 0.5 | 259.5331 | 183.1479 | 180.4215 | 592.7692 | 1 | 495.1777 | 92.41573 | 9 | 183.1479 | pH | Remediation of Heavy Metal Pollution from Coal Mine Effluent Using Metal-Organic Frameworks (MOF): Impact of Water Media, Operational Factors and Metal Characteristics | P0343 | Post-modified MOF
P0193 | P0193_M1 | NH2-MIP-SO3H | M6 | T8 | mesoporous organic polymer (functionalized) | NH2-MIP-SO3H | Zr | NH2-IPA; SO3H-IPA | 1 | 1 | 1 | 0 | 1 | 1 | 0 | 1 | 0 | 1 |  |  | 0 |  | 0 |  |  |  | 1153.4 | 0.459 | 2.6 | porous powder | thermal drying | 80 | 12 h | solvothermal mixed-ligand | formic acid | ZrOCl2.8H2O | 5-aminoisophthalic acid; 5-sulfoisophthalic acid | F1;F4;F8 |  |  | 200 | 24 | 未报告吸附后 PXRD/XRD 对比 | 未报告金属浸出测试 | 循环再生：第10次容量/去除率保留78.3708%；未报告独立水稳定性、吸附后 PXRD 或金属浸出证据 |  | P0343 |  | 1 | ph | 298 | 0.5 | 259.5331 | 82.75572 | 180.4215 | 592.7692 | 1 | 495.1777 | 92.41573 | 10 | 82.75572 | pH | Remediation of Heavy Metal Pollution from Coal Mine Effluent Using Metal-Organic Frameworks (MOF): Impact of Water Media, Operational Factors and Metal Characteristics | P0343 | Post-modified MOF
P0193 | P0193_M1 | NH2-MIP-SO3H | M6 | T8 | mesoporous organic polymer (functionalized) | NH2-MIP-SO3H | Zr | NH2-IPA; SO3H-IPA | 1 | 1 | 1 | 0 | 1 | 1 | 0 | 1 | 0 | 1 |  |  | 0 |  | 0 |  |  |  | 1153.4 | 0.459 | 2.6 | porous powder | thermal drying | 80 | 12 h | solvothermal mixed-ligand | formic acid | ZrOCl2.8H2O | 5-aminoisophthalic acid; 5-sulfoisophthalic acid | F1;F4;F8 |  |  | 200 | 24 | 未报告吸附后 PXRD/XRD 对比 | 未报告金属浸出测试 | 循环再生：第10次容量/去除率保留78.3708%；未报告独立水稳定性、吸附后 PXRD 或金属浸出证据 |  | P0343 |  | 1 | ph | 298 | 0.5 | 259.5331 | 25.77637 | 180.4215 | 592.7692 | 1 | 495.1777 | 92.41573 | 11 | 25.77637 | pH | Remediation of Heavy Metal Pollution from Coal Mine Effluent Using Metal-Organic Frameworks (MOF): Impact of Water Media, Operational Factors and Metal Characteristics | P0343 | Post-modified MOF
P0193 | P0193_M1 | NH2-MIP-SO3H | M6 | T8 | mesoporous organic polymer (functionalized) | NH2-MIP-SO3H | Zr | NH2-IPA; SO3H-IPA | 1 | 1 | 1 | 0 | 1 | 1 | 0 | 1 | 0 | 1 |  |  | 0 |  | 0 |  |  |  | 1153.4 | 0.459 | 2.6 | porous powder | thermal drying | 80 | 12 h | solvothermal mixed-ligand | formic acid | ZrOCl2.8H2O | 5-aminoisophthalic acid; 5-sulfoisophthalic acid | F1;F4;F8 |  |  | 200 | 24 | 未报告吸附后 PXRD/XRD 对比 | 未报告金属浸出测试 | 循环再生：第10次容量/去除率保留78.3708%；未报告独立水稳定性、吸附后 PXRD 或金属浸出证据 |  | P0343 |  | 1 | ph | 298 | 0.5 | 259.5331 | 27.13302 | 180.4215 | 592.7692 | 1 | 495.1777 | 92.41573 | 12 | 27.13302 | pH | Remediation of Heavy Metal Pollution from Coal Mine Effluent Using Metal-Organic Frameworks (MOF): Impact of Water Media, Operational Factors and Metal Characteristics | P0343 | Post-modified MOF
P0193 | P0193_M1 | NH2-MIP-SO3H | M6 | T8 | mesoporous organic polymer (functionalized) | NH2-MIP-SO3H | Zr | NH2-IPA; SO3H-IPA | 1 | 1 | 1 | 0 | 1 | 1 | 0 | 1 | 0 | 1 |  |  | 0 |  | 0 |  |  |  | 1153.4 | 0.459 | 2.6 | porous powder | thermal drying | 80 | 12 h | solvothermal mixed-ligand | formic acid | ZrOCl2.8H2O | 5-aminoisophthalic acid; 5-sulfoisophthalic acid | F1;F4;F8 |  |  | 200 | 24 | 未报告吸附后 PXRD/XRD 对比 | 未报告金属浸出测试 | 循环再生：第10次容量/去除率保留78.3708%；未报告独立水稳定性、吸附后 PXRD 或金属浸出证据 |  | P0343 |  | 1 | isotherm | 298 | 0.5 | 0.2918288 | 47.46193 | 180.4215 | 592.7692 | 1 | 495.1777 | 92.41573 | 6 | 495.1777 | 等温线 | Remediation of Heavy Metal Pollution from Coal Mine Effluent Using Metal-Organic Frameworks (MOF): Impact of Water Media, Operational Factors and Metal Characteristics | P0343 | Post-modified MOF
P0193 | P0193_M1 | NH2-MIP-SO3H | M6 | T8 | mesoporous organic polymer (functionalized) | NH2-MIP-SO3H | Zr | NH2-IPA; SO3H-IPA | 1 | 1 | 1 | 0 | 1 | 1 | 0 | 1 | 0 | 1 |  |  | 0 |  | 0 |  |  |  | 1153.4 | 0.459 | 2.6 | porous powder | thermal drying | 80 | 12 h | solvothermal mixed-ligand | formic acid | ZrOCl2.8H2O | 5-aminoisophthalic acid; 5-sulfoisophthalic acid | F1;F4;F8 |  |  | 200 | 24 | 未报告吸附后 PXRD/XRD 对比 | 未报告金属浸出测试 | 循环再生：第10次容量/去除率保留78.3708%；未报告独立水稳定性、吸附后 PXRD 或金属浸出证据 |  | P0343 |  | 1 | isotherm | 298 | 0.5 | 4.085603 | 93.14721 | 180.4215 | 592.7692 | 1 | 495.1777 | 92.41573 | 6 | 495.1777 | 等温线 | Remediation of Heavy Metal Pollution from Coal Mine Effluent Using Metal-Organic Frameworks (MOF): Impact of Water Media, Operational Factors and Metal Characteristics | P0343 | Post-modified MOF
P0193 | P0193_M1 | NH2-MIP-SO3H | M6 | T8 | mesoporous organic polymer (functionalized) | NH2-MIP-SO3H | Zr | NH2-IPA; SO3H-IPA | 1 | 1 | 1 | 0 | 1 | 1 | 0 | 1 | 0 | 1 |  |  | 0 |  | 0 |  |  |  | 1153.4 | 0.459 | 2.6 | porous powder | thermal drying | 80 | 12 h | solvothermal mixed-ligand | formic acid | ZrOCl2.8H2O | 5-aminoisophthalic acid; 5-sulfoisophthalic acid | F1;F4;F8 |  |  | 200 | 24 | 未报告吸附后 PXRD/XRD 对比 | 未报告金属浸出测试 | 循环再生：第10次容量/去除率保留78.3708%；未报告独立水稳定性、吸附后 PXRD 或金属浸出证据 |  | P0343 |  | 1 | isotherm | 298 | 0.5 | 6.614786 | 187.5635 | 180.4215 | 592.7692 | 1 | 495.1777 | 92.41573 | 6 | 495.1777 | 等温线 | Remediation of Heavy Metal Pollution from Coal Mine Effluent Using Metal-Organic Frameworks (MOF): Impact of Water Media, Operational Factors and Metal Characteristics | P0343 | Post-modified MOF
P0193 | P0193_M1 | NH2-MIP-SO3H | M6 | T8 | mesoporous organic polymer (functionalized) | NH2-MIP-SO3H | Zr | NH2-IPA; SO3H-IPA | 1 | 1 | 1 | 0 | 1 | 1 | 0 | 1 | 0 | 1 |  |  | 0 |  | 0 |  |  |  | 1153.4 | 0.459 | 2.6 | porous powder | thermal drying | 80 | 12 h | solvothermal mixed-ligand | formic acid | ZrOCl2.8H2O | 5-aminoisophthalic acid; 5-sulfoisophthalic acid | F1;F4;F8 |  |  | 200 | 24 | 未报告吸附后 PXRD/XRD 对比 | 未报告金属浸出测试 | 循环再生：第10次容量/去除率保留78.3708%；未报告独立水稳定性、吸附后 PXRD 或金属浸出证据 |  | P0343 |  | 1 | isotherm | 298 | 0.5 | 31.90661 | 385.533 | 180.4215 | 592.7692 | 1 | 495.1777 | 92.41573 | 6 | 495.1777 | 等温线 | Remediation of Heavy Metal Pollution from Coal Mine Effluent Using Metal-Organic Frameworks (MOF): Impact of Water Media, Operational Factors and Metal Characteristics | P0343 | Post-modified MOF
P0193 | P0193_M1 | NH2-MIP-SO3H | M6 | T8 | mesoporous organic polymer (functionalized) | NH2-MIP-SO3H | Zr | NH2-IPA; SO3H-IPA | 1 | 1 | 1 | 0 | 1 | 1 | 0 | 1 | 0 | 1 |  |  | 0 |  | 0 |  |  |  | 1153.4 | 0.459 | 2.6 | porous powder | thermal drying | 80 | 12 h | solvothermal mixed-ligand | formic acid | ZrOCl2.8H2O | 5-aminoisophthalic acid; 5-sulfoisophthalic acid | F1;F4;F8 |  |  | 200 | 24 | 未报告吸附后 PXRD/XRD 对比 | 未报告金属浸出测试 | 循环再生：第10次容量/去除率保留78.3708%；未报告独立水稳定性、吸附后 PXRD 或金属浸出证据 |  | P0343 |  | 1 | isotherm | 298 | 0.5 | 259.5331 | 495.1777 | 180.4215 | 592.7692 | 1 | 495.1777 | 92.41573 | 6 | 495.1777 | 等温线 | Remediation of Heavy Metal Pollution from Coal Mine Effluent Using Metal-Organic Frameworks (MOF): Impact of Water Media, Operational Factors and Metal Characteristics | P0343 | Post-modified MOF
P0194 | P0194_M1 | CF@PDA/UiO-66-NH2 | M8 | T6;T7;T11 | MOF-coated cotton fabric | UiO-66-NH2 | Zr | 2-aminoterephthalic acid | 1 | 1 | 0 | 0 | 1 | 1 | 0 | 0 | 0 | 1 |  |  | 1 | polydopamine; polyacrylamide; cotton fabric | 0 |  |  |  | 1411.3 |  |  | cotton fabric with MOF coating |  |  |  | solvothermal UiO-66-NH2 + PDA coating + APTES grafting | DMF | ZrCl4 | 2-aminoterephthalic acid | F1;F4 |  | 3-aminopropyltriethoxysilane; potassium persulfate; polydopamine | 120 | 24 | 未报告吸附后 PXRD/XRD 对比 | 未报告金属浸出测试 | 循环再生：第10次容量/去除率保留86.4989%；未报告独立水稳定性、吸附后 PXRD 或金属浸出证据 |  | P0402 |  | 1 | isotherm | 298 | 5 | 2.559289 | 7.653061 | 361.3636 | 68.48397 | 1 | 68.48397 | 89.47368 |  |  | 等温线 | Synthesis of cellulose cotton-based UiO-66 MOFs for the removal of rhodamine B and Pb(II) metal ions from contaminated wastewater | P0402 | Post-modified MOF; Cellulose composite
P0194 | P0194_M1 | CF@PDA/UiO-66-NH2 | M8 | T6;T7;T11 | MOF-coated cotton fabric | UiO-66-NH2 | Zr | 2-aminoterephthalic acid | 1 | 1 | 0 | 0 | 1 | 1 | 0 | 0 | 0 | 1 |  |  | 1 | polydopamine; polyacrylamide; cotton fabric | 0 |  |  |  | 1411.3 |  |  | cotton fabric with MOF coating |  |  |  | solvothermal UiO-66-NH2 + PDA coating + APTES grafting | DMF | ZrCl4 | 2-aminoterephthalic acid | F1;F4 |  | 3-aminopropyltriethoxysilane; potassium persulfate; polydopamine | 120 | 24 | 未报告吸附后 PXRD/XRD 对比 | 未报告金属浸出测试 | 循环再生：第10次容量/去除率保留86.4989%；未报告独立水稳定性、吸附后 PXRD 或金属浸出证据 |  | P0402 |  | 1 | isotherm | 298 | 5 | 5.395257 | 24.51895 | 361.3636 | 68.48397 | 1 | 68.48397 | 89.47368 |  |  | 等温线 | Synthesis of cellulose cotton-based UiO-66 MOFs for the removal of rhodamine B and Pb(II) metal ions from contaminated wastewater | P0402 | Post-modified MOF; Cellulose composite
P0194 | P0194_M1 | CF@PDA/UiO-66-NH2 | M8 | T6;T7;T11 | MOF-coated cotton fabric | UiO-66-NH2 | Zr | 2-aminoterephthalic acid | 1 | 1 | 0 | 0 | 1 | 1 | 0 | 0 | 0 | 1 |  |  | 1 | polydopamine; polyacrylamide; cotton fabric | 0 |  |  |  | 1411.3 |  |  | cotton fabric with MOF coating |  |  |  | solvothermal UiO-66-NH2 + PDA coating + APTES grafting | DMF | ZrCl4 | 2-aminoterephthalic acid | F1;F4 |  | 3-aminopropyltriethoxysilane; potassium persulfate; polydopamine | 120 | 24 | 未报告吸附后 PXRD/XRD 对比 | 未报告金属浸出测试 | 循环再生：第10次容量/去除率保留86.4989%；未报告独立水稳定性、吸附后 PXRD 或金属浸出证据 |  | P0402 |  | 1 | isotherm | 298 | 5 | 8.853755 | 41.00583 | 361.3636 | 68.48397 | 1 | 68.48397 | 89.47368 |  |  | 等温线 | Synthesis of cellulose cotton-based UiO-66 MOFs for the removal of rhodamine B and Pb(II) metal ions from contaminated wastewater | P0402 | Post-modified MOF; Cellulose composite
P0194 | P0194_M1 | CF@PDA/UiO-66-NH2 | M8 | T6;T7;T11 | MOF-coated cotton fabric | UiO-66-NH2 | Zr | 2-aminoterephthalic acid | 1 | 1 | 0 | 0 | 1 | 1 | 0 | 0 | 0 | 1 |  |  | 1 | polydopamine; polyacrylamide; cotton fabric | 0 |  |  |  | 1411.3 |  |  | cotton fabric with MOF coating |  |  |  | solvothermal UiO-66-NH2 + PDA coating + APTES grafting | DMF | ZrCl4 | 2-aminoterephthalic acid | F1;F4 |  | 3-aminopropyltriethoxysilane; potassium persulfate; polydopamine | 120 | 24 | 未报告吸附后 PXRD/XRD 对比 | 未报告金属浸出测试 | 循环再生：第10次容量/去除率保留86.4989%；未报告独立水稳定性、吸附后 PXRD 或金属浸出证据 |  | P0402 |  | 1 | isotherm | 298 | 5 | 17.22332 | 62.79883 | 361.3636 | 68.48397 | 1 | 68.48397 | 89.47368 |  |  | 等温线 | Synthesis of cellulose cotton-based UiO-66 MOFs for the removal of rhodamine B and Pb(II) metal ions from contaminated wastewater | P0402 | Post-modified MOF; Cellulose composite
P0194 | P0194_M1 | CF@PDA/UiO-66-NH2 | M8 | T6;T7;T11 | MOF-coated cotton fabric | UiO-66-NH2 | Zr | 2-aminoterephthalic acid | 1 | 1 | 0 | 0 | 1 | 1 | 0 | 0 | 0 | 1 |  |  | 1 | polydopamine; polyacrylamide; cotton fabric | 0 |  |  |  | 1411.3 |  |  | cotton fabric with MOF coating |  |  |  | solvothermal UiO-66-NH2 + PDA coating + APTES grafting | DMF | ZrCl4 | 2-aminoterephthalic acid | F1;F4 |  | 3-aminopropyltriethoxysilane; potassium persulfate; polydopamine | 120 | 24 | 未报告吸附后 PXRD/XRD 对比 | 未报告金属浸出测试 | 循环再生：第10次容量/去除率保留86.4989%；未报告独立水稳定性、吸附后 PXRD 或金属浸出证据 |  | P0402 |  | 1 | isotherm | 298 | 5 | 31.61067 | 68.48397 | 361.3636 | 68.48397 | 1 | 68.48397 | 89.47368 |  |  | 等温线 | Synthesis of cellulose cotton-based UiO-66 MOFs for the removal of rhodamine B and Pb(II) metal ions from contaminated wastewater | P0402 | Post-modified MOF; Cellulose composite
P0196 | P0196_M1 | Cu(TCPBDA) (target MOF) | M1 |  | pristine MOF | Cu(TCPBDA) | Cu | H4TCPBDA | 1 | 1 | 0 | 0 | 1 | 1 | 0 | 0 | 0 | 0 |  |  | 0 |  | 0 |  |  |  | 749.6 | 0.3831 | 2.0445 | crystalline powder | vacuum activation | 150 | 12 h | solvothermal | DMF | Cu(NO3)2.3H2O | N,N,N′,N′-tetrakis(4-carboxyphenyl)biphenyl-4,4′-diamine | F1;F4 |  |  |  |  | 未报告吸附后 PXRD/XRD 对比 | 未报告金属浸出测试 | 循环再生：第5次容量/去除率保留84.359%；未报告独立水稳定性、吸附后 PXRD 或金属浸出证据 |  | P0410 | 10.1002/chem.201706016 | 1 | isotherm | 298 | 1 | 8.90538 | 24.87923 | 90 | 299.1074 | 1 | 301.3285 | 99.23077 |  |  | 等温线 | Synthesis of two novel H TCPBDA-based metal– organic frameworks and their application in lead ion adsorption | P0410 | Single MOF
P0196 | P0196_M1 | Cu(TCPBDA) (target MOF) | M1 |  | pristine MOF | Cu(TCPBDA) | Cu | H4TCPBDA | 1 | 1 | 0 | 0 | 1 | 1 | 0 | 0 | 0 | 0 |  |  | 0 |  | 0 |  |  |  | 749.6 | 0.3831 | 2.0445 | crystalline powder | vacuum activation | 150 | 12 h | solvothermal | DMF | Cu(NO3)2.3H2O | N,N,N′,N′-tetrakis(4-carboxyphenyl)biphenyl-4,4′-diamine | F1;F4 |  |  |  |  | 未报告吸附后 PXRD/XRD 对比 | 未报告金属浸出测试 | 循环再生：第5次容量/去除率保留84.359%；未报告独立水稳定性、吸附后 PXRD 或金属浸出证据 |  | P0410 | 10.1002/chem.201706016 | 1 | isotherm | 298 | 1 | 28.94249 | 51.08696 | 90 | 299.1074 | 1 | 301.3285 | 99.23077 |  |  | 等温线 | Synthesis of two novel H TCPBDA-based metal– organic frameworks and their application in lead ion adsorption | P0410 | Single MOF
P0196 | P0196_M1 | Cu(TCPBDA) (target MOF) | M1 |  | pristine MOF | Cu(TCPBDA) | Cu | H4TCPBDA | 1 | 1 | 0 | 0 | 1 | 1 | 0 | 0 | 0 | 0 |  |  | 0 |  | 0 |  |  |  | 749.6 | 0.3831 | 2.0445 | crystalline powder | vacuum activation | 150 | 12 h | solvothermal | DMF | Cu(NO3)2.3H2O | N,N,N′,N′-tetrakis(4-carboxyphenyl)biphenyl-4,4′-diamine | F1;F4 |  |  |  |  | 未报告吸附后 PXRD/XRD 对比 | 未报告金属浸出测试 | 循环再生：第5次容量/去除率保留84.359%；未报告独立水稳定性、吸附后 PXRD 或金属浸出证据 |  | P0410 | 10.1002/chem.201706016 | 1 | isotherm | 298 | 1 | 69.0167 | 88.28502 | 90 | 299.1074 | 1 | 301.3285 | 99.23077 |  |  | 等温线 | Synthesis of two novel H TCPBDA-based metal– organic frameworks and their application in lead ion adsorption | P0410 | Single MOF
P0196 | P0196_M1 | Cu(TCPBDA) (target MOF) | M1 |  | pristine MOF | Cu(TCPBDA) | Cu | H4TCPBDA | 1 | 1 | 0 | 0 | 1 | 1 | 0 | 0 | 0 | 0 |  |  | 0 |  | 0 |  |  |  | 749.6 | 0.3831 | 2.0445 | crystalline powder | vacuum activation | 150 | 12 h | solvothermal | DMF | Cu(NO3)2.3H2O | N,N,N′,N′-tetrakis(4-carboxyphenyl)biphenyl-4,4′-diamine | F1;F4 |  |  |  |  | 未报告吸附后 PXRD/XRD 对比 | 未报告金属浸出测试 | 循环再生：第5次容量/去除率保留84.359%；未报告独立水稳定性、吸附后 PXRD 或金属浸出证据 |  | P0410 | 10.1002/chem.201706016 | 1 | isotherm | 298 | 1 | 171.4286 | 147.4638 | 90 | 299.1074 | 1 | 301.3285 | 99.23077 |  |  | 等温线 | Synthesis of two novel H TCPBDA-based metal– organic frameworks and their application in lead ion adsorption | P0410 | Single MOF
P0196 | P0196_M1 | Cu(TCPBDA) (target MOF) | M1 |  | pristine MOF | Cu(TCPBDA) | Cu | H4TCPBDA | 1 | 1 | 0 | 0 | 1 | 1 | 0 | 0 | 0 | 0 |  |  | 0 |  | 0 |  |  |  | 749.6 | 0.3831 | 2.0445 | crystalline powder | vacuum activation | 150 | 12 h | solvothermal | DMF | Cu(NO3)2.3H2O | N,N,N′,N′-tetrakis(4-carboxyphenyl)biphenyl-4,4′-diamine | F1;F4 |  |  |  |  | 未报告吸附后 PXRD/XRD 对比 | 未报告金属浸出测试 | 循环再生：第5次容量/去除率保留84.359%；未报告独立水稳定性、吸附后 PXRD 或金属浸出证据 |  | P0410 | 10.1002/chem.201706016 | 1 | isotherm | 298 | 1 | 369.5733 | 204.1063 | 90 | 299.1074 | 1 | 301.3285 | 99.23077 |  |  | 等温线 | Synthesis of two novel H TCPBDA-based metal– organic frameworks and their application in lead ion adsorption | P0410 | Single MOF
P0196 | P0196_M1 | Cu(TCPBDA) (target MOF) | M1 |  | pristine MOF | Cu(TCPBDA) | Cu | H4TCPBDA | 1 | 1 | 0 | 0 | 1 | 1 | 0 | 0 | 0 | 0 |  |  | 0 |  | 0 |  |  |  | 749.6 | 0.3831 | 2.0445 | crystalline powder | vacuum activation | 150 | 12 h | solvothermal | DMF | Cu(NO3)2.3H2O | N,N,N′,N′-tetrakis(4-carboxyphenyl)biphenyl-4,4′-diamine | F1;F4 |  |  |  |  | 未报告吸附后 PXRD/XRD 对比 | 未报告金属浸出测试 | 循环再生：第5次容量/去除率保留84.359%；未报告独立水稳定性、吸附后 PXRD 或金属浸出证据 |  | P0410 | 10.1002/chem.201706016 | 1 | isotherm | 298 | 1 | 543.2282 | 248.913 | 90 | 299.1074 | 1 | 301.3285 | 99.23077 |  |  | 等温线 | Synthesis of two novel H TCPBDA-based metal– organic frameworks and their application in lead ion adsorption | P0410 | Single MOF
P0196 | P0196_M1 | Cu(TCPBDA) (target MOF) | M1 |  | pristine MOF | Cu(TCPBDA) | Cu | H4TCPBDA | 1 | 1 | 0 | 0 | 1 | 1 | 0 | 0 | 0 | 0 |  |  | 0 |  | 0 |  |  |  | 749.6 | 0.3831 | 2.0445 | crystalline powder | vacuum activation | 150 | 12 h | solvothermal | DMF | Cu(NO3)2.3H2O | N,N,N′,N′-tetrakis(4-carboxyphenyl)biphenyl-4,4′-diamine | F1;F4 |  |  |  |  | 未报告吸附后 PXRD/XRD 对比 | 未报告金属浸出测试 | 循环再生：第5次容量/去除率保留84.359%；未报告独立水稳定性、吸附后 PXRD 或金属浸出证据 |  | P0410 | 10.1002/chem.201706016 | 1 | isotherm | 298 | 1 | 656.7718 | 288.6473 | 90 | 299.1074 | 1 | 301.3285 | 99.23077 |  |  | 等温线 | Synthesis of two novel H TCPBDA-based metal– organic frameworks and their application in lead ion adsorption | P0410 | Single MOF
P0196 | P0196_M1 | Cu(TCPBDA) (target MOF) | M1 |  | pristine MOF | Cu(TCPBDA) | Cu | H4TCPBDA | 1 | 1 | 0 | 0 | 1 | 1 | 0 | 0 | 0 | 0 |  |  | 0 |  | 0 |  |  |  | 749.6 | 0.3831 | 2.0445 | crystalline powder | vacuum activation | 150 | 12 h | solvothermal | DMF | Cu(NO3)2.3H2O | N,N,N′,N′-tetrakis(4-carboxyphenyl)biphenyl-4,4′-diamine | F1;F4 |  |  |  |  | 未报告吸附后 PXRD/XRD 对比 | 未报告金属浸出测试 | 循环再生：第5次容量/去除率保留84.359%；未报告独立水稳定性、吸附后 PXRD 或金属浸出证据 |  | P0410 | 10.1002/chem.201706016 | 1 | isotherm | 298 | 1 | 774.7681 | 301.3285 | 90 | 299.1074 | 1 | 301.3285 | 99.23077 |  |  | 等温线 | Synthesis of two novel H TCPBDA-based metal– organic frameworks and their application in lead ion adsorption | P0410 | Single MOF
P0197 | P0197_M1 | DMCA (D-MIP-202/SA aerogel) | M5 | T4;T8;T10 | MOF composite aerogel | MIP-202 | Zr | L-aspartic acid | 1 | 0 | 0 | 0 | 1 | 0 | 0 | 0 | 0 | 1 |  |  | 1 | sodium alginate | 0 |  |  |  | 87.54 | 0.4235 | 17.81 | 3D porous aerogel | vacuum activation | 70 |  | hydrothermal (393 K, 24 h) + alginate bead fabrication | water | ZrCl4 | L-aspartic acid; Mercaptosuccinic acid | F1;F4;F7 | butyric acid |  | 120 | 24 | 未报告吸附后 PXRD/XRD 对比 | 未报告金属浸出测试 | 循环再生：第6次容量/去除率保留60.6486%；未报告独立水稳定性、吸附后 PXRD 或金属浸出证据 |  | P0426 | 10.1016/j.colsurfa.2025.138381 | 1 | ph | 298 | 0.25 | 485.8904 | 74.50331 | 1439.441 | 247.7113 | 1 | 307.9082 | 93.94595 | 2 | 74.50331 | pH | Three-dimensional porous defective MIP-202 composite aerogel for efficient Pb(II) and Cd(II) removal | P0426 | Post-modified MOF; Other composite
P0197 | P0197_M1 | DMCA (D-MIP-202/SA aerogel) | M5 | T4;T8;T10 | MOF composite aerogel | MIP-202 | Zr | L-aspartic acid | 1 | 0 | 0 | 0 | 1 | 0 | 0 | 0 | 0 | 1 |  |  | 1 | sodium alginate | 0 |  |  |  | 87.54 | 0.4235 | 17.81 | 3D porous aerogel | vacuum activation | 70 |  | hydrothermal (393 K, 24 h) + alginate bead fabrication | water | ZrCl4 | L-aspartic acid; Mercaptosuccinic acid | F1;F4;F7 | butyric acid |  | 120 | 24 | 未报告吸附后 PXRD/XRD 对比 | 未报告金属浸出测试 | 循环再生：第6次容量/去除率保留60.6486%；未报告独立水稳定性、吸附后 PXRD 或金属浸出证据 |  | P0426 | 10.1016/j.colsurfa.2025.138381 | 1 | ph | 298 | 0.25 | 485.8904 | 167.8808 | 1439.441 | 247.7113 | 1 | 307.9082 | 93.94595 | 3 | 167.8808 | pH | Three-dimensional porous defective MIP-202 composite aerogel for efficient Pb(II) and Cd(II) removal | P0426 | Post-modified MOF; Other composite
P0197 | P0197_M1 | DMCA (D-MIP-202/SA aerogel) | M5 | T4;T8;T10 | MOF composite aerogel | MIP-202 | Zr | L-aspartic acid | 1 | 0 | 0 | 0 | 1 | 0 | 0 | 0 | 0 | 1 |  |  | 1 | sodium alginate | 0 |  |  |  | 87.54 | 0.4235 | 17.81 | 3D porous aerogel | vacuum activation | 70 |  | hydrothermal (393 K, 24 h) + alginate bead fabrication | water | ZrCl4 | L-aspartic acid; Mercaptosuccinic acid | F1;F4;F7 | butyric acid |  | 120 | 24 | 未报告吸附后 PXRD/XRD 对比 | 未报告金属浸出测试 | 循环再生：第6次容量/去除率保留60.6486%；未报告独立水稳定性、吸附后 PXRD 或金属浸出证据 |  | P0426 | 10.1016/j.colsurfa.2025.138381 | 1 | ph | 298 | 0.25 | 485.8904 | 258.2781 | 1439.441 | 247.7113 | 1 | 307.9082 | 93.94595 | 4 | 258.2781 | pH | Three-dimensional porous defective MIP-202 composite aerogel for efficient Pb(II) and Cd(II) removal | P0426 | Post-modified MOF; Other composite
P0197 | P0197_M1 | DMCA (D-MIP-202/SA aerogel) | M5 | T4;T8;T10 | MOF composite aerogel | MIP-202 | Zr | L-aspartic acid | 1 | 0 | 0 | 0 | 1 | 0 | 0 | 0 | 0 | 1 |  |  | 1 | sodium alginate | 0 |  |  |  | 87.54 | 0.4235 | 17.81 | 3D porous aerogel | vacuum activation | 70 |  | hydrothermal (393 K, 24 h) + alginate bead fabrication | water | ZrCl4 | L-aspartic acid; Mercaptosuccinic acid | F1;F4;F7 | butyric acid |  | 120 | 24 | 未报告吸附后 PXRD/XRD 对比 | 未报告金属浸出测试 | 循环再生：第6次容量/去除率保留60.6486%；未报告独立水稳定性、吸附后 PXRD 或金属浸出证据 |  | P0426 | 10.1016/j.colsurfa.2025.138381 | 1 | ph | 298 | 0.25 | 485.8904 | 252.3179 | 1439.441 | 247.7113 | 1 | 307.9082 | 93.94595 | 5 | 252.3179 | pH | Three-dimensional porous defective MIP-202 composite aerogel for efficient Pb(II) and Cd(II) removal | P0426 | Post-modified MOF; Other composite
P0197 | P0197_M1 | DMCA (D-MIP-202/SA aerogel) | M5 | T4;T8;T10 | MOF composite aerogel | MIP-202 | Zr | L-aspartic acid | 1 | 0 | 0 | 0 | 1 | 0 | 0 | 0 | 0 | 1 |  |  | 1 | sodium alginate | 0 |  |  |  | 87.54 | 0.4235 | 17.81 | 3D porous aerogel | vacuum activation | 70 |  | hydrothermal (393 K, 24 h) + alginate bead fabrication | water | ZrCl4 | L-aspartic acid; Mercaptosuccinic acid | F1;F4;F7 | butyric acid |  | 120 | 24 | 未报告吸附后 PXRD/XRD 对比 | 未报告金属浸出测试 | 循环再生：第6次容量/去除率保留60.6486%；未报告独立水稳定性、吸附后 PXRD 或金属浸出证据 |  | P0426 | 10.1016/j.colsurfa.2025.138381 | 1 | ph | 298 | 0.25 | 485.8904 | 106.2914 | 1439.441 | 247.7113 | 1 | 307.9082 | 93.94595 | 6 | 106.2914 | pH | Three-dimensional porous defective MIP-202 composite aerogel for efficient Pb(II) and Cd(II) removal | P0426 | Post-modified MOF; Other composite
P0197 | P0197_M1 | DMCA (D-MIP-202/SA aerogel) | M5 | T4;T8;T10 | MOF composite aerogel | MIP-202 | Zr | L-aspartic acid | 1 | 0 | 0 | 0 | 1 | 0 | 0 | 0 | 0 | 1 |  |  | 1 | sodium alginate | 0 |  |  |  | 87.54 | 0.4235 | 17.81 | 3D porous aerogel | vacuum activation | 70 |  | hydrothermal (393 K, 24 h) + alginate bead fabrication | water | ZrCl4 | L-aspartic acid; Mercaptosuccinic acid | F1;F4;F7 | butyric acid |  | 120 | 24 | 未报告吸附后 PXRD/XRD 对比 | 未报告金属浸出测试 | 循环再生：第6次容量/去除率保留60.6486%；未报告独立水稳定性、吸附后 PXRD 或金属浸出证据 |  | P0426 | 10.1016/j.colsurfa.2025.138381 | 1 | isotherm | 298 | 0.25 | 2.60274 | 99.7449 | 1439.441 | 247.7113 | 1 | 307.9082 | 93.94595 | 4 | 258.2781 | 等温线 | Three-dimensional porous defective MIP-202 composite aerogel for efficient Pb(II) and Cd(II) removal | P0426 | Post-modified MOF; Other composite
P0197 | P0197_M1 | DMCA (D-MIP-202/SA aerogel) | M5 | T4;T8;T10 | MOF composite aerogel | MIP-202 | Zr | L-aspartic acid | 1 | 0 | 0 | 0 | 1 | 0 | 0 | 0 | 0 | 1 |  |  | 1 | sodium alginate | 0 |  |  |  | 87.54 | 0.4235 | 17.81 | 3D porous aerogel | vacuum activation | 70 |  | hydrothermal (393 K, 24 h) + alginate bead fabrication | water | ZrCl4 | L-aspartic acid; Mercaptosuccinic acid | F1;F4;F7 | butyric acid |  | 120 | 24 | 未报告吸附后 PXRD/XRD 对比 | 未报告金属浸出测试 | 循环再生：第6次容量/去除率保留60.6486%；未报告独立水稳定性、吸附后 PXRD 或金属浸出证据 |  | P0426 | 10.1016/j.colsurfa.2025.138381 | 1 | isotherm | 298 | 0.25 | 35.47945 | 203.8265 | 1439.441 | 247.7113 | 1 | 307.9082 | 93.94595 | 4 | 258.2781 | 等温线 | Three-dimensional porous defective MIP-202 composite aerogel for efficient Pb(II) and Cd(II) removal | P0426 | Post-modified MOF; Other composite
P0197 | P0197_M1 | DMCA (D-MIP-202/SA aerogel) | M5 | T4;T8;T10 | MOF composite aerogel | MIP-202 | Zr | L-aspartic acid | 1 | 0 | 0 | 0 | 1 | 0 | 0 | 0 | 0 | 1 |  |  | 1 | sodium alginate | 0 |  |  |  | 87.54 | 0.4235 | 17.81 | 3D porous aerogel | vacuum activation | 70 |  | hydrothermal (393 K, 24 h) + alginate bead fabrication | water | ZrCl4 | L-aspartic acid; Mercaptosuccinic acid | F1;F4;F7 | butyric acid |  | 120 | 24 | 未报告吸附后 PXRD/XRD 对比 | 未报告金属浸出测试 | 循环再生：第6次容量/去除率保留60.6486%；未报告独立水稳定性、吸附后 PXRD 或金属浸出证据 |  | P0426 | 10.1016/j.colsurfa.2025.138381 | 1 | isotherm | 298 | 0.25 | 114.3836 | 250.085 | 1439.441 | 247.7113 | 1 | 307.9082 | 93.94595 | 4 | 258.2781 | 等温线 | Three-dimensional porous defective MIP-202 composite aerogel for efficient Pb(II) and Cd(II) removal | P0426 | Post-modified MOF; Other composite
P0197 | P0197_M1 | DMCA (D-MIP-202/SA aerogel) | M5 | T4;T8;T10 | MOF composite aerogel | MIP-202 | Zr | L-aspartic acid | 1 | 0 | 0 | 0 | 1 | 0 | 0 | 0 | 0 | 1 |  |  | 1 | sodium alginate | 0 |  |  |  | 87.54 | 0.4235 | 17.81 | 3D porous aerogel | vacuum activation | 70 |  | hydrothermal (393 K, 24 h) + alginate bead fabrication | water | ZrCl4 | L-aspartic acid; Mercaptosuccinic acid | F1;F4;F7 | butyric acid |  | 120 | 24 | 未报告吸附后 PXRD/XRD 对比 | 未报告金属浸出测试 | 循环再生：第6次容量/去除率保留60.6486%；未报告独立水稳定性、吸附后 PXRD 或金属浸出证据 |  | P0426 | 10.1016/j.colsurfa.2025.138381 | 1 | isotherm | 298 | 0.25 | 209.726 | 261.6497 | 1439.441 | 247.7113 | 1 | 307.9082 | 93.94595 | 4 | 258.2781 | 等温线 | Three-dimensional porous defective MIP-202 composite aerogel for efficient Pb(II) and Cd(II) removal | P0426 | Post-modified MOF; Other composite
P0197 | P0197_M1 | DMCA (D-MIP-202/SA aerogel) | M5 | T4;T8;T10 | MOF composite aerogel | MIP-202 | Zr | L-aspartic acid | 1 | 0 | 0 | 0 | 1 | 0 | 0 | 0 | 0 | 1 |  |  | 1 | sodium alginate | 0 |  |  |  | 87.54 | 0.4235 | 17.81 | 3D porous aerogel | vacuum activation | 70 |  | hydrothermal (393 K, 24 h) + alginate bead fabrication | water | ZrCl4 | L-aspartic acid; Mercaptosuccinic acid | F1;F4;F7 | butyric acid |  | 120 | 24 | 未报告吸附后 PXRD/XRD 对比 | 未报告金属浸出测试 | 循环再生：第6次容量/去除率保留60.6486%；未报告独立水稳定性、吸附后 PXRD 或金属浸出证据 |  | P0426 | 10.1016/j.colsurfa.2025.138381 | 1 | isotherm | 298 | 0.25 | 298.4932 | 276.1054 | 1439.441 | 247.7113 | 1 | 307.9082 | 93.94595 | 4 | 258.2781 | 等温线 | Three-dimensional porous defective MIP-202 composite aerogel for efficient Pb(II) and Cd(II) removal | P0426 | Post-modified MOF; Other composite
P0197 | P0197_M1 | DMCA (D-MIP-202/SA aerogel) | M5 | T4;T8;T10 | MOF composite aerogel | MIP-202 | Zr | L-aspartic acid | 1 | 0 | 0 | 0 | 1 | 0 | 0 | 0 | 0 | 1 |  |  | 1 | sodium alginate | 0 |  |  |  | 87.54 | 0.4235 | 17.81 | 3D porous aerogel | vacuum activation | 70 |  | hydrothermal (393 K, 24 h) + alginate bead fabrication | water | ZrCl4 | L-aspartic acid; Mercaptosuccinic acid | F1;F4;F7 | butyric acid |  | 120 | 24 | 未报告吸附后 PXRD/XRD 对比 | 未报告金属浸出测试 | 循环再生：第6次容量/去除率保留60.6486%；未报告独立水稳定性、吸附后 PXRD 或金属浸出证据 |  | P0426 | 10.1016/j.colsurfa.2025.138381 | 1 | isotherm | 298 | 0.25 | 485.8904 | 307.9082 | 1439.441 | 247.7113 | 1 | 307.9082 | 93.94595 | 4 | 258.2781 | 等温线 | Three-dimensional porous defective MIP-202 composite aerogel for efficient Pb(II) and Cd(II) removal | P0426 | Post-modified MOF; Other composite
P0197 | P0197_M1 | DMCA (D-MIP-202/SA aerogel) | M5 | T4;T8;T10 | MOF composite aerogel | MIP-202 | Zr | L-aspartic acid | 1 | 0 | 0 | 0 | 1 | 0 | 0 | 0 | 0 | 1 |  |  | 1 | sodium alginate | 0 |  |  |  | 87.54 | 0.4235 | 17.81 | 3D porous aerogel | vacuum activation | 70 |  | hydrothermal (393 K, 24 h) + alginate bead fabrication | water | ZrCl4 | L-aspartic acid; Mercaptosuccinic acid | F1;F4;F7 | butyric acid |  | 120 | 24 | 未报告吸附后 PXRD/XRD 对比 | 未报告金属浸出测试 | 循环再生：第6次容量/去除率保留60.6486%；未报告独立水稳定性、吸附后 PXRD 或金属浸出证据 |  | P0426 | 10.1016/j.colsurfa.2025.138381 | 1 | isotherm | 308 | 0.25 | 2.60274 | 95.40816 | 1439.441 | 247.7113 | 1 | 307.9082 | 93.94595 | 4 | 258.2781 | 等温线 | Three-dimensional porous defective MIP-202 composite aerogel for efficient Pb(II) and Cd(II) removal | P0426 | Post-modified MOF; Other composite
P0197 | P0197_M1 | DMCA (D-MIP-202/SA aerogel) | M5 | T4;T8;T10 | MOF composite aerogel | MIP-202 | Zr | L-aspartic acid | 1 | 0 | 0 | 0 | 1 | 0 | 0 | 0 | 0 | 1 |  |  | 1 | sodium alginate | 0 |  |  |  | 87.54 | 0.4235 | 17.81 | 3D porous aerogel | vacuum activation | 70 |  | hydrothermal (393 K, 24 h) + alginate bead fabrication | water | ZrCl4 | L-aspartic acid; Mercaptosuccinic acid | F1;F4;F7 | butyric acid |  | 120 | 24 | 未报告吸附后 PXRD/XRD 对比 | 未报告金属浸出测试 | 循环再生：第6次容量/去除率保留60.6486%；未报告独立水稳定性、吸附后 PXRD 或金属浸出证据 |  | P0426 | 10.1016/j.colsurfa.2025.138381 | 1 | isotherm | 308 | 0.25 | 9.178082 | 156.1224 | 1439.441 | 247.7113 | 1 | 307.9082 | 93.94595 | 4 | 258.2781 | 等温线 | Three-dimensional porous defective MIP-202 composite aerogel for efficient Pb(II) and Cd(II) removal | P0426 | Post-modified MOF; Other composite
P0197 | P0197_M1 | DMCA (D-MIP-202/SA aerogel) | M5 | T4;T8;T10 | MOF composite aerogel | MIP-202 | Zr | L-aspartic acid | 1 | 0 | 0 | 0 | 1 | 0 | 0 | 0 | 0 | 1 |  |  | 1 | sodium alginate | 0 |  |  |  | 87.54 | 0.4235 | 17.81 | 3D porous aerogel | vacuum activation | 70 |  | hydrothermal (393 K, 24 h) + alginate bead fabrication | water | ZrCl4 | L-aspartic acid; Mercaptosuccinic acid | F1;F4;F7 | butyric acid |  | 120 | 24 | 未报告吸附后 PXRD/XRD 对比 | 未报告金属浸出测试 | 循环再生：第6次容量/去除率保留60.6486%；未报告独立水稳定性、吸附后 PXRD 或金属浸出证据 |  | P0426 | 10.1016/j.colsurfa.2025.138381 | 1 | isotherm | 308 | 0.25 | 27.26027 | 248.6395 | 1439.441 | 247.7113 | 1 | 307.9082 | 93.94595 | 4 | 258.2781 | 等温线 | Three-dimensional porous defective MIP-202 composite aerogel for efficient Pb(II) and Cd(II) removal | P0426 | Post-modified MOF; Other composite
P0197 | P0197_M1 | DMCA (D-MIP-202/SA aerogel) | M5 | T4;T8;T10 | MOF composite aerogel | MIP-202 | Zr | L-aspartic acid | 1 | 0 | 0 | 0 | 1 | 0 | 0 | 0 | 0 | 1 |  |  | 1 | sodium alginate | 0 |  |  |  | 87.54 | 0.4235 | 17.81 | 3D porous aerogel | vacuum activation | 70 |  | hydrothermal (393 K, 24 h) + alginate bead fabrication | water | ZrCl4 | L-aspartic acid; Mercaptosuccinic acid | F1;F4;F7 | butyric acid |  | 120 | 24 | 未报告吸附后 PXRD/XRD 对比 | 未报告金属浸出测试 | 循环再生：第6次容量/去除率保留60.6486%；未报告独立水稳定性、吸附后 PXRD 或金属浸出证据 |  | P0426 | 10.1016/j.colsurfa.2025.138381 | 1 | isotherm | 308 | 0.25 | 120.9589 | 303.5714 | 1439.441 | 247.7113 | 1 | 307.9082 | 93.94595 | 4 | 258.2781 | 等温线 | Three-dimensional porous defective MIP-202 composite aerogel for efficient Pb(II) and Cd(II) removal | P0426 | Post-modified MOF; Other composite
P0197 | P0197_M1 | DMCA (D-MIP-202/SA aerogel) | M5 | T4;T8;T10 | MOF composite aerogel | MIP-202 | Zr | L-aspartic acid | 1 | 0 | 0 | 0 | 1 | 0 | 0 | 0 | 0 | 1 |  |  | 1 | sodium alginate | 0 |  |  |  | 87.54 | 0.4235 | 17.81 | 3D porous aerogel | vacuum activation | 70 |  | hydrothermal (393 K, 24 h) + alginate bead fabrication | water | ZrCl4 | L-aspartic acid; Mercaptosuccinic acid | F1;F4;F7 | butyric acid |  | 120 | 24 | 未报告吸附后 PXRD/XRD 对比 | 未报告金属浸出测试 | 循环再生：第6次容量/去除率保留60.6486%；未报告独立水稳定性、吸附后 PXRD 或金属浸出证据 |  | P0426 | 10.1016/j.colsurfa.2025.138381 | 1 | isotherm | 308 | 0.25 | 290.274 | 322.3639 | 1439.441 | 247.7113 | 1 | 307.9082 | 93.94595 | 4 | 258.2781 | 等温线 | Three-dimensional porous defective MIP-202 composite aerogel for efficient Pb(II) and Cd(II) removal | P0426 | Post-modified MOF; Other composite
P0197 | P0197_M1 | DMCA (D-MIP-202/SA aerogel) | M5 | T4;T8;T10 | MOF composite aerogel | MIP-202 | Zr | L-aspartic acid | 1 | 0 | 0 | 0 | 1 | 0 | 0 | 0 | 0 | 1 |  |  | 1 | sodium alginate | 0 |  |  |  | 87.54 | 0.4235 | 17.81 | 3D porous aerogel | vacuum activation | 70 |  | hydrothermal (393 K, 24 h) + alginate bead fabrication | water | ZrCl4 | L-aspartic acid; Mercaptosuccinic acid | F1;F4;F7 | butyric acid |  | 120 | 24 | 未报告吸附后 PXRD/XRD 对比 | 未报告金属浸出测试 | 循环再生：第6次容量/去除率保留60.6486%；未报告独立水稳定性、吸附后 PXRD 或金属浸出证据 |  | P0426 | 10.1016/j.colsurfa.2025.138381 | 1 | isotherm | 308 | 0.25 | 476.0274 | 332.483 | 1439.441 | 247.7113 | 1 | 307.9082 | 93.94595 | 4 | 258.2781 | 等温线 | Three-dimensional porous defective MIP-202 composite aerogel for efficient Pb(II) and Cd(II) removal | P0426 | Post-modified MOF; Other composite
P0197 | P0197_M1 | DMCA (D-MIP-202/SA aerogel) | M5 | T4;T8;T10 | MOF composite aerogel | MIP-202 | Zr | L-aspartic acid | 1 | 0 | 0 | 0 | 1 | 0 | 0 | 0 | 0 | 1 |  |  | 1 | sodium alginate | 0 |  |  |  | 87.54 | 0.4235 | 17.81 | 3D porous aerogel | vacuum activation | 70 |  | hydrothermal (393 K, 24 h) + alginate bead fabrication | water | ZrCl4 | L-aspartic acid; Mercaptosuccinic acid | F1;F4;F7 | butyric acid |  | 120 | 24 | 未报告吸附后 PXRD/XRD 对比 | 未报告金属浸出测试 | 循环再生：第6次容量/去除率保留60.6486%；未报告独立水稳定性、吸附后 PXRD 或金属浸出证据 |  | P0426 | 10.1016/j.colsurfa.2025.138381 | 1 | isotherm | 318 | 0.25 | 2.328767 | 114.2007 | 1439.441 | 247.7113 | 1 | 307.9082 | 93.94595 | 4 | 258.2781 | 等温线 | Three-dimensional porous defective MIP-202 composite aerogel for efficient Pb(II) and Cd(II) removal | P0426 | Post-modified MOF; Other composite
P0197 | P0197_M1 | DMCA (D-MIP-202/SA aerogel) | M5 | T4;T8;T10 | MOF composite aerogel | MIP-202 | Zr | L-aspartic acid | 1 | 0 | 0 | 0 | 1 | 0 | 0 | 0 | 0 | 1 |  |  | 1 | sodium alginate | 0 |  |  |  | 87.54 | 0.4235 | 17.81 | 3D porous aerogel | vacuum activation | 70 |  | hydrothermal (393 K, 24 h) + alginate bead fabrication | water | ZrCl4 | L-aspartic acid; Mercaptosuccinic acid | F1;F4;F7 | butyric acid |  | 120 | 24 | 未报告吸附后 PXRD/XRD 对比 | 未报告金属浸出测试 | 循环再生：第6次容量/去除率保留60.6486%；未报告独立水稳定性、吸附后 PXRD 或金属浸出证据 |  | P0426 | 10.1016/j.colsurfa.2025.138381 | 1 | isotherm | 318 | 0.25 | 7.534247 | 202.381 | 1439.441 | 247.7113 | 1 | 307.9082 | 93.94595 | 4 | 258.2781 | 等温线 | Three-dimensional porous defective MIP-202 composite aerogel for efficient Pb(II) and Cd(II) removal | P0426 | Post-modified MOF; Other composite
P0197 | P0197_M1 | DMCA (D-MIP-202/SA aerogel) | M5 | T4;T8;T10 | MOF composite aerogel | MIP-202 | Zr | L-aspartic acid | 1 | 0 | 0 | 0 | 1 | 0 | 0 | 0 | 0 | 1 |  |  | 1 | sodium alginate | 0 |  |  |  | 87.54 | 0.4235 | 17.81 | 3D porous aerogel | vacuum activation | 70 |  | hydrothermal (393 K, 24 h) + alginate bead fabrication | water | ZrCl4 | L-aspartic acid; Mercaptosuccinic acid | F1;F4;F7 | butyric acid |  | 120 | 24 | 未报告吸附后 PXRD/XRD 对比 | 未报告金属浸出测试 | 循环再生：第6次容量/去除率保留60.6486%；未报告独立水稳定性、吸附后 PXRD 或金属浸出证据 |  | P0426 | 10.1016/j.colsurfa.2025.138381 | 1 | isotherm | 318 | 0.25 | 28.90411 | 274.6599 | 1439.441 | 247.7113 | 1 | 307.9082 | 93.94595 | 4 | 258.2781 | 等温线 | Three-dimensional porous defective MIP-202 composite aerogel for efficient Pb(II) and Cd(II) removal | P0426 | Post-modified MOF; Other composite
P0197 | P0197_M1 | DMCA (D-MIP-202/SA aerogel) | M5 | T4;T8;T10 | MOF composite aerogel | MIP-202 | Zr | L-aspartic acid | 1 | 0 | 0 | 0 | 1 | 0 | 0 | 0 | 0 | 1 |  |  | 1 | sodium alginate | 0 |  |  |  | 87.54 | 0.4235 | 17.81 | 3D porous aerogel | vacuum activation | 70 |  | hydrothermal (393 K, 24 h) + alginate bead fabrication | water | ZrCl4 | L-aspartic acid; Mercaptosuccinic acid | F1;F4;F7 | butyric acid |  | 120 | 24 | 未报告吸附后 PXRD/XRD 对比 | 未报告金属浸出测试 | 循环再生：第6次容量/去除率保留60.6486%；未报告独立水稳定性、吸附后 PXRD 或金属浸出证据 |  | P0426 | 10.1016/j.colsurfa.2025.138381 | 1 | isotherm | 318 | 0.25 | 193.2877 | 355.6122 | 1439.441 | 247.7113 | 1 | 307.9082 | 93.94595 | 4 | 258.2781 | 等温线 | Three-dimensional porous defective MIP-202 composite aerogel for efficient Pb(II) and Cd(II) removal | P0426 | Post-modified MOF; Other composite
P0197 | P0197_M1 | DMCA (D-MIP-202/SA aerogel) | M5 | T4;T8;T10 | MOF composite aerogel | MIP-202 | Zr | L-aspartic acid | 1 | 0 | 0 | 0 | 1 | 0 | 0 | 0 | 0 | 1 |  |  | 1 | sodium alginate | 0 |  |  |  | 87.54 | 0.4235 | 17.81 | 3D porous aerogel | vacuum activation | 70 |  | hydrothermal (393 K, 24 h) + alginate bead fabrication | water | ZrCl4 | L-aspartic acid; Mercaptosuccinic acid | F1;F4;F7 | butyric acid |  | 120 | 24 | 未报告吸附后 PXRD/XRD 对比 | 未报告金属浸出测试 | 循环再生：第6次容量/去除率保留60.6486%；未报告独立水稳定性、吸附后 PXRD 或金属浸出证据 |  | P0426 | 10.1016/j.colsurfa.2025.138381 | 1 | isotherm | 318 | 0.25 | 461.2329 | 388.8605 | 1439.441 | 247.7113 | 1 | 307.9082 | 93.94595 | 4 | 258.2781 | 等温线 | Three-dimensional porous defective MIP-202 composite aerogel for efficient Pb(II) and Cd(II) removal | P0426 | Post-modified MOF; Other composite
P0198 | P0198_M1 | TMU-31 | M1 |  | urea-functionalized Zn-MOF (nonporous to N2 at 77 K) | TMU-31 | Zn | 1,3-di(pyridin-4-yl)urea | 1 | 1 | 0 | 0 | 1 | 1 | 0 | 0 | 0 | 0 |  |  | 0 |  | 0 | No | [5 empty] | white powder | thermal drying | 100 |  | mechanosynthesis by hand grinding (solid-state, solventless) | no solvent | Zn(OAc)2.2H2O | 1,3-di(pyridin-4-yl)urea | F5;F10 |  |  | 25 | 0.5 | 未报告吸附后 PXRD/XRD 对比 | 未报告金属浸出测试 | 循环再生：第3次容量/去除率保留85.8824%；未报告独立水稳定性、吸附后 PXRD 或金属浸出证据 |  | P0439 | 10.1021/acs.inorgchem.8b02133 | 1 | ph | 298 | 0.2 | 7.58652 | 81.30447 | 30.24079 | 630.1096 | 1 | 630.1096 | 98.52941 | 3 | 81.30447 | pH | Urea-Based Metal−Organic Frameworks as High and Fast Adsorbent for Hg 2+ and P b(2)+ Removal from Water | P0439 | Single MOF
P0198 | P0198_M1 | TMU-31 | M1 |  | urea-functionalized Zn-MOF (nonporous to N2 at 77 K) | TMU-31 | Zn | 1,3-di(pyridin-4-yl)urea | 1 | 1 | 0 | 0 | 1 | 1 | 0 | 0 | 0 | 0 |  |  | 0 |  | 0 | No | [5 empty] | white powder | thermal drying | 100 |  | mechanosynthesis by hand grinding (solid-state, solventless) | no solvent | Zn(OAc)2.2H2O | 1,3-di(pyridin-4-yl)urea | F5;F10 |  |  | 25 | 0.5 | 未报告吸附后 PXRD/XRD 对比 | 未报告金属浸出测试 | 循环再生：第3次容量/去除率保留85.8824%；未报告独立水稳定性、吸附后 PXRD 或金属浸出证据 |  | P0439 | 10.1021/acs.inorgchem.8b02133 | 1 | ph | 298 | 0.2 | 7.58652 | 609.7835 | 30.24079 | 630.1096 | 1 | 630.1096 | 98.52941 | 4 | 609.7835 | pH | Urea-Based Metal−Organic Frameworks as High and Fast Adsorbent for Hg 2+ and P b(2)+ Removal from Water | P0439 | Single MOF
P0198 | P0198_M1 | TMU-31 | M1 |  | urea-functionalized Zn-MOF (nonporous to N2 at 77 K) | TMU-31 | Zn | 1,3-di(pyridin-4-yl)urea | 1 | 1 | 0 | 0 | 1 | 1 | 0 | 0 | 0 | 0 |  |  | 0 |  | 0 | No | [5 empty] | white powder | thermal drying | 100 |  | mechanosynthesis by hand grinding (solid-state, solventless) | no solvent | Zn(OAc)2.2H2O | 1,3-di(pyridin-4-yl)urea | F5;F10 |  |  | 25 | 0.5 | 未报告吸附后 PXRD/XRD 对比 | 未报告金属浸出测试 | 循环再生：第3次容量/去除率保留85.8824%；未报告独立水稳定性、吸附后 PXRD 或金属浸出证据 |  | P0439 | 10.1021/acs.inorgchem.8b02133 | 1 | ph | 298 | 0.2 | 7.58652 | 630.1096 | 30.24079 | 630.1096 | 1 | 630.1096 | 98.52941 | 5 | 630.1096 | pH | Urea-Based Metal−Organic Frameworks as High and Fast Adsorbent for Hg 2+ and P b(2)+ Removal from Water | P0439 | Single MOF
P0198 | P0198_M1 | TMU-31 | M1 |  | urea-functionalized Zn-MOF (nonporous to N2 at 77 K) | TMU-31 | Zn | 1,3-di(pyridin-4-yl)urea | 1 | 1 | 0 | 0 | 1 | 1 | 0 | 0 | 0 | 0 |  |  | 0 |  | 0 | No | [5 empty] | white powder | thermal drying | 100 |  | mechanosynthesis by hand grinding (solid-state, solventless) | no solvent | Zn(OAc)2.2H2O | 1,3-di(pyridin-4-yl)urea | F5;F10 |  |  | 25 | 0.5 | 未报告吸附后 PXRD/XRD 对比 | 未报告金属浸出测试 | 循环再生：第3次容量/去除率保留85.8824%；未报告独立水稳定性、吸附后 PXRD 或金属浸出证据 |  | P0439 | 10.1021/acs.inorgchem.8b02133 | 1 | ph | 298 | 0.2 | 7.58652 | 622.4873 | 30.24079 | 630.1096 | 1 | 630.1096 | 98.52941 | 6 | 622.4873 | pH | Urea-Based Metal−Organic Frameworks as High and Fast Adsorbent for Hg 2+ and P b(2)+ Removal from Water | P0439 | Single MOF
P0198 | P0198_M1 | TMU-31 | M1 |  | urea-functionalized Zn-MOF (nonporous to N2 at 77 K) | TMU-31 | Zn | 1,3-di(pyridin-4-yl)urea | 1 | 1 | 0 | 0 | 1 | 1 | 0 | 0 | 0 | 0 |  |  | 0 |  | 0 | No | [5 empty] | white powder | thermal drying | 100 |  | mechanosynthesis by hand grinding (solid-state, solventless) | no solvent | Zn(OAc)2.2H2O | 1,3-di(pyridin-4-yl)urea | F5;F10 |  |  | 25 | 0.5 | 未报告吸附后 PXRD/XRD 对比 | 未报告金属浸出测试 | 循环再生：第3次容量/去除率保留85.8824%；未报告独立水稳定性、吸附后 PXRD 或金属浸出证据 |  | P0439 | 10.1021/acs.inorgchem.8b02133 | 1 | ph | 298 | 0.2 | 7.58652 | 576.7536 | 30.24079 | 630.1096 | 1 | 630.1096 | 98.52941 | 7 | 576.7536 | pH | Urea-Based Metal−Organic Frameworks as High and Fast Adsorbent for Hg 2+ and P b(2)+ Removal from Water | P0439 | Single MOF
P0198 | P0198_M2 | TMU-32 | M1 |  | porous urea-functionalized Zn-MOF (layer-pillar framework) | TMU-32 | Zn | 4,4'-oxybis(benzoic acid); 1,3-di(pyridin-4-yl)urea | 1 | 1 | 0 | 0 | 1 | 1 | 0 | 0 | 0 | 0 |  |  | 0 |  | 0 | No |  |  | 462 |  |  | white powder | thermal drying | 100 |  | mechanosynthesis by hand grinding (solid-state, solventless) | no solvent | Zn(OAc)2.2H2O | 4,4'-oxybis(benzoic acid); 1,3-di(pyridin-4-yl)urea | F1;F5;F10 |  |  | 25 | 0.5 | 未报告吸附后 PXRD/XRD 对比 | 未报告金属浸出测试 | 循环再生：第3次容量/去除率保留80.4954%；未报告独立水稳定性、吸附后 PXRD 或金属浸出证据 |  | P0439 | 10.1021/acs.inorgchem.8b02133 | 2 | ph | 298 | 0.2 | 8.982684 | 75.3163 | 30 | 674.7457 | 1 | 680.7435 | 98.14241 | 3 | 75.3163 | pH | Urea-Based Metal−Organic Frameworks as High and Fast Adsorbent for Hg 2+ and P b(2)+ Removal from Water | P0439 | Single MOF
P0198 | P0198_M2 | TMU-32 | M1 |  | porous urea-functionalized Zn-MOF (layer-pillar framework) | TMU-32 | Zn | 4,4'-oxybis(benzoic acid); 1,3-di(pyridin-4-yl)urea | 1 | 1 | 0 | 0 | 1 | 1 | 0 | 0 | 0 | 0 |  |  | 0 |  | 0 | No |  |  | 462 |  |  | white powder | thermal drying | 100 |  | mechanosynthesis by hand grinding (solid-state, solventless) | no solvent | Zn(OAc)2.2H2O | 4,4'-oxybis(benzoic acid); 1,3-di(pyridin-4-yl)urea | F1;F5;F10 |  |  | 25 | 0.5 | 未报告吸附后 PXRD/XRD 对比 | 未报告金属浸出测试 | 循环再生：第3次容量/去除率保留80.4954%；未报告独立水稳定性、吸附后 PXRD 或金属浸出证据 |  | P0439 | 10.1021/acs.inorgchem.8b02133 | 2 | ph | 298 | 0.2 | 8.982684 | 654.6724 | 30 | 674.7457 | 1 | 680.7435 | 98.14241 | 4 | 654.6724 | pH | Urea-Based Metal−Organic Frameworks as High and Fast Adsorbent for Hg 2+ and P b(2)+ Removal from Water | P0439 | Single MOF
P0198 | P0198_M2 | TMU-32 | M1 |  | porous urea-functionalized Zn-MOF (layer-pillar framework) | TMU-32 | Zn | 4,4'-oxybis(benzoic acid); 1,3-di(pyridin-4-yl)urea | 1 | 1 | 0 | 0 | 1 | 1 | 0 | 0 | 0 | 0 |  |  | 0 |  | 0 | No |  |  | 462 |  |  | white powder | thermal drying | 100 |  | mechanosynthesis by hand grinding (solid-state, solventless) | no solvent | Zn(OAc)2.2H2O | 4,4'-oxybis(benzoic acid); 1,3-di(pyridin-4-yl)urea | F1;F5;F10 |  |  | 25 | 0.5 | 未报告吸附后 PXRD/XRD 对比 | 未报告金属浸出测试 | 循环再生：第3次容量/去除率保留80.4954%；未报告独立水稳定性、吸附后 PXRD 或金属浸出证据 |  | P0439 | 10.1021/acs.inorgchem.8b02133 | 2 | ph | 298 | 0.2 | 8.982684 | 680.7435 | 30 | 674.7457 | 1 | 680.7435 | 98.14241 | 5 | 680.7435 | pH | Urea-Based Metal−Organic Frameworks as High and Fast Adsorbent for Hg 2+ and P b(2)+ Removal from Water | P0439 | Single MOF
P0198 | P0198_M2 | TMU-32 | M1 |  | porous urea-functionalized Zn-MOF (layer-pillar framework) | TMU-32 | Zn | 4,4'-oxybis(benzoic acid); 1,3-di(pyridin-4-yl)urea | 1 | 1 | 0 | 0 | 1 | 1 | 0 | 0 | 0 | 0 |  |  | 0 |  | 0 | No |  |  | 462 |  |  | white powder | thermal drying | 100 |  | mechanosynthesis by hand grinding (solid-state, solventless) | no solvent | Zn(OAc)2.2H2O | 4,4'-oxybis(benzoic acid); 1,3-di(pyridin-4-yl)urea | F1;F5;F10 |  |  | 25 | 0.5 | 未报告吸附后 PXRD/XRD 对比 | 未报告金属浸出测试 | 循环再生：第3次容量/去除率保留80.4954%；未报告独立水稳定性、吸附后 PXRD 或金属浸出证据 |  | P0439 | 10.1021/acs.inorgchem.8b02133 | 2 | ph | 298 | 0.2 | 8.982684 | 666.2596 | 30 | 674.7457 | 1 | 680.7435 | 98.14241 | 6 | 666.2596 | pH | Urea-Based Metal−Organic Frameworks as High and Fast Adsorbent for Hg 2+ and P b(2)+ Removal from Water | P0439 | Single MOF
P0198 | P0198_M2 | TMU-32 | M1 |  | porous urea-functionalized Zn-MOF (layer-pillar framework) | TMU-32 | Zn | 4,4'-oxybis(benzoic acid); 1,3-di(pyridin-4-yl)urea | 1 | 1 | 0 | 0 | 1 | 1 | 0 | 0 | 0 | 0 |  |  | 0 |  | 0 | No |  |  | 462 |  |  | white powder | thermal drying | 100 |  | mechanosynthesis by hand grinding (solid-state, solventless) | no solvent | Zn(OAc)2.2H2O | 4,4'-oxybis(benzoic acid); 1,3-di(pyridin-4-yl)urea | F1;F5;F10 |  |  | 25 | 0.5 | 未报告吸附后 PXRD/XRD 对比 | 未报告金属浸出测试 | 循环再生：第3次容量/去除率保留80.4954%；未报告独立水稳定性、吸附后 PXRD 或金属浸出证据 |  | P0439 | 10.1021/acs.inorgchem.8b02133 | 2 | ph | 298 | 0.2 | 8.982684 | 617.0143 | 30 | 674.7457 | 1 | 680.7435 | 98.14241 | 7 | 617.0143 | pH | Urea-Based Metal−Organic Frameworks as High and Fast Adsorbent for Hg 2+ and P b(2)+ Removal from Water | P0439 | Single MOF
P0198 | P0198_M1 | TMU-31 | M1 |  | urea-functionalized Zn-MOF (nonporous to N2 at 77 K) | TMU-31 | Zn | 1,3-di(pyridin-4-yl)urea | 1 | 1 | 0 | 0 | 1 | 1 | 0 | 0 | 0 | 0 |  |  | 0 |  | 0 | No | [5 empty] | white powder | thermal drying | 100 |  | mechanosynthesis by hand grinding (solid-state, solventless) | no solvent | Zn(OAc)2.2H2O | 1,3-di(pyridin-4-yl)urea | F5;F10 |  |  | 25 | 0.5 | 未报告吸附后 PXRD/XRD 对比 | 未报告金属浸出测试 | 循环再生：第3次容量/去除率保留85.8824%；未报告独立水稳定性、吸附后 PXRD 或金属浸出证据 |  | P0439 | 10.1021/acs.inorgchem.8b02133 | 1 | isotherm | 298 | 0.2 | 0.95281 | 207.5839 | 30.24079 | 630.1096 | 1 | 630.1096 | 98.52941 | 5 | 630.1096 | 等温线 | Urea-Based Metal−Organic Frameworks as High and Fast Adsorbent for Hg 2+ and P b(2)+ Removal from Water | P0439 | Single MOF
P0198 | P0198_M1 | TMU-31 | M1 |  | urea-functionalized Zn-MOF (nonporous to N2 at 77 K) | TMU-31 | Zn | 1,3-di(pyridin-4-yl)urea | 1 | 1 | 0 | 0 | 1 | 1 | 0 | 0 | 0 | 0 |  |  | 0 |  | 0 | No | [5 empty] | white powder | thermal drying | 100 |  | mechanosynthesis by hand grinding (solid-state, solventless) | no solvent | Zn(OAc)2.2H2O | 1,3-di(pyridin-4-yl)urea | F5;F10 |  |  | 25 | 0.5 | 未报告吸附后 PXRD/XRD 对比 | 未报告金属浸出测试 | 循环再生：第3次容量/去除率保留85.8824%；未报告独立水稳定性、吸附后 PXRD 或金属浸出证据 |  | P0439 | 10.1021/acs.inorgchem.8b02133 | 1 | isotherm | 298 | 0.2 | 1.99551 | 337.6497 | 30.24079 | 630.1096 | 1 | 630.1096 | 98.52941 | 5 | 630.1096 | 等温线 | Urea-Based Metal−Organic Frameworks as High and Fast Adsorbent for Hg 2+ and P b(2)+ Removal from Water | P0439 | Single MOF
P0198 | P0198_M1 | TMU-31 | M1 |  | urea-functionalized Zn-MOF (nonporous to N2 at 77 K) | TMU-31 | Zn | 1,3-di(pyridin-4-yl)urea | 1 | 1 | 0 | 0 | 1 | 1 | 0 | 0 | 0 | 0 |  |  | 0 |  | 0 | No | [5 empty] | white powder | thermal drying | 100 |  | mechanosynthesis by hand grinding (solid-state, solventless) | no solvent | Zn(OAc)2.2H2O | 1,3-di(pyridin-4-yl)urea | F5;F10 |  |  | 25 | 0.5 | 未报告吸附后 PXRD/XRD 对比 | 未报告金属浸出测试 | 循环再生：第3次容量/去除率保留85.8824%；未报告独立水稳定性、吸附后 PXRD 或金属浸出证据 |  | P0439 | 10.1021/acs.inorgchem.8b02133 | 1 | isotherm | 298 | 0.2 | 4.27865 | 492.3648 | 30.24079 | 630.1096 | 1 | 630.1096 | 98.52941 | 5 | 630.1096 | 等温线 | Urea-Based Metal−Organic Frameworks as High and Fast Adsorbent for Hg 2+ and P b(2)+ Removal from Water | P0439 | Single MOF
P0198 | P0198_M1 | TMU-31 | M1 |  | urea-functionalized Zn-MOF (nonporous to N2 at 77 K) | TMU-31 | Zn | 1,3-di(pyridin-4-yl)urea | 1 | 1 | 0 | 0 | 1 | 1 | 0 | 0 | 0 | 0 |  |  | 0 |  | 0 | No | [5 empty] | white powder | thermal drying | 100 |  | mechanosynthesis by hand grinding (solid-state, solventless) | no solvent | Zn(OAc)2.2H2O | 1,3-di(pyridin-4-yl)urea | F5;F10 |  |  | 25 | 0.5 | 未报告吸附后 PXRD/XRD 对比 | 未报告金属浸出测试 | 循环再生：第3次容量/去除率保留85.8824%；未报告独立水稳定性、吸附后 PXRD 或金属浸出证据 |  | P0439 | 10.1021/acs.inorgchem.8b02133 | 1 | isotherm | 298 | 0.2 | 6.00449 | 565.9274 | 30.24079 | 630.1096 | 1 | 630.1096 | 98.52941 | 5 | 630.1096 | 等温线 | Urea-Based Metal−Organic Frameworks as High and Fast Adsorbent for Hg 2+ and P b(2)+ Removal from Water | P0439 | Single MOF
P0198 | P0198_M1 | TMU-31 | M1 |  | urea-functionalized Zn-MOF (nonporous to N2 at 77 K) | TMU-31 | Zn | 1,3-di(pyridin-4-yl)urea | 1 | 1 | 0 | 0 | 1 | 1 | 0 | 0 | 0 | 0 |  |  | 0 |  | 0 | No | [5 empty] | white powder | thermal drying | 100 |  | mechanosynthesis by hand grinding (solid-state, solventless) | no solvent | Zn(OAc)2.2H2O | 1,3-di(pyridin-4-yl)urea | F5;F10 |  |  | 25 | 0.5 | 未报告吸附后 PXRD/XRD 对比 | 未报告金属浸出测试 | 循环再生：第3次容量/去除率保留85.8824%；未报告独立水稳定性、吸附后 PXRD 或金属浸出证据 |  | P0439 | 10.1021/acs.inorgchem.8b02133 | 1 | isotherm | 298 | 0.2 | 7.58652 | 630.1096 | 30.24079 | 630.1096 | 1 | 630.1096 | 98.52941 | 5 | 630.1096 | 等温线 | Urea-Based Metal−Organic Frameworks as High and Fast Adsorbent for Hg 2+ and P b(2)+ Removal from Water | P0439 | Single MOF
P0198 | P0198_M2 | TMU-32 | M1 |  | porous urea-functionalized Zn-MOF (layer-pillar framework) | TMU-32 | Zn | 4,4'-oxybis(benzoic acid); 1,3-di(pyridin-4-yl)urea | 1 | 1 | 0 | 0 | 1 | 1 | 0 | 0 | 0 | 0 |  |  | 0 |  | 0 | No |  |  | 462 |  |  | white powder | thermal drying | 100 |  | mechanosynthesis by hand grinding (solid-state, solventless) | no solvent | Zn(OAc)2.2H2O | 4,4'-oxybis(benzoic acid); 1,3-di(pyridin-4-yl)urea | F1;F5;F10 |  |  | 25 | 0.5 | 未报告吸附后 PXRD/XRD 对比 | 未报告金属浸出测试 | 循环再生：第3次容量/去除率保留80.4954%；未报告独立水稳定性、吸附后 PXRD 或金属浸出证据 |  | P0439 | 10.1021/acs.inorgchem.8b02133 | 2 | isotherm | 298 | 0.2 | 1.190476 | 234.8558 | 30 | 674.7457 | 1 | 680.7435 | 98.14241 | 5 | 680.7435 | 等温线 | Urea-Based Metal−Organic Frameworks as High and Fast Adsorbent for Hg 2+ and P b(2)+ Removal from Water | P0439 | Single MOF
P0198 | P0198_M2 | TMU-32 | M1 |  | porous urea-functionalized Zn-MOF (layer-pillar framework) | TMU-32 | Zn | 4,4'-oxybis(benzoic acid); 1,3-di(pyridin-4-yl)urea | 1 | 1 | 0 | 0 | 1 | 1 | 0 | 0 | 0 | 0 |  |  | 0 |  | 0 | No |  |  | 462 |  |  | white powder | thermal drying | 100 |  | mechanosynthesis by hand grinding (solid-state, solventless) | no solvent | Zn(OAc)2.2H2O | 4,4'-oxybis(benzoic acid); 1,3-di(pyridin-4-yl)urea | F1;F5;F10 |  |  | 25 | 0.5 | 未报告吸附后 PXRD/XRD 对比 | 未报告金属浸出测试 | 循环再生：第3次容量/去除率保留80.4954%；未报告独立水稳定性、吸附后 PXRD 或金属浸出证据 |  | P0439 | 10.1021/acs.inorgchem.8b02133 | 2 | isotherm | 298 | 0.2 | 2.467532 | 414.4311 | 30 | 674.7457 | 1 | 680.7435 | 98.14241 | 5 | 680.7435 | 等温线 | Urea-Based Metal−Organic Frameworks as High and Fast Adsorbent for Hg 2+ and P b(2)+ Removal from Water | P0439 | Single MOF
P0198 | P0198_M2 | TMU-32 | M1 |  | porous urea-functionalized Zn-MOF (layer-pillar framework) | TMU-32 | Zn | 4,4'-oxybis(benzoic acid); 1,3-di(pyridin-4-yl)urea | 1 | 1 | 0 | 0 | 1 | 1 | 0 | 0 | 0 | 0 |  |  | 0 |  | 0 | No |  |  | 462 |  |  | white powder | thermal drying | 100 |  | mechanosynthesis by hand grinding (solid-state, solventless) | no solvent | Zn(OAc)2.2H2O | 4,4'-oxybis(benzoic acid); 1,3-di(pyridin-4-yl)urea | F1;F5;F10 |  |  | 25 | 0.5 | 未报告吸附后 PXRD/XRD 对比 | 未报告金属浸出测试 | 循环再生：第3次容量/去除率保留80.4954%；未报告独立水稳定性、吸附后 PXRD 或金属浸出证据 |  | P0439 | 10.1021/acs.inorgchem.8b02133 | 2 | isotherm | 298 | 0.2 | 5.25974 | 561.125 | 30 | 674.7457 | 1 | 680.7435 | 98.14241 | 5 | 680.7435 | 等温线 | Urea-Based Metal−Organic Frameworks as High and Fast Adsorbent for Hg 2+ and P b(2)+ Removal from Water | P0439 | Single MOF
P0198 | P0198_M2 | TMU-32 | M1 |  | porous urea-functionalized Zn-MOF (layer-pillar framework) | TMU-32 | Zn | 4,4'-oxybis(benzoic acid); 1,3-di(pyridin-4-yl)urea | 1 | 1 | 0 | 0 | 1 | 1 | 0 | 0 | 0 | 0 |  |  | 0 |  | 0 | No |  |  | 462 |  |  | white powder | thermal drying | 100 |  | mechanosynthesis by hand grinding (solid-state, solventless) | no solvent | Zn(OAc)2.2H2O | 4,4'-oxybis(benzoic acid); 1,3-di(pyridin-4-yl)urea | F1;F5;F10 |  |  | 25 | 0.5 | 未报告吸附后 PXRD/XRD 对比 | 未报告金属浸出测试 | 循环再生：第3次容量/去除率保留80.4954%；未报告独立水稳定性、吸附后 PXRD 或金属浸出证据 |  | P0439 | 10.1021/acs.inorgchem.8b02133 | 2 | isotherm | 298 | 0.2 | 8.982684 | 680.7435 | 30 | 674.7457 | 1 | 680.7435 | 98.14241 | 5 | 680.7435 | 等温线 | Urea-Based Metal−Organic Frameworks as High and Fast Adsorbent for Hg 2+ and P b(2)+ Removal from Water | P0439 | Single MOF
P0199 | P0199_M1 | Zn-MOF | M1 |  | Zn-based MOF | Zn-MOF | Zn | 2-methylimidazole | 1 | 1 | 0 | 0 | 1 | 0 | 0 | 0 | 0 | 0 |  |  | 0 |  | 0 | [6 empty] | 2D flower-like needle-like nanosheets | thermal drying | 60 |  | room-temperature aqueous stirring | water | Zn(NO3)2.6H2O | 2-methylimidazole | F6 |  |  |  |  | 未报告吸附后 PXRD/XRD 对比 | 未报告金属浸出测试 | 循环再生：第3次容量/去除率保留93.6829%；未报告独立水稳定性、吸附后 PXRD 或金属浸出证据 |  | P0447 | 10.48130/prkm-0025-0015 | 1 | isotherm | 298 |  | 0.05267857 | 5.120411 | 90.22727 | 23.52289 | 1 | 23.52289 | 99.59079 | 8 | 23.52289 | 等温线 | https://doi.org/10.48130/prkm-0025-0015 | P0447 | Single MOF
P0199 | P0199_M1 | Zn-MOF | M1 |  | Zn-based MOF | Zn-MOF | Zn | 2-methylimidazole | 1 | 1 | 0 | 0 | 1 | 0 | 0 | 0 | 0 | 0 |  |  | 0 |  | 0 | [6 empty] | 2D flower-like needle-like nanosheets | thermal drying | 60 |  | room-temperature aqueous stirring | water | Zn(NO3)2.6H2O | 2-methylimidazole | F6 |  |  |  |  | 未报告吸附后 PXRD/XRD 对比 | 未报告金属浸出测试 | 循环再生：第3次容量/去除率保留93.6829%；未报告独立水稳定性、吸附后 PXRD 或金属浸出证据 |  | P0447 | 10.48130/prkm-0025-0015 | 1 | isotherm | 298 |  | 0.07276786 | 15.7047 | 90.22727 | 23.52289 | 1 | 23.52289 | 99.59079 | 8 | 23.52289 | 等温线 | https://doi.org/10.48130/prkm-0025-0015 | P0447 | Single MOF
P0199 | P0199_M1 | Zn-MOF | M1 |  | Zn-based MOF | Zn-MOF | Zn | 2-methylimidazole | 1 | 1 | 0 | 0 | 1 | 0 | 0 | 0 | 0 | 0 |  |  | 0 |  | 0 | [6 empty] | 2D flower-like needle-like nanosheets | thermal drying | 60 |  | room-temperature aqueous stirring | water | Zn(NO3)2.6H2O | 2-methylimidazole | F6 |  |  |  |  | 未报告吸附后 PXRD/XRD 对比 | 未报告金属浸出测试 | 循环再生：第3次容量/去除率保留93.6829%；未报告独立水稳定性、吸附后 PXRD 或金属浸出证据 |  | P0447 | 10.48130/prkm-0025-0015 | 1 | isotherm | 298 |  | 0.9245536 | 19.18411 | 90.22727 | 23.52289 | 1 | 23.52289 | 99.59079 | 8 | 23.52289 | 等温线 | https://doi.org/10.48130/prkm-0025-0015 | P0447 | Single MOF
P0199 | P0199_M1 | Zn-MOF | M1 |  | Zn-based MOF | Zn-MOF | Zn | 2-methylimidazole | 1 | 1 | 0 | 0 | 1 | 0 | 0 | 0 | 0 | 0 |  |  | 0 |  | 0 | [6 empty] | 2D flower-like needle-like nanosheets | thermal drying | 60 |  | room-temperature aqueous stirring | water | Zn(NO3)2.6H2O | 2-methylimidazole | F6 |  |  |  |  | 未报告吸附后 PXRD/XRD 对比 | 未报告金属浸出测试 | 循环再生：第3次容量/去除率保留93.6829%；未报告独立水稳定性、吸附后 PXRD 或金属浸出证据 |  | P0447 | 10.48130/prkm-0025-0015 | 1 | isotherm | 298 |  | 1.503125 | 23.52289 | 90.22727 | 23.52289 | 1 | 23.52289 | 99.59079 | 8 | 23.52289 | 等温线 | https://doi.org/10.48130/prkm-0025-0015 | P0447 | Single MOF
P0199 | P0199_M1 | Zn-MOF | M1 |  | Zn-based MOF | Zn-MOF | Zn | 2-methylimidazole | 1 | 1 | 0 | 0 | 1 | 0 | 0 | 0 | 0 | 0 |  |  | 0 |  | 0 | [6 empty] | 2D flower-like needle-like nanosheets | thermal drying | 60 |  | room-temperature aqueous stirring | water | Zn(NO3)2.6H2O | 2-methylimidazole | F6 |  |  |  |  | 未报告吸附后 PXRD/XRD 对比 | 未报告金属浸出测试 | 循环再生：第3次容量/去除率保留93.6829%；未报告独立水稳定性、吸附后 PXRD 或金属浸出证据 |  | P0447 | 10.48130/prkm-0025-0015 | 1 | cm | 298 |  | 1.503125 | 23.52289 | 90.22727 | 23.52289 | 1 | 23.52289 | 99.59079 | 8 | 23.52289 | MOF加入浓度 | https://doi.org/10.48130/prkm-0025-0015 | P0447 | Single MOF
P0199 | P0199_M1 | Zn-MOF | M1 |  | Zn-based MOF | Zn-MOF | Zn | 2-methylimidazole | 1 | 1 | 0 | 0 | 1 | 0 | 0 | 0 | 0 | 0 |  |  | 0 |  | 0 | [6 empty] | 2D flower-like needle-like nanosheets | thermal drying | 60 |  | room-temperature aqueous stirring | water | Zn(NO3)2.6H2O | 2-methylimidazole | F6 |  |  |  |  | 未报告吸附后 PXRD/XRD 对比 | 未报告金属浸出测试 | 循环再生：第3次容量/去除率保留93.6829%；未报告独立水稳定性、吸附后 PXRD 或金属浸出证据 |  | P0447 | 10.48130/prkm-0025-0015 | 1 | cm | 298 |  | 1.503125 | 11.66316 | 90.22727 | 23.52289 | 1 | 23.52289 | 99.59079 | 8 | 23.52289 | MOF加入浓度 | https://doi.org/10.48130/prkm-0025-0015 | P0447 | Single MOF
P0199 | P0199_M1 | Zn-MOF | M1 |  | Zn-based MOF | Zn-MOF | Zn | 2-methylimidazole | 1 | 1 | 0 | 0 | 1 | 0 | 0 | 0 | 0 | 0 |  |  | 0 |  | 0 | [6 empty] | 2D flower-like needle-like nanosheets | thermal drying | 60 |  | room-temperature aqueous stirring | water | Zn(NO3)2.6H2O | 2-methylimidazole | F6 |  |  |  |  | 未报告吸附后 PXRD/XRD 对比 | 未报告金属浸出测试 | 循环再生：第3次容量/去除率保留93.6829%；未报告独立水稳定性、吸附后 PXRD 或金属浸出证据 |  | P0447 | 10.48130/prkm-0025-0015 | 1 | cm | 298 |  | 1.503125 | 7.600711 | 90.22727 | 23.52289 | 1 | 23.52289 | 99.59079 | 8 | 23.52289 | MOF加入浓度 | https://doi.org/10.48130/prkm-0025-0015 | P0447 | Single MOF
P0199 | P0199_M1 | Zn-MOF | M1 |  | Zn-based MOF | Zn-MOF | Zn | 2-methylimidazole | 1 | 1 | 0 | 0 | 1 | 0 | 0 | 0 | 0 | 0 |  |  | 0 |  | 0 | [6 empty] | 2D flower-like needle-like nanosheets | thermal drying | 60 |  | room-temperature aqueous stirring | water | Zn(NO3)2.6H2O | 2-methylimidazole | F6 |  |  |  |  | 未报告吸附后 PXRD/XRD 对比 | 未报告金属浸出测试 | 循环再生：第3次容量/去除率保留93.6829%；未报告独立水稳定性、吸附后 PXRD 或金属浸出证据 |  | P0447 | 10.48130/prkm-0025-0015 | 1 | cm | 298 |  | 1.503125 | 5.700533 | 90.22727 | 23.52289 | 1 | 23.52289 | 99.59079 | 8 | 23.52289 | MOF加入浓度 | https://doi.org/10.48130/prkm-0025-0015 | P0447 | Single MOF
P0199 | P0199_M1 | Zn-MOF | M1 |  | Zn-based MOF | Zn-MOF | Zn | 2-methylimidazole | 1 | 1 | 0 | 0 | 1 | 0 | 0 | 0 | 0 | 0 |  |  | 0 |  | 0 | [6 empty] | 2D flower-like needle-like nanosheets | thermal drying | 60 |  | room-temperature aqueous stirring | water | Zn(NO3)2.6H2O | 2-methylimidazole | F6 |  |  |  |  | 未报告吸附后 PXRD/XRD 对比 | 未报告金属浸出测试 | 循环再生：第3次容量/去除率保留93.6829%；未报告独立水稳定性、吸附后 PXRD 或金属浸出证据 |  | P0447 | 10.48130/prkm-0025-0015 | 1 | ph | 298 |  | 1.503125 | 20.48333 | 90.22727 | 23.52289 | 1 | 23.52289 | 99.59079 | 2 | 20.48333 | pH | https://doi.org/10.48130/prkm-0025-0015 | P0447 | Single MOF
P0199 | P0199_M1 | Zn-MOF | M1 |  | Zn-based MOF | Zn-MOF | Zn | 2-methylimidazole | 1 | 1 | 0 | 0 | 1 | 0 | 0 | 0 | 0 | 0 |  |  | 0 |  | 0 | [6 empty] | 2D flower-like needle-like nanosheets | thermal drying | 60 |  | room-temperature aqueous stirring | water | Zn(NO3)2.6H2O | 2-methylimidazole | F6 |  |  |  |  | 未报告吸附后 PXRD/XRD 对比 | 未报告金属浸出测试 | 循环再生：第3次容量/去除率保留93.6829%；未报告独立水稳定性、吸附后 PXRD 或金属浸出证据 |  | P0447 | 10.48130/prkm-0025-0015 | 1 | ph | 298 |  | 1.503125 | 22.35498 | 90.22727 | 23.52289 | 1 | 23.52289 | 99.59079 | 4 | 22.35498 | pH | https://doi.org/10.48130/prkm-0025-0015 | P0447 | Single MOF
P0199 | P0199_M1 | Zn-MOF | M1 |  | Zn-based MOF | Zn-MOF | Zn | 2-methylimidazole | 1 | 1 | 0 | 0 | 1 | 0 | 0 | 0 | 0 | 0 |  |  | 0 |  | 0 | [6 empty] | 2D flower-like needle-like nanosheets | thermal drying | 60 |  | room-temperature aqueous stirring | water | Zn(NO3)2.6H2O | 2-methylimidazole | F6 |  |  |  |  | 未报告吸附后 PXRD/XRD 对比 | 未报告金属浸出测试 | 循环再生：第3次容量/去除率保留93.6829%；未报告独立水稳定性、吸附后 PXRD 或金属浸出证据 |  | P0447 | 10.48130/prkm-0025-0015 | 1 | ph | 298 |  | 1.503125 | 23.14856 | 90.22727 | 23.52289 | 1 | 23.52289 | 99.59079 | 6 | 23.14856 | pH | https://doi.org/10.48130/prkm-0025-0015 | P0447 | Single MOF
P0199 | P0199_M1 | Zn-MOF | M1 |  | Zn-based MOF | Zn-MOF | Zn | 2-methylimidazole | 1 | 1 | 0 | 0 | 1 | 0 | 0 | 0 | 0 | 0 |  |  | 0 |  | 0 | [6 empty] | 2D flower-like needle-like nanosheets | thermal drying | 60 |  | room-temperature aqueous stirring | water | Zn(NO3)2.6H2O | 2-methylimidazole | F6 |  |  |  |  | 未报告吸附后 PXRD/XRD 对比 | 未报告金属浸出测试 | 循环再生：第3次容量/去除率保留93.6829%；未报告独立水稳定性、吸附后 PXRD 或金属浸出证据 |  | P0447 | 10.48130/prkm-0025-0015 | 1 | ph | 298 |  | 1.503125 | 23.52289 | 90.22727 | 23.52289 | 1 | 23.52289 | 99.59079 | 8 | 23.52289 | pH | https://doi.org/10.48130/prkm-0025-0015 | P0447 | Single MOF
P0199 | P0199_M1 | Zn-MOF | M1 |  | Zn-based MOF | Zn-MOF | Zn | 2-methylimidazole | 1 | 1 | 0 | 0 | 1 | 0 | 0 | 0 | 0 | 0 |  |  | 0 |  | 0 | [6 empty] | 2D flower-like needle-like nanosheets | thermal drying | 60 |  | room-temperature aqueous stirring | water | Zn(NO3)2.6H2O | 2-methylimidazole | F6 |  |  |  |  | 未报告吸附后 PXRD/XRD 对比 | 未报告金属浸出测试 | 循环再生：第3次容量/去除率保留93.6829%；未报告独立水稳定性、吸附后 PXRD 或金属浸出证据 |  | P0447 | 10.48130/prkm-0025-0015 | 1 | ph | 298 |  | 1.503125 | 22.99883 | 90.22727 | 23.52289 | 1 | 23.52289 | 99.59079 | 10 | 22.99883 | pH | https://doi.org/10.48130/prkm-0025-0015 | P0447 | Single MOF
mailto:DM-Zn-PDC@MOF%20membrane