## Sheet1
paper_id | material_id | material_original_name | main | tip | material_class | parent_MOF | metal_node_elements | linker_type | O_donor | N_donor | S_donor | P_donor | carboxyl | amino | thiol | sulfonic | phosphonic | post_modification | modification_method | loaded_component | composite | composite_component | magnetic | MOF_derived | derivation_method | final_major_phase | BET_m2_g | total_pore_volume_cm3_g | average_pore_diameter_nm | morphology | activation_method | activation_temperature_C | activation_time | synthesis_method | last_step_synthesis_solvent | metal_precursor | linker_precursor | Linker family | modulator | post_modification_reagent | last_step_synthesis_temperature_C | last_step_synthesis_time | post_adsorption_PXRD | metal_leaching | stability_statement | source_path | csv_paper_id | csv_doi | csv_material_index | csv_data_type | csv_temperature_K | MOF_dose_g_L | csv_ce | csv_qe | csv_t | csv_qt | csv_cycle | csv_qr | csv_retention_percent | csv_pH | csv_qp | csv_source_curve | csv_title | original_paper_id | MOF_composite_category
P0001 | P0001_M1 | HS-mSi@MOF-5 | M8 | T8 | thiol-functionalized silica-coated MOF composite | MOF-5 | Zn | terephthalic acid | 1 | 1 | 1 | 0 | 1 | 1 | 1 | 0 | 0 | 1 | silica-mediated thiol coating (MPTS) | thiol | 1 | silica | 0 | No |  |  | 291.9 |  |  | rough silica-coated MOF-5 particles | solvent exchange; vacuum activation; thermal drying |  |  | room-temperature MOF-5 synthesis followed by modified Stober silica/thiol coating | water; ethanol |  | terephthalic acid | F1 |  | thiol grafting | 60 |  | 未报告吸附后 PXRD/XRD 对比 | 未报告金属浸出测试 | 未报告水稳定性或循环稳定性证据 | E:\mzh3\所有正文和附件\mof_digitized_model_rows上_PbII_整理.xlsx | P0001 | 10.1016/j.molliq.2016.05.054 | 1 | kinetics | 298 | 0.05 | 30.12371 | 219.242 | 7.5 | 188.7324 |  |  |  | 7 | 219.242 | 动力学 | Exploring a thiol-functionalized MOF for elimination of lead and cadmium from aqueous solution | P0001 | Post-modified MOF; Other composite
P0001 | P0001_M1 | HS-mSi@MOF-5 | M8 | T8 | thiol-functionalized silica-coated MOF composite | MOF-5 | Zn | terephthalic acid | 1 | 1 | 1 | 0 | 1 | 1 | 1 | 0 | 0 | 1 | silica-mediated thiol coating (MPTS) | thiol | 1 | silica | 0 | No |  |  | 291.9 |  |  | rough silica-coated MOF-5 particles | solvent exchange; vacuum activation; thermal drying |  |  | room-temperature MOF-5 synthesis followed by modified Stober silica/thiol coating | water; ethanol |  | terephthalic acid | F1 |  | thiol grafting | 60 |  | 未报告吸附后 PXRD/XRD 对比 | 未报告金属浸出测试 | 未报告水稳定性或循环稳定性证据 | E:\mzh3\所有正文和附件\mof_digitized_model_rows上_PbII_整理.xlsx | P0001 | 10.1016/j.molliq.2016.05.054 | 1 | kinetics | 298 | 0.05 | 30.12371 | 219.242 | 58.125 | 197.7465 |  |  |  | 7 | 219.242 | 动力学 | Exploring a thiol-functionalized MOF for elimination of lead and cadmium from aqueous solution | P0001 | Post-modified MOF; Other composite
P0001 | P0001_M1 | HS-mSi@MOF-5 | M8 | T8 | thiol-functionalized silica-coated MOF composite | MOF-5 | Zn | terephthalic acid | 1 | 1 | 1 | 0 | 1 | 1 | 1 | 0 | 0 | 1 | silica-mediated thiol coating (MPTS) | thiol | 1 | silica | 0 | No |  |  | 291.9 |  |  | rough silica-coated MOF-5 particles | solvent exchange; vacuum activation; thermal drying |  |  | room-temperature MOF-5 synthesis followed by modified Stober silica/thiol coating | water; ethanol |  | terephthalic acid | F1 |  | thiol grafting | 60 |  | 未报告吸附后 PXRD/XRD 对比 | 未报告金属浸出测试 | 未报告水稳定性或循环稳定性证据 | E:\mzh3\所有正文和附件\mof_digitized_model_rows上_PbII_整理.xlsx | P0001 | 10.1016/j.molliq.2016.05.054 | 1 | kinetics | 298 | 0.05 | 30.12371 | 219.242 | 122.5 | 207.3239 |  |  |  | 7 | 219.242 | 动力学 | Exploring a thiol-functionalized MOF for elimination of lead and cadmium from aqueous solution | P0001 | Post-modified MOF; Other composite
P0001 | P0001_M1 | HS-mSi@MOF-5 | M8 | T8 | thiol-functionalized silica-coated MOF composite | MOF-5 | Zn | terephthalic acid | 1 | 1 | 1 | 0 | 1 | 1 | 1 | 0 | 0 | 1 | silica-mediated thiol coating (MPTS) | thiol | 1 | silica | 0 | No |  |  | 291.9 |  |  | rough silica-coated MOF-5 particles | solvent exchange; vacuum activation; thermal drying |  |  | room-temperature MOF-5 synthesis followed by modified Stober silica/thiol coating | water; ethanol |  | terephthalic acid | F1 |  | thiol grafting | 60 |  | 未报告吸附后 PXRD/XRD 对比 | 未报告金属浸出测试 | 未报告水稳定性或循环稳定性证据 | E:\mzh3\所有正文和附件\mof_digitized_model_rows上_PbII_整理.xlsx | P0001 | 10.1016/j.molliq.2016.05.054 | 1 | kinetics | 298 | 0.05 | 30.12371 | 219.242 | 180 | 212.9577 |  |  |  | 7 | 219.242 | 动力学 | Exploring a thiol-functionalized MOF for elimination of lead and cadmium from aqueous solution | P0001 | Post-modified MOF; Other composite
P0001 | P0001_M1 | HS-mSi@MOF-5 | M8 | T8 | thiol-functionalized silica-coated MOF composite | MOF-5 | Zn | terephthalic acid | 1 | 1 | 1 | 0 | 1 | 1 | 1 | 0 | 0 | 1 | silica-mediated thiol coating (MPTS) | thiol | 1 | silica | 0 | No |  |  | 291.9 |  |  | rough silica-coated MOF-5 particles | solvent exchange; vacuum activation; thermal drying |  |  | room-temperature MOF-5 synthesis followed by modified Stober silica/thiol coating | water; ethanol |  | terephthalic acid | F1 |  | thiol grafting | 60 |  | 未报告吸附后 PXRD/XRD 对比 | 未报告金属浸出测试 | 未报告水稳定性或循环稳定性证据 | E:\mzh3\所有正文和附件\mof_digitized_model_rows上_PbII_整理.xlsx | P0001 | 10.1016/j.molliq.2016.05.054 | 1 | kinetics | 298 | 0.05 | 30.12371 | 219.242 | 300 | 221.4085 |  |  |  | 7 | 219.242 | 动力学 | Exploring a thiol-functionalized MOF for elimination of lead and cadmium from aqueous solution | P0001 | Post-modified MOF; Other composite
P0001 | P0001_M1 | HS-mSi@MOF-5 | M8 | T8 | thiol-functionalized silica-coated MOF composite | MOF-5 | Zn | terephthalic acid | 1 | 1 | 1 | 0 | 1 | 1 | 1 | 0 | 0 | 1 | silica-mediated thiol coating (MPTS) | thiol | 1 | silica | 0 | No |  |  | 291.9 |  |  | rough silica-coated MOF-5 particles | solvent exchange; vacuum activation; thermal drying |  |  | room-temperature MOF-5 synthesis followed by modified Stober silica/thiol coating | water; ethanol |  | terephthalic acid | F1 |  | thiol grafting | 60 |  | 未报告吸附后 PXRD/XRD 对比 | 未报告金属浸出测试 | 未报告水稳定性或循环稳定性证据 | E:\mzh3\所有正文和附件\mof_digitized_model_rows上_PbII_整理.xlsx | P0001 | 10.1016/j.molliq.2016.05.054 | 1 | isotherm | 298 | 0.05 | 2.350515 | 148.688 | 300 | 221.4085 |  |  |  | 7 | 219.242 | 等温线 | Exploring a thiol-functionalized MOF for elimination of lead and cadmium from aqueous solution | P0001 | Post-modified MOF; Other composite
P0001 | P0001_M1 | HS-mSi@MOF-5 | M8 | T8 | thiol-functionalized silica-coated MOF composite | MOF-5 | Zn | terephthalic acid | 1 | 1 | 1 | 0 | 1 | 1 | 1 | 0 | 0 | 1 | silica-mediated thiol coating (MPTS) | thiol | 1 | silica | 0 | No |  |  | 291.9 |  |  | rough silica-coated MOF-5 particles | solvent exchange; vacuum activation; thermal drying |  |  | room-temperature MOF-5 synthesis followed by modified Stober silica/thiol coating | water; ethanol |  | terephthalic acid | F1 |  | thiol grafting | 60 |  | 未报告吸附后 PXRD/XRD 对比 | 未报告金属浸出测试 | 未报告水稳定性或循环稳定性证据 | E:\mzh3\所有正文和附件\mof_digitized_model_rows上_PbII_整理.xlsx | P0001 | 10.1016/j.molliq.2016.05.054 | 1 | isotherm | 298 | 0.05 | 5.876289 | 177.8426 | 300 | 221.4085 |  |  |  | 7 | 219.242 | 等温线 | Exploring a thiol-functionalized MOF for elimination of lead and cadmium from aqueous solution | P0001 | Post-modified MOF; Other composite
P0001 | P0001_M1 | HS-mSi@MOF-5 | M8 | T8 | thiol-functionalized silica-coated MOF composite | MOF-5 | Zn | terephthalic acid | 1 | 1 | 1 | 0 | 1 | 1 | 1 | 0 | 0 | 1 | silica-mediated thiol coating (MPTS) | thiol | 1 | silica | 0 | No |  |  | 291.9 |  |  | rough silica-coated MOF-5 particles | solvent exchange; vacuum activation; thermal drying |  |  | room-temperature MOF-5 synthesis followed by modified Stober silica/thiol coating | water; ethanol |  | terephthalic acid | F1 |  | thiol grafting | 60 |  | 未报告吸附后 PXRD/XRD 对比 | 未报告金属浸出测试 | 未报告水稳定性或循环稳定性证据 | E:\mzh3\所有正文和附件\mof_digitized_model_rows上_PbII_整理.xlsx | P0001 | 10.1016/j.molliq.2016.05.054 | 1 | isotherm | 298 | 0.05 | 9.958763 | 191.2536 | 300 | 221.4085 |  |  |  | 7 | 219.242 | 等温线 | Exploring a thiol-functionalized MOF for elimination of lead and cadmium from aqueous solution | P0001 | Post-modified MOF; Other composite
P0001 | P0001_M1 | HS-mSi@MOF-5 | M8 | T8 | thiol-functionalized silica-coated MOF composite | MOF-5 | Zn | terephthalic acid | 1 | 1 | 1 | 0 | 1 | 1 | 1 | 0 | 0 | 1 | silica-mediated thiol coating (MPTS) | thiol | 1 | silica | 0 | No |  |  | 291.9 |  |  | rough silica-coated MOF-5 particles | solvent exchange; vacuum activation; thermal drying |  |  | room-temperature MOF-5 synthesis followed by modified Stober silica/thiol coating | water; ethanol |  | terephthalic acid | F1 |  | thiol grafting | 60 |  | 未报告吸附后 PXRD/XRD 对比 | 未报告金属浸出测试 | 未报告水稳定性或循环稳定性证据 | E:\mzh3\所有正文和附件\mof_digitized_model_rows上_PbII_整理.xlsx | P0001 | 10.1016/j.molliq.2016.05.054 | 1 | isotherm | 298 | 0.05 | 18.74227 | 207.5802 | 300 | 221.4085 |  |  |  | 7 | 219.242 | 等温线 | Exploring a thiol-functionalized MOF for elimination of lead and cadmium from aqueous solution | P0001 | Post-modified MOF; Other composite
P0001 | P0001_M1 | HS-mSi@MOF-5 | M8 | T8 | thiol-functionalized silica-coated MOF composite | MOF-5 | Zn | terephthalic acid | 1 | 1 | 1 | 0 | 1 | 1 | 1 | 0 | 0 | 1 | silica-mediated thiol coating (MPTS) | thiol | 1 | silica | 0 | No |  |  | 291.9 |  |  | rough silica-coated MOF-5 particles | solvent exchange; vacuum activation; thermal drying |  |  | room-temperature MOF-5 synthesis followed by modified Stober silica/thiol coating | water; ethanol |  | terephthalic acid | F1 |  | thiol grafting | 60 |  | 未报告吸附后 PXRD/XRD 对比 | 未报告金属浸出测试 | 未报告水稳定性或循环稳定性证据 | E:\mzh3\所有正文和附件\mof_digitized_model_rows上_PbII_整理.xlsx | P0001 | 10.1016/j.molliq.2016.05.054 | 1 | isotherm | 298 | 0.05 | 30.12371 | 219.242 | 300 | 221.4085 |  |  |  | 7 | 219.242 | 等温线 | Exploring a thiol-functionalized MOF for elimination of lead and cadmium from aqueous solution | P0001 | Post-modified MOF; Other composite
P0001 | P0001_M1 | HS-mSi@MOF-5 | M8 | T8 | thiol-functionalized silica-coated MOF composite | MOF-5 | Zn | terephthalic acid | 1 | 1 | 1 | 0 | 1 | 1 | 1 | 0 | 0 | 1 | silica-mediated thiol coating (MPTS) | thiol | 1 | silica | 0 | No |  |  | 291.9 |  |  | rough silica-coated MOF-5 particles | solvent exchange; vacuum activation; thermal drying |  |  | room-temperature MOF-5 synthesis followed by modified Stober silica/thiol coating | water; ethanol |  | terephthalic acid | F1 |  | thiol grafting | 60 |  | 未报告吸附后 PXRD/XRD 对比 | 未报告金属浸出测试 | 未报告水稳定性或循环稳定性证据 | E:\mzh3\所有正文和附件\mof_digitized_model_rows上_PbII_整理.xlsx | P0001 | 10.1016/j.molliq.2016.05.054 | 1 | ph | 298 | 0.05 | 30.12371 | 219.242 | 300 | 221.4085 |  |  |  | 2 | 9.001137 | pH | Exploring a thiol-functionalized MOF for elimination of lead and cadmium from aqueous solution | P0001 | Post-modified MOF; Other composite
P0001 | P0001_M1 | HS-mSi@MOF-5 | M8 | T8 | thiol-functionalized silica-coated MOF composite | MOF-5 | Zn | terephthalic acid | 1 | 1 | 1 | 0 | 1 | 1 | 1 | 0 | 0 | 1 | silica-mediated thiol coating (MPTS) | thiol | 1 | silica | 0 | No |  |  | 291.9 |  |  | rough silica-coated MOF-5 particles | solvent exchange; vacuum activation; thermal drying |  |  | room-temperature MOF-5 synthesis followed by modified Stober silica/thiol coating | water; ethanol |  | terephthalic acid | F1 |  | thiol grafting | 60 |  | 未报告吸附后 PXRD/XRD 对比 | 未报告金属浸出测试 | 未报告水稳定性或循环稳定性证据 | E:\mzh3\所有正文和附件\mof_digitized_model_rows上_PbII_整理.xlsx | P0001 | 10.1016/j.molliq.2016.05.054 | 1 | ph | 298 | 0.05 | 30.12371 | 219.242 | 300 | 221.4085 |  |  |  | 3 | 15.43052 | pH | Exploring a thiol-functionalized MOF for elimination of lead and cadmium from aqueous solution | P0001 | Post-modified MOF; Other composite
P0001 | P0001_M1 | HS-mSi@MOF-5 | M8 | T8 | thiol-functionalized silica-coated MOF composite | MOF-5 | Zn | terephthalic acid | 1 | 1 | 1 | 0 | 1 | 1 | 1 | 0 | 0 | 1 | silica-mediated thiol coating (MPTS) | thiol | 1 | silica | 0 | No |  |  | 291.9 |  |  | rough silica-coated MOF-5 particles | solvent exchange; vacuum activation; thermal drying |  |  | room-temperature MOF-5 synthesis followed by modified Stober silica/thiol coating | water; ethanol |  | terephthalic acid | F1 |  | thiol grafting | 60 |  | 未报告吸附后 PXRD/XRD 对比 | 未报告金属浸出测试 | 未报告水稳定性或循环稳定性证据 | E:\mzh3\所有正文和附件\mof_digitized_model_rows上_PbII_整理.xlsx | P0001 | 10.1016/j.molliq.2016.05.054 | 1 | ph | 298 | 0.05 | 30.12371 | 219.242 | 300 | 221.4085 |  |  |  | 4 | 75.22379 | pH | Exploring a thiol-functionalized MOF for elimination of lead and cadmium from aqueous solution | P0001 | Post-modified MOF; Other composite
P0001 | P0001_M1 | HS-mSi@MOF-5 | M8 | T8 | thiol-functionalized silica-coated MOF composite | MOF-5 | Zn | terephthalic acid | 1 | 1 | 1 | 0 | 1 | 1 | 1 | 0 | 0 | 1 | silica-mediated thiol coating (MPTS) | thiol | 1 | silica | 0 | No |  |  | 291.9 |  |  | rough silica-coated MOF-5 particles | solvent exchange; vacuum activation; thermal drying |  |  | room-temperature MOF-5 synthesis followed by modified Stober silica/thiol coating | water; ethanol |  | terephthalic acid | F1 |  | thiol grafting | 60 |  | 未报告吸附后 PXRD/XRD 对比 | 未报告金属浸出测试 | 未报告水稳定性或循环稳定性证据 | E:\mzh3\所有正文和附件\mof_digitized_model_rows上_PbII_整理.xlsx | P0001 | 10.1016/j.molliq.2016.05.054 | 1 | ph | 298 | 0.05 | 30.12371 | 219.242 | 300 | 221.4085 |  |  |  | 5 | 113.8001 | pH | Exploring a thiol-functionalized MOF for elimination of lead and cadmium from aqueous solution | P0001 | Post-modified MOF; Other composite
P0001 | P0001_M1 | HS-mSi@MOF-5 | M8 | T8 | thiol-functionalized silica-coated MOF composite | MOF-5 | Zn | terephthalic acid | 1 | 1 | 1 | 0 | 1 | 1 | 1 | 0 | 0 | 1 | silica-mediated thiol coating (MPTS) | thiol | 1 | silica | 0 | No |  |  | 291.9 |  |  | rough silica-coated MOF-5 particles | solvent exchange; vacuum activation; thermal drying |  |  | room-temperature MOF-5 synthesis followed by modified Stober silica/thiol coating | water; ethanol |  | terephthalic acid | F1 |  | thiol grafting | 60 |  | 未报告吸附后 PXRD/XRD 对比 | 未报告金属浸出测试 | 未报告水稳定性或循环稳定性证据 | E:\mzh3\所有正文和附件\mof_digitized_model_rows上_PbII_整理.xlsx | P0001 | 10.1016/j.molliq.2016.05.054 | 1 | ph | 298 | 0.05 | 30.12371 | 219.242 | 300 | 221.4085 |  |  |  | 6 | 210.8838 | pH | Exploring a thiol-functionalized MOF for elimination of lead and cadmium from aqueous solution | P0001 | Post-modified MOF; Other composite
P0001 | P0001_M1 | HS-mSi@MOF-5 | M8 | T8 | thiol-functionalized silica-coated MOF composite | MOF-5 | Zn | terephthalic acid | 1 | 1 | 1 | 0 | 1 | 1 | 1 | 0 | 0 | 1 | silica-mediated thiol coating (MPTS) | thiol | 1 | silica | 0 | No |  |  | 291.9 |  |  | rough silica-coated MOF-5 particles | solvent exchange; vacuum activation; thermal drying |  |  | room-temperature MOF-5 synthesis followed by modified Stober silica/thiol coating | water; ethanol |  | terephthalic acid | F1 |  | thiol grafting | 60 |  | 未报告吸附后 PXRD/XRD 对比 | 未报告金属浸出测试 | 未报告水稳定性或循环稳定性证据 | E:\mzh3\所有正文和附件\mof_digitized_model_rows上_PbII_整理.xlsx | P0001 | 10.1016/j.molliq.2016.05.054 | 1 | ph | 298 | 0.05 | 30.12371 | 219.242 | 300 | 221.4085 |  |  |  | 7 | 219.242 | pH | Exploring a thiol-functionalized MOF for elimination of lead and cadmium from aqueous solution | P0001 | Post-modified MOF; Other composite
P0002 | P0002_M1 | Zn(Bim)(OAc)-NB | M1 |  | 3D MOF nanobulk | Zn(Bim)(OAc | Zn | benzimidazole | 1 | 1 | 0 | 0 | 1 | 1 | 0 | 0 | 0 | 0 |  |  | 0 |  | 0 | No |  |  | 53.2 |  |  | 3D bulk-like structure (average width approximately 2 micrometers) | freeze-drying; thermal drying |  |  | reported literature bulk-MOF synthesis (3D nanobulk; detailed procedure not restated) | water; ethanol | Zn(NO3)2.6H2O | benzimidazole | F6 |  |  |  |  | 未报告吸附后 PXRD/XRD 对比 | 未报告金属浸出测试 | 未报告水稳定性或循环稳定性证据 | E:\mzh3\所有正文和附件\mof_digitized_model_rows上_PbII_整理.xlsx | P0002 | 10.1016/j.cej.2019.122658 | 1 | ph | 298 | 0.2 | 322.8346 | 197.7528 | 180.96 | 139.777 |  |  |  | 4 | 74.46809 | pH | 2D water-stable zinc-benzimidazole framework nanosheets for ultrafast and selective removal of heavy metals | P0002 | Single MOF
P0002 | P0002_M1 | Zn(Bim)(OAc)-NB | M1 |  | 3D MOF nanobulk | Zn(Bim)(OAc | Zn | benzimidazole | 1 | 1 | 0 | 0 | 1 | 1 | 0 | 0 | 0 | 0 |  |  | 0 |  | 0 | No |  |  | 53.2 |  |  | 3D bulk-like structure (average width approximately 2 micrometers) | freeze-drying; thermal drying |  |  | reported literature bulk-MOF synthesis (3D nanobulk; detailed procedure not restated) | water; ethanol | Zn(NO3)2.6H2O | benzimidazole | F6 |  |  |  |  | 未报告吸附后 PXRD/XRD 对比 | 未报告金属浸出测试 | 未报告水稳定性或循环稳定性证据 | E:\mzh3\所有正文和附件\mof_digitized_model_rows上_PbII_整理.xlsx | P0002 | 10.1016/j.cej.2019.122658 | 1 | ph | 298 | 0.2 | 322.8346 | 197.7528 | 180.96 | 139.777 |  |  |  | 4 | 94.68085 | pH | 2D water-stable zinc-benzimidazole framework nanosheets for ultrafast and selective removal of heavy metals | P0002 | Single MOF
P0002 | P0002_M1 | Zn(Bim)(OAc)-NB | M1 |  | 3D MOF nanobulk | Zn(Bim)(OAc | Zn | benzimidazole | 1 | 1 | 0 | 0 | 1 | 1 | 0 | 0 | 0 | 0 |  |  | 0 |  | 0 | No |  |  | 53.2 |  |  | 3D bulk-like structure (average width approximately 2 micrometers) | freeze-drying; thermal drying |  |  | reported literature bulk-MOF synthesis (3D nanobulk; detailed procedure not restated) | water; ethanol | Zn(NO3)2.6H2O | benzimidazole | F6 |  |  |  |  | 未报告吸附后 PXRD/XRD 对比 | 未报告金属浸出测试 | 未报告水稳定性或循环稳定性证据 | E:\mzh3\所有正文和附件\mof_digitized_model_rows上_PbII_整理.xlsx | P0002 | 10.1016/j.cej.2019.122658 | 1 | ph | 298 | 0.2 | 322.8346 | 197.7528 | 180.96 | 139.777 |  |  |  | 5 | 161.7021 | pH | 2D water-stable zinc-benzimidazole framework nanosheets for ultrafast and selective removal of heavy metals | P0002 | Single MOF
P0002 | P0002_M1 | Zn(Bim)(OAc)-NB | M1 |  | 3D MOF nanobulk | Zn(Bim)(OAc | Zn | benzimidazole | 1 | 1 | 0 | 0 | 1 | 1 | 0 | 0 | 0 | 0 |  |  | 0 |  | 0 | No |  |  | 53.2 |  |  | 3D bulk-like structure (average width approximately 2 micrometers) | freeze-drying; thermal drying |  |  | reported literature bulk-MOF synthesis (3D nanobulk; detailed procedure not restated) | water; ethanol | Zn(NO3)2.6H2O | benzimidazole | F6 |  |  |  |  | 未报告吸附后 PXRD/XRD 对比 | 未报告金属浸出测试 | 未报告水稳定性或循环稳定性证据 | E:\mzh3\所有正文和附件\mof_digitized_model_rows上_PbII_整理.xlsx | P0002 | 10.1016/j.cej.2019.122658 | 1 | ph | 298 | 0.2 | 322.8346 | 197.7528 | 180.96 | 139.777 |  |  |  | 5 | 200 | pH | 2D water-stable zinc-benzimidazole framework nanosheets for ultrafast and selective removal of heavy metals | P0002 | Single MOF
P0002 | P0002_M1 | Zn(Bim)(OAc)-NB | M1 |  | 3D MOF nanobulk | Zn(Bim)(OAc | Zn | benzimidazole | 1 | 1 | 0 | 0 | 1 | 1 | 0 | 0 | 0 | 0 |  |  | 0 |  | 0 | No |  |  | 53.2 |  |  | 3D bulk-like structure (average width approximately 2 micrometers) | freeze-drying; thermal drying |  |  | reported literature bulk-MOF synthesis (3D nanobulk; detailed procedure not restated) | water; ethanol | Zn(NO3)2.6H2O | benzimidazole | F6 |  |  |  |  | 未报告吸附后 PXRD/XRD 对比 | 未报告金属浸出测试 | 未报告水稳定性或循环稳定性证据 | E:\mzh3\所有正文和附件\mof_digitized_model_rows上_PbII_整理.xlsx | P0002 | 10.1016/j.cej.2019.122658 | 1 | kinetics | 298 | 0.2 | 322.8346 | 197.7528 | 10.56 | 69.88848 |  |  |  | 5 | 200 | 动力学 | 2D water-stable zinc-benzimidazole framework nanosheets for ultrafast and selective removal of heavy metals | P0002 | Single MOF
P0002 | P0002_M1 | Zn(Bim)(OAc)-NB | M1 |  | 3D MOF nanobulk | Zn(Bim)(OAc | Zn | benzimidazole | 1 | 1 | 0 | 0 | 1 | 1 | 0 | 0 | 0 | 0 |  |  | 0 |  | 0 | No |  |  | 53.2 |  |  | 3D bulk-like structure (average width approximately 2 micrometers) | freeze-drying; thermal drying |  |  | reported literature bulk-MOF synthesis (3D nanobulk; detailed procedure not restated) | water; ethanol | Zn(NO3)2.6H2O | benzimidazole | F6 |  |  |  |  | 未报告吸附后 PXRD/XRD 对比 | 未报告金属浸出测试 | 未报告水稳定性或循环稳定性证据 | E:\mzh3\所有正文和附件\mof_digitized_model_rows上_PbII_整理.xlsx | P0002 | 10.1016/j.cej.2019.122658 | 1 | kinetics | 298 | 0.2 | 322.8346 | 197.7528 | 29.76 | 118.9591 |  |  |  | 5 | 200 | 动力学 | 2D water-stable zinc-benzimidazole framework nanosheets for ultrafast and selective removal of heavy metals | P0002 | Single MOF
P0002 | P0002_M1 | Zn(Bim)(OAc)-NB | M1 |  | 3D MOF nanobulk | Zn(Bim)(OAc | Zn | benzimidazole | 1 | 1 | 0 | 0 | 1 | 1 | 0 | 0 | 0 | 0 |  |  | 0 |  | 0 | No |  |  | 53.2 |  |  | 3D bulk-like structure (average width approximately 2 micrometers) | freeze-drying; thermal drying |  |  | reported literature bulk-MOF synthesis (3D nanobulk; detailed procedure not restated) | water; ethanol | Zn(NO3)2.6H2O | benzimidazole | F6 |  |  |  |  | 未报告吸附后 PXRD/XRD 对比 | 未报告金属浸出测试 | 未报告水稳定性或循环稳定性证据 | E:\mzh3\所有正文和附件\mof_digitized_model_rows上_PbII_整理.xlsx | P0002 | 10.1016/j.cej.2019.122658 | 1 | kinetics | 298 | 0.2 | 322.8346 | 197.7528 | 90.24 | 137.5465 |  |  |  | 5 | 200 | 动力学 | 2D water-stable zinc-benzimidazole framework nanosheets for ultrafast and selective removal of heavy metals | P0002 | Single MOF
P0002 | P0002_M1 | Zn(Bim)(OAc)-NB | M1 |  | 3D MOF nanobulk | Zn(Bim)(OAc | Zn | benzimidazole | 1 | 1 | 0 | 0 | 1 | 1 | 0 | 0 | 0 | 0 |  |  | 0 |  | 0 | No |  |  | 53.2 |  |  | 3D bulk-like structure (average width approximately 2 micrometers) | freeze-drying; thermal drying |  |  | reported literature bulk-MOF synthesis (3D nanobulk; detailed procedure not restated) | water; ethanol | Zn(NO3)2.6H2O | benzimidazole | F6 |  |  |  |  | 未报告吸附后 PXRD/XRD 对比 | 未报告金属浸出测试 | 未报告水稳定性或循环稳定性证据 | E:\mzh3\所有正文和附件\mof_digitized_model_rows上_PbII_整理.xlsx | P0002 | 10.1016/j.cej.2019.122658 | 1 | kinetics | 298 | 0.2 | 322.8346 | 197.7528 | 120 | 138.29 |  |  |  | 5 | 200 | 动力学 | 2D water-stable zinc-benzimidazole framework nanosheets for ultrafast and selective removal of heavy metals | P0002 | Single MOF
P0002 | P0002_M1 | Zn(Bim)(OAc)-NB | M1 |  | 3D MOF nanobulk | Zn(Bim)(OAc | Zn | benzimidazole | 1 | 1 | 0 | 0 | 1 | 1 | 0 | 0 | 0 | 0 |  |  | 0 |  | 0 | No |  |  | 53.2 |  |  | 3D bulk-like structure (average width approximately 2 micrometers) | freeze-drying; thermal drying |  |  | reported literature bulk-MOF synthesis (3D nanobulk; detailed procedure not restated) | water; ethanol | Zn(NO3)2.6H2O | benzimidazole | F6 |  |  |  |  | 未报告吸附后 PXRD/XRD 对比 | 未报告金属浸出测试 | 未报告水稳定性或循环稳定性证据 | E:\mzh3\所有正文和附件\mof_digitized_model_rows上_PbII_整理.xlsx | P0002 | 10.1016/j.cej.2019.122658 | 1 | kinetics | 298 | 0.2 | 322.8346 | 197.7528 | 180.96 | 139.777 |  |  |  | 5 | 200 | 动力学 | 2D water-stable zinc-benzimidazole framework nanosheets for ultrafast and selective removal of heavy metals | P0002 | Single MOF
P0002 | P0002_M1 | Zn(Bim)(OAc)-NB | M1 |  | 3D MOF nanobulk | Zn(Bim)(OAc | Zn | benzimidazole | 1 | 1 | 0 | 0 | 1 | 1 | 0 | 0 | 0 | 0 |  |  | 0 |  | 0 | No |  |  | 53.2 |  |  | 3D bulk-like structure (average width approximately 2 micrometers) | freeze-drying; thermal drying |  |  | reported literature bulk-MOF synthesis (3D nanobulk; detailed procedure not restated) | water; ethanol | Zn(NO3)2.6H2O | benzimidazole | F6 |  |  |  |  | 未报告吸附后 PXRD/XRD 对比 | 未报告金属浸出测试 | 未报告水稳定性或循环稳定性证据 | E:\mzh3\所有正文和附件\mof_digitized_model_rows上_PbII_整理.xlsx | P0002 | 10.1016/j.cej.2019.122658 | 1 | isotherm | 298 | 0.2 | 7.874016 | 123.5955 | 180.96 | 139.777 |  |  |  | 5 | 200 | 等温线 | 2D water-stable zinc-benzimidazole framework nanosheets for ultrafast and selective removal of heavy metals | P0002 | Single MOF
P0002 | P0002_M1 | Zn(Bim)(OAc)-NB | M1 |  | 3D MOF nanobulk | Zn(Bim)(OAc | Zn | benzimidazole | 1 | 1 | 0 | 0 | 1 | 1 | 0 | 0 | 0 | 0 |  |  | 0 |  | 0 | No |  |  | 53.2 |  |  | 3D bulk-like structure (average width approximately 2 micrometers) | freeze-drying; thermal drying |  |  | reported literature bulk-MOF synthesis (3D nanobulk; detailed procedure not restated) | water; ethanol | Zn(NO3)2.6H2O | benzimidazole | F6 |  |  |  |  | 未报告吸附后 PXRD/XRD 对比 | 未报告金属浸出测试 | 未报告水稳定性或循环稳定性证据 | E:\mzh3\所有正文和附件\mof_digitized_model_rows上_PbII_整理.xlsx | P0002 | 10.1016/j.cej.2019.122658 | 1 | isotherm | 298 | 0.2 | 32.28346 | 175.2809 | 180.96 | 139.777 |  |  |  | 5 | 200 | 等温线 | 2D water-stable zinc-benzimidazole framework nanosheets for ultrafast and selective removal of heavy metals | P0002 | Single MOF
P0002 | P0002_M1 | Zn(Bim)(OAc)-NB | M1 |  | 3D MOF nanobulk | Zn(Bim)(OAc | Zn | benzimidazole | 1 | 1 | 0 | 0 | 1 | 1 | 0 | 0 | 0 | 0 |  |  | 0 |  | 0 | No |  |  | 53.2 |  |  | 3D bulk-like structure (average width approximately 2 micrometers) | freeze-drying; thermal drying |  |  | reported literature bulk-MOF synthesis (3D nanobulk; detailed procedure not restated) | water; ethanol | Zn(NO3)2.6H2O | benzimidazole | F6 |  |  |  |  | 未报告吸附后 PXRD/XRD 对比 | 未报告金属浸出测试 | 未报告水稳定性或循环稳定性证据 | E:\mzh3\所有正文和附件\mof_digitized_model_rows上_PbII_整理.xlsx | P0002 | 10.1016/j.cej.2019.122658 | 1 | isotherm | 298 | 0.2 | 122.0472 | 200 | 180.96 | 139.777 |  |  |  | 5 | 200 | 等温线 | 2D water-stable zinc-benzimidazole framework nanosheets for ultrafast and selective removal of heavy metals | P0002 | Single MOF
P0002 | P0002_M1 | Zn(Bim)(OAc)-NB | M1 |  | 3D MOF nanobulk | Zn(Bim)(OAc | Zn | benzimidazole | 1 | 1 | 0 | 0 | 1 | 1 | 0 | 0 | 0 | 0 |  |  | 0 |  | 0 | No |  |  | 53.2 |  |  | 3D bulk-like structure (average width approximately 2 micrometers) | freeze-drying; thermal drying |  |  | reported literature bulk-MOF synthesis (3D nanobulk; detailed procedure not restated) | water; ethanol | Zn(NO3)2.6H2O | benzimidazole | F6 |  |  |  |  | 未报告吸附后 PXRD/XRD 对比 | 未报告金属浸出测试 | 未报告水稳定性或循环稳定性证据 | E:\mzh3\所有正文和附件\mof_digitized_model_rows上_PbII_整理.xlsx | P0002 | 10.1016/j.cej.2019.122658 | 1 | isotherm | 298 | 0.2 | 222.0472 | 197.7528 | 180.96 | 139.777 |  |  |  | 5 | 200 | 等温线 | 2D water-stable zinc-benzimidazole framework nanosheets for ultrafast and selective removal of heavy metals | P0002 | Single MOF
P0002 | P0002_M1 | Zn(Bim)(OAc)-NB | M1 |  | 3D MOF nanobulk | Zn(Bim)(OAc | Zn | benzimidazole | 1 | 1 | 0 | 0 | 1 | 1 | 0 | 0 | 0 | 0 |  |  | 0 |  | 0 | No |  |  | 53.2 |  |  | 3D bulk-like structure (average width approximately 2 micrometers) | freeze-drying; thermal drying |  |  | reported literature bulk-MOF synthesis (3D nanobulk; detailed procedure not restated) | water; ethanol | Zn(NO3)2.6H2O | benzimidazole | F6 |  |  |  |  | 未报告吸附后 PXRD/XRD 对比 | 未报告金属浸出测试 | 未报告水稳定性或循环稳定性证据 | E:\mzh3\所有正文和附件\mof_digitized_model_rows上_PbII_整理.xlsx | P0002 | 10.1016/j.cej.2019.122658 | 1 | isotherm | 298 | 0.2 | 322.8346 | 197.7528 | 180.96 | 139.777 |  |  |  | 5 | 200 | 等温线 | 2D water-stable zinc-benzimidazole framework nanosheets for ultrafast and selective removal of heavy metals | P0002 | Single MOF
P0002 | P0002_M2 | Zn(Bim)(OAc)-NS | M1 |  | 2D MOF nanosheet | Zn(Bim)(OAc | Zn | benzimidazole | 1 | 1 | 0 | 0 | 1 | 1 | 0 | 0 | 0 | 0 |  |  | 0 |  | 0 | No |  |  | 291.9 |  |  | ultrathin 2D nanosheets (average thickness approximately 7.05 nm) | freeze-drying; thermal drying |  |  | ultrasonication-assisted room-temperature synthesis | water; ethanol | Zn(NO3)2.6H2O | benzimidazole | F6 |  |  |  |  | 未报告吸附后 PXRD/XRD 对比 | 未报告金属浸出测试 | 未报告水稳定性或循环稳定性证据 | E:\mzh3\所有正文和附件\mof_digitized_model_rows上_PbII_整理.xlsx | P0002 | 10.1016/j.cej.2019.122658 | 2 | ph | 298 | 0.2 | 271.2934 | 316.5138 | 180.48 | 207.4906 |  |  |  | 4 | 78.76106 | pH | 2D water-stable zinc-benzimidazole framework nanosheets for ultrafast and selective removal of heavy metals | P0002 | Single MOF
P0002 | P0002_M2 | Zn(Bim)(OAc)-NS | M1 |  | 2D MOF nanosheet | Zn(Bim)(OAc | Zn | benzimidazole | 1 | 1 | 0 | 0 | 1 | 1 | 0 | 0 | 0 | 0 |  |  | 0 |  | 0 | No |  |  | 291.9 |  |  | ultrathin 2D nanosheets (average thickness approximately 7.05 nm) | freeze-drying; thermal drying |  |  | ultrasonication-assisted room-temperature synthesis | water; ethanol | Zn(NO3)2.6H2O | benzimidazole | F6 |  |  |  |  | 未报告吸附后 PXRD/XRD 对比 | 未报告金属浸出测试 | 未报告水稳定性或循环稳定性证据 | E:\mzh3\所有正文和附件\mof_digitized_model_rows上_PbII_整理.xlsx | P0002 | 10.1016/j.cej.2019.122658 | 2 | ph | 298 | 0.2 | 271.2934 | 316.5138 | 180.48 | 207.4906 |  |  |  | 4 | 103.5398 | pH | 2D water-stable zinc-benzimidazole framework nanosheets for ultrafast and selective removal of heavy metals | P0002 | Single MOF
P0002 | P0002_M2 | Zn(Bim)(OAc)-NS | M1 |  | 2D MOF nanosheet | Zn(Bim)(OAc | Zn | benzimidazole | 1 | 1 | 0 | 0 | 1 | 1 | 0 | 0 | 0 | 0 |  |  | 0 |  | 0 | No |  |  | 291.9 |  |  | ultrathin 2D nanosheets (average thickness approximately 7.05 nm) | freeze-drying; thermal drying |  |  | ultrasonication-assisted room-temperature synthesis | water; ethanol | Zn(NO3)2.6H2O | benzimidazole | F6 |  |  |  |  | 未报告吸附后 PXRD/XRD 对比 | 未报告金属浸出测试 | 未报告水稳定性或循环稳定性证据 | E:\mzh3\所有正文和附件\mof_digitized_model_rows上_PbII_整理.xlsx | P0002 | 10.1016/j.cej.2019.122658 | 2 | ph | 298 | 0.2 | 271.2934 | 316.5138 | 180.48 | 207.4906 |  |  |  | 5 | 169.9115 | pH | 2D water-stable zinc-benzimidazole framework nanosheets for ultrafast and selective removal of heavy metals | P0002 | Single MOF
P0002 | P0002_M2 | Zn(Bim)(OAc)-NS | M1 |  | 2D MOF nanosheet | Zn(Bim)(OAc | Zn | benzimidazole | 1 | 1 | 0 | 0 | 1 | 1 | 0 | 0 | 0 | 0 |  |  | 0 |  | 0 | No |  |  | 291.9 |  |  | ultrathin 2D nanosheets (average thickness approximately 7.05 nm) | freeze-drying; thermal drying |  |  | ultrasonication-assisted room-temperature synthesis | water; ethanol | Zn(NO3)2.6H2O | benzimidazole | F6 |  |  |  |  | 未报告吸附后 PXRD/XRD 对比 | 未报告金属浸出测试 | 未报告水稳定性或循环稳定性证据 | E:\mzh3\所有正文和附件\mof_digitized_model_rows上_PbII_整理.xlsx | P0002 | 10.1016/j.cej.2019.122658 | 2 | ph | 298 | 0.2 | 271.2934 | 316.5138 | 180.48 | 207.4906 |  |  |  | 5 | 190.2655 | pH | 2D water-stable zinc-benzimidazole framework nanosheets for ultrafast and selective removal of heavy metals | P0002 | Single MOF
P0002 | P0002_M2 | Zn(Bim)(OAc)-NS | M1 |  | 2D MOF nanosheet | Zn(Bim)(OAc | Zn | benzimidazole | 1 | 1 | 0 | 0 | 1 | 1 | 0 | 0 | 0 | 0 |  |  | 0 |  | 0 | No |  |  | 291.9 |  |  | ultrathin 2D nanosheets (average thickness approximately 7.05 nm) | freeze-drying; thermal drying |  |  | ultrasonication-assisted room-temperature synthesis | water; ethanol | Zn(NO3)2.6H2O | benzimidazole | F6 |  |  |  |  | 未报告吸附后 PXRD/XRD 对比 | 未报告金属浸出测试 | 未报告水稳定性或循环稳定性证据 | E:\mzh3\所有正文和附件\mof_digitized_model_rows上_PbII_整理.xlsx | P0002 | 10.1016/j.cej.2019.122658 | 2 | kinetics | 298 | 0.2 | 271.2934 | 316.5138 | 4.8 | 80.89888 |  |  |  | 5 | 190.2655 | 动力学 | 2D water-stable zinc-benzimidazole framework nanosheets for ultrafast and selective removal of heavy metals | P0002 | Single MOF
P0002 | P0002_M2 | Zn(Bim)(OAc)-NS | M1 |  | 2D MOF nanosheet | Zn(Bim)(OAc | Zn | benzimidazole | 1 | 1 | 0 | 0 | 1 | 1 | 0 | 0 | 0 | 0 |  |  | 0 |  | 0 | No |  |  | 291.9 |  |  | ultrathin 2D nanosheets (average thickness approximately 7.05 nm) | freeze-drying; thermal drying |  |  | ultrasonication-assisted room-temperature synthesis | water; ethanol | Zn(NO3)2.6H2O | benzimidazole | F6 |  |  |  |  | 未报告吸附后 PXRD/XRD 对比 | 未报告金属浸出测试 | 未报告水稳定性或循环稳定性证据 | E:\mzh3\所有正文和附件\mof_digitized_model_rows上_PbII_整理.xlsx | P0002 | 10.1016/j.cej.2019.122658 | 2 | kinetics | 298 | 0.2 | 271.2934 | 316.5138 | 15.36 | 138.5768 |  |  |  | 5 | 190.2655 | 动力学 | 2D water-stable zinc-benzimidazole framework nanosheets for ultrafast and selective removal of heavy metals | P0002 | Single MOF
P0002 | P0002_M2 | Zn(Bim)(OAc)-NS | M1 |  | 2D MOF nanosheet | Zn(Bim)(OAc | Zn | benzimidazole | 1 | 1 | 0 | 0 | 1 | 1 | 0 | 0 | 0 | 0 |  |  | 0 |  | 0 | No |  |  | 291.9 |  |  | ultrathin 2D nanosheets (average thickness approximately 7.05 nm) | freeze-drying; thermal drying |  |  | ultrasonication-assisted room-temperature synthesis | water; ethanol | Zn(NO3)2.6H2O | benzimidazole | F6 |  |  |  |  | 未报告吸附后 PXRD/XRD 对比 | 未报告金属浸出测试 | 未报告水稳定性或循环稳定性证据 | E:\mzh3\所有正文和附件\mof_digitized_model_rows上_PbII_整理.xlsx | P0002 | 10.1016/j.cej.2019.122658 | 2 | kinetics | 298 | 0.2 | 271.2934 | 316.5138 | 60 | 198.5019 |  |  |  | 5 | 190.2655 | 动力学 | 2D water-stable zinc-benzimidazole framework nanosheets for ultrafast and selective removal of heavy metals | P0002 | Single MOF
P0002 | P0002_M2 | Zn(Bim)(OAc)-NS | M1 |  | 2D MOF nanosheet | Zn(Bim)(OAc | Zn | benzimidazole | 1 | 1 | 0 | 0 | 1 | 1 | 0 | 0 | 0 | 0 |  |  | 0 |  | 0 | No |  |  | 291.9 |  |  | ultrathin 2D nanosheets (average thickness approximately 7.05 nm) | freeze-drying; thermal drying |  |  | ultrasonication-assisted room-temperature synthesis | water; ethanol | Zn(NO3)2.6H2O | benzimidazole | F6 |  |  |  |  | 未报告吸附后 PXRD/XRD 对比 | 未报告金属浸出测试 | 未报告水稳定性或循环稳定性证据 | E:\mzh3\所有正文和附件\mof_digitized_model_rows上_PbII_整理.xlsx | P0002 | 10.1016/j.cej.2019.122658 | 2 | kinetics | 298 | 0.2 | 271.2934 | 316.5138 | 120.48 | 206.7416 |  |  |  | 5 | 190.2655 | 动力学 | 2D water-stable zinc-benzimidazole framework nanosheets for ultrafast and selective removal of heavy metals | P0002 | Single MOF
P0002 | P0002_M2 | Zn(Bim)(OAc)-NS | M1 |  | 2D MOF nanosheet | Zn(Bim)(OAc | Zn | benzimidazole | 1 | 1 | 0 | 0 | 1 | 1 | 0 | 0 | 0 | 0 |  |  | 0 |  | 0 | No |  |  | 291.9 |  |  | ultrathin 2D nanosheets (average thickness approximately 7.05 nm) | freeze-drying; thermal drying |  |  | ultrasonication-assisted room-temperature synthesis | water; ethanol | Zn(NO3)2.6H2O | benzimidazole | F6 |  |  |  |  | 未报告吸附后 PXRD/XRD 对比 | 未报告金属浸出测试 | 未报告水稳定性或循环稳定性证据 | E:\mzh3\所有正文和附件\mof_digitized_model_rows上_PbII_整理.xlsx | P0002 | 10.1016/j.cej.2019.122658 | 2 | kinetics | 298 | 0.2 | 271.2934 | 316.5138 | 180.48 | 207.4906 |  |  |  | 5 | 190.2655 | 动力学 | 2D water-stable zinc-benzimidazole framework nanosheets for ultrafast and selective removal of heavy metals | P0002 | Single MOF
P0002 | P0002_M2 | Zn(Bim)(OAc)-NS | M1 |  | 2D MOF nanosheet | Zn(Bim)(OAc | Zn | benzimidazole | 1 | 1 | 0 | 0 | 1 | 1 | 0 | 0 | 0 | 0 |  |  | 0 |  | 0 | No |  |  | 291.9 |  |  | ultrathin 2D nanosheets (average thickness approximately 7.05 nm) | freeze-drying; thermal drying |  |  | ultrasonication-assisted room-temperature synthesis | water; ethanol | Zn(NO3)2.6H2O | benzimidazole | F6 |  |  |  |  | 未报告吸附后 PXRD/XRD 对比 | 未报告金属浸出测试 | 未报告水稳定性或循环稳定性证据 | E:\mzh3\所有正文和附件\mof_digitized_model_rows上_PbII_整理.xlsx | P0002 | 10.1016/j.cej.2019.122658 | 2 | isotherm | 298 | 0.2 | 9.463722 | 116.9725 | 180.48 | 207.4906 |  |  |  | 5 | 190.2655 | 等温线 | 2D water-stable zinc-benzimidazole framework nanosheets for ultrafast and selective removal of heavy metals | P0002 | Single MOF
P0002 | P0002_M2 | Zn(Bim)(OAc)-NS | M1 |  | 2D MOF nanosheet | Zn(Bim)(OAc | Zn | benzimidazole | 1 | 1 | 0 | 0 | 1 | 1 | 0 | 0 | 0 | 0 |  |  | 0 |  | 0 | No |  |  | 291.9 |  |  | ultrathin 2D nanosheets (average thickness approximately 7.05 nm) | freeze-drying; thermal drying |  |  | ultrasonication-assisted room-temperature synthesis | water; ethanol | Zn(NO3)2.6H2O | benzimidazole | F6 |  |  |  |  | 未报告吸附后 PXRD/XRD 对比 | 未报告金属浸出测试 | 未报告水稳定性或循环稳定性证据 | E:\mzh3\所有正文和附件\mof_digitized_model_rows上_PbII_整理.xlsx | P0002 | 10.1016/j.cej.2019.122658 | 2 | isotherm | 298 | 0.2 | 12.6183 | 221.3303 | 180.48 | 207.4906 |  |  |  | 5 | 190.2655 | 等温线 | 2D water-stable zinc-benzimidazole framework nanosheets for ultrafast and selective removal of heavy metals | P0002 | Single MOF
P0002 | P0002_M2 | Zn(Bim)(OAc)-NS | M1 |  | 2D MOF nanosheet | Zn(Bim)(OAc | Zn | benzimidazole | 1 | 1 | 0 | 0 | 1 | 1 | 0 | 0 | 0 | 0 |  |  | 0 |  | 0 | No |  |  | 291.9 |  |  | ultrathin 2D nanosheets (average thickness approximately 7.05 nm) | freeze-drying; thermal drying |  |  | ultrasonication-assisted room-temperature synthesis | water; ethanol | Zn(NO3)2.6H2O | benzimidazole | F6 |  |  |  |  | 未报告吸附后 PXRD/XRD 对比 | 未报告金属浸出测试 | 未报告水稳定性或循环稳定性证据 | E:\mzh3\所有正文和附件\mof_digitized_model_rows上_PbII_整理.xlsx | P0002 | 10.1016/j.cej.2019.122658 | 2 | isotherm | 298 | 0.2 | 70.18927 | 318.8073 | 180.48 | 207.4906 |  |  |  | 5 | 190.2655 | 等温线 | 2D water-stable zinc-benzimidazole framework nanosheets for ultrafast and selective removal of heavy metals | P0002 | Single MOF
P0002 | P0002_M2 | Zn(Bim)(OAc)-NS | M1 |  | 2D MOF nanosheet | Zn(Bim)(OAc | Zn | benzimidazole | 1 | 1 | 0 | 0 | 1 | 1 | 0 | 0 | 0 | 0 |  |  | 0 |  | 0 | No |  |  | 291.9 |  |  | ultrathin 2D nanosheets (average thickness approximately 7.05 nm) | freeze-drying; thermal drying |  |  | ultrasonication-assisted room-temperature synthesis | water; ethanol | Zn(NO3)2.6H2O | benzimidazole | F6 |  |  |  |  | 未报告吸附后 PXRD/XRD 对比 | 未报告金属浸出测试 | 未报告水稳定性或循环稳定性证据 | E:\mzh3\所有正文和附件\mof_digitized_model_rows上_PbII_整理.xlsx | P0002 | 10.1016/j.cej.2019.122658 | 2 | isotherm | 298 | 0.2 | 169.5584 | 322.2477 | 180.48 | 207.4906 |  |  |  | 5 | 190.2655 | 等温线 | 2D water-stable zinc-benzimidazole framework nanosheets for ultrafast and selective removal of heavy metals | P0002 | Single MOF
P0002 | P0002_M2 | Zn(Bim)(OAc)-NS | M1 |  | 2D MOF nanosheet | Zn(Bim)(OAc | Zn | benzimidazole | 1 | 1 | 0 | 0 | 1 | 1 | 0 | 0 | 0 | 0 |  |  | 0 |  | 0 | No |  |  | 291.9 |  |  | ultrathin 2D nanosheets (average thickness approximately 7.05 nm) | freeze-drying; thermal drying |  |  | ultrasonication-assisted room-temperature synthesis | water; ethanol | Zn(NO3)2.6H2O | benzimidazole | F6 |  |  |  |  | 未报告吸附后 PXRD/XRD 对比 | 未报告金属浸出测试 | 未报告水稳定性或循环稳定性证据 | E:\mzh3\所有正文和附件\mof_digitized_model_rows上_PbII_整理.xlsx | P0002 | 10.1016/j.cej.2019.122658 | 2 | isotherm | 298 | 0.2 | 271.2934 | 316.5138 | 180.48 | 207.4906 |  |  |  | 5 | 190.2655 | 等温线 | 2D water-stable zinc-benzimidazole framework nanosheets for ultrafast and selective removal of heavy metals | P0002 | Single MOF
P0003 | P0003_M1 | [Zn2(L)2(H2O)]n | M1 |  | anionic Zn(II) MOF | Zn-MOF | Zn | 2-(3,5-dicarboxyphenyl)nicotinic acid | 1 | 1 | 0 | 0 | 1 | 0 | 0 | 0 | 0 | 0 |  |  | 0 |  | 0 | No | [5 empty] | transparent bulk crystals; 3D anionic framework |  |  |  | solvothermal synthesis | DMF; water | Zn(NO3)2.4H2O | 2-(3,5-dicarboxyphenyl)nicotinic acid | F1;F5 |  |  | 120 | 72 | 未报告吸附后 PXRD/XRD 对比 | 未报告金属浸出测试 | 未报告水稳定性或循环稳定性证据 | E:\mzh3\所有正文和附件\mof_digitized_model_rows上_PbII_整理.xlsx | P0005 | 10.1016/j.eti.2026.104890 | 1 | ph | 298 |  | 299.8596 | 397.3064 | 241.25 | 425.7353 |  |  |  | 3 | 44.32103 | pH | A bifunctional anionic Zn(II)-organic framework for adsorption and fluorescence sensing of P b(2)^ - + in rice | P0005 | Metal oxide composite
P0003 | P0003_M1 | [Zn2(L)2(H2O)]n | M1 |  | anionic Zn(II) MOF | Zn-MOF | Zn | 2-(3,5-dicarboxyphenyl)nicotinic acid | 1 | 1 | 0 | 0 | 1 | 0 | 0 | 0 | 0 | 0 |  |  | 0 |  | 0 | No | [5 empty] | transparent bulk crystals; 3D anionic framework |  |  |  | solvothermal synthesis | DMF; water | Zn(NO3)2.4H2O | 2-(3,5-dicarboxyphenyl)nicotinic acid | F1;F5 |  |  | 120 | 72 | 未报告吸附后 PXRD/XRD 对比 | 未报告金属浸出测试 | 未报告水稳定性或循环稳定性证据 | E:\mzh3\所有正文和附件\mof_digitized_model_rows上_PbII_整理.xlsx | P0005 | 10.1016/j.eti.2026.104890 | 1 | ph | 298 |  | 299.8596 | 397.3064 | 241.25 | 425.7353 |  |  |  | 4 | 278.5893 | pH | A bifunctional anionic Zn(II)-organic framework for adsorption and fluorescence sensing of P b(2)^ - + in rice | P0005 | Metal oxide composite
P0003 | P0003_M1 | [Zn2(L)2(H2O)]n | M1 |  | anionic Zn(II) MOF | Zn-MOF | Zn | 2-(3,5-dicarboxyphenyl)nicotinic acid | 1 | 1 | 0 | 0 | 1 | 0 | 0 | 0 | 0 | 0 |  |  | 0 |  | 0 | No | [5 empty] | transparent bulk crystals; 3D anionic framework |  |  |  | solvothermal synthesis | DMF; water | Zn(NO3)2.4H2O | 2-(3,5-dicarboxyphenyl)nicotinic acid | F1;F5 |  |  | 120 | 72 | 未报告吸附后 PXRD/XRD 对比 | 未报告金属浸出测试 | 未报告水稳定性或循环稳定性证据 | E:\mzh3\所有正文和附件\mof_digitized_model_rows上_PbII_整理.xlsx | P0005 | 10.1016/j.eti.2026.104890 | 1 | ph | 298 |  | 299.8596 | 397.3064 | 241.25 | 425.7353 |  |  |  | 5 | 292.8354 | pH | A bifunctional anionic Zn(II)-organic framework for adsorption and fluorescence sensing of P b(2)^ - + in rice | P0005 | Metal oxide composite
P0003 | P0003_M1 | [Zn2(L)2(H2O)]n | M1 |  | anionic Zn(II) MOF | Zn-MOF | Zn | 2-(3,5-dicarboxyphenyl)nicotinic acid | 1 | 1 | 0 | 0 | 1 | 0 | 0 | 0 | 0 | 0 |  |  | 0 |  | 0 | No | [5 empty] | transparent bulk crystals; 3D anionic framework |  |  |  | solvothermal synthesis | DMF; water | Zn(NO3)2.4H2O | 2-(3,5-dicarboxyphenyl)nicotinic acid | F1;F5 |  |  | 120 | 72 | 未报告吸附后 PXRD/XRD 对比 | 未报告金属浸出测试 | 未报告水稳定性或循环稳定性证据 | E:\mzh3\所有正文和附件\mof_digitized_model_rows上_PbII_整理.xlsx | P0005 | 10.1016/j.eti.2026.104890 | 1 | ph | 298 |  | 299.8596 | 397.3064 | 241.25 | 425.7353 |  |  |  | 6 | 386.2261 | pH | A bifunctional anionic Zn(II)-organic framework for adsorption and fluorescence sensing of P b(2)^ - + in rice | P0005 | Metal oxide composite
P0003 | P0003_M1 | [Zn2(L)2(H2O)]n | M1 |  | anionic Zn(II) MOF | Zn-MOF | Zn | 2-(3,5-dicarboxyphenyl)nicotinic acid | 1 | 1 | 0 | 0 | 1 | 0 | 0 | 0 | 0 | 0 |  |  | 0 |  | 0 | No | [5 empty] | transparent bulk crystals; 3D anionic framework |  |  |  | solvothermal synthesis | DMF; water | Zn(NO3)2.4H2O | 2-(3,5-dicarboxyphenyl)nicotinic acid | F1;F5 |  |  | 120 | 72 | 未报告吸附后 PXRD/XRD 对比 | 未报告金属浸出测试 | 未报告水稳定性或循环稳定性证据 | E:\mzh3\所有正文和附件\mof_digitized_model_rows上_PbII_整理.xlsx | P0005 | 10.1016/j.eti.2026.104890 | 1 | ph | 298 |  | 299.8596 | 397.3064 | 241.25 | 425.7353 |  |  |  | 7 | 397.3064 | pH | A bifunctional anionic Zn(II)-organic framework for adsorption and fluorescence sensing of P b(2)^ - + in rice | P0005 | Metal oxide composite
P0003 | P0003_M1 | [Zn2(L)2(H2O)]n | M1 |  | anionic Zn(II) MOF | Zn-MOF | Zn | 2-(3,5-dicarboxyphenyl)nicotinic acid | 1 | 1 | 0 | 0 | 1 | 0 | 0 | 0 | 0 | 0 |  |  | 0 |  | 0 | No | [5 empty] | transparent bulk crystals; 3D anionic framework |  |  |  | solvothermal synthesis | DMF; water | Zn(NO3)2.4H2O | 2-(3,5-dicarboxyphenyl)nicotinic acid | F1;F5 |  |  | 120 | 72 | 未报告吸附后 PXRD/XRD 对比 | 未报告金属浸出测试 | 未报告水稳定性或循环稳定性证据 | E:\mzh3\所有正文和附件\mof_digitized_model_rows上_PbII_整理.xlsx | P0005 | 10.1016/j.eti.2026.104890 | 1 | ph | 298 |  | 299.8596 | 397.3064 | 241.25 | 425.7353 |  |  |  | 8 | 348.2367 | pH | A bifunctional anionic Zn(II)-organic framework for adsorption and fluorescence sensing of P b(2)^ - + in rice | P0005 | Metal oxide composite
P0003 | P0003_M1 | [Zn2(L)2(H2O)]n | M1 |  | anionic Zn(II) MOF | Zn-MOF | Zn | 2-(3,5-dicarboxyphenyl)nicotinic acid | 1 | 1 | 0 | 0 | 1 | 0 | 0 | 0 | 0 | 0 |  |  | 0 |  | 0 | No | [5 empty] | transparent bulk crystals; 3D anionic framework |  |  |  | solvothermal synthesis | DMF; water | Zn(NO3)2.4H2O | 2-(3,5-dicarboxyphenyl)nicotinic acid | F1;F5 |  |  | 120 | 72 | 未报告吸附后 PXRD/XRD 对比 | 未报告金属浸出测试 | 未报告水稳定性或循环稳定性证据 | E:\mzh3\所有正文和附件\mof_digitized_model_rows上_PbII_整理.xlsx | P0005 | 10.1016/j.eti.2026.104890 | 1 | ph | 298 |  | 299.8596 | 397.3064 | 241.25 | 425.7353 |  |  |  | 9 | 341.9051 | pH | A bifunctional anionic Zn(II)-organic framework for adsorption and fluorescence sensing of P b(2)^ - + in rice | P0005 | Metal oxide composite
P0003 | P0003_M1 | [Zn2(L)2(H2O)]n | M1 |  | anionic Zn(II) MOF | Zn-MOF | Zn | 2-(3,5-dicarboxyphenyl)nicotinic acid | 1 | 1 | 0 | 0 | 1 | 0 | 0 | 0 | 0 | 0 |  |  | 0 |  | 0 | No | [5 empty] | transparent bulk crystals; 3D anionic framework |  |  |  | solvothermal synthesis | DMF; water | Zn(NO3)2.4H2O | 2-(3,5-dicarboxyphenyl)nicotinic acid | F1;F5 |  |  | 120 | 72 | 未报告吸附后 PXRD/XRD 对比 | 未报告金属浸出测试 | 未报告水稳定性或循环稳定性证据 | E:\mzh3\所有正文和附件\mof_digitized_model_rows上_PbII_整理.xlsx | P0005 | 10.1016/j.eti.2026.104890 | 1 | kinetics | 298 |  | 299.8596 | 397.3064 | 5 | 50 |  |  |  | 7 | 397.3064 | 动力学 | A bifunctional anionic Zn(II)-organic framework for adsorption and fluorescence sensing of P b(2)^ - + in rice | P0005 | Metal oxide composite
P0003 | P0003_M1 | [Zn2(L)2(H2O)]n | M1 |  | anionic Zn(II) MOF | Zn-MOF | Zn | 2-(3,5-dicarboxyphenyl)nicotinic acid | 1 | 1 | 0 | 0 | 1 | 0 | 0 | 0 | 0 | 0 |  |  | 0 |  | 0 | No | [5 empty] | transparent bulk crystals; 3D anionic framework |  |  |  | solvothermal synthesis | DMF; water | Zn(NO3)2.4H2O | 2-(3,5-dicarboxyphenyl)nicotinic acid | F1;F5 |  |  | 120 | 72 | 未报告吸附后 PXRD/XRD 对比 | 未报告金属浸出测试 | 未报告水稳定性或循环稳定性证据 | E:\mzh3\所有正文和附件\mof_digitized_model_rows上_PbII_整理.xlsx | P0005 | 10.1016/j.eti.2026.104890 | 1 | kinetics | 298 |  | 299.8596 | 397.3064 | 30 | 200 |  |  |  | 7 | 397.3064 | 动力学 | A bifunctional anionic Zn(II)-organic framework for adsorption and fluorescence sensing of P b(2)^ - + in rice | P0005 | Metal oxide composite
P0003 | P0003_M1 | [Zn2(L)2(H2O)]n | M1 |  | anionic Zn(II) MOF | Zn-MOF | Zn | 2-(3,5-dicarboxyphenyl)nicotinic acid | 1 | 1 | 0 | 0 | 1 | 0 | 0 | 0 | 0 | 0 |  |  | 0 |  | 0 | No | [5 empty] | transparent bulk crystals; 3D anionic framework |  |  |  | solvothermal synthesis | DMF; water | Zn(NO3)2.4H2O | 2-(3,5-dicarboxyphenyl)nicotinic acid | F1;F5 |  |  | 120 | 72 | 未报告吸附后 PXRD/XRD 对比 | 未报告金属浸出测试 | 未报告水稳定性或循环稳定性证据 | E:\mzh3\所有正文和附件\mof_digitized_model_rows上_PbII_整理.xlsx | P0005 | 10.1016/j.eti.2026.104890 | 1 | kinetics | 298 |  | 299.8596 | 397.3064 | 75 | 312.5 |  |  |  | 7 | 397.3064 | 动力学 | A bifunctional anionic Zn(II)-organic framework for adsorption and fluorescence sensing of P b(2)^ - + in rice | P0005 | Metal oxide composite
P0003 | P0003_M1 | [Zn2(L)2(H2O)]n | M1 |  | anionic Zn(II) MOF | Zn-MOF | Zn | 2-(3,5-dicarboxyphenyl)nicotinic acid | 1 | 1 | 0 | 0 | 1 | 0 | 0 | 0 | 0 | 0 |  |  | 0 |  | 0 | No | [5 empty] | transparent bulk crystals; 3D anionic framework |  |  |  | solvothermal synthesis | DMF; water | Zn(NO3)2.4H2O | 2-(3,5-dicarboxyphenyl)nicotinic acid | F1;F5 |  |  | 120 | 72 | 未报告吸附后 PXRD/XRD 对比 | 未报告金属浸出测试 | 未报告水稳定性或循环稳定性证据 | E:\mzh3\所有正文和附件\mof_digitized_model_rows上_PbII_整理.xlsx | P0005 | 10.1016/j.eti.2026.104890 | 1 | kinetics | 298 |  | 299.8596 | 397.3064 | 121.25 | 367.4242 |  |  |  | 7 | 397.3064 | 动力学 | A bifunctional anionic Zn(II)-organic framework for adsorption and fluorescence sensing of P b(2)^ - + in rice | P0005 | Metal oxide composite
P0003 | P0003_M1 | [Zn2(L)2(H2O)]n | M1 |  | anionic Zn(II) MOF | Zn-MOF | Zn | 2-(3,5-dicarboxyphenyl)nicotinic acid | 1 | 1 | 0 | 0 | 1 | 0 | 0 | 0 | 0 | 0 |  |  | 0 |  | 0 | No | [5 empty] | transparent bulk crystals; 3D anionic framework |  |  |  | solvothermal synthesis | DMF; water | Zn(NO3)2.4H2O | 2-(3,5-dicarboxyphenyl)nicotinic acid | F1;F5 |  |  | 120 | 72 | 未报告吸附后 PXRD/XRD 对比 | 未报告金属浸出测试 | 未报告水稳定性或循环稳定性证据 | E:\mzh3\所有正文和附件\mof_digitized_model_rows上_PbII_整理.xlsx | P0005 | 10.1016/j.eti.2026.104890 | 1 | kinetics | 298 |  | 299.8596 | 397.3064 | 241.25 | 425.7353 |  |  |  | 7 | 397.3064 | 动力学 | A bifunctional anionic Zn(II)-organic framework for adsorption and fluorescence sensing of P b(2)^ - + in rice | P0005 | Metal oxide composite
P0003 | P0003_M1 | [Zn2(L)2(H2O)]n | M1 |  | anionic Zn(II) MOF | Zn-MOF | Zn | 2-(3,5-dicarboxyphenyl)nicotinic acid | 1 | 1 | 0 | 0 | 1 | 0 | 0 | 0 | 0 | 0 |  |  | 0 |  | 0 | No | [5 empty] | transparent bulk crystals; 3D anionic framework |  |  |  | solvothermal synthesis | DMF; water | Zn(NO3)2.4H2O | 2-(3,5-dicarboxyphenyl)nicotinic acid | F1;F5 |  |  | 120 | 72 | 未报告吸附后 PXRD/XRD 对比 | 未报告金属浸出测试 | 未报告水稳定性或循环稳定性证据 | E:\mzh3\所有正文和附件\mof_digitized_model_rows上_PbII_整理.xlsx | P0005 | 10.1016/j.eti.2026.104890 | 1 | isotherm | 298 |  | 9.831461 | 87.54209 | 241.25 | 425.7353 |  |  |  | 7 | 397.3064 | 等温线 | A bifunctional anionic Zn(II)-organic framework for adsorption and fluorescence sensing of P b(2)^ - + in rice | P0005 | Metal oxide composite
P0003 | P0003_M1 | [Zn2(L)2(H2O)]n | M1 |  | anionic Zn(II) MOF | Zn-MOF | Zn | 2-(3,5-dicarboxyphenyl)nicotinic acid | 1 | 1 | 0 | 0 | 1 | 0 | 0 | 0 | 0 | 0 |  |  | 0 |  | 0 | No | [5 empty] | transparent bulk crystals; 3D anionic framework |  |  |  | solvothermal synthesis | DMF; water | Zn(NO3)2.4H2O | 2-(3,5-dicarboxyphenyl)nicotinic acid | F1;F5 |  |  | 120 | 72 | 未报告吸附后 PXRD/XRD 对比 | 未报告金属浸出测试 | 未报告水稳定性或循环稳定性证据 | E:\mzh3\所有正文和附件\mof_digitized_model_rows上_PbII_整理.xlsx | P0005 | 10.1016/j.eti.2026.104890 | 1 | isotherm | 298 |  | 28.79213 | 219.5286 | 241.25 | 425.7353 |  |  |  | 7 | 397.3064 | 等温线 | A bifunctional anionic Zn(II)-organic framework for adsorption and fluorescence sensing of P b(2)^ - + in rice | P0005 | Metal oxide composite
P0003 | P0003_M1 | [Zn2(L)2(H2O)]n | M1 |  | anionic Zn(II) MOF | Zn-MOF | Zn | 2-(3,5-dicarboxyphenyl)nicotinic acid | 1 | 1 | 0 | 0 | 1 | 0 | 0 | 0 | 0 | 0 |  |  | 0 |  | 0 | No | [5 empty] | transparent bulk crystals; 3D anionic framework |  |  |  | solvothermal synthesis | DMF; water | Zn(NO3)2.4H2O | 2-(3,5-dicarboxyphenyl)nicotinic acid | F1;F5 |  |  | 120 | 72 | 未报告吸附后 PXRD/XRD 对比 | 未报告金属浸出测试 | 未报告水稳定性或循环稳定性证据 | E:\mzh3\所有正文和附件\mof_digitized_model_rows上_PbII_整理.xlsx | P0005 | 10.1016/j.eti.2026.104890 | 1 | isotherm | 298 |  | 69.52247 | 344.7811 | 241.25 | 425.7353 |  |  |  | 7 | 397.3064 | 等温线 | A bifunctional anionic Zn(II)-organic framework for adsorption and fluorescence sensing of P b(2)^ - + in rice | P0005 | Metal oxide composite
P0003 | P0003_M1 | [Zn2(L)2(H2O)]n | M1 |  | anionic Zn(II) MOF | Zn-MOF | Zn | 2-(3,5-dicarboxyphenyl)nicotinic acid | 1 | 1 | 0 | 0 | 1 | 0 | 0 | 0 | 0 | 0 |  |  | 0 |  | 0 | No | [5 empty] | transparent bulk crystals; 3D anionic framework |  |  |  | solvothermal synthesis | DMF; water | Zn(NO3)2.4H2O | 2-(3,5-dicarboxyphenyl)nicotinic acid | F1;F5 |  |  | 120 | 72 | 未报告吸附后 PXRD/XRD 对比 | 未报告金属浸出测试 | 未报告水稳定性或循环稳定性证据 | E:\mzh3\所有正文和附件\mof_digitized_model_rows上_PbII_整理.xlsx | P0005 | 10.1016/j.eti.2026.104890 | 1 | isotherm | 298 |  | 168.5393 | 394.6128 | 241.25 | 425.7353 |  |  |  | 7 | 397.3064 | 等温线 | A bifunctional anionic Zn(II)-organic framework for adsorption and fluorescence sensing of P b(2)^ - + in rice | P0005 | Metal oxide composite
P0003 | P0003_M1 | [Zn2(L)2(H2O)]n | M1 |  | anionic Zn(II) MOF | Zn-MOF | Zn | 2-(3,5-dicarboxyphenyl)nicotinic acid | 1 | 1 | 0 | 0 | 1 | 0 | 0 | 0 | 0 | 0 |  |  | 0 |  | 0 | No | [5 empty] | transparent bulk crystals; 3D anionic framework |  |  |  | solvothermal synthesis | DMF; water | Zn(NO3)2.4H2O | 2-(3,5-dicarboxyphenyl)nicotinic acid | F1;F5 |  |  | 120 | 72 | 未报告吸附后 PXRD/XRD 对比 | 未报告金属浸出测试 | 未报告水稳定性或循环稳定性证据 | E:\mzh3\所有正文和附件\mof_digitized_model_rows上_PbII_整理.xlsx | P0005 | 10.1016/j.eti.2026.104890 | 1 | isotherm | 298 |  | 299.8596 | 397.3064 | 241.25 | 425.7353 |  |  |  | 7 | 397.3064 | 等温线 | A bifunctional anionic Zn(II)-organic framework for adsorption and fluorescence sensing of P b(2)^ - + in rice | P0005 | Metal oxide composite
P0003 | P0003_M1 | [Zn2(L)2(H2O)]n | M1 |  | anionic Zn(II) MOF | Zn-MOF | Zn | 2-(3,5-dicarboxyphenyl)nicotinic acid | 1 | 1 | 0 | 0 | 1 | 0 | 0 | 0 | 0 | 0 |  |  | 0 |  | 0 | No | [5 empty] | transparent bulk crystals; 3D anionic framework |  |  |  | solvothermal synthesis | DMF; water | Zn(NO3)2.4H2O | 2-(3,5-dicarboxyphenyl)nicotinic acid | F1;F5 |  |  | 120 | 72 | 未报告吸附后 PXRD/XRD 对比 | 未报告金属浸出测试 | 未报告水稳定性或循环稳定性证据 | E:\mzh3\所有正文和附件\mof_digitized_model_rows上_PbII_整理.xlsx | P0005 | 10.1016/j.eti.2026.104890 | 1 | isotherm | 308 |  | 11.20448 | 20.06689 | 241.25 | 425.7353 |  |  |  | 7 | 397.3064 | 等温线 | A bifunctional anionic Zn(II)-organic framework for adsorption and fluorescence sensing of P b(2)^ - + in rice | P0005 | Metal oxide composite
P0003 | P0003_M1 | [Zn2(L)2(H2O)]n | M1 |  | anionic Zn(II) MOF | Zn-MOF | Zn | 2-(3,5-dicarboxyphenyl)nicotinic acid | 1 | 1 | 0 | 0 | 1 | 0 | 0 | 0 | 0 | 0 |  |  | 0 |  | 0 | No | [5 empty] | transparent bulk crystals; 3D anionic framework |  |  |  | solvothermal synthesis | DMF; water | Zn(NO3)2.4H2O | 2-(3,5-dicarboxyphenyl)nicotinic acid | F1;F5 |  |  | 120 | 72 | 未报告吸附后 PXRD/XRD 对比 | 未报告金属浸出测试 | 未报告水稳定性或循环稳定性证据 | E:\mzh3\所有正文和附件\mof_digitized_model_rows上_PbII_整理.xlsx | P0005 | 10.1016/j.eti.2026.104890 | 1 | isotherm | 308 |  | 50.42017 | 57.52508 | 241.25 | 425.7353 |  |  |  | 7 | 397.3064 | 等温线 | A bifunctional anionic Zn(II)-organic framework for adsorption and fluorescence sensing of P b(2)^ - + in rice | P0005 | Metal oxide composite
P0003 | P0003_M1 | [Zn2(L)2(H2O)]n | M1 |  | anionic Zn(II) MOF | Zn-MOF | Zn | 2-(3,5-dicarboxyphenyl)nicotinic acid | 1 | 1 | 0 | 0 | 1 | 0 | 0 | 0 | 0 | 0 |  |  | 0 |  | 0 | No | [5 empty] | transparent bulk crystals; 3D anionic framework |  |  |  | solvothermal synthesis | DMF; water | Zn(NO3)2.4H2O | 2-(3,5-dicarboxyphenyl)nicotinic acid | F1;F5 |  |  | 120 | 72 | 未报告吸附后 PXRD/XRD 对比 | 未报告金属浸出测试 | 未报告水稳定性或循环稳定性证据 | E:\mzh3\所有正文和附件\mof_digitized_model_rows上_PbII_整理.xlsx | P0005 | 10.1016/j.eti.2026.104890 | 1 | isotherm | 308 |  | 129.5518 | 129.7659 | 241.25 | 425.7353 |  |  |  | 7 | 397.3064 | 等温线 | A bifunctional anionic Zn(II)-organic framework for adsorption and fluorescence sensing of P b(2)^ - + in rice | P0005 | Metal oxide composite
P0003 | P0003_M1 | [Zn2(L)2(H2O)]n | M1 |  | anionic Zn(II) MOF | Zn-MOF | Zn | 2-(3,5-dicarboxyphenyl)nicotinic acid | 1 | 1 | 0 | 0 | 1 | 0 | 0 | 0 | 0 | 0 |  |  | 0 |  | 0 | No | [5 empty] | transparent bulk crystals; 3D anionic framework |  |  |  | solvothermal synthesis | DMF; water | Zn(NO3)2.4H2O | 2-(3,5-dicarboxyphenyl)nicotinic acid | F1;F5 |  |  | 120 | 72 | 未报告吸附后 PXRD/XRD 对比 | 未报告金属浸出测试 | 未报告水稳定性或循环稳定性证据 | E:\mzh3\所有正文和附件\mof_digitized_model_rows上_PbII_整理.xlsx | P0005 | 10.1016/j.eti.2026.104890 | 1 | isotherm | 308 |  | 251.4006 | 185.9532 | 241.25 | 425.7353 |  |  |  | 7 | 397.3064 | 等温线 | A bifunctional anionic Zn(II)-organic framework for adsorption and fluorescence sensing of P b(2)^ - + in rice | P0005 | Metal oxide composite
P0003 | P0003_M1 | [Zn2(L)2(H2O)]n | M1 |  | anionic Zn(II) MOF | Zn-MOF | Zn | 2-(3,5-dicarboxyphenyl)nicotinic acid | 1 | 1 | 0 | 0 | 1 | 0 | 0 | 0 | 0 | 0 |  |  | 0 |  | 0 | No | [5 empty] | transparent bulk crystals; 3D anionic framework |  |  |  | solvothermal synthesis | DMF; water | Zn(NO3)2.4H2O | 2-(3,5-dicarboxyphenyl)nicotinic acid | F1;F5 |  |  | 120 | 72 | 未报告吸附后 PXRD/XRD 对比 | 未报告金属浸出测试 | 未报告水稳定性或循环稳定性证据 | E:\mzh3\所有正文和附件\mof_digitized_model_rows上_PbII_整理.xlsx | P0005 | 10.1016/j.eti.2026.104890 | 1 | isotherm | 308 |  | 300.4202 | 202.0067 | 241.25 | 425.7353 |  |  |  | 7 | 397.3064 | 等温线 | A bifunctional anionic Zn(II)-organic framework for adsorption and fluorescence sensing of P b(2)^ - + in rice | P0005 | Metal oxide composite
P0003 | P0003_M1 | [Zn2(L)2(H2O)]n | M1 |  | anionic Zn(II) MOF | Zn-MOF | Zn | 2-(3,5-dicarboxyphenyl)nicotinic acid | 1 | 1 | 0 | 0 | 1 | 0 | 0 | 0 | 0 | 0 |  |  | 0 |  | 0 | No | [5 empty] | transparent bulk crystals; 3D anionic framework |  |  |  | solvothermal synthesis | DMF; water | Zn(NO3)2.4H2O | 2-(3,5-dicarboxyphenyl)nicotinic acid | F1;F5 |  |  | 120 | 72 | 未报告吸附后 PXRD/XRD 对比 | 未报告金属浸出测试 | 未报告水稳定性或循环稳定性证据 | E:\mzh3\所有正文和附件\mof_digitized_model_rows上_PbII_整理.xlsx | P0005 | 10.1016/j.eti.2026.104890 | 1 | isotherm | 318 |  | 19.60784 | 14.71572 | 241.25 | 425.7353 |  |  |  | 7 | 397.3064 | 等温线 | A bifunctional anionic Zn(II)-organic framework for adsorption and fluorescence sensing of P b(2)^ - + in rice | P0005 | Metal oxide composite
P0003 | P0003_M1 | [Zn2(L)2(H2O)]n | M1 |  | anionic Zn(II) MOF | Zn-MOF | Zn | 2-(3,5-dicarboxyphenyl)nicotinic acid | 1 | 1 | 0 | 0 | 1 | 0 | 0 | 0 | 0 | 0 |  |  | 0 |  | 0 | No | [5 empty] | transparent bulk crystals; 3D anionic framework |  |  |  | solvothermal synthesis | DMF; water | Zn(NO3)2.4H2O | 2-(3,5-dicarboxyphenyl)nicotinic acid | F1;F5 |  |  | 120 | 72 | 未报告吸附后 PXRD/XRD 对比 | 未报告金属浸出测试 | 未报告水稳定性或循环稳定性证据 | E:\mzh3\所有正文和附件\mof_digitized_model_rows上_PbII_整理.xlsx | P0005 | 10.1016/j.eti.2026.104890 | 1 | isotherm | 318 |  | 70.72829 | 38.79599 | 241.25 | 425.7353 |  |  |  | 7 | 397.3064 | 等温线 | A bifunctional anionic Zn(II)-organic framework for adsorption and fluorescence sensing of P b(2)^ - + in rice | P0005 | Metal oxide composite
P0003 | P0003_M1 | [Zn2(L)2(H2O)]n | M1 |  | anionic Zn(II) MOF | Zn-MOF | Zn | 2-(3,5-dicarboxyphenyl)nicotinic acid | 1 | 1 | 0 | 0 | 1 | 0 | 0 | 0 | 0 | 0 |  |  | 0 |  | 0 | No | [5 empty] | transparent bulk crystals; 3D anionic framework |  |  |  | solvothermal synthesis | DMF; water | Zn(NO3)2.4H2O | 2-(3,5-dicarboxyphenyl)nicotinic acid | F1;F5 |  |  | 120 | 72 | 未报告吸附后 PXRD/XRD 对比 | 未报告金属浸出测试 | 未报告水稳定性或循环稳定性证据 | E:\mzh3\所有正文和附件\mof_digitized_model_rows上_PbII_整理.xlsx | P0005 | 10.1016/j.eti.2026.104890 | 1 | isotherm | 318 |  | 130.2521 | 41.47157 | 241.25 | 425.7353 |  |  |  | 7 | 397.3064 | 等温线 | A bifunctional anionic Zn(II)-organic framework for adsorption and fluorescence sensing of P b(2)^ - + in rice | P0005 | Metal oxide composite
P0003 | P0003_M1 | [Zn2(L)2(H2O)]n | M1 |  | anionic Zn(II) MOF | Zn-MOF | Zn | 2-(3,5-dicarboxyphenyl)nicotinic acid | 1 | 1 | 0 | 0 | 1 | 0 | 0 | 0 | 0 | 0 |  |  | 0 |  | 0 | No | [5 empty] | transparent bulk crystals; 3D anionic framework |  |  |  | solvothermal synthesis | DMF; water | Zn(NO3)2.4H2O | 2-(3,5-dicarboxyphenyl)nicotinic acid | F1;F5 |  |  | 120 | 72 | 未报告吸附后 PXRD/XRD 对比 | 未报告金属浸出测试 | 未报告水稳定性或循环稳定性证据 | E:\mzh3\所有正文和附件\mof_digitized_model_rows上_PbII_整理.xlsx | P0005 | 10.1016/j.eti.2026.104890 | 1 | isotherm | 318 |  | 249.2997 | 64.21405 | 241.25 | 425.7353 |  |  |  | 7 | 397.3064 | 等温线 | A bifunctional anionic Zn(II)-organic framework for adsorption and fluorescence sensing of P b(2)^ - + in rice | P0005 | Metal oxide composite
P0003 | P0003_M1 | [Zn2(L)2(H2O)]n | M1 |  | anionic Zn(II) MOF | Zn-MOF | Zn | 2-(3,5-dicarboxyphenyl)nicotinic acid | 1 | 1 | 0 | 0 | 1 | 0 | 0 | 0 | 0 | 0 |  |  | 0 |  | 0 | No | [5 empty] | transparent bulk crystals; 3D anionic framework |  |  |  | solvothermal synthesis | DMF; water | Zn(NO3)2.4H2O | 2-(3,5-dicarboxyphenyl)nicotinic acid | F1;F5 |  |  | 120 | 72 | 未报告吸附后 PXRD/XRD 对比 | 未报告金属浸出测试 | 未报告水稳定性或循环稳定性证据 | E:\mzh3\所有正文和附件\mof_digitized_model_rows上_PbII_整理.xlsx | P0005 | 10.1016/j.eti.2026.104890 | 1 | isotherm | 318 |  | 299.0196 | 72.2408 | 241.25 | 425.7353 |  |  |  | 7 | 397.3064 | 等温线 | A bifunctional anionic Zn(II)-organic framework for adsorption and fluorescence sensing of P b(2)^ - + in rice | P0005 | Metal oxide composite
P0004 | P0004_M1 | beta-CD@ZIF-8/PVDF | M6 | T7;T8;T9 | MOF-polymer composite membrane | ZIF-8 | Zn | 2-methylimidazole; beta-cyclodextrin | 1 | 1 | 0 | 0 | 0 | 1 | 0 | 0 | 0 | 1 | beta-cyclodextrin incorporation | beta-cyclodextrin | 1 | polyvinylidene fluoride; beta-cyclodextrin | 0 | No |  |  | 1066 | 1.733 | 2.367 | beta-CD@ZIF-8 nanoparticles immobilized in PVDF membrane-pore walls | vacuum activation |  |  | deep-permeation in-situ growth in PVDF pores | water | Zn(NO3)2.6H2O | 2-methylimidazole | F6 |  |  | 60 | 60 | 未报告吸附后 PXRD/XRD 对比 | 未报告金属浸出测试 | 循环再生：第5次容量/去除率保留80.3077%；未报告独立水稳定性、吸附后 PXRD 或金属浸出证据 | E:\mzh3\所有正文和附件\mof_digitized_model_rows上_PbII_整理.xlsx | P0010 | 10.1016/j.seppur.2022.120993 | 1 | ph | 298 | 0.2 | 225.2101 | 744.3038 | 179.6018 | 855.9242 | 1 | 748.1013 | 95.07692 | 2 | 500.9709 | pH | A high absorbent PVDF composite membrane based on β-cyclodextrin and ZIF-8 for rapid removing of heavy metal ions | P0010 | Post-modified MOF; Other composite
P0004 | P0004_M1 | beta-CD@ZIF-8/PVDF | M6 | T7;T8;T9 | MOF-polymer composite membrane | ZIF-8 | Zn | 2-methylimidazole; beta-cyclodextrin | 1 | 1 | 0 | 0 | 0 | 1 | 0 | 0 | 0 | 1 | beta-cyclodextrin incorporation | beta-cyclodextrin | 1 | polyvinylidene fluoride; beta-cyclodextrin | 0 | No |  |  | 1066 | 1.733 | 2.367 | beta-CD@ZIF-8 nanoparticles immobilized in PVDF membrane-pore walls | vacuum activation |  |  | deep-permeation in-situ growth in PVDF pores | water | Zn(NO3)2.6H2O | 2-methylimidazole | F6 |  |  | 60 | 60 | 未报告吸附后 PXRD/XRD 对比 | 未报告金属浸出测试 | 循环再生：第5次容量/去除率保留80.3077%；未报告独立水稳定性、吸附后 PXRD 或金属浸出证据 | E:\mzh3\所有正文和附件\mof_digitized_model_rows上_PbII_整理.xlsx | P0010 | 10.1016/j.seppur.2022.120993 | 1 | ph | 298 | 0.2 | 225.2101 | 744.3038 | 179.6018 | 855.9242 | 1 | 748.1013 | 95.07692 | 3 | 600 | pH | A high absorbent PVDF composite membrane based on β-cyclodextrin and ZIF-8 for rapid removing of heavy metal ions | P0010 | Post-modified MOF; Other composite
P0004 | P0004_M1 | beta-CD@ZIF-8/PVDF | M6 | T7;T8;T9 | MOF-polymer composite membrane | ZIF-8 | Zn | 2-methylimidazole; beta-cyclodextrin | 1 | 1 | 0 | 0 | 0 | 1 | 0 | 0 | 0 | 1 | beta-cyclodextrin incorporation | beta-cyclodextrin | 1 | polyvinylidene fluoride; beta-cyclodextrin | 0 | No |  |  | 1066 | 1.733 | 2.367 | beta-CD@ZIF-8 nanoparticles immobilized in PVDF membrane-pore walls | vacuum activation |  |  | deep-permeation in-situ growth in PVDF pores | water | Zn(NO3)2.6H2O | 2-methylimidazole | F6 |  |  | 60 | 60 | 未报告吸附后 PXRD/XRD 对比 | 未报告金属浸出测试 | 循环再生：第5次容量/去除率保留80.3077%；未报告独立水稳定性、吸附后 PXRD 或金属浸出证据 | E:\mzh3\所有正文和附件\mof_digitized_model_rows上_PbII_整理.xlsx | P0010 | 10.1016/j.seppur.2022.120993 | 1 | ph | 298 | 0.2 | 225.2101 | 744.3038 | 179.6018 | 855.9242 | 1 | 748.1013 | 95.07692 | 4 | 626.2136 | pH | A high absorbent PVDF composite membrane based on β-cyclodextrin and ZIF-8 for rapid removing of heavy metal ions | P0010 | Post-modified MOF; Other composite
P0004 | P0004_M1 | beta-CD@ZIF-8/PVDF | M6 | T7;T8;T9 | MOF-polymer composite membrane | ZIF-8 | Zn | 2-methylimidazole; beta-cyclodextrin | 1 | 1 | 0 | 0 | 0 | 1 | 0 | 0 | 0 | 1 | beta-cyclodextrin incorporation | beta-cyclodextrin | 1 | polyvinylidene fluoride; beta-cyclodextrin | 0 | No |  |  | 1066 | 1.733 | 2.367 | beta-CD@ZIF-8 nanoparticles immobilized in PVDF membrane-pore walls | vacuum activation |  |  | deep-permeation in-situ growth in PVDF pores | water | Zn(NO3)2.6H2O | 2-methylimidazole | F6 |  |  | 60 | 60 | 未报告吸附后 PXRD/XRD 对比 | 未报告金属浸出测试 | 循环再生：第5次容量/去除率保留80.3077%；未报告独立水稳定性、吸附后 PXRD 或金属浸出证据 | E:\mzh3\所有正文和附件\mof_digitized_model_rows上_PbII_整理.xlsx | P0010 | 10.1016/j.seppur.2022.120993 | 1 | ph | 298 | 0.2 | 225.2101 | 744.3038 | 179.6018 | 855.9242 | 1 | 748.1013 | 95.07692 | 5 | 669.9029 | pH | A high absorbent PVDF composite membrane based on β-cyclodextrin and ZIF-8 for rapid removing of heavy metal ions | P0010 | Post-modified MOF; Other composite
P0004 | P0004_M1 | beta-CD@ZIF-8/PVDF | M6 | T7;T8;T9 | MOF-polymer composite membrane | ZIF-8 | Zn | 2-methylimidazole; beta-cyclodextrin | 1 | 1 | 0 | 0 | 0 | 1 | 0 | 0 | 0 | 1 | beta-cyclodextrin incorporation | beta-cyclodextrin | 1 | polyvinylidene fluoride; beta-cyclodextrin | 0 | No |  |  | 1066 | 1.733 | 2.367 | beta-CD@ZIF-8 nanoparticles immobilized in PVDF membrane-pore walls | vacuum activation |  |  | deep-permeation in-situ growth in PVDF pores | water | Zn(NO3)2.6H2O | 2-methylimidazole | F6 |  |  | 60 | 60 | 未报告吸附后 PXRD/XRD 对比 | 未报告金属浸出测试 | 循环再生：第5次容量/去除率保留80.3077%；未报告独立水稳定性、吸附后 PXRD 或金属浸出证据 | E:\mzh3\所有正文和附件\mof_digitized_model_rows上_PbII_整理.xlsx | P0010 | 10.1016/j.seppur.2022.120993 | 1 | ph | 298 | 0.2 | 225.2101 | 744.3038 | 179.6018 | 855.9242 | 1 | 748.1013 | 95.07692 | 6 | 632.0388 | pH | A high absorbent PVDF composite membrane based on β-cyclodextrin and ZIF-8 for rapid removing of heavy metal ions | P0010 | Post-modified MOF; Other composite
P0004 | P0004_M1 | beta-CD@ZIF-8/PVDF | M6 | T7;T8;T9 | MOF-polymer composite membrane | ZIF-8 | Zn | 2-methylimidazole; beta-cyclodextrin | 1 | 1 | 0 | 0 | 0 | 1 | 0 | 0 | 0 | 1 | beta-cyclodextrin incorporation | beta-cyclodextrin | 1 | polyvinylidene fluoride; beta-cyclodextrin | 0 | No |  |  | 1066 | 1.733 | 2.367 | beta-CD@ZIF-8 nanoparticles immobilized in PVDF membrane-pore walls | vacuum activation |  |  | deep-permeation in-situ growth in PVDF pores | water | Zn(NO3)2.6H2O | 2-methylimidazole | F6 |  |  | 60 | 60 | 未报告吸附后 PXRD/XRD 对比 | 未报告金属浸出测试 | 循环再生：第5次容量/去除率保留80.3077%；未报告独立水稳定性、吸附后 PXRD 或金属浸出证据 | E:\mzh3\所有正文和附件\mof_digitized_model_rows上_PbII_整理.xlsx | P0010 | 10.1016/j.seppur.2022.120993 | 1 | ph | 298 | 0.2 | 225.2101 | 744.3038 | 179.6018 | 855.9242 | 1 | 748.1013 | 95.07692 | 7 | 448.5437 | pH | A high absorbent PVDF composite membrane based on β-cyclodextrin and ZIF-8 for rapid removing of heavy metal ions | P0010 | Post-modified MOF; Other composite
P0004 | P0004_M1 | beta-CD@ZIF-8/PVDF | M6 | T7;T8;T9 | MOF-polymer composite membrane | ZIF-8 | Zn | 2-methylimidazole; beta-cyclodextrin | 1 | 1 | 0 | 0 | 0 | 1 | 0 | 0 | 0 | 1 | beta-cyclodextrin incorporation | beta-cyclodextrin | 1 | polyvinylidene fluoride; beta-cyclodextrin | 0 | No |  |  | 1066 | 1.733 | 2.367 | beta-CD@ZIF-8 nanoparticles immobilized in PVDF membrane-pore walls | vacuum activation |  |  | deep-permeation in-situ growth in PVDF pores | water | Zn(NO3)2.6H2O | 2-methylimidazole | F6 |  |  | 60 | 60 | 未报告吸附后 PXRD/XRD 对比 | 未报告金属浸出测试 | 循环再生：第5次容量/去除率保留80.3077%；未报告独立水稳定性、吸附后 PXRD 或金属浸出证据 | E:\mzh3\所有正文和附件\mof_digitized_model_rows上_PbII_整理.xlsx | P0010 | 10.1016/j.seppur.2022.120993 | 1 | ph | 298 | 0.2 | 225.2101 | 744.3038 | 179.6018 | 855.9242 | 1 | 748.1013 | 95.07692 | 8 | 267.9612 | pH | A high absorbent PVDF composite membrane based on β-cyclodextrin and ZIF-8 for rapid removing of heavy metal ions | P0010 | Post-modified MOF; Other composite
P0004 | P0004_M1 | beta-CD@ZIF-8/PVDF | M6 | T7;T8;T9 | MOF-polymer composite membrane | ZIF-8 | Zn | 2-methylimidazole; beta-cyclodextrin | 1 | 1 | 0 | 0 | 0 | 1 | 0 | 0 | 0 | 1 | beta-cyclodextrin incorporation | beta-cyclodextrin | 1 | polyvinylidene fluoride; beta-cyclodextrin | 0 | No |  |  | 1066 | 1.733 | 2.367 | beta-CD@ZIF-8 nanoparticles immobilized in PVDF membrane-pore walls | vacuum activation |  |  | deep-permeation in-situ growth in PVDF pores | water | Zn(NO3)2.6H2O | 2-methylimidazole | F6 |  |  | 60 | 60 | 未报告吸附后 PXRD/XRD 对比 | 未报告金属浸出测试 | 循环再生：第5次容量/去除率保留80.3077%；未报告独立水稳定性、吸附后 PXRD 或金属浸出证据 | E:\mzh3\所有正文和附件\mof_digitized_model_rows上_PbII_整理.xlsx | P0010 | 10.1016/j.seppur.2022.120993 | 1 | ph | 298 | 0.2 | 225.2101 | 744.3038 | 179.6018 | 855.9242 | 1 | 748.1013 | 95.07692 | 9 | 224.2718 | pH | A high absorbent PVDF composite membrane based on β-cyclodextrin and ZIF-8 for rapid removing of heavy metal ions | P0010 | Post-modified MOF; Other composite
P0004 | P0004_M1 | beta-CD@ZIF-8/PVDF | M6 | T7;T8;T9 | MOF-polymer composite membrane | ZIF-8 | Zn | 2-methylimidazole; beta-cyclodextrin | 1 | 1 | 0 | 0 | 0 | 1 | 0 | 0 | 0 | 1 | beta-cyclodextrin incorporation | beta-cyclodextrin | 1 | polyvinylidene fluoride; beta-cyclodextrin | 0 | No |  |  | 1066 | 1.733 | 2.367 | beta-CD@ZIF-8 nanoparticles immobilized in PVDF membrane-pore walls | vacuum activation |  |  | deep-permeation in-situ growth in PVDF pores | water | Zn(NO3)2.6H2O | 2-methylimidazole | F6 |  |  | 60 | 60 | 未报告吸附后 PXRD/XRD 对比 | 未报告金属浸出测试 | 循环再生：第5次容量/去除率保留80.3077%；未报告独立水稳定性、吸附后 PXRD 或金属浸出证据 | E:\mzh3\所有正文和附件\mof_digitized_model_rows上_PbII_整理.xlsx | P0010 | 10.1016/j.seppur.2022.120993 | 1 | kinetics | 298 | 0.2 | 225.2101 | 744.3038 | 15.53097 | 450.237 | 1 | 748.1013 | 95.07692 | 5 | 669.9029 | 动力学 | A high absorbent PVDF composite membrane based on β-cyclodextrin and ZIF-8 for rapid removing of heavy metal ions | P0010 | Post-modified MOF; Other composite
P0004 | P0004_M1 | beta-CD@ZIF-8/PVDF | M6 | T7;T8;T9 | MOF-polymer composite membrane | ZIF-8 | Zn | 2-methylimidazole; beta-cyclodextrin | 1 | 1 | 0 | 0 | 0 | 1 | 0 | 0 | 0 | 1 | beta-cyclodextrin incorporation | beta-cyclodextrin | 1 | polyvinylidene fluoride; beta-cyclodextrin | 0 | No |  |  | 1066 | 1.733 | 2.367 | beta-CD@ZIF-8 nanoparticles immobilized in PVDF membrane-pore walls | vacuum activation |  |  | deep-permeation in-situ growth in PVDF pores | water | Zn(NO3)2.6H2O | 2-methylimidazole | F6 |  |  | 60 | 60 | 未报告吸附后 PXRD/XRD 对比 | 未报告金属浸出测试 | 循环再生：第5次容量/去除率保留80.3077%；未报告独立水稳定性、吸附后 PXRD 或金属浸出证据 | E:\mzh3\所有正文和附件\mof_digitized_model_rows上_PbII_整理.xlsx | P0010 | 10.1016/j.seppur.2022.120993 | 1 | kinetics | 298 | 0.2 | 225.2101 | 744.3038 | 44.60177 | 690.9953 | 1 | 748.1013 | 95.07692 | 5 | 669.9029 | 动力学 | A high absorbent PVDF composite membrane based on β-cyclodextrin and ZIF-8 for rapid removing of heavy metal ions | P0010 | Post-modified MOF; Other composite
P0004 | P0004_M1 | beta-CD@ZIF-8/PVDF | M6 | T7;T8;T9 | MOF-polymer composite membrane | ZIF-8 | Zn | 2-methylimidazole; beta-cyclodextrin | 1 | 1 | 0 | 0 | 0 | 1 | 0 | 0 | 0 | 1 | beta-cyclodextrin incorporation | beta-cyclodextrin | 1 | polyvinylidene fluoride; beta-cyclodextrin | 0 | No |  |  | 1066 | 1.733 | 2.367 | beta-CD@ZIF-8 nanoparticles immobilized in PVDF membrane-pore walls | vacuum activation |  |  | deep-permeation in-situ growth in PVDF pores | water | Zn(NO3)2.6H2O | 2-methylimidazole | F6 |  |  | 60 | 60 | 未报告吸附后 PXRD/XRD 对比 | 未报告金属浸出测试 | 循环再生：第5次容量/去除率保留80.3077%；未报告独立水稳定性、吸附后 PXRD 或金属浸出证据 | E:\mzh3\所有正文和附件\mof_digitized_model_rows上_PbII_整理.xlsx | P0010 | 10.1016/j.seppur.2022.120993 | 1 | kinetics | 298 | 0.2 | 225.2101 | 744.3038 | 89.60177 | 855.9242 | 1 | 748.1013 | 95.07692 | 5 | 669.9029 | 动力学 | A high absorbent PVDF composite membrane based on β-cyclodextrin and ZIF-8 for rapid removing of heavy metal ions | P0010 | Post-modified MOF; Other composite
P0004 | P0004_M1 | beta-CD@ZIF-8/PVDF | M6 | T7;T8;T9 | MOF-polymer composite membrane | ZIF-8 | Zn | 2-methylimidazole; beta-cyclodextrin | 1 | 1 | 0 | 0 | 0 | 1 | 0 | 0 | 0 | 1 | beta-cyclodextrin incorporation | beta-cyclodextrin | 1 | polyvinylidene fluoride; beta-cyclodextrin | 0 | No |  |  | 1066 | 1.733 | 2.367 | beta-CD@ZIF-8 nanoparticles immobilized in PVDF membrane-pore walls | vacuum activation |  |  | deep-permeation in-situ growth in PVDF pores | water | Zn(NO3)2.6H2O | 2-methylimidazole | F6 |  |  | 60 | 60 | 未报告吸附后 PXRD/XRD 对比 | 未报告金属浸出测试 | 循环再生：第5次容量/去除率保留80.3077%；未报告独立水稳定性、吸附后 PXRD 或金属浸出证据 | E:\mzh3\所有正文和附件\mof_digitized_model_rows上_PbII_整理.xlsx | P0010 | 10.1016/j.seppur.2022.120993 | 1 | kinetics | 298 | 0.2 | 225.2101 | 744.3038 | 119.469 | 857.8199 | 1 | 748.1013 | 95.07692 | 5 | 669.9029 | 动力学 | A high absorbent PVDF composite membrane based on β-cyclodextrin and ZIF-8 for rapid removing of heavy metal ions | P0010 | Post-modified MOF; Other composite
P0004 | P0004_M1 | beta-CD@ZIF-8/PVDF | M6 | T7;T8;T9 | MOF-polymer composite membrane | ZIF-8 | Zn | 2-methylimidazole; beta-cyclodextrin | 1 | 1 | 0 | 0 | 0 | 1 | 0 | 0 | 0 | 1 | beta-cyclodextrin incorporation | beta-cyclodextrin | 1 | polyvinylidene fluoride; beta-cyclodextrin | 0 | No |  |  | 1066 | 1.733 | 2.367 | beta-CD@ZIF-8 nanoparticles immobilized in PVDF membrane-pore walls | vacuum activation |  |  | deep-permeation in-situ growth in PVDF pores | water | Zn(NO3)2.6H2O | 2-methylimidazole | F6 |  |  | 60 | 60 | 未报告吸附后 PXRD/XRD 对比 | 未报告金属浸出测试 | 循环再生：第5次容量/去除率保留80.3077%；未报告独立水稳定性、吸附后 PXRD 或金属浸出证据 | E:\mzh3\所有正文和附件\mof_digitized_model_rows上_PbII_整理.xlsx | P0010 | 10.1016/j.seppur.2022.120993 | 1 | kinetics | 298 | 0.2 | 225.2101 | 744.3038 | 179.6018 | 855.9242 | 1 | 748.1013 | 95.07692 | 5 | 669.9029 | 动力学 | A high absorbent PVDF composite membrane based on β-cyclodextrin and ZIF-8 for rapid removing of heavy metal ions | P0010 | Post-modified MOF; Other composite
P0004 | P0004_M1 | beta-CD@ZIF-8/PVDF | M6 | T7;T8;T9 | MOF-polymer composite membrane | ZIF-8 | Zn | 2-methylimidazole; beta-cyclodextrin | 1 | 1 | 0 | 0 | 0 | 1 | 0 | 0 | 0 | 1 | beta-cyclodextrin incorporation | beta-cyclodextrin | 1 | polyvinylidene fluoride; beta-cyclodextrin | 0 | No |  |  | 1066 | 1.733 | 2.367 | beta-CD@ZIF-8 nanoparticles immobilized in PVDF membrane-pore walls | vacuum activation |  |  | deep-permeation in-situ growth in PVDF pores | water | Zn(NO3)2.6H2O | 2-methylimidazole | F6 |  |  | 60 | 60 | 未报告吸附后 PXRD/XRD 对比 | 未报告金属浸出测试 | 循环再生：第5次容量/去除率保留80.3077%；未报告独立水稳定性、吸附后 PXRD 或金属浸出证据 | E:\mzh3\所有正文和附件\mof_digitized_model_rows上_PbII_整理.xlsx | P0010 | 10.1016/j.seppur.2022.120993 | 1 | isotherm | 298 | 0.2 | 10.08403 | 596.2025 | 179.6018 | 855.9242 | 1 | 748.1013 | 95.07692 | 5 | 669.9029 | 等温线 | A high absorbent PVDF composite membrane based on β-cyclodextrin and ZIF-8 for rapid removing of heavy metal ions | P0010 | Post-modified MOF; Other composite
P0004 | P0004_M1 | beta-CD@ZIF-8/PVDF | M6 | T7;T8;T9 | MOF-polymer composite membrane | ZIF-8 | Zn | 2-methylimidazole; beta-cyclodextrin | 1 | 1 | 0 | 0 | 0 | 1 | 0 | 0 | 0 | 1 | beta-cyclodextrin incorporation | beta-cyclodextrin | 1 | polyvinylidene fluoride; beta-cyclodextrin | 0 | No |  |  | 1066 | 1.733 | 2.367 | beta-CD@ZIF-8 nanoparticles immobilized in PVDF membrane-pore walls | vacuum activation |  |  | deep-permeation in-situ growth in PVDF pores | water | Zn(NO3)2.6H2O | 2-methylimidazole | F6 |  |  | 60 | 60 | 未报告吸附后 PXRD/XRD 对比 | 未报告金属浸出测试 | 循环再生：第5次容量/去除率保留80.3077%；未报告独立水稳定性、吸附后 PXRD 或金属浸出证据 | E:\mzh3\所有正文和附件\mof_digitized_model_rows上_PbII_整理.xlsx | P0010 | 10.1016/j.seppur.2022.120993 | 1 | isotherm | 298 | 0.2 | 33.61345 | 710.1266 | 179.6018 | 855.9242 | 1 | 748.1013 | 95.07692 | 5 | 669.9029 | 等温线 | A high absorbent PVDF composite membrane based on β-cyclodextrin and ZIF-8 for rapid removing of heavy metal ions | P0010 | Post-modified MOF; Other composite
P0004 | P0004_M1 | beta-CD@ZIF-8/PVDF | M6 | T7;T8;T9 | MOF-polymer composite membrane | ZIF-8 | Zn | 2-methylimidazole; beta-cyclodextrin | 1 | 1 | 0 | 0 | 0 | 1 | 0 | 0 | 0 | 1 | beta-cyclodextrin incorporation | beta-cyclodextrin | 1 | polyvinylidene fluoride; beta-cyclodextrin | 0 | No |  |  | 1066 | 1.733 | 2.367 | beta-CD@ZIF-8 nanoparticles immobilized in PVDF membrane-pore walls | vacuum activation |  |  | deep-permeation in-situ growth in PVDF pores | water | Zn(NO3)2.6H2O | 2-methylimidazole | F6 |  |  | 60 | 60 | 未报告吸附后 PXRD/XRD 对比 | 未报告金属浸出测试 | 循环再生：第5次容量/去除率保留80.3077%；未报告独立水稳定性、吸附后 PXRD 或金属浸出证据 | E:\mzh3\所有正文和附件\mof_digitized_model_rows上_PbII_整理.xlsx | P0010 | 10.1016/j.seppur.2022.120993 | 1 | isotherm | 298 | 0.2 | 84.03361 | 710.1266 | 179.6018 | 855.9242 | 1 | 748.1013 | 95.07692 | 5 | 669.9029 | 等温线 | A high absorbent PVDF composite membrane based on β-cyclodextrin and ZIF-8 for rapid removing of heavy metal ions | P0010 | Post-modified MOF; Other composite
P0004 | P0004_M1 | beta-CD@ZIF-8/PVDF | M6 | T7;T8;T9 | MOF-polymer composite membrane | ZIF-8 | Zn | 2-methylimidazole; beta-cyclodextrin | 1 | 1 | 0 | 0 | 0 | 1 | 0 | 0 | 0 | 1 | beta-cyclodextrin incorporation | beta-cyclodextrin | 1 | polyvinylidene fluoride; beta-cyclodextrin | 0 | No |  |  | 1066 | 1.733 | 2.367 | beta-CD@ZIF-8 nanoparticles immobilized in PVDF membrane-pore walls | vacuum activation |  |  | deep-permeation in-situ growth in PVDF pores | water | Zn(NO3)2.6H2O | 2-methylimidazole | F6 |  |  | 60 | 60 | 未报告吸附后 PXRD/XRD 对比 | 未报告金属浸出测试 | 循环再生：第5次容量/去除率保留80.3077%；未报告独立水稳定性、吸附后 PXRD 或金属浸出证据 | E:\mzh3\所有正文和附件\mof_digitized_model_rows上_PbII_整理.xlsx | P0010 | 10.1016/j.seppur.2022.120993 | 1 | isotherm | 298 | 0.2 | 124.93 | 748.1013 | 179.6018 | 855.9242 | 1 | 748.1013 | 95.07692 | 5 | 669.9029 | 等温线 | A high absorbent PVDF composite membrane based on β-cyclodextrin and ZIF-8 for rapid removing of heavy metal ions | P0010 | Post-modified MOF; Other composite
P0004 | P0004_M1 | beta-CD@ZIF-8/PVDF | M6 | T7;T8;T9 | MOF-polymer composite membrane | ZIF-8 | Zn | 2-methylimidazole; beta-cyclodextrin | 1 | 1 | 0 | 0 | 0 | 1 | 0 | 0 | 0 | 1 | beta-cyclodextrin incorporation | beta-cyclodextrin | 1 | polyvinylidene fluoride; beta-cyclodextrin | 0 | No |  |  | 1066 | 1.733 | 2.367 | beta-CD@ZIF-8 nanoparticles immobilized in PVDF membrane-pore walls | vacuum activation |  |  | deep-permeation in-situ growth in PVDF pores | water | Zn(NO3)2.6H2O | 2-methylimidazole | F6 |  |  | 60 | 60 | 未报告吸附后 PXRD/XRD 对比 | 未报告金属浸出测试 | 循环再生：第5次容量/去除率保留80.3077%；未报告独立水稳定性、吸附后 PXRD 或金属浸出证据 | E:\mzh3\所有正文和附件\mof_digitized_model_rows上_PbII_整理.xlsx | P0010 | 10.1016/j.seppur.2022.120993 | 1 | isotherm | 298 | 0.2 | 225.2101 | 744.3038 | 179.6018 | 855.9242 | 1 | 748.1013 | 95.07692 | 5 | 669.9029 | 等温线 | A high absorbent PVDF composite membrane based on β-cyclodextrin and ZIF-8 for rapid removing of heavy metal ions | P0010 | Post-modified MOF; Other composite
P0004 | P0004_M1 | beta-CD@ZIF-8/PVDF | M6 | T7;T8;T9 | MOF-polymer composite membrane | ZIF-8 | Zn | 2-methylimidazole; beta-cyclodextrin | 1 | 1 | 0 | 0 | 0 | 1 | 0 | 0 | 0 | 1 | beta-cyclodextrin incorporation | beta-cyclodextrin | 1 | polyvinylidene fluoride; beta-cyclodextrin | 0 | No |  |  | 1066 | 1.733 | 2.367 | beta-CD@ZIF-8 nanoparticles immobilized in PVDF membrane-pore walls | vacuum activation |  |  | deep-permeation in-situ growth in PVDF pores | water | Zn(NO3)2.6H2O | 2-methylimidazole | F6 |  |  | 60 | 60 | 未报告吸附后 PXRD/XRD 对比 | 未报告金属浸出测试 | 循环再生：第5次容量/去除率保留80.3077%；未报告独立水稳定性、吸附后 PXRD 或金属浸出证据 | E:\mzh3\所有正文和附件\mof_digitized_model_rows上_PbII_整理.xlsx | P0010 | 10.1016/j.seppur.2022.120993 | 1 | isotherm | 313 | 0.2 | 34.6056 | 707.5758 | 179.6018 | 855.9242 | 1 | 748.1013 | 95.07692 | 5 | 669.9029 | 等温线 | A high absorbent PVDF composite membrane based on β-cyclodextrin and ZIF-8 for rapid removing of heavy metal ions | P0010 | Post-modified MOF; Other composite
P0004 | P0004_M1 | beta-CD@ZIF-8/PVDF | M6 | T7;T8;T9 | MOF-polymer composite membrane | ZIF-8 | Zn | 2-methylimidazole; beta-cyclodextrin | 1 | 1 | 0 | 0 | 0 | 1 | 0 | 0 | 0 | 1 | beta-cyclodextrin incorporation | beta-cyclodextrin | 1 | polyvinylidene fluoride; beta-cyclodextrin | 0 | No |  |  | 1066 | 1.733 | 2.367 | beta-CD@ZIF-8 nanoparticles immobilized in PVDF membrane-pore walls | vacuum activation |  |  | deep-permeation in-situ growth in PVDF pores | water | Zn(NO3)2.6H2O | 2-methylimidazole | F6 |  |  | 60 | 60 | 未报告吸附后 PXRD/XRD 对比 | 未报告金属浸出测试 | 循环再生：第5次容量/去除率保留80.3077%；未报告独立水稳定性、吸附后 PXRD 或金属浸出证据 | E:\mzh3\所有正文和附件\mof_digitized_model_rows上_PbII_整理.xlsx | P0010 | 10.1016/j.seppur.2022.120993 | 1 | isotherm | 313 | 0.2 | 80.91603 | 724.0909 | 179.6018 | 855.9242 | 1 | 748.1013 | 95.07692 | 5 | 669.9029 | 等温线 | A high absorbent PVDF composite membrane based on β-cyclodextrin and ZIF-8 for rapid removing of heavy metal ions | P0010 | Post-modified MOF; Other composite
P0004 | P0004_M1 | beta-CD@ZIF-8/PVDF | M6 | T7;T8;T9 | MOF-polymer composite membrane | ZIF-8 | Zn | 2-methylimidazole; beta-cyclodextrin | 1 | 1 | 0 | 0 | 0 | 1 | 0 | 0 | 0 | 1 | beta-cyclodextrin incorporation | beta-cyclodextrin | 1 | polyvinylidene fluoride; beta-cyclodextrin | 0 | No |  |  | 1066 | 1.733 | 2.367 | beta-CD@ZIF-8 nanoparticles immobilized in PVDF membrane-pore walls | vacuum activation |  |  | deep-permeation in-situ growth in PVDF pores | water | Zn(NO3)2.6H2O | 2-methylimidazole | F6 |  |  | 60 | 60 | 未报告吸附后 PXRD/XRD 对比 | 未报告金属浸出测试 | 循环再生：第5次容量/去除率保留80.3077%；未报告独立水稳定性、吸附后 PXRD 或金属浸出证据 | E:\mzh3\所有正文和附件\mof_digitized_model_rows上_PbII_整理.xlsx | P0010 | 10.1016/j.seppur.2022.120993 | 1 | isotherm | 313 | 0.2 | 127.7354 | 735.7576 | 179.6018 | 855.9242 | 1 | 748.1013 | 95.07692 | 5 | 669.9029 | 等温线 | A high absorbent PVDF composite membrane based on β-cyclodextrin and ZIF-8 for rapid removing of heavy metal ions | P0010 | Post-modified MOF; Other composite
P0004 | P0004_M1 | beta-CD@ZIF-8/PVDF | M6 | T7;T8;T9 | MOF-polymer composite membrane | ZIF-8 | Zn | 2-methylimidazole; beta-cyclodextrin | 1 | 1 | 0 | 0 | 0 | 1 | 0 | 0 | 0 | 1 | beta-cyclodextrin incorporation | beta-cyclodextrin | 1 | polyvinylidene fluoride; beta-cyclodextrin | 0 | No |  |  | 1066 | 1.733 | 2.367 | beta-CD@ZIF-8 nanoparticles immobilized in PVDF membrane-pore walls | vacuum activation |  |  | deep-permeation in-situ growth in PVDF pores | water | Zn(NO3)2.6H2O | 2-methylimidazole | F6 |  |  | 60 | 60 | 未报告吸附后 PXRD/XRD 对比 | 未报告金属浸出测试 | 循环再生：第5次容量/去除率保留80.3077%；未报告独立水稳定性、吸附后 PXRD 或金属浸出证据 | E:\mzh3\所有正文和附件\mof_digitized_model_rows上_PbII_整理.xlsx | P0010 | 10.1016/j.seppur.2022.120993 | 1 | isotherm | 313 | 0.2 | 226.972 | 739.8485 | 179.6018 | 855.9242 | 1 | 748.1013 | 95.07692 | 5 | 669.9029 | 等温线 | A high absorbent PVDF composite membrane based on β-cyclodextrin and ZIF-8 for rapid removing of heavy metal ions | P0010 | Post-modified MOF; Other composite
P0004 | P0004_M1 | beta-CD@ZIF-8/PVDF | M6 | T7;T8;T9 | MOF-polymer composite membrane | ZIF-8 | Zn | 2-methylimidazole; beta-cyclodextrin | 1 | 1 | 0 | 0 | 0 | 1 | 0 | 0 | 0 | 1 | beta-cyclodextrin incorporation | beta-cyclodextrin | 1 | polyvinylidene fluoride; beta-cyclodextrin | 0 | No |  |  | 1066 | 1.733 | 2.367 | beta-CD@ZIF-8 nanoparticles immobilized in PVDF membrane-pore walls | vacuum activation |  |  | deep-permeation in-situ growth in PVDF pores | water | Zn(NO3)2.6H2O | 2-methylimidazole | F6 |  |  | 60 | 60 | 未报告吸附后 PXRD/XRD 对比 | 未报告金属浸出测试 | 循环再生：第5次容量/去除率保留80.3077%；未报告独立水稳定性、吸附后 PXRD 或金属浸出证据 | E:\mzh3\所有正文和附件\mof_digitized_model_rows上_PbII_整理.xlsx | P0010 | 10.1016/j.seppur.2022.120993 | 1 | isotherm | 328 | 0.2 | 34.6056 | 708.9394 | 179.6018 | 855.9242 | 1 | 748.1013 | 95.07692 | 5 | 669.9029 | 等温线 | A high absorbent PVDF composite membrane based on β-cyclodextrin and ZIF-8 for rapid removing of heavy metal ions | P0010 | Post-modified MOF; Other composite
P0004 | P0004_M1 | beta-CD@ZIF-8/PVDF | M6 | T7;T8;T9 | MOF-polymer composite membrane | ZIF-8 | Zn | 2-methylimidazole; beta-cyclodextrin | 1 | 1 | 0 | 0 | 0 | 1 | 0 | 0 | 0 | 1 | beta-cyclodextrin incorporation | beta-cyclodextrin | 1 | polyvinylidene fluoride; beta-cyclodextrin | 0 | No |  |  | 1066 | 1.733 | 2.367 | beta-CD@ZIF-8 nanoparticles immobilized in PVDF membrane-pore walls | vacuum activation |  |  | deep-permeation in-situ growth in PVDF pores | water | Zn(NO3)2.6H2O | 2-methylimidazole | F6 |  |  | 60 | 60 | 未报告吸附后 PXRD/XRD 对比 | 未报告金属浸出测试 | 循环再生：第5次容量/去除率保留80.3077%；未报告独立水稳定性、吸附后 PXRD 或金属浸出证据 | E:\mzh3\所有正文和附件\mof_digitized_model_rows上_PbII_整理.xlsx | P0010 | 10.1016/j.seppur.2022.120993 | 1 | isotherm | 328 | 0.2 | 80.40712 | 726.3636 | 179.6018 | 855.9242 | 1 | 748.1013 | 95.07692 | 5 | 669.9029 | 等温线 | A high absorbent PVDF composite membrane based on β-cyclodextrin and ZIF-8 for rapid removing of heavy metal ions | P0010 | Post-modified MOF; Other composite
P0004 | P0004_M1 | beta-CD@ZIF-8/PVDF | M6 | T7;T8;T9 | MOF-polymer composite membrane | ZIF-8 | Zn | 2-methylimidazole; beta-cyclodextrin | 1 | 1 | 0 | 0 | 0 | 1 | 0 | 0 | 0 | 1 | beta-cyclodextrin incorporation | beta-cyclodextrin | 1 | polyvinylidene fluoride; beta-cyclodextrin | 0 | No |  |  | 1066 | 1.733 | 2.367 | beta-CD@ZIF-8 nanoparticles immobilized in PVDF membrane-pore walls | vacuum activation |  |  | deep-permeation in-situ growth in PVDF pores | water | Zn(NO3)2.6H2O | 2-methylimidazole | F6 |  |  | 60 | 60 | 未报告吸附后 PXRD/XRD 对比 | 未报告金属浸出测试 | 循环再生：第5次容量/去除率保留80.3077%；未报告独立水稳定性、吸附后 PXRD 或金属浸出证据 | E:\mzh3\所有正文和附件\mof_digitized_model_rows上_PbII_整理.xlsx | P0010 | 10.1016/j.seppur.2022.120993 | 1 | isotherm | 328 | 0.2 | 127.7354 | 739.2424 | 179.6018 | 855.9242 | 1 | 748.1013 | 95.07692 | 5 | 669.9029 | 等温线 | A high absorbent PVDF composite membrane based on β-cyclodextrin and ZIF-8 for rapid removing of heavy metal ions | P0010 | Post-modified MOF; Other composite
P0004 | P0004_M1 | beta-CD@ZIF-8/PVDF | M6 | T7;T8;T9 | MOF-polymer composite membrane | ZIF-8 | Zn | 2-methylimidazole; beta-cyclodextrin | 1 | 1 | 0 | 0 | 0 | 1 | 0 | 0 | 0 | 1 | beta-cyclodextrin incorporation | beta-cyclodextrin | 1 | polyvinylidene fluoride; beta-cyclodextrin | 0 | No |  |  | 1066 | 1.733 | 2.367 | beta-CD@ZIF-8 nanoparticles immobilized in PVDF membrane-pore walls | vacuum activation |  |  | deep-permeation in-situ growth in PVDF pores | water | Zn(NO3)2.6H2O | 2-methylimidazole | F6 |  |  | 60 | 60 | 未报告吸附后 PXRD/XRD 对比 | 未报告金属浸出测试 | 循环再生：第5次容量/去除率保留80.3077%；未报告独立水稳定性、吸附后 PXRD 或金属浸出证据 | E:\mzh3\所有正文和附件\mof_digitized_model_rows上_PbII_整理.xlsx | P0010 | 10.1016/j.seppur.2022.120993 | 1 | isotherm | 328 | 0.2 | 226.972 | 742.2727 | 179.6018 | 855.9242 | 1 | 748.1013 | 95.07692 | 5 | 669.9029 | 等温线 | A high absorbent PVDF composite membrane based on β-cyclodextrin and ZIF-8 for rapid removing of heavy metal ions | P0010 | Post-modified MOF; Other composite
P0004 | P0004_M1 | beta-CD@ZIF-8/PVDF | M6 | T7;T8;T9 | MOF-polymer composite membrane | ZIF-8 | Zn | 2-methylimidazole; beta-cyclodextrin | 1 | 1 | 0 | 0 | 0 | 1 | 0 | 0 | 0 | 1 | beta-cyclodextrin incorporation | beta-cyclodextrin | 1 | polyvinylidene fluoride; beta-cyclodextrin | 0 | No |  |  | 1066 | 1.733 | 2.367 | beta-CD@ZIF-8 nanoparticles immobilized in PVDF membrane-pore walls | vacuum activation |  |  | deep-permeation in-situ growth in PVDF pores | water | Zn(NO3)2.6H2O | 2-methylimidazole | F6 |  |  | 60 | 60 | 未报告吸附后 PXRD/XRD 对比 | 未报告金属浸出测试 | 循环再生：第5次容量/去除率保留80.3077%；未报告独立水稳定性、吸附后 PXRD 或金属浸出证据 | E:\mzh3\所有正文和附件\mof_digitized_model_rows上_PbII_整理.xlsx | P0010 | 10.1016/j.seppur.2022.120993 | 1 | regeneration | 298 | 0.2 | 225.2101 | 744.3038 | 179.6018 | 855.9242 | 1 | 748.1013 | 95.07692 | 5 | 669.9029 | 循环性 | A high absorbent PVDF composite membrane based on β-cyclodextrin and ZIF-8 for rapid removing of heavy metal ions | P0010 | Post-modified MOF; Other composite
P0004 | P0004_M1 | beta-CD@ZIF-8/PVDF | M6 | T7;T8;T9 | MOF-polymer composite membrane | ZIF-8 | Zn | 2-methylimidazole; beta-cyclodextrin | 1 | 1 | 0 | 0 | 0 | 1 | 0 | 0 | 0 | 1 | beta-cyclodextrin incorporation | beta-cyclodextrin | 1 | polyvinylidene fluoride; beta-cyclodextrin | 0 | No |  |  | 1066 | 1.733 | 2.367 | beta-CD@ZIF-8 nanoparticles immobilized in PVDF membrane-pore walls | vacuum activation |  |  | deep-permeation in-situ growth in PVDF pores | water | Zn(NO3)2.6H2O | 2-methylimidazole | F6 |  |  | 60 | 60 | 未报告吸附后 PXRD/XRD 对比 | 未报告金属浸出测试 | 循环再生：第5次容量/去除率保留80.3077%；未报告独立水稳定性、吸附后 PXRD 或金属浸出证据 | E:\mzh3\所有正文和附件\mof_digitized_model_rows上_PbII_整理.xlsx | P0010 | 10.1016/j.seppur.2022.120993 | 1 | regeneration | 298 | 0.2 | 225.2101 | 744.3038 | 179.6018 | 855.9242 | 2 | 711.7857 | 90.46154 | 5 | 669.9029 | 循环性 | A high absorbent PVDF composite membrane based on β-cyclodextrin and ZIF-8 for rapid removing of heavy metal ions | P0010 | Post-modified MOF; Other composite
P0004 | P0004_M1 | beta-CD@ZIF-8/PVDF | M6 | T7;T8;T9 | MOF-polymer composite membrane | ZIF-8 | Zn | 2-methylimidazole; beta-cyclodextrin | 1 | 1 | 0 | 0 | 0 | 1 | 0 | 0 | 0 | 1 | beta-cyclodextrin incorporation | beta-cyclodextrin | 1 | polyvinylidene fluoride; beta-cyclodextrin | 0 | No |  |  | 1066 | 1.733 | 2.367 | beta-CD@ZIF-8 nanoparticles immobilized in PVDF membrane-pore walls | vacuum activation |  |  | deep-permeation in-situ growth in PVDF pores | water | Zn(NO3)2.6H2O | 2-methylimidazole | F6 |  |  | 60 | 60 | 未报告吸附后 PXRD/XRD 对比 | 未报告金属浸出测试 | 循环再生：第5次容量/去除率保留80.3077%；未报告独立水稳定性、吸附后 PXRD 或金属浸出证据 | E:\mzh3\所有正文和附件\mof_digitized_model_rows上_PbII_整理.xlsx | P0010 | 10.1016/j.seppur.2022.120993 | 1 | regeneration | 298 | 0.2 | 225.2101 | 744.3038 | 179.6018 | 855.9242 | 3 | 697.2594 | 88.61538 | 5 | 669.9029 | 循环性 | A high absorbent PVDF composite membrane based on β-cyclodextrin and ZIF-8 for rapid removing of heavy metal ions | P0010 | Post-modified MOF; Other composite
P0004 | P0004_M1 | beta-CD@ZIF-8/PVDF | M6 | T7;T8;T9 | MOF-polymer composite membrane | ZIF-8 | Zn | 2-methylimidazole; beta-cyclodextrin | 1 | 1 | 0 | 0 | 0 | 1 | 0 | 0 | 0 | 1 | beta-cyclodextrin incorporation | beta-cyclodextrin | 1 | polyvinylidene fluoride; beta-cyclodextrin | 0 | No |  |  | 1066 | 1.733 | 2.367 | beta-CD@ZIF-8 nanoparticles immobilized in PVDF membrane-pore walls | vacuum activation |  |  | deep-permeation in-situ growth in PVDF pores | water | Zn(NO3)2.6H2O | 2-methylimidazole | F6 |  |  | 60 | 60 | 未报告吸附后 PXRD/XRD 对比 | 未报告金属浸出测试 | 循环再生：第5次容量/去除率保留80.3077%；未报告独立水稳定性、吸附后 PXRD 或金属浸出证据 | E:\mzh3\所有正文和附件\mof_digitized_model_rows上_PbII_整理.xlsx | P0010 | 10.1016/j.seppur.2022.120993 | 1 | regeneration | 298 | 0.2 | 225.2101 | 744.3038 | 179.6018 | 855.9242 | 4 | 692.4174 | 88 | 5 | 669.9029 | 循环性 | A high absorbent PVDF composite membrane based on β-cyclodextrin and ZIF-8 for rapid removing of heavy metal ions | P0010 | Post-modified MOF; Other composite
P0004 | P0004_M1 | beta-CD@ZIF-8/PVDF | M6 | T7;T8;T9 | MOF-polymer composite membrane | ZIF-8 | Zn | 2-methylimidazole; beta-cyclodextrin | 1 | 1 | 0 | 0 | 0 | 1 | 0 | 0 | 0 | 1 | beta-cyclodextrin incorporation | beta-cyclodextrin | 1 | polyvinylidene fluoride; beta-cyclodextrin | 0 | No |  |  | 1066 | 1.733 | 2.367 | beta-CD@ZIF-8 nanoparticles immobilized in PVDF membrane-pore walls | vacuum activation |  |  | deep-permeation in-situ growth in PVDF pores | water | Zn(NO3)2.6H2O | 2-methylimidazole | F6 |  |  | 60 | 60 | 未报告吸附后 PXRD/XRD 对比 | 未报告金属浸出测试 | 循环再生：第5次容量/去除率保留80.3077%；未报告独立水稳定性、吸附后 PXRD 或金属浸出证据 | E:\mzh3\所有正文和附件\mof_digitized_model_rows上_PbII_整理.xlsx | P0010 | 10.1016/j.seppur.2022.120993 | 1 | regeneration | 298 | 0.2 | 225.2101 | 744.3038 | 179.6018 | 855.9242 | 5 | 631.8914 | 80.30769 | 5 | 669.9029 | 循环性 | A high absorbent PVDF composite membrane based on β-cyclodextrin and ZIF-8 for rapid removing of heavy metal ions | P0010 | Post-modified MOF; Other composite
P0005 | P0005_M1 | [Mg(H2PCD)2(H2O)2]·2H2O | M1 |  | magnesium phosphonate MOF | Mg-MOF | Cd | H3PCD | 1 | 0 | 0 | 1 | 1 | 0 | 0 | 0 | 1 | 0 |  |  | 0 |  | 0 | No | [5 empty] | hydrogen-bonded 3D porous framework with 1D channels |  |  |  | solvothermal synthesis under acidic conditions | water; acetonitrile | Mg(NO3)2.6H2O | 9-(2-(ethoxy(hydroxy)phosphonyl)ethyl)-9H-carbazole-3,6-dicarboxylic acid | F1;F9 |  |  |  |  | 未报告吸附后 PXRD/XRD 对比 | 未报告金属浸出测试 | 循环再生：第4次容量/去除率保留98.5981%；未报告独立水稳定性、吸附后 PXRD 或金属浸出证据 | E:\mzh3\所有正文和附件\mof_digitized_model_rows上_PbII_整理.xlsx | P0012 | 10.1039/d4dt01014k | 1 | isotherm | 298 | 0.08 | 1.108647 | 23.45238 | 174.3529 | 357.3809 | 1 | 357.3809 | 99.35748 |  |  | 等温线 | Cite this: DOI: 10.1039/d4dt01014k | P0012 | Single MOF
P0005 | P0005_M1 | [Mg(H2PCD)2(H2O)2]·2H2O | M1 |  | magnesium phosphonate MOF | Mg-MOF | Cd | H3PCD | 1 | 0 | 0 | 1 | 1 | 0 | 0 | 0 | 1 | 0 |  |  | 0 |  | 0 | No | [5 empty] | hydrogen-bonded 3D porous framework with 1D channels |  |  |  | solvothermal synthesis under acidic conditions | water; acetonitrile | Mg(NO3)2.6H2O | 9-(2-(ethoxy(hydroxy)phosphonyl)ethyl)-9H-carbazole-3,6-dicarboxylic acid | F1;F9 |  |  |  |  | 未报告吸附后 PXRD/XRD 对比 | 未报告金属浸出测试 | 循环再生：第4次容量/去除率保留98.5981%；未报告独立水稳定性、吸附后 PXRD 或金属浸出证据 | E:\mzh3\所有正文和附件\mof_digitized_model_rows上_PbII_整理.xlsx | P0012 | 10.1039/d4dt01014k | 1 | isotherm | 298 | 0.08 | 28.82483 | 115.4167 | 174.3529 | 357.3809 | 1 | 357.3809 | 99.35748 |  |  | 等温线 | Cite this: DOI: 10.1039/d4dt01014k | P0012 | Single MOF
P0005 | P0005_M1 | [Mg(H2PCD)2(H2O)2]·2H2O | M1 |  | magnesium phosphonate MOF | Mg-MOF | Cd | H3PCD | 1 | 0 | 0 | 1 | 1 | 0 | 0 | 0 | 1 | 0 |  |  | 0 |  | 0 | No | [5 empty] | hydrogen-bonded 3D porous framework with 1D channels |  |  |  | solvothermal synthesis under acidic conditions | water; acetonitrile | Mg(NO3)2.6H2O | 9-(2-(ethoxy(hydroxy)phosphonyl)ethyl)-9H-carbazole-3,6-dicarboxylic acid | F1;F9 |  |  |  |  | 未报告吸附后 PXRD/XRD 对比 | 未报告金属浸出测试 | 循环再生：第4次容量/去除率保留98.5981%；未报告独立水稳定性、吸附后 PXRD 或金属浸出证据 | E:\mzh3\所有正文和附件\mof_digitized_model_rows上_PbII_整理.xlsx | P0012 | 10.1039/d4dt01014k | 1 | isotherm | 298 | 0.08 | 56.54102 | 218.0952 | 174.3529 | 357.3809 | 1 | 357.3809 | 99.35748 |  |  | 等温线 | Cite this: DOI: 10.1039/d4dt01014k | P0012 | Single MOF
P0005 | P0005_M1 | [Mg(H2PCD)2(H2O)2]·2H2O | M1 |  | magnesium phosphonate MOF | Mg-MOF | Cd | H3PCD | 1 | 0 | 0 | 1 | 1 | 0 | 0 | 0 | 1 | 0 |  |  | 0 |  | 0 | No | [5 empty] | hydrogen-bonded 3D porous framework with 1D channels |  |  |  | solvothermal synthesis under acidic conditions | water; acetonitrile | Mg(NO3)2.6H2O | 9-(2-(ethoxy(hydroxy)phosphonyl)ethyl)-9H-carbazole-3,6-dicarboxylic acid | F1;F9 |  |  |  |  | 未报告吸附后 PXRD/XRD 对比 | 未报告金属浸出测试 | 循环再生：第4次容量/去除率保留98.5981%；未报告独立水稳定性、吸附后 PXRD 或金属浸出证据 | E:\mzh3\所有正文和附件\mof_digitized_model_rows上_PbII_整理.xlsx | P0012 | 10.1039/d4dt01014k | 1 | isotherm | 298 | 0.08 | 110.8647 | 310.0595 | 174.3529 | 357.3809 | 1 | 357.3809 | 99.35748 |  |  | 等温线 | Cite this: DOI: 10.1039/d4dt01014k | P0012 | Single MOF
P0005 | P0005_M1 | [Mg(H2PCD)2(H2O)2]·2H2O | M1 |  | magnesium phosphonate MOF | Mg-MOF | Cd | H3PCD | 1 | 0 | 0 | 1 | 1 | 0 | 0 | 0 | 1 | 0 |  |  | 0 |  | 0 | No | [5 empty] | hydrogen-bonded 3D porous framework with 1D channels |  |  |  | solvothermal synthesis under acidic conditions | water; acetonitrile | Mg(NO3)2.6H2O | 9-(2-(ethoxy(hydroxy)phosphonyl)ethyl)-9H-carbazole-3,6-dicarboxylic acid | F1;F9 |  |  |  |  | 未报告吸附后 PXRD/XRD 对比 | 未报告金属浸出测试 | 循环再生：第4次容量/去除率保留98.5981%；未报告独立水稳定性、吸附后 PXRD 或金属浸出证据 | E:\mzh3\所有正文和附件\mof_digitized_model_rows上_PbII_整理.xlsx | P0012 | 10.1039/d4dt01014k | 1 | isotherm | 298 | 0.08 | 529.9335 | 357.3809 | 174.3529 | 357.3809 | 1 | 357.3809 | 99.35748 |  |  | 等温线 | Cite this: DOI: 10.1039/d4dt01014k | P0012 | Single MOF
P0005 | P0005_M1 | [Mg(H2PCD)2(H2O)2]·2H2O | M1 |  | magnesium phosphonate MOF | Mg-MOF | Cd | H3PCD | 1 | 0 | 0 | 1 | 1 | 0 | 0 | 0 | 1 | 0 |  |  | 0 |  | 0 | No | [5 empty] | hydrogen-bonded 3D porous framework with 1D channels |  |  |  | solvothermal synthesis under acidic conditions | water; acetonitrile | Mg(NO3)2.6H2O | 9-(2-(ethoxy(hydroxy)phosphonyl)ethyl)-9H-carbazole-3,6-dicarboxylic acid | F1;F9 |  |  |  |  | 未报告吸附后 PXRD/XRD 对比 | 未报告金属浸出测试 | 循环再生：第4次容量/去除率保留98.5981%；未报告独立水稳定性、吸附后 PXRD 或金属浸出证据 | E:\mzh3\所有正文和附件\mof_digitized_model_rows上_PbII_整理.xlsx | P0012 | 10.1039/d4dt01014k | 1 | kinetics | 298 | 0.08 | 529.9335 | 357.3809 | 3.882353 | 298.1925 | 1 | 357.3809 | 99.35748 |  |  | 动力学 | Cite this: DOI: 10.1039/d4dt01014k | P0012 | Single MOF
P0005 | P0005_M1 | [Mg(H2PCD)2(H2O)2]·2H2O | M1 |  | magnesium phosphonate MOF | Mg-MOF | Cd | H3PCD | 1 | 0 | 0 | 1 | 1 | 0 | 0 | 0 | 1 | 0 |  |  | 0 |  | 0 | No | [5 empty] | hydrogen-bonded 3D porous framework with 1D channels |  |  |  | solvothermal synthesis under acidic conditions | water; acetonitrile | Mg(NO3)2.6H2O | 9-(2-(ethoxy(hydroxy)phosphonyl)ethyl)-9H-carbazole-3,6-dicarboxylic acid | F1;F9 |  |  |  |  | 未报告吸附后 PXRD/XRD 对比 | 未报告金属浸出测试 | 循环再生：第4次容量/去除率保留98.5981%；未报告独立水稳定性、吸附后 PXRD 或金属浸出证据 | E:\mzh3\所有正文和附件\mof_digitized_model_rows上_PbII_整理.xlsx | P0012 | 10.1039/d4dt01014k | 1 | kinetics | 298 | 0.08 | 529.9335 | 357.3809 | 12 | 307.8779 | 1 | 357.3809 | 99.35748 |  |  | 动力学 | Cite this: DOI: 10.1039/d4dt01014k | P0012 | Single MOF
P0005 | P0005_M1 | [Mg(H2PCD)2(H2O)2]·2H2O | M1 |  | magnesium phosphonate MOF | Mg-MOF | Cd | H3PCD | 1 | 0 | 0 | 1 | 1 | 0 | 0 | 0 | 1 | 0 |  |  | 0 |  | 0 | No | [5 empty] | hydrogen-bonded 3D porous framework with 1D channels |  |  |  | solvothermal synthesis under acidic conditions | water; acetonitrile | Mg(NO3)2.6H2O | 9-(2-(ethoxy(hydroxy)phosphonyl)ethyl)-9H-carbazole-3,6-dicarboxylic acid | F1;F9 |  |  |  |  | 未报告吸附后 PXRD/XRD 对比 | 未报告金属浸出测试 | 循环再生：第4次容量/去除率保留98.5981%；未报告独立水稳定性、吸附后 PXRD 或金属浸出证据 | E:\mzh3\所有正文和附件\mof_digitized_model_rows上_PbII_整理.xlsx | P0012 | 10.1039/d4dt01014k | 1 | kinetics | 298 | 0.08 | 529.9335 | 357.3809 | 46.58824 | 325.0963 | 1 | 357.3809 | 99.35748 |  |  | 动力学 | Cite this: DOI: 10.1039/d4dt01014k | P0012 | Single MOF
P0005 | P0005_M1 | [Mg(H2PCD)2(H2O)2]·2H2O | M1 |  | magnesium phosphonate MOF | Mg-MOF | Cd | H3PCD | 1 | 0 | 0 | 1 | 1 | 0 | 0 | 0 | 1 | 0 |  |  | 0 |  | 0 | No | [5 empty] | hydrogen-bonded 3D porous framework with 1D channels |  |  |  | solvothermal synthesis under acidic conditions | water; acetonitrile | Mg(NO3)2.6H2O | 9-(2-(ethoxy(hydroxy)phosphonyl)ethyl)-9H-carbazole-3,6-dicarboxylic acid | F1;F9 |  |  |  |  | 未报告吸附后 PXRD/XRD 对比 | 未报告金属浸出测试 | 循环再生：第4次容量/去除率保留98.5981%；未报告独立水稳定性、吸附后 PXRD 或金属浸出证据 | E:\mzh3\所有正文和附件\mof_digitized_model_rows上_PbII_整理.xlsx | P0012 | 10.1039/d4dt01014k | 1 | kinetics | 298 | 0.08 | 529.9335 | 357.3809 | 93.52941 | 343.3909 | 1 | 357.3809 | 99.35748 |  |  | 动力学 | Cite this: DOI: 10.1039/d4dt01014k | P0012 | Single MOF
P0005 | P0005_M1 | [Mg(H2PCD)2(H2O)2]·2H2O | M1 |  | magnesium phosphonate MOF | Mg-MOF | Cd | H3PCD | 1 | 0 | 0 | 1 | 1 | 0 | 0 | 0 | 1 | 0 |  |  | 0 |  | 0 | No | [5 empty] | hydrogen-bonded 3D porous framework with 1D channels |  |  |  | solvothermal synthesis under acidic conditions | water; acetonitrile | Mg(NO3)2.6H2O | 9-(2-(ethoxy(hydroxy)phosphonyl)ethyl)-9H-carbazole-3,6-dicarboxylic acid | F1;F9 |  |  |  |  | 未报告吸附后 PXRD/XRD 对比 | 未报告金属浸出测试 | 循环再生：第4次容量/去除率保留98.5981%；未报告独立水稳定性、吸附后 PXRD 或金属浸出证据 | E:\mzh3\所有正文和附件\mof_digitized_model_rows上_PbII_整理.xlsx | P0012 | 10.1039/d4dt01014k | 1 | kinetics | 298 | 0.08 | 529.9335 | 357.3809 | 174.3529 | 357.3809 | 1 | 357.3809 | 99.35748 |  |  | 动力学 | Cite this: DOI: 10.1039/d4dt01014k | P0012 | Single MOF
P0005 | P0005_M1 | [Mg(H2PCD)2(H2O)2]·2H2O | M1 |  | magnesium phosphonate MOF | Mg-MOF | Cd | H3PCD | 1 | 0 | 0 | 1 | 1 | 0 | 0 | 0 | 1 | 0 |  |  | 0 |  | 0 | No | [5 empty] | hydrogen-bonded 3D porous framework with 1D channels |  |  |  | solvothermal synthesis under acidic conditions | water; acetonitrile | Mg(NO3)2.6H2O | 9-(2-(ethoxy(hydroxy)phosphonyl)ethyl)-9H-carbazole-3,6-dicarboxylic acid | F1;F9 |  |  |  |  | 未报告吸附后 PXRD/XRD 对比 | 未报告金属浸出测试 | 循环再生：第4次容量/去除率保留98.5981%；未报告独立水稳定性、吸附后 PXRD 或金属浸出证据 | E:\mzh3\所有正文和附件\mof_digitized_model_rows上_PbII_整理.xlsx | P0012 | 10.1039/d4dt01014k | 1 | regeneration | 298 | 0.08 | 529.9335 | 357.3809 | 174.3529 | 357.3809 | 1 | 357.3809 | 99.35748 |  |  | 循环性 | Cite this: DOI: 10.1039/d4dt01014k | P0012 | Single MOF
P0005 | P0005_M1 | [Mg(H2PCD)2(H2O)2]·2H2O | M1 |  | magnesium phosphonate MOF | Mg-MOF | Cd | H3PCD | 1 | 0 | 0 | 1 | 1 | 0 | 0 | 0 | 1 | 0 |  |  | 0 |  | 0 | No | [5 empty] | hydrogen-bonded 3D porous framework with 1D channels |  |  |  | solvothermal synthesis under acidic conditions | water; acetonitrile | Mg(NO3)2.6H2O | 9-(2-(ethoxy(hydroxy)phosphonyl)ethyl)-9H-carbazole-3,6-dicarboxylic acid | F1;F9 |  |  |  |  | 未报告吸附后 PXRD/XRD 对比 | 未报告金属浸出测试 | 循环再生：第4次容量/去除率保留98.5981%；未报告独立水稳定性、吸附后 PXRD 或金属浸出证据 | E:\mzh3\所有正文和附件\mof_digitized_model_rows上_PbII_整理.xlsx | P0012 | 10.1039/d4dt01014k | 1 | regeneration | 298 | 0.08 | 529.9335 | 357.3809 | 174.3529 | 357.3809 | 2 | 356.3304 | 99.06542 |  |  | 循环性 | Cite this: DOI: 10.1039/d4dt01014k | P0012 | Single MOF
P0005 | P0005_M1 | [Mg(H2PCD)2(H2O)2]·2H2O | M1 |  | magnesium phosphonate MOF | Mg-MOF | Cd | H3PCD | 1 | 0 | 0 | 1 | 1 | 0 | 0 | 0 | 1 | 0 |  |  | 0 |  | 0 | No | [5 empty] | hydrogen-bonded 3D porous framework with 1D channels |  |  |  | solvothermal synthesis under acidic conditions | water; acetonitrile | Mg(NO3)2.6H2O | 9-(2-(ethoxy(hydroxy)phosphonyl)ethyl)-9H-carbazole-3,6-dicarboxylic acid | F1;F9 |  |  |  |  | 未报告吸附后 PXRD/XRD 对比 | 未报告金属浸出测试 | 循环再生：第4次容量/去除率保留98.5981%；未报告独立水稳定性、吸附后 PXRD 或金属浸出证据 | E:\mzh3\所有正文和附件\mof_digitized_model_rows上_PbII_整理.xlsx | P0012 | 10.1039/d4dt01014k | 1 | regeneration | 298 | 0.08 | 529.9335 | 357.3809 | 174.3529 | 357.3809 | 3 | 355.9102 | 98.9486 |  |  | 循环性 | Cite this: DOI: 10.1039/d4dt01014k | P0012 | Single MOF
P0005 | P0005_M1 | [Mg(H2PCD)2(H2O)2]·2H2O | M1 |  | magnesium phosphonate MOF | Mg-MOF | Cd | H3PCD | 1 | 0 | 0 | 1 | 1 | 0 | 0 | 0 | 1 | 0 |  |  | 0 |  | 0 | No | [5 empty] | hydrogen-bonded 3D porous framework with 1D channels |  |  |  | solvothermal synthesis under acidic conditions | water; acetonitrile | Mg(NO3)2.6H2O | 9-(2-(ethoxy(hydroxy)phosphonyl)ethyl)-9H-carbazole-3,6-dicarboxylic acid | F1;F9 |  |  |  |  | 未报告吸附后 PXRD/XRD 对比 | 未报告金属浸出测试 | 循环再生：第4次容量/去除率保留98.5981%；未报告独立水稳定性、吸附后 PXRD 或金属浸出证据 | E:\mzh3\所有正文和附件\mof_digitized_model_rows上_PbII_整理.xlsx | P0012 | 10.1039/d4dt01014k | 1 | regeneration | 298 | 0.08 | 529.9335 | 357.3809 | 174.3529 | 357.3809 | 4 | 354.6496 | 98.59813 |  |  | 循环性 | Cite this: DOI: 10.1039/d4dt01014k | P0012 | Single MOF
P0006 | P0006_M1 | TMU-4-COOH | M1 |  | functionalized Zn MOF | TMU-4 | Zn | 4,4'-biphenyldicarboxylic acid | 1 | 1 | 0 | 0 | 1 | 0 | 0 | 0 | 0 | 0 |  |  | 0 |  | 0 | No |  |  | 112.38 |  | 1.84 | block-shaped microporous particles | vacuum activation; thermal drying |  |  | two-step room-temperature coordination synthesis | DMF | Zn(OAc)2.2H2O | 4,4'-biphenyldicarboxylic acid | F1 |  |  | 80 | 12 | 未报告吸附后 PXRD/XRD 对比 | 未报告金属浸出测试 | 循环再生：第5次容量/去除率保留93.5829%；未报告独立水稳定性、吸附后 PXRD 或金属浸出证据 | E:\mzh3\所有正文和附件\mof_digitized_model_rows上_PbII_整理.xlsx | P0014 | 10.1016/j.seppur.2022.121946 | 1 | ph | 298 | 0.3333333333 | 5.082873 | 143.5407 | 359.1549 | 143.5407 | 1 | 143.5407 | 97.86096 | 2 | 0.9633602 | pH | A MOF-based trap with strong affinity toward low-concentration heavy metal ions | P0014 | Single MOF
P0006 | P0006_M1 | TMU-4-COOH | M1 |  | functionalized Zn MOF | TMU-4 | Zn | 4,4'-biphenyldicarboxylic acid | 1 | 1 | 0 | 0 | 1 | 0 | 0 | 0 | 0 | 0 |  |  | 0 |  | 0 | No |  |  | 112.38 |  | 1.84 | block-shaped microporous particles | vacuum activation; thermal drying |  |  | two-step room-temperature coordination synthesis | DMF | Zn(OAc)2.2H2O | 4,4'-biphenyldicarboxylic acid | F1 |  |  | 80 | 12 | 未报告吸附后 PXRD/XRD 对比 | 未报告金属浸出测试 | 循环再生：第5次容量/去除率保留93.5829%；未报告独立水稳定性、吸附后 PXRD 或金属浸出证据 | E:\mzh3\所有正文和附件\mof_digitized_model_rows上_PbII_整理.xlsx | P0014 | 10.1016/j.seppur.2022.121946 | 1 | ph | 298 | 0.3333333333 | 5.082873 | 143.5407 | 359.1549 | 143.5407 | 1 | 143.5407 | 97.86096 | 3 | 116.0849 | pH | A MOF-based trap with strong affinity toward low-concentration heavy metal ions | P0014 | Single MOF
P0006 | P0006_M1 | TMU-4-COOH | M1 |  | functionalized Zn MOF | TMU-4 | Zn | 4,4'-biphenyldicarboxylic acid | 1 | 1 | 0 | 0 | 1 | 0 | 0 | 0 | 0 | 0 |  |  | 0 |  | 0 | No |  |  | 112.38 |  | 1.84 | block-shaped microporous particles | vacuum activation; thermal drying |  |  | two-step room-temperature coordination synthesis | DMF | Zn(OAc)2.2H2O | 4,4'-biphenyldicarboxylic acid | F1 |  |  | 80 | 12 | 未报告吸附后 PXRD/XRD 对比 | 未报告金属浸出测试 | 循环再生：第5次容量/去除率保留93.5829%；未报告独立水稳定性、吸附后 PXRD 或金属浸出证据 | E:\mzh3\所有正文和附件\mof_digitized_model_rows上_PbII_整理.xlsx | P0014 | 10.1016/j.seppur.2022.121946 | 1 | ph | 298 | 0.3333333333 | 5.082873 | 143.5407 | 359.1549 | 143.5407 | 1 | 143.5407 | 97.86096 | 4 | 143.5407 | pH | A MOF-based trap with strong affinity toward low-concentration heavy metal ions | P0014 | Single MOF
P0006 | P0006_M1 | TMU-4-COOH | M1 |  | functionalized Zn MOF | TMU-4 | Zn | 4,4'-biphenyldicarboxylic acid | 1 | 1 | 0 | 0 | 1 | 0 | 0 | 0 | 0 | 0 |  |  | 0 |  | 0 | No |  |  | 112.38 |  | 1.84 | block-shaped microporous particles | vacuum activation; thermal drying |  |  | two-step room-temperature coordination synthesis | DMF | Zn(OAc)2.2H2O | 4,4'-biphenyldicarboxylic acid | F1 |  |  | 80 | 12 | 未报告吸附后 PXRD/XRD 对比 | 未报告金属浸出测试 | 循环再生：第5次容量/去除率保留93.5829%；未报告独立水稳定性、吸附后 PXRD 或金属浸出证据 | E:\mzh3\所有正文和附件\mof_digitized_model_rows上_PbII_整理.xlsx | P0014 | 10.1016/j.seppur.2022.121946 | 1 | ph | 298 | 0.3333333333 | 5.082873 | 143.5407 | 359.1549 | 143.5407 | 1 | 143.5407 | 97.86096 | 5 | 143.059 | pH | A MOF-based trap with strong affinity toward low-concentration heavy metal ions | P0014 | Single MOF
P0006 | P0006_M1 | TMU-4-COOH | M1 |  | functionalized Zn MOF | TMU-4 | Zn | 4,4'-biphenyldicarboxylic acid | 1 | 1 | 0 | 0 | 1 | 0 | 0 | 0 | 0 | 0 |  |  | 0 |  | 0 | No |  |  | 112.38 |  | 1.84 | block-shaped microporous particles | vacuum activation; thermal drying |  |  | two-step room-temperature coordination synthesis | DMF | Zn(OAc)2.2H2O | 4,4'-biphenyldicarboxylic acid | F1 |  |  | 80 | 12 | 未报告吸附后 PXRD/XRD 对比 | 未报告金属浸出测试 | 循环再生：第5次容量/去除率保留93.5829%；未报告独立水稳定性、吸附后 PXRD 或金属浸出证据 | E:\mzh3\所有正文和附件\mof_digitized_model_rows上_PbII_整理.xlsx | P0014 | 10.1016/j.seppur.2022.121946 | 1 | ph | 298 | 0.3333333333 | 5.082873 | 143.5407 | 359.1549 | 143.5407 | 1 | 143.5407 | 97.86096 | 6 | 143.059 | pH | A MOF-based trap with strong affinity toward low-concentration heavy metal ions | P0014 | Single MOF
P0006 | P0006_M1 | TMU-4-COOH | M1 |  | functionalized Zn MOF | TMU-4 | Zn | 4,4'-biphenyldicarboxylic acid | 1 | 1 | 0 | 0 | 1 | 0 | 0 | 0 | 0 | 0 |  |  | 0 |  | 0 | No |  |  | 112.38 |  | 1.84 | block-shaped microporous particles | vacuum activation; thermal drying |  |  | two-step room-temperature coordination synthesis | DMF | Zn(OAc)2.2H2O | 4,4'-biphenyldicarboxylic acid | F1 |  |  | 80 | 12 | 未报告吸附后 PXRD/XRD 对比 | 未报告金属浸出测试 | 循环再生：第5次容量/去除率保留93.5829%；未报告独立水稳定性、吸附后 PXRD 或金属浸出证据 | E:\mzh3\所有正文和附件\mof_digitized_model_rows上_PbII_整理.xlsx | P0014 | 10.1016/j.seppur.2022.121946 | 1 | isotherm | 298 | 0.3333333333 | 0.3038674 | 15.07177 | 359.1549 | 143.5407 | 1 | 143.5407 | 97.86096 | 4 | 143.5407 | 等温线 | A MOF-based trap with strong affinity toward low-concentration heavy metal ions | P0014 | Single MOF
P0006 | P0006_M1 | TMU-4-COOH | M1 |  | functionalized Zn MOF | TMU-4 | Zn | 4,4'-biphenyldicarboxylic acid | 1 | 1 | 0 | 0 | 1 | 0 | 0 | 0 | 0 | 0 |  |  | 0 |  | 0 | No |  |  | 112.38 |  | 1.84 | block-shaped microporous particles | vacuum activation; thermal drying |  |  | two-step room-temperature coordination synthesis | DMF | Zn(OAc)2.2H2O | 4,4'-biphenyldicarboxylic acid | F1 |  |  | 80 | 12 | 未报告吸附后 PXRD/XRD 对比 | 未报告金属浸出测试 | 循环再生：第5次容量/去除率保留93.5829%；未报告独立水稳定性、吸附后 PXRD 或金属浸出证据 | E:\mzh3\所有正文和附件\mof_digitized_model_rows上_PbII_整理.xlsx | P0014 | 10.1016/j.seppur.2022.121946 | 1 | isotherm | 298 | 0.3333333333 | 0.5248619 | 34.44976 | 359.1549 | 143.5407 | 1 | 143.5407 | 97.86096 | 4 | 143.5407 | 等温线 | A MOF-based trap with strong affinity toward low-concentration heavy metal ions | P0014 | Single MOF
P0006 | P0006_M1 | TMU-4-COOH | M1 |  | functionalized Zn MOF | TMU-4 | Zn | 4,4'-biphenyldicarboxylic acid | 1 | 1 | 0 | 0 | 1 | 0 | 0 | 0 | 0 | 0 |  |  | 0 |  | 0 | No |  |  | 112.38 |  | 1.84 | block-shaped microporous particles | vacuum activation; thermal drying |  |  | two-step room-temperature coordination synthesis | DMF | Zn(OAc)2.2H2O | 4,4'-biphenyldicarboxylic acid | F1 |  |  | 80 | 12 | 未报告吸附后 PXRD/XRD 对比 | 未报告金属浸出测试 | 循环再生：第5次容量/去除率保留93.5829%；未报告独立水稳定性、吸附后 PXRD 或金属浸出证据 | E:\mzh3\所有正文和附件\mof_digitized_model_rows上_PbII_整理.xlsx | P0014 | 10.1016/j.seppur.2022.121946 | 1 | isotherm | 298 | 0.3333333333 | 0.6629834 | 66.02871 | 359.1549 | 143.5407 | 1 | 143.5407 | 97.86096 | 4 | 143.5407 | 等温线 | A MOF-based trap with strong affinity toward low-concentration heavy metal ions | P0014 | Single MOF
P0006 | P0006_M1 | TMU-4-COOH | M1 |  | functionalized Zn MOF | TMU-4 | Zn | 4,4'-biphenyldicarboxylic acid | 1 | 1 | 0 | 0 | 1 | 0 | 0 | 0 | 0 | 0 |  |  | 0 |  | 0 | No |  |  | 112.38 |  | 1.84 | block-shaped microporous particles | vacuum activation; thermal drying |  |  | two-step room-temperature coordination synthesis | DMF | Zn(OAc)2.2H2O | 4,4'-biphenyldicarboxylic acid | F1 |  |  | 80 | 12 | 未报告吸附后 PXRD/XRD 对比 | 未报告金属浸出测试 | 循环再生：第5次容量/去除率保留93.5829%；未报告独立水稳定性、吸附后 PXRD 或金属浸出证据 | E:\mzh3\所有正文和附件\mof_digitized_model_rows上_PbII_整理.xlsx | P0014 | 10.1016/j.seppur.2022.121946 | 1 | isotherm | 298 | 0.3333333333 | 0.9116022 | 83.97129 | 359.1549 | 143.5407 | 1 | 143.5407 | 97.86096 | 4 | 143.5407 | 等温线 | A MOF-based trap with strong affinity toward low-concentration heavy metal ions | P0014 | Single MOF
P0006 | P0006_M1 | TMU-4-COOH | M1 |  | functionalized Zn MOF | TMU-4 | Zn | 4,4'-biphenyldicarboxylic acid | 1 | 1 | 0 | 0 | 1 | 0 | 0 | 0 | 0 | 0 |  |  | 0 |  | 0 | No |  |  | 112.38 |  | 1.84 | block-shaped microporous particles | vacuum activation; thermal drying |  |  | two-step room-temperature coordination synthesis | DMF | Zn(OAc)2.2H2O | 4,4'-biphenyldicarboxylic acid | F1 |  |  | 80 | 12 | 未报告吸附后 PXRD/XRD 对比 | 未报告金属浸出测试 | 循环再生：第5次容量/去除率保留93.5829%；未报告独立水稳定性、吸附后 PXRD 或金属浸出证据 | E:\mzh3\所有正文和附件\mof_digitized_model_rows上_PbII_整理.xlsx | P0014 | 10.1016/j.seppur.2022.121946 | 1 | isotherm | 298 | 0.3333333333 | 5.082873 | 143.5407 | 359.1549 | 143.5407 | 1 | 143.5407 | 97.86096 | 4 | 143.5407 | 等温线 | A MOF-based trap with strong affinity toward low-concentration heavy metal ions | P0014 | Single MOF
P0006 | P0006_M1 | TMU-4-COOH | M1 |  | functionalized Zn MOF | TMU-4 | Zn | 4,4'-biphenyldicarboxylic acid | 1 | 1 | 0 | 0 | 1 | 0 | 0 | 0 | 0 | 0 |  |  | 0 |  | 0 | No |  |  | 112.38 |  | 1.84 | block-shaped microporous particles | vacuum activation; thermal drying |  |  | two-step room-temperature coordination synthesis | DMF | Zn(OAc)2.2H2O | 4,4'-biphenyldicarboxylic acid | F1 |  |  | 80 | 12 | 未报告吸附后 PXRD/XRD 对比 | 未报告金属浸出测试 | 循环再生：第5次容量/去除率保留93.5829%；未报告独立水稳定性、吸附后 PXRD 或金属浸出证据 | E:\mzh3\所有正文和附件\mof_digitized_model_rows上_PbII_整理.xlsx | P0014 | 10.1016/j.seppur.2022.121946 | 1 | kinetics | 298 | 0.3333333333 | 5.082873 | 143.5407 | 2.112676 | 33.52775 | 1 | 143.5407 | 97.86096 | 4 | 143.5407 | 动力学 | A MOF-based trap with strong affinity toward low-concentration heavy metal ions | P0014 | Single MOF
P0006 | P0006_M1 | TMU-4-COOH | M1 |  | functionalized Zn MOF | TMU-4 | Zn | 4,4'-biphenyldicarboxylic acid | 1 | 1 | 0 | 0 | 1 | 0 | 0 | 0 | 0 | 0 |  |  | 0 |  | 0 | No |  |  | 112.38 |  | 1.84 | block-shaped microporous particles | vacuum activation; thermal drying |  |  | two-step room-temperature coordination synthesis | DMF | Zn(OAc)2.2H2O | 4,4'-biphenyldicarboxylic acid | F1 |  |  | 80 | 12 | 未报告吸附后 PXRD/XRD 对比 | 未报告金属浸出测试 | 循环再生：第5次容量/去除率保留93.5829%；未报告独立水稳定性、吸附后 PXRD 或金属浸出证据 | E:\mzh3\所有正文和附件\mof_digitized_model_rows上_PbII_整理.xlsx | P0014 | 10.1016/j.seppur.2022.121946 | 1 | kinetics | 298 | 0.3333333333 | 5.082873 | 143.5407 | 10.56338 | 88.53421 | 1 | 143.5407 | 97.86096 | 4 | 143.5407 | 动力学 | A MOF-based trap with strong affinity toward low-concentration heavy metal ions | P0014 | Single MOF
P0006 | P0006_M1 | TMU-4-COOH | M1 |  | functionalized Zn MOF | TMU-4 | Zn | 4,4'-biphenyldicarboxylic acid | 1 | 1 | 0 | 0 | 1 | 0 | 0 | 0 | 0 | 0 |  |  | 0 |  | 0 | No |  |  | 112.38 |  | 1.84 | block-shaped microporous particles | vacuum activation; thermal drying |  |  | two-step room-temperature coordination synthesis | DMF | Zn(OAc)2.2H2O | 4,4'-biphenyldicarboxylic acid | F1 |  |  | 80 | 12 | 未报告吸附后 PXRD/XRD 对比 | 未报告金属浸出测试 | 循环再生：第5次容量/去除率保留93.5829%；未报告独立水稳定性、吸附后 PXRD 或金属浸出证据 | E:\mzh3\所有正文和附件\mof_digitized_model_rows上_PbII_整理.xlsx | P0014 | 10.1016/j.seppur.2022.121946 | 1 | kinetics | 298 | 0.3333333333 | 5.082873 | 143.5407 | 30.6338 | 130.9678 | 1 | 143.5407 | 97.86096 | 4 | 143.5407 | 动力学 | A MOF-based trap with strong affinity toward low-concentration heavy metal ions | P0014 | Single MOF
P0006 | P0006_M1 | TMU-4-COOH | M1 |  | functionalized Zn MOF | TMU-4 | Zn | 4,4'-biphenyldicarboxylic acid | 1 | 1 | 0 | 0 | 1 | 0 | 0 | 0 | 0 | 0 |  |  | 0 |  | 0 | No |  |  | 112.38 |  | 1.84 | block-shaped microporous particles | vacuum activation; thermal drying |  |  | two-step room-temperature coordination synthesis | DMF | Zn(OAc)2.2H2O | 4,4'-biphenyldicarboxylic acid | F1 |  |  | 80 | 12 | 未报告吸附后 PXRD/XRD 对比 | 未报告金属浸出测试 | 循环再生：第5次容量/去除率保留93.5829%；未报告独立水稳定性、吸附后 PXRD 或金属浸出证据 | E:\mzh3\所有正文和附件\mof_digitized_model_rows上_PbII_整理.xlsx | P0014 | 10.1016/j.seppur.2022.121946 | 1 | kinetics | 298 | 0.3333333333 | 5.082873 | 143.5407 | 120.4225 | 143.0168 | 1 | 143.5407 | 97.86096 | 4 | 143.5407 | 动力学 | A MOF-based trap with strong affinity toward low-concentration heavy metal ions | P0014 | Single MOF
P0006 | P0006_M1 | TMU-4-COOH | M1 |  | functionalized Zn MOF | TMU-4 | Zn | 4,4'-biphenyldicarboxylic acid | 1 | 1 | 0 | 0 | 1 | 0 | 0 | 0 | 0 | 0 |  |  | 0 |  | 0 | No |  |  | 112.38 |  | 1.84 | block-shaped microporous particles | vacuum activation; thermal drying |  |  | two-step room-temperature coordination synthesis | DMF | Zn(OAc)2.2H2O | 4,4'-biphenyldicarboxylic acid | F1 |  |  | 80 | 12 | 未报告吸附后 PXRD/XRD 对比 | 未报告金属浸出测试 | 循环再生：第5次容量/去除率保留93.5829%；未报告独立水稳定性、吸附后 PXRD 或金属浸出证据 | E:\mzh3\所有正文和附件\mof_digitized_model_rows上_PbII_整理.xlsx | P0014 | 10.1016/j.seppur.2022.121946 | 1 | kinetics | 298 | 0.3333333333 | 5.082873 | 143.5407 | 359.1549 | 143.5407 | 1 | 143.5407 | 97.86096 | 4 | 143.5407 | 动力学 | A MOF-based trap with strong affinity toward low-concentration heavy metal ions | P0014 | Single MOF
P0006 | P0006_M1 | TMU-4-COOH | M1 |  | functionalized Zn MOF | TMU-4 | Zn | 4,4'-biphenyldicarboxylic acid | 1 | 1 | 0 | 0 | 1 | 0 | 0 | 0 | 0 | 0 |  |  | 0 |  | 0 | No |  |  | 112.38 |  | 1.84 | block-shaped microporous particles | vacuum activation; thermal drying |  |  | two-step room-temperature coordination synthesis | DMF | Zn(OAc)2.2H2O | 4,4'-biphenyldicarboxylic acid | F1 |  |  | 80 | 12 | 未报告吸附后 PXRD/XRD 对比 | 未报告金属浸出测试 | 循环再生：第5次容量/去除率保留93.5829%；未报告独立水稳定性、吸附后 PXRD 或金属浸出证据 | E:\mzh3\所有正文和附件\mof_digitized_model_rows上_PbII_整理.xlsx | P0014 | 10.1016/j.seppur.2022.121946 | 1 | regeneration | 298 | 0.3333333333 | 5.082873 | 143.5407 | 359.1549 | 143.5407 | 1 | 143.5407 | 97.86096 | 4 | 143.5407 | 循环性 | A MOF-based trap with strong affinity toward low-concentration heavy metal ions | P0014 | Single MOF
P0006 | P0006_M1 | TMU-4-COOH | M1 |  | functionalized Zn MOF | TMU-4 | Zn | 4,4'-biphenyldicarboxylic acid | 1 | 1 | 0 | 0 | 1 | 0 | 0 | 0 | 0 | 0 |  |  | 0 |  | 0 | No |  |  | 112.38 |  | 1.84 | block-shaped microporous particles | vacuum activation; thermal drying |  |  | two-step room-temperature coordination synthesis | DMF | Zn(OAc)2.2H2O | 4,4'-biphenyldicarboxylic acid | F1 |  |  | 80 | 12 | 未报告吸附后 PXRD/XRD 对比 | 未报告金属浸出测试 | 循环再生：第5次容量/去除率保留93.5829%；未报告独立水稳定性、吸附后 PXRD 或金属浸出证据 | E:\mzh3\所有正文和附件\mof_digitized_model_rows上_PbII_整理.xlsx | P0014 | 10.1016/j.seppur.2022.121946 | 1 | regeneration | 298 | 0.3333333333 | 5.082873 | 143.5407 | 359.1549 | 143.5407 | 2 | 140.4032 | 95.72193 | 4 | 143.5407 | 循环性 | A MOF-based trap with strong affinity toward low-concentration heavy metal ions | P0014 | Single MOF
P0006 | P0006_M1 | TMU-4-COOH | M1 |  | functionalized Zn MOF | TMU-4 | Zn | 4,4'-biphenyldicarboxylic acid | 1 | 1 | 0 | 0 | 1 | 0 | 0 | 0 | 0 | 0 |  |  | 0 |  | 0 | No |  |  | 112.38 |  | 1.84 | block-shaped microporous particles | vacuum activation; thermal drying |  |  | two-step room-temperature coordination synthesis | DMF | Zn(OAc)2.2H2O | 4,4'-biphenyldicarboxylic acid | F1 |  |  | 80 | 12 | 未报告吸附后 PXRD/XRD 对比 | 未报告金属浸出测试 | 循环再生：第5次容量/去除率保留93.5829%；未报告独立水稳定性、吸附后 PXRD 或金属浸出证据 | E:\mzh3\所有正文和附件\mof_digitized_model_rows上_PbII_整理.xlsx | P0014 | 10.1016/j.seppur.2022.121946 | 1 | regeneration | 298 | 0.3333333333 | 5.082873 | 143.5407 | 359.1549 | 143.5407 | 3 | 137.2657 | 93.58289 | 4 | 143.5407 | 循环性 | A MOF-based trap with strong affinity toward low-concentration heavy metal ions | P0014 | Single MOF
P0006 | P0006_M1 | TMU-4-COOH | M1 |  | functionalized Zn MOF | TMU-4 | Zn | 4,4'-biphenyldicarboxylic acid | 1 | 1 | 0 | 0 | 1 | 0 | 0 | 0 | 0 | 0 |  |  | 0 |  | 0 | No |  |  | 112.38 |  | 1.84 | block-shaped microporous particles | vacuum activation; thermal drying |  |  | two-step room-temperature coordination synthesis | DMF | Zn(OAc)2.2H2O | 4,4'-biphenyldicarboxylic acid | F1 |  |  | 80 | 12 | 未报告吸附后 PXRD/XRD 对比 | 未报告金属浸出测试 | 循环再生：第5次容量/去除率保留93.5829%；未报告独立水稳定性、吸附后 PXRD 或金属浸出证据 | E:\mzh3\所有正文和附件\mof_digitized_model_rows上_PbII_整理.xlsx | P0014 | 10.1016/j.seppur.2022.121946 | 1 | regeneration | 298 | 0.3333333333 | 5.082873 | 143.5407 | 359.1549 | 143.5407 | 4 | 137.2657 | 93.58289 | 4 | 143.5407 | 循环性 | A MOF-based trap with strong affinity toward low-concentration heavy metal ions | P0014 | Single MOF
P0006 | P0006_M1 | TMU-4-COOH | M1 |  | functionalized Zn MOF | TMU-4 | Zn | 4,4'-biphenyldicarboxylic acid | 1 | 1 | 0 | 0 | 1 | 0 | 0 | 0 | 0 | 0 |  |  | 0 |  | 0 | No |  |  | 112.38 |  | 1.84 | block-shaped microporous particles | vacuum activation; thermal drying |  |  | two-step room-temperature coordination synthesis | DMF | Zn(OAc)2.2H2O | 4,4'-biphenyldicarboxylic acid | F1 |  |  | 80 | 12 | 未报告吸附后 PXRD/XRD 对比 | 未报告金属浸出测试 | 循环再生：第5次容量/去除率保留93.5829%；未报告独立水稳定性、吸附后 PXRD 或金属浸出证据 | E:\mzh3\所有正文和附件\mof_digitized_model_rows上_PbII_整理.xlsx | P0014 | 10.1016/j.seppur.2022.121946 | 1 | regeneration | 298 | 0.3333333333 | 5.082873 | 143.5407 | 359.1549 | 143.5407 | 5 | 137.2657 | 93.58289 | 4 | 143.5407 | 循环性 | A MOF-based trap with strong affinity toward low-concentration heavy metal ions | P0014 | Single MOF
P0007 | P0007_M1 | MIL-101-SO3H(N) | M1 |  | sulfonic-functionalized Cr MOF | MIL-101(Cr) | Cr | naphthalene-1,4-dicarboxylic acid | 1 | 0 | 1 | 0 | 1 | 0 | 0 | 1 | 0 | 0 |  |  | 0 |  | 0 | No |  |  | 263.8 |  |  | needle-like rods (about 25-30 nm) | vacuum activation |  |  | solvothermal synthesis | water | Cr(NO3)3.9H2O | naphthalene-1,4-dicarboxylic acid | F1 | hydrofluoric acid |  | 190 | 24 | 未报告吸附后 PXRD/XRD 对比 | 未报告金属浸出测试 | 循环再生：第8次容量/去除率保留92.2619%；未报告独立水稳定性、吸附后 PXRD 或金属浸出证据 | E:\mzh3\所有正文和附件\mof_digitized_model_rows上_PbII_整理.xlsx | P0016 | 10.1039/d5na00442 | 1 | ph | 298 | 0.15 | 793.3131 | 1439.011 | 20 | 1439.011 | 1 | 1439.011 | 95.83333 | 1 | 89.93819 | pH | View Article Online View Journal ¦ View Issue | P0016 | Single MOF
P0007 | P0007_M1 | MIL-101-SO3H(N) | M1 |  | sulfonic-functionalized Cr MOF | MIL-101(Cr) | Cr | naphthalene-1,4-dicarboxylic acid | 1 | 0 | 1 | 0 | 1 | 0 | 0 | 1 | 0 | 0 |  |  | 0 |  | 0 | No |  |  | 263.8 |  |  | needle-like rods (about 25-30 nm) | vacuum activation |  |  | solvothermal synthesis | water | Cr(NO3)3.9H2O | naphthalene-1,4-dicarboxylic acid | F1 | hydrofluoric acid |  | 190 | 24 | 未报告吸附后 PXRD/XRD 对比 | 未报告金属浸出测试 | 循环再生：第8次容量/去除率保留92.2619%；未报告独立水稳定性、吸附后 PXRD 或金属浸出证据 | E:\mzh3\所有正文和附件\mof_digitized_model_rows上_PbII_整理.xlsx | P0016 | 10.1039/d5na00442 | 1 | ph | 298 | 0.15 | 793.3131 | 1439.011 | 20 | 1439.011 | 1 | 1439.011 | 95.83333 | 2 | 206.3288 | pH | View Article Online View Journal ¦ View Issue | P0016 | Single MOF
P0007 | P0007_M1 | MIL-101-SO3H(N) | M1 |  | sulfonic-functionalized Cr MOF | MIL-101(Cr) | Cr | naphthalene-1,4-dicarboxylic acid | 1 | 0 | 1 | 0 | 1 | 0 | 0 | 1 | 0 | 0 |  |  | 0 |  | 0 | No |  |  | 263.8 |  |  | needle-like rods (about 25-30 nm) | vacuum activation |  |  | solvothermal synthesis | water | Cr(NO3)3.9H2O | naphthalene-1,4-dicarboxylic acid | F1 | hydrofluoric acid |  | 190 | 24 | 未报告吸附后 PXRD/XRD 对比 | 未报告金属浸出测试 | 循环再生：第8次容量/去除率保留92.2619%；未报告独立水稳定性、吸附后 PXRD 或金属浸出证据 | E:\mzh3\所有正文和附件\mof_digitized_model_rows上_PbII_整理.xlsx | P0016 | 10.1039/d5na00442 | 1 | ph | 298 | 0.15 | 793.3131 | 1439.011 | 20 | 1439.011 | 1 | 1439.011 | 95.83333 | 3 | 280.3955 | pH | View Article Online View Journal ¦ View Issue | P0016 | Single MOF
P0007 | P0007_M1 | MIL-101-SO3H(N) | M1 |  | sulfonic-functionalized Cr MOF | MIL-101(Cr) | Cr | naphthalene-1,4-dicarboxylic acid | 1 | 0 | 1 | 0 | 1 | 0 | 0 | 1 | 0 | 0 |  |  | 0 |  | 0 | No |  |  | 263.8 |  |  | needle-like rods (about 25-30 nm) | vacuum activation |  |  | solvothermal synthesis | water | Cr(NO3)3.9H2O | naphthalene-1,4-dicarboxylic acid | F1 | hydrofluoric acid |  | 190 | 24 | 未报告吸附后 PXRD/XRD 对比 | 未报告金属浸出测试 | 循环再生：第8次容量/去除率保留92.2619%；未报告独立水稳定性、吸附后 PXRD 或金属浸出证据 | E:\mzh3\所有正文和附件\mof_digitized_model_rows上_PbII_整理.xlsx | P0016 | 10.1039/d5na00442 | 1 | ph | 298 | 0.15 | 793.3131 | 1439.011 | 20 | 1439.011 | 1 | 1439.011 | 95.83333 | 4 | 597.8244 | pH | View Article Online View Journal ¦ View Issue | P0016 | Single MOF
P0007 | P0007_M1 | MIL-101-SO3H(N) | M1 |  | sulfonic-functionalized Cr MOF | MIL-101(Cr) | Cr | naphthalene-1,4-dicarboxylic acid | 1 | 0 | 1 | 0 | 1 | 0 | 0 | 1 | 0 | 0 |  |  | 0 |  | 0 | No |  |  | 263.8 |  |  | needle-like rods (about 25-30 nm) | vacuum activation |  |  | solvothermal synthesis | water | Cr(NO3)3.9H2O | naphthalene-1,4-dicarboxylic acid | F1 | hydrofluoric acid |  | 190 | 24 | 未报告吸附后 PXRD/XRD 对比 | 未报告金属浸出测试 | 循环再生：第8次容量/去除率保留92.2619%；未报告独立水稳定性、吸附后 PXRD 或金属浸出证据 | E:\mzh3\所有正文和附件\mof_digitized_model_rows上_PbII_整理.xlsx | P0016 | 10.1039/d5na00442 | 1 | ph | 298 | 0.15 | 793.3131 | 1439.011 | 20 | 1439.011 | 1 | 1439.011 | 95.83333 | 5 | 1073.968 | pH | View Article Online View Journal ¦ View Issue | P0016 | Single MOF
P0007 | P0007_M1 | MIL-101-SO3H(N) | M1 |  | sulfonic-functionalized Cr MOF | MIL-101(Cr) | Cr | naphthalene-1,4-dicarboxylic acid | 1 | 0 | 1 | 0 | 1 | 0 | 0 | 1 | 0 | 0 |  |  | 0 |  | 0 | No |  |  | 263.8 |  |  | needle-like rods (about 25-30 nm) | vacuum activation |  |  | solvothermal synthesis | water | Cr(NO3)3.9H2O | naphthalene-1,4-dicarboxylic acid | F1 | hydrofluoric acid |  | 190 | 24 | 未报告吸附后 PXRD/XRD 对比 | 未报告金属浸出测试 | 循环再生：第8次容量/去除率保留92.2619%；未报告独立水稳定性、吸附后 PXRD 或金属浸出证据 | E:\mzh3\所有正文和附件\mof_digitized_model_rows上_PbII_整理.xlsx | P0016 | 10.1039/d5na00442 | 1 | ph | 298 | 0.15 | 793.3131 | 1439.011 | 20 | 1439.011 | 1 | 1439.011 | 95.83333 | 5 | 1439.011 | pH | View Article Online View Journal ¦ View Issue | P0016 | Single MOF
P0007 | P0007_M1 | MIL-101-SO3H(N) | M1 |  | sulfonic-functionalized Cr MOF | MIL-101(Cr) | Cr | naphthalene-1,4-dicarboxylic acid | 1 | 0 | 1 | 0 | 1 | 0 | 0 | 1 | 0 | 0 |  |  | 0 |  | 0 | No |  |  | 263.8 |  |  | needle-like rods (about 25-30 nm) | vacuum activation |  |  | solvothermal synthesis | water | Cr(NO3)3.9H2O | naphthalene-1,4-dicarboxylic acid | F1 | hydrofluoric acid |  | 190 | 24 | 未报告吸附后 PXRD/XRD 对比 | 未报告金属浸出测试 | 循环再生：第8次容量/去除率保留92.2619%；未报告独立水稳定性、吸附后 PXRD 或金属浸出证据 | E:\mzh3\所有正文和附件\mof_digitized_model_rows上_PbII_整理.xlsx | P0016 | 10.1039/d5na00442 | 1 | isotherm | 298 | 0.15 | 32.82675 | 425.2747 | 20 | 1439.011 | 1 | 1439.011 | 95.83333 | 5 | 1439.011 | 等温线 | View Article Online View Journal ¦ View Issue | P0016 | Single MOF
P0007 | P0007_M1 | MIL-101-SO3H(N) | M1 |  | sulfonic-functionalized Cr MOF | MIL-101(Cr) | Cr | naphthalene-1,4-dicarboxylic acid | 1 | 0 | 1 | 0 | 1 | 0 | 0 | 1 | 0 | 0 |  |  | 0 |  | 0 | No |  |  | 263.8 |  |  | needle-like rods (about 25-30 nm) | vacuum activation |  |  | solvothermal synthesis | water | Cr(NO3)3.9H2O | naphthalene-1,4-dicarboxylic acid | F1 | hydrofluoric acid |  | 190 | 24 | 未报告吸附后 PXRD/XRD 对比 | 未报告金属浸出测试 | 循环再生：第8次容量/去除率保留92.2619%；未报告独立水稳定性、吸附后 PXRD 或金属浸出证据 | E:\mzh3\所有正文和附件\mof_digitized_model_rows上_PbII_整理.xlsx | P0016 | 10.1039/d5na00442 | 1 | isotherm | 298 | 0.15 | 171.4286 | 1028.571 | 20 | 1439.011 | 1 | 1439.011 | 95.83333 | 5 | 1439.011 | 等温线 | View Article Online View Journal ¦ View Issue | P0016 | Single MOF
P0007 | P0007_M1 | MIL-101-SO3H(N) | M1 |  | sulfonic-functionalized Cr MOF | MIL-101(Cr) | Cr | naphthalene-1,4-dicarboxylic acid | 1 | 0 | 1 | 0 | 1 | 0 | 0 | 1 | 0 | 0 |  |  | 0 |  | 0 | No |  |  | 263.8 |  |  | needle-like rods (about 25-30 nm) | vacuum activation |  |  | solvothermal synthesis | water | Cr(NO3)3.9H2O | naphthalene-1,4-dicarboxylic acid | F1 | hydrofluoric acid |  | 190 | 24 | 未报告吸附后 PXRD/XRD 对比 | 未报告金属浸出测试 | 循环再生：第8次容量/去除率保留92.2619%；未报告独立水稳定性、吸附后 PXRD 或金属浸出证据 | E:\mzh3\所有正文和附件\mof_digitized_model_rows上_PbII_整理.xlsx | P0016 | 10.1039/d5na00442 | 1 | isotherm | 298 | 0.15 | 319.1489 | 1251.099 | 20 | 1439.011 | 1 | 1439.011 | 95.83333 | 5 | 1439.011 | 等温线 | View Article Online View Journal ¦ View Issue | P0016 | Single MOF
P0007 | P0007_M1 | MIL-101-SO3H(N) | M1 |  | sulfonic-functionalized Cr MOF | MIL-101(Cr) | Cr | naphthalene-1,4-dicarboxylic acid | 1 | 0 | 1 | 0 | 1 | 0 | 0 | 1 | 0 | 0 |  |  | 0 |  | 0 | No |  |  | 263.8 |  |  | needle-like rods (about 25-30 nm) | vacuum activation |  |  | solvothermal synthesis | water | Cr(NO3)3.9H2O | naphthalene-1,4-dicarboxylic acid | F1 | hydrofluoric acid |  | 190 | 24 | 未报告吸附后 PXRD/XRD 对比 | 未报告金属浸出测试 | 循环再生：第8次容量/去除率保留92.2619%；未报告独立水稳定性、吸附后 PXRD 或金属浸出证据 | E:\mzh3\所有正文和附件\mof_digitized_model_rows上_PbII_整理.xlsx | P0016 | 10.1039/d5na00442 | 1 | isotherm | 298 | 0.15 | 589.0578 | 1384.615 | 20 | 1439.011 | 1 | 1439.011 | 95.83333 | 5 | 1439.011 | 等温线 | View Article Online View Journal ¦ View Issue | P0016 | Single MOF
P0007 | P0007_M1 | MIL-101-SO3H(N) | M1 |  | sulfonic-functionalized Cr MOF | MIL-101(Cr) | Cr | naphthalene-1,4-dicarboxylic acid | 1 | 0 | 1 | 0 | 1 | 0 | 0 | 1 | 0 | 0 |  |  | 0 |  | 0 | No |  |  | 263.8 |  |  | needle-like rods (about 25-30 nm) | vacuum activation |  |  | solvothermal synthesis | water | Cr(NO3)3.9H2O | naphthalene-1,4-dicarboxylic acid | F1 | hydrofluoric acid |  | 190 | 24 | 未报告吸附后 PXRD/XRD 对比 | 未报告金属浸出测试 | 循环再生：第8次容量/去除率保留92.2619%；未报告独立水稳定性、吸附后 PXRD 或金属浸出证据 | E:\mzh3\所有正文和附件\mof_digitized_model_rows上_PbII_整理.xlsx | P0016 | 10.1039/d5na00442 | 1 | isotherm | 298 | 0.15 | 793.3131 | 1439.011 | 20 | 1439.011 | 1 | 1439.011 | 95.83333 | 5 | 1439.011 | 等温线 | View Article Online View Journal ¦ View Issue | P0016 | Single MOF
P0007 | P0007_M1 | MIL-101-SO3H(N) | M1 |  | sulfonic-functionalized Cr MOF | MIL-101(Cr) | Cr | naphthalene-1,4-dicarboxylic acid | 1 | 0 | 1 | 0 | 1 | 0 | 0 | 1 | 0 | 0 |  |  | 0 |  | 0 | No |  |  | 263.8 |  |  | needle-like rods (about 25-30 nm) | vacuum activation |  |  | solvothermal synthesis | water | Cr(NO3)3.9H2O | naphthalene-1,4-dicarboxylic acid | F1 | hydrofluoric acid |  | 190 | 24 | 未报告吸附后 PXRD/XRD 对比 | 未报告金属浸出测试 | 循环再生：第8次容量/去除率保留92.2619%；未报告独立水稳定性、吸附后 PXRD 或金属浸出证据 | E:\mzh3\所有正文和附件\mof_digitized_model_rows上_PbII_整理.xlsx | P0016 | 10.1039/d5na00442 | 1 | kinetics | 298 | 0.15 | 793.3131 | 1439.011 | 1.052632 | 719.5055 | 1 | 1439.011 | 95.83333 | 5 | 1439.011 | 动力学 | View Article Online View Journal ¦ View Issue | P0016 | Single MOF
P0007 | P0007_M1 | MIL-101-SO3H(N) | M1 |  | sulfonic-functionalized Cr MOF | MIL-101(Cr) | Cr | naphthalene-1,4-dicarboxylic acid | 1 | 0 | 1 | 0 | 1 | 0 | 0 | 1 | 0 | 0 |  |  | 0 |  | 0 | No |  |  | 263.8 |  |  | needle-like rods (about 25-30 nm) | vacuum activation |  |  | solvothermal synthesis | water | Cr(NO3)3.9H2O | naphthalene-1,4-dicarboxylic acid | F1 | hydrofluoric acid |  | 190 | 24 | 未报告吸附后 PXRD/XRD 对比 | 未报告金属浸出测试 | 循环再生：第8次容量/去除率保留92.2619%；未报告独立水稳定性、吸附后 PXRD 或金属浸出证据 | E:\mzh3\所有正文和附件\mof_digitized_model_rows上_PbII_整理.xlsx | P0016 | 10.1039/d5na00442 | 1 | kinetics | 298 | 0.15 | 793.3131 | 1439.011 | 2.989474 | 996.5821 | 1 | 1439.011 | 95.83333 | 5 | 1439.011 | 动力学 | View Article Online View Journal ¦ View Issue | P0016 | Single MOF
P0007 | P0007_M1 | MIL-101-SO3H(N) | M1 |  | sulfonic-functionalized Cr MOF | MIL-101(Cr) | Cr | naphthalene-1,4-dicarboxylic acid | 1 | 0 | 1 | 0 | 1 | 0 | 0 | 1 | 0 | 0 |  |  | 0 |  | 0 | No |  |  | 263.8 |  |  | needle-like rods (about 25-30 nm) | vacuum activation |  |  | solvothermal synthesis | water | Cr(NO3)3.9H2O | naphthalene-1,4-dicarboxylic acid | F1 | hydrofluoric acid |  | 190 | 24 | 未报告吸附后 PXRD/XRD 对比 | 未报告金属浸出测试 | 循环再生：第8次容量/去除率保留92.2619%；未报告独立水稳定性、吸附后 PXRD 或金属浸出证据 | E:\mzh3\所有正文和附件\mof_digitized_model_rows上_PbII_整理.xlsx | P0016 | 10.1039/d5na00442 | 1 | kinetics | 298 | 0.15 | 793.3131 | 1439.011 | 6.947368 | 1287.066 | 1 | 1439.011 | 95.83333 | 5 | 1439.011 | 动力学 | View Article Online View Journal ¦ View Issue | P0016 | Single MOF
P0007 | P0007_M1 | MIL-101-SO3H(N) | M1 |  | sulfonic-functionalized Cr MOF | MIL-101(Cr) | Cr | naphthalene-1,4-dicarboxylic acid | 1 | 0 | 1 | 0 | 1 | 0 | 0 | 1 | 0 | 0 |  |  | 0 |  | 0 | No |  |  | 263.8 |  |  | needle-like rods (about 25-30 nm) | vacuum activation |  |  | solvothermal synthesis | water | Cr(NO3)3.9H2O | naphthalene-1,4-dicarboxylic acid | F1 | hydrofluoric acid |  | 190 | 24 | 未报告吸附后 PXRD/XRD 对比 | 未报告金属浸出测试 | 循环再生：第8次容量/去除率保留92.2619%；未报告独立水稳定性、吸附后 PXRD 或金属浸出证据 | E:\mzh3\所有正文和附件\mof_digitized_model_rows上_PbII_整理.xlsx | P0016 | 10.1039/d5na00442 | 1 | kinetics | 298 | 0.15 | 793.3131 | 1439.011 | 14.98947 | 1416.666 | 1 | 1439.011 | 95.83333 | 5 | 1439.011 | 动力学 | View Article Online View Journal ¦ View Issue | P0016 | Single MOF
P0007 | P0007_M1 | MIL-101-SO3H(N) | M1 |  | sulfonic-functionalized Cr MOF | MIL-101(Cr) | Cr | naphthalene-1,4-dicarboxylic acid | 1 | 0 | 1 | 0 | 1 | 0 | 0 | 1 | 0 | 0 |  |  | 0 |  | 0 | No |  |  | 263.8 |  |  | needle-like rods (about 25-30 nm) | vacuum activation |  |  | solvothermal synthesis | water | Cr(NO3)3.9H2O | naphthalene-1,4-dicarboxylic acid | F1 | hydrofluoric acid |  | 190 | 24 | 未报告吸附后 PXRD/XRD 对比 | 未报告金属浸出测试 | 循环再生：第8次容量/去除率保留92.2619%；未报告独立水稳定性、吸附后 PXRD 或金属浸出证据 | E:\mzh3\所有正文和附件\mof_digitized_model_rows上_PbII_整理.xlsx | P0016 | 10.1039/d5na00442 | 1 | kinetics | 298 | 0.15 | 793.3131 | 1439.011 | 20 | 1439.011 | 1 | 1439.011 | 95.83333 | 5 | 1439.011 | 动力学 | View Article Online View Journal ¦ View Issue | P0016 | Single MOF
P0007 | P0007_M1 | MIL-101-SO3H(N) | M1 |  | sulfonic-functionalized Cr MOF | MIL-101(Cr) | Cr | naphthalene-1,4-dicarboxylic acid | 1 | 0 | 1 | 0 | 1 | 0 | 0 | 1 | 0 | 0 |  |  | 0 |  | 0 | No |  |  | 263.8 |  |  | needle-like rods (about 25-30 nm) | vacuum activation |  |  | solvothermal synthesis | water | Cr(NO3)3.9H2O | naphthalene-1,4-dicarboxylic acid | F1 | hydrofluoric acid |  | 190 | 24 | 未报告吸附后 PXRD/XRD 对比 | 未报告金属浸出测试 | 循环再生：第8次容量/去除率保留92.2619%；未报告独立水稳定性、吸附后 PXRD 或金属浸出证据 | E:\mzh3\所有正文和附件\mof_digitized_model_rows上_PbII_整理.xlsx | P0016 | 10.1039/d5na00442 | 1 | regeneration | 298 | 0.15 | 793.3131 | 1439.011 | 20 | 1439.011 | 1 | 1439.011 | 95.83333 | 5 | 1439.011 | 循环性 | View Article Online View Journal ¦ View Issue | P0016 | Single MOF
P0007 | P0007_M1 | MIL-101-SO3H(N) | M1 |  | sulfonic-functionalized Cr MOF | MIL-101(Cr) | Cr | naphthalene-1,4-dicarboxylic acid | 1 | 0 | 1 | 0 | 1 | 0 | 0 | 1 | 0 | 0 |  |  | 0 |  | 0 | No |  |  | 263.8 |  |  | needle-like rods (about 25-30 nm) | vacuum activation |  |  | solvothermal synthesis | water | Cr(NO3)3.9H2O | naphthalene-1,4-dicarboxylic acid | F1 | hydrofluoric acid |  | 190 | 24 | 未报告吸附后 PXRD/XRD 对比 | 未报告金属浸出测试 | 循环再生：第8次容量/去除率保留92.2619%；未报告独立水稳定性、吸附后 PXRD 或金属浸出证据 | E:\mzh3\所有正文和附件\mof_digitized_model_rows上_PbII_整理.xlsx | P0016 | 10.1039/d5na00442 | 1 | regeneration | 298 | 0.15 | 793.3131 | 1439.011 | 20 | 1439.011 | 2 | 1425.604 | 94.94048 | 5 | 1439.011 | 循环性 | View Article Online View Journal ¦ View Issue | P0016 | Single MOF
P0007 | P0007_M1 | MIL-101-SO3H(N) | M1 |  | sulfonic-functionalized Cr MOF | MIL-101(Cr) | Cr | naphthalene-1,4-dicarboxylic acid | 1 | 0 | 1 | 0 | 1 | 0 | 0 | 1 | 0 | 0 |  |  | 0 |  | 0 | No |  |  | 263.8 |  |  | needle-like rods (about 25-30 nm) | vacuum activation |  |  | solvothermal synthesis | water | Cr(NO3)3.9H2O | naphthalene-1,4-dicarboxylic acid | F1 | hydrofluoric acid |  | 190 | 24 | 未报告吸附后 PXRD/XRD 对比 | 未报告金属浸出测试 | 循环再生：第8次容量/去除率保留92.2619%；未报告独立水稳定性、吸附后 PXRD 或金属浸出证据 | E:\mzh3\所有正文和附件\mof_digitized_model_rows上_PbII_整理.xlsx | P0016 | 10.1039/d5na00442 | 1 | regeneration | 298 | 0.15 | 793.3131 | 1439.011 | 20 | 1439.011 | 3 | 1425.604 | 94.94048 | 5 | 1439.011 | 循环性 | View Article Online View Journal ¦ View Issue | P0016 | Single MOF
P0007 | P0007_M1 | MIL-101-SO3H(N) | M1 |  | sulfonic-functionalized Cr MOF | MIL-101(Cr) | Cr | naphthalene-1,4-dicarboxylic acid | 1 | 0 | 1 | 0 | 1 | 0 | 0 | 1 | 0 | 0 |  |  | 0 |  | 0 | No |  |  | 263.8 |  |  | needle-like rods (about 25-30 nm) | vacuum activation |  |  | solvothermal synthesis | water | Cr(NO3)3.9H2O | naphthalene-1,4-dicarboxylic acid | F1 | hydrofluoric acid |  | 190 | 24 | 未报告吸附后 PXRD/XRD 对比 | 未报告金属浸出测试 | 循环再生：第8次容量/去除率保留92.2619%；未报告独立水稳定性、吸附后 PXRD 或金属浸出证据 | E:\mzh3\所有正文和附件\mof_digitized_model_rows上_PbII_整理.xlsx | P0016 | 10.1039/d5na00442 | 1 | regeneration | 298 | 0.15 | 793.3131 | 1439.011 | 20 | 1439.011 | 4 | 1421.135 | 94.64286 | 5 | 1439.011 | 循环性 | View Article Online View Journal ¦ View Issue | P0016 | Single MOF
P0007 | P0007_M1 | MIL-101-SO3H(N) | M1 |  | sulfonic-functionalized Cr MOF | MIL-101(Cr) | Cr | naphthalene-1,4-dicarboxylic acid | 1 | 0 | 1 | 0 | 1 | 0 | 0 | 1 | 0 | 0 |  |  | 0 |  | 0 | No |  |  | 263.8 |  |  | needle-like rods (about 25-30 nm) | vacuum activation |  |  | solvothermal synthesis | water | Cr(NO3)3.9H2O | naphthalene-1,4-dicarboxylic acid | F1 | hydrofluoric acid |  | 190 | 24 | 未报告吸附后 PXRD/XRD 对比 | 未报告金属浸出测试 | 循环再生：第8次容量/去除率保留92.2619%；未报告独立水稳定性、吸附后 PXRD 或金属浸出证据 | E:\mzh3\所有正文和附件\mof_digitized_model_rows上_PbII_整理.xlsx | P0016 | 10.1039/d5na00442 | 1 | regeneration | 298 | 0.15 | 793.3131 | 1439.011 | 20 | 1439.011 | 5 | 1398.79 | 93.15476 | 5 | 1439.011 | 循环性 | View Article Online View Journal ¦ View Issue | P0016 | Single MOF
P0007 | P0007_M1 | MIL-101-SO3H(N) | M1 |  | sulfonic-functionalized Cr MOF | MIL-101(Cr) | Cr | naphthalene-1,4-dicarboxylic acid | 1 | 0 | 1 | 0 | 1 | 0 | 0 | 1 | 0 | 0 |  |  | 0 |  | 0 | No |  |  | 263.8 |  |  | needle-like rods (about 25-30 nm) | vacuum activation |  |  | solvothermal synthesis | water | Cr(NO3)3.9H2O | naphthalene-1,4-dicarboxylic acid | F1 | hydrofluoric acid |  | 190 | 24 | 未报告吸附后 PXRD/XRD 对比 | 未报告金属浸出测试 | 循环再生：第8次容量/去除率保留92.2619%；未报告独立水稳定性、吸附后 PXRD 或金属浸出证据 | E:\mzh3\所有正文和附件\mof_digitized_model_rows上_PbII_整理.xlsx | P0016 | 10.1039/d5na00442 | 1 | regeneration | 298 | 0.15 | 793.3131 | 1439.011 | 20 | 1439.011 | 6 | 1389.852 | 92.55952 | 5 | 1439.011 | 循环性 | View Article Online View Journal ¦ View Issue | P0016 | Single MOF
P0007 | P0007_M1 | MIL-101-SO3H(N) | M1 |  | sulfonic-functionalized Cr MOF | MIL-101(Cr) | Cr | naphthalene-1,4-dicarboxylic acid | 1 | 0 | 1 | 0 | 1 | 0 | 0 | 1 | 0 | 0 |  |  | 0 |  | 0 | No |  |  | 263.8 |  |  | needle-like rods (about 25-30 nm) | vacuum activation |  |  | solvothermal synthesis | water | Cr(NO3)3.9H2O | naphthalene-1,4-dicarboxylic acid | F1 | hydrofluoric acid |  | 190 | 24 | 未报告吸附后 PXRD/XRD 对比 | 未报告金属浸出测试 | 循环再生：第8次容量/去除率保留92.2619%；未报告独立水稳定性、吸附后 PXRD 或金属浸出证据 | E:\mzh3\所有正文和附件\mof_digitized_model_rows上_PbII_整理.xlsx | P0016 | 10.1039/d5na00442 | 1 | regeneration | 298 | 0.15 | 793.3131 | 1439.011 | 20 | 1439.011 | 7 | 1385.383 | 92.2619 | 5 | 1439.011 | 循环性 | View Article Online View Journal ¦ View Issue | P0016 | Single MOF
P0007 | P0007_M1 | MIL-101-SO3H(N) | M1 |  | sulfonic-functionalized Cr MOF | MIL-101(Cr) | Cr | naphthalene-1,4-dicarboxylic acid | 1 | 0 | 1 | 0 | 1 | 0 | 0 | 1 | 0 | 0 |  |  | 0 |  | 0 | No |  |  | 263.8 |  |  | needle-like rods (about 25-30 nm) | vacuum activation |  |  | solvothermal synthesis | water | Cr(NO3)3.9H2O | naphthalene-1,4-dicarboxylic acid | F1 | hydrofluoric acid |  | 190 | 24 | 未报告吸附后 PXRD/XRD 对比 | 未报告金属浸出测试 | 循环再生：第8次容量/去除率保留92.2619%；未报告独立水稳定性、吸附后 PXRD 或金属浸出证据 | E:\mzh3\所有正文和附件\mof_digitized_model_rows上_PbII_整理.xlsx | P0016 | 10.1039/d5na00442 | 1 | regeneration | 298 | 0.15 | 793.3131 | 1439.011 | 20 | 1439.011 | 8 | 1385.383 | 92.2619 | 5 | 1439.011 | 循环性 | View Article Online View Journal ¦ View Issue | P0016 | Single MOF
P0008 | P0008_M1 | NH2-UiO-66 | M2 | T8 | MOF-based adsorbent | UiO-66-NH2 | Zr |  | 0 | 0 | 0 | 0 | 0 | 0 | 0 | 0 | 0 | 0 |  |  | 0 |  | 0 | [11 empty] | DMF |  | 2-aminoterephthalic acid | F1;F4 |  | phenyl isothiocyanate | 120 | 48 | 未报告吸附后 PXRD/XRD 对比 | 未报告金属浸出测试 | 未报告水稳定性或循环稳定性证据 | E:\mzh3\所有正文和附件\mof_digitized_model_rows上_PbII_整理.xlsx | P0017 | 10.1039/d4ra00770k | 1 | cm | 298 | 0.1 | 3 | 30.37975 | 90 | 17.68 | 1 | 17.68 | 96.89119 | 3 | 17.68 | MOF加入浓度 | View Article Online View Journal ¦ View Issue | P0017 | Single MOF
P0008 | P0008_M1 | NH2-UiO-66 | M2 | T8 | MOF-based adsorbent | UiO-66-NH2 | Zr |  | 0 | 0 | 0 | 0 | 0 | 0 | 0 | 0 | 0 | 0 |  |  | 0 |  | 0 | [11 empty] | DMF |  | 2-aminoterephthalic acid | F1;F4 |  | phenyl isothiocyanate | 120 | 48 | 未报告吸附后 PXRD/XRD 对比 | 未报告金属浸出测试 | 未报告水稳定性或循环稳定性证据 | E:\mzh3\所有正文和附件\mof_digitized_model_rows上_PbII_整理.xlsx | P0017 | 10.1039/d4ra00770k | 1 | cm | 298 | 0.2 | 3 | 49.62025 | 90 | 17.68 | 1 | 17.68 | 96.89119 | 3 | 17.68 | MOF加入浓度 | View Article Online View Journal ¦ View Issue | P0017 | Single MOF
P0008 | P0008_M1 | NH2-UiO-66 | M2 | T8 | MOF-based adsorbent | UiO-66-NH2 | Zr |  | 0 | 0 | 0 | 0 | 0 | 0 | 0 | 0 | 0 | 0 |  |  | 0 |  | 0 | [11 empty] | DMF |  | 2-aminoterephthalic acid | F1;F4 |  | phenyl isothiocyanate | 120 | 48 | 未报告吸附后 PXRD/XRD 对比 | 未报告金属浸出测试 | 未报告水稳定性或循环稳定性证据 | E:\mzh3\所有正文和附件\mof_digitized_model_rows上_PbII_整理.xlsx | P0017 | 10.1039/d4ra00770k | 1 | cm | 298 | 0.4 | 3 | 87.8481 | 90 | 17.68 | 1 | 17.68 | 96.89119 | 3 | 17.68 | MOF加入浓度 | View Article Online View Journal ¦ View Issue | P0017 | Single MOF
P0008 | P0008_M1 | NH2-UiO-66 | M2 | T8 | MOF-based adsorbent | UiO-66-NH2 | Zr |  | 0 | 0 | 0 | 0 | 0 | 0 | 0 | 0 | 0 | 0 |  |  | 0 |  | 0 | [11 empty] | DMF |  | 2-aminoterephthalic acid | F1;F4 |  | phenyl isothiocyanate | 120 | 48 | 未报告吸附后 PXRD/XRD 对比 | 未报告金属浸出测试 | 未报告水稳定性或循环稳定性证据 | E:\mzh3\所有正文和附件\mof_digitized_model_rows上_PbII_整理.xlsx | P0017 | 10.1039/d4ra00770k | 1 | cm | 298 | 0.6 | 3 | 84.3038 | 90 | 17.68 | 1 | 17.68 | 96.89119 | 3 | 17.68 | MOF加入浓度 | View Article Online View Journal ¦ View Issue | P0017 | Single MOF
P0009 | P0009_M1 | Ni50Co50-LDH-COOH/UiO-66(Zr)-(COOH)2 | M7 | T8 | LDH-MOF nanocomposite | UiO-66(Zr)-(COOH)2 | Zr | pyromellitic acid | 1 | 1 | 0 | 0 | 1 | 1 | 0 | 0 | 0 | 1 | carboxylic-acid functionalization of NiCo-LDH | APTES | 1 | Ni-Co layered double hydroxide | 0 | No |  |  | 41 | 0.13 | 1.9 | UiO-66 nanocrystals uniformly grown on ultrathin NiCo-LDH nanosheets |  |  |  | green in-situ MOF growth on carboxyl-functionalized LDH | water |  | pyromellitic acid | F1 |  | 3-aminopropyltriethoxysilane |  |  | 未报告吸附后 PXRD/XRD 对比 | 未报告金属浸出测试 | 未报告水稳定性或循环稳定性证据 | E:\mzh3\所有正文和附件\mof_digitized_model_rows上_PbII_整理.xlsx | P0019 | 10.1038/s41598-021-81095-w)/Author(Roozbeh | 1 | ph | 298 | 1 | 220.2429 | 304.2553 | 119.5833 | 300 |  |  |  | 2 | 89.73823 | pH | A novel and facile green synthesis method to prepare LDH/MOF nanocomposite for removal of Cd(II) and Pb(II) | P0019 | Post-modified MOF; Other composite
P0009 | P0009_M1 | Ni50Co50-LDH-COOH/UiO-66(Zr)-(COOH)2 | M7 | T8 | LDH-MOF nanocomposite | UiO-66(Zr)-(COOH)2 | Zr | pyromellitic acid | 1 | 1 | 0 | 0 | 1 | 1 | 0 | 0 | 0 | 1 | carboxylic-acid functionalization of NiCo-LDH | APTES | 1 | Ni-Co layered double hydroxide | 0 | No |  |  | 41 | 0.13 | 1.9 | UiO-66 nanocrystals uniformly grown on ultrathin NiCo-LDH nanosheets |  |  |  | green in-situ MOF growth on carboxyl-functionalized LDH | water |  | pyromellitic acid | F1 |  | 3-aminopropyltriethoxysilane |  |  | 未报告吸附后 PXRD/XRD 对比 | 未报告金属浸出测试 | 未报告水稳定性或循环稳定性证据 | E:\mzh3\所有正文和附件\mof_digitized_model_rows上_PbII_整理.xlsx | P0019 | 10.1038/s41598-021-81095-w)/Author(Roozbeh | 1 | ph | 298 | 1 | 220.2429 | 304.2553 | 119.5833 | 300 |  |  |  | 3 | 181.1858 | pH | A novel and facile green synthesis method to prepare LDH/MOF nanocomposite for removal of Cd(II) and Pb(II) | P0019 | Post-modified MOF; Other composite
P0009 | P0009_M1 | Ni50Co50-LDH-COOH/UiO-66(Zr)-(COOH)2 | M7 | T8 | LDH-MOF nanocomposite | UiO-66(Zr)-(COOH)2 | Zr | pyromellitic acid | 1 | 1 | 0 | 0 | 1 | 1 | 0 | 0 | 0 | 1 | carboxylic-acid functionalization of NiCo-LDH | APTES | 1 | Ni-Co layered double hydroxide | 0 | No |  |  | 41 | 0.13 | 1.9 | UiO-66 nanocrystals uniformly grown on ultrathin NiCo-LDH nanosheets |  |  |  | green in-situ MOF growth on carboxyl-functionalized LDH | water |  | pyromellitic acid | F1 |  | 3-aminopropyltriethoxysilane |  |  | 未报告吸附后 PXRD/XRD 对比 | 未报告金属浸出测试 | 未报告水稳定性或循环稳定性证据 | E:\mzh3\所有正文和附件\mof_digitized_model_rows上_PbII_整理.xlsx | P0019 | 10.1038/s41598-021-81095-w)/Author(Roozbeh | 1 | ph | 298 | 1 | 220.2429 | 304.2553 | 119.5833 | 300 |  |  |  | 4 | 249.5577 | pH | A novel and facile green synthesis method to prepare LDH/MOF nanocomposite for removal of Cd(II) and Pb(II) | P0019 | Post-modified MOF; Other composite
P0009 | P0009_M1 | Ni50Co50-LDH-COOH/UiO-66(Zr)-(COOH)2 | M7 | T8 | LDH-MOF nanocomposite | UiO-66(Zr)-(COOH)2 | Zr | pyromellitic acid | 1 | 1 | 0 | 0 | 1 | 1 | 0 | 0 | 0 | 1 | carboxylic-acid functionalization of NiCo-LDH | APTES | 1 | Ni-Co layered double hydroxide | 0 | No |  |  | 41 | 0.13 | 1.9 | UiO-66 nanocrystals uniformly grown on ultrathin NiCo-LDH nanosheets |  |  |  | green in-situ MOF growth on carboxyl-functionalized LDH | water |  | pyromellitic acid | F1 |  | 3-aminopropyltriethoxysilane |  |  | 未报告吸附后 PXRD/XRD 对比 | 未报告金属浸出测试 | 未报告水稳定性或循环稳定性证据 | E:\mzh3\所有正文和附件\mof_digitized_model_rows上_PbII_整理.xlsx | P0019 | 10.1038/s41598-021-81095-w)/Author(Roozbeh | 1 | ph | 298 | 1 | 220.2429 | 304.2553 | 119.5833 | 300 |  |  |  | 5 | 304.2553 | pH | A novel and facile green synthesis method to prepare LDH/MOF nanocomposite for removal of Cd(II) and Pb(II) | P0019 | Post-modified MOF; Other composite
P0009 | P0009_M1 | Ni50Co50-LDH-COOH/UiO-66(Zr)-(COOH)2 | M7 | T8 | LDH-MOF nanocomposite | UiO-66(Zr)-(COOH)2 | Zr | pyromellitic acid | 1 | 1 | 0 | 0 | 1 | 1 | 0 | 0 | 0 | 1 | carboxylic-acid functionalization of NiCo-LDH | APTES | 1 | Ni-Co layered double hydroxide | 0 | No |  |  | 41 | 0.13 | 1.9 | UiO-66 nanocrystals uniformly grown on ultrathin NiCo-LDH nanosheets |  |  |  | green in-situ MOF growth on carboxyl-functionalized LDH | water |  | pyromellitic acid | F1 |  | 3-aminopropyltriethoxysilane |  |  | 未报告吸附后 PXRD/XRD 对比 | 未报告金属浸出测试 | 未报告水稳定性或循环稳定性证据 | E:\mzh3\所有正文和附件\mof_digitized_model_rows上_PbII_整理.xlsx | P0019 | 10.1038/s41598-021-81095-w)/Author(Roozbeh | 1 | ph | 298 | 1 | 220.2429 | 304.2553 | 119.5833 | 300 |  |  |  | 6 | 303.4007 | pH | A novel and facile green synthesis method to prepare LDH/MOF nanocomposite for removal of Cd(II) and Pb(II) | P0019 | Post-modified MOF; Other composite
P0009 | P0009_M1 | Ni50Co50-LDH-COOH/UiO-66(Zr)-(COOH)2 | M7 | T8 | LDH-MOF nanocomposite | UiO-66(Zr)-(COOH)2 | Zr | pyromellitic acid | 1 | 1 | 0 | 0 | 1 | 1 | 0 | 0 | 0 | 1 | carboxylic-acid functionalization of NiCo-LDH | APTES | 1 | Ni-Co layered double hydroxide | 0 | No |  |  | 41 | 0.13 | 1.9 | UiO-66 nanocrystals uniformly grown on ultrathin NiCo-LDH nanosheets |  |  |  | green in-situ MOF growth on carboxyl-functionalized LDH | water |  | pyromellitic acid | F1 |  | 3-aminopropyltriethoxysilane |  |  | 未报告吸附后 PXRD/XRD 对比 | 未报告金属浸出测试 | 未报告水稳定性或循环稳定性证据 | E:\mzh3\所有正文和附件\mof_digitized_model_rows上_PbII_整理.xlsx | P0019 | 10.1038/s41598-021-81095-w)/Author(Roozbeh | 1 | ph | 298 | 1 | 220.2429 | 304.2553 | 119.5833 | 300 |  |  |  | 7 | 293.9995 | pH | A novel and facile green synthesis method to prepare LDH/MOF nanocomposite for removal of Cd(II) and Pb(II) | P0019 | Post-modified MOF; Other composite
P0009 | P0009_M1 | Ni50Co50-LDH-COOH/UiO-66(Zr)-(COOH)2 | M7 | T8 | LDH-MOF nanocomposite | UiO-66(Zr)-(COOH)2 | Zr | pyromellitic acid | 1 | 1 | 0 | 0 | 1 | 1 | 0 | 0 | 0 | 1 | carboxylic-acid functionalization of NiCo-LDH | APTES | 1 | Ni-Co layered double hydroxide | 0 | No |  |  | 41 | 0.13 | 1.9 | UiO-66 nanocrystals uniformly grown on ultrathin NiCo-LDH nanosheets |  |  |  | green in-situ MOF growth on carboxyl-functionalized LDH | water |  | pyromellitic acid | F1 |  | 3-aminopropyltriethoxysilane |  |  | 未报告吸附后 PXRD/XRD 对比 | 未报告金属浸出测试 | 未报告水稳定性或循环稳定性证据 | E:\mzh3\所有正文和附件\mof_digitized_model_rows上_PbII_整理.xlsx | P0019 | 10.1038/s41598-021-81095-w)/Author(Roozbeh | 1 | ph | 298 | 1 | 220.2429 | 304.2553 | 119.5833 | 300 |  |  |  | 8 | 251.267 | pH | A novel and facile green synthesis method to prepare LDH/MOF nanocomposite for removal of Cd(II) and Pb(II) | P0019 | Post-modified MOF; Other composite
P0009 | P0009_M1 | Ni50Co50-LDH-COOH/UiO-66(Zr)-(COOH)2 | M7 | T8 | LDH-MOF nanocomposite | UiO-66(Zr)-(COOH)2 | Zr | pyromellitic acid | 1 | 1 | 0 | 0 | 1 | 1 | 0 | 0 | 0 | 1 | carboxylic-acid functionalization of NiCo-LDH | APTES | 1 | Ni-Co layered double hydroxide | 0 | No |  |  | 41 | 0.13 | 1.9 | UiO-66 nanocrystals uniformly grown on ultrathin NiCo-LDH nanosheets |  |  |  | green in-situ MOF growth on carboxyl-functionalized LDH | water |  | pyromellitic acid | F1 |  | 3-aminopropyltriethoxysilane |  |  | 未报告吸附后 PXRD/XRD 对比 | 未报告金属浸出测试 | 未报告水稳定性或循环稳定性证据 | E:\mzh3\所有正文和附件\mof_digitized_model_rows上_PbII_整理.xlsx | P0019 | 10.1038/s41598-021-81095-w)/Author(Roozbeh | 1 | isotherm | 298 | 1 | 0.8097166 | 97.87234 | 119.5833 | 300 |  |  |  | 5 | 304.2553 | 等温线 | A novel and facile green synthesis method to prepare LDH/MOF nanocomposite for removal of Cd(II) and Pb(II) | P0019 | Post-modified MOF; Other composite
P0009 | P0009_M1 | Ni50Co50-LDH-COOH/UiO-66(Zr)-(COOH)2 | M7 | T8 | LDH-MOF nanocomposite | UiO-66(Zr)-(COOH)2 | Zr | pyromellitic acid | 1 | 1 | 0 | 0 | 1 | 1 | 0 | 0 | 0 | 1 | carboxylic-acid functionalization of NiCo-LDH | APTES | 1 | Ni-Co layered double hydroxide | 0 | No |  |  | 41 | 0.13 | 1.9 | UiO-66 nanocrystals uniformly grown on ultrathin NiCo-LDH nanosheets |  |  |  | green in-situ MOF growth on carboxyl-functionalized LDH | water |  | pyromellitic acid | F1 |  | 3-aminopropyltriethoxysilane |  |  | 未报告吸附后 PXRD/XRD 对比 | 未报告金属浸出测试 | 未报告水稳定性或循环稳定性证据 | E:\mzh3\所有正文和附件\mof_digitized_model_rows上_PbII_整理.xlsx | P0019 | 10.1038/s41598-021-81095-w)/Author(Roozbeh | 1 | isotherm | 298 | 1 | 2.42915 | 234.0426 | 119.5833 | 300 |  |  |  | 5 | 304.2553 | 等温线 | A novel and facile green synthesis method to prepare LDH/MOF nanocomposite for removal of Cd(II) and Pb(II) | P0019 | Post-modified MOF; Other composite
P0009 | P0009_M1 | Ni50Co50-LDH-COOH/UiO-66(Zr)-(COOH)2 | M7 | T8 | LDH-MOF nanocomposite | UiO-66(Zr)-(COOH)2 | Zr | pyromellitic acid | 1 | 1 | 0 | 0 | 1 | 1 | 0 | 0 | 0 | 1 | carboxylic-acid functionalization of NiCo-LDH | APTES | 1 | Ni-Co layered double hydroxide | 0 | No |  |  | 41 | 0.13 | 1.9 | UiO-66 nanocrystals uniformly grown on ultrathin NiCo-LDH nanosheets |  |  |  | green in-situ MOF growth on carboxyl-functionalized LDH | water |  | pyromellitic acid | F1 |  | 3-aminopropyltriethoxysilane |  |  | 未报告吸附后 PXRD/XRD 对比 | 未报告金属浸出测试 | 未报告水稳定性或循环稳定性证据 | E:\mzh3\所有正文和附件\mof_digitized_model_rows上_PbII_整理.xlsx | P0019 | 10.1038/s41598-021-81095-w)/Author(Roozbeh | 1 | isotherm | 298 | 1 | 23.48178 | 285.1064 | 119.5833 | 300 |  |  |  | 5 | 304.2553 | 等温线 | A novel and facile green synthesis method to prepare LDH/MOF nanocomposite for removal of Cd(II) and Pb(II) | P0019 | Post-modified MOF; Other composite
P0009 | P0009_M1 | Ni50Co50-LDH-COOH/UiO-66(Zr)-(COOH)2 | M7 | T8 | LDH-MOF nanocomposite | UiO-66(Zr)-(COOH)2 | Zr | pyromellitic acid | 1 | 1 | 0 | 0 | 1 | 1 | 0 | 0 | 0 | 1 | carboxylic-acid functionalization of NiCo-LDH | APTES | 1 | Ni-Co layered double hydroxide | 0 | No |  |  | 41 | 0.13 | 1.9 | UiO-66 nanocrystals uniformly grown on ultrathin NiCo-LDH nanosheets |  |  |  | green in-situ MOF growth on carboxyl-functionalized LDH | water |  | pyromellitic acid | F1 |  | 3-aminopropyltriethoxysilane |  |  | 未报告吸附后 PXRD/XRD 对比 | 未报告金属浸出测试 | 未报告水稳定性或循环稳定性证据 | E:\mzh3\所有正文和附件\mof_digitized_model_rows上_PbII_整理.xlsx | P0019 | 10.1038/s41598-021-81095-w)/Author(Roozbeh | 1 | isotherm | 298 | 1 | 70.44534 | 297.8723 | 119.5833 | 300 |  |  |  | 5 | 304.2553 | 等温线 | A novel and facile green synthesis method to prepare LDH/MOF nanocomposite for removal of Cd(II) and Pb(II) | P0019 | Post-modified MOF; Other composite
P0009 | P0009_M1 | Ni50Co50-LDH-COOH/UiO-66(Zr)-(COOH)2 | M7 | T8 | LDH-MOF nanocomposite | UiO-66(Zr)-(COOH)2 | Zr | pyromellitic acid | 1 | 1 | 0 | 0 | 1 | 1 | 0 | 0 | 0 | 1 | carboxylic-acid functionalization of NiCo-LDH | APTES | 1 | Ni-Co layered double hydroxide | 0 | No |  |  | 41 | 0.13 | 1.9 | UiO-66 nanocrystals uniformly grown on ultrathin NiCo-LDH nanosheets |  |  |  | green in-situ MOF growth on carboxyl-functionalized LDH | water |  | pyromellitic acid | F1 |  | 3-aminopropyltriethoxysilane |  |  | 未报告吸附后 PXRD/XRD 对比 | 未报告金属浸出测试 | 未报告水稳定性或循环稳定性证据 | E:\mzh3\所有正文和附件\mof_digitized_model_rows上_PbII_整理.xlsx | P0019 | 10.1038/s41598-021-81095-w)/Author(Roozbeh | 1 | isotherm | 298 | 1 | 220.2429 | 304.2553 | 119.5833 | 300 |  |  |  | 5 | 304.2553 | 等温线 | A novel and facile green synthesis method to prepare LDH/MOF nanocomposite for removal of Cd(II) and Pb(II) | P0019 | Post-modified MOF; Other composite
P0009 | P0009_M1 | Ni50Co50-LDH-COOH/UiO-66(Zr)-(COOH)2 | M7 | T8 | LDH-MOF nanocomposite | UiO-66(Zr)-(COOH)2 | Zr | pyromellitic acid | 1 | 1 | 0 | 0 | 1 | 1 | 0 | 0 | 0 | 1 | carboxylic-acid functionalization of NiCo-LDH | APTES | 1 | Ni-Co layered double hydroxide | 0 | No |  |  | 41 | 0.13 | 1.9 | UiO-66 nanocrystals uniformly grown on ultrathin NiCo-LDH nanosheets |  |  |  | green in-situ MOF growth on carboxyl-functionalized LDH | water |  | pyromellitic acid | F1 |  | 3-aminopropyltriethoxysilane |  |  | 未报告吸附后 PXRD/XRD 对比 | 未报告金属浸出测试 | 未报告水稳定性或循环稳定性证据 | E:\mzh3\所有正文和附件\mof_digitized_model_rows上_PbII_整理.xlsx | P0019 | 10.1038/s41598-021-81095-w)/Author(Roozbeh | 1 | kinetics | 298 | 1 | 220.2429 | 304.2553 | 5.833333 | 120.8333 |  |  |  | 5 | 304.2553 | 动力学 | A novel and facile green synthesis method to prepare LDH/MOF nanocomposite for removal of Cd(II) and Pb(II) | P0019 | Post-modified MOF; Other composite
P0009 | P0009_M1 | Ni50Co50-LDH-COOH/UiO-66(Zr)-(COOH)2 | M7 | T8 | LDH-MOF nanocomposite | UiO-66(Zr)-(COOH)2 | Zr | pyromellitic acid | 1 | 1 | 0 | 0 | 1 | 1 | 0 | 0 | 0 | 1 | carboxylic-acid functionalization of NiCo-LDH | APTES | 1 | Ni-Co layered double hydroxide | 0 | No |  |  | 41 | 0.13 | 1.9 | UiO-66 nanocrystals uniformly grown on ultrathin NiCo-LDH nanosheets |  |  |  | green in-situ MOF growth on carboxyl-functionalized LDH | water |  | pyromellitic acid | F1 |  | 3-aminopropyltriethoxysilane |  |  | 未报告吸附后 PXRD/XRD 对比 | 未报告金属浸出测试 | 未报告水稳定性或循环稳定性证据 | E:\mzh3\所有正文和附件\mof_digitized_model_rows上_PbII_整理.xlsx | P0019 | 10.1038/s41598-021-81095-w)/Author(Roozbeh | 1 | kinetics | 298 | 1 | 220.2429 | 304.2553 | 10.41667 | 250 |  |  |  | 5 | 304.2553 | 动力学 | A novel and facile green synthesis method to prepare LDH/MOF nanocomposite for removal of Cd(II) and Pb(II) | P0019 | Post-modified MOF; Other composite
P0009 | P0009_M1 | Ni50Co50-LDH-COOH/UiO-66(Zr)-(COOH)2 | M7 | T8 | LDH-MOF nanocomposite | UiO-66(Zr)-(COOH)2 | Zr | pyromellitic acid | 1 | 1 | 0 | 0 | 1 | 1 | 0 | 0 | 0 | 1 | carboxylic-acid functionalization of NiCo-LDH | APTES | 1 | Ni-Co layered double hydroxide | 0 | No |  |  | 41 | 0.13 | 1.9 | UiO-66 nanocrystals uniformly grown on ultrathin NiCo-LDH nanosheets |  |  |  | green in-situ MOF growth on carboxyl-functionalized LDH | water |  | pyromellitic acid | F1 |  | 3-aminopropyltriethoxysilane |  |  | 未报告吸附后 PXRD/XRD 对比 | 未报告金属浸出测试 | 未报告水稳定性或循环稳定性证据 | E:\mzh3\所有正文和附件\mof_digitized_model_rows上_PbII_整理.xlsx | P0019 | 10.1038/s41598-021-81095-w)/Author(Roozbeh | 1 | kinetics | 298 | 1 | 220.2429 | 304.2553 | 30 | 297.9167 |  |  |  | 5 | 304.2553 | 动力学 | A novel and facile green synthesis method to prepare LDH/MOF nanocomposite for removal of Cd(II) and Pb(II) | P0019 | Post-modified MOF; Other composite
P0009 | P0009_M1 | Ni50Co50-LDH-COOH/UiO-66(Zr)-(COOH)2 | M7 | T8 | LDH-MOF nanocomposite | UiO-66(Zr)-(COOH)2 | Zr | pyromellitic acid | 1 | 1 | 0 | 0 | 1 | 1 | 0 | 0 | 0 | 1 | carboxylic-acid functionalization of NiCo-LDH | APTES | 1 | Ni-Co layered double hydroxide | 0 | No |  |  | 41 | 0.13 | 1.9 | UiO-66 nanocrystals uniformly grown on ultrathin NiCo-LDH nanosheets |  |  |  | green in-situ MOF growth on carboxyl-functionalized LDH | water |  | pyromellitic acid | F1 |  | 3-aminopropyltriethoxysilane |  |  | 未报告吸附后 PXRD/XRD 对比 | 未报告金属浸出测试 | 未报告水稳定性或循环稳定性证据 | E:\mzh3\所有正文和附件\mof_digitized_model_rows上_PbII_整理.xlsx | P0019 | 10.1038/s41598-021-81095-w)/Author(Roozbeh | 1 | kinetics | 298 | 1 | 220.2429 | 304.2553 | 60.41667 | 300 |  |  |  | 5 | 304.2553 | 动力学 | A novel and facile green synthesis method to prepare LDH/MOF nanocomposite for removal of Cd(II) and Pb(II) | P0019 | Post-modified MOF; Other composite
P0009 | P0009_M1 | Ni50Co50-LDH-COOH/UiO-66(Zr)-(COOH)2 | M7 | T8 | LDH-MOF nanocomposite | UiO-66(Zr)-(COOH)2 | Zr | pyromellitic acid | 1 | 1 | 0 | 0 | 1 | 1 | 0 | 0 | 0 | 1 | carboxylic-acid functionalization of NiCo-LDH | APTES | 1 | Ni-Co layered double hydroxide | 0 | No |  |  | 41 | 0.13 | 1.9 | UiO-66 nanocrystals uniformly grown on ultrathin NiCo-LDH nanosheets |  |  |  | green in-situ MOF growth on carboxyl-functionalized LDH | water |  | pyromellitic acid | F1 |  | 3-aminopropyltriethoxysilane |  |  | 未报告吸附后 PXRD/XRD 对比 | 未报告金属浸出测试 | 未报告水稳定性或循环稳定性证据 | E:\mzh3\所有正文和附件\mof_digitized_model_rows上_PbII_整理.xlsx | P0019 | 10.1038/s41598-021-81095-w)/Author(Roozbeh | 1 | kinetics | 298 | 1 | 220.2429 | 304.2553 | 119.5833 | 300 |  |  |  | 5 | 304.2553 | 动力学 | A novel and facile green synthesis method to prepare LDH/MOF nanocomposite for removal of Cd(II) and Pb(II) | P0019 | Post-modified MOF; Other composite
P0010 | P0010_M1 | MIL-101-NH2(Fe) | M1 |  | amino-functionalized MOF | MIL-101(Fe | Fe | 2-aminoterephthalic acid | 1 | 1 | 0 | 0 | 1 | 1 | 0 | 0 | 0 | 0 |  |  | 0 |  | 0 | No |  |  | 454.6 |  |  | spindle-shaped crystals | vacuum activation |  |  | solvothermal synthesis | DMF | FeCl3.6H2O | 2-aminoterephthalic acid | F1;F4 |  |  | 110 | 20 | 未报告吸附后 PXRD/XRD 对比 | 未报告金属浸出测试 | 循环再生：第6次容量/去除率保留69.2308%；未报告独立水稳定性、吸附后 PXRD 或金属浸出证据 | E:\mzh3\所有正文和附件\mof_digitized_model_rows上_PbII_整理.xlsx | P0020 | 10.1016/j.cej.2019.122111 | 1 | isotherm | 298 | 0.4 | 40.28889 | 157.7665 | 180.7947 | 236.4107 | 1 | 241.9086 | 90.38462 |  |  | 等温线 | A novel and universal metal-organic frameworks sensing platform for selective detection and e fi cient removal of heavy metal ions | P0020 | Single MOF
P0010 | P0010_M1 | MIL-101-NH2(Fe) | M1 |  | amino-functionalized MOF | MIL-101(Fe | Fe | 2-aminoterephthalic acid | 1 | 1 | 0 | 0 | 1 | 1 | 0 | 0 | 0 | 0 |  |  | 0 |  | 0 | No |  |  | 454.6 |  |  | spindle-shaped crystals | vacuum activation |  |  | solvothermal synthesis | DMF | FeCl3.6H2O | 2-aminoterephthalic acid | F1;F4 |  |  | 110 | 20 | 未报告吸附后 PXRD/XRD 对比 | 未报告金属浸出测试 | 循环再生：第6次容量/去除率保留69.2308%；未报告独立水稳定性、吸附后 PXRD 或金属浸出证据 | E:\mzh3\所有正文和附件\mof_digitized_model_rows上_PbII_整理.xlsx | P0020 | 10.1016/j.cej.2019.122111 | 1 | isotherm | 298 | 0.4 | 115.1111 | 229.2873 | 180.7947 | 236.4107 | 1 | 241.9086 | 90.38462 |  |  | 等温线 | A novel and universal metal-organic frameworks sensing platform for selective detection and e fi cient removal of heavy metal ions | P0020 | Single MOF
P0010 | P0010_M1 | MIL-101-NH2(Fe) | M1 |  | amino-functionalized MOF | MIL-101(Fe | Fe | 2-aminoterephthalic acid | 1 | 1 | 0 | 0 | 1 | 1 | 0 | 0 | 0 | 0 |  |  | 0 |  | 0 | No |  |  | 454.6 |  |  | spindle-shaped crystals | vacuum activation |  |  | solvothermal synthesis | DMF | FeCl3.6H2O | 2-aminoterephthalic acid | F1;F4 |  |  | 110 | 20 | 未报告吸附后 PXRD/XRD 对比 | 未报告金属浸出测试 | 循环再生：第6次容量/去除率保留69.2308%；未报告独立水稳定性、吸附后 PXRD 或金属浸出证据 | E:\mzh3\所有正文和附件\mof_digitized_model_rows上_PbII_整理.xlsx | P0020 | 10.1016/j.cej.2019.122111 | 1 | isotherm | 298 | 0.4 | 217.2722 | 238.7533 | 180.7947 | 236.4107 | 1 | 241.9086 | 90.38462 |  |  | 等温线 | A novel and universal metal-organic frameworks sensing platform for selective detection and e fi cient removal of heavy metal ions | P0020 | Single MOF
P0010 | P0010_M1 | MIL-101-NH2(Fe) | M1 |  | amino-functionalized MOF | MIL-101(Fe | Fe | 2-aminoterephthalic acid | 1 | 1 | 0 | 0 | 1 | 1 | 0 | 0 | 0 | 0 |  |  | 0 |  | 0 | No |  |  | 454.6 |  |  | spindle-shaped crystals | vacuum activation |  |  | solvothermal synthesis | DMF | FeCl3.6H2O | 2-aminoterephthalic acid | F1;F4 |  |  | 110 | 20 | 未报告吸附后 PXRD/XRD 对比 | 未报告金属浸出测试 | 循环再生：第6次容量/去除率保留69.2308%；未报告独立水稳定性、吸附后 PXRD 或金属浸出证据 | E:\mzh3\所有正文和附件\mof_digitized_model_rows上_PbII_整理.xlsx | P0020 | 10.1016/j.cej.2019.122111 | 1 | isotherm | 298 | 0.4 | 317.9944 | 241.9086 | 180.7947 | 236.4107 | 1 | 241.9086 | 90.38462 |  |  | 等温线 | A novel and universal metal-organic frameworks sensing platform for selective detection and e fi cient removal of heavy metal ions | P0020 | Single MOF
P0010 | P0010_M1 | MIL-101-NH2(Fe) | M1 |  | amino-functionalized MOF | MIL-101(Fe | Fe | 2-aminoterephthalic acid | 1 | 1 | 0 | 0 | 1 | 1 | 0 | 0 | 0 | 0 |  |  | 0 |  | 0 | No |  |  | 454.6 |  |  | spindle-shaped crystals | vacuum activation |  |  | solvothermal synthesis | DMF | FeCl3.6H2O | 2-aminoterephthalic acid | F1;F4 |  |  | 110 | 20 | 未报告吸附后 PXRD/XRD 对比 | 未报告金属浸出测试 | 循环再生：第6次容量/去除率保留69.2308%；未报告独立水稳定性、吸附后 PXRD 或金属浸出证据 | E:\mzh3\所有正文和附件\mof_digitized_model_rows上_PbII_整理.xlsx | P0020 | 10.1016/j.cej.2019.122111 | 1 | isotherm | 298 | 0.4 | 520.8778 | 241.9086 | 180.7947 | 236.4107 | 1 | 241.9086 | 90.38462 |  |  | 等温线 | A novel and universal metal-organic frameworks sensing platform for selective detection and e fi cient removal of heavy metal ions | P0020 | Single MOF
P0010 | P0010_M1 | MIL-101-NH2(Fe) | M1 |  | amino-functionalized MOF | MIL-101(Fe | Fe | 2-aminoterephthalic acid | 1 | 1 | 0 | 0 | 1 | 1 | 0 | 0 | 0 | 0 |  |  | 0 |  | 0 | No |  |  | 454.6 |  |  | spindle-shaped crystals | vacuum activation |  |  | solvothermal synthesis | DMF | FeCl3.6H2O | 2-aminoterephthalic acid | F1;F4 |  |  | 110 | 20 | 未报告吸附后 PXRD/XRD 对比 | 未报告金属浸出测试 | 循环再生：第6次容量/去除率保留69.2308%；未报告独立水稳定性、吸附后 PXRD 或金属浸出证据 | E:\mzh3\所有正文和附件\mof_digitized_model_rows上_PbII_整理.xlsx | P0020 | 10.1016/j.cej.2019.122111 | 1 | isotherm | 308 | 0.4 | 35.97222 | 171.4396 | 180.7947 | 236.4107 | 1 | 241.9086 | 90.38462 |  |  | 等温线 | A novel and universal metal-organic frameworks sensing platform for selective detection and e fi cient removal of heavy metal ions | P0020 | Single MOF
P0010 | P0010_M1 | MIL-101-NH2(Fe) | M1 |  | amino-functionalized MOF | MIL-101(Fe | Fe | 2-aminoterephthalic acid | 1 | 1 | 0 | 0 | 1 | 1 | 0 | 0 | 0 | 0 |  |  | 0 |  | 0 | No |  |  | 454.6 |  |  | spindle-shaped crystals | vacuum activation |  |  | solvothermal synthesis | DMF | FeCl3.6H2O | 2-aminoterephthalic acid | F1;F4 |  |  | 110 | 20 | 未报告吸附后 PXRD/XRD 对比 | 未报告金属浸出测试 | 循环再生：第6次容量/去除率保留69.2308%；未报告独立水稳定性、吸附后 PXRD 或金属浸出证据 | E:\mzh3\所有正文和附件\mof_digitized_model_rows上_PbII_整理.xlsx | P0020 | 10.1016/j.cej.2019.122111 | 1 | isotherm | 308 | 0.4 | 82.01667 | 215.6142 | 180.7947 | 236.4107 | 1 | 241.9086 | 90.38462 |  |  | 等温线 | A novel and universal metal-organic frameworks sensing platform for selective detection and e fi cient removal of heavy metal ions | P0020 | Single MOF
P0010 | P0010_M1 | MIL-101-NH2(Fe) | M1 |  | amino-functionalized MOF | MIL-101(Fe | Fe | 2-aminoterephthalic acid | 1 | 1 | 0 | 0 | 1 | 1 | 0 | 0 | 0 | 0 |  |  | 0 |  | 0 | No |  |  | 454.6 |  |  | spindle-shaped crystals | vacuum activation |  |  | solvothermal synthesis | DMF | FeCl3.6H2O | 2-aminoterephthalic acid | F1;F4 |  |  | 110 | 20 | 未报告吸附后 PXRD/XRD 对比 | 未报告金属浸出测试 | 循环再生：第6次容量/去除率保留69.2308%；未报告独立水稳定性、吸附后 PXRD 或金属浸出证据 | E:\mzh3\所有正文和附件\mof_digitized_model_rows上_PbII_整理.xlsx | P0020 | 10.1016/j.cej.2019.122111 | 1 | isotherm | 308 | 0.4 | 210.0778 | 250.3228 | 180.7947 | 236.4107 | 1 | 241.9086 | 90.38462 |  |  | 等温线 | A novel and universal metal-organic frameworks sensing platform for selective detection and e fi cient removal of heavy metal ions | P0020 | Single MOF
P0010 | P0010_M1 | MIL-101-NH2(Fe) | M1 |  | amino-functionalized MOF | MIL-101(Fe | Fe | 2-aminoterephthalic acid | 1 | 1 | 0 | 0 | 1 | 1 | 0 | 0 | 0 | 0 |  |  | 0 |  | 0 | No |  |  | 454.6 |  |  | spindle-shaped crystals | vacuum activation |  |  | solvothermal synthesis | DMF | FeCl3.6H2O | 2-aminoterephthalic acid | F1;F4 |  |  | 110 | 20 | 未报告吸附后 PXRD/XRD 对比 | 未报告金属浸出测试 | 循环再生：第6次容量/去除率保留69.2308%；未报告独立水稳定性、吸附后 PXRD 或金属浸出证据 | E:\mzh3\所有正文和附件\mof_digitized_model_rows上_PbII_整理.xlsx | P0020 | 10.1016/j.cej.2019.122111 | 1 | isotherm | 308 | 0.4 | 313.6778 | 255.5817 | 180.7947 | 236.4107 | 1 | 241.9086 | 90.38462 |  |  | 等温线 | A novel and universal metal-organic frameworks sensing platform for selective detection and e fi cient removal of heavy metal ions | P0020 | Single MOF
P0010 | P0010_M1 | MIL-101-NH2(Fe) | M1 |  | amino-functionalized MOF | MIL-101(Fe | Fe | 2-aminoterephthalic acid | 1 | 1 | 0 | 0 | 1 | 1 | 0 | 0 | 0 | 0 |  |  | 0 |  | 0 | No |  |  | 454.6 |  |  | spindle-shaped crystals | vacuum activation |  |  | solvothermal synthesis | DMF | FeCl3.6H2O | 2-aminoterephthalic acid | F1;F4 |  |  | 110 | 20 | 未报告吸附后 PXRD/XRD 对比 | 未报告金属浸出测试 | 循环再生：第6次容量/去除率保留69.2308%；未报告独立水稳定性、吸附后 PXRD 或金属浸出证据 | E:\mzh3\所有正文和附件\mof_digitized_model_rows上_PbII_整理.xlsx | P0020 | 10.1016/j.cej.2019.122111 | 1 | isotherm | 308 | 0.4 | 518 | 259.7888 | 180.7947 | 236.4107 | 1 | 241.9086 | 90.38462 |  |  | 等温线 | A novel and universal metal-organic frameworks sensing platform for selective detection and e fi cient removal of heavy metal ions | P0020 | Single MOF
P0010 | P0010_M1 | MIL-101-NH2(Fe) | M1 |  | amino-functionalized MOF | MIL-101(Fe | Fe | 2-aminoterephthalic acid | 1 | 1 | 0 | 0 | 1 | 1 | 0 | 0 | 0 | 0 |  |  | 0 |  | 0 | No |  |  | 454.6 |  |  | spindle-shaped crystals | vacuum activation |  |  | solvothermal synthesis | DMF | FeCl3.6H2O | 2-aminoterephthalic acid | F1;F4 |  |  | 110 | 20 | 未报告吸附后 PXRD/XRD 对比 | 未报告金属浸出测试 | 循环再生：第6次容量/去除率保留69.2308%；未报告独立水稳定性、吸附后 PXRD 或金属浸出证据 | E:\mzh3\所有正文和附件\mof_digitized_model_rows上_PbII_整理.xlsx | P0020 | 10.1016/j.cej.2019.122111 | 1 | isotherm | 318 | 0.4 | 33.09444 | 177.7503 | 180.7947 | 236.4107 | 1 | 241.9086 | 90.38462 |  |  | 等温线 | A novel and universal metal-organic frameworks sensing platform for selective detection and e fi cient removal of heavy metal ions | P0020 | Single MOF
P0010 | P0010_M1 | MIL-101-NH2(Fe) | M1 |  | amino-functionalized MOF | MIL-101(Fe | Fe | 2-aminoterephthalic acid | 1 | 1 | 0 | 0 | 1 | 1 | 0 | 0 | 0 | 0 |  |  | 0 |  | 0 | No |  |  | 454.6 |  |  | spindle-shaped crystals | vacuum activation |  |  | solvothermal synthesis | DMF | FeCl3.6H2O | 2-aminoterephthalic acid | F1;F4 |  |  | 110 | 20 | 未报告吸附后 PXRD/XRD 对比 | 未报告金属浸出测试 | 循环再生：第6次容量/去除率保留69.2308%；未报告独立水稳定性、吸附后 PXRD 或金属浸出证据 | E:\mzh3\所有正文和附件\mof_digitized_model_rows上_PbII_整理.xlsx | P0020 | 10.1016/j.cej.2019.122111 | 1 | isotherm | 318 | 0.4 | 107.9167 | 247.1675 | 180.7947 | 236.4107 | 1 | 241.9086 | 90.38462 |  |  | 等温线 | A novel and universal metal-organic frameworks sensing platform for selective detection and e fi cient removal of heavy metal ions | P0020 | Single MOF
P0010 | P0010_M1 | MIL-101-NH2(Fe) | M1 |  | amino-functionalized MOF | MIL-101(Fe | Fe | 2-aminoterephthalic acid | 1 | 1 | 0 | 0 | 1 | 1 | 0 | 0 | 0 | 0 |  |  | 0 |  | 0 | No |  |  | 454.6 |  |  | spindle-shaped crystals | vacuum activation |  |  | solvothermal synthesis | DMF | FeCl3.6H2O | 2-aminoterephthalic acid | F1;F4 |  |  | 110 | 20 | 未报告吸附后 PXRD/XRD 对比 | 未报告金属浸出测试 | 循环再生：第6次容量/去除率保留69.2308%；未报告独立水稳定性、吸附后 PXRD 或金属浸出证据 | E:\mzh3\所有正文和附件\mof_digitized_model_rows上_PbII_整理.xlsx | P0020 | 10.1016/j.cej.2019.122111 | 1 | isotherm | 318 | 0.4 | 204.3222 | 268.203 | 180.7947 | 236.4107 | 1 | 241.9086 | 90.38462 |  |  | 等温线 | A novel and universal metal-organic frameworks sensing platform for selective detection and e fi cient removal of heavy metal ions | P0020 | Single MOF
P0010 | P0010_M1 | MIL-101-NH2(Fe) | M1 |  | amino-functionalized MOF | MIL-101(Fe | Fe | 2-aminoterephthalic acid | 1 | 1 | 0 | 0 | 1 | 1 | 0 | 0 | 0 | 0 |  |  | 0 |  | 0 | No |  |  | 454.6 |  |  | spindle-shaped crystals | vacuum activation |  |  | solvothermal synthesis | DMF | FeCl3.6H2O | 2-aminoterephthalic acid | F1;F4 |  |  | 110 | 20 | 未报告吸附后 PXRD/XRD 对比 | 未报告金属浸出测试 | 循环再生：第6次容量/去除率保留69.2308%；未报告独立水稳定性、吸附后 PXRD 或金属浸出证据 | E:\mzh3\所有正文和附件\mof_digitized_model_rows上_PbII_整理.xlsx | P0020 | 10.1016/j.cej.2019.122111 | 1 | isotherm | 318 | 0.4 | 307.9222 | 273.4619 | 180.7947 | 236.4107 | 1 | 241.9086 | 90.38462 |  |  | 等温线 | A novel and universal metal-organic frameworks sensing platform for selective detection and e fi cient removal of heavy metal ions | P0020 | Single MOF
P0010 | P0010_M1 | MIL-101-NH2(Fe) | M1 |  | amino-functionalized MOF | MIL-101(Fe | Fe | 2-aminoterephthalic acid | 1 | 1 | 0 | 0 | 1 | 1 | 0 | 0 | 0 | 0 |  |  | 0 |  | 0 | No |  |  | 454.6 |  |  | spindle-shaped crystals | vacuum activation |  |  | solvothermal synthesis | DMF | FeCl3.6H2O | 2-aminoterephthalic acid | F1;F4 |  |  | 110 | 20 | 未报告吸附后 PXRD/XRD 对比 | 未报告金属浸出测试 | 循环再生：第6次容量/去除率保留69.2308%；未报告独立水稳定性、吸附后 PXRD 或金属浸出证据 | E:\mzh3\所有正文和附件\mof_digitized_model_rows上_PbII_整理.xlsx | P0020 | 10.1016/j.cej.2019.122111 | 1 | isotherm | 318 | 0.4 | 510.8056 | 273.4619 | 180.7947 | 236.4107 | 1 | 241.9086 | 90.38462 |  |  | 等温线 | A novel and universal metal-organic frameworks sensing platform for selective detection and e fi cient removal of heavy metal ions | P0020 | Single MOF
P0010 | P0010_M1 | MIL-101-NH2(Fe) | M1 |  | amino-functionalized MOF | MIL-101(Fe | Fe | 2-aminoterephthalic acid | 1 | 1 | 0 | 0 | 1 | 1 | 0 | 0 | 0 | 0 |  |  | 0 |  | 0 | No |  |  | 454.6 |  |  | spindle-shaped crystals | vacuum activation |  |  | solvothermal synthesis | DMF | FeCl3.6H2O | 2-aminoterephthalic acid | F1;F4 |  |  | 110 | 20 | 未报告吸附后 PXRD/XRD 对比 | 未报告金属浸出测试 | 循环再生：第6次容量/去除率保留69.2308%；未报告独立水稳定性、吸附后 PXRD 或金属浸出证据 | E:\mzh3\所有正文和附件\mof_digitized_model_rows上_PbII_整理.xlsx | P0020 | 10.1016/j.cej.2019.122111 | 1 | kinetics | 298 | 0.4 | 520.8778 | 241.9086 | 14.90066 | 76.97093 | 1 | 241.9086 | 90.38462 |  |  | 动力学 | A novel and universal metal-organic frameworks sensing platform for selective detection and e fi cient removal of heavy metal ions | P0020 | Single MOF
P0010 | P0010_M1 | MIL-101-NH2(Fe) | M1 |  | amino-functionalized MOF | MIL-101(Fe | Fe | 2-aminoterephthalic acid | 1 | 1 | 0 | 0 | 1 | 1 | 0 | 0 | 0 | 0 |  |  | 0 |  | 0 | No |  |  | 454.6 |  |  | spindle-shaped crystals | vacuum activation |  |  | solvothermal synthesis | DMF | FeCl3.6H2O | 2-aminoterephthalic acid | F1;F4 |  |  | 110 | 20 | 未报告吸附后 PXRD/XRD 对比 | 未报告金属浸出测试 | 循环再生：第6次容量/去除率保留69.2308%；未报告独立水稳定性、吸附后 PXRD 或金属浸出证据 | E:\mzh3\所有正文和附件\mof_digitized_model_rows上_PbII_整理.xlsx | P0020 | 10.1016/j.cej.2019.122111 | 1 | kinetics | 298 | 0.4 | 520.8778 | 241.9086 | 43.70861 | 170.4356 | 1 | 241.9086 | 90.38462 |  |  | 动力学 | A novel and universal metal-organic frameworks sensing platform for selective detection and e fi cient removal of heavy metal ions | P0020 | Single MOF
P0010 | P0010_M1 | MIL-101-NH2(Fe) | M1 |  | amino-functionalized MOF | MIL-101(Fe | Fe | 2-aminoterephthalic acid | 1 | 1 | 0 | 0 | 1 | 1 | 0 | 0 | 0 | 0 |  |  | 0 |  | 0 | No |  |  | 454.6 |  |  | spindle-shaped crystals | vacuum activation |  |  | solvothermal synthesis | DMF | FeCl3.6H2O | 2-aminoterephthalic acid | F1;F4 |  |  | 110 | 20 | 未报告吸附后 PXRD/XRD 对比 | 未报告金属浸出测试 | 循环再生：第6次容量/去除率保留69.2308%；未报告独立水稳定性、吸附后 PXRD 或金属浸出证据 | E:\mzh3\所有正文和附件\mof_digitized_model_rows上_PbII_整理.xlsx | P0020 | 10.1016/j.cej.2019.122111 | 1 | kinetics | 298 | 0.4 | 520.8778 | 241.9086 | 91.39073 | 214.419 | 1 | 241.9086 | 90.38462 |  |  | 动力学 | A novel and universal metal-organic frameworks sensing platform for selective detection and e fi cient removal of heavy metal ions | P0020 | Single MOF
P0010 | P0010_M1 | MIL-101-NH2(Fe) | M1 |  | amino-functionalized MOF | MIL-101(Fe | Fe | 2-aminoterephthalic acid | 1 | 1 | 0 | 0 | 1 | 1 | 0 | 0 | 0 | 0 |  |  | 0 |  | 0 | No |  |  | 454.6 |  |  | spindle-shaped crystals | vacuum activation |  |  | solvothermal synthesis | DMF | FeCl3.6H2O | 2-aminoterephthalic acid | F1;F4 |  |  | 110 | 20 | 未报告吸附后 PXRD/XRD 对比 | 未报告金属浸出测试 | 循环再生：第6次容量/去除率保留69.2308%；未报告独立水稳定性、吸附后 PXRD 或金属浸出证据 | E:\mzh3\所有正文和附件\mof_digitized_model_rows上_PbII_整理.xlsx | P0020 | 10.1016/j.cej.2019.122111 | 1 | kinetics | 298 | 0.4 | 520.8778 | 241.9086 | 121.1921 | 241.9086 | 1 | 241.9086 | 90.38462 |  |  | 动力学 | A novel and universal metal-organic frameworks sensing platform for selective detection and e fi cient removal of heavy metal ions | P0020 | Single MOF
P0010 | P0010_M1 | MIL-101-NH2(Fe) | M1 |  | amino-functionalized MOF | MIL-101(Fe | Fe | 2-aminoterephthalic acid | 1 | 1 | 0 | 0 | 1 | 1 | 0 | 0 | 0 | 0 |  |  | 0 |  | 0 | No |  |  | 454.6 |  |  | spindle-shaped crystals | vacuum activation |  |  | solvothermal synthesis | DMF | FeCl3.6H2O | 2-aminoterephthalic acid | F1;F4 |  |  | 110 | 20 | 未报告吸附后 PXRD/XRD 对比 | 未报告金属浸出测试 | 循环再生：第6次容量/去除率保留69.2308%；未报告独立水稳定性、吸附后 PXRD 或金属浸出证据 | E:\mzh3\所有正文和附件\mof_digitized_model_rows上_PbII_整理.xlsx | P0020 | 10.1016/j.cej.2019.122111 | 1 | kinetics | 298 | 0.4 | 520.8778 | 241.9086 | 180.7947 | 236.4107 | 1 | 241.9086 | 90.38462 |  |  | 动力学 | A novel and universal metal-organic frameworks sensing platform for selective detection and e fi cient removal of heavy metal ions | P0020 | Single MOF
P0010 | P0010_M1 | MIL-101-NH2(Fe) | M1 |  | amino-functionalized MOF | MIL-101(Fe | Fe | 2-aminoterephthalic acid | 1 | 1 | 0 | 0 | 1 | 1 | 0 | 0 | 0 | 0 |  |  | 0 |  | 0 | No |  |  | 454.6 |  |  | spindle-shaped crystals | vacuum activation |  |  | solvothermal synthesis | DMF | FeCl3.6H2O | 2-aminoterephthalic acid | F1;F4 |  |  | 110 | 20 | 未报告吸附后 PXRD/XRD 对比 | 未报告金属浸出测试 | 循环再生：第6次容量/去除率保留69.2308%；未报告独立水稳定性、吸附后 PXRD 或金属浸出证据 | E:\mzh3\所有正文和附件\mof_digitized_model_rows上_PbII_整理.xlsx | P0020 | 10.1016/j.cej.2019.122111 | 1 | regeneration | 298 | 0.4 | 520.8778 | 241.9086 | 180.7947 | 236.4107 | 1 | 241.9086 | 90.38462 |  |  | 循环性 | A novel and universal metal-organic frameworks sensing platform for selective detection and e fi cient removal of heavy metal ions | P0020 | Single MOF
P0010 | P0010_M1 | MIL-101-NH2(Fe) | M1 |  | amino-functionalized MOF | MIL-101(Fe | Fe | 2-aminoterephthalic acid | 1 | 1 | 0 | 0 | 1 | 1 | 0 | 0 | 0 | 0 |  |  | 0 |  | 0 | No |  |  | 454.6 |  |  | spindle-shaped crystals | vacuum activation |  |  | solvothermal synthesis | DMF | FeCl3.6H2O | 2-aminoterephthalic acid | F1;F4 |  |  | 110 | 20 | 未报告吸附后 PXRD/XRD 对比 | 未报告金属浸出测试 | 循环再生：第6次容量/去除率保留69.2308%；未报告独立水稳定性、吸附后 PXRD 或金属浸出证据 | E:\mzh3\所有正文和附件\mof_digitized_model_rows上_PbII_整理.xlsx | P0020 | 10.1016/j.cej.2019.122111 | 1 | regeneration | 298 | 0.4 | 520.8778 | 241.9086 | 180.7947 | 236.4107 | 2 | 195.5857 | 73.07692 |  |  | 循环性 | A novel and universal metal-organic frameworks sensing platform for selective detection and e fi cient removal of heavy metal ions | P0020 | Single MOF
P0010 | P0010_M1 | MIL-101-NH2(Fe) | M1 |  | amino-functionalized MOF | MIL-101(Fe | Fe | 2-aminoterephthalic acid | 1 | 1 | 0 | 0 | 1 | 1 | 0 | 0 | 0 | 0 |  |  | 0 |  | 0 | No |  |  | 454.6 |  |  | spindle-shaped crystals | vacuum activation |  |  | solvothermal synthesis | DMF | FeCl3.6H2O | 2-aminoterephthalic acid | F1;F4 |  |  | 110 | 20 | 未报告吸附后 PXRD/XRD 对比 | 未报告金属浸出测试 | 循环再生：第6次容量/去除率保留69.2308%；未报告独立水稳定性、吸附后 PXRD 或金属浸出证据 | E:\mzh3\所有正文和附件\mof_digitized_model_rows上_PbII_整理.xlsx | P0020 | 10.1016/j.cej.2019.122111 | 1 | regeneration | 298 | 0.4 | 520.8778 | 241.9086 | 180.7947 | 236.4107 | 3 | 190.4387 | 71.15385 |  |  | 循环性 | A novel and universal metal-organic frameworks sensing platform for selective detection and e fi cient removal of heavy metal ions | P0020 | Single MOF
P0010 | P0010_M1 | MIL-101-NH2(Fe) | M1 |  | amino-functionalized MOF | MIL-101(Fe | Fe | 2-aminoterephthalic acid | 1 | 1 | 0 | 0 | 1 | 1 | 0 | 0 | 0 | 0 |  |  | 0 |  | 0 | No |  |  | 454.6 |  |  | spindle-shaped crystals | vacuum activation |  |  | solvothermal synthesis | DMF | FeCl3.6H2O | 2-aminoterephthalic acid | F1;F4 |  |  | 110 | 20 | 未报告吸附后 PXRD/XRD 对比 | 未报告金属浸出测试 | 循环再生：第6次容量/去除率保留69.2308%；未报告独立水稳定性、吸附后 PXRD 或金属浸出证据 | E:\mzh3\所有正文和附件\mof_digitized_model_rows上_PbII_整理.xlsx | P0020 | 10.1016/j.cej.2019.122111 | 1 | regeneration | 298 | 0.4 | 520.8778 | 241.9086 | 180.7947 | 236.4107 | 4 | 185.2917 | 69.23077 |  |  | 循环性 | A novel and universal metal-organic frameworks sensing platform for selective detection and e fi cient removal of heavy metal ions | P0020 | Single MOF
P0010 | P0010_M1 | MIL-101-NH2(Fe) | M1 |  | amino-functionalized MOF | MIL-101(Fe | Fe | 2-aminoterephthalic acid | 1 | 1 | 0 | 0 | 1 | 1 | 0 | 0 | 0 | 0 |  |  | 0 |  | 0 | No |  |  | 454.6 |  |  | spindle-shaped crystals | vacuum activation |  |  | solvothermal synthesis | DMF | FeCl3.6H2O | 2-aminoterephthalic acid | F1;F4 |  |  | 110 | 20 | 未报告吸附后 PXRD/XRD 对比 | 未报告金属浸出测试 | 循环再生：第6次容量/去除率保留69.2308%；未报告独立水稳定性、吸附后 PXRD 或金属浸出证据 | E:\mzh3\所有正文和附件\mof_digitized_model_rows上_PbII_整理.xlsx | P0020 | 10.1016/j.cej.2019.122111 | 1 | regeneration | 298 | 0.4 | 520.8778 | 241.9086 | 180.7947 | 236.4107 | 5 | 185.2917 | 69.23077 |  |  | 循环性 | A novel and universal metal-organic frameworks sensing platform for selective detection and e fi cient removal of heavy metal ions | P0020 | Single MOF
P0010 | P0010_M1 | MIL-101-NH2(Fe) | M1 |  | amino-functionalized MOF | MIL-101(Fe | Fe | 2-aminoterephthalic acid | 1 | 1 | 0 | 0 | 1 | 1 | 0 | 0 | 0 | 0 |  |  | 0 |  | 0 | No |  |  | 454.6 |  |  | spindle-shaped crystals | vacuum activation |  |  | solvothermal synthesis | DMF | FeCl3.6H2O | 2-aminoterephthalic acid | F1;F4 |  |  | 110 | 20 | 未报告吸附后 PXRD/XRD 对比 | 未报告金属浸出测试 | 循环再生：第6次容量/去除率保留69.2308%；未报告独立水稳定性、吸附后 PXRD 或金属浸出证据 | E:\mzh3\所有正文和附件\mof_digitized_model_rows上_PbII_整理.xlsx | P0020 | 10.1016/j.cej.2019.122111 | 1 | regeneration | 298 | 0.4 | 520.8778 | 241.9086 | 180.7947 | 236.4107 | 6 | 185.2917 | 69.23077 |  |  | 循环性 | A novel and universal metal-organic frameworks sensing platform for selective detection and e fi cient removal of heavy metal ions | P0020 | Single MOF
P0011 | P0011_M1 | [Cd8(TBIB)12(BTC)6]8−·8H2O | M1 |  | direct MOF | Cd-MOF | Cd | trimesic acid | 1 | 1 | 0 | 0 | 1 | 0 | 0 | 0 | 0 | 0 |  |  | 0 |  | 0 | No |  |  | 48.04 | 0.065263 | 15.4262 | sheet-shaped crystals (1-6 μm); prismatic crystals (4-10 μm) |  |  |  | solvothermal | acetonitrile | Cd(OAc)2.4H2O | trimesic acid | F1 |  |  | 150 | 80 | 未报告吸附后 PXRD/XRD 对比 | 未报告金属浸出测试 | 未报告水稳定性或循环稳定性证据 | E:\mzh3\所有正文和附件\mof_digitized_model_rows上_PbII_整理.xlsx | P0022 | 10.1016/j.inoche.2025.114500 | 1 | ph | 298 | 1 | 473.384 | 421.4416 | 61.15139 | 581.9543 |  |  |  | 1 | 117.6471 | pH | A novel chemoselective surface site competition-complexation model for selective heavy metal ions removal by a novel metal organic framework adsorbent | P0022 | Single MOF
P0011 | P0011_M1 | [Cd8(TBIB)12(BTC)6]8−·8H2O | M1 |  | direct MOF | Cd-MOF | Cd | trimesic acid | 1 | 1 | 0 | 0 | 1 | 0 | 0 | 0 | 0 | 0 |  |  | 0 |  | 0 | No |  |  | 48.04 | 0.065263 | 15.4262 | sheet-shaped crystals (1-6 μm); prismatic crystals (4-10 μm) |  |  |  | solvothermal | acetonitrile | Cd(OAc)2.4H2O | trimesic acid | F1 |  |  | 150 | 80 | 未报告吸附后 PXRD/XRD 对比 | 未报告金属浸出测试 | 未报告水稳定性或循环稳定性证据 | E:\mzh3\所有正文和附件\mof_digitized_model_rows上_PbII_整理.xlsx | P0022 | 10.1016/j.inoche.2025.114500 | 1 | ph | 298 | 1 | 473.384 | 421.4416 | 61.15139 | 581.9543 |  |  |  | 2 | 183.2579 | pH | A novel chemoselective surface site competition-complexation model for selective heavy metal ions removal by a novel metal organic framework adsorbent | P0022 | Single MOF
P0011 | P0011_M1 | [Cd8(TBIB)12(BTC)6]8−·8H2O | M1 |  | direct MOF | Cd-MOF | Cd | trimesic acid | 1 | 1 | 0 | 0 | 1 | 0 | 0 | 0 | 0 | 0 |  |  | 0 |  | 0 | No |  |  | 48.04 | 0.065263 | 15.4262 | sheet-shaped crystals (1-6 μm); prismatic crystals (4-10 μm) |  |  |  | solvothermal | acetonitrile | Cd(OAc)2.4H2O | trimesic acid | F1 |  |  | 150 | 80 | 未报告吸附后 PXRD/XRD 对比 | 未报告金属浸出测试 | 未报告水稳定性或循环稳定性证据 | E:\mzh3\所有正文和附件\mof_digitized_model_rows上_PbII_整理.xlsx | P0022 | 10.1016/j.inoche.2025.114500 | 1 | ph | 298 | 1 | 473.384 | 421.4416 | 61.15139 | 581.9543 |  |  |  | 3 | 257.9186 | pH | A novel chemoselective surface site competition-complexation model for selective heavy metal ions removal by a novel metal organic framework adsorbent | P0022 | Single MOF
P0011 | P0011_M1 | [Cd8(TBIB)12(BTC)6]8−·8H2O | M1 |  | direct MOF | Cd-MOF | Cd | trimesic acid | 1 | 1 | 0 | 0 | 1 | 0 | 0 | 0 | 0 | 0 |  |  | 0 |  | 0 | No |  |  | 48.04 | 0.065263 | 15.4262 | sheet-shaped crystals (1-6 μm); prismatic crystals (4-10 μm) |  |  |  | solvothermal | acetonitrile | Cd(OAc)2.4H2O | trimesic acid | F1 |  |  | 150 | 80 | 未报告吸附后 PXRD/XRD 对比 | 未报告金属浸出测试 | 未报告水稳定性或循环稳定性证据 | E:\mzh3\所有正文和附件\mof_digitized_model_rows上_PbII_整理.xlsx | P0022 | 10.1016/j.inoche.2025.114500 | 1 | ph | 298 | 1 | 473.384 | 421.4416 | 61.15139 | 581.9543 |  |  |  | 4 | 316.7421 | pH | A novel chemoselective surface site competition-complexation model for selective heavy metal ions removal by a novel metal organic framework adsorbent | P0022 | Single MOF
P0011 | P0011_M1 | [Cd8(TBIB)12(BTC)6]8−·8H2O | M1 |  | direct MOF | Cd-MOF | Cd | trimesic acid | 1 | 1 | 0 | 0 | 1 | 0 | 0 | 0 | 0 | 0 |  |  | 0 |  | 0 | No |  |  | 48.04 | 0.065263 | 15.4262 | sheet-shaped crystals (1-6 μm); prismatic crystals (4-10 μm) |  |  |  | solvothermal | acetonitrile | Cd(OAc)2.4H2O | trimesic acid | F1 |  |  | 150 | 80 | 未报告吸附后 PXRD/XRD 对比 | 未报告金属浸出测试 | 未报告水稳定性或循环稳定性证据 | E:\mzh3\所有正文和附件\mof_digitized_model_rows上_PbII_整理.xlsx | P0022 | 10.1016/j.inoche.2025.114500 | 1 | ph | 298 | 1 | 473.384 | 421.4416 | 61.15139 | 581.9543 |  |  |  | 5 | 395.9276 | pH | A novel chemoselective surface site competition-complexation model for selective heavy metal ions removal by a novel metal organic framework adsorbent | P0022 | Single MOF
P0011 | P0011_M1 | [Cd8(TBIB)12(BTC)6]8−·8H2O | M1 |  | direct MOF | Cd-MOF | Cd | trimesic acid | 1 | 1 | 0 | 0 | 1 | 0 | 0 | 0 | 0 | 0 |  |  | 0 |  | 0 | No |  |  | 48.04 | 0.065263 | 15.4262 | sheet-shaped crystals (1-6 μm); prismatic crystals (4-10 μm) |  |  |  | solvothermal | acetonitrile | Cd(OAc)2.4H2O | trimesic acid | F1 |  |  | 150 | 80 | 未报告吸附后 PXRD/XRD 对比 | 未报告金属浸出测试 | 未报告水稳定性或循环稳定性证据 | E:\mzh3\所有正文和附件\mof_digitized_model_rows上_PbII_整理.xlsx | P0022 | 10.1016/j.inoche.2025.114500 | 1 | ph | 298 | 1 | 473.384 | 421.4416 | 61.15139 | 581.9543 |  |  |  | 6 | 457.0136 | pH | A novel chemoselective surface site competition-complexation model for selective heavy metal ions removal by a novel metal organic framework adsorbent | P0022 | Single MOF
P0011 | P0011_M1 | [Cd8(TBIB)12(BTC)6]8−·8H2O | M1 |  | direct MOF | Cd-MOF | Cd | trimesic acid | 1 | 1 | 0 | 0 | 1 | 0 | 0 | 0 | 0 | 0 |  |  | 0 |  | 0 | No |  |  | 48.04 | 0.065263 | 15.4262 | sheet-shaped crystals (1-6 μm); prismatic crystals (4-10 μm) |  |  |  | solvothermal | acetonitrile | Cd(OAc)2.4H2O | trimesic acid | F1 |  |  | 150 | 80 | 未报告吸附后 PXRD/XRD 对比 | 未报告金属浸出测试 | 未报告水稳定性或循环稳定性证据 | E:\mzh3\所有正文和附件\mof_digitized_model_rows上_PbII_整理.xlsx | P0022 | 10.1016/j.inoche.2025.114500 | 1 | ph | 298 | 1 | 473.384 | 421.4416 | 61.15139 | 581.9543 |  |  |  | 7 | 540.724 | pH | A novel chemoselective surface site competition-complexation model for selective heavy metal ions removal by a novel metal organic framework adsorbent | P0022 | Single MOF
P0011 | P0011_M1 | [Cd8(TBIB)12(BTC)6]8−·8H2O | M1 |  | direct MOF | Cd-MOF | Cd | trimesic acid | 1 | 1 | 0 | 0 | 1 | 0 | 0 | 0 | 0 | 0 |  |  | 0 |  | 0 | No |  |  | 48.04 | 0.065263 | 15.4262 | sheet-shaped crystals (1-6 μm); prismatic crystals (4-10 μm) |  |  |  | solvothermal | acetonitrile | Cd(OAc)2.4H2O | trimesic acid | F1 |  |  | 150 | 80 | 未报告吸附后 PXRD/XRD 对比 | 未报告金属浸出测试 | 未报告水稳定性或循环稳定性证据 | E:\mzh3\所有正文和附件\mof_digitized_model_rows上_PbII_整理.xlsx | P0022 | 10.1016/j.inoche.2025.114500 | 1 | kinetics | 298 | 1 | 473.384 | 421.4416 | 8.059701 | 906.7164 |  |  |  | 7 | 540.724 | 动力学 | A novel chemoselective surface site competition-complexation model for selective heavy metal ions removal by a novel metal organic framework adsorbent | P0022 | Single MOF
P0011 | P0011_M1 | [Cd8(TBIB)12(BTC)6]8−·8H2O | M1 |  | direct MOF | Cd-MOF | Cd | trimesic acid | 1 | 1 | 0 | 0 | 1 | 0 | 0 | 0 | 0 | 0 |  |  | 0 |  | 0 | No |  |  | 48.04 | 0.065263 | 15.4262 | sheet-shaped crystals (1-6 μm); prismatic crystals (4-10 μm) |  |  |  | solvothermal | acetonitrile | Cd(OAc)2.4H2O | trimesic acid | F1 |  |  | 150 | 80 | 未报告吸附后 PXRD/XRD 对比 | 未报告金属浸出测试 | 未报告水稳定性或循环稳定性证据 | E:\mzh3\所有正文和附件\mof_digitized_model_rows上_PbII_整理.xlsx | P0022 | 10.1016/j.inoche.2025.114500 | 1 | kinetics | 298 | 1 | 473.384 | 421.4416 | 19.3177 | 707.5668 |  |  |  | 7 | 540.724 | 动力学 | A novel chemoselective surface site competition-complexation model for selective heavy metal ions removal by a novel metal organic framework adsorbent | P0022 | Single MOF
P0011 | P0011_M1 | [Cd8(TBIB)12(BTC)6]8−·8H2O | M1 |  | direct MOF | Cd-MOF | Cd | trimesic acid | 1 | 1 | 0 | 0 | 1 | 0 | 0 | 0 | 0 | 0 |  |  | 0 |  | 0 | No |  |  | 48.04 | 0.065263 | 15.4262 | sheet-shaped crystals (1-6 μm); prismatic crystals (4-10 μm) |  |  |  | solvothermal | acetonitrile | Cd(OAc)2.4H2O | trimesic acid | F1 |  |  | 150 | 80 | 未报告吸附后 PXRD/XRD 对比 | 未报告金属浸出测试 | 未报告水稳定性或循环稳定性证据 | E:\mzh3\所有正文和附件\mof_digitized_model_rows上_PbII_整理.xlsx | P0022 | 10.1016/j.inoche.2025.114500 | 1 | kinetics | 298 | 1 | 473.384 | 421.4416 | 28.27292 | 674.6947 |  |  |  | 7 | 540.724 | 动力学 | A novel chemoselective surface site competition-complexation model for selective heavy metal ions removal by a novel metal organic framework adsorbent | P0022 | Single MOF
P0011 | P0011_M1 | [Cd8(TBIB)12(BTC)6]8−·8H2O | M1 |  | direct MOF | Cd-MOF | Cd | trimesic acid | 1 | 1 | 0 | 0 | 1 | 0 | 0 | 0 | 0 | 0 |  |  | 0 |  | 0 | No |  |  | 48.04 | 0.065263 | 15.4262 | sheet-shaped crystals (1-6 μm); prismatic crystals (4-10 μm) |  |  |  | solvothermal | acetonitrile | Cd(OAc)2.4H2O | trimesic acid | F1 |  |  | 150 | 80 | 未报告吸附后 PXRD/XRD 对比 | 未报告金属浸出测试 | 未报告水稳定性或循环稳定性证据 | E:\mzh3\所有正文和附件\mof_digitized_model_rows上_PbII_整理.xlsx | P0022 | 10.1016/j.inoche.2025.114500 | 1 | kinetics | 298 | 1 | 473.384 | 421.4416 | 43.62473 | 624.6269 |  |  |  | 7 | 540.724 | 动力学 | A novel chemoselective surface site competition-complexation model for selective heavy metal ions removal by a novel metal organic framework adsorbent | P0022 | Single MOF
P0011 | P0011_M1 | [Cd8(TBIB)12(BTC)6]8−·8H2O | M1 |  | direct MOF | Cd-MOF | Cd | trimesic acid | 1 | 1 | 0 | 0 | 1 | 0 | 0 | 0 | 0 | 0 |  |  | 0 |  | 0 | No |  |  | 48.04 | 0.065263 | 15.4262 | sheet-shaped crystals (1-6 μm); prismatic crystals (4-10 μm) |  |  |  | solvothermal | acetonitrile | Cd(OAc)2.4H2O | trimesic acid | F1 |  |  | 150 | 80 | 未报告吸附后 PXRD/XRD 对比 | 未报告金属浸出测试 | 未报告水稳定性或循环稳定性证据 | E:\mzh3\所有正文和附件\mof_digitized_model_rows上_PbII_整理.xlsx | P0022 | 10.1016/j.inoche.2025.114500 | 1 | kinetics | 298 | 1 | 473.384 | 421.4416 | 61.15139 | 581.9543 |  |  |  | 7 | 540.724 | 动力学 | A novel chemoselective surface site competition-complexation model for selective heavy metal ions removal by a novel metal organic framework adsorbent | P0022 | Single MOF
P0011 | P0011_M1 | [Cd8(TBIB)12(BTC)6]8−·8H2O | M1 |  | direct MOF | Cd-MOF | Cd | trimesic acid | 1 | 1 | 0 | 0 | 1 | 0 | 0 | 0 | 0 | 0 |  |  | 0 |  | 0 | No |  |  | 48.04 | 0.065263 | 15.4262 | sheet-shaped crystals (1-6 μm); prismatic crystals (4-10 μm) |  |  |  | solvothermal | acetonitrile | Cd(OAc)2.4H2O | trimesic acid | F1 |  |  | 150 | 80 | 未报告吸附后 PXRD/XRD 对比 | 未报告金属浸出测试 | 未报告水稳定性或循环稳定性证据 | E:\mzh3\所有正文和附件\mof_digitized_model_rows上_PbII_整理.xlsx | P0022 | 10.1016/j.inoche.2025.114500 | 1 | isotherm | 298 | 1 | 60.8365 | 334.1328 | 61.15139 | 581.9543 |  |  |  | 7 | 540.724 | 等温线 | A novel chemoselective surface site competition-complexation model for selective heavy metal ions removal by a novel metal organic framework adsorbent | P0022 | Single MOF
P0011 | P0011_M1 | [Cd8(TBIB)12(BTC)6]8−·8H2O | M1 |  | direct MOF | Cd-MOF | Cd | trimesic acid | 1 | 1 | 0 | 0 | 1 | 0 | 0 | 0 | 0 | 0 |  |  | 0 |  | 0 | No |  |  | 48.04 | 0.065263 | 15.4262 | sheet-shaped crystals (1-6 μm); prismatic crystals (4-10 μm) |  |  |  | solvothermal | acetonitrile | Cd(OAc)2.4H2O | trimesic acid | F1 |  |  | 150 | 80 | 未报告吸附后 PXRD/XRD 对比 | 未报告金属浸出测试 | 未报告水稳定性或循环稳定性证据 | E:\mzh3\所有正文和附件\mof_digitized_model_rows上_PbII_整理.xlsx | P0022 | 10.1016/j.inoche.2025.114500 | 1 | isotherm | 298 | 1 | 146.3878 | 381.4632 | 61.15139 | 581.9543 |  |  |  | 7 | 540.724 | 等温线 | A novel chemoselective surface site competition-complexation model for selective heavy metal ions removal by a novel metal organic framework adsorbent | P0022 | Single MOF
P0011 | P0011_M1 | [Cd8(TBIB)12(BTC)6]8−·8H2O | M1 |  | direct MOF | Cd-MOF | Cd | trimesic acid | 1 | 1 | 0 | 0 | 1 | 0 | 0 | 0 | 0 | 0 |  |  | 0 |  | 0 | No |  |  | 48.04 | 0.065263 | 15.4262 | sheet-shaped crystals (1-6 μm); prismatic crystals (4-10 μm) |  |  |  | solvothermal | acetonitrile | Cd(OAc)2.4H2O | trimesic acid | F1 |  |  | 150 | 80 | 未报告吸附后 PXRD/XRD 对比 | 未报告金属浸出测试 | 未报告水稳定性或循环稳定性证据 | E:\mzh3\所有正文和附件\mof_digitized_model_rows上_PbII_整理.xlsx | P0022 | 10.1016/j.inoche.2025.114500 | 1 | isotherm | 298 | 1 | 255.7034 | 409.3548 | 61.15139 | 581.9543 |  |  |  | 7 | 540.724 | 等温线 | A novel chemoselective surface site competition-complexation model for selective heavy metal ions removal by a novel metal organic framework adsorbent | P0022 | Single MOF
P0011 | P0011_M1 | [Cd8(TBIB)12(BTC)6]8−·8H2O | M1 |  | direct MOF | Cd-MOF | Cd | trimesic acid | 1 | 1 | 0 | 0 | 1 | 0 | 0 | 0 | 0 | 0 |  |  | 0 |  | 0 | No |  |  | 48.04 | 0.065263 | 15.4262 | sheet-shaped crystals (1-6 μm); prismatic crystals (4-10 μm) |  |  |  | solvothermal | acetonitrile | Cd(OAc)2.4H2O | trimesic acid | F1 |  |  | 150 | 80 | 未报告吸附后 PXRD/XRD 对比 | 未报告金属浸出测试 | 未报告水稳定性或循环稳定性证据 | E:\mzh3\所有正文和附件\mof_digitized_model_rows上_PbII_整理.xlsx | P0022 | 10.1016/j.inoche.2025.114500 | 1 | isotherm | 298 | 1 | 321.2928 | 418.6187 | 61.15139 | 581.9543 |  |  |  | 7 | 540.724 | 等温线 | A novel chemoselective surface site competition-complexation model for selective heavy metal ions removal by a novel metal organic framework adsorbent | P0022 | Single MOF
P0011 | P0011_M1 | [Cd8(TBIB)12(BTC)6]8−·8H2O | M1 |  | direct MOF | Cd-MOF | Cd | trimesic acid | 1 | 1 | 0 | 0 | 1 | 0 | 0 | 0 | 0 | 0 |  |  | 0 |  | 0 | No |  |  | 48.04 | 0.065263 | 15.4262 | sheet-shaped crystals (1-6 μm); prismatic crystals (4-10 μm) |  |  |  | solvothermal | acetonitrile | Cd(OAc)2.4H2O | trimesic acid | F1 |  |  | 150 | 80 | 未报告吸附后 PXRD/XRD 对比 | 未报告金属浸出测试 | 未报告水稳定性或循环稳定性证据 | E:\mzh3\所有正文和附件\mof_digitized_model_rows上_PbII_整理.xlsx | P0022 | 10.1016/j.inoche.2025.114500 | 1 | isotherm | 298 | 1 | 473.384 | 421.4416 | 61.15139 | 581.9543 |  |  |  | 7 | 540.724 | 等温线 | A novel chemoselective surface site competition-complexation model for selective heavy metal ions removal by a novel metal organic framework adsorbent | P0022 | Single MOF
P0012 | P0012_M1 | ZnO@ZIF-8 | M7 | T12 | ZnO@ZIF-8 core-shell composite | ZIF-8 | Zn | 2-methylimidazole | 1 | 1 | 0 | 0 | 0 | 0 | 0 | 0 | 0 | 0 | in situ ZIF-8 growth on ZnO microspheres |  | 1 | ZnO | 0 | No |  | ZnO@ZIF-8 | 169.09 | 0.18 | 4.27 | ZnO microsphere core with ZIF-8 shell | vacuum activation; thermal drying |  | 12 h | in situ growth | methanol; ethanol | ZnO | 2-methylimidazole | F6 |  |  | 50 | 2 | 未报告吸附后 PXRD/XRD 对比 | 未报告金属浸出测试 | 循环再生：第5次容量/去除率保留81.3598%；未报告独立水稳定性、吸附后 PXRD 或金属浸出证据 | E:\mzh3\所有正文和附件\mof_digitized_model_rows上_PbII_整理.xlsx | P0024 | 10.1016/j.molliq.2022.119057 | 1 | ph | 303 | 1 | 409.7561 | 684 | 300.7194 | 681.4121 | 1 | 684 | 92.91785 | 1 | 171 | pH | A novel metal-organic framework-derived ZnO@ZIF-8 adsorbent with high efficiency for Pb (II) from solution: Performance and mechanisms | P0024 | Post-modified MOF; Metal oxide composite
P0012 | P0012_M1 | ZnO@ZIF-8 | M7 | T12 | ZnO@ZIF-8 core-shell composite | ZIF-8 | Zn | 2-methylimidazole | 1 | 1 | 0 | 0 | 0 | 0 | 0 | 0 | 0 | 0 | in situ ZIF-8 growth on ZnO microspheres |  | 1 | ZnO | 0 | No |  | ZnO@ZIF-8 | 169.09 | 0.18 | 4.27 | ZnO microsphere core with ZIF-8 shell | vacuum activation; thermal drying |  | 12 h | in situ growth | methanol; ethanol | ZnO | 2-methylimidazole | F6 |  |  | 50 | 2 | 未报告吸附后 PXRD/XRD 对比 | 未报告金属浸出测试 | 循环再生：第5次容量/去除率保留81.3598%；未报告独立水稳定性、吸附后 PXRD 或金属浸出证据 | E:\mzh3\所有正文和附件\mof_digitized_model_rows上_PbII_整理.xlsx | P0024 | 10.1016/j.molliq.2022.119057 | 1 | ph | 303 | 1 | 409.7561 | 684 | 300.7194 | 681.4121 | 1 | 684 | 92.91785 | 2 | 199.8434 | pH | A novel metal-organic framework-derived ZnO@ZIF-8 adsorbent with high efficiency for Pb (II) from solution: Performance and mechanisms | P0024 | Post-modified MOF; Metal oxide composite
P0012 | P0012_M1 | ZnO@ZIF-8 | M7 | T12 | ZnO@ZIF-8 core-shell composite | ZIF-8 | Zn | 2-methylimidazole | 1 | 1 | 0 | 0 | 0 | 0 | 0 | 0 | 0 | 0 | in situ ZIF-8 growth on ZnO microspheres |  | 1 | ZnO | 0 | No |  | ZnO@ZIF-8 | 169.09 | 0.18 | 4.27 | ZnO microsphere core with ZIF-8 shell | vacuum activation; thermal drying |  | 12 h | in situ growth | methanol; ethanol | ZnO | 2-methylimidazole | F6 |  |  | 50 | 2 | 未报告吸附后 PXRD/XRD 对比 | 未报告金属浸出测试 | 循环再生：第5次容量/去除率保留81.3598%；未报告独立水稳定性、吸附后 PXRD 或金属浸出证据 | E:\mzh3\所有正文和附件\mof_digitized_model_rows上_PbII_整理.xlsx | P0024 | 10.1016/j.molliq.2022.119057 | 1 | ph | 303 | 1 | 409.7561 | 684 | 300.7194 | 681.4121 | 1 | 684 | 92.91785 | 3 | 622.1928 | pH | A novel metal-organic framework-derived ZnO@ZIF-8 adsorbent with high efficiency for Pb (II) from solution: Performance and mechanisms | P0024 | Post-modified MOF; Metal oxide composite
P0012 | P0012_M1 | ZnO@ZIF-8 | M7 | T12 | ZnO@ZIF-8 core-shell composite | ZIF-8 | Zn | 2-methylimidazole | 1 | 1 | 0 | 0 | 0 | 0 | 0 | 0 | 0 | 0 | in situ ZIF-8 growth on ZnO microspheres |  | 1 | ZnO | 0 | No |  | ZnO@ZIF-8 | 169.09 | 0.18 | 4.27 | ZnO microsphere core with ZIF-8 shell | vacuum activation; thermal drying |  | 12 h | in situ growth | methanol; ethanol | ZnO | 2-methylimidazole | F6 |  |  | 50 | 2 | 未报告吸附后 PXRD/XRD 对比 | 未报告金属浸出测试 | 循环再生：第5次容量/去除率保留81.3598%；未报告独立水稳定性、吸附后 PXRD 或金属浸出证据 | E:\mzh3\所有正文和附件\mof_digitized_model_rows上_PbII_整理.xlsx | P0024 | 10.1016/j.molliq.2022.119057 | 1 | ph | 303 | 1 | 409.7561 | 684 | 300.7194 | 681.4121 | 1 | 684 | 92.91785 | 4 | 630.4337 | pH | A novel metal-organic framework-derived ZnO@ZIF-8 adsorbent with high efficiency for Pb (II) from solution: Performance and mechanisms | P0024 | Post-modified MOF; Metal oxide composite
P0012 | P0012_M1 | ZnO@ZIF-8 | M7 | T12 | ZnO@ZIF-8 core-shell composite | ZIF-8 | Zn | 2-methylimidazole | 1 | 1 | 0 | 0 | 0 | 0 | 0 | 0 | 0 | 0 | in situ ZIF-8 growth on ZnO microspheres |  | 1 | ZnO | 0 | No |  | ZnO@ZIF-8 | 169.09 | 0.18 | 4.27 | ZnO microsphere core with ZIF-8 shell | vacuum activation; thermal drying |  | 12 h | in situ growth | methanol; ethanol | ZnO | 2-methylimidazole | F6 |  |  | 50 | 2 | 未报告吸附后 PXRD/XRD 对比 | 未报告金属浸出测试 | 循环再生：第5次容量/去除率保留81.3598%；未报告独立水稳定性、吸附后 PXRD 或金属浸出证据 | E:\mzh3\所有正文和附件\mof_digitized_model_rows上_PbII_整理.xlsx | P0024 | 10.1016/j.molliq.2022.119057 | 1 | ph | 303 | 1 | 409.7561 | 684 | 300.7194 | 681.4121 | 1 | 684 | 92.91785 | 5 | 684 | pH | A novel metal-organic framework-derived ZnO@ZIF-8 adsorbent with high efficiency for Pb (II) from solution: Performance and mechanisms | P0024 | Post-modified MOF; Metal oxide composite
P0012 | P0012_M1 | ZnO@ZIF-8 | M7 | T12 | ZnO@ZIF-8 core-shell composite | ZIF-8 | Zn | 2-methylimidazole | 1 | 1 | 0 | 0 | 0 | 0 | 0 | 0 | 0 | 0 | in situ ZIF-8 growth on ZnO microspheres |  | 1 | ZnO | 0 | No |  | ZnO@ZIF-8 | 169.09 | 0.18 | 4.27 | ZnO microsphere core with ZIF-8 shell | vacuum activation; thermal drying |  | 12 h | in situ growth | methanol; ethanol | ZnO | 2-methylimidazole | F6 |  |  | 50 | 2 | 未报告吸附后 PXRD/XRD 对比 | 未报告金属浸出测试 | 循环再生：第5次容量/去除率保留81.3598%；未报告独立水稳定性、吸附后 PXRD 或金属浸出证据 | E:\mzh3\所有正文和附件\mof_digitized_model_rows上_PbII_整理.xlsx | P0024 | 10.1016/j.molliq.2022.119057 | 1 | ph | 303 | 1 | 409.7561 | 684 | 300.7194 | 681.4121 | 1 | 684 | 92.91785 | 6 | 475.9157 | pH | A novel metal-organic framework-derived ZnO@ZIF-8 adsorbent with high efficiency for Pb (II) from solution: Performance and mechanisms | P0024 | Post-modified MOF; Metal oxide composite
P0012 | P0012_M1 | ZnO@ZIF-8 | M7 | T12 | ZnO@ZIF-8 core-shell composite | ZIF-8 | Zn | 2-methylimidazole | 1 | 1 | 0 | 0 | 0 | 0 | 0 | 0 | 0 | 0 | in situ ZIF-8 growth on ZnO microspheres |  | 1 | ZnO | 0 | No |  | ZnO@ZIF-8 | 169.09 | 0.18 | 4.27 | ZnO microsphere core with ZIF-8 shell | vacuum activation; thermal drying |  | 12 h | in situ growth | methanol; ethanol | ZnO | 2-methylimidazole | F6 |  |  | 50 | 2 | 未报告吸附后 PXRD/XRD 对比 | 未报告金属浸出测试 | 循环再生：第5次容量/去除率保留81.3598%；未报告独立水稳定性、吸附后 PXRD 或金属浸出证据 | E:\mzh3\所有正文和附件\mof_digitized_model_rows上_PbII_整理.xlsx | P0024 | 10.1016/j.molliq.2022.119057 | 1 | ph | 303 | 1 | 409.7561 | 684 | 300.7194 | 681.4121 | 1 | 684 | 92.91785 | 7 | 306.9759 | pH | A novel metal-organic framework-derived ZnO@ZIF-8 adsorbent with high efficiency for Pb (II) from solution: Performance and mechanisms | P0024 | Post-modified MOF; Metal oxide composite
P0012 | P0012_M1 | ZnO@ZIF-8 | M7 | T12 | ZnO@ZIF-8 core-shell composite | ZIF-8 | Zn | 2-methylimidazole | 1 | 1 | 0 | 0 | 0 | 0 | 0 | 0 | 0 | 0 | in situ ZIF-8 growth on ZnO microspheres |  | 1 | ZnO | 0 | No |  | ZnO@ZIF-8 | 169.09 | 0.18 | 4.27 | ZnO microsphere core with ZIF-8 shell | vacuum activation; thermal drying |  | 12 h | in situ growth | methanol; ethanol | ZnO | 2-methylimidazole | F6 |  |  | 50 | 2 | 未报告吸附后 PXRD/XRD 对比 | 未报告金属浸出测试 | 循环再生：第5次容量/去除率保留81.3598%；未报告独立水稳定性、吸附后 PXRD 或金属浸出证据 | E:\mzh3\所有正文和附件\mof_digitized_model_rows上_PbII_整理.xlsx | P0024 | 10.1016/j.molliq.2022.119057 | 1 | kinetics | 303 | 1 | 409.7561 | 684 | 5.755396 | 456.2641 | 1 | 684 | 92.91785 | 5 | 684 | 动力学 | A novel metal-organic framework-derived ZnO@ZIF-8 adsorbent with high efficiency for Pb (II) from solution: Performance and mechanisms | P0024 | Post-modified MOF; Metal oxide composite
P0012 | P0012_M1 | ZnO@ZIF-8 | M7 | T12 | ZnO@ZIF-8 core-shell composite | ZIF-8 | Zn | 2-methylimidazole | 1 | 1 | 0 | 0 | 0 | 0 | 0 | 0 | 0 | 0 | in situ ZIF-8 growth on ZnO microspheres |  | 1 | ZnO | 0 | No |  | ZnO@ZIF-8 | 169.09 | 0.18 | 4.27 | ZnO microsphere core with ZIF-8 shell | vacuum activation; thermal drying |  | 12 h | in situ growth | methanol; ethanol | ZnO | 2-methylimidazole | F6 |  |  | 50 | 2 | 未报告吸附后 PXRD/XRD 对比 | 未报告金属浸出测试 | 循环再生：第5次容量/去除率保留81.3598%；未报告独立水稳定性、吸附后 PXRD 或金属浸出证据 | E:\mzh3\所有正文和附件\mof_digitized_model_rows上_PbII_整理.xlsx | P0024 | 10.1016/j.molliq.2022.119057 | 1 | kinetics | 303 | 1 | 409.7561 | 684 | 15.10791 | 583.0716 | 1 | 684 | 92.91785 | 5 | 684 | 动力学 | A novel metal-organic framework-derived ZnO@ZIF-8 adsorbent with high efficiency for Pb (II) from solution: Performance and mechanisms | P0024 | Post-modified MOF; Metal oxide composite
P0012 | P0012_M1 | ZnO@ZIF-8 | M7 | T12 | ZnO@ZIF-8 core-shell composite | ZIF-8 | Zn | 2-methylimidazole | 1 | 1 | 0 | 0 | 0 | 0 | 0 | 0 | 0 | 0 | in situ ZIF-8 growth on ZnO microspheres |  | 1 | ZnO | 0 | No |  | ZnO@ZIF-8 | 169.09 | 0.18 | 4.27 | ZnO microsphere core with ZIF-8 shell | vacuum activation; thermal drying |  | 12 h | in situ growth | methanol; ethanol | ZnO | 2-methylimidazole | F6 |  |  | 50 | 2 | 未报告吸附后 PXRD/XRD 对比 | 未报告金属浸出测试 | 循环再生：第5次容量/去除率保留81.3598%；未报告独立水稳定性、吸附后 PXRD 或金属浸出证据 | E:\mzh3\所有正文和附件\mof_digitized_model_rows上_PbII_整理.xlsx | P0024 | 10.1016/j.molliq.2022.119057 | 1 | kinetics | 303 | 1 | 409.7561 | 684 | 60.43165 | 647.7693 | 1 | 684 | 92.91785 | 5 | 684 | 动力学 | A novel metal-organic framework-derived ZnO@ZIF-8 adsorbent with high efficiency for Pb (II) from solution: Performance and mechanisms | P0024 | Post-modified MOF; Metal oxide composite
P0012 | P0012_M1 | ZnO@ZIF-8 | M7 | T12 | ZnO@ZIF-8 core-shell composite | ZIF-8 | Zn | 2-methylimidazole | 1 | 1 | 0 | 0 | 0 | 0 | 0 | 0 | 0 | 0 | in situ ZIF-8 growth on ZnO microspheres |  | 1 | ZnO | 0 | No |  | ZnO@ZIF-8 | 169.09 | 0.18 | 4.27 | ZnO microsphere core with ZIF-8 shell | vacuum activation; thermal drying |  | 12 h | in situ growth | methanol; ethanol | ZnO | 2-methylimidazole | F6 |  |  | 50 | 2 | 未报告吸附后 PXRD/XRD 对比 | 未报告金属浸出测试 | 循环再生：第5次容量/去除率保留81.3598%；未报告独立水稳定性、吸附后 PXRD 或金属浸出证据 | E:\mzh3\所有正文和附件\mof_digitized_model_rows上_PbII_整理.xlsx | P0024 | 10.1016/j.molliq.2022.119057 | 1 | kinetics | 303 | 1 | 409.7561 | 684 | 179.8561 | 684 | 1 | 684 | 92.91785 | 5 | 684 | 动力学 | A novel metal-organic framework-derived ZnO@ZIF-8 adsorbent with high efficiency for Pb (II) from solution: Performance and mechanisms | P0024 | Post-modified MOF; Metal oxide composite
P0012 | P0012_M1 | ZnO@ZIF-8 | M7 | T12 | ZnO@ZIF-8 core-shell composite | ZIF-8 | Zn | 2-methylimidazole | 1 | 1 | 0 | 0 | 0 | 0 | 0 | 0 | 0 | 0 | in situ ZIF-8 growth on ZnO microspheres |  | 1 | ZnO | 0 | No |  | ZnO@ZIF-8 | 169.09 | 0.18 | 4.27 | ZnO microsphere core with ZIF-8 shell | vacuum activation; thermal drying |  | 12 h | in situ growth | methanol; ethanol | ZnO | 2-methylimidazole | F6 |  |  | 50 | 2 | 未报告吸附后 PXRD/XRD 对比 | 未报告金属浸出测试 | 循环再生：第5次容量/去除率保留81.3598%；未报告独立水稳定性、吸附后 PXRD 或金属浸出证据 | E:\mzh3\所有正文和附件\mof_digitized_model_rows上_PbII_整理.xlsx | P0024 | 10.1016/j.molliq.2022.119057 | 1 | kinetics | 303 | 1 | 409.7561 | 684 | 300.7194 | 681.4121 | 1 | 684 | 92.91785 | 5 | 684 | 动力学 | A novel metal-organic framework-derived ZnO@ZIF-8 adsorbent with high efficiency for Pb (II) from solution: Performance and mechanisms | P0024 | Post-modified MOF; Metal oxide composite
P0012 | P0012_M1 | ZnO@ZIF-8 | M7 | T12 | ZnO@ZIF-8 core-shell composite | ZIF-8 | Zn | 2-methylimidazole | 1 | 1 | 0 | 0 | 0 | 0 | 0 | 0 | 0 | 0 | in situ ZIF-8 growth on ZnO microspheres |  | 1 | ZnO | 0 | No |  | ZnO@ZIF-8 | 169.09 | 0.18 | 4.27 | ZnO microsphere core with ZIF-8 shell | vacuum activation; thermal drying |  | 12 h | in situ growth | methanol; ethanol | ZnO | 2-methylimidazole | F6 |  |  | 50 | 2 | 未报告吸附后 PXRD/XRD 对比 | 未报告金属浸出测试 | 循环再生：第5次容量/去除率保留81.3598%；未报告独立水稳定性、吸附后 PXRD 或金属浸出证据 | E:\mzh3\所有正文和附件\mof_digitized_model_rows上_PbII_整理.xlsx | P0024 | 10.1016/j.molliq.2022.119057 | 1 | regeneration | 303 | 1 | 409.7561 | 684 | 300.7194 | 681.4121 | 1 | 684 | 92.91785 | 5 | 684 | 循环性 | A novel metal-organic framework-derived ZnO@ZIF-8 adsorbent with high efficiency for Pb (II) from solution: Performance and mechanisms | P0024 | Post-modified MOF; Metal oxide composite
P0012 | P0012_M1 | ZnO@ZIF-8 | M7 | T12 | ZnO@ZIF-8 core-shell composite | ZIF-8 | Zn | 2-methylimidazole | 1 | 1 | 0 | 0 | 0 | 0 | 0 | 0 | 0 | 0 | in situ ZIF-8 growth on ZnO microspheres |  | 1 | ZnO | 0 | No |  | ZnO@ZIF-8 | 169.09 | 0.18 | 4.27 | ZnO microsphere core with ZIF-8 shell | vacuum activation; thermal drying |  | 12 h | in situ growth | methanol; ethanol | ZnO | 2-methylimidazole | F6 |  |  | 50 | 2 | 未报告吸附后 PXRD/XRD 对比 | 未报告金属浸出测试 | 循环再生：第5次容量/去除率保留81.3598%；未报告独立水稳定性、吸附后 PXRD 或金属浸出证据 | E:\mzh3\所有正文和附件\mof_digitized_model_rows上_PbII_整理.xlsx | P0024 | 10.1016/j.molliq.2022.119057 | 1 | regeneration | 303 | 1 | 409.7561 | 684 | 300.7194 | 681.4121 | 2 | 655.2219 | 89.00849 | 5 | 684 | 循环性 | A novel metal-organic framework-derived ZnO@ZIF-8 adsorbent with high efficiency for Pb (II) from solution: Performance and mechanisms | P0024 | Post-modified MOF; Metal oxide composite
P0012 | P0012_M1 | ZnO@ZIF-8 | M7 | T12 | ZnO@ZIF-8 core-shell composite | ZIF-8 | Zn | 2-methylimidazole | 1 | 1 | 0 | 0 | 0 | 0 | 0 | 0 | 0 | 0 | in situ ZIF-8 growth on ZnO microspheres |  | 1 | ZnO | 0 | No |  | ZnO@ZIF-8 | 169.09 | 0.18 | 4.27 | ZnO microsphere core with ZIF-8 shell | vacuum activation; thermal drying |  | 12 h | in situ growth | methanol; ethanol | ZnO | 2-methylimidazole | F6 |  |  | 50 | 2 | 未报告吸附后 PXRD/XRD 对比 | 未报告金属浸出测试 | 循环再生：第5次容量/去除率保留81.3598%；未报告独立水稳定性、吸附后 PXRD 或金属浸出证据 | E:\mzh3\所有正文和附件\mof_digitized_model_rows上_PbII_整理.xlsx | P0024 | 10.1016/j.molliq.2022.119057 | 1 | regeneration | 303 | 1 | 409.7561 | 684 | 300.7194 | 681.4121 | 3 | 636.4536 | 86.45892 | 5 | 684 | 循环性 | A novel metal-organic framework-derived ZnO@ZIF-8 adsorbent with high efficiency for Pb (II) from solution: Performance and mechanisms | P0024 | Post-modified MOF; Metal oxide composite
P0012 | P0012_M1 | ZnO@ZIF-8 | M7 | T12 | ZnO@ZIF-8 core-shell composite | ZIF-8 | Zn | 2-methylimidazole | 1 | 1 | 0 | 0 | 0 | 0 | 0 | 0 | 0 | 0 | in situ ZIF-8 growth on ZnO microspheres |  | 1 | ZnO | 0 | No |  | ZnO@ZIF-8 | 169.09 | 0.18 | 4.27 | ZnO microsphere core with ZIF-8 shell | vacuum activation; thermal drying |  | 12 h | in situ growth | methanol; ethanol | ZnO | 2-methylimidazole | F6 |  |  | 50 | 2 | 未报告吸附后 PXRD/XRD 对比 | 未报告金属浸出测试 | 循环再生：第5次容量/去除率保留81.3598%；未报告独立水稳定性、吸附后 PXRD 或金属浸出证据 | E:\mzh3\所有正文和附件\mof_digitized_model_rows上_PbII_整理.xlsx | P0024 | 10.1016/j.molliq.2022.119057 | 1 | regeneration | 303 | 1 | 409.7561 | 684 | 300.7194 | 681.4121 | 4 | 619.7707 | 84.19263 | 5 | 684 | 循环性 | A novel metal-organic framework-derived ZnO@ZIF-8 adsorbent with high efficiency for Pb (II) from solution: Performance and mechanisms | P0024 | Post-modified MOF; Metal oxide composite
P0012 | P0012_M1 | ZnO@ZIF-8 | M7 | T12 | ZnO@ZIF-8 core-shell composite | ZIF-8 | Zn | 2-methylimidazole | 1 | 1 | 0 | 0 | 0 | 0 | 0 | 0 | 0 | 0 | in situ ZIF-8 growth on ZnO microspheres |  | 1 | ZnO | 0 | No |  | ZnO@ZIF-8 | 169.09 | 0.18 | 4.27 | ZnO microsphere core with ZIF-8 shell | vacuum activation; thermal drying |  | 12 h | in situ growth | methanol; ethanol | ZnO | 2-methylimidazole | F6 |  |  | 50 | 2 | 未报告吸附后 PXRD/XRD 对比 | 未报告金属浸出测试 | 循环再生：第5次容量/去除率保留81.3598%；未报告独立水稳定性、吸附后 PXRD 或金属浸出证据 | E:\mzh3\所有正文和附件\mof_digitized_model_rows上_PbII_整理.xlsx | P0024 | 10.1016/j.molliq.2022.119057 | 1 | regeneration | 303 | 1 | 409.7561 | 684 | 300.7194 | 681.4121 | 5 | 598.917 | 81.35977 | 5 | 684 | 循环性 | A novel metal-organic framework-derived ZnO@ZIF-8 adsorbent with high efficiency for Pb (II) from solution: Performance and mechanisms | P0024 | Post-modified MOF; Metal oxide composite
P0012 | P0012_M1 | ZnO@ZIF-8 | M7 | T12 | ZnO@ZIF-8 core-shell composite | ZIF-8 | Zn | 2-methylimidazole | 1 | 1 | 0 | 0 | 0 | 0 | 0 | 0 | 0 | 0 | in situ ZIF-8 growth on ZnO microspheres |  | 1 | ZnO | 0 | No |  | ZnO@ZIF-8 | 169.09 | 0.18 | 4.27 | ZnO microsphere core with ZIF-8 shell | vacuum activation; thermal drying |  | 12 h | in situ growth | methanol; ethanol | ZnO | 2-methylimidazole | F6 |  |  | 50 | 2 | 未报告吸附后 PXRD/XRD 对比 | 未报告金属浸出测试 | 循环再生：第5次容量/去除率保留81.3598%；未报告独立水稳定性、吸附后 PXRD 或金属浸出证据 | E:\mzh3\所有正文和附件\mof_digitized_model_rows上_PbII_整理.xlsx | P0024 | 10.1016/j.molliq.2022.119057 | 1 | isotherm | 303 | 1 | 4.878049 | 298 | 300.7194 | 681.4121 | 1 | 684 | 92.91785 | 5 | 684 | 等温线 | A novel metal-organic framework-derived ZnO@ZIF-8 adsorbent with high efficiency for Pb (II) from solution: Performance and mechanisms | P0024 | Post-modified MOF; Metal oxide composite
P0012 | P0012_M1 | ZnO@ZIF-8 | M7 | T12 | ZnO@ZIF-8 core-shell composite | ZIF-8 | Zn | 2-methylimidazole | 1 | 1 | 0 | 0 | 0 | 0 | 0 | 0 | 0 | 0 | in situ ZIF-8 growth on ZnO microspheres |  | 1 | ZnO | 0 | No |  | ZnO@ZIF-8 | 169.09 | 0.18 | 4.27 | ZnO microsphere core with ZIF-8 shell | vacuum activation; thermal drying |  | 12 h | in situ growth | methanol; ethanol | ZnO | 2-methylimidazole | F6 |  |  | 50 | 2 | 未报告吸附后 PXRD/XRD 对比 | 未报告金属浸出测试 | 循环再生：第5次容量/去除率保留81.3598%；未报告独立水稳定性、吸附后 PXRD 或金属浸出证据 | E:\mzh3\所有正文和附件\mof_digitized_model_rows上_PbII_整理.xlsx | P0024 | 10.1016/j.molliq.2022.119057 | 1 | isotherm | 303 | 1 | 8.130081 | 508 | 300.7194 | 681.4121 | 1 | 684 | 92.91785 | 5 | 684 | 等温线 | A novel metal-organic framework-derived ZnO@ZIF-8 adsorbent with high efficiency for Pb (II) from solution: Performance and mechanisms | P0024 | Post-modified MOF; Metal oxide composite
P0012 | P0012_M1 | ZnO@ZIF-8 | M7 | T12 | ZnO@ZIF-8 core-shell composite | ZIF-8 | Zn | 2-methylimidazole | 1 | 1 | 0 | 0 | 0 | 0 | 0 | 0 | 0 | 0 | in situ ZIF-8 growth on ZnO microspheres |  | 1 | ZnO | 0 | No |  | ZnO@ZIF-8 | 169.09 | 0.18 | 4.27 | ZnO microsphere core with ZIF-8 shell | vacuum activation; thermal drying |  | 12 h | in situ growth | methanol; ethanol | ZnO | 2-methylimidazole | F6 |  |  | 50 | 2 | 未报告吸附后 PXRD/XRD 对比 | 未报告金属浸出测试 | 循环再生：第5次容量/去除率保留81.3598%；未报告独立水稳定性、吸附后 PXRD 或金属浸出证据 | E:\mzh3\所有正文和附件\mof_digitized_model_rows上_PbII_整理.xlsx | P0024 | 10.1016/j.molliq.2022.119057 | 1 | isotherm | 303 | 1 | 56.91057 | 638 | 300.7194 | 681.4121 | 1 | 684 | 92.91785 | 5 | 684 | 等温线 | A novel metal-organic framework-derived ZnO@ZIF-8 adsorbent with high efficiency for Pb (II) from solution: Performance and mechanisms | P0024 | Post-modified MOF; Metal oxide composite
P0012 | P0012_M1 | ZnO@ZIF-8 | M7 | T12 | ZnO@ZIF-8 core-shell composite | ZIF-8 | Zn | 2-methylimidazole | 1 | 1 | 0 | 0 | 0 | 0 | 0 | 0 | 0 | 0 | in situ ZIF-8 growth on ZnO microspheres |  | 1 | ZnO | 0 | No |  | ZnO@ZIF-8 | 169.09 | 0.18 | 4.27 | ZnO microsphere core with ZIF-8 shell | vacuum activation; thermal drying |  | 12 h | in situ growth | methanol; ethanol | ZnO | 2-methylimidazole | F6 |  |  | 50 | 2 | 未报告吸附后 PXRD/XRD 对比 | 未报告金属浸出测试 | 循环再生：第5次容量/去除率保留81.3598%；未报告独立水稳定性、吸附后 PXRD 或金属浸出证据 | E:\mzh3\所有正文和附件\mof_digitized_model_rows上_PbII_整理.xlsx | P0024 | 10.1016/j.molliq.2022.119057 | 1 | isotherm | 303 | 1 | 217.8862 | 674 | 300.7194 | 681.4121 | 1 | 684 | 92.91785 | 5 | 684 | 等温线 | A novel metal-organic framework-derived ZnO@ZIF-8 adsorbent with high efficiency for Pb (II) from solution: Performance and mechanisms | P0024 | Post-modified MOF; Metal oxide composite
P0012 | P0012_M1 | ZnO@ZIF-8 | M7 | T12 | ZnO@ZIF-8 core-shell composite | ZIF-8 | Zn | 2-methylimidazole | 1 | 1 | 0 | 0 | 0 | 0 | 0 | 0 | 0 | 0 | in situ ZIF-8 growth on ZnO microspheres |  | 1 | ZnO | 0 | No |  | ZnO@ZIF-8 | 169.09 | 0.18 | 4.27 | ZnO microsphere core with ZIF-8 shell | vacuum activation; thermal drying |  | 12 h | in situ growth | methanol; ethanol | ZnO | 2-methylimidazole | F6 |  |  | 50 | 2 | 未报告吸附后 PXRD/XRD 对比 | 未报告金属浸出测试 | 循环再生：第5次容量/去除率保留81.3598%；未报告独立水稳定性、吸附后 PXRD 或金属浸出证据 | E:\mzh3\所有正文和附件\mof_digitized_model_rows上_PbII_整理.xlsx | P0024 | 10.1016/j.molliq.2022.119057 | 1 | isotherm | 303 | 1 | 409.7561 | 684 | 300.7194 | 681.4121 | 1 | 684 | 92.91785 | 5 | 684 | 等温线 | A novel metal-organic framework-derived ZnO@ZIF-8 adsorbent with high efficiency for Pb (II) from solution: Performance and mechanisms | P0024 | Post-modified MOF; Metal oxide composite
P0012 | P0012_M1 | ZnO@ZIF-8 | M7 | T12 | ZnO@ZIF-8 core-shell composite | ZIF-8 | Zn | 2-methylimidazole | 1 | 1 | 0 | 0 | 0 | 0 | 0 | 0 | 0 | 0 | in situ ZIF-8 growth on ZnO microspheres |  | 1 | ZnO | 0 | No |  | ZnO@ZIF-8 | 169.09 | 0.18 | 4.27 | ZnO microsphere core with ZIF-8 shell | vacuum activation; thermal drying |  | 12 h | in situ growth | methanol; ethanol | ZnO | 2-methylimidazole | F6 |  |  | 50 | 2 | 未报告吸附后 PXRD/XRD 对比 | 未报告金属浸出测试 | 循环再生：第5次容量/去除率保留81.3598%；未报告独立水稳定性、吸附后 PXRD 或金属浸出证据 | E:\mzh3\所有正文和附件\mof_digitized_model_rows上_PbII_整理.xlsx | P0024 | 10.1016/j.molliq.2022.119057 | 1 | isotherm | 313 | 1 | 3.252033 | 300 | 300.7194 | 681.4121 | 1 | 684 | 92.91785 | 5 | 684 | 等温线 | A novel metal-organic framework-derived ZnO@ZIF-8 adsorbent with high efficiency for Pb (II) from solution: Performance and mechanisms | P0024 | Post-modified MOF; Metal oxide composite
P0012 | P0012_M1 | ZnO@ZIF-8 | M7 | T12 | ZnO@ZIF-8 core-shell composite | ZIF-8 | Zn | 2-methylimidazole | 1 | 1 | 0 | 0 | 0 | 0 | 0 | 0 | 0 | 0 | in situ ZIF-8 growth on ZnO microspheres |  | 1 | ZnO | 0 | No |  | ZnO@ZIF-8 | 169.09 | 0.18 | 4.27 | ZnO microsphere core with ZIF-8 shell | vacuum activation; thermal drying |  | 12 h | in situ growth | methanol; ethanol | ZnO | 2-methylimidazole | F6 |  |  | 50 | 2 | 未报告吸附后 PXRD/XRD 对比 | 未报告金属浸出测试 | 循环再生：第5次容量/去除率保留81.3598%；未报告独立水稳定性、吸附后 PXRD 或金属浸出证据 | E:\mzh3\所有正文和附件\mof_digitized_model_rows上_PbII_整理.xlsx | P0024 | 10.1016/j.molliq.2022.119057 | 1 | isotherm | 313 | 1 | 11.38211 | 508 | 300.7194 | 681.4121 | 1 | 684 | 92.91785 | 5 | 684 | 等温线 | A novel metal-organic framework-derived ZnO@ZIF-8 adsorbent with high efficiency for Pb (II) from solution: Performance and mechanisms | P0024 | Post-modified MOF; Metal oxide composite
P0012 | P0012_M1 | ZnO@ZIF-8 | M7 | T12 | ZnO@ZIF-8 core-shell composite | ZIF-8 | Zn | 2-methylimidazole | 1 | 1 | 0 | 0 | 0 | 0 | 0 | 0 | 0 | 0 | in situ ZIF-8 growth on ZnO microspheres |  | 1 | ZnO | 0 | No |  | ZnO@ZIF-8 | 169.09 | 0.18 | 4.27 | ZnO microsphere core with ZIF-8 shell | vacuum activation; thermal drying |  | 12 h | in situ growth | methanol; ethanol | ZnO | 2-methylimidazole | F6 |  |  | 50 | 2 | 未报告吸附后 PXRD/XRD 对比 | 未报告金属浸出测试 | 循环再生：第5次容量/去除率保留81.3598%；未报告独立水稳定性、吸附后 PXRD 或金属浸出证据 | E:\mzh3\所有正文和附件\mof_digitized_model_rows上_PbII_整理.xlsx | P0024 | 10.1016/j.molliq.2022.119057 | 1 | isotherm | 313 | 1 | 69.9187 | 624 | 300.7194 | 681.4121 | 1 | 684 | 92.91785 | 5 | 684 | 等温线 | A novel metal-organic framework-derived ZnO@ZIF-8 adsorbent with high efficiency for Pb (II) from solution: Performance and mechanisms | P0024 | Post-modified MOF; Metal oxide composite
P0012 | P0012_M1 | ZnO@ZIF-8 | M7 | T12 | ZnO@ZIF-8 core-shell composite | ZIF-8 | Zn | 2-methylimidazole | 1 | 1 | 0 | 0 | 0 | 0 | 0 | 0 | 0 | 0 | in situ ZIF-8 growth on ZnO microspheres |  | 1 | ZnO | 0 | No |  | ZnO@ZIF-8 | 169.09 | 0.18 | 4.27 | ZnO microsphere core with ZIF-8 shell | vacuum activation; thermal drying |  | 12 h | in situ growth | methanol; ethanol | ZnO | 2-methylimidazole | F6 |  |  | 50 | 2 | 未报告吸附后 PXRD/XRD 对比 | 未报告金属浸出测试 | 循环再生：第5次容量/去除率保留81.3598%；未报告独立水稳定性、吸附后 PXRD 或金属浸出证据 | E:\mzh3\所有正文和附件\mof_digitized_model_rows上_PbII_整理.xlsx | P0024 | 10.1016/j.molliq.2022.119057 | 1 | isotherm | 313 | 1 | 247.1545 | 644 | 300.7194 | 681.4121 | 1 | 684 | 92.91785 | 5 | 684 | 等温线 | A novel metal-organic framework-derived ZnO@ZIF-8 adsorbent with high efficiency for Pb (II) from solution: Performance and mechanisms | P0024 | Post-modified MOF; Metal oxide composite
P0012 | P0012_M1 | ZnO@ZIF-8 | M7 | T12 | ZnO@ZIF-8 core-shell composite | ZIF-8 | Zn | 2-methylimidazole | 1 | 1 | 0 | 0 | 0 | 0 | 0 | 0 | 0 | 0 | in situ ZIF-8 growth on ZnO microspheres |  | 1 | ZnO | 0 | No |  | ZnO@ZIF-8 | 169.09 | 0.18 | 4.27 | ZnO microsphere core with ZIF-8 shell | vacuum activation; thermal drying |  | 12 h | in situ growth | methanol; ethanol | ZnO | 2-methylimidazole | F6 |  |  | 50 | 2 | 未报告吸附后 PXRD/XRD 对比 | 未报告金属浸出测试 | 循环再生：第5次容量/去除率保留81.3598%；未报告独立水稳定性、吸附后 PXRD 或金属浸出证据 | E:\mzh3\所有正文和附件\mof_digitized_model_rows上_PbII_整理.xlsx | P0024 | 10.1016/j.molliq.2022.119057 | 1 | isotherm | 313 | 1 | 427.6423 | 666 | 300.7194 | 681.4121 | 1 | 684 | 92.91785 | 5 | 684 | 等温线 | A novel metal-organic framework-derived ZnO@ZIF-8 adsorbent with high efficiency for Pb (II) from solution: Performance and mechanisms | P0024 | Post-modified MOF; Metal oxide composite
P0012 | P0012_M1 | ZnO@ZIF-8 | M7 | T12 | ZnO@ZIF-8 core-shell composite | ZIF-8 | Zn | 2-methylimidazole | 1 | 1 | 0 | 0 | 0 | 0 | 0 | 0 | 0 | 0 | in situ ZIF-8 growth on ZnO microspheres |  | 1 | ZnO | 0 | No |  | ZnO@ZIF-8 | 169.09 | 0.18 | 4.27 | ZnO microsphere core with ZIF-8 shell | vacuum activation; thermal drying |  | 12 h | in situ growth | methanol; ethanol | ZnO | 2-methylimidazole | F6 |  |  | 50 | 2 | 未报告吸附后 PXRD/XRD 对比 | 未报告金属浸出测试 | 循环再生：第5次容量/去除率保留81.3598%；未报告独立水稳定性、吸附后 PXRD 或金属浸出证据 | E:\mzh3\所有正文和附件\mof_digitized_model_rows上_PbII_整理.xlsx | P0024 | 10.1016/j.molliq.2022.119057 | 1 | isotherm | 323 | 1 | 0 | 298 | 300.7194 | 681.4121 | 1 | 684 | 92.91785 | 5 | 684 | 等温线 | A novel metal-organic framework-derived ZnO@ZIF-8 adsorbent with high efficiency for Pb (II) from solution: Performance and mechanisms | P0024 | Post-modified MOF; Metal oxide composite
P0012 | P0012_M1 | ZnO@ZIF-8 | M7 | T12 | ZnO@ZIF-8 core-shell composite | ZIF-8 | Zn | 2-methylimidazole | 1 | 1 | 0 | 0 | 0 | 0 | 0 | 0 | 0 | 0 | in situ ZIF-8 growth on ZnO microspheres |  | 1 | ZnO | 0 | No |  | ZnO@ZIF-8 | 169.09 | 0.18 | 4.27 | ZnO microsphere core with ZIF-8 shell | vacuum activation; thermal drying |  | 12 h | in situ growth | methanol; ethanol | ZnO | 2-methylimidazole | F6 |  |  | 50 | 2 | 未报告吸附后 PXRD/XRD 对比 | 未报告金属浸出测试 | 循环再生：第5次容量/去除率保留81.3598%；未报告独立水稳定性、吸附后 PXRD 或金属浸出证据 | E:\mzh3\所有正文和附件\mof_digitized_model_rows上_PbII_整理.xlsx | P0024 | 10.1016/j.molliq.2022.119057 | 1 | isotherm | 323 | 1 | 21.13821 | 484 | 300.7194 | 681.4121 | 1 | 684 | 92.91785 | 5 | 684 | 等温线 | A novel metal-organic framework-derived ZnO@ZIF-8 adsorbent with high efficiency for Pb (II) from solution: Performance and mechanisms | P0024 | Post-modified MOF; Metal oxide composite
P0012 | P0012_M1 | ZnO@ZIF-8 | M7 | T12 | ZnO@ZIF-8 core-shell composite | ZIF-8 | Zn | 2-methylimidazole | 1 | 1 | 0 | 0 | 0 | 0 | 0 | 0 | 0 | 0 | in situ ZIF-8 growth on ZnO microspheres |  | 1 | ZnO | 0 | No |  | ZnO@ZIF-8 | 169.09 | 0.18 | 4.27 | ZnO microsphere core with ZIF-8 shell | vacuum activation; thermal drying |  | 12 h | in situ growth | methanol; ethanol | ZnO | 2-methylimidazole | F6 |  |  | 50 | 2 | 未报告吸附后 PXRD/XRD 对比 | 未报告金属浸出测试 | 循环再生：第5次容量/去除率保留81.3598%；未报告独立水稳定性、吸附后 PXRD 或金属浸出证据 | E:\mzh3\所有正文和附件\mof_digitized_model_rows上_PbII_整理.xlsx | P0024 | 10.1016/j.molliq.2022.119057 | 1 | isotherm | 323 | 1 | 84.55285 | 608 | 300.7194 | 681.4121 | 1 | 684 | 92.91785 | 5 | 684 | 等温线 | A novel metal-organic framework-derived ZnO@ZIF-8 adsorbent with high efficiency for Pb (II) from solution: Performance and mechanisms | P0024 | Post-modified MOF; Metal oxide composite
P0012 | P0012_M1 | ZnO@ZIF-8 | M7 | T12 | ZnO@ZIF-8 core-shell composite | ZIF-8 | Zn | 2-methylimidazole | 1 | 1 | 0 | 0 | 0 | 0 | 0 | 0 | 0 | 0 | in situ ZIF-8 growth on ZnO microspheres |  | 1 | ZnO | 0 | No |  | ZnO@ZIF-8 | 169.09 | 0.18 | 4.27 | ZnO microsphere core with ZIF-8 shell | vacuum activation; thermal drying |  | 12 h | in situ growth | methanol; ethanol | ZnO | 2-methylimidazole | F6 |  |  | 50 | 2 | 未报告吸附后 PXRD/XRD 对比 | 未报告金属浸出测试 | 循环再生：第5次容量/去除率保留81.3598%；未报告独立水稳定性、吸附后 PXRD 或金属浸出证据 | E:\mzh3\所有正文和附件\mof_digitized_model_rows上_PbII_整理.xlsx | P0024 | 10.1016/j.molliq.2022.119057 | 1 | isotherm | 323 | 1 | 256.9106 | 636 | 300.7194 | 681.4121 | 1 | 684 | 92.91785 | 5 | 684 | 等温线 | A novel metal-organic framework-derived ZnO@ZIF-8 adsorbent with high efficiency for Pb (II) from solution: Performance and mechanisms | P0024 | Post-modified MOF; Metal oxide composite
P0012 | P0012_M1 | ZnO@ZIF-8 | M7 | T12 | ZnO@ZIF-8 core-shell composite | ZIF-8 | Zn | 2-methylimidazole | 1 | 1 | 0 | 0 | 0 | 0 | 0 | 0 | 0 | 0 | in situ ZIF-8 growth on ZnO microspheres |  | 1 | ZnO | 0 | No |  | ZnO@ZIF-8 | 169.09 | 0.18 | 4.27 | ZnO microsphere core with ZIF-8 shell | vacuum activation; thermal drying |  | 12 h | in situ growth | methanol; ethanol | ZnO | 2-methylimidazole | F6 |  |  | 50 | 2 | 未报告吸附后 PXRD/XRD 对比 | 未报告金属浸出测试 | 循环再生：第5次容量/去除率保留81.3598%；未报告独立水稳定性、吸附后 PXRD 或金属浸出证据 | E:\mzh3\所有正文和附件\mof_digitized_model_rows上_PbII_整理.xlsx | P0024 | 10.1016/j.molliq.2022.119057 | 1 | isotherm | 323 | 1 | 439.0244 | 656 | 300.7194 | 681.4121 | 1 | 684 | 92.91785 | 5 | 684 | 等温线 | A novel metal-organic framework-derived ZnO@ZIF-8 adsorbent with high efficiency for Pb (II) from solution: Performance and mechanisms | P0024 | Post-modified MOF; Metal oxide composite
P0013 | P0013_M1 | CALF-20 | M1 |  | MOF | CALF-20 | Zn |  | 1 | 1 | 0 | 0 | 0 | 0 | 0 | 0 | 0 | 0 |  |  | 0 |  | 0 |  |  |  | 500 |  |  | membrane |  |  |  | room temperature |  |  | oxalic acid; 1H-1,2,4-triazole | F1;F6 |  |  |  |  | 未报告吸附后 PXRD/XRD 对比 | 未报告金属浸出测试 | 循环再生：第5次容量/去除率保留74.1026%；未报告独立水稳定性、吸附后 PXRD 或金属浸出证据 | 1/A scalable and cost-effective zinc-based MOF for efficient Cu(II) and Pb(II) removal from aqueous solutions.pdf | P0027 | 10.1016/j.nxmate.2026.101696 | 1 | kinetics | 298 | 0.25 | 190.1786 | 808.5561 | 11.30435 | 234.4086 | 1 | 808.5561 | 80.25641 | 5 | 504.3228 | 动力学 | A scalable and cost-effective zinc-based MOF for efficient Cu(II) and Pb(II) removal from aqueous solutions | P0027 | Single MOF
P0013 | P0013_M1 | CALF-20 | M1 |  | MOF | CALF-20 | Zn |  | 1 | 1 | 0 | 0 | 0 | 0 | 0 | 0 | 0 | 0 |  |  | 0 |  | 0 |  |  |  | 500 |  |  | membrane |  |  |  | room temperature |  |  | oxalic acid; 1H-1,2,4-triazole | F1;F6 |  |  |  |  | 未报告吸附后 PXRD/XRD 对比 | 未报告金属浸出测试 | 循环再生：第5次容量/去除率保留74.1026%；未报告独立水稳定性、吸附后 PXRD 或金属浸出证据 | 1/A scalable and cost-effective zinc-based MOF for efficient Cu(II) and Pb(II) removal from aqueous solutions.pdf | P0027 | 10.1016/j.nxmate.2026.101696 | 1 | kinetics | 298 | 0.25 | 190.1786 | 808.5561 | 31.30435 | 410.7527 | 1 | 808.5561 | 80.25641 | 5 | 504.3228 | 动力学 | A scalable and cost-effective zinc-based MOF for efficient Cu(II) and Pb(II) removal from aqueous solutions | P0027 | Single MOF
P0013 | P0013_M1 | CALF-20 | M1 |  | MOF | CALF-20 | Zn |  | 1 | 1 | 0 | 0 | 0 | 0 | 0 | 0 | 0 | 0 |  |  | 0 |  | 0 |  |  |  | 500 |  |  | membrane |  |  |  | room temperature |  |  | oxalic acid; 1H-1,2,4-triazole | F1;F6 |  |  |  |  | 未报告吸附后 PXRD/XRD 对比 | 未报告金属浸出测试 | 循环再生：第5次容量/去除率保留74.1026%；未报告独立水稳定性、吸附后 PXRD 或金属浸出证据 | 1/A scalable and cost-effective zinc-based MOF for efficient Cu(II) and Pb(II) removal from aqueous solutions.pdf | P0027 | 10.1016/j.nxmate.2026.101696 | 1 | kinetics | 298 | 0.25 | 190.1786 | 808.5561 | 60.86957 | 533.3333 | 1 | 808.5561 | 80.25641 | 5 | 504.3228 | 动力学 | A scalable and cost-effective zinc-based MOF for efficient Cu(II) and Pb(II) removal from aqueous solutions | P0027 | Single MOF
P0013 | P0013_M1 | CALF-20 | M1 |  | MOF | CALF-20 | Zn |  | 1 | 1 | 0 | 0 | 0 | 0 | 0 | 0 | 0 | 0 |  |  | 0 |  | 0 |  |  |  | 500 |  |  | membrane |  |  |  | room temperature |  |  | oxalic acid; 1H-1,2,4-triazole | F1;F6 |  |  |  |  | 未报告吸附后 PXRD/XRD 对比 | 未报告金属浸出测试 | 循环再生：第5次容量/去除率保留74.1026%；未报告独立水稳定性、吸附后 PXRD 或金属浸出证据 | 1/A scalable and cost-effective zinc-based MOF for efficient Cu(II) and Pb(II) removal from aqueous solutions.pdf | P0027 | 10.1016/j.nxmate.2026.101696 | 1 | kinetics | 298 | 0.25 | 190.1786 | 808.5561 | 121.7391 | 647.3118 | 1 | 808.5561 | 80.25641 | 5 | 504.3228 | 动力学 | A scalable and cost-effective zinc-based MOF for efficient Cu(II) and Pb(II) removal from aqueous solutions | P0027 | Single MOF
P0013 | P0013_M1 | CALF-20 | M1 |  | MOF | CALF-20 | Zn |  | 1 | 1 | 0 | 0 | 0 | 0 | 0 | 0 | 0 | 0 |  |  | 0 |  | 0 |  |  |  | 500 |  |  | membrane |  |  |  | room temperature |  |  | oxalic acid; 1H-1,2,4-triazole | F1;F6 |  |  |  |  | 未报告吸附后 PXRD/XRD 对比 | 未报告金属浸出测试 | 循环再生：第5次容量/去除率保留74.1026%；未报告独立水稳定性、吸附后 PXRD 或金属浸出证据 | 1/A scalable and cost-effective zinc-based MOF for efficient Cu(II) and Pb(II) removal from aqueous solutions.pdf | P0027 | 10.1016/j.nxmate.2026.101696 | 1 | kinetics | 298 | 0.25 | 190.1786 | 808.5561 | 480 | 789.2473 | 1 | 808.5561 | 80.25641 | 5 | 504.3228 | 动力学 | A scalable and cost-effective zinc-based MOF for efficient Cu(II) and Pb(II) removal from aqueous solutions | P0027 | Single MOF
P0013 | P0013_M1 | CALF-20 | M1 |  | MOF | CALF-20 | Zn |  | 1 | 1 | 0 | 0 | 0 | 0 | 0 | 0 | 0 | 0 |  |  | 0 |  | 0 |  |  |  | 500 |  |  | membrane |  |  |  | room temperature |  |  | oxalic acid; 1H-1,2,4-triazole | F1;F6 |  |  |  |  | 未报告吸附后 PXRD/XRD 对比 | 未报告金属浸出测试 | 循环再生：第5次容量/去除率保留74.1026%；未报告独立水稳定性、吸附后 PXRD 或金属浸出证据 | 1/A scalable and cost-effective zinc-based MOF for efficient Cu(II) and Pb(II) removal from aqueous solutions.pdf | P0027 | 10.1016/j.nxmate.2026.101696 | 1 | isotherm | 298 | 0.25 | 0.6696429 | 282.3529 | 480 | 789.2473 | 1 | 808.5561 | 80.25641 | 5 | 504.3228 | 等温线 | A scalable and cost-effective zinc-based MOF for efficient Cu(II) and Pb(II) removal from aqueous solutions | P0027 | Single MOF
P0013 | P0013_M1 | CALF-20 | M1 |  | MOF | CALF-20 | Zn |  | 1 | 1 | 0 | 0 | 0 | 0 | 0 | 0 | 0 | 0 |  |  | 0 |  | 0 |  |  |  | 500 |  |  | membrane |  |  |  | room temperature |  |  | oxalic acid; 1H-1,2,4-triazole | F1;F6 |  |  |  |  | 未报告吸附后 PXRD/XRD 对比 | 未报告金属浸出测试 | 循环再生：第5次容量/去除率保留74.1026%；未报告独立水稳定性、吸附后 PXRD 或金属浸出证据 | 1/A scalable and cost-effective zinc-based MOF for efficient Cu(II) and Pb(II) removal from aqueous solutions.pdf | P0027 | 10.1016/j.nxmate.2026.101696 | 1 | isotherm | 298 | 0.25 | 2.678571 | 554.0107 | 480 | 789.2473 | 1 | 808.5561 | 80.25641 | 5 | 504.3228 | 等温线 | A scalable and cost-effective zinc-based MOF for efficient Cu(II) and Pb(II) removal from aqueous solutions | P0027 | Single MOF
P0013 | P0013_M1 | CALF-20 | M1 |  | MOF | CALF-20 | Zn |  | 1 | 1 | 0 | 0 | 0 | 0 | 0 | 0 | 0 | 0 |  |  | 0 |  | 0 |  |  |  | 500 |  |  | membrane |  |  |  | room temperature |  |  | oxalic acid; 1H-1,2,4-triazole | F1;F6 |  |  |  |  | 未报告吸附后 PXRD/XRD 对比 | 未报告金属浸出测试 | 循环再生：第5次容量/去除率保留74.1026%；未报告独立水稳定性、吸附后 PXRD 或金属浸出证据 | 1/A scalable and cost-effective zinc-based MOF for efficient Cu(II) and Pb(II) removal from aqueous solutions.pdf | P0027 | 10.1016/j.nxmate.2026.101696 | 1 | isotherm | 298 | 0.25 | 69.64286 | 722.9947 | 480 | 789.2473 | 1 | 808.5561 | 80.25641 | 5 | 504.3228 | 等温线 | A scalable and cost-effective zinc-based MOF for efficient Cu(II) and Pb(II) removal from aqueous solutions | P0027 | Single MOF
P0013 | P0013_M1 | CALF-20 | M1 |  | MOF | CALF-20 | Zn |  | 1 | 1 | 0 | 0 | 0 | 0 | 0 | 0 | 0 | 0 |  |  | 0 |  | 0 |  |  |  | 500 |  |  | membrane |  |  |  | room temperature |  |  | oxalic acid; 1H-1,2,4-triazole | F1;F6 |  |  |  |  | 未报告吸附后 PXRD/XRD 对比 | 未报告金属浸出测试 | 循环再生：第5次容量/去除率保留74.1026%；未报告独立水稳定性、吸附后 PXRD 或金属浸出证据 | 1/A scalable and cost-effective zinc-based MOF for efficient Cu(II) and Pb(II) removal from aqueous solutions.pdf | P0027 | 10.1016/j.nxmate.2026.101696 | 1 | isotherm | 298 | 0.25 | 99.77679 | 808.5561 | 480 | 789.2473 | 1 | 808.5561 | 80.25641 | 5 | 504.3228 | 等温线 | A scalable and cost-effective zinc-based MOF for efficient Cu(II) and Pb(II) removal from aqueous solutions | P0027 | Single MOF
P0013 | P0013_M1 | CALF-20 | M1 |  | MOF | CALF-20 | Zn |  | 1 | 1 | 0 | 0 | 0 | 0 | 0 | 0 | 0 | 0 |  |  | 0 |  | 0 |  |  |  | 500 |  |  | membrane |  |  |  | room temperature |  |  | oxalic acid; 1H-1,2,4-triazole | F1;F6 |  |  |  |  | 未报告吸附后 PXRD/XRD 对比 | 未报告金属浸出测试 | 循环再生：第5次容量/去除率保留74.1026%；未报告独立水稳定性、吸附后 PXRD 或金属浸出证据 | 1/A scalable and cost-effective zinc-based MOF for efficient Cu(II) and Pb(II) removal from aqueous solutions.pdf | P0027 | 10.1016/j.nxmate.2026.101696 | 1 | isotherm | 298 | 0.25 | 190.1786 | 808.5561 | 480 | 789.2473 | 1 | 808.5561 | 80.25641 | 5 | 504.3228 | 等温线 | A scalable and cost-effective zinc-based MOF for efficient Cu(II) and Pb(II) removal from aqueous solutions | P0027 | Single MOF
P0013 | P0013_M1 | CALF-20 | M1 |  | MOF | CALF-20 | Zn |  | 1 | 1 | 0 | 0 | 0 | 0 | 0 | 0 | 0 | 0 |  |  | 0 |  | 0 |  |  |  | 500 |  |  | membrane |  |  |  | room temperature |  |  | oxalic acid; 1H-1,2,4-triazole | F1;F6 |  |  |  |  | 未报告吸附后 PXRD/XRD 对比 | 未报告金属浸出测试 | 循环再生：第5次容量/去除率保留74.1026%；未报告独立水稳定性、吸附后 PXRD 或金属浸出证据 | 1/A scalable and cost-effective zinc-based MOF for efficient Cu(II) and Pb(II) removal from aqueous solutions.pdf | P0027 | 10.1016/j.nxmate.2026.101696 | 1 | regeneration | 298 | 0.25 | 190.1786 | 808.5561 | 480 | 789.2473 | 1 | 808.5561 | 80.25641 | 5 | 504.3228 | 循环性 | A scalable and cost-effective zinc-based MOF for efficient Cu(II) and Pb(II) removal from aqueous solutions | P0027 | Single MOF
P0013 | P0013_M1 | CALF-20 | M1 |  | MOF | CALF-20 | Zn |  | 1 | 1 | 0 | 0 | 0 | 0 | 0 | 0 | 0 | 0 |  |  | 0 |  | 0 |  |  |  | 500 |  |  | membrane |  |  |  | room temperature |  |  | oxalic acid; 1H-1,2,4-triazole | F1;F6 |  |  |  |  | 未报告吸附后 PXRD/XRD 对比 | 未报告金属浸出测试 | 循环再生：第5次容量/去除率保留74.1026%；未报告独立水稳定性、吸附后 PXRD 或金属浸出证据 | 1/A scalable and cost-effective zinc-based MOF for efficient Cu(II) and Pb(II) removal from aqueous solutions.pdf | P0027 | 10.1016/j.nxmate.2026.101696 | 1 | regeneration | 298 | 0.25 | 190.1786 | 808.5561 | 480 | 789.2473 | 2 | 800.8064 | 79.48718 | 5 | 504.3228 | 循环性 | A scalable and cost-effective zinc-based MOF for efficient Cu(II) and Pb(II) removal from aqueous solutions | P0027 | Single MOF
P0013 | P0013_M1 | CALF-20 | M1 |  | MOF | CALF-20 | Zn |  | 1 | 1 | 0 | 0 | 0 | 0 | 0 | 0 | 0 | 0 |  |  | 0 |  | 0 |  |  |  | 500 |  |  | membrane |  |  |  | room temperature |  |  | oxalic acid; 1H-1,2,4-triazole | F1;F6 |  |  |  |  | 未报告吸附后 PXRD/XRD 对比 | 未报告金属浸出测试 | 循环再生：第5次容量/去除率保留74.1026%；未报告独立水稳定性、吸附后 PXRD 或金属浸出证据 | 1/A scalable and cost-effective zinc-based MOF for efficient Cu(II) and Pb(II) removal from aqueous solutions.pdf | P0027 | 10.1016/j.nxmate.2026.101696 | 1 | regeneration | 298 | 0.25 | 190.1786 | 808.5561 | 480 | 789.2473 | 3 | 769.8075 | 76.41026 | 5 | 504.3228 | 循环性 | A scalable and cost-effective zinc-based MOF for efficient Cu(II) and Pb(II) removal from aqueous solutions | P0027 | Single MOF
P0013 | P0013_M1 | CALF-20 | M1 |  | MOF | CALF-20 | Zn |  | 1 | 1 | 0 | 0 | 0 | 0 | 0 | 0 | 0 | 0 |  |  | 0 |  | 0 |  |  |  | 500 |  |  | membrane |  |  |  | room temperature |  |  | oxalic acid; 1H-1,2,4-triazole | F1;F6 |  |  |  |  | 未报告吸附后 PXRD/XRD 对比 | 未报告金属浸出测试 | 循环再生：第5次容量/去除率保留74.1026%；未报告独立水稳定性、吸附后 PXRD 或金属浸出证据 | 1/A scalable and cost-effective zinc-based MOF for efficient Cu(II) and Pb(II) removal from aqueous solutions.pdf | P0027 | 10.1016/j.nxmate.2026.101696 | 1 | regeneration | 298 | 0.25 | 190.1786 | 808.5561 | 480 | 789.2473 | 4 | 756.8912 | 75.12821 | 5 | 504.3228 | 循环性 | A scalable and cost-effective zinc-based MOF for efficient Cu(II) and Pb(II) removal from aqueous solutions | P0027 | Single MOF
P0013 | P0013_M1 | CALF-20 | M1 |  | MOF | CALF-20 | Zn |  | 1 | 1 | 0 | 0 | 0 | 0 | 0 | 0 | 0 | 0 |  |  | 0 |  | 0 |  |  |  | 500 |  |  | membrane |  |  |  | room temperature |  |  | oxalic acid; 1H-1,2,4-triazole | F1;F6 |  |  |  |  | 未报告吸附后 PXRD/XRD 对比 | 未报告金属浸出测试 | 循环再生：第5次容量/去除率保留74.1026%；未报告独立水稳定性、吸附后 PXRD 或金属浸出证据 | 1/A scalable and cost-effective zinc-based MOF for efficient Cu(II) and Pb(II) removal from aqueous solutions.pdf | P0027 | 10.1016/j.nxmate.2026.101696 | 1 | regeneration | 298 | 0.25 | 190.1786 | 808.5561 | 480 | 789.2473 | 5 | 746.5582 | 74.10256 | 5 | 504.3228 | 循环性 | A scalable and cost-effective zinc-based MOF for efficient Cu(II) and Pb(II) removal from aqueous solutions | P0027 | Single MOF
P0013 | P0013_M1 | CALF-20 | M1 |  | MOF | CALF-20 | Zn |  | 1 | 1 | 0 | 0 | 0 | 0 | 0 | 0 | 0 | 0 |  |  | 0 |  | 0 |  |  |  | 500 |  |  | membrane |  |  |  | room temperature |  |  | oxalic acid; 1H-1,2,4-triazole | F1;F6 |  |  |  |  | 未报告吸附后 PXRD/XRD 对比 | 未报告金属浸出测试 | 循环再生：第5次容量/去除率保留74.1026%；未报告独立水稳定性、吸附后 PXRD 或金属浸出证据 | 1/A scalable and cost-effective zinc-based MOF for efficient Cu(II) and Pb(II) removal from aqueous solutions.pdf | P0027 | 10.1016/j.nxmate.2026.101696 | 1 | ph | 298 | 0.25 | 190.1786 | 808.5561 | 480 | 789.2473 | 1 | 808.5561 | 80.25641 | 3 | 479.8271 | pH | A scalable and cost-effective zinc-based MOF for efficient Cu(II) and Pb(II) removal from aqueous solutions | P0027 | Single MOF
P0013 | P0013_M1 | CALF-20 | M1 |  | MOF | CALF-20 | Zn |  | 1 | 1 | 0 | 0 | 0 | 0 | 0 | 0 | 0 | 0 |  |  | 0 |  | 0 |  |  |  | 500 |  |  | membrane |  |  |  | room temperature |  |  | oxalic acid; 1H-1,2,4-triazole | F1;F6 |  |  |  |  | 未报告吸附后 PXRD/XRD 对比 | 未报告金属浸出测试 | 循环再生：第5次容量/去除率保留74.1026%；未报告独立水稳定性、吸附后 PXRD 或金属浸出证据 | 1/A scalable and cost-effective zinc-based MOF for efficient Cu(II) and Pb(II) removal from aqueous solutions.pdf | P0027 | 10.1016/j.nxmate.2026.101696 | 1 | ph | 298 | 0.25 | 190.1786 | 808.5561 | 480 | 789.2473 | 1 | 808.5561 | 80.25641 | 5 | 504.3228 | pH | A scalable and cost-effective zinc-based MOF for efficient Cu(II) and Pb(II) removal from aqueous solutions | P0027 | Single MOF
P0013 | P0013_M1 | CALF-20 | M1 |  | MOF | CALF-20 | Zn |  | 1 | 1 | 0 | 0 | 0 | 0 | 0 | 0 | 0 | 0 |  |  | 0 |  | 0 |  |  |  | 500 |  |  | membrane |  |  |  | room temperature |  |  | oxalic acid; 1H-1,2,4-triazole | F1;F6 |  |  |  |  | 未报告吸附后 PXRD/XRD 对比 | 未报告金属浸出测试 | 循环再生：第5次容量/去除率保留74.1026%；未报告独立水稳定性、吸附后 PXRD 或金属浸出证据 | 1/A scalable and cost-effective zinc-based MOF for efficient Cu(II) and Pb(II) removal from aqueous solutions.pdf | P0027 | 10.1016/j.nxmate.2026.101696 | 1 | ph | 298 | 0.25 | 190.1786 | 808.5561 | 480 | 789.2473 | 1 | 808.5561 | 80.25641 | 7 | 389.049 | pH | A scalable and cost-effective zinc-based MOF for efficient Cu(II) and Pb(II) removal from aqueous solutions | P0027 | Single MOF
P0013 | P0013_M1 | CALF-20 | M1 |  | MOF | CALF-20 | Zn |  | 1 | 1 | 0 | 0 | 0 | 0 | 0 | 0 | 0 | 0 |  |  | 0 |  | 0 |  |  |  | 500 |  |  | membrane |  |  |  | room temperature |  |  | oxalic acid; 1H-1,2,4-triazole | F1;F6 |  |  |  |  | 未报告吸附后 PXRD/XRD 对比 | 未报告金属浸出测试 | 循环再生：第5次容量/去除率保留74.1026%；未报告独立水稳定性、吸附后 PXRD 或金属浸出证据 | 1/A scalable and cost-effective zinc-based MOF for efficient Cu(II) and Pb(II) removal from aqueous solutions.pdf | P0027 | 10.1016/j.nxmate.2026.101696 | 1 | ph | 298 | 0.25 | 190.1786 | 808.5561 | 480 | 789.2473 | 1 | 808.5561 | 80.25641 | 7 | 265.1297 | pH | A scalable and cost-effective zinc-based MOF for efficient Cu(II) and Pb(II) removal from aqueous solutions | P0027 | Single MOF
P0014 | P0014_M1 | Zr-MOG-12 | M1 | T10 | MOF gel | UiO-66-NH2 | Zr | 2-aminoterephthalic acid | 1 | 1 | 0 | 0 | 1 | 1 | 0 | 0 | 0 | 0 |  |  | 0 |  | 0 | Yes | standing-time controlled gelatinization of UiO-66-NH2 | amorphous Zr-MOG-12 |  | 1.14 | [5 empty] | one-pot solvothermal; standing-time controlled crystallization | DMF; acetic acid | ZrCl4 | 2-aminoterephthalic acid | F1;F4 | acetic acid |  | 120 | 24 | 未报告吸附后 PXRD/XRD 对比 | 未报告金属浸出测试 | 循环再生：第8次容量/去除率保留77.6338%；未报告独立水稳定性、吸附后 PXRD 或金属浸出证据 | 1/A straightforward strategy to synthesize supramolecular amorphous zirconium metal-organic gel for efficient Pb(II) removal.pdf | P0029 | 10.1016/j.cej.2020.126744 | 1 | ph | 298 |  | 501.9455 | 197.973 | 419.573 | 193.6047 | 1 | 197.973 | 79.38028 | 1 | 3.709885 | pH | A straightforward strategy to synthesize supramolecular amorphous zirconium metal-organic gel for eficient Pb(II) removal | P0029 | Single MOF
P0014 | P0014_M1 | Zr-MOG-12 | M1 | T10 | MOF gel | UiO-66-NH2 | Zr | 2-aminoterephthalic acid | 1 | 1 | 0 | 0 | 1 | 1 | 0 | 0 | 0 | 0 |  |  | 0 |  | 0 | Yes | standing-time controlled gelatinization of UiO-66-NH2 | amorphous Zr-MOG-12 |  | 1.14 | [5 empty] | one-pot solvothermal; standing-time controlled crystallization | DMF; acetic acid | ZrCl4 | 2-aminoterephthalic acid | F1;F4 | acetic acid |  | 120 | 24 | 未报告吸附后 PXRD/XRD 对比 | 未报告金属浸出测试 | 循环再生：第8次容量/去除率保留77.6338%；未报告独立水稳定性、吸附后 PXRD 或金属浸出证据 | 1/A straightforward strategy to synthesize supramolecular amorphous zirconium metal-organic gel for efficient Pb(II) removal.pdf | P0029 | 10.1016/j.cej.2020.126744 | 1 | ph | 298 |  | 501.9455 | 197.973 | 419.573 | 193.6047 | 1 | 197.973 | 79.38028 | 2 | 24.62015 | pH | A straightforward strategy to synthesize supramolecular amorphous zirconium metal-organic gel for eficient Pb(II) removal | P0029 | Single MOF
P0014 | P0014_M1 | Zr-MOG-12 | M1 | T10 | MOF gel | UiO-66-NH2 | Zr | 2-aminoterephthalic acid | 1 | 1 | 0 | 0 | 1 | 1 | 0 | 0 | 0 | 0 |  |  | 0 |  | 0 | Yes | standing-time controlled gelatinization of UiO-66-NH2 | amorphous Zr-MOG-12 |  | 1.14 | [5 empty] | one-pot solvothermal; standing-time controlled crystallization | DMF; acetic acid | ZrCl4 | 2-aminoterephthalic acid | F1;F4 | acetic acid |  | 120 | 24 | 未报告吸附后 PXRD/XRD 对比 | 未报告金属浸出测试 | 循环再生：第8次容量/去除率保留77.6338%；未报告独立水稳定性、吸附后 PXRD 或金属浸出证据 | 1/A straightforward strategy to synthesize supramolecular amorphous zirconium metal-organic gel for efficient Pb(II) removal.pdf | P0029 | 10.1016/j.cej.2020.126744 | 1 | ph | 298 |  | 501.9455 | 197.973 | 419.573 | 193.6047 | 1 | 197.973 | 79.38028 | 3 | 60.36995 | pH | A straightforward strategy to synthesize supramolecular amorphous zirconium metal-organic gel for eficient Pb(II) removal | P0029 | Single MOF
P0014 | P0014_M1 | Zr-MOG-12 | M1 | T10 | MOF gel | UiO-66-NH2 | Zr | 2-aminoterephthalic acid | 1 | 1 | 0 | 0 | 1 | 1 | 0 | 0 | 0 | 0 |  |  | 0 |  | 0 | Yes | standing-time controlled gelatinization of UiO-66-NH2 | amorphous Zr-MOG-12 |  | 1.14 | [5 empty] | one-pot solvothermal; standing-time controlled crystallization | DMF; acetic acid | ZrCl4 | 2-aminoterephthalic acid | F1;F4 | acetic acid |  | 120 | 24 | 未报告吸附后 PXRD/XRD 对比 | 未报告金属浸出测试 | 循环再生：第8次容量/去除率保留77.6338%；未报告独立水稳定性、吸附后 PXRD 或金属浸出证据 | 1/A straightforward strategy to synthesize supramolecular amorphous zirconium metal-organic gel for efficient Pb(II) removal.pdf | P0029 | 10.1016/j.cej.2020.126744 | 1 | ph | 298 |  | 501.9455 | 197.973 | 419.573 | 193.6047 | 1 | 197.973 | 79.38028 | 4 | 111.6338 | pH | A straightforward strategy to synthesize supramolecular amorphous zirconium metal-organic gel for eficient Pb(II) removal | P0029 | Single MOF
P0014 | P0014_M1 | Zr-MOG-12 | M1 | T10 | MOF gel | UiO-66-NH2 | Zr | 2-aminoterephthalic acid | 1 | 1 | 0 | 0 | 1 | 1 | 0 | 0 | 0 | 0 |  |  | 0 |  | 0 | Yes | standing-time controlled gelatinization of UiO-66-NH2 | amorphous Zr-MOG-12 |  | 1.14 | [5 empty] | one-pot solvothermal; standing-time controlled crystallization | DMF; acetic acid | ZrCl4 | 2-aminoterephthalic acid | F1;F4 | acetic acid |  | 120 | 24 | 未报告吸附后 PXRD/XRD 对比 | 未报告金属浸出测试 | 循环再生：第8次容量/去除率保留77.6338%；未报告独立水稳定性、吸附后 PXRD 或金属浸出证据 | 1/A straightforward strategy to synthesize supramolecular amorphous zirconium metal-organic gel for efficient Pb(II) removal.pdf | P0029 | 10.1016/j.cej.2020.126744 | 1 | ph | 298 |  | 501.9455 | 197.973 | 419.573 | 193.6047 | 1 | 197.973 | 79.38028 | 5 | 197.973 | pH | A straightforward strategy to synthesize supramolecular amorphous zirconium metal-organic gel for eficient Pb(II) removal | P0029 | Single MOF
P0014 | P0014_M1 | Zr-MOG-12 | M1 | T10 | MOF gel | UiO-66-NH2 | Zr | 2-aminoterephthalic acid | 1 | 1 | 0 | 0 | 1 | 1 | 0 | 0 | 0 | 0 |  |  | 0 |  | 0 | Yes | standing-time controlled gelatinization of UiO-66-NH2 | amorphous Zr-MOG-12 |  | 1.14 | [5 empty] | one-pot solvothermal; standing-time controlled crystallization | DMF; acetic acid | ZrCl4 | 2-aminoterephthalic acid | F1;F4 | acetic acid |  | 120 | 24 | 未报告吸附后 PXRD/XRD 对比 | 未报告金属浸出测试 | 循环再生：第8次容量/去除率保留77.6338%；未报告独立水稳定性、吸附后 PXRD 或金属浸出证据 | 1/A straightforward strategy to synthesize supramolecular amorphous zirconium metal-organic gel for efficient Pb(II) removal.pdf | P0029 | 10.1016/j.cej.2020.126744 | 1 | ph | 298 |  | 501.9455 | 197.973 | 419.573 | 193.6047 | 1 | 197.973 | 79.38028 | 6 | 170.992 | pH | A straightforward strategy to synthesize supramolecular amorphous zirconium metal-organic gel for eficient Pb(II) removal | P0029 | Single MOF
P0014 | P0014_M1 | Zr-MOG-12 | M1 | T10 | MOF gel | UiO-66-NH2 | Zr | 2-aminoterephthalic acid | 1 | 1 | 0 | 0 | 1 | 1 | 0 | 0 | 0 | 0 |  |  | 0 |  | 0 | Yes | standing-time controlled gelatinization of UiO-66-NH2 | amorphous Zr-MOG-12 |  | 1.14 | [5 empty] | one-pot solvothermal; standing-time controlled crystallization | DMF; acetic acid | ZrCl4 | 2-aminoterephthalic acid | F1;F4 | acetic acid |  | 120 | 24 | 未报告吸附后 PXRD/XRD 对比 | 未报告金属浸出测试 | 循环再生：第8次容量/去除率保留77.6338%；未报告独立水稳定性、吸附后 PXRD 或金属浸出证据 | 1/A straightforward strategy to synthesize supramolecular amorphous zirconium metal-organic gel for efficient Pb(II) removal.pdf | P0029 | 10.1016/j.cej.2020.126744 | 1 | kinetics | 298 |  | 501.9455 | 197.973 | 8.540925 | 59.88372 | 1 | 197.973 | 79.38028 | 5 | 197.973 | 动力学 | A straightforward strategy to synthesize supramolecular amorphous zirconium metal-organic gel for eficient Pb(II) removal | P0029 | Single MOF
P0014 | P0014_M1 | Zr-MOG-12 | M1 | T10 | MOF gel | UiO-66-NH2 | Zr | 2-aminoterephthalic acid | 1 | 1 | 0 | 0 | 1 | 1 | 0 | 0 | 0 | 0 |  |  | 0 |  | 0 | Yes | standing-time controlled gelatinization of UiO-66-NH2 | amorphous Zr-MOG-12 |  | 1.14 | [5 empty] | one-pot solvothermal; standing-time controlled crystallization | DMF; acetic acid | ZrCl4 | 2-aminoterephthalic acid | F1;F4 | acetic acid |  | 120 | 24 | 未报告吸附后 PXRD/XRD 对比 | 未报告金属浸出测试 | 循环再生：第8次容量/去除率保留77.6338%；未报告独立水稳定性、吸附后 PXRD 或金属浸出证据 | 1/A straightforward strategy to synthesize supramolecular amorphous zirconium metal-organic gel for efficient Pb(II) removal.pdf | P0029 | 10.1016/j.cej.2020.126744 | 1 | kinetics | 298 |  | 501.9455 | 197.973 | 27.75801 | 115.6977 | 1 | 197.973 | 79.38028 | 5 | 197.973 | 动力学 | A straightforward strategy to synthesize supramolecular amorphous zirconium metal-organic gel for eficient Pb(II) removal | P0029 | Single MOF
P0014 | P0014_M1 | Zr-MOG-12 | M1 | T10 | MOF gel | UiO-66-NH2 | Zr | 2-aminoterephthalic acid | 1 | 1 | 0 | 0 | 1 | 1 | 0 | 0 | 0 | 0 |  |  | 0 |  | 0 | Yes | standing-time controlled gelatinization of UiO-66-NH2 | amorphous Zr-MOG-12 |  | 1.14 | [5 empty] | one-pot solvothermal; standing-time controlled crystallization | DMF; acetic acid | ZrCl4 | 2-aminoterephthalic acid | F1;F4 | acetic acid |  | 120 | 24 | 未报告吸附后 PXRD/XRD 对比 | 未报告金属浸出测试 | 循环再生：第8次容量/去除率保留77.6338%；未报告独立水稳定性、吸附后 PXRD 或金属浸出证据 | 1/A straightforward strategy to synthesize supramolecular amorphous zirconium metal-organic gel for efficient Pb(II) removal.pdf | P0029 | 10.1016/j.cej.2020.126744 | 1 | kinetics | 298 |  | 501.9455 | 197.973 | 118.5053 | 159.8837 | 1 | 197.973 | 79.38028 | 5 | 197.973 | 动力学 | A straightforward strategy to synthesize supramolecular amorphous zirconium metal-organic gel for eficient Pb(II) removal | P0029 | Single MOF
P0014 | P0014_M1 | Zr-MOG-12 | M1 | T10 | MOF gel | UiO-66-NH2 | Zr | 2-aminoterephthalic acid | 1 | 1 | 0 | 0 | 1 | 1 | 0 | 0 | 0 | 0 |  |  | 0 |  | 0 | Yes | standing-time controlled gelatinization of UiO-66-NH2 | amorphous Zr-MOG-12 |  | 1.14 | [5 empty] | one-pot solvothermal; standing-time controlled crystallization | DMF; acetic acid | ZrCl4 | 2-aminoterephthalic acid | F1;F4 | acetic acid |  | 120 | 24 | 未报告吸附后 PXRD/XRD 对比 | 未报告金属浸出测试 | 循环再生：第8次容量/去除率保留77.6338%；未报告独立水稳定性、吸附后 PXRD 或金属浸出证据 | 1/A straightforward strategy to synthesize supramolecular amorphous zirconium metal-organic gel for efficient Pb(II) removal.pdf | P0029 | 10.1016/j.cej.2020.126744 | 1 | kinetics | 298 |  | 501.9455 | 197.973 | 239.1459 | 180.2326 | 1 | 197.973 | 79.38028 | 5 | 197.973 | 动力学 | A straightforward strategy to synthesize supramolecular amorphous zirconium metal-organic gel for eficient Pb(II) removal | P0029 | Single MOF
P0014 | P0014_M1 | Zr-MOG-12 | M1 | T10 | MOF gel | UiO-66-NH2 | Zr | 2-aminoterephthalic acid | 1 | 1 | 0 | 0 | 1 | 1 | 0 | 0 | 0 | 0 |  |  | 0 |  | 0 | Yes | standing-time controlled gelatinization of UiO-66-NH2 | amorphous Zr-MOG-12 |  | 1.14 | [5 empty] | one-pot solvothermal; standing-time controlled crystallization | DMF; acetic acid | ZrCl4 | 2-aminoterephthalic acid | F1;F4 | acetic acid |  | 120 | 24 | 未报告吸附后 PXRD/XRD 对比 | 未报告金属浸出测试 | 循环再生：第8次容量/去除率保留77.6338%；未报告独立水稳定性、吸附后 PXRD 或金属浸出证据 | 1/A straightforward strategy to synthesize supramolecular amorphous zirconium metal-organic gel for efficient Pb(II) removal.pdf | P0029 | 10.1016/j.cej.2020.126744 | 1 | kinetics | 298 |  | 501.9455 | 197.973 | 419.573 | 193.6047 | 1 | 197.973 | 79.38028 | 5 | 197.973 | 动力学 | A straightforward strategy to synthesize supramolecular amorphous zirconium metal-organic gel for eficient Pb(II) removal | P0029 | Single MOF
P0014 | P0014_M1 | Zr-MOG-12 | M1 | T10 | MOF gel | UiO-66-NH2 | Zr | 2-aminoterephthalic acid | 1 | 1 | 0 | 0 | 1 | 1 | 0 | 0 | 0 | 0 |  |  | 0 |  | 0 | Yes | standing-time controlled gelatinization of UiO-66-NH2 | amorphous Zr-MOG-12 |  | 1.14 | [5 empty] | one-pot solvothermal; standing-time controlled crystallization | DMF; acetic acid | ZrCl4 | 2-aminoterephthalic acid | F1;F4 | acetic acid |  | 120 | 24 | 未报告吸附后 PXRD/XRD 对比 | 未报告金属浸出测试 | 循环再生：第8次容量/去除率保留77.6338%；未报告独立水稳定性、吸附后 PXRD 或金属浸出证据 | 1/A straightforward strategy to synthesize supramolecular amorphous zirconium metal-organic gel for efficient Pb(II) removal.pdf | P0029 | 10.1016/j.cej.2020.126744 | 1 | regeneration | 298 |  | 501.9455 | 197.973 | 419.573 | 193.6047 | 1 | 197.973 | 79.38028 | 5 | 197.973 | 循环性 | A straightforward strategy to synthesize supramolecular amorphous zirconium metal-organic gel for eficient Pb(II) removal | P0029 | Single MOF
P0014 | P0014_M1 | Zr-MOG-12 | M1 | T10 | MOF gel | UiO-66-NH2 | Zr | 2-aminoterephthalic acid | 1 | 1 | 0 | 0 | 1 | 1 | 0 | 0 | 0 | 0 |  |  | 0 |  | 0 | Yes | standing-time controlled gelatinization of UiO-66-NH2 | amorphous Zr-MOG-12 |  | 1.14 | [5 empty] | one-pot solvothermal; standing-time controlled crystallization | DMF; acetic acid | ZrCl4 | 2-aminoterephthalic acid | F1;F4 | acetic acid |  | 120 | 24 | 未报告吸附后 PXRD/XRD 对比 | 未报告金属浸出测试 | 循环再生：第8次容量/去除率保留77.6338%；未报告独立水稳定性、吸附后 PXRD 或金属浸出证据 | 1/A straightforward strategy to synthesize supramolecular amorphous zirconium metal-organic gel for efficient Pb(II) removal.pdf | P0029 | 10.1016/j.cej.2020.126744 | 1 | regeneration | 298 |  | 501.9455 | 197.973 | 419.573 | 193.6047 | 2 | 196.7084 | 78.87324 | 5 | 197.973 | 循环性 | A straightforward strategy to synthesize supramolecular amorphous zirconium metal-organic gel for eficient Pb(II) removal | P0029 | Single MOF
P0014 | P0014_M1 | Zr-MOG-12 | M1 | T10 | MOF gel | UiO-66-NH2 | Zr | 2-aminoterephthalic acid | 1 | 1 | 0 | 0 | 1 | 1 | 0 | 0 | 0 | 0 |  |  | 0 |  | 0 | Yes | standing-time controlled gelatinization of UiO-66-NH2 | amorphous Zr-MOG-12 |  | 1.14 | [5 empty] | one-pot solvothermal; standing-time controlled crystallization | DMF; acetic acid | ZrCl4 | 2-aminoterephthalic acid | F1;F4 | acetic acid |  | 120 | 24 | 未报告吸附后 PXRD/XRD 对比 | 未报告金属浸出测试 | 循环再生：第8次容量/去除率保留77.6338%；未报告独立水稳定性、吸附后 PXRD 或金属浸出证据 | 1/A straightforward strategy to synthesize supramolecular amorphous zirconium metal-organic gel for efficient Pb(II) removal.pdf | P0029 | 10.1016/j.cej.2020.126744 | 1 | regeneration | 298 |  | 501.9455 | 197.973 | 419.573 | 193.6047 | 3 | 195.5844 | 78.42254 | 5 | 197.973 | 循环性 | A straightforward strategy to synthesize supramolecular amorphous zirconium metal-organic gel for eficient Pb(II) removal | P0029 | Single MOF
P0014 | P0014_M1 | Zr-MOG-12 | M1 | T10 | MOF gel | UiO-66-NH2 | Zr | 2-aminoterephthalic acid | 1 | 1 | 0 | 0 | 1 | 1 | 0 | 0 | 0 | 0 |  |  | 0 |  | 0 | Yes | standing-time controlled gelatinization of UiO-66-NH2 | amorphous Zr-MOG-12 |  | 1.14 | [5 empty] | one-pot solvothermal; standing-time controlled crystallization | DMF; acetic acid | ZrCl4 | 2-aminoterephthalic acid | F1;F4 | acetic acid |  | 120 | 24 | 未报告吸附后 PXRD/XRD 对比 | 未报告金属浸出测试 | 循环再生：第8次容量/去除率保留77.6338%；未报告独立水稳定性、吸附后 PXRD 或金属浸出证据 | 1/A straightforward strategy to synthesize supramolecular amorphous zirconium metal-organic gel for efficient Pb(II) removal.pdf | P0029 | 10.1016/j.cej.2020.126744 | 1 | regeneration | 298 |  | 501.9455 | 197.973 | 419.573 | 193.6047 | 4 | 195.3034 | 78.30986 | 5 | 197.973 | 循环性 | A straightforward strategy to synthesize supramolecular amorphous zirconium metal-organic gel for eficient Pb(II) removal | P0029 | Single MOF
P0014 | P0014_M1 | Zr-MOG-12 | M1 | T10 | MOF gel | UiO-66-NH2 | Zr | 2-aminoterephthalic acid | 1 | 1 | 0 | 0 | 1 | 1 | 0 | 0 | 0 | 0 |  |  | 0 |  | 0 | Yes | standing-time controlled gelatinization of UiO-66-NH2 | amorphous Zr-MOG-12 |  | 1.14 | [5 empty] | one-pot solvothermal; standing-time controlled crystallization | DMF; acetic acid | ZrCl4 | 2-aminoterephthalic acid | F1;F4 | acetic acid |  | 120 | 24 | 未报告吸附后 PXRD/XRD 对比 | 未报告金属浸出测试 | 循环再生：第8次容量/去除率保留77.6338%；未报告独立水稳定性、吸附后 PXRD 或金属浸出证据 | 1/A straightforward strategy to synthesize supramolecular amorphous zirconium metal-organic gel for efficient Pb(II) removal.pdf | P0029 | 10.1016/j.cej.2020.126744 | 1 | regeneration | 298 |  | 501.9455 | 197.973 | 419.573 | 193.6047 | 5 | 194.8818 | 78.14085 | 5 | 197.973 | 循环性 | A straightforward strategy to synthesize supramolecular amorphous zirconium metal-organic gel for eficient Pb(II) removal | P0029 | Single MOF
P0014 | P0014_M1 | Zr-MOG-12 | M1 | T10 | MOF gel | UiO-66-NH2 | Zr | 2-aminoterephthalic acid | 1 | 1 | 0 | 0 | 1 | 1 | 0 | 0 | 0 | 0 |  |  | 0 |  | 0 | Yes | standing-time controlled gelatinization of UiO-66-NH2 | amorphous Zr-MOG-12 |  | 1.14 | [5 empty] | one-pot solvothermal; standing-time controlled crystallization | DMF; acetic acid | ZrCl4 | 2-aminoterephthalic acid | F1;F4 | acetic acid |  | 120 | 24 | 未报告吸附后 PXRD/XRD 对比 | 未报告金属浸出测试 | 循环再生：第8次容量/去除率保留77.6338%；未报告独立水稳定性、吸附后 PXRD 或金属浸出证据 | 1/A straightforward strategy to synthesize supramolecular amorphous zirconium metal-organic gel for efficient Pb(II) removal.pdf | P0029 | 10.1016/j.cej.2020.126744 | 1 | regeneration | 298 |  | 501.9455 | 197.973 | 419.573 | 193.6047 | 6 | 194.8818 | 78.14085 | 5 | 197.973 | 循环性 | A straightforward strategy to synthesize supramolecular amorphous zirconium metal-organic gel for eficient Pb(II) removal | P0029 | Single MOF
P0014 | P0014_M1 | Zr-MOG-12 | M1 | T10 | MOF gel | UiO-66-NH2 | Zr | 2-aminoterephthalic acid | 1 | 1 | 0 | 0 | 1 | 1 | 0 | 0 | 0 | 0 |  |  | 0 |  | 0 | Yes | standing-time controlled gelatinization of UiO-66-NH2 | amorphous Zr-MOG-12 |  | 1.14 | [5 empty] | one-pot solvothermal; standing-time controlled crystallization | DMF; acetic acid | ZrCl4 | 2-aminoterephthalic acid | F1;F4 | acetic acid |  | 120 | 24 | 未报告吸附后 PXRD/XRD 对比 | 未报告金属浸出测试 | 循环再生：第8次容量/去除率保留77.6338%；未报告独立水稳定性、吸附后 PXRD 或金属浸出证据 | 1/A straightforward strategy to synthesize supramolecular amorphous zirconium metal-organic gel for efficient Pb(II) removal.pdf | P0029 | 10.1016/j.cej.2020.126744 | 1 | regeneration | 298 |  | 501.9455 | 197.973 | 419.573 | 193.6047 | 7 | 194.7413 | 78.08451 | 5 | 197.973 | 循环性 | A straightforward strategy to synthesize supramolecular amorphous zirconium metal-organic gel for eficient Pb(II) removal | P0029 | Single MOF
P0014 | P0014_M1 | Zr-MOG-12 | M1 | T10 | MOF gel | UiO-66-NH2 | Zr | 2-aminoterephthalic acid | 1 | 1 | 0 | 0 | 1 | 1 | 0 | 0 | 0 | 0 |  |  | 0 |  | 0 | Yes | standing-time controlled gelatinization of UiO-66-NH2 | amorphous Zr-MOG-12 |  | 1.14 | [5 empty] | one-pot solvothermal; standing-time controlled crystallization | DMF; acetic acid | ZrCl4 | 2-aminoterephthalic acid | F1;F4 | acetic acid |  | 120 | 24 | 未报告吸附后 PXRD/XRD 对比 | 未报告金属浸出测试 | 循环再生：第8次容量/去除率保留77.6338%；未报告独立水稳定性、吸附后 PXRD 或金属浸出证据 | 1/A straightforward strategy to synthesize supramolecular amorphous zirconium metal-organic gel for efficient Pb(II) removal.pdf | P0029 | 10.1016/j.cej.2020.126744 | 1 | regeneration | 298 |  | 501.9455 | 197.973 | 419.573 | 193.6047 | 8 | 193.6173 | 77.6338 | 5 | 197.973 | 循环性 | A straightforward strategy to synthesize supramolecular amorphous zirconium metal-organic gel for eficient Pb(II) removal | P0029 | Single MOF
P0014 | P0014_M1 | Zr-MOG-12 | M1 | T10 | MOF gel | UiO-66-NH2 | Zr | 2-aminoterephthalic acid | 1 | 1 | 0 | 0 | 1 | 1 | 0 | 0 | 0 | 0 |  |  | 0 |  | 0 | Yes | standing-time controlled gelatinization of UiO-66-NH2 | amorphous Zr-MOG-12 |  | 1.14 | [5 empty] | one-pot solvothermal; standing-time controlled crystallization | DMF; acetic acid | ZrCl4 | 2-aminoterephthalic acid | F1;F4 | acetic acid |  | 120 | 24 | 未报告吸附后 PXRD/XRD 对比 | 未报告金属浸出测试 | 循环再生：第8次容量/去除率保留77.6338%；未报告独立水稳定性、吸附后 PXRD 或金属浸出证据 | 1/A straightforward strategy to synthesize supramolecular amorphous zirconium metal-organic gel for efficient Pb(II) removal.pdf | P0029 | 10.1016/j.cej.2020.126744 | 1 | isotherm | 298 |  | 39.68872 | 38.06306 | 419.573 | 193.6047 | 1 | 197.973 | 79.38028 | 5 | 197.973 | 等温线 | A straightforward strategy to synthesize supramolecular amorphous zirconium metal-organic gel for eficient Pb(II) removal | P0029 | Single MOF
P0014 | P0014_M1 | Zr-MOG-12 | M1 | T10 | MOF gel | UiO-66-NH2 | Zr | 2-aminoterephthalic acid | 1 | 1 | 0 | 0 | 1 | 1 | 0 | 0 | 0 | 0 |  |  | 0 |  | 0 | Yes | standing-time controlled gelatinization of UiO-66-NH2 | amorphous Zr-MOG-12 |  | 1.14 | [5 empty] | one-pot solvothermal; standing-time controlled crystallization | DMF; acetic acid | ZrCl4 | 2-aminoterephthalic acid | F1;F4 | acetic acid |  | 120 | 24 | 未报告吸附后 PXRD/XRD 对比 | 未报告金属浸出测试 | 循环再生：第8次容量/去除率保留77.6338%；未报告独立水稳定性、吸附后 PXRD 或金属浸出证据 | 1/A straightforward strategy to synthesize supramolecular amorphous zirconium metal-organic gel for efficient Pb(II) removal.pdf | P0029 | 10.1016/j.cej.2020.126744 | 1 | isotherm | 298 |  | 145.9144 | 104.5045 | 419.573 | 193.6047 | 1 | 197.973 | 79.38028 | 5 | 197.973 | 等温线 | A straightforward strategy to synthesize supramolecular amorphous zirconium metal-organic gel for eficient Pb(II) removal | P0029 | Single MOF
P0014 | P0014_M1 | Zr-MOG-12 | M1 | T10 | MOF gel | UiO-66-NH2 | Zr | 2-aminoterephthalic acid | 1 | 1 | 0 | 0 | 1 | 1 | 0 | 0 | 0 | 0 |  |  | 0 |  | 0 | Yes | standing-time controlled gelatinization of UiO-66-NH2 | amorphous Zr-MOG-12 |  | 1.14 | [5 empty] | one-pot solvothermal; standing-time controlled crystallization | DMF; acetic acid | ZrCl4 | 2-aminoterephthalic acid | F1;F4 | acetic acid |  | 120 | 24 | 未报告吸附后 PXRD/XRD 对比 | 未报告金属浸出测试 | 循环再生：第8次容量/去除率保留77.6338%；未报告独立水稳定性、吸附后 PXRD 或金属浸出证据 | 1/A straightforward strategy to synthesize supramolecular amorphous zirconium metal-organic gel for efficient Pb(II) removal.pdf | P0029 | 10.1016/j.cej.2020.126744 | 1 | isotherm | 298 |  | 198.4436 | 128.1532 | 419.573 | 193.6047 | 1 | 197.973 | 79.38028 | 5 | 197.973 | 等温线 | A straightforward strategy to synthesize supramolecular amorphous zirconium metal-organic gel for eficient Pb(II) removal | P0029 | Single MOF
P0014 | P0014_M1 | Zr-MOG-12 | M1 | T10 | MOF gel | UiO-66-NH2 | Zr | 2-aminoterephthalic acid | 1 | 1 | 0 | 0 | 1 | 1 | 0 | 0 | 0 | 0 |  |  | 0 |  | 0 | Yes | standing-time controlled gelatinization of UiO-66-NH2 | amorphous Zr-MOG-12 |  | 1.14 | [5 empty] | one-pot solvothermal; standing-time controlled crystallization | DMF; acetic acid | ZrCl4 | 2-aminoterephthalic acid | F1;F4 | acetic acid |  | 120 | 24 | 未报告吸附后 PXRD/XRD 对比 | 未报告金属浸出测试 | 循环再生：第8次容量/去除率保留77.6338%；未报告独立水稳定性、吸附后 PXRD 或金属浸出证据 | 1/A straightforward strategy to synthesize supramolecular amorphous zirconium metal-organic gel for efficient Pb(II) removal.pdf | P0029 | 10.1016/j.cej.2020.126744 | 1 | isotherm | 298 |  | 300 | 157.4324 | 419.573 | 193.6047 | 1 | 197.973 | 79.38028 | 5 | 197.973 | 等温线 | A straightforward strategy to synthesize supramolecular amorphous zirconium metal-organic gel for eficient Pb(II) removal | P0029 | Single MOF
P0014 | P0014_M1 | Zr-MOG-12 | M1 | T10 | MOF gel | UiO-66-NH2 | Zr | 2-aminoterephthalic acid | 1 | 1 | 0 | 0 | 1 | 1 | 0 | 0 | 0 | 0 |  |  | 0 |  | 0 | Yes | standing-time controlled gelatinization of UiO-66-NH2 | amorphous Zr-MOG-12 |  | 1.14 | [5 empty] | one-pot solvothermal; standing-time controlled crystallization | DMF; acetic acid | ZrCl4 | 2-aminoterephthalic acid | F1;F4 | acetic acid |  | 120 | 24 | 未报告吸附后 PXRD/XRD 对比 | 未报告金属浸出测试 | 循环再生：第8次容量/去除率保留77.6338%；未报告独立水稳定性、吸附后 PXRD 或金属浸出证据 | 1/A straightforward strategy to synthesize supramolecular amorphous zirconium metal-organic gel for efficient Pb(II) removal.pdf | P0029 | 10.1016/j.cej.2020.126744 | 1 | isotherm | 298 |  | 501.9455 | 197.973 | 419.573 | 193.6047 | 1 | 197.973 | 79.38028 | 5 | 197.973 | 等温线 | A straightforward strategy to synthesize supramolecular amorphous zirconium metal-organic gel for eficient Pb(II) removal | P0029 | Single MOF
P0014 | P0014_M1 | Zr-MOG-12 | M1 | T10 | MOF gel | UiO-66-NH2 | Zr | 2-aminoterephthalic acid | 1 | 1 | 0 | 0 | 1 | 1 | 0 | 0 | 0 | 0 |  |  | 0 |  | 0 | Yes | standing-time controlled gelatinization of UiO-66-NH2 | amorphous Zr-MOG-12 |  | 1.14 | [5 empty] | one-pot solvothermal; standing-time controlled crystallization | DMF; acetic acid | ZrCl4 | 2-aminoterephthalic acid | F1;F4 | acetic acid |  | 120 | 24 | 未报告吸附后 PXRD/XRD 对比 | 未报告金属浸出测试 | 循环再生：第8次容量/去除率保留77.6338%；未报告独立水稳定性、吸附后 PXRD 或金属浸出证据 | 1/A straightforward strategy to synthesize supramolecular amorphous zirconium metal-organic gel for efficient Pb(II) removal.pdf | P0029 | 10.1016/j.cej.2020.126744 | 1 | isotherm | 308 |  | 59.53307 | 63.28825 | 419.573 | 193.6047 | 1 | 197.973 | 79.38028 | 5 | 197.973 | 等温线 | A straightforward strategy to synthesize supramolecular amorphous zirconium metal-organic gel for eficient Pb(II) removal | P0029 | Single MOF
P0014 | P0014_M1 | Zr-MOG-12 | M1 | T10 | MOF gel | UiO-66-NH2 | Zr | 2-aminoterephthalic acid | 1 | 1 | 0 | 0 | 1 | 1 | 0 | 0 | 0 | 0 |  |  | 0 |  | 0 | Yes | standing-time controlled gelatinization of UiO-66-NH2 | amorphous Zr-MOG-12 |  | 1.14 | [5 empty] | one-pot solvothermal; standing-time controlled crystallization | DMF; acetic acid | ZrCl4 | 2-aminoterephthalic acid | F1;F4 | acetic acid |  | 120 | 24 | 未报告吸附后 PXRD/XRD 对比 | 未报告金属浸出测试 | 循环再生：第8次容量/去除率保留77.6338%；未报告独立水稳定性、吸附后 PXRD 或金属浸出证据 | 1/A straightforward strategy to synthesize supramolecular amorphous zirconium metal-organic gel for efficient Pb(II) removal.pdf | P0029 | 10.1016/j.cej.2020.126744 | 1 | isotherm | 308 |  | 148.249 | 129.7297 | 419.573 | 193.6047 | 1 | 197.973 | 79.38028 | 5 | 197.973 | 等温线 | A straightforward strategy to synthesize supramolecular amorphous zirconium metal-organic gel for eficient Pb(II) removal | P0029 | Single MOF
P0014 | P0014_M1 | Zr-MOG-12 | M1 | T10 | MOF gel | UiO-66-NH2 | Zr | 2-aminoterephthalic acid | 1 | 1 | 0 | 0 | 1 | 1 | 0 | 0 | 0 | 0 |  |  | 0 |  | 0 | Yes | standing-time controlled gelatinization of UiO-66-NH2 | amorphous Zr-MOG-12 |  | 1.14 | [5 empty] | one-pot solvothermal; standing-time controlled crystallization | DMF; acetic acid | ZrCl4 | 2-aminoterephthalic acid | F1;F4 | acetic acid |  | 120 | 24 | 未报告吸附后 PXRD/XRD 对比 | 未报告金属浸出测试 | 循环再生：第8次容量/去除率保留77.6338%；未报告独立水稳定性、吸附后 PXRD 或金属浸出证据 | 1/A straightforward strategy to synthesize supramolecular amorphous zirconium metal-organic gel for efficient Pb(II) removal.pdf | P0029 | 10.1016/j.cej.2020.126744 | 1 | isotherm | 308 |  | 197.2763 | 155.6306 | 419.573 | 193.6047 | 1 | 197.973 | 79.38028 | 5 | 197.973 | 等温线 | A straightforward strategy to synthesize supramolecular amorphous zirconium metal-organic gel for eficient Pb(II) removal | P0029 | Single MOF
P0014 | P0014_M1 | Zr-MOG-12 | M1 | T10 | MOF gel | UiO-66-NH2 | Zr | 2-aminoterephthalic acid | 1 | 1 | 0 | 0 | 1 | 1 | 0 | 0 | 0 | 0 |  |  | 0 |  | 0 | Yes | standing-time controlled gelatinization of UiO-66-NH2 | amorphous Zr-MOG-12 |  | 1.14 | [5 empty] | one-pot solvothermal; standing-time controlled crystallization | DMF; acetic acid | ZrCl4 | 2-aminoterephthalic acid | F1;F4 | acetic acid |  | 120 | 24 | 未报告吸附后 PXRD/XRD 对比 | 未报告金属浸出测试 | 循环再生：第8次容量/去除率保留77.6338%；未报告独立水稳定性、吸附后 PXRD 或金属浸出证据 | 1/A straightforward strategy to synthesize supramolecular amorphous zirconium metal-organic gel for efficient Pb(II) removal.pdf | P0029 | 10.1016/j.cej.2020.126744 | 1 | isotherm | 308 |  | 301.1673 | 198.4234 | 419.573 | 193.6047 | 1 | 197.973 | 79.38028 | 5 | 197.973 | 等温线 | A straightforward strategy to synthesize supramolecular amorphous zirconium metal-organic gel for eficient Pb(II) removal | P0029 | Single MOF
P0014 | P0014_M1 | Zr-MOG-12 | M1 | T10 | MOF gel | UiO-66-NH2 | Zr | 2-aminoterephthalic acid | 1 | 1 | 0 | 0 | 1 | 1 | 0 | 0 | 0 | 0 |  |  | 0 |  | 0 | Yes | standing-time controlled gelatinization of UiO-66-NH2 | amorphous Zr-MOG-12 |  | 1.14 | [5 empty] | one-pot solvothermal; standing-time controlled crystallization | DMF; acetic acid | ZrCl4 | 2-aminoterephthalic acid | F1;F4 | acetic acid |  | 120 | 24 | 未报告吸附后 PXRD/XRD 对比 | 未报告金属浸出测试 | 循环再生：第8次容量/去除率保留77.6338%；未报告独立水稳定性、吸附后 PXRD 或金属浸出证据 | 1/A straightforward strategy to synthesize supramolecular amorphous zirconium metal-organic gel for efficient Pb(II) removal.pdf | P0029 | 10.1016/j.cej.2020.126744 | 1 | isotherm | 308 |  | 500.7782 | 243.4684 | 419.573 | 193.6047 | 1 | 197.973 | 79.38028 | 5 | 197.973 | 等温线 | A straightforward strategy to synthesize supramolecular amorphous zirconium metal-organic gel for eficient Pb(II) removal | P0029 | Single MOF
P0014 | P0014_M1 | Zr-MOG-12 | M1 | T10 | MOF gel | UiO-66-NH2 | Zr | 2-aminoterephthalic acid | 1 | 1 | 0 | 0 | 1 | 1 | 0 | 0 | 0 | 0 |  |  | 0 |  | 0 | Yes | standing-time controlled gelatinization of UiO-66-NH2 | amorphous Zr-MOG-12 |  | 1.14 | [5 empty] | one-pot solvothermal; standing-time controlled crystallization | DMF; acetic acid | ZrCl4 | 2-aminoterephthalic acid | F1;F4 | acetic acid |  | 120 | 24 | 未报告吸附后 PXRD/XRD 对比 | 未报告金属浸出测试 | 循环再生：第8次容量/去除率保留77.6338%；未报告独立水稳定性、吸附后 PXRD 或金属浸出证据 | 1/A straightforward strategy to synthesize supramolecular amorphous zirconium metal-organic gel for efficient Pb(II) removal.pdf | P0029 | 10.1016/j.cej.2020.126744 | 1 | isotherm | 318 |  | 39.68872 | 61.71169 | 419.573 | 193.6047 | 1 | 197.973 | 79.38028 | 5 | 197.973 | 等温线 | A straightforward strategy to synthesize supramolecular amorphous zirconium metal-organic gel for eficient Pb(II) removal | P0029 | Single MOF
P0014 | P0014_M1 | Zr-MOG-12 | M1 | T10 | MOF gel | UiO-66-NH2 | Zr | 2-aminoterephthalic acid | 1 | 1 | 0 | 0 | 1 | 1 | 0 | 0 | 0 | 0 |  |  | 0 |  | 0 | Yes | standing-time controlled gelatinization of UiO-66-NH2 | amorphous Zr-MOG-12 |  | 1.14 | [5 empty] | one-pot solvothermal; standing-time controlled crystallization | DMF; acetic acid | ZrCl4 | 2-aminoterephthalic acid | F1;F4 | acetic acid |  | 120 | 24 | 未报告吸附后 PXRD/XRD 对比 | 未报告金属浸出测试 | 循环再生：第8次容量/去除率保留77.6338%；未报告独立水稳定性、吸附后 PXRD 或金属浸出证据 | 1/A straightforward strategy to synthesize supramolecular amorphous zirconium metal-organic gel for efficient Pb(II) removal.pdf | P0029 | 10.1016/j.cej.2020.126744 | 1 | isotherm | 318 |  | 98.05447 | 128.1531 | 419.573 | 193.6047 | 1 | 197.973 | 79.38028 | 5 | 197.973 | 等温线 | A straightforward strategy to synthesize supramolecular amorphous zirconium metal-organic gel for eficient Pb(II) removal | P0029 | Single MOF
P0014 | P0014_M1 | Zr-MOG-12 | M1 | T10 | MOF gel | UiO-66-NH2 | Zr | 2-aminoterephthalic acid | 1 | 1 | 0 | 0 | 1 | 1 | 0 | 0 | 0 | 0 |  |  | 0 |  | 0 | Yes | standing-time controlled gelatinization of UiO-66-NH2 | amorphous Zr-MOG-12 |  | 1.14 | [5 empty] | one-pot solvothermal; standing-time controlled crystallization | DMF; acetic acid | ZrCl4 | 2-aminoterephthalic acid | F1;F4 | acetic acid |  | 120 | 24 | 未报告吸附后 PXRD/XRD 对比 | 未报告金属浸出测试 | 循环再生：第8次容量/去除率保留77.6338%；未报告独立水稳定性、吸附后 PXRD 或金属浸出证据 | 1/A straightforward strategy to synthesize supramolecular amorphous zirconium metal-organic gel for efficient Pb(II) removal.pdf | P0029 | 10.1016/j.cej.2020.126744 | 1 | isotherm | 318 |  | 199.6109 | 197.973 | 419.573 | 193.6047 | 1 | 197.973 | 79.38028 | 5 | 197.973 | 等温线 | A straightforward strategy to synthesize supramolecular amorphous zirconium metal-organic gel for eficient Pb(II) removal | P0029 | Single MOF
P0014 | P0014_M1 | Zr-MOG-12 | M1 | T10 | MOF gel | UiO-66-NH2 | Zr | 2-aminoterephthalic acid | 1 | 1 | 0 | 0 | 1 | 1 | 0 | 0 | 0 | 0 |  |  | 0 |  | 0 | Yes | standing-time controlled gelatinization of UiO-66-NH2 | amorphous Zr-MOG-12 |  | 1.14 | [5 empty] | one-pot solvothermal; standing-time controlled crystallization | DMF; acetic acid | ZrCl4 | 2-aminoterephthalic acid | F1;F4 | acetic acid |  | 120 | 24 | 未报告吸附后 PXRD/XRD 对比 | 未报告金属浸出测试 | 循环再生：第8次容量/去除率保留77.6338%；未报告独立水稳定性、吸附后 PXRD 或金属浸出证据 | 1/A straightforward strategy to synthesize supramolecular amorphous zirconium metal-organic gel for efficient Pb(II) removal.pdf | P0029 | 10.1016/j.cej.2020.126744 | 1 | isotherm | 318 |  | 302.3346 | 244.1441 | 419.573 | 193.6047 | 1 | 197.973 | 79.38028 | 5 | 197.973 | 等温线 | A straightforward strategy to synthesize supramolecular amorphous zirconium metal-organic gel for eficient Pb(II) removal | P0029 | Single MOF
P0014 | P0014_M1 | Zr-MOG-12 | M1 | T10 | MOF gel | UiO-66-NH2 | Zr | 2-aminoterephthalic acid | 1 | 1 | 0 | 0 | 1 | 1 | 0 | 0 | 0 | 0 |  |  | 0 |  | 0 | Yes | standing-time controlled gelatinization of UiO-66-NH2 | amorphous Zr-MOG-12 |  | 1.14 | [5 empty] | one-pot solvothermal; standing-time controlled crystallization | DMF; acetic acid | ZrCl4 | 2-aminoterephthalic acid | F1;F4 | acetic acid |  | 120 | 24 | 未报告吸附后 PXRD/XRD 对比 | 未报告金属浸出测试 | 循环再生：第8次容量/去除率保留77.6338%；未报告独立水稳定性、吸附后 PXRD 或金属浸出证据 | 1/A straightforward strategy to synthesize supramolecular amorphous zirconium metal-organic gel for efficient Pb(II) removal.pdf | P0029 | 10.1016/j.cej.2020.126744 | 1 | isotherm | 318 |  | 501.9455 | 292.5676 | 419.573 | 193.6047 | 1 | 197.973 | 79.38028 | 5 | 197.973 | 等温线 | A straightforward strategy to synthesize supramolecular amorphous zirconium metal-organic gel for eficient Pb(II) removal | P0029 | Single MOF
P0015 | P0015_M1 | UiO-66-AMP | M2 | T8 | post-synthetically modified MOF | UiO-66-NH2 | Zr | 2-aminoterephthalic acid | 1 | 1 | 0 | 1 | 1 | 1 | 0 | 0 | 1 | 1 | 5-adenosine acid (AMP) modification | adenosine monophosphate | 0 |  | 0 |  |  |  | 458.53 | 0.2 | 1.77 |  | solvent exchange; thermal drying |  | 48 h | solvothermal synthesis followed by post-synthetic modification | DMF | ZrCl4 | 2-aminoterephthalic acid | F1;F4 |  | adenosine monophosphate | 80 | 50 | 未报告吸附后 PXRD/XRD 对比 | 未报告金属浸出测试 | 循环再生：第4次容量/去除率保留85.8204%；未报告独立水稳定性、吸附后 PXRD 或金属浸出证据 | 1/Adenosine-functionalized UiO-66-NH2 to efficiently remove Pb(II) and Cr(VI) from aqueous solution Thermodynamics, kinetics and isothermal adsorption.pdf | P0036 | 10.1016/j.jhazmat.2021.127771 | 1 | ph | 298 | 1 | 608.3032 | 190.1435 | 300 | 188.8304 | 1 | 190.1435 | 95.69659 | 1 | 3.576366 | pH | Adenosine-functionalized UiO-66-NH to efficiently remove Pb(II) and Cr (VI) from aqueous solution: Thermodynamics, kinetics and isothermal adsorption | P0036 | Post-modified MOF
P0015 | P0015_M1 | UiO-66-AMP | M2 | T8 | post-synthetically modified MOF | UiO-66-NH2 | Zr | 2-aminoterephthalic acid | 1 | 1 | 0 | 1 | 1 | 1 | 0 | 0 | 1 | 1 | 5-adenosine acid (AMP) modification | adenosine monophosphate | 0 |  | 0 |  |  |  | 458.53 | 0.2 | 1.77 |  | solvent exchange; thermal drying |  | 48 h | solvothermal synthesis followed by post-synthetic modification | DMF | ZrCl4 | 2-aminoterephthalic acid | F1;F4 |  | adenosine monophosphate | 80 | 50 | 未报告吸附后 PXRD/XRD 对比 | 未报告金属浸出测试 | 循环再生：第4次容量/去除率保留85.8204%；未报告独立水稳定性、吸附后 PXRD 或金属浸出证据 | 1/Adenosine-functionalized UiO-66-NH2 to efficiently remove Pb(II) and Cr(VI) from aqueous solution Thermodynamics, kinetics and isothermal adsorption.pdf | P0036 | 10.1016/j.jhazmat.2021.127771 | 1 | ph | 298 | 1 | 608.3032 | 190.1435 | 300 | 188.8304 | 1 | 190.1435 | 95.69659 | 2 | 20.86213 | pH | Adenosine-functionalized UiO-66-NH to efficiently remove Pb(II) and Cr (VI) from aqueous solution: Thermodynamics, kinetics and isothermal adsorption | P0036 | Post-modified MOF
P0015 | P0015_M1 | UiO-66-AMP | M2 | T8 | post-synthetically modified MOF | UiO-66-NH2 | Zr | 2-aminoterephthalic acid | 1 | 1 | 0 | 1 | 1 | 1 | 0 | 0 | 1 | 1 | 5-adenosine acid (AMP) modification | adenosine monophosphate | 0 |  | 0 |  |  |  | 458.53 | 0.2 | 1.77 |  | solvent exchange; thermal drying |  | 48 h | solvothermal synthesis followed by post-synthetic modification | DMF | ZrCl4 | 2-aminoterephthalic acid | F1;F4 |  | adenosine monophosphate | 80 | 50 | 未报告吸附后 PXRD/XRD 对比 | 未报告金属浸出测试 | 循环再生：第4次容量/去除率保留85.8204%；未报告独立水稳定性、吸附后 PXRD 或金属浸出证据 | 1/Adenosine-functionalized UiO-66-NH2 to efficiently remove Pb(II) and Cr(VI) from aqueous solution Thermodynamics, kinetics and isothermal adsorption.pdf | P0036 | 10.1016/j.jhazmat.2021.127771 | 1 | ph | 298 | 1 | 608.3032 | 190.1435 | 300 | 188.8304 | 1 | 190.1435 | 95.69659 | 3 | 41.12821 | pH | Adenosine-functionalized UiO-66-NH to efficiently remove Pb(II) and Cr (VI) from aqueous solution: Thermodynamics, kinetics and isothermal adsorption | P0036 | Post-modified MOF
P0015 | P0015_M1 | UiO-66-AMP | M2 | T8 | post-synthetically modified MOF | UiO-66-NH2 | Zr | 2-aminoterephthalic acid | 1 | 1 | 0 | 1 | 1 | 1 | 0 | 0 | 1 | 1 | 5-adenosine acid (AMP) modification | adenosine monophosphate | 0 |  | 0 |  |  |  | 458.53 | 0.2 | 1.77 |  | solvent exchange; thermal drying |  | 48 h | solvothermal synthesis followed by post-synthetic modification | DMF | ZrCl4 | 2-aminoterephthalic acid | F1;F4 |  | adenosine monophosphate | 80 | 50 | 未报告吸附后 PXRD/XRD 对比 | 未报告金属浸出测试 | 循环再生：第4次容量/去除率保留85.8204%；未报告独立水稳定性、吸附后 PXRD 或金属浸出证据 | 1/Adenosine-functionalized UiO-66-NH2 to efficiently remove Pb(II) and Cr(VI) from aqueous solution Thermodynamics, kinetics and isothermal adsorption.pdf | P0036 | 10.1016/j.jhazmat.2021.127771 | 1 | ph | 298 | 1 | 608.3032 | 190.1435 | 300 | 188.8304 | 1 | 190.1435 | 95.69659 | 4 | 190.1435 | pH | Adenosine-functionalized UiO-66-NH to efficiently remove Pb(II) and Cr (VI) from aqueous solution: Thermodynamics, kinetics and isothermal adsorption | P0036 | Post-modified MOF
P0015 | P0015_M1 | UiO-66-AMP | M2 | T8 | post-synthetically modified MOF | UiO-66-NH2 | Zr | 2-aminoterephthalic acid | 1 | 1 | 0 | 1 | 1 | 1 | 0 | 0 | 1 | 1 | 5-adenosine acid (AMP) modification | adenosine monophosphate | 0 |  | 0 |  |  |  | 458.53 | 0.2 | 1.77 |  | solvent exchange; thermal drying |  | 48 h | solvothermal synthesis followed by post-synthetic modification | DMF | ZrCl4 | 2-aminoterephthalic acid | F1;F4 |  | adenosine monophosphate | 80 | 50 | 未报告吸附后 PXRD/XRD 对比 | 未报告金属浸出测试 | 循环再生：第4次容量/去除率保留85.8204%；未报告独立水稳定性、吸附后 PXRD 或金属浸出证据 | 1/Adenosine-functionalized UiO-66-NH2 to efficiently remove Pb(II) and Cr(VI) from aqueous solution Thermodynamics, kinetics and isothermal adsorption.pdf | P0036 | 10.1016/j.jhazmat.2021.127771 | 1 | ph | 298 | 1 | 608.3032 | 190.1435 | 300 | 188.8304 | 1 | 190.1435 | 95.69659 | 5 | 184.7789 | pH | Adenosine-functionalized UiO-66-NH to efficiently remove Pb(II) and Cr (VI) from aqueous solution: Thermodynamics, kinetics and isothermal adsorption | P0036 | Post-modified MOF
P0015 | P0015_M1 | UiO-66-AMP | M2 | T8 | post-synthetically modified MOF | UiO-66-NH2 | Zr | 2-aminoterephthalic acid | 1 | 1 | 0 | 1 | 1 | 1 | 0 | 0 | 1 | 1 | 5-adenosine acid (AMP) modification | adenosine monophosphate | 0 |  | 0 |  |  |  | 458.53 | 0.2 | 1.77 |  | solvent exchange; thermal drying |  | 48 h | solvothermal synthesis followed by post-synthetic modification | DMF | ZrCl4 | 2-aminoterephthalic acid | F1;F4 |  | adenosine monophosphate | 80 | 50 | 未报告吸附后 PXRD/XRD 对比 | 未报告金属浸出测试 | 循环再生：第4次容量/去除率保留85.8204%；未报告独立水稳定性、吸附后 PXRD 或金属浸出证据 | 1/Adenosine-functionalized UiO-66-NH2 to efficiently remove Pb(II) and Cr(VI) from aqueous solution Thermodynamics, kinetics and isothermal adsorption.pdf | P0036 | 10.1016/j.jhazmat.2021.127771 | 1 | ph | 298 | 1 | 608.3032 | 190.1435 | 300 | 188.8304 | 1 | 190.1435 | 95.69659 | 6 | 184.7789 | pH | Adenosine-functionalized UiO-66-NH to efficiently remove Pb(II) and Cr (VI) from aqueous solution: Thermodynamics, kinetics and isothermal adsorption | P0036 | Post-modified MOF
P0015 | P0015_M1 | UiO-66-AMP | M2 | T8 | post-synthetically modified MOF | UiO-66-NH2 | Zr | 2-aminoterephthalic acid | 1 | 1 | 0 | 1 | 1 | 1 | 0 | 0 | 1 | 1 | 5-adenosine acid (AMP) modification | adenosine monophosphate | 0 |  | 0 |  |  |  | 458.53 | 0.2 | 1.77 |  | solvent exchange; thermal drying |  | 48 h | solvothermal synthesis followed by post-synthetic modification | DMF | ZrCl4 | 2-aminoterephthalic acid | F1;F4 |  | adenosine monophosphate | 80 | 50 | 未报告吸附后 PXRD/XRD 对比 | 未报告金属浸出测试 | 循环再生：第4次容量/去除率保留85.8204%；未报告独立水稳定性、吸附后 PXRD 或金属浸出证据 | 1/Adenosine-functionalized UiO-66-NH2 to efficiently remove Pb(II) and Cr(VI) from aqueous solution Thermodynamics, kinetics and isothermal adsorption.pdf | P0036 | 10.1016/j.jhazmat.2021.127771 | 1 | ph | 298 | 1 | 608.3032 | 190.1435 | 300 | 188.8304 | 1 | 190.1435 | 95.69659 | 7 | 185.971 | pH | Adenosine-functionalized UiO-66-NH to efficiently remove Pb(II) and Cr (VI) from aqueous solution: Thermodynamics, kinetics and isothermal adsorption | P0036 | Post-modified MOF
P0015 | P0015_M1 | UiO-66-AMP | M2 | T8 | post-synthetically modified MOF | UiO-66-NH2 | Zr | 2-aminoterephthalic acid | 1 | 1 | 0 | 1 | 1 | 1 | 0 | 0 | 1 | 1 | 5-adenosine acid (AMP) modification | adenosine monophosphate | 0 |  | 0 |  |  |  | 458.53 | 0.2 | 1.77 |  | solvent exchange; thermal drying |  | 48 h | solvothermal synthesis followed by post-synthetic modification | DMF | ZrCl4 | 2-aminoterephthalic acid | F1;F4 |  | adenosine monophosphate | 80 | 50 | 未报告吸附后 PXRD/XRD 对比 | 未报告金属浸出测试 | 循环再生：第4次容量/去除率保留85.8204%；未报告独立水稳定性、吸附后 PXRD 或金属浸出证据 | 1/Adenosine-functionalized UiO-66-NH2 to efficiently remove Pb(II) and Cr(VI) from aqueous solution Thermodynamics, kinetics and isothermal adsorption.pdf | P0036 | 10.1016/j.jhazmat.2021.127771 | 1 | kinetics | 298 | 1 | 608.3032 | 190.1435 | 9.859155 | 107.7778 | 1 | 190.1435 | 95.69659 | 4 | 190.1435 | 动力学 | Adenosine-functionalized UiO-66-NH to efficiently remove Pb(II) and Cr (VI) from aqueous solution: Thermodynamics, kinetics and isothermal adsorption | P0036 | Post-modified MOF
P0015 | P0015_M1 | UiO-66-AMP | M2 | T8 | post-synthetically modified MOF | UiO-66-NH2 | Zr | 2-aminoterephthalic acid | 1 | 1 | 0 | 1 | 1 | 1 | 0 | 0 | 1 | 1 | 5-adenosine acid (AMP) modification | adenosine monophosphate | 0 |  | 0 |  |  |  | 458.53 | 0.2 | 1.77 |  | solvent exchange; thermal drying |  | 48 h | solvothermal synthesis followed by post-synthetic modification | DMF | ZrCl4 | 2-aminoterephthalic acid | F1;F4 |  | adenosine monophosphate | 80 | 50 | 未报告吸附后 PXRD/XRD 对比 | 未报告金属浸出测试 | 循环再生：第4次容量/去除率保留85.8204%；未报告独立水稳定性、吸附后 PXRD 或金属浸出证据 | 1/Adenosine-functionalized UiO-66-NH2 to efficiently remove Pb(II) and Cr(VI) from aqueous solution Thermodynamics, kinetics and isothermal adsorption.pdf | P0036 | 10.1016/j.jhazmat.2021.127771 | 1 | kinetics | 298 | 1 | 608.3032 | 190.1435 | 59.15493 | 154.8538 | 1 | 190.1435 | 95.69659 | 4 | 190.1435 | 动力学 | Adenosine-functionalized UiO-66-NH to efficiently remove Pb(II) and Cr (VI) from aqueous solution: Thermodynamics, kinetics and isothermal adsorption | P0036 | Post-modified MOF
P0015 | P0015_M1 | UiO-66-AMP | M2 | T8 | post-synthetically modified MOF | UiO-66-NH2 | Zr | 2-aminoterephthalic acid | 1 | 1 | 0 | 1 | 1 | 1 | 0 | 0 | 1 | 1 | 5-adenosine acid (AMP) modification | adenosine monophosphate | 0 |  | 0 |  |  |  | 458.53 | 0.2 | 1.77 |  | solvent exchange; thermal drying |  | 48 h | solvothermal synthesis followed by post-synthetic modification | DMF | ZrCl4 | 2-aminoterephthalic acid | F1;F4 |  | adenosine monophosphate | 80 | 50 | 未报告吸附后 PXRD/XRD 对比 | 未报告金属浸出测试 | 循环再生：第4次容量/去除率保留85.8204%；未报告独立水稳定性、吸附后 PXRD 或金属浸出证据 | 1/Adenosine-functionalized UiO-66-NH2 to efficiently remove Pb(II) and Cr(VI) from aqueous solution Thermodynamics, kinetics and isothermal adsorption.pdf | P0036 | 10.1016/j.jhazmat.2021.127771 | 1 | kinetics | 298 | 1 | 608.3032 | 190.1435 | 119.7183 | 170.8187 | 1 | 190.1435 | 95.69659 | 4 | 190.1435 | 动力学 | Adenosine-functionalized UiO-66-NH to efficiently remove Pb(II) and Cr (VI) from aqueous solution: Thermodynamics, kinetics and isothermal adsorption | P0036 | Post-modified MOF
P0015 | P0015_M1 | UiO-66-AMP | M2 | T8 | post-synthetically modified MOF | UiO-66-NH2 | Zr | 2-aminoterephthalic acid | 1 | 1 | 0 | 1 | 1 | 1 | 0 | 0 | 1 | 1 | 5-adenosine acid (AMP) modification | adenosine monophosphate | 0 |  | 0 |  |  |  | 458.53 | 0.2 | 1.77 |  | solvent exchange; thermal drying |  | 48 h | solvothermal synthesis followed by post-synthetic modification | DMF | ZrCl4 | 2-aminoterephthalic acid | F1;F4 |  | adenosine monophosphate | 80 | 50 | 未报告吸附后 PXRD/XRD 对比 | 未报告金属浸出测试 | 循环再生：第4次容量/去除率保留85.8204%；未报告独立水稳定性、吸附后 PXRD 或金属浸出证据 | 1/Adenosine-functionalized UiO-66-NH2 to efficiently remove Pb(II) and Cr(VI) from aqueous solution Thermodynamics, kinetics and isothermal adsorption.pdf | P0036 | 10.1016/j.jhazmat.2021.127771 | 1 | kinetics | 298 | 1 | 608.3032 | 190.1435 | 179.5775 | 181.462 | 1 | 190.1435 | 95.69659 | 4 | 190.1435 | 动力学 | Adenosine-functionalized UiO-66-NH to efficiently remove Pb(II) and Cr (VI) from aqueous solution: Thermodynamics, kinetics and isothermal adsorption | P0036 | Post-modified MOF
P0015 | P0015_M1 | UiO-66-AMP | M2 | T8 | post-synthetically modified MOF | UiO-66-NH2 | Zr | 2-aminoterephthalic acid | 1 | 1 | 0 | 1 | 1 | 1 | 0 | 0 | 1 | 1 | 5-adenosine acid (AMP) modification | adenosine monophosphate | 0 |  | 0 |  |  |  | 458.53 | 0.2 | 1.77 |  | solvent exchange; thermal drying |  | 48 h | solvothermal synthesis followed by post-synthetic modification | DMF | ZrCl4 | 2-aminoterephthalic acid | F1;F4 |  | adenosine monophosphate | 80 | 50 | 未报告吸附后 PXRD/XRD 对比 | 未报告金属浸出测试 | 循环再生：第4次容量/去除率保留85.8204%；未报告独立水稳定性、吸附后 PXRD 或金属浸出证据 | 1/Adenosine-functionalized UiO-66-NH2 to efficiently remove Pb(II) and Cr(VI) from aqueous solution Thermodynamics, kinetics and isothermal adsorption.pdf | P0036 | 10.1016/j.jhazmat.2021.127771 | 1 | kinetics | 298 | 1 | 608.3032 | 190.1435 | 300 | 188.8304 | 1 | 190.1435 | 95.69659 | 4 | 190.1435 | 动力学 | Adenosine-functionalized UiO-66-NH to efficiently remove Pb(II) and Cr (VI) from aqueous solution: Thermodynamics, kinetics and isothermal adsorption | P0036 | Post-modified MOF
P0015 | P0015_M1 | UiO-66-AMP | M2 | T8 | post-synthetically modified MOF | UiO-66-NH2 | Zr | 2-aminoterephthalic acid | 1 | 1 | 0 | 1 | 1 | 1 | 0 | 0 | 1 | 1 | 5-adenosine acid (AMP) modification | adenosine monophosphate | 0 |  | 0 |  |  |  | 458.53 | 0.2 | 1.77 |  | solvent exchange; thermal drying |  | 48 h | solvothermal synthesis followed by post-synthetic modification | DMF | ZrCl4 | 2-aminoterephthalic acid | F1;F4 |  | adenosine monophosphate | 80 | 50 | 未报告吸附后 PXRD/XRD 对比 | 未报告金属浸出测试 | 循环再生：第4次容量/去除率保留85.8204%；未报告独立水稳定性、吸附后 PXRD 或金属浸出证据 | 1/Adenosine-functionalized UiO-66-NH2 to efficiently remove Pb(II) and Cr(VI) from aqueous solution Thermodynamics, kinetics and isothermal adsorption.pdf | P0036 | 10.1016/j.jhazmat.2021.127771 | 1 | isotherm | 298 | 1 | 36.10108 | 64.06751 | 300 | 188.8304 | 1 | 190.1435 | 95.69659 | 4 | 190.1435 | 等温线 | Adenosine-functionalized UiO-66-NH to efficiently remove Pb(II) and Cr (VI) from aqueous solution: Thermodynamics, kinetics and isothermal adsorption | P0036 | Post-modified MOF
P0015 | P0015_M1 | UiO-66-AMP | M2 | T8 | post-synthetically modified MOF | UiO-66-NH2 | Zr | 2-aminoterephthalic acid | 1 | 1 | 0 | 1 | 1 | 1 | 0 | 0 | 1 | 1 | 5-adenosine acid (AMP) modification | adenosine monophosphate | 0 |  | 0 |  |  |  | 458.53 | 0.2 | 1.77 |  | solvent exchange; thermal drying |  | 48 h | solvothermal synthesis followed by post-synthetic modification | DMF | ZrCl4 | 2-aminoterephthalic acid | F1;F4 |  | adenosine monophosphate | 80 | 50 | 未报告吸附后 PXRD/XRD 对比 | 未报告金属浸出测试 | 循环再生：第4次容量/去除率保留85.8204%；未报告独立水稳定性、吸附后 PXRD 或金属浸出证据 | 1/Adenosine-functionalized UiO-66-NH2 to efficiently remove Pb(II) and Cr(VI) from aqueous solution Thermodynamics, kinetics and isothermal adsorption.pdf | P0036 | 10.1016/j.jhazmat.2021.127771 | 1 | isotherm | 298 | 1 | 84.83755 | 117.2321 | 300 | 188.8304 | 1 | 190.1435 | 95.69659 | 4 | 190.1435 | 等温线 | Adenosine-functionalized UiO-66-NH to efficiently remove Pb(II) and Cr (VI) from aqueous solution: Thermodynamics, kinetics and isothermal adsorption | P0036 | Post-modified MOF
P0015 | P0015_M1 | UiO-66-AMP | M2 | T8 | post-synthetically modified MOF | UiO-66-NH2 | Zr | 2-aminoterephthalic acid | 1 | 1 | 0 | 1 | 1 | 1 | 0 | 0 | 1 | 1 | 5-adenosine acid (AMP) modification | adenosine monophosphate | 0 |  | 0 |  |  |  | 458.53 | 0.2 | 1.77 |  | solvent exchange; thermal drying |  | 48 h | solvothermal synthesis followed by post-synthetic modification | DMF | ZrCl4 | 2-aminoterephthalic acid | F1;F4 |  | adenosine monophosphate | 80 | 50 | 未报告吸附后 PXRD/XRD 对比 | 未报告金属浸出测试 | 循环再生：第4次容量/去除率保留85.8204%；未报告独立水稳定性、吸附后 PXRD 或金属浸出证据 | 1/Adenosine-functionalized UiO-66-NH2 to efficiently remove Pb(II) and Cr(VI) from aqueous solution Thermodynamics, kinetics and isothermal adsorption.pdf | P0036 | 10.1016/j.jhazmat.2021.127771 | 1 | isotherm | 298 | 1 | 229.2419 | 173.9409 | 300 | 188.8304 | 1 | 190.1435 | 95.69659 | 4 | 190.1435 | 等温线 | Adenosine-functionalized UiO-66-NH to efficiently remove Pb(II) and Cr (VI) from aqueous solution: Thermodynamics, kinetics and isothermal adsorption | P0036 | Post-modified MOF
P0015 | P0015_M1 | UiO-66-AMP | M2 | T8 | post-synthetically modified MOF | UiO-66-NH2 | Zr | 2-aminoterephthalic acid | 1 | 1 | 0 | 1 | 1 | 1 | 0 | 0 | 1 | 1 | 5-adenosine acid (AMP) modification | adenosine monophosphate | 0 |  | 0 |  |  |  | 458.53 | 0.2 | 1.77 |  | solvent exchange; thermal drying |  | 48 h | solvothermal synthesis followed by post-synthetic modification | DMF | ZrCl4 | 2-aminoterephthalic acid | F1;F4 |  | adenosine monophosphate | 80 | 50 | 未报告吸附后 PXRD/XRD 对比 | 未报告金属浸出测试 | 循环再生：第4次容量/去除率保留85.8204%；未报告独立水稳定性、吸附后 PXRD 或金属浸出证据 | 1/Adenosine-functionalized UiO-66-NH2 to efficiently remove Pb(II) and Cr(VI) from aqueous solution Thermodynamics, kinetics and isothermal adsorption.pdf | P0036 | 10.1016/j.jhazmat.2021.127771 | 1 | isotherm | 298 | 1 | 413.3574 | 185.5865 | 300 | 188.8304 | 1 | 190.1435 | 95.69659 | 4 | 190.1435 | 等温线 | Adenosine-functionalized UiO-66-NH to efficiently remove Pb(II) and Cr (VI) from aqueous solution: Thermodynamics, kinetics and isothermal adsorption | P0036 | Post-modified MOF
P0015 | P0015_M1 | UiO-66-AMP | M2 | T8 | post-synthetically modified MOF | UiO-66-NH2 | Zr | 2-aminoterephthalic acid | 1 | 1 | 0 | 1 | 1 | 1 | 0 | 0 | 1 | 1 | 5-adenosine acid (AMP) modification | adenosine monophosphate | 0 |  | 0 |  |  |  | 458.53 | 0.2 | 1.77 |  | solvent exchange; thermal drying |  | 48 h | solvothermal synthesis followed by post-synthetic modification | DMF | ZrCl4 | 2-aminoterephthalic acid | F1;F4 |  | adenosine monophosphate | 80 | 50 | 未报告吸附后 PXRD/XRD 对比 | 未报告金属浸出测试 | 循环再生：第4次容量/去除率保留85.8204%；未报告独立水稳定性、吸附后 PXRD 或金属浸出证据 | 1/Adenosine-functionalized UiO-66-NH2 to efficiently remove Pb(II) and Cr(VI) from aqueous solution Thermodynamics, kinetics and isothermal adsorption.pdf | P0036 | 10.1016/j.jhazmat.2021.127771 | 1 | isotherm | 298 | 1 | 608.3032 | 190.1435 | 300 | 188.8304 | 1 | 190.1435 | 95.69659 | 4 | 190.1435 | 等温线 | Adenosine-functionalized UiO-66-NH to efficiently remove Pb(II) and Cr (VI) from aqueous solution: Thermodynamics, kinetics and isothermal adsorption | P0036 | Post-modified MOF
P0015 | P0015_M1 | UiO-66-AMP | M2 | T8 | post-synthetically modified MOF | UiO-66-NH2 | Zr | 2-aminoterephthalic acid | 1 | 1 | 0 | 1 | 1 | 1 | 0 | 0 | 1 | 1 | 5-adenosine acid (AMP) modification | adenosine monophosphate | 0 |  | 0 |  |  |  | 458.53 | 0.2 | 1.77 |  | solvent exchange; thermal drying |  | 48 h | solvothermal synthesis followed by post-synthetic modification | DMF | ZrCl4 | 2-aminoterephthalic acid | F1;F4 |  | adenosine monophosphate | 80 | 50 | 未报告吸附后 PXRD/XRD 对比 | 未报告金属浸出测试 | 循环再生：第4次容量/去除率保留85.8204%；未报告独立水稳定性、吸附后 PXRD 或金属浸出证据 | 1/Adenosine-functionalized UiO-66-NH2 to efficiently remove Pb(II) and Cr(VI) from aqueous solution Thermodynamics, kinetics and isothermal adsorption.pdf | P0036 | 10.1016/j.jhazmat.2021.127771 | 1 | regeneration | 298 | 1 | 608.3032 | 190.1435 | 300 | 188.8304 | 1 | 190.1435 | 95.69659 | 4 | 190.1435 | 循环性 | Adenosine-functionalized UiO-66-NH to efficiently remove Pb(II) and Cr (VI) from aqueous solution: Thermodynamics, kinetics and isothermal adsorption | P0036 | Post-modified MOF
P0015 | P0015_M1 | UiO-66-AMP | M2 | T8 | post-synthetically modified MOF | UiO-66-NH2 | Zr | 2-aminoterephthalic acid | 1 | 1 | 0 | 1 | 1 | 1 | 0 | 0 | 1 | 1 | 5-adenosine acid (AMP) modification | adenosine monophosphate | 0 |  | 0 |  |  |  | 458.53 | 0.2 | 1.77 |  | solvent exchange; thermal drying |  | 48 h | solvothermal synthesis followed by post-synthetic modification | DMF | ZrCl4 | 2-aminoterephthalic acid | F1;F4 |  | adenosine monophosphate | 80 | 50 | 未报告吸附后 PXRD/XRD 对比 | 未报告金属浸出测试 | 循环再生：第4次容量/去除率保留85.8204%；未报告独立水稳定性、吸附后 PXRD 或金属浸出证据 | 1/Adenosine-functionalized UiO-66-NH2 to efficiently remove Pb(II) and Cr(VI) from aqueous solution Thermodynamics, kinetics and isothermal adsorption.pdf | P0036 | 10.1016/j.jhazmat.2021.127771 | 1 | regeneration | 298 | 1 | 608.3032 | 190.1435 | 300 | 188.8304 | 2 | 181.3468 | 91.26935 | 4 | 190.1435 | 循环性 | Adenosine-functionalized UiO-66-NH to efficiently remove Pb(II) and Cr (VI) from aqueous solution: Thermodynamics, kinetics and isothermal adsorption | P0036 | Post-modified MOF
P0015 | P0015_M1 | UiO-66-AMP | M2 | T8 | post-synthetically modified MOF | UiO-66-NH2 | Zr | 2-aminoterephthalic acid | 1 | 1 | 0 | 1 | 1 | 1 | 0 | 0 | 1 | 1 | 5-adenosine acid (AMP) modification | adenosine monophosphate | 0 |  | 0 |  |  |  | 458.53 | 0.2 | 1.77 |  | solvent exchange; thermal drying |  | 48 h | solvothermal synthesis followed by post-synthetic modification | DMF | ZrCl4 | 2-aminoterephthalic acid | F1;F4 |  | adenosine monophosphate | 80 | 50 | 未报告吸附后 PXRD/XRD 对比 | 未报告金属浸出测试 | 循环再生：第4次容量/去除率保留85.8204%；未报告独立水稳定性、吸附后 PXRD 或金属浸出证据 | 1/Adenosine-functionalized UiO-66-NH2 to efficiently remove Pb(II) and Cr(VI) from aqueous solution Thermodynamics, kinetics and isothermal adsorption.pdf | P0036 | 10.1016/j.jhazmat.2021.127771 | 1 | regeneration | 298 | 1 | 608.3032 | 190.1435 | 300 | 188.8304 | 3 | 176.6101 | 88.88545 | 4 | 190.1435 | 循环性 | Adenosine-functionalized UiO-66-NH to efficiently remove Pb(II) and Cr (VI) from aqueous solution: Thermodynamics, kinetics and isothermal adsorption | P0036 | Post-modified MOF
P0015 | P0015_M1 | UiO-66-AMP | M2 | T8 | post-synthetically modified MOF | UiO-66-NH2 | Zr | 2-aminoterephthalic acid | 1 | 1 | 0 | 1 | 1 | 1 | 0 | 0 | 1 | 1 | 5-adenosine acid (AMP) modification | adenosine monophosphate | 0 |  | 0 |  |  |  | 458.53 | 0.2 | 1.77 |  | solvent exchange; thermal drying |  | 48 h | solvothermal synthesis followed by post-synthetic modification | DMF | ZrCl4 | 2-aminoterephthalic acid | F1;F4 |  | adenosine monophosphate | 80 | 50 | 未报告吸附后 PXRD/XRD 对比 | 未报告金属浸出测试 | 循环再生：第4次容量/去除率保留85.8204%；未报告独立水稳定性、吸附后 PXRD 或金属浸出证据 | 1/Adenosine-functionalized UiO-66-NH2 to efficiently remove Pb(II) and Cr(VI) from aqueous solution Thermodynamics, kinetics and isothermal adsorption.pdf | P0036 | 10.1016/j.jhazmat.2021.127771 | 1 | regeneration | 298 | 1 | 608.3032 | 190.1435 | 300 | 188.8304 | 4 | 170.5201 | 85.82043 | 4 | 190.1435 | 循环性 | Adenosine-functionalized UiO-66-NH to efficiently remove Pb(II) and Cr (VI) from aqueous solution: Thermodynamics, kinetics and isothermal adsorption | P0036 | Post-modified MOF
P0016 | P0016_M1 | CS/DS@ZIF-8 | M5 | T3;T10 | MOF composite microspheres | ZIF-8 | Zn | 2-methylimidazole | 1 | 1 | 0 | 0 | 0 | 1 | 0 | 0 | 0 | 0 |  |  | 1 | chitosan; diatomaceous earth; silica | 0 |  |  |  | 462.3 |  | 4.3 | membrane |  |  |  | electrospray followed by in-situ ZIF-8 growth | water | Zn(NO3)2.6H2O | 2-methylimidazole | F6 |  |  | 25 | 3 | 未报告吸附后 PXRD/XRD 对比 | 未报告金属浸出测试 | 循环再生：第5次容量/去除率保留81.0127%；未报告独立水稳定性、吸附后 PXRD 或金属浸出证据 | 1/Adsorption of heavy metals and antibacterial activity of silicon-doped chitosan composite microspheres loaded with ZIF-8.pdf | P0039 | 10.1016/j.seppur.2023.124969 | 1 | kinetics | 298 | 1 | 496.988 | 295.6731 | 5.128205 | 170.8014 | 1 | 295.6731 | 97.46835 |  |  | 动力学 | Adsorption of heavy metals and antibacterial activity of silicon-doped chitosan composite microspheres loaded with ZIF-8 | P0039 | Chitosan composite
P0016 | P0016_M1 | CS/DS@ZIF-8 | M5 | T3;T10 | MOF composite microspheres | ZIF-8 | Zn | 2-methylimidazole | 1 | 1 | 0 | 0 | 0 | 1 | 0 | 0 | 0 | 0 |  |  | 1 | chitosan; diatomaceous earth; silica | 0 |  |  |  | 462.3 |  | 4.3 | membrane |  |  |  | electrospray followed by in-situ ZIF-8 growth | water | Zn(NO3)2.6H2O | 2-methylimidazole | F6 |  |  | 25 | 3 | 未报告吸附后 PXRD/XRD 对比 | 未报告金属浸出测试 | 循环再生：第5次容量/去除率保留81.0127%；未报告独立水稳定性、吸附后 PXRD 或金属浸出证据 | 1/Adsorption of heavy metals and antibacterial activity of silicon-doped chitosan composite microspheres loaded with ZIF-8.pdf | P0039 | 10.1016/j.seppur.2023.124969 | 1 | kinetics | 298 | 1 | 496.988 | 295.6731 | 28.20513 | 251.1786 | 1 | 295.6731 | 97.46835 |  |  | 动力学 | Adsorption of heavy metals and antibacterial activity of silicon-doped chitosan composite microspheres loaded with ZIF-8 | P0039 | Chitosan composite
P0016 | P0016_M1 | CS/DS@ZIF-8 | M5 | T3;T10 | MOF composite microspheres | ZIF-8 | Zn | 2-methylimidazole | 1 | 1 | 0 | 0 | 0 | 1 | 0 | 0 | 0 | 0 |  |  | 1 | chitosan; diatomaceous earth; silica | 0 |  |  |  | 462.3 |  | 4.3 | membrane |  |  |  | electrospray followed by in-situ ZIF-8 growth | water | Zn(NO3)2.6H2O | 2-methylimidazole | F6 |  |  | 25 | 3 | 未报告吸附后 PXRD/XRD 对比 | 未报告金属浸出测试 | 循环再生：第5次容量/去除率保留81.0127%；未报告独立水稳定性、吸附后 PXRD 或金属浸出证据 | 1/Adsorption of heavy metals and antibacterial activity of silicon-doped chitosan composite microspheres loaded with ZIF-8.pdf | P0039 | 10.1016/j.seppur.2023.124969 | 1 | kinetics | 298 | 1 | 496.988 | 295.6731 | 88.46154 | 287.0612 | 1 | 295.6731 | 97.46835 |  |  | 动力学 | Adsorption of heavy metals and antibacterial activity of silicon-doped chitosan composite microspheres loaded with ZIF-8 | P0039 | Chitosan composite
P0016 | P0016_M1 | CS/DS@ZIF-8 | M5 | T3;T10 | MOF composite microspheres | ZIF-8 | Zn | 2-methylimidazole | 1 | 1 | 0 | 0 | 0 | 1 | 0 | 0 | 0 | 0 |  |  | 1 | chitosan; diatomaceous earth; silica | 0 |  |  |  | 462.3 |  | 4.3 | membrane |  |  |  | electrospray followed by in-situ ZIF-8 growth | water | Zn(NO3)2.6H2O | 2-methylimidazole | F6 |  |  | 25 | 3 | 未报告吸附后 PXRD/XRD 对比 | 未报告金属浸出测试 | 循环再生：第5次容量/去除率保留81.0127%；未报告独立水稳定性、吸附后 PXRD 或金属浸出证据 | 1/Adsorption of heavy metals and antibacterial activity of silicon-doped chitosan composite microspheres loaded with ZIF-8.pdf | P0039 | 10.1016/j.seppur.2023.124969 | 1 | kinetics | 298 | 1 | 496.988 | 295.6731 | 178.2051 | 292.8025 | 1 | 295.6731 | 97.46835 |  |  | 动力学 | Adsorption of heavy metals and antibacterial activity of silicon-doped chitosan composite microspheres loaded with ZIF-8 | P0039 | Chitosan composite
P0016 | P0016_M1 | CS/DS@ZIF-8 | M5 | T3;T10 | MOF composite microspheres | ZIF-8 | Zn | 2-methylimidazole | 1 | 1 | 0 | 0 | 0 | 1 | 0 | 0 | 0 | 0 |  |  | 1 | chitosan; diatomaceous earth; silica | 0 |  |  |  | 462.3 |  | 4.3 | membrane |  |  |  | electrospray followed by in-situ ZIF-8 growth | water | Zn(NO3)2.6H2O | 2-methylimidazole | F6 |  |  | 25 | 3 | 未报告吸附后 PXRD/XRD 对比 | 未报告金属浸出测试 | 循环再生：第5次容量/去除率保留81.0127%；未报告独立水稳定性、吸附后 PXRD 或金属浸出证据 | 1/Adsorption of heavy metals and antibacterial activity of silicon-doped chitosan composite microspheres loaded with ZIF-8.pdf | P0039 | 10.1016/j.seppur.2023.124969 | 1 | kinetics | 298 | 1 | 496.988 | 295.6731 | 361.5385 | 295.6731 | 1 | 295.6731 | 97.46835 |  |  | 动力学 | Adsorption of heavy metals and antibacterial activity of silicon-doped chitosan composite microspheres loaded with ZIF-8 | P0039 | Chitosan composite
P0016 | P0016_M1 | CS/DS@ZIF-8 | M5 | T3;T10 | MOF composite microspheres | ZIF-8 | Zn | 2-methylimidazole | 1 | 1 | 0 | 0 | 0 | 1 | 0 | 0 | 0 | 0 |  |  | 1 | chitosan; diatomaceous earth; silica | 0 |  |  |  | 462.3 |  | 4.3 | membrane |  |  |  | electrospray followed by in-situ ZIF-8 growth | water | Zn(NO3)2.6H2O | 2-methylimidazole | F6 |  |  | 25 | 3 | 未报告吸附后 PXRD/XRD 对比 | 未报告金属浸出测试 | 循环再生：第5次容量/去除率保留81.0127%；未报告独立水稳定性、吸附后 PXRD 或金属浸出证据 | 1/Adsorption of heavy metals and antibacterial activity of silicon-doped chitosan composite microspheres loaded with ZIF-8.pdf | P0039 | 10.1016/j.seppur.2023.124969 | 1 | isotherm | 298 | 1 | 16.26506 | 83.65385 | 361.5385 | 295.6731 | 1 | 295.6731 | 97.46835 |  |  | 等温线 | Adsorption of heavy metals and antibacterial activity of silicon-doped chitosan composite microspheres loaded with ZIF-8 | P0039 | Chitosan composite
P0016 | P0016_M1 | CS/DS@ZIF-8 | M5 | T3;T10 | MOF composite microspheres | ZIF-8 | Zn | 2-methylimidazole | 1 | 1 | 0 | 0 | 0 | 1 | 0 | 0 | 0 | 0 |  |  | 1 | chitosan; diatomaceous earth; silica | 0 |  |  |  | 462.3 |  | 4.3 | membrane |  |  |  | electrospray followed by in-situ ZIF-8 growth | water | Zn(NO3)2.6H2O | 2-methylimidazole | F6 |  |  | 25 | 3 | 未报告吸附后 PXRD/XRD 对比 | 未报告金属浸出测试 | 循环再生：第5次容量/去除率保留81.0127%；未报告独立水稳定性、吸附后 PXRD 或金属浸出证据 | 1/Adsorption of heavy metals and antibacterial activity of silicon-doped chitosan composite microspheres loaded with ZIF-8.pdf | P0039 | 10.1016/j.seppur.2023.124969 | 1 | isotherm | 298 | 1 | 103.012 | 196.1538 | 361.5385 | 295.6731 | 1 | 295.6731 | 97.46835 |  |  | 等温线 | Adsorption of heavy metals and antibacterial activity of silicon-doped chitosan composite microspheres loaded with ZIF-8 | P0039 | Chitosan composite
P0016 | P0016_M1 | CS/DS@ZIF-8 | M5 | T3;T10 | MOF composite microspheres | ZIF-8 | Zn | 2-methylimidazole | 1 | 1 | 0 | 0 | 0 | 1 | 0 | 0 | 0 | 0 |  |  | 1 | chitosan; diatomaceous earth; silica | 0 |  |  |  | 462.3 |  | 4.3 | membrane |  |  |  | electrospray followed by in-situ ZIF-8 growth | water | Zn(NO3)2.6H2O | 2-methylimidazole | F6 |  |  | 25 | 3 | 未报告吸附后 PXRD/XRD 对比 | 未报告金属浸出测试 | 循环再生：第5次容量/去除率保留81.0127%；未报告独立水稳定性、吸附后 PXRD 或金属浸出证据 | 1/Adsorption of heavy metals and antibacterial activity of silicon-doped chitosan composite microspheres loaded with ZIF-8.pdf | P0039 | 10.1016/j.seppur.2023.124969 | 1 | isotherm | 298 | 1 | 155.4217 | 242.3077 | 361.5385 | 295.6731 | 1 | 295.6731 | 97.46835 |  |  | 等温线 | Adsorption of heavy metals and antibacterial activity of silicon-doped chitosan composite microspheres loaded with ZIF-8 | P0039 | Chitosan composite
P0016 | P0016_M1 | CS/DS@ZIF-8 | M5 | T3;T10 | MOF composite microspheres | ZIF-8 | Zn | 2-methylimidazole | 1 | 1 | 0 | 0 | 0 | 1 | 0 | 0 | 0 | 0 |  |  | 1 | chitosan; diatomaceous earth; silica | 0 |  |  |  | 462.3 |  | 4.3 | membrane |  |  |  | electrospray followed by in-situ ZIF-8 growth | water | Zn(NO3)2.6H2O | 2-methylimidazole | F6 |  |  | 25 | 3 | 未报告吸附后 PXRD/XRD 对比 | 未报告金属浸出测试 | 循环再生：第5次容量/去除率保留81.0127%；未报告独立水稳定性、吸附后 PXRD 或金属浸出证据 | 1/Adsorption of heavy metals and antibacterial activity of silicon-doped chitosan composite microspheres loaded with ZIF-8.pdf | P0039 | 10.1016/j.seppur.2023.124969 | 1 | isotherm | 298 | 1 | 312.6506 | 282.6923 | 361.5385 | 295.6731 | 1 | 295.6731 | 97.46835 |  |  | 等温线 | Adsorption of heavy metals and antibacterial activity of silicon-doped chitosan composite microspheres loaded with ZIF-8 | P0039 | Chitosan composite
P0016 | P0016_M1 | CS/DS@ZIF-8 | M5 | T3;T10 | MOF composite microspheres | ZIF-8 | Zn | 2-methylimidazole | 1 | 1 | 0 | 0 | 0 | 1 | 0 | 0 | 0 | 0 |  |  | 1 | chitosan; diatomaceous earth; silica | 0 |  |  |  | 462.3 |  | 4.3 | membrane |  |  |  | electrospray followed by in-situ ZIF-8 growth | water | Zn(NO3)2.6H2O | 2-methylimidazole | F6 |  |  | 25 | 3 | 未报告吸附后 PXRD/XRD 对比 | 未报告金属浸出测试 | 循环再生：第5次容量/去除率保留81.0127%；未报告独立水稳定性、吸附后 PXRD 或金属浸出证据 | 1/Adsorption of heavy metals and antibacterial activity of silicon-doped chitosan composite microspheres loaded with ZIF-8.pdf | P0039 | 10.1016/j.seppur.2023.124969 | 1 | isotherm | 298 | 1 | 496.988 | 295.6731 | 361.5385 | 295.6731 | 1 | 295.6731 | 97.46835 |  |  | 等温线 | Adsorption of heavy metals and antibacterial activity of silicon-doped chitosan composite microspheres loaded with ZIF-8 | P0039 | Chitosan composite
P0016 | P0016_M1 | CS/DS@ZIF-8 | M5 | T3;T10 | MOF composite microspheres | ZIF-8 | Zn | 2-methylimidazole | 1 | 1 | 0 | 0 | 0 | 1 | 0 | 0 | 0 | 0 |  |  | 1 | chitosan; diatomaceous earth; silica | 0 |  |  |  | 462.3 |  | 4.3 | membrane |  |  |  | electrospray followed by in-situ ZIF-8 growth | water | Zn(NO3)2.6H2O | 2-methylimidazole | F6 |  |  | 25 | 3 | 未报告吸附后 PXRD/XRD 对比 | 未报告金属浸出测试 | 循环再生：第5次容量/去除率保留81.0127%；未报告独立水稳定性、吸附后 PXRD 或金属浸出证据 | 1/Adsorption of heavy metals and antibacterial activity of silicon-doped chitosan composite microspheres loaded with ZIF-8.pdf | P0039 | 10.1016/j.seppur.2023.124969 | 1 | regeneration | 298 | 1 | 496.988 | 295.6731 | 361.5385 | 295.6731 | 1 | 295.6731 | 97.46835 |  |  | 循环性 | Adsorption of heavy metals and antibacterial activity of silicon-doped chitosan composite microspheres loaded with ZIF-8 | P0039 | Chitosan composite
P0016 | P0016_M1 | CS/DS@ZIF-8 | M5 | T3;T10 | MOF composite microspheres | ZIF-8 | Zn | 2-methylimidazole | 1 | 1 | 0 | 0 | 0 | 1 | 0 | 0 | 0 | 0 |  |  | 1 | chitosan; diatomaceous earth; silica | 0 |  |  |  | 462.3 |  | 4.3 | membrane |  |  |  | electrospray followed by in-situ ZIF-8 growth | water | Zn(NO3)2.6H2O | 2-methylimidazole | F6 |  |  | 25 | 3 | 未报告吸附后 PXRD/XRD 对比 | 未报告金属浸出测试 | 循环再生：第5次容量/去除率保留81.0127%；未报告独立水稳定性、吸附后 PXRD 或金属浸出证据 | 1/Adsorption of heavy metals and antibacterial activity of silicon-doped chitosan composite microspheres loaded with ZIF-8.pdf | P0039 | 10.1016/j.seppur.2023.124969 | 1 | regeneration | 298 | 1 | 496.988 | 295.6731 | 361.5385 | 295.6731 | 2 | 293.1131 | 96.62447 |  |  | 循环性 | Adsorption of heavy metals and antibacterial activity of silicon-doped chitosan composite microspheres loaded with ZIF-8 | P0039 | Chitosan composite
P0016 | P0016_M1 | CS/DS@ZIF-8 | M5 | T3;T10 | MOF composite microspheres | ZIF-8 | Zn | 2-methylimidazole | 1 | 1 | 0 | 0 | 0 | 1 | 0 | 0 | 0 | 0 |  |  | 1 | chitosan; diatomaceous earth; silica | 0 |  |  |  | 462.3 |  | 4.3 | membrane |  |  |  | electrospray followed by in-situ ZIF-8 growth | water | Zn(NO3)2.6H2O | 2-methylimidazole | F6 |  |  | 25 | 3 | 未报告吸附后 PXRD/XRD 对比 | 未报告金属浸出测试 | 循环再生：第5次容量/去除率保留81.0127%；未报告独立水稳定性、吸附后 PXRD 或金属浸出证据 | 1/Adsorption of heavy metals and antibacterial activity of silicon-doped chitosan composite microspheres loaded with ZIF-8.pdf | P0039 | 10.1016/j.seppur.2023.124969 | 1 | regeneration | 298 | 1 | 496.988 | 295.6731 | 361.5385 | 295.6731 | 3 | 279.0335 | 91.98312 |  |  | 循环性 | Adsorption of heavy metals and antibacterial activity of silicon-doped chitosan composite microspheres loaded with ZIF-8 | P0039 | Chitosan composite
P0016 | P0016_M1 | CS/DS@ZIF-8 | M5 | T3;T10 | MOF composite microspheres | ZIF-8 | Zn | 2-methylimidazole | 1 | 1 | 0 | 0 | 0 | 1 | 0 | 0 | 0 | 0 |  |  | 1 | chitosan; diatomaceous earth; silica | 0 |  |  |  | 462.3 |  | 4.3 | membrane |  |  |  | electrospray followed by in-situ ZIF-8 growth | water | Zn(NO3)2.6H2O | 2-methylimidazole | F6 |  |  | 25 | 3 | 未报告吸附后 PXRD/XRD 对比 | 未报告金属浸出测试 | 循环再生：第5次容量/去除率保留81.0127%；未报告独立水稳定性、吸附后 PXRD 或金属浸出证据 | 1/Adsorption of heavy metals and antibacterial activity of silicon-doped chitosan composite microspheres loaded with ZIF-8.pdf | P0039 | 10.1016/j.seppur.2023.124969 | 1 | regeneration | 298 | 1 | 496.988 | 295.6731 | 361.5385 | 295.6731 | 4 | 261.1139 | 86.07595 |  |  | 循环性 | Adsorption of heavy metals and antibacterial activity of silicon-doped chitosan composite microspheres loaded with ZIF-8 | P0039 | Chitosan composite
P0016 | P0016_M1 | CS/DS@ZIF-8 | M5 | T3;T10 | MOF composite microspheres | ZIF-8 | Zn | 2-methylimidazole | 1 | 1 | 0 | 0 | 0 | 1 | 0 | 0 | 0 | 0 |  |  | 1 | chitosan; diatomaceous earth; silica | 0 |  |  |  | 462.3 |  | 4.3 | membrane |  |  |  | electrospray followed by in-situ ZIF-8 growth | water | Zn(NO3)2.6H2O | 2-methylimidazole | F6 |  |  | 25 | 3 | 未报告吸附后 PXRD/XRD 对比 | 未报告金属浸出测试 | 循环再生：第5次容量/去除率保留81.0127%；未报告独立水稳定性、吸附后 PXRD 或金属浸出证据 | 1/Adsorption of heavy metals and antibacterial activity of silicon-doped chitosan composite microspheres loaded with ZIF-8.pdf | P0039 | 10.1016/j.seppur.2023.124969 | 1 | regeneration | 298 | 1 | 496.988 | 295.6731 | 361.5385 | 295.6731 | 5 | 245.7542 | 81.01266 |  |  | 循环性 | Adsorption of heavy metals and antibacterial activity of silicon-doped chitosan composite microspheres loaded with ZIF-8 | P0039 | Chitosan composite
P0016 | P0016_M1 | CS/DS@ZIF-8 | M5 | T3;T10 | MOF composite microspheres | ZIF-8 | Zn | 2-methylimidazole | 1 | 1 | 0 | 0 | 0 | 1 | 0 | 0 | 0 | 0 |  |  | 1 | chitosan; diatomaceous earth; silica | 0 |  |  |  | 462.3 |  | 4.3 | membrane |  |  |  | electrospray followed by in-situ ZIF-8 growth | water | Zn(NO3)2.6H2O | 2-methylimidazole | F6 |  |  | 25 | 3 | 未报告吸附后 PXRD/XRD 对比 | 未报告金属浸出测试 | 循环再生：第5次容量/去除率保留81.0127%；未报告独立水稳定性、吸附后 PXRD 或金属浸出证据 | 1/Adsorption of heavy metals and antibacterial activity of silicon-doped chitosan composite microspheres loaded with ZIF-8.pdf | P0039 | 10.1016/j.seppur.2023.124969 | 1 | isotherm | 303 | 1 | 15.9204 | 81.03448 | 361.5385 | 295.6731 | 1 | 295.6731 | 97.46835 |  |  | 等温线 | Adsorption of heavy metals and antibacterial activity of silicon-doped chitosan composite microspheres loaded with ZIF-8 | P0039 | Chitosan composite
P0016 | P0016_M1 | CS/DS@ZIF-8 | M5 | T3;T10 | MOF composite microspheres | ZIF-8 | Zn | 2-methylimidazole | 1 | 1 | 0 | 0 | 0 | 1 | 0 | 0 | 0 | 0 |  |  | 1 | chitosan; diatomaceous earth; silica | 0 |  |  |  | 462.3 |  | 4.3 | membrane |  |  |  | electrospray followed by in-situ ZIF-8 growth | water | Zn(NO3)2.6H2O | 2-methylimidazole | F6 |  |  | 25 | 3 | 未报告吸附后 PXRD/XRD 对比 | 未报告金属浸出测试 | 循环再生：第5次容量/去除率保留81.0127%；未报告独立水稳定性、吸附后 PXRD 或金属浸出证据 | 1/Adsorption of heavy metals and antibacterial activity of silicon-doped chitosan composite microspheres loaded with ZIF-8.pdf | P0039 | 10.1016/j.seppur.2023.124969 | 1 | isotherm | 303 | 1 | 47.76119 | 148.2759 | 361.5385 | 295.6731 | 1 | 295.6731 | 97.46835 |  |  | 等温线 | Adsorption of heavy metals and antibacterial activity of silicon-doped chitosan composite microspheres loaded with ZIF-8 | P0039 | Chitosan composite
P0016 | P0016_M1 | CS/DS@ZIF-8 | M5 | T3;T10 | MOF composite microspheres | ZIF-8 | Zn | 2-methylimidazole | 1 | 1 | 0 | 0 | 0 | 1 | 0 | 0 | 0 | 0 |  |  | 1 | chitosan; diatomaceous earth; silica | 0 |  |  |  | 462.3 |  | 4.3 | membrane |  |  |  | electrospray followed by in-situ ZIF-8 growth | water | Zn(NO3)2.6H2O | 2-methylimidazole | F6 |  |  | 25 | 3 | 未报告吸附后 PXRD/XRD 对比 | 未报告金属浸出测试 | 循环再生：第5次容量/去除率保留81.0127%；未报告独立水稳定性、吸附后 PXRD 或金属浸出证据 | 1/Adsorption of heavy metals and antibacterial activity of silicon-doped chitosan composite microspheres loaded with ZIF-8.pdf | P0039 | 10.1016/j.seppur.2023.124969 | 1 | isotherm | 303 | 1 | 153.2338 | 251.7241 | 361.5385 | 295.6731 | 1 | 295.6731 | 97.46835 |  |  | 等温线 | Adsorption of heavy metals and antibacterial activity of silicon-doped chitosan composite microspheres loaded with ZIF-8 | P0039 | Chitosan composite
P0016 | P0016_M1 | CS/DS@ZIF-8 | M5 | T3;T10 | MOF composite microspheres | ZIF-8 | Zn | 2-methylimidazole | 1 | 1 | 0 | 0 | 0 | 1 | 0 | 0 | 0 | 0 |  |  | 1 | chitosan; diatomaceous earth; silica | 0 |  |  |  | 462.3 |  | 4.3 | membrane |  |  |  | electrospray followed by in-situ ZIF-8 growth | water | Zn(NO3)2.6H2O | 2-methylimidazole | F6 |  |  | 25 | 3 | 未报告吸附后 PXRD/XRD 对比 | 未报告金属浸出测试 | 循环再生：第5次容量/去除率保留81.0127%；未报告独立水稳定性、吸附后 PXRD 或金属浸出证据 | 1/Adsorption of heavy metals and antibacterial activity of silicon-doped chitosan composite microspheres loaded with ZIF-8.pdf | P0039 | 10.1016/j.seppur.2023.124969 | 1 | isotherm | 303 | 1 | 302.4876 | 300 | 361.5385 | 295.6731 | 1 | 295.6731 | 97.46835 |  |  | 等温线 | Adsorption of heavy metals and antibacterial activity of silicon-doped chitosan composite microspheres loaded with ZIF-8 | P0039 | Chitosan composite
P0016 | P0016_M1 | CS/DS@ZIF-8 | M5 | T3;T10 | MOF composite microspheres | ZIF-8 | Zn | 2-methylimidazole | 1 | 1 | 0 | 0 | 0 | 1 | 0 | 0 | 0 | 0 |  |  | 1 | chitosan; diatomaceous earth; silica | 0 |  |  |  | 462.3 |  | 4.3 | membrane |  |  |  | electrospray followed by in-situ ZIF-8 growth | water | Zn(NO3)2.6H2O | 2-methylimidazole | F6 |  |  | 25 | 3 | 未报告吸附后 PXRD/XRD 对比 | 未报告金属浸出测试 | 循环再生：第5次容量/去除率保留81.0127%；未报告独立水稳定性、吸附后 PXRD 或金属浸出证据 | 1/Adsorption of heavy metals and antibacterial activity of silicon-doped chitosan composite microspheres loaded with ZIF-8.pdf | P0039 | 10.1016/j.seppur.2023.124969 | 1 | isotherm | 303 | 1 | 491.5423 | 308.6207 | 361.5385 | 295.6731 | 1 | 295.6731 | 97.46835 |  |  | 等温线 | Adsorption of heavy metals and antibacterial activity of silicon-doped chitosan composite microspheres loaded with ZIF-8 | P0039 | Chitosan composite
P0016 | P0016_M1 | CS/DS@ZIF-8 | M5 | T3;T10 | MOF composite microspheres | ZIF-8 | Zn | 2-methylimidazole | 1 | 1 | 0 | 0 | 0 | 1 | 0 | 0 | 0 | 0 |  |  | 1 | chitosan; diatomaceous earth; silica | 0 |  |  |  | 462.3 |  | 4.3 | membrane |  |  |  | electrospray followed by in-situ ZIF-8 growth | water | Zn(NO3)2.6H2O | 2-methylimidazole | F6 |  |  | 25 | 3 | 未报告吸附后 PXRD/XRD 对比 | 未报告金属浸出测试 | 循环再生：第5次容量/去除率保留81.0127%；未报告独立水稳定性、吸附后 PXRD 或金属浸出证据 | 1/Adsorption of heavy metals and antibacterial activity of silicon-doped chitosan composite microspheres loaded with ZIF-8.pdf | P0039 | 10.1016/j.seppur.2023.124969 | 1 | isotherm | 308 | 1 | 9.950249 | 87.93103 | 361.5385 | 295.6731 | 1 | 295.6731 | 97.46835 |  |  | 等温线 | Adsorption of heavy metals and antibacterial activity of silicon-doped chitosan composite microspheres loaded with ZIF-8 | P0039 | Chitosan composite
P0016 | P0016_M1 | CS/DS@ZIF-8 | M5 | T3;T10 | MOF composite microspheres | ZIF-8 | Zn | 2-methylimidazole | 1 | 1 | 0 | 0 | 0 | 1 | 0 | 0 | 0 | 0 |  |  | 1 | chitosan; diatomaceous earth; silica | 0 |  |  |  | 462.3 |  | 4.3 | membrane |  |  |  | electrospray followed by in-situ ZIF-8 growth | water | Zn(NO3)2.6H2O | 2-methylimidazole | F6 |  |  | 25 | 3 | 未报告吸附后 PXRD/XRD 对比 | 未报告金属浸出测试 | 循环再生：第5次容量/去除率保留81.0127%；未报告独立水稳定性、吸附后 PXRD 或金属浸出证据 | 1/Adsorption of heavy metals and antibacterial activity of silicon-doped chitosan composite microspheres loaded with ZIF-8.pdf | P0039 | 10.1016/j.seppur.2023.124969 | 1 | isotherm | 308 | 1 | 39.801 | 156.8966 | 361.5385 | 295.6731 | 1 | 295.6731 | 97.46835 |  |  | 等温线 | Adsorption of heavy metals and antibacterial activity of silicon-doped chitosan composite microspheres loaded with ZIF-8 | P0039 | Chitosan composite
P0016 | P0016_M1 | CS/DS@ZIF-8 | M5 | T3;T10 | MOF composite microspheres | ZIF-8 | Zn | 2-methylimidazole | 1 | 1 | 0 | 0 | 0 | 1 | 0 | 0 | 0 | 0 |  |  | 1 | chitosan; diatomaceous earth; silica | 0 |  |  |  | 462.3 |  | 4.3 | membrane |  |  |  | electrospray followed by in-situ ZIF-8 growth | water | Zn(NO3)2.6H2O | 2-methylimidazole | F6 |  |  | 25 | 3 | 未报告吸附后 PXRD/XRD 对比 | 未报告金属浸出测试 | 循环再生：第5次容量/去除率保留81.0127%；未报告独立水稳定性、吸附后 PXRD 或金属浸出证据 | 1/Adsorption of heavy metals and antibacterial activity of silicon-doped chitosan composite microspheres loaded with ZIF-8.pdf | P0039 | 10.1016/j.seppur.2023.124969 | 1 | isotherm | 308 | 1 | 137.3134 | 262.069 | 361.5385 | 295.6731 | 1 | 295.6731 | 97.46835 |  |  | 等温线 | Adsorption of heavy metals and antibacterial activity of silicon-doped chitosan composite microspheres loaded with ZIF-8 | P0039 | Chitosan composite
P0016 | P0016_M1 | CS/DS@ZIF-8 | M5 | T3;T10 | MOF composite microspheres | ZIF-8 | Zn | 2-methylimidazole | 1 | 1 | 0 | 0 | 0 | 1 | 0 | 0 | 0 | 0 |  |  | 1 | chitosan; diatomaceous earth; silica | 0 |  |  |  | 462.3 |  | 4.3 | membrane |  |  |  | electrospray followed by in-situ ZIF-8 growth | water | Zn(NO3)2.6H2O | 2-methylimidazole | F6 |  |  | 25 | 3 | 未报告吸附后 PXRD/XRD 对比 | 未报告金属浸出测试 | 循环再生：第5次容量/去除率保留81.0127%；未报告独立水稳定性、吸附后 PXRD 或金属浸出证据 | 1/Adsorption of heavy metals and antibacterial activity of silicon-doped chitosan composite microspheres loaded with ZIF-8.pdf | P0039 | 10.1016/j.seppur.2023.124969 | 1 | isotherm | 308 | 1 | 284.5771 | 310.3448 | 361.5385 | 295.6731 | 1 | 295.6731 | 97.46835 |  |  | 等温线 | Adsorption of heavy metals and antibacterial activity of silicon-doped chitosan composite microspheres loaded with ZIF-8 | P0039 | Chitosan composite
P0016 | P0016_M1 | CS/DS@ZIF-8 | M5 | T3;T10 | MOF composite microspheres | ZIF-8 | Zn | 2-methylimidazole | 1 | 1 | 0 | 0 | 0 | 1 | 0 | 0 | 0 | 0 |  |  | 1 | chitosan; diatomaceous earth; silica | 0 |  |  |  | 462.3 |  | 4.3 | membrane |  |  |  | electrospray followed by in-situ ZIF-8 growth | water | Zn(NO3)2.6H2O | 2-methylimidazole | F6 |  |  | 25 | 3 | 未报告吸附后 PXRD/XRD 对比 | 未报告金属浸出测试 | 循环再生：第5次容量/去除率保留81.0127%；未报告独立水稳定性、吸附后 PXRD 或金属浸出证据 | 1/Adsorption of heavy metals and antibacterial activity of silicon-doped chitosan composite microspheres loaded with ZIF-8.pdf | P0039 | 10.1016/j.seppur.2023.124969 | 1 | isotherm | 308 | 1 | 475.6219 | 331.0345 | 361.5385 | 295.6731 | 1 | 295.6731 | 97.46835 |  |  | 等温线 | Adsorption of heavy metals and antibacterial activity of silicon-doped chitosan composite microspheres loaded with ZIF-8 | P0039 | Chitosan composite
P0018 | P0018_M1 | CmBC-Fe3O4@ZnMOF | M3 | T1;T2 | magnetic MOF-biochar hybrid composite | ZnMOF | Zn | trimesic acid; 4,4'-bipyridine | 1 | 1 | 0 | 0 | 1 | 0 | 0 | 0 | 0 | 0 |  |  | 1 | Fe3O4; biochar | 1 | Yes | cow-manure pyrolysis with in-situ Fe3O4 activation | CmBC-Fe3O4@ZnMOF |  |  |  | membrane | vacuum activation; thermal drying | 300 | 5 h | in-situ Fe3O4 biochar synthesis; solvothermal ZnMOF; hydrothermal impregnation | DMF | Zn(OAc)2.2H2O | trimesic acid; 4,4'-bipyridine | F1;F5 |  |  | 120 | 12 | 未报告吸附后 PXRD/XRD 对比 | 未报告金属浸出测试 | 循环再生：第3次容量/去除率保留95.0392%；未报告独立水稳定性、吸附后 PXRD 或金属浸出证据 | 2/Adsorption Performance of Zn(II)-Based Coordination Polymer (ZnMOF) Reinforced Magnetic Activated Biochar (CmBC-Fe3O4@ZnMOF) Hybrid Composites.pdf | P0043 | 10.1002/wer.70113 | 1 | isotherm | 298 | 0.4 | 26 | 50.59382 | 481.9712 | 289.3112 | 1 | 289.3112 | 98.43342 |  |  | 等温线 | Adsorption Performance of Zn(II)-Based Coordination Polymer (ZnMOF) Reinforced Magnetic Activated Biochar (CmBC-Fe O @ZnMOF) Hybrid Composites | P0043 | Metal oxide composite; Carbide composite
P0018 | P0018_M1 | CmBC-Fe3O4@ZnMOF | M3 | T1;T2 | magnetic MOF-biochar hybrid composite | ZnMOF | Zn | trimesic acid; 4,4'-bipyridine | 1 | 1 | 0 | 0 | 1 | 0 | 0 | 0 | 0 | 0 |  |  | 1 | Fe3O4; biochar | 1 | Yes | cow-manure pyrolysis with in-situ Fe3O4 activation | CmBC-Fe3O4@ZnMOF |  |  |  | membrane | vacuum activation; thermal drying | 300 | 5 h | in-situ Fe3O4 biochar synthesis; solvothermal ZnMOF; hydrothermal impregnation | DMF | Zn(OAc)2.2H2O | trimesic acid; 4,4'-bipyridine | F1;F5 |  |  | 120 | 12 | 未报告吸附后 PXRD/XRD 对比 | 未报告金属浸出测试 | 循环再生：第3次容量/去除率保留95.0392%；未报告独立水稳定性、吸附后 PXRD 或金属浸出证据 | 2/Adsorption Performance of Zn(II)-Based Coordination Polymer (ZnMOF) Reinforced Magnetic Activated Biochar (CmBC-Fe3O4@ZnMOF) Hybrid Composites.pdf | P0043 | 10.1002/wer.70113 | 1 | isotherm | 298 | 0.4 | 50 | 99.04988 | 481.9712 | 289.3112 | 1 | 289.3112 | 98.43342 |  |  | 等温线 | Adsorption Performance of Zn(II)-Based Coordination Polymer (ZnMOF) Reinforced Magnetic Activated Biochar (CmBC-Fe O @ZnMOF) Hybrid Composites | P0043 | Metal oxide composite; Carbide composite
P0018 | P0018_M1 | CmBC-Fe3O4@ZnMOF | M3 | T1;T2 | magnetic MOF-biochar hybrid composite | ZnMOF | Zn | trimesic acid; 4,4'-bipyridine | 1 | 1 | 0 | 0 | 1 | 0 | 0 | 0 | 0 | 0 |  |  | 1 | Fe3O4; biochar | 1 | Yes | cow-manure pyrolysis with in-situ Fe3O4 activation | CmBC-Fe3O4@ZnMOF |  |  |  | membrane | vacuum activation; thermal drying | 300 | 5 h | in-situ Fe3O4 biochar synthesis; solvothermal ZnMOF; hydrothermal impregnation | DMF | Zn(OAc)2.2H2O | trimesic acid; 4,4'-bipyridine | F1;F5 |  |  | 120 | 12 | 未报告吸附后 PXRD/XRD 对比 | 未报告金属浸出测试 | 循环再生：第3次容量/去除率保留95.0392%；未报告独立水稳定性、吸附后 PXRD 或金属浸出证据 | 2/Adsorption Performance of Zn(II)-Based Coordination Polymer (ZnMOF) Reinforced Magnetic Activated Biochar (CmBC-Fe3O4@ZnMOF) Hybrid Composites.pdf | P0043 | 10.1002/wer.70113 | 1 | isotherm | 298 | 0.4 | 100.6667 | 158.1948 | 481.9712 | 289.3112 | 1 | 289.3112 | 98.43342 |  |  | 等温线 | Adsorption Performance of Zn(II)-Based Coordination Polymer (ZnMOF) Reinforced Magnetic Activated Biochar (CmBC-Fe O @ZnMOF) Hybrid Composites | P0043 | Metal oxide composite; Carbide composite
P0018 | P0018_M1 | CmBC-Fe3O4@ZnMOF | M3 | T1;T2 | magnetic MOF-biochar hybrid composite | ZnMOF | Zn | trimesic acid; 4,4'-bipyridine | 1 | 1 | 0 | 0 | 1 | 0 | 0 | 0 | 0 | 0 |  |  | 1 | Fe3O4; biochar | 1 | Yes | cow-manure pyrolysis with in-situ Fe3O4 activation | CmBC-Fe3O4@ZnMOF |  |  |  | membrane | vacuum activation; thermal drying | 300 | 5 h | in-situ Fe3O4 biochar synthesis; solvothermal ZnMOF; hydrothermal impregnation | DMF | Zn(OAc)2.2H2O | trimesic acid; 4,4'-bipyridine | F1;F5 |  |  | 120 | 12 | 未报告吸附后 PXRD/XRD 对比 | 未报告金属浸出测试 | 循环再生：第3次容量/去除率保留95.0392%；未报告独立水稳定性、吸附后 PXRD 或金属浸出证据 | 2/Adsorption Performance of Zn(II)-Based Coordination Polymer (ZnMOF) Reinforced Magnetic Activated Biochar (CmBC-Fe3O4@ZnMOF) Hybrid Composites.pdf | P0043 | 10.1002/wer.70113 | 1 | isotherm | 298 | 0.4 | 201.3333 | 289.3112 | 481.9712 | 289.3112 | 1 | 289.3112 | 98.43342 |  |  | 等温线 | Adsorption Performance of Zn(II)-Based Coordination Polymer (ZnMOF) Reinforced Magnetic Activated Biochar (CmBC-Fe O @ZnMOF) Hybrid Composites | P0043 | Metal oxide composite; Carbide composite
P0018 | P0018_M1 | CmBC-Fe3O4@ZnMOF | M3 | T1;T2 | magnetic MOF-biochar hybrid composite | ZnMOF | Zn | trimesic acid; 4,4'-bipyridine | 1 | 1 | 0 | 0 | 1 | 0 | 0 | 0 | 0 | 0 |  |  | 1 | Fe3O4; biochar | 1 | Yes | cow-manure pyrolysis with in-situ Fe3O4 activation | CmBC-Fe3O4@ZnMOF |  |  |  | membrane | vacuum activation; thermal drying | 300 | 5 h | in-situ Fe3O4 biochar synthesis; solvothermal ZnMOF; hydrothermal impregnation | DMF | Zn(OAc)2.2H2O | trimesic acid; 4,4'-bipyridine | F1;F5 |  |  | 120 | 12 | 未报告吸附后 PXRD/XRD 对比 | 未报告金属浸出测试 | 循环再生：第3次容量/去除率保留95.0392%；未报告独立水稳定性、吸附后 PXRD 或金属浸出证据 | 2/Adsorption Performance of Zn(II)-Based Coordination Polymer (ZnMOF) Reinforced Magnetic Activated Biochar (CmBC-Fe3O4@ZnMOF) Hybrid Composites.pdf | P0043 | 10.1002/wer.70113 | 1 | isotherm | 298 | 0.4 | 249.3333 | 287.1734 | 481.9712 | 289.3112 | 1 | 289.3112 | 98.43342 |  |  | 等温线 | Adsorption Performance of Zn(II)-Based Coordination Polymer (ZnMOF) Reinforced Magnetic Activated Biochar (CmBC-Fe O @ZnMOF) Hybrid Composites | P0043 | Metal oxide composite; Carbide composite
P0018 | P0018_M1 | CmBC-Fe3O4@ZnMOF | M3 | T1;T2 | magnetic MOF-biochar hybrid composite | ZnMOF | Zn | trimesic acid; 4,4'-bipyridine | 1 | 1 | 0 | 0 | 1 | 0 | 0 | 0 | 0 | 0 |  |  | 1 | Fe3O4; biochar | 1 | Yes | cow-manure pyrolysis with in-situ Fe3O4 activation | CmBC-Fe3O4@ZnMOF |  |  |  | membrane | vacuum activation; thermal drying | 300 | 5 h | in-situ Fe3O4 biochar synthesis; solvothermal ZnMOF; hydrothermal impregnation | DMF | Zn(OAc)2.2H2O | trimesic acid; 4,4'-bipyridine | F1;F5 |  |  | 120 | 12 | 未报告吸附后 PXRD/XRD 对比 | 未报告金属浸出测试 | 循环再生：第3次容量/去除率保留95.0392%；未报告独立水稳定性、吸附后 PXRD 或金属浸出证据 | 2/Adsorption Performance of Zn(II)-Based Coordination Polymer (ZnMOF) Reinforced Magnetic Activated Biochar (CmBC-Fe3O4@ZnMOF) Hybrid Composites.pdf | P0043 | 10.1002/wer.70113 | 1 | kinetics | 298 | 0.4 | 249.3333 | 287.1734 | 16.82692 | 108.3135 | 1 | 289.3112 | 98.43342 |  |  | 动力学 | Adsorption Performance of Zn(II)-Based Coordination Polymer (ZnMOF) Reinforced Magnetic Activated Biochar (CmBC-Fe O @ZnMOF) Hybrid Composites | P0043 | Metal oxide composite; Carbide composite
P0018 | P0018_M1 | CmBC-Fe3O4@ZnMOF | M3 | T1;T2 | magnetic MOF-biochar hybrid composite | ZnMOF | Zn | trimesic acid; 4,4'-bipyridine | 1 | 1 | 0 | 0 | 1 | 0 | 0 | 0 | 0 | 0 |  |  | 1 | Fe3O4; biochar | 1 | Yes | cow-manure pyrolysis with in-situ Fe3O4 activation | CmBC-Fe3O4@ZnMOF |  |  |  | membrane | vacuum activation; thermal drying | 300 | 5 h | in-situ Fe3O4 biochar synthesis; solvothermal ZnMOF; hydrothermal impregnation | DMF | Zn(OAc)2.2H2O | trimesic acid; 4,4'-bipyridine | F1;F5 |  |  | 120 | 12 | 未报告吸附后 PXRD/XRD 对比 | 未报告金属浸出测试 | 循环再生：第3次容量/去除率保留95.0392%；未报告独立水稳定性、吸附后 PXRD 或金属浸出证据 | 2/Adsorption Performance of Zn(II)-Based Coordination Polymer (ZnMOF) Reinforced Magnetic Activated Biochar (CmBC-Fe3O4@ZnMOF) Hybrid Composites.pdf | P0043 | 10.1002/wer.70113 | 1 | kinetics | 298 | 0.4 | 249.3333 | 287.1734 | 58.89423 | 214.4893 | 1 | 289.3112 | 98.43342 |  |  | 动力学 | Adsorption Performance of Zn(II)-Based Coordination Polymer (ZnMOF) Reinforced Magnetic Activated Biochar (CmBC-Fe O @ZnMOF) Hybrid Composites | P0043 | Metal oxide composite; Carbide composite
P0018 | P0018_M1 | CmBC-Fe3O4@ZnMOF | M3 | T1;T2 | magnetic MOF-biochar hybrid composite | ZnMOF | Zn | trimesic acid; 4,4'-bipyridine | 1 | 1 | 0 | 0 | 1 | 0 | 0 | 0 | 0 | 0 |  |  | 1 | Fe3O4; biochar | 1 | Yes | cow-manure pyrolysis with in-situ Fe3O4 activation | CmBC-Fe3O4@ZnMOF |  |  |  | membrane | vacuum activation; thermal drying | 300 | 5 h | in-situ Fe3O4 biochar synthesis; solvothermal ZnMOF; hydrothermal impregnation | DMF | Zn(OAc)2.2H2O | trimesic acid; 4,4'-bipyridine | F1;F5 |  |  | 120 | 12 | 未报告吸附后 PXRD/XRD 对比 | 未报告金属浸出测试 | 循环再生：第3次容量/去除率保留95.0392%；未报告独立水稳定性、吸附后 PXRD 或金属浸出证据 | 2/Adsorption Performance of Zn(II)-Based Coordination Polymer (ZnMOF) Reinforced Magnetic Activated Biochar (CmBC-Fe3O4@ZnMOF) Hybrid Composites.pdf | P0043 | 10.1002/wer.70113 | 1 | kinetics | 298 | 0.4 | 249.3333 | 287.1734 | 151.4423 | 273.6342 | 1 | 289.3112 | 98.43342 |  |  | 动力学 | Adsorption Performance of Zn(II)-Based Coordination Polymer (ZnMOF) Reinforced Magnetic Activated Biochar (CmBC-Fe O @ZnMOF) Hybrid Composites | P0043 | Metal oxide composite; Carbide composite
P0018 | P0018_M1 | CmBC-Fe3O4@ZnMOF | M3 | T1;T2 | magnetic MOF-biochar hybrid composite | ZnMOF | Zn | trimesic acid; 4,4'-bipyridine | 1 | 1 | 0 | 0 | 1 | 0 | 0 | 0 | 0 | 0 |  |  | 1 | Fe3O4; biochar | 1 | Yes | cow-manure pyrolysis with in-situ Fe3O4 activation | CmBC-Fe3O4@ZnMOF |  |  |  | membrane | vacuum activation; thermal drying | 300 | 5 h | in-situ Fe3O4 biochar synthesis; solvothermal ZnMOF; hydrothermal impregnation | DMF | Zn(OAc)2.2H2O | trimesic acid; 4,4'-bipyridine | F1;F5 |  |  | 120 | 12 | 未报告吸附后 PXRD/XRD 对比 | 未报告金属浸出测试 | 循环再生：第3次容量/去除率保留95.0392%；未报告独立水稳定性、吸附后 PXRD 或金属浸出证据 | 2/Adsorption Performance of Zn(II)-Based Coordination Polymer (ZnMOF) Reinforced Magnetic Activated Biochar (CmBC-Fe3O4@ZnMOF) Hybrid Composites.pdf | P0043 | 10.1002/wer.70113 | 1 | kinetics | 298 | 0.4 | 249.3333 | 287.1734 | 359.375 | 280.7601 | 1 | 289.3112 | 98.43342 |  |  | 动力学 | Adsorption Performance of Zn(II)-Based Coordination Polymer (ZnMOF) Reinforced Magnetic Activated Biochar (CmBC-Fe O @ZnMOF) Hybrid Composites | P0043 | Metal oxide composite; Carbide composite
P0018 | P0018_M1 | CmBC-Fe3O4@ZnMOF | M3 | T1;T2 | magnetic MOF-biochar hybrid composite | ZnMOF | Zn | trimesic acid; 4,4'-bipyridine | 1 | 1 | 0 | 0 | 1 | 0 | 0 | 0 | 0 | 0 |  |  | 1 | Fe3O4; biochar | 1 | Yes | cow-manure pyrolysis with in-situ Fe3O4 activation | CmBC-Fe3O4@ZnMOF |  |  |  | membrane | vacuum activation; thermal drying | 300 | 5 h | in-situ Fe3O4 biochar synthesis; solvothermal ZnMOF; hydrothermal impregnation | DMF | Zn(OAc)2.2H2O | trimesic acid; 4,4'-bipyridine | F1;F5 |  |  | 120 | 12 | 未报告吸附后 PXRD/XRD 对比 | 未报告金属浸出测试 | 循环再生：第3次容量/去除率保留95.0392%；未报告独立水稳定性、吸附后 PXRD 或金属浸出证据 | 2/Adsorption Performance of Zn(II)-Based Coordination Polymer (ZnMOF) Reinforced Magnetic Activated Biochar (CmBC-Fe3O4@ZnMOF) Hybrid Composites.pdf | P0043 | 10.1002/wer.70113 | 1 | kinetics | 298 | 0.4 | 249.3333 | 287.1734 | 481.9712 | 289.3112 | 1 | 289.3112 | 98.43342 |  |  | 动力学 | Adsorption Performance of Zn(II)-Based Coordination Polymer (ZnMOF) Reinforced Magnetic Activated Biochar (CmBC-Fe O @ZnMOF) Hybrid Composites | P0043 | Metal oxide composite; Carbide composite
P0018 | P0018_M1 | CmBC-Fe3O4@ZnMOF | M3 | T1;T2 | magnetic MOF-biochar hybrid composite | ZnMOF | Zn | trimesic acid; 4,4'-bipyridine | 1 | 1 | 0 | 0 | 1 | 0 | 0 | 0 | 0 | 0 |  |  | 1 | Fe3O4; biochar | 1 | Yes | cow-manure pyrolysis with in-situ Fe3O4 activation | CmBC-Fe3O4@ZnMOF |  |  |  | membrane | vacuum activation; thermal drying | 300 | 5 h | in-situ Fe3O4 biochar synthesis; solvothermal ZnMOF; hydrothermal impregnation | DMF | Zn(OAc)2.2H2O | trimesic acid; 4,4'-bipyridine | F1;F5 |  |  | 120 | 12 | 未报告吸附后 PXRD/XRD 对比 | 未报告金属浸出测试 | 循环再生：第3次容量/去除率保留95.0392%；未报告独立水稳定性、吸附后 PXRD 或金属浸出证据 | 2/Adsorption Performance of Zn(II)-Based Coordination Polymer (ZnMOF) Reinforced Magnetic Activated Biochar (CmBC-Fe3O4@ZnMOF) Hybrid Composites.pdf | P0043 | 10.1002/wer.70113 | 1 | regeneration | 298 | 0.4 | 249.3333 | 287.1734 | 481.9712 | 289.3112 | 1 | 289.3112 | 98.43342 |  |  | 循环性 | Adsorption Performance of Zn(II)-Based Coordination Polymer (ZnMOF) Reinforced Magnetic Activated Biochar (CmBC-Fe O @ZnMOF) Hybrid Composites | P0043 | Metal oxide composite; Carbide composite
P0018 | P0018_M1 | CmBC-Fe3O4@ZnMOF | M3 | T1;T2 | magnetic MOF-biochar hybrid composite | ZnMOF | Zn | trimesic acid; 4,4'-bipyridine | 1 | 1 | 0 | 0 | 1 | 0 | 0 | 0 | 0 | 0 |  |  | 1 | Fe3O4; biochar | 1 | Yes | cow-manure pyrolysis with in-situ Fe3O4 activation | CmBC-Fe3O4@ZnMOF |  |  |  | membrane | vacuum activation; thermal drying | 300 | 5 h | in-situ Fe3O4 biochar synthesis; solvothermal ZnMOF; hydrothermal impregnation | DMF | Zn(OAc)2.2H2O | trimesic acid; 4,4'-bipyridine | F1;F5 |  |  | 120 | 12 | 未报告吸附后 PXRD/XRD 对比 | 未报告金属浸出测试 | 循环再生：第3次容量/去除率保留95.0392%；未报告独立水稳定性、吸附后 PXRD 或金属浸出证据 | 2/Adsorption Performance of Zn(II)-Based Coordination Polymer (ZnMOF) Reinforced Magnetic Activated Biochar (CmBC-Fe3O4@ZnMOF) Hybrid Composites.pdf | P0043 | 10.1002/wer.70113 | 1 | regeneration | 298 | 0.4 | 249.3333 | 287.1734 | 481.9712 | 289.3112 | 2 | 283.1719 | 96.34465 |  |  | 循环性 | Adsorption Performance of Zn(II)-Based Coordination Polymer (ZnMOF) Reinforced Magnetic Activated Biochar (CmBC-Fe O @ZnMOF) Hybrid Composites | P0043 | Metal oxide composite; Carbide composite
P0018 | P0018_M1 | CmBC-Fe3O4@ZnMOF | M3 | T1;T2 | magnetic MOF-biochar hybrid composite | ZnMOF | Zn | trimesic acid; 4,4'-bipyridine | 1 | 1 | 0 | 0 | 1 | 0 | 0 | 0 | 0 | 0 |  |  | 1 | Fe3O4; biochar | 1 | Yes | cow-manure pyrolysis with in-situ Fe3O4 activation | CmBC-Fe3O4@ZnMOF |  |  |  | membrane | vacuum activation; thermal drying | 300 | 5 h | in-situ Fe3O4 biochar synthesis; solvothermal ZnMOF; hydrothermal impregnation | DMF | Zn(OAc)2.2H2O | trimesic acid; 4,4'-bipyridine | F1;F5 |  |  | 120 | 12 | 未报告吸附后 PXRD/XRD 对比 | 未报告金属浸出测试 | 循环再生：第3次容量/去除率保留95.0392%；未报告独立水稳定性、吸附后 PXRD 或金属浸出证据 | 2/Adsorption Performance of Zn(II)-Based Coordination Polymer (ZnMOF) Reinforced Magnetic Activated Biochar (CmBC-Fe3O4@ZnMOF) Hybrid Composites.pdf | P0043 | 10.1002/wer.70113 | 1 | regeneration | 298 | 0.4 | 249.3333 | 287.1734 | 481.9712 | 289.3112 | 3 | 279.3349 | 95.03916 |  |  | 循环性 | Adsorption Performance of Zn(II)-Based Coordination Polymer (ZnMOF) Reinforced Magnetic Activated Biochar (CmBC-Fe O @ZnMOF) Hybrid Composites | P0043 | Metal oxide composite; Carbide composite
P0019 | P0019_M1 | TMU-23 | M2 | T8 | amide-functionalized MOF | TMU-23 | Zn | 4,4'-bipyridine; 4,4'-oxybis(benzoic acid) | 1 | 1 | 0 | 0 | 1 | 1 | 0 | 0 | 0 | 1 |  |  | 0 |  | 0 | [10 empty] | ultrasonic-assisted synthesis | DMF | Zn(NO3)2.6H2O | 4,4'-bipyridine; 4,4'-oxybis(benzoic acid) | F1;F5 |  |  | 25 | 0.5 | 未报告吸附后 PXRD/XRD 对比 | 未报告金属浸出测试 | 循环再生：第3次容量/去除率保留73.8786%；未报告独立水稳定性、吸附后 PXRD 或金属浸出证据 | 2/Amide Functionalized Metal Organic Framework for High Efficiency and Fast Removal of Pb II from Aqueous Solution.pdf | P0047 | 10.1007/s10904-020-01474-0 | 1 | ph | 298 | 0.1 | 0.1761905 | 148.5062 | 30.09009 | 473.7968 | 1 | 480.1136 | 92.87599 | 3 | 421.223 | pH | Amide‑Functionalized Metal–Organic Framework for High Efciency and Fast Removal of Pb(II) from Aqueous Solution | P0047 | Post-modified MOF
P0019 | P0019_M1 | TMU-23 | M2 | T8 | amide-functionalized MOF | TMU-23 | Zn | 4,4'-bipyridine; 4,4'-oxybis(benzoic acid) | 1 | 1 | 0 | 0 | 1 | 1 | 0 | 0 | 0 | 1 |  |  | 0 |  | 0 | [10 empty] | ultrasonic-assisted synthesis | DMF | Zn(NO3)2.6H2O | 4,4'-bipyridine; 4,4'-oxybis(benzoic acid) | F1;F5 |  |  | 25 | 0.5 | 未报告吸附后 PXRD/XRD 对比 | 未报告金属浸出测试 | 循环再生：第3次容量/去除率保留73.8786%；未报告独立水稳定性、吸附后 PXRD 或金属浸出证据 | 2/Amide Functionalized Metal Organic Framework for High Efficiency and Fast Removal of Pb II from Aqueous Solution.pdf | P0047 | 10.1007/s10904-020-01474-0 | 1 | ph | 298 | 0.1 | 0.1761905 | 148.5062 | 30.09009 | 473.7968 | 1 | 480.1136 | 92.87599 | 5 | 449.7385 | pH | Amide‑Functionalized Metal–Organic Framework for High Efciency and Fast Removal of Pb(II) from Aqueous Solution | P0047 | Post-modified MOF
P0019 | P0019_M1 | TMU-23 | M2 | T8 | amide-functionalized MOF | TMU-23 | Zn | 4,4'-bipyridine; 4,4'-oxybis(benzoic acid) | 1 | 1 | 0 | 0 | 1 | 1 | 0 | 0 | 0 | 1 |  |  | 0 |  | 0 | [10 empty] | ultrasonic-assisted synthesis | DMF | Zn(NO3)2.6H2O | 4,4'-bipyridine; 4,4'-oxybis(benzoic acid) | F1;F5 |  |  | 25 | 0.5 | 未报告吸附后 PXRD/XRD 对比 | 未报告金属浸出测试 | 循环再生：第3次容量/去除率保留73.8786%；未报告独立水稳定性、吸附后 PXRD 或金属浸出证据 | 2/Amide Functionalized Metal Organic Framework for High Efficiency and Fast Removal of Pb II from Aqueous Solution.pdf | P0047 | 10.1007/s10904-020-01474-0 | 1 | ph | 298 | 0.1 | 0.1761905 | 148.5062 | 30.09009 | 473.7968 | 1 | 480.1136 | 92.87599 | 7 | 480.1136 | pH | Amide‑Functionalized Metal–Organic Framework for High Efciency and Fast Removal of Pb(II) from Aqueous Solution | P0047 | Post-modified MOF
P0019 | P0019_M1 | TMU-23 | M2 | T8 | amide-functionalized MOF | TMU-23 | Zn | 4,4'-bipyridine; 4,4'-oxybis(benzoic acid) | 1 | 1 | 0 | 0 | 1 | 1 | 0 | 0 | 0 | 1 |  |  | 0 |  | 0 | [10 empty] | ultrasonic-assisted synthesis | DMF | Zn(NO3)2.6H2O | 4,4'-bipyridine; 4,4'-oxybis(benzoic acid) | F1;F5 |  |  | 25 | 0.5 | 未报告吸附后 PXRD/XRD 对比 | 未报告金属浸出测试 | 循环再生：第3次容量/去除率保留73.8786%；未报告独立水稳定性、吸附后 PXRD 或金属浸出证据 | 2/Amide Functionalized Metal Organic Framework for High Efficiency and Fast Removal of Pb II from Aqueous Solution.pdf | P0047 | 10.1007/s10904-020-01474-0 | 1 | ph | 298 | 0.1 | 0.1761905 | 148.5062 | 30.09009 | 473.7968 | 1 | 480.1136 | 92.87599 | 9 | 437.6504 | pH | Amide‑Functionalized Metal–Organic Framework for High Efciency and Fast Removal of Pb(II) from Aqueous Solution | P0047 | Post-modified MOF
P0019 | P0019_M1 | TMU-23 | M2 | T8 | amide-functionalized MOF | TMU-23 | Zn | 4,4'-bipyridine; 4,4'-oxybis(benzoic acid) | 1 | 1 | 0 | 0 | 1 | 1 | 0 | 0 | 0 | 1 |  |  | 0 |  | 0 | [10 empty] | ultrasonic-assisted synthesis | DMF | Zn(NO3)2.6H2O | 4,4'-bipyridine; 4,4'-oxybis(benzoic acid) | F1;F5 |  |  | 25 | 0.5 | 未报告吸附后 PXRD/XRD 对比 | 未报告金属浸出测试 | 循环再生：第3次容量/去除率保留73.8786%；未报告独立水稳定性、吸附后 PXRD 或金属浸出证据 | 2/Amide Functionalized Metal Organic Framework for High Efficiency and Fast Removal of Pb II from Aqueous Solution.pdf | P0047 | 10.1007/s10904-020-01474-0 | 1 | kinetics | 298 | 0.1 | 0.1761905 | 148.5062 | 2.072072 | 207.0856 | 1 | 480.1136 | 92.87599 | 7 | 480.1136 | 动力学 | Amide‑Functionalized Metal–Organic Framework for High Efciency and Fast Removal of Pb(II) from Aqueous Solution | P0047 | Post-modified MOF
P0019 | P0019_M1 | TMU-23 | M2 | T8 | amide-functionalized MOF | TMU-23 | Zn | 4,4'-bipyridine; 4,4'-oxybis(benzoic acid) | 1 | 1 | 0 | 0 | 1 | 1 | 0 | 0 | 0 | 1 |  |  | 0 |  | 0 | [10 empty] | ultrasonic-assisted synthesis | DMF | Zn(NO3)2.6H2O | 4,4'-bipyridine; 4,4'-oxybis(benzoic acid) | F1;F5 |  |  | 25 | 0.5 | 未报告吸附后 PXRD/XRD 对比 | 未报告金属浸出测试 | 循环再生：第3次容量/去除率保留73.8786%；未报告独立水稳定性、吸附后 PXRD 或金属浸出证据 | 2/Amide Functionalized Metal Organic Framework for High Efficiency and Fast Removal of Pb II from Aqueous Solution.pdf | P0047 | 10.1007/s10904-020-01474-0 | 1 | kinetics | 298 | 0.1 | 0.1761905 | 148.5062 | 4.234234 | 338.1016 | 1 | 480.1136 | 92.87599 | 7 | 480.1136 | 动力学 | Amide‑Functionalized Metal–Organic Framework for High Efciency and Fast Removal of Pb(II) from Aqueous Solution | P0047 | Post-modified MOF
P0019 | P0019_M1 | TMU-23 | M2 | T8 | amide-functionalized MOF | TMU-23 | Zn | 4,4'-bipyridine; 4,4'-oxybis(benzoic acid) | 1 | 1 | 0 | 0 | 1 | 1 | 0 | 0 | 0 | 1 |  |  | 0 |  | 0 | [10 empty] | ultrasonic-assisted synthesis | DMF | Zn(NO3)2.6H2O | 4,4'-bipyridine; 4,4'-oxybis(benzoic acid) | F1;F5 |  |  | 25 | 0.5 | 未报告吸附后 PXRD/XRD 对比 | 未报告金属浸出测试 | 循环再生：第3次容量/去除率保留73.8786%；未报告独立水稳定性、吸附后 PXRD 或金属浸出证据 | 2/Amide Functionalized Metal Organic Framework for High Efficiency and Fast Removal of Pb II from Aqueous Solution.pdf | P0047 | 10.1007/s10904-020-01474-0 | 1 | kinetics | 298 | 0.1 | 0.1761905 | 148.5062 | 9.189189 | 429.8128 | 1 | 480.1136 | 92.87599 | 7 | 480.1136 | 动力学 | Amide‑Functionalized Metal–Organic Framework for High Efciency and Fast Removal of Pb(II) from Aqueous Solution | P0047 | Post-modified MOF
P0019 | P0019_M1 | TMU-23 | M2 | T8 | amide-functionalized MOF | TMU-23 | Zn | 4,4'-bipyridine; 4,4'-oxybis(benzoic acid) | 1 | 1 | 0 | 0 | 1 | 1 | 0 | 0 | 0 | 1 |  |  | 0 |  | 0 | [10 empty] | ultrasonic-assisted synthesis | DMF | Zn(NO3)2.6H2O | 4,4'-bipyridine; 4,4'-oxybis(benzoic acid) | F1;F5 |  |  | 25 | 0.5 | 未报告吸附后 PXRD/XRD 对比 | 未报告金属浸出测试 | 循环再生：第3次容量/去除率保留73.8786%；未报告独立水稳定性、吸附后 PXRD 或金属浸出证据 | 2/Amide Functionalized Metal Organic Framework for High Efficiency and Fast Removal of Pb II from Aqueous Solution.pdf | P0047 | 10.1007/s10904-020-01474-0 | 1 | kinetics | 298 | 0.1 | 0.1761905 | 148.5062 | 19.72973 | 462.5668 | 1 | 480.1136 | 92.87599 | 7 | 480.1136 | 动力学 | Amide‑Functionalized Metal–Organic Framework for High Efciency and Fast Removal of Pb(II) from Aqueous Solution | P0047 | Post-modified MOF
P0019 | P0019_M1 | TMU-23 | M2 | T8 | amide-functionalized MOF | TMU-23 | Zn | 4,4'-bipyridine; 4,4'-oxybis(benzoic acid) | 1 | 1 | 0 | 0 | 1 | 1 | 0 | 0 | 0 | 1 |  |  | 0 |  | 0 | [10 empty] | ultrasonic-assisted synthesis | DMF | Zn(NO3)2.6H2O | 4,4'-bipyridine; 4,4'-oxybis(benzoic acid) | F1;F5 |  |  | 25 | 0.5 | 未报告吸附后 PXRD/XRD 对比 | 未报告金属浸出测试 | 循环再生：第3次容量/去除率保留73.8786%；未报告独立水稳定性、吸附后 PXRD 或金属浸出证据 | 2/Amide Functionalized Metal Organic Framework for High Efficiency and Fast Removal of Pb II from Aqueous Solution.pdf | P0047 | 10.1007/s10904-020-01474-0 | 1 | kinetics | 298 | 0.1 | 0.1761905 | 148.5062 | 30.09009 | 473.7968 | 1 | 480.1136 | 92.87599 | 7 | 480.1136 | 动力学 | Amide‑Functionalized Metal–Organic Framework for High Efciency and Fast Removal of Pb(II) from Aqueous Solution | P0047 | Post-modified MOF
P0019 | P0019_M1 | TMU-23 | M2 | T8 | amide-functionalized MOF | TMU-23 | Zn | 4,4'-bipyridine; 4,4'-oxybis(benzoic acid) | 1 | 1 | 0 | 0 | 1 | 1 | 0 | 0 | 0 | 1 |  |  | 0 |  | 0 | [10 empty] | ultrasonic-assisted synthesis | DMF | Zn(NO3)2.6H2O | 4,4'-bipyridine; 4,4'-oxybis(benzoic acid) | F1;F5 |  |  | 25 | 0.5 | 未报告吸附后 PXRD/XRD 对比 | 未报告金属浸出测试 | 循环再生：第3次容量/去除率保留73.8786%；未报告独立水稳定性、吸附后 PXRD 或金属浸出证据 | 2/Amide Functionalized Metal Organic Framework for High Efficiency and Fast Removal of Pb II from Aqueous Solution.pdf | P0047 | 10.1007/s10904-020-01474-0 | 1 | isotherm | 298 | 0.1 | 18.5 | 480.1136 | 30.09009 | 473.7968 | 1 | 480.1136 | 92.87599 | 7 | 480.1136 | 等温线 | Amide‑Functionalized Metal–Organic Framework for High Efciency and Fast Removal of Pb(II) from Aqueous Solution | P0047 | Post-modified MOF
P0019 | P0019_M1 | TMU-23 | M2 | T8 | amide-functionalized MOF | TMU-23 | Zn | 4,4'-bipyridine; 4,4'-oxybis(benzoic acid) | 1 | 1 | 0 | 0 | 1 | 1 | 0 | 0 | 0 | 1 |  |  | 0 |  | 0 | [10 empty] | ultrasonic-assisted synthesis | DMF | Zn(NO3)2.6H2O | 4,4'-bipyridine; 4,4'-oxybis(benzoic acid) | F1;F5 |  |  | 25 | 0.5 | 未报告吸附后 PXRD/XRD 对比 | 未报告金属浸出测试 | 循环再生：第3次容量/去除率保留73.8786%；未报告独立水稳定性、吸附后 PXRD 或金属浸出证据 | 2/Amide Functionalized Metal Organic Framework for High Efficiency and Fast Removal of Pb II from Aqueous Solution.pdf | P0047 | 10.1007/s10904-020-01474-0 | 1 | isotherm | 298 | 0.1 | 2.522727 | 480.1136 | 30.09009 | 473.7968 | 1 | 480.1136 | 92.87599 | 7 | 480.1136 | 等温线 | Amide‑Functionalized Metal–Organic Framework for High Efciency and Fast Removal of Pb(II) from Aqueous Solution | P0047 | Post-modified MOF
P0019 | P0019_M1 | TMU-23 | M2 | T8 | amide-functionalized MOF | TMU-23 | Zn | 4,4'-bipyridine; 4,4'-oxybis(benzoic acid) | 1 | 1 | 0 | 0 | 1 | 1 | 0 | 0 | 0 | 1 |  |  | 0 |  | 0 | [10 empty] | ultrasonic-assisted synthesis | DMF | Zn(NO3)2.6H2O | 4,4'-bipyridine; 4,4'-oxybis(benzoic acid) | F1;F5 |  |  | 25 | 0.5 | 未报告吸附后 PXRD/XRD 对比 | 未报告金属浸出测试 | 循环再生：第3次容量/去除率保留73.8786%；未报告独立水稳定性、吸附后 PXRD 或金属浸出证据 | 2/Amide Functionalized Metal Organic Framework for High Efficiency and Fast Removal of Pb II from Aqueous Solution.pdf | P0047 | 10.1007/s10904-020-01474-0 | 1 | isotherm | 298 | 0.1 | 0.3049451 | 247.8006 | 30.09009 | 473.7968 | 1 | 480.1136 | 92.87599 | 7 | 480.1136 | 等温线 | Amide‑Functionalized Metal–Organic Framework for High Efciency and Fast Removal of Pb(II) from Aqueous Solution | P0047 | Post-modified MOF
P0019 | P0019_M1 | TMU-23 | M2 | T8 | amide-functionalized MOF | TMU-23 | Zn | 4,4'-bipyridine; 4,4'-oxybis(benzoic acid) | 1 | 1 | 0 | 0 | 1 | 1 | 0 | 0 | 0 | 1 |  |  | 0 |  | 0 | [10 empty] | ultrasonic-assisted synthesis | DMF | Zn(NO3)2.6H2O | 4,4'-bipyridine; 4,4'-oxybis(benzoic acid) | F1;F5 |  |  | 25 | 0.5 | 未报告吸附后 PXRD/XRD 对比 | 未报告金属浸出测试 | 循环再生：第3次容量/去除率保留73.8786%；未报告独立水稳定性、吸附后 PXRD 或金属浸出证据 | 2/Amide Functionalized Metal Organic Framework for High Efficiency and Fast Removal of Pb II from Aqueous Solution.pdf | P0047 | 10.1007/s10904-020-01474-0 | 1 | isotherm | 298 | 0.1 | 0.1761905 | 148.5062 | 30.09009 | 473.7968 | 1 | 480.1136 | 92.87599 | 7 | 480.1136 | 等温线 | Amide‑Functionalized Metal–Organic Framework for High Efciency and Fast Removal of Pb(II) from Aqueous Solution | P0047 | Post-modified MOF
P0019 | P0019_M1 | TMU-23 | M2 | T8 | amide-functionalized MOF | TMU-23 | Zn | 4,4'-bipyridine; 4,4'-oxybis(benzoic acid) | 1 | 1 | 0 | 0 | 1 | 1 | 0 | 0 | 0 | 1 |  |  | 0 |  | 0 | [10 empty] | ultrasonic-assisted synthesis | DMF | Zn(NO3)2.6H2O | 4,4'-bipyridine; 4,4'-oxybis(benzoic acid) | F1;F5 |  |  | 25 | 0.5 | 未报告吸附后 PXRD/XRD 对比 | 未报告金属浸出测试 | 循环再生：第3次容量/去除率保留73.8786%；未报告独立水稳定性、吸附后 PXRD 或金属浸出证据 | 2/Amide Functionalized Metal Organic Framework for High Efficiency and Fast Removal of Pb II from Aqueous Solution.pdf | P0047 | 10.1007/s10904-020-01474-0 | 1 | regeneration | 298 | 0.1 | 0.1761905 | 148.5062 | 30.09009 | 473.7968 | 1 | 480.1136 | 92.87599 | 7 | 480.1136 | 循环性 | Amide‑Functionalized Metal–Organic Framework for High Efciency and Fast Removal of Pb(II) from Aqueous Solution | P0047 | Post-modified MOF
P0019 | P0019_M1 | TMU-23 | M2 | T8 | amide-functionalized MOF | TMU-23 | Zn | 4,4'-bipyridine; 4,4'-oxybis(benzoic acid) | 1 | 1 | 0 | 0 | 1 | 1 | 0 | 0 | 0 | 1 |  |  | 0 |  | 0 | [10 empty] | ultrasonic-assisted synthesis | DMF | Zn(NO3)2.6H2O | 4,4'-bipyridine; 4,4'-oxybis(benzoic acid) | F1;F5 |  |  | 25 | 0.5 | 未报告吸附后 PXRD/XRD 对比 | 未报告金属浸出测试 | 循环再生：第3次容量/去除率保留73.8786%；未报告独立水稳定性、吸附后 PXRD 或金属浸出证据 | 2/Amide Functionalized Metal Organic Framework for High Efficiency and Fast Removal of Pb II from Aqueous Solution.pdf | P0047 | 10.1007/s10904-020-01474-0 | 1 | regeneration | 298 | 0.1 | 0.1761905 | 148.5062 | 30.09009 | 473.7968 | 2 | 413.2796 | 79.94723 | 7 | 480.1136 | 循环性 | Amide‑Functionalized Metal–Organic Framework for High Efciency and Fast Removal of Pb(II) from Aqueous Solution | P0047 | Post-modified MOF
P0019 | P0019_M1 | TMU-23 | M2 | T8 | amide-functionalized MOF | TMU-23 | Zn | 4,4'-bipyridine; 4,4'-oxybis(benzoic acid) | 1 | 1 | 0 | 0 | 1 | 1 | 0 | 0 | 0 | 1 |  |  | 0 |  | 0 | [10 empty] | ultrasonic-assisted synthesis | DMF | Zn(NO3)2.6H2O | 4,4'-bipyridine; 4,4'-oxybis(benzoic acid) | F1;F5 |  |  | 25 | 0.5 | 未报告吸附后 PXRD/XRD 对比 | 未报告金属浸出测试 | 循环再生：第3次容量/去除率保留73.8786%；未报告独立水稳定性、吸附后 PXRD 或金属浸出证据 | 2/Amide Functionalized Metal Organic Framework for High Efficiency and Fast Removal of Pb II from Aqueous Solution.pdf | P0047 | 10.1007/s10904-020-01474-0 | 1 | regeneration | 298 | 0.1 | 0.1761905 | 148.5062 | 30.09009 | 473.7968 | 3 | 381.9086 | 73.87863 | 7 | 480.1136 | 循环性 | Amide‑Functionalized Metal–Organic Framework for High Efciency and Fast Removal of Pb(II) from Aqueous Solution | P0047 | Post-modified MOF
P0019 | P0019_M1 | TMU-23 | M2 | T8 | amide-functionalized MOF | TMU-23 | Zn | 4,4'-bipyridine; 4,4'-oxybis(benzoic acid) | 1 | 1 | 0 | 0 | 1 | 1 | 0 | 0 | 0 | 1 |  |  | 0 |  | 0 | [10 empty] | ultrasonic-assisted synthesis | DMF | Zn(NO3)2.6H2O | 4,4'-bipyridine; 4,4'-oxybis(benzoic acid) | F1;F5 |  |  | 25 | 0.5 | 未报告吸附后 PXRD/XRD 对比 | 未报告金属浸出测试 | 循环再生：第3次容量/去除率保留73.8786%；未报告独立水稳定性、吸附后 PXRD 或金属浸出证据 | 2/Amide Functionalized Metal Organic Framework for High Efficiency and Fast Removal of Pb II from Aqueous Solution.pdf | P0047 | 10.1007/s10904-020-01474-0 | 1 | cm | 298 | 0.1 | 18.5 | 480.1136 | 30.09009 | 473.7968 | 1 | 480.1136 | 92.87599 | 7 | 480.1136 | MOF加入浓度 | Amide‑Functionalized Metal–Organic Framework for High Efciency and Fast Removal of Pb(II) from Aqueous Solution | P0047 | Post-modified MOF
P0019 | P0019_M1 | TMU-23 | M2 | T8 | amide-functionalized MOF | TMU-23 | Zn | 4,4'-bipyridine; 4,4'-oxybis(benzoic acid) | 1 | 1 | 0 | 0 | 1 | 1 | 0 | 0 | 0 | 1 |  |  | 0 |  | 0 | [10 empty] | ultrasonic-assisted synthesis | DMF | Zn(NO3)2.6H2O | 4,4'-bipyridine; 4,4'-oxybis(benzoic acid) | F1;F5 |  |  | 25 | 0.5 | 未报告吸附后 PXRD/XRD 对比 | 未报告金属浸出测试 | 循环再生：第3次容量/去除率保留73.8786%；未报告独立水稳定性、吸附后 PXRD 或金属浸出证据 | 2/Amide Functionalized Metal Organic Framework for High Efficiency and Fast Removal of Pb II from Aqueous Solution.pdf | P0047 | 10.1007/s10904-020-01474-0 | 1 | cm | 298 | 0.1 | 18.5 | 347.8144 | 30.09009 | 473.7968 | 1 | 480.1136 | 92.87599 | 7 | 480.1136 | MOF加入浓度 | Amide‑Functionalized Metal–Organic Framework for High Efciency and Fast Removal of Pb(II) from Aqueous Solution | P0047 | Post-modified MOF
P0019 | P0019_M1 | TMU-23 | M2 | T8 | amide-functionalized MOF | TMU-23 | Zn | 4,4'-bipyridine; 4,4'-oxybis(benzoic acid) | 1 | 1 | 0 | 0 | 1 | 1 | 0 | 0 | 0 | 1 |  |  | 0 |  | 0 | [10 empty] | ultrasonic-assisted synthesis | DMF | Zn(NO3)2.6H2O | 4,4'-bipyridine; 4,4'-oxybis(benzoic acid) | F1;F5 |  |  | 25 | 0.5 | 未报告吸附后 PXRD/XRD 对比 | 未报告金属浸出测试 | 循环再生：第3次容量/去除率保留73.8786%；未报告独立水稳定性、吸附后 PXRD 或金属浸出证据 | 2/Amide Functionalized Metal Organic Framework for High Efficiency and Fast Removal of Pb II from Aqueous Solution.pdf | P0047 | 10.1007/s10904-020-01474-0 | 1 | cm | 298 | 0.1 | 18.5 | 211.5659 | 30.09009 | 473.7968 | 1 | 480.1136 | 92.87599 | 7 | 480.1136 | MOF加入浓度 | Amide‑Functionalized Metal–Organic Framework for High Efciency and Fast Removal of Pb(II) from Aqueous Solution | P0047 | Post-modified MOF
P0019 | P0019_M1 | TMU-23 | M2 | T8 | amide-functionalized MOF | TMU-23 | Zn | 4,4'-bipyridine; 4,4'-oxybis(benzoic acid) | 1 | 1 | 0 | 0 | 1 | 1 | 0 | 0 | 0 | 1 |  |  | 0 |  | 0 | [10 empty] | ultrasonic-assisted synthesis | DMF | Zn(NO3)2.6H2O | 4,4'-bipyridine; 4,4'-oxybis(benzoic acid) | F1;F5 |  |  | 25 | 0.5 | 未报告吸附后 PXRD/XRD 对比 | 未报告金属浸出测试 | 循环再生：第3次容量/去除率保留73.8786%；未报告独立水稳定性、吸附后 PXRD 或金属浸出证据 | 2/Amide Functionalized Metal Organic Framework for High Efficiency and Fast Removal of Pb II from Aqueous Solution.pdf | P0047 | 10.1007/s10904-020-01474-0 | 1 | cm | 298 | 0.1 | 18.5 | 178.9848 | 30.09009 | 473.7968 | 1 | 480.1136 | 92.87599 | 7 | 480.1136 | MOF加入浓度 | Amide‑Functionalized Metal–Organic Framework for High Efciency and Fast Removal of Pb(II) from Aqueous Solution | P0047 | Post-modified MOF
P0019 | P0019_M1 | TMU-23 | M2 | T8 | amide-functionalized MOF | TMU-23 | Zn | 4,4'-bipyridine; 4,4'-oxybis(benzoic acid) | 1 | 1 | 0 | 0 | 1 | 1 | 0 | 0 | 0 | 1 |  |  | 0 |  | 0 | [10 empty] | ultrasonic-assisted synthesis | DMF | Zn(NO3)2.6H2O | 4,4'-bipyridine; 4,4'-oxybis(benzoic acid) | F1;F5 |  |  | 25 | 0.5 | 未报告吸附后 PXRD/XRD 对比 | 未报告金属浸出测试 | 循环再生：第3次容量/去除率保留73.8786%；未报告独立水稳定性、吸附后 PXRD 或金属浸出证据 | 2/Amide Functionalized Metal Organic Framework for High Efficiency and Fast Removal of Pb II from Aqueous Solution.pdf | P0047 | 10.1007/s10904-020-01474-0 | 1 | cm | 298 | 0.1 | 18.5 | 175.0356 | 30.09009 | 473.7968 | 1 | 480.1136 | 92.87599 | 7 | 480.1136 | MOF加入浓度 | Amide‑Functionalized Metal–Organic Framework for High Efciency and Fast Removal of Pb(II) from Aqueous Solution | P0047 | Post-modified MOF
P0020 | P0020_M1 | nFe3O4@MIL-88A(Fe)/APTMS | M3 | T1;T8;T12 | amino-decorated magnetic MOF composite | MIL-88A(Fe | Fe | fumaric acid | 1 | 1 | 0 | 0 | 1 | 1 | 0 | 0 | 0 | 1 | APTMS amine functionalization |  | 1 | Fe3O4 | 1 |  |  |  | 62.21 | [6 empty] | microwave-assisted magnetic MOF preparation and APTMS functionalization |  | FeCl3; FeCl2 | fumaric acid | F1 |  | 3-aminopropyltriethoxysilane |  |  | 未报告吸附后 PXRD/XRD 对比 | 未报告金属浸出测试 | 循环再生：第5次容量/去除率保留71.7043%；未报告独立水稳定性、吸附后 PXRD 或金属浸出证据 | 1/Amino-decorated magnetic metal-organic framework as a potential novel platform for selective removal of chromium (VI), cadmium (II) and lead (II).pdf | P0051 | 10.1016/j.jhazmat.2019.120979 | 1 | ph | 298 |  | 263.0252 | 140.1345 | 60.07463 | 636.3636 | 1 | 612.7451 | 95.76441 | 1 | 89.67001 | pH | Amino-decorated magnetic metal-organic framework as a potential novel platform for selective removal of chromium (Vl), cadmium (II) and lead (II) | P0051 | Post-modified MOF; Metal oxide composite
P0020 | P0020_M1 | nFe3O4@MIL-88A(Fe)/APTMS | M3 | T1;T8;T12 | amino-decorated magnetic MOF composite | MIL-88A(Fe | Fe | fumaric acid | 1 | 1 | 0 | 0 | 1 | 1 | 0 | 0 | 0 | 1 | APTMS amine functionalization |  | 1 | Fe3O4 | 1 |  |  |  | 62.21 | [6 empty] | microwave-assisted magnetic MOF preparation and APTMS functionalization |  | FeCl3; FeCl2 | fumaric acid | F1 |  | 3-aminopropyltriethoxysilane |  |  | 未报告吸附后 PXRD/XRD 对比 | 未报告金属浸出测试 | 循环再生：第5次容量/去除率保留71.7043%；未报告独立水稳定性、吸附后 PXRD 或金属浸出证据 | 1/Amino-decorated magnetic metal-organic framework as a potential novel platform for selective removal of chromium (VI), cadmium (II) and lead (II).pdf | P0051 | 10.1016/j.jhazmat.2019.120979 | 1 | ph | 298 |  | 263.0252 | 140.1345 | 60.07463 | 636.3636 | 1 | 612.7451 | 95.76441 | 2 | 124.5417 | pH | Amino-decorated magnetic metal-organic framework as a potential novel platform for selective removal of chromium (Vl), cadmium (II) and lead (II) | P0051 | Post-modified MOF; Metal oxide composite
P0020 | P0020_M1 | nFe3O4@MIL-88A(Fe)/APTMS | M3 | T1;T8;T12 | amino-decorated magnetic MOF composite | MIL-88A(Fe | Fe | fumaric acid | 1 | 1 | 0 | 0 | 1 | 1 | 0 | 0 | 0 | 1 | APTMS amine functionalization |  | 1 | Fe3O4 | 1 |  |  |  | 62.21 | [6 empty] | microwave-assisted magnetic MOF preparation and APTMS functionalization |  | FeCl3; FeCl2 | fumaric acid | F1 |  | 3-aminopropyltriethoxysilane |  |  | 未报告吸附后 PXRD/XRD 对比 | 未报告金属浸出测试 | 循环再生：第5次容量/去除率保留71.7043%；未报告独立水稳定性、吸附后 PXRD 或金属浸出证据 | 1/Amino-decorated magnetic metal-organic framework as a potential novel platform for selective removal of chromium (VI), cadmium (II) and lead (II).pdf | P0051 | 10.1016/j.jhazmat.2019.120979 | 1 | ph | 298 |  | 263.0252 | 140.1345 | 60.07463 | 636.3636 | 1 | 612.7451 | 95.76441 | 3 | 273.9917 | pH | Amino-decorated magnetic metal-organic framework as a potential novel platform for selective removal of chromium (Vl), cadmium (II) and lead (II) | P0051 | Post-modified MOF; Metal oxide composite
P0020 | P0020_M1 | nFe3O4@MIL-88A(Fe)/APTMS | M3 | T1;T8;T12 | amino-decorated magnetic MOF composite | MIL-88A(Fe | Fe | fumaric acid | 1 | 1 | 0 | 0 | 1 | 1 | 0 | 0 | 0 | 1 | APTMS amine functionalization |  | 1 | Fe3O4 | 1 |  |  |  | 62.21 | [6 empty] | microwave-assisted magnetic MOF preparation and APTMS functionalization |  | FeCl3; FeCl2 | fumaric acid | F1 |  | 3-aminopropyltriethoxysilane |  |  | 未报告吸附后 PXRD/XRD 对比 | 未报告金属浸出测试 | 循环再生：第5次容量/去除率保留71.7043%；未报告独立水稳定性、吸附后 PXRD 或金属浸出证据 | 1/Amino-decorated magnetic metal-organic framework as a potential novel platform for selective removal of chromium (VI), cadmium (II) and lead (II).pdf | P0051 | 10.1016/j.jhazmat.2019.120979 | 1 | ph | 298 |  | 263.0252 | 140.1345 | 60.07463 | 636.3636 | 1 | 612.7451 | 95.76441 | 4 | 403.5151 | pH | Amino-decorated magnetic metal-organic framework as a potential novel platform for selective removal of chromium (Vl), cadmium (II) and lead (II) | P0051 | Post-modified MOF; Metal oxide composite
P0020 | P0020_M1 | nFe3O4@MIL-88A(Fe)/APTMS | M3 | T1;T8;T12 | amino-decorated magnetic MOF composite | MIL-88A(Fe | Fe | fumaric acid | 1 | 1 | 0 | 0 | 1 | 1 | 0 | 0 | 0 | 1 | APTMS amine functionalization |  | 1 | Fe3O4 | 1 |  |  |  | 62.21 | [6 empty] | microwave-assisted magnetic MOF preparation and APTMS functionalization |  | FeCl3; FeCl2 | fumaric acid | F1 |  | 3-aminopropyltriethoxysilane |  |  | 未报告吸附后 PXRD/XRD 对比 | 未报告金属浸出测试 | 循环再生：第5次容量/去除率保留71.7043%；未报告独立水稳定性、吸附后 PXRD 或金属浸出证据 | 1/Amino-decorated magnetic metal-organic framework as a potential novel platform for selective removal of chromium (VI), cadmium (II) and lead (II).pdf | P0051 | 10.1016/j.jhazmat.2019.120979 | 1 | ph | 298 |  | 263.0252 | 140.1345 | 60.07463 | 636.3636 | 1 | 612.7451 | 95.76441 | 5 | 585.3459 | pH | Amino-decorated magnetic metal-organic framework as a potential novel platform for selective removal of chromium (Vl), cadmium (II) and lead (II) | P0051 | Post-modified MOF; Metal oxide composite
P0020 | P0020_M1 | nFe3O4@MIL-88A(Fe)/APTMS | M3 | T1;T8;T12 | amino-decorated magnetic MOF composite | MIL-88A(Fe | Fe | fumaric acid | 1 | 1 | 0 | 0 | 1 | 1 | 0 | 0 | 0 | 1 | APTMS amine functionalization |  | 1 | Fe3O4 | 1 |  |  |  | 62.21 | [6 empty] | microwave-assisted magnetic MOF preparation and APTMS functionalization |  | FeCl3; FeCl2 | fumaric acid | F1 |  | 3-aminopropyltriethoxysilane |  |  | 未报告吸附后 PXRD/XRD 对比 | 未报告金属浸出测试 | 循环再生：第5次容量/去除率保留71.7043%；未报告独立水稳定性、吸附后 PXRD 或金属浸出证据 | 1/Amino-decorated magnetic metal-organic framework as a potential novel platform for selective removal of chromium (VI), cadmium (II) and lead (II).pdf | P0051 | 10.1016/j.jhazmat.2019.120979 | 1 | ph | 298 |  | 263.0252 | 140.1345 | 60.07463 | 636.3636 | 1 | 612.7451 | 95.76441 | 6 | 612.7451 | pH | Amino-decorated magnetic metal-organic framework as a potential novel platform for selective removal of chromium (Vl), cadmium (II) and lead (II) | P0051 | Post-modified MOF; Metal oxide composite
P0020 | P0020_M1 | nFe3O4@MIL-88A(Fe)/APTMS | M3 | T1;T8;T12 | amino-decorated magnetic MOF composite | MIL-88A(Fe | Fe | fumaric acid | 1 | 1 | 0 | 0 | 1 | 1 | 0 | 0 | 0 | 1 | APTMS amine functionalization |  | 1 | Fe3O4 | 1 |  |  |  | 62.21 | [6 empty] | microwave-assisted magnetic MOF preparation and APTMS functionalization |  | FeCl3; FeCl2 | fumaric acid | F1 |  | 3-aminopropyltriethoxysilane |  |  | 未报告吸附后 PXRD/XRD 对比 | 未报告金属浸出测试 | 循环再生：第5次容量/去除率保留71.7043%；未报告独立水稳定性、吸附后 PXRD 或金属浸出证据 | 1/Amino-decorated magnetic metal-organic framework as a potential novel platform for selective removal of chromium (VI), cadmium (II) and lead (II).pdf | P0051 | 10.1016/j.jhazmat.2019.120979 | 1 | ph | 298 |  | 263.0252 | 140.1345 | 60.07463 | 636.3636 | 1 | 612.7451 | 95.76441 | 7 | 600.2909 | pH | Amino-decorated magnetic metal-organic framework as a potential novel platform for selective removal of chromium (Vl), cadmium (II) and lead (II) | P0051 | Post-modified MOF; Metal oxide composite
P0020 | P0020_M1 | nFe3O4@MIL-88A(Fe)/APTMS | M3 | T1;T8;T12 | amino-decorated magnetic MOF composite | MIL-88A(Fe | Fe | fumaric acid | 1 | 1 | 0 | 0 | 1 | 1 | 0 | 0 | 0 | 1 | APTMS amine functionalization |  | 1 | Fe3O4 | 1 |  |  |  | 62.21 | [6 empty] | microwave-assisted magnetic MOF preparation and APTMS functionalization |  | FeCl3; FeCl2 | fumaric acid | F1 |  | 3-aminopropyltriethoxysilane |  |  | 未报告吸附后 PXRD/XRD 对比 | 未报告金属浸出测试 | 循环再生：第5次容量/去除率保留71.7043%；未报告独立水稳定性、吸附后 PXRD 或金属浸出证据 | 1/Amino-decorated magnetic metal-organic framework as a potential novel platform for selective removal of chromium (VI), cadmium (II) and lead (II).pdf | P0051 | 10.1016/j.jhazmat.2019.120979 | 1 | isotherm | 298 |  | 2032.468 | 612.7451 | 60.07463 | 636.3636 | 1 | 612.7451 | 95.76441 | 6 | 612.7451 | 等温线 | Amino-decorated magnetic metal-organic framework as a potential novel platform for selective removal of chromium (Vl), cadmium (II) and lead (II) | P0051 | Post-modified MOF; Metal oxide composite
P0020 | P0020_M1 | nFe3O4@MIL-88A(Fe)/APTMS | M3 | T1;T8;T12 | amino-decorated magnetic MOF composite | MIL-88A(Fe | Fe | fumaric acid | 1 | 1 | 0 | 0 | 1 | 1 | 0 | 0 | 0 | 1 | APTMS amine functionalization |  | 1 | Fe3O4 | 1 |  |  |  | 62.21 | [6 empty] | microwave-assisted magnetic MOF preparation and APTMS functionalization |  | FeCl3; FeCl2 | fumaric acid | F1 |  | 3-aminopropyltriethoxysilane |  |  | 未报告吸附后 PXRD/XRD 对比 | 未报告金属浸出测试 | 循环再生：第5次容量/去除率保留71.7043%；未报告独立水稳定性、吸附后 PXRD 或金属浸出证据 | 1/Amino-decorated magnetic metal-organic framework as a potential novel platform for selective removal of chromium (VI), cadmium (II) and lead (II).pdf | P0051 | 10.1016/j.jhazmat.2019.120979 | 1 | isotherm | 298 |  | 802.5641 | 376.506 | 60.07463 | 636.3636 | 1 | 612.7451 | 95.76441 | 6 | 612.7451 | 等温线 | Amino-decorated magnetic metal-organic framework as a potential novel platform for selective removal of chromium (Vl), cadmium (II) and lead (II) | P0051 | Post-modified MOF; Metal oxide composite
P0020 | P0020_M1 | nFe3O4@MIL-88A(Fe)/APTMS | M3 | T1;T8;T12 | amino-decorated magnetic MOF composite | MIL-88A(Fe | Fe | fumaric acid | 1 | 1 | 0 | 0 | 1 | 1 | 0 | 0 | 0 | 1 | APTMS amine functionalization |  | 1 | Fe3O4 | 1 |  |  |  | 62.21 | [6 empty] | microwave-assisted magnetic MOF preparation and APTMS functionalization |  | FeCl3; FeCl2 | fumaric acid | F1 |  | 3-aminopropyltriethoxysilane |  |  | 未报告吸附后 PXRD/XRD 对比 | 未报告金属浸出测试 | 循环再生：第5次容量/去除率保留71.7043%；未报告独立水稳定性、吸附后 PXRD 或金属浸出证据 | 1/Amino-decorated magnetic metal-organic framework as a potential novel platform for selective removal of chromium (VI), cadmium (II) and lead (II).pdf | P0051 | 10.1016/j.jhazmat.2019.120979 | 1 | isotherm | 298 |  | 535.9589 | 276.5487 | 60.07463 | 636.3636 | 1 | 612.7451 | 95.76441 | 6 | 612.7451 | 等温线 | Amino-decorated magnetic metal-organic framework as a potential novel platform for selective removal of chromium (Vl), cadmium (II) and lead (II) | P0051 | Post-modified MOF; Metal oxide composite
P0020 | P0020_M1 | nFe3O4@MIL-88A(Fe)/APTMS | M3 | T1;T8;T12 | amino-decorated magnetic MOF composite | MIL-88A(Fe | Fe | fumaric acid | 1 | 1 | 0 | 0 | 1 | 1 | 0 | 0 | 0 | 1 | APTMS amine functionalization |  | 1 | Fe3O4 | 1 |  |  |  | 62.21 | [6 empty] | microwave-assisted magnetic MOF preparation and APTMS functionalization |  | FeCl3; FeCl2 | fumaric acid | F1 |  | 3-aminopropyltriethoxysilane |  |  | 未报告吸附后 PXRD/XRD 对比 | 未报告金属浸出测试 | 循环再生：第5次容量/去除率保留71.7043%；未报告独立水稳定性、吸附后 PXRD 或金属浸出证据 | 1/Amino-decorated magnetic metal-organic framework as a potential novel platform for selective removal of chromium (VI), cadmium (II) and lead (II).pdf | P0051 | 10.1016/j.jhazmat.2019.120979 | 1 | isotherm | 298 |  | 356.492 | 186.0119 | 60.07463 | 636.3636 | 1 | 612.7451 | 95.76441 | 6 | 612.7451 | 等温线 | Amino-decorated magnetic metal-organic framework as a potential novel platform for selective removal of chromium (Vl), cadmium (II) and lead (II) | P0051 | Post-modified MOF; Metal oxide composite
P0020 | P0020_M1 | nFe3O4@MIL-88A(Fe)/APTMS | M3 | T1;T8;T12 | amino-decorated magnetic MOF composite | MIL-88A(Fe | Fe | fumaric acid | 1 | 1 | 0 | 0 | 1 | 1 | 0 | 0 | 0 | 1 | APTMS amine functionalization |  | 1 | Fe3O4 | 1 |  |  |  | 62.21 | [6 empty] | microwave-assisted magnetic MOF preparation and APTMS functionalization |  | FeCl3; FeCl2 | fumaric acid | F1 |  | 3-aminopropyltriethoxysilane |  |  | 未报告吸附后 PXRD/XRD 对比 | 未报告金属浸出测试 | 循环再生：第5次容量/去除率保留71.7043%；未报告独立水稳定性、吸附后 PXRD 或金属浸出证据 | 1/Amino-decorated magnetic metal-organic framework as a potential novel platform for selective removal of chromium (VI), cadmium (II) and lead (II).pdf | P0051 | 10.1016/j.jhazmat.2019.120979 | 1 | isotherm | 298 |  | 263.0252 | 140.1345 | 60.07463 | 636.3636 | 1 | 612.7451 | 95.76441 | 6 | 612.7451 | 等温线 | Amino-decorated magnetic metal-organic framework as a potential novel platform for selective removal of chromium (Vl), cadmium (II) and lead (II) | P0051 | Post-modified MOF; Metal oxide composite
P0020 | P0020_M1 | nFe3O4@MIL-88A(Fe)/APTMS | M3 | T1;T8;T12 | amino-decorated magnetic MOF composite | MIL-88A(Fe | Fe | fumaric acid | 1 | 1 | 0 | 0 | 1 | 1 | 0 | 0 | 0 | 1 | APTMS amine functionalization |  | 1 | Fe3O4 | 1 |  |  |  | 62.21 | [6 empty] | microwave-assisted magnetic MOF preparation and APTMS functionalization |  | FeCl3; FeCl2 | fumaric acid | F1 |  | 3-aminopropyltriethoxysilane |  |  | 未报告吸附后 PXRD/XRD 对比 | 未报告金属浸出测试 | 循环再生：第5次容量/去除率保留71.7043%；未报告独立水稳定性、吸附后 PXRD 或金属浸出证据 | 1/Amino-decorated magnetic metal-organic framework as a potential novel platform for selective removal of chromium (VI), cadmium (II) and lead (II).pdf | P0051 | 10.1016/j.jhazmat.2019.120979 | 1 | kinetics | 298 |  | 263.0252 | 140.1345 | 0.9402985 | 448 | 1 | 612.7451 | 95.76441 | 6 | 612.7451 | 动力学 | Amino-decorated magnetic metal-organic framework as a potential novel platform for selective removal of chromium (Vl), cadmium (II) and lead (II) | P0051 | Post-modified MOF; Metal oxide composite
P0020 | P0020_M1 | nFe3O4@MIL-88A(Fe)/APTMS | M3 | T1;T8;T12 | amino-decorated magnetic MOF composite | MIL-88A(Fe | Fe | fumaric acid | 1 | 1 | 0 | 0 | 1 | 1 | 0 | 0 | 0 | 1 | APTMS amine functionalization |  | 1 | Fe3O4 | 1 |  |  |  | 62.21 | [6 empty] | microwave-assisted magnetic MOF preparation and APTMS functionalization |  | FeCl3; FeCl2 | fumaric acid | F1 |  | 3-aminopropyltriethoxysilane |  |  | 未报告吸附后 PXRD/XRD 对比 | 未报告金属浸出测试 | 循环再生：第5次容量/去除率保留71.7043%；未报告独立水稳定性、吸附后 PXRD 或金属浸出证据 | 1/Amino-decorated magnetic metal-organic framework as a potential novel platform for selective removal of chromium (VI), cadmium (II) and lead (II).pdf | P0051 | 10.1016/j.jhazmat.2019.120979 | 1 | kinetics | 298 |  | 263.0252 | 140.1345 | 10.02985 | 560 | 1 | 612.7451 | 95.76441 | 6 | 612.7451 | 动力学 | Amino-decorated magnetic metal-organic framework as a potential novel platform for selective removal of chromium (Vl), cadmium (II) and lead (II) | P0051 | Post-modified MOF; Metal oxide composite
P0020 | P0020_M1 | nFe3O4@MIL-88A(Fe)/APTMS | M3 | T1;T8;T12 | amino-decorated magnetic MOF composite | MIL-88A(Fe | Fe | fumaric acid | 1 | 1 | 0 | 0 | 1 | 1 | 0 | 0 | 0 | 1 | APTMS amine functionalization |  | 1 | Fe3O4 | 1 |  |  |  | 62.21 | [6 empty] | microwave-assisted magnetic MOF preparation and APTMS functionalization |  | FeCl3; FeCl2 | fumaric acid | F1 |  | 3-aminopropyltriethoxysilane |  |  | 未报告吸附后 PXRD/XRD 对比 | 未报告金属浸出测试 | 循环再生：第5次容量/去除率保留71.7043%；未报告独立水稳定性、吸附后 PXRD 或金属浸出证据 | 1/Amino-decorated magnetic metal-organic framework as a potential novel platform for selective removal of chromium (VI), cadmium (II) and lead (II).pdf | P0051 | 10.1016/j.jhazmat.2019.120979 | 1 | kinetics | 298 |  | 263.0252 | 140.1345 | 20.16418 | 628.7273 | 1 | 612.7451 | 95.76441 | 6 | 612.7451 | 动力学 | Amino-decorated magnetic metal-organic framework as a potential novel platform for selective removal of chromium (Vl), cadmium (II) and lead (II) | P0051 | Post-modified MOF; Metal oxide composite
P0020 | P0020_M1 | nFe3O4@MIL-88A(Fe)/APTMS | M3 | T1;T8;T12 | amino-decorated magnetic MOF composite | MIL-88A(Fe | Fe | fumaric acid | 1 | 1 | 0 | 0 | 1 | 1 | 0 | 0 | 0 | 1 | APTMS amine functionalization |  | 1 | Fe3O4 | 1 |  |  |  | 62.21 | [6 empty] | microwave-assisted magnetic MOF preparation and APTMS functionalization |  | FeCl3; FeCl2 | fumaric acid | F1 |  | 3-aminopropyltriethoxysilane |  |  | 未报告吸附后 PXRD/XRD 对比 | 未报告金属浸出测试 | 循环再生：第5次容量/去除率保留71.7043%；未报告独立水稳定性、吸附后 PXRD 或金属浸出证据 | 1/Amino-decorated magnetic metal-organic framework as a potential novel platform for selective removal of chromium (VI), cadmium (II) and lead (II).pdf | P0051 | 10.1016/j.jhazmat.2019.120979 | 1 | kinetics | 298 |  | 263.0252 | 140.1345 | 40.01493 | 636.3636 | 1 | 612.7451 | 95.76441 | 6 | 612.7451 | 动力学 | Amino-decorated magnetic metal-organic framework as a potential novel platform for selective removal of chromium (Vl), cadmium (II) and lead (II) | P0051 | Post-modified MOF; Metal oxide composite
P0020 | P0020_M1 | nFe3O4@MIL-88A(Fe)/APTMS | M3 | T1;T8;T12 | amino-decorated magnetic MOF composite | MIL-88A(Fe | Fe | fumaric acid | 1 | 1 | 0 | 0 | 1 | 1 | 0 | 0 | 0 | 1 | APTMS amine functionalization |  | 1 | Fe3O4 | 1 |  |  |  | 62.21 | [6 empty] | microwave-assisted magnetic MOF preparation and APTMS functionalization |  | FeCl3; FeCl2 | fumaric acid | F1 |  | 3-aminopropyltriethoxysilane |  |  | 未报告吸附后 PXRD/XRD 对比 | 未报告金属浸出测试 | 循环再生：第5次容量/去除率保留71.7043%；未报告独立水稳定性、吸附后 PXRD 或金属浸出证据 | 1/Amino-decorated magnetic metal-organic framework as a potential novel platform for selective removal of chromium (VI), cadmium (II) and lead (II).pdf | P0051 | 10.1016/j.jhazmat.2019.120979 | 1 | kinetics | 298 |  | 263.0252 | 140.1345 | 60.07463 | 636.3636 | 1 | 612.7451 | 95.76441 | 6 | 612.7451 | 动力学 | Amino-decorated magnetic metal-organic framework as a potential novel platform for selective removal of chromium (Vl), cadmium (II) and lead (II) | P0051 | Post-modified MOF; Metal oxide composite
P0020 | P0020_M1 | nFe3O4@MIL-88A(Fe)/APTMS | M3 | T1;T8;T12 | amino-decorated magnetic MOF composite | MIL-88A(Fe | Fe | fumaric acid | 1 | 1 | 0 | 0 | 1 | 1 | 0 | 0 | 0 | 1 | APTMS amine functionalization |  | 1 | Fe3O4 | 1 |  |  |  | 62.21 | [6 empty] | microwave-assisted magnetic MOF preparation and APTMS functionalization |  | FeCl3; FeCl2 | fumaric acid | F1 |  | 3-aminopropyltriethoxysilane |  |  | 未报告吸附后 PXRD/XRD 对比 | 未报告金属浸出测试 | 循环再生：第5次容量/去除率保留71.7043%；未报告独立水稳定性、吸附后 PXRD 或金属浸出证据 | 1/Amino-decorated magnetic metal-organic framework as a potential novel platform for selective removal of chromium (VI), cadmium (II) and lead (II).pdf | P0051 | 10.1016/j.jhazmat.2019.120979 | 1 | regeneration | 298 |  | 263.0252 | 140.1345 | 60.07463 | 636.3636 | 1 | 612.7451 | 95.76441 | 6 | 612.7451 | 循环性 | Amino-decorated magnetic metal-organic framework as a potential novel platform for selective removal of chromium (Vl), cadmium (II) and lead (II) | P0051 | Post-modified MOF; Metal oxide composite
P0020 | P0020_M1 | nFe3O4@MIL-88A(Fe)/APTMS | M3 | T1;T8;T12 | amino-decorated magnetic MOF composite | MIL-88A(Fe | Fe | fumaric acid | 1 | 1 | 0 | 0 | 1 | 1 | 0 | 0 | 0 | 1 | APTMS amine functionalization |  | 1 | Fe3O4 | 1 |  |  |  | 62.21 | [6 empty] | microwave-assisted magnetic MOF preparation and APTMS functionalization |  | FeCl3; FeCl2 | fumaric acid | F1 |  | 3-aminopropyltriethoxysilane |  |  | 未报告吸附后 PXRD/XRD 对比 | 未报告金属浸出测试 | 循环再生：第5次容量/去除率保留71.7043%；未报告独立水稳定性、吸附后 PXRD 或金属浸出证据 | 1/Amino-decorated magnetic metal-organic framework as a potential novel platform for selective removal of chromium (VI), cadmium (II) and lead (II).pdf | P0051 | 10.1016/j.jhazmat.2019.120979 | 1 | regeneration | 298 |  | 263.0252 | 140.1345 | 60.07463 | 636.3636 | 2 | 588.6907 | 92.00501 | 6 | 612.7451 | 循环性 | Amino-decorated magnetic metal-organic framework as a potential novel platform for selective removal of chromium (Vl), cadmium (II) and lead (II) | P0051 | Post-modified MOF; Metal oxide composite
P0020 | P0020_M1 | nFe3O4@MIL-88A(Fe)/APTMS | M3 | T1;T8;T12 | amino-decorated magnetic MOF composite | MIL-88A(Fe | Fe | fumaric acid | 1 | 1 | 0 | 0 | 1 | 1 | 0 | 0 | 0 | 1 | APTMS amine functionalization |  | 1 | Fe3O4 | 1 |  |  |  | 62.21 | [6 empty] | microwave-assisted magnetic MOF preparation and APTMS functionalization |  | FeCl3; FeCl2 | fumaric acid | F1 |  | 3-aminopropyltriethoxysilane |  |  | 未报告吸附后 PXRD/XRD 对比 | 未报告金属浸出测试 | 循环再生：第5次容量/去除率保留71.7043%；未报告独立水稳定性、吸附后 PXRD 或金属浸出证据 | 1/Amino-decorated magnetic metal-organic framework as a potential novel platform for selective removal of chromium (VI), cadmium (II) and lead (II).pdf | P0051 | 10.1016/j.jhazmat.2019.120979 | 1 | regeneration | 298 |  | 263.0252 | 140.1345 | 60.07463 | 636.3636 | 3 | 557.42 | 87.1178 | 6 | 612.7451 | 循环性 | Amino-decorated magnetic metal-organic framework as a potential novel platform for selective removal of chromium (Vl), cadmium (II) and lead (II) | P0051 | Post-modified MOF; Metal oxide composite
P0020 | P0020_M1 | nFe3O4@MIL-88A(Fe)/APTMS | M3 | T1;T8;T12 | amino-decorated magnetic MOF composite | MIL-88A(Fe | Fe | fumaric acid | 1 | 1 | 0 | 0 | 1 | 1 | 0 | 0 | 0 | 1 | APTMS amine functionalization |  | 1 | Fe3O4 | 1 |  |  |  | 62.21 | [6 empty] | microwave-assisted magnetic MOF preparation and APTMS functionalization |  | FeCl3; FeCl2 | fumaric acid | F1 |  | 3-aminopropyltriethoxysilane |  |  | 未报告吸附后 PXRD/XRD 对比 | 未报告金属浸出测试 | 循环再生：第5次容量/去除率保留71.7043%；未报告独立水稳定性、吸附后 PXRD 或金属浸出证据 | 1/Amino-decorated magnetic metal-organic framework as a potential novel platform for selective removal of chromium (VI), cadmium (II) and lead (II).pdf | P0051 | 10.1016/j.jhazmat.2019.120979 | 1 | regeneration | 298 |  | 263.0252 | 140.1345 | 60.07463 | 636.3636 | 4 | 514.1222 | 80.35088 | 6 | 612.7451 | 循环性 | Amino-decorated magnetic metal-organic framework as a potential novel platform for selective removal of chromium (Vl), cadmium (II) and lead (II) | P0051 | Post-modified MOF; Metal oxide composite
P0020 | P0020_M1 | nFe3O4@MIL-88A(Fe)/APTMS | M3 | T1;T8;T12 | amino-decorated magnetic MOF composite | MIL-88A(Fe | Fe | fumaric acid | 1 | 1 | 0 | 0 | 1 | 1 | 0 | 0 | 0 | 1 | APTMS amine functionalization |  | 1 | Fe3O4 | 1 |  |  |  | 62.21 | [6 empty] | microwave-assisted magnetic MOF preparation and APTMS functionalization |  | FeCl3; FeCl2 | fumaric acid | F1 |  | 3-aminopropyltriethoxysilane |  |  | 未报告吸附后 PXRD/XRD 对比 | 未报告金属浸出测试 | 循环再生：第5次容量/去除率保留71.7043%；未报告独立水稳定性、吸附后 PXRD 或金属浸出证据 | 1/Amino-decorated magnetic metal-organic framework as a potential novel platform for selective removal of chromium (VI), cadmium (II) and lead (II).pdf | P0051 | 10.1016/j.jhazmat.2019.120979 | 1 | regeneration | 298 |  | 263.0252 | 140.1345 | 60.07463 | 636.3636 | 5 | 458.7971 | 71.70426 | 6 | 612.7451 | 循环性 | Amino-decorated magnetic metal-organic framework as a potential novel platform for selective removal of chromium (Vl), cadmium (II) and lead (II) | P0051 | Post-modified MOF; Metal oxide composite
P0021 | P0021_M1 | MBC | M4 | T2 | MOF-biochar composite | UiO-67 | Zr | 4,4'-biphenyldicarboxylic acid | 1 | 0 | 0 | 0 | 1 | 0 | 0 | 0 | 0 | 0 |  |  | 1 | biochar | 0 |  |  |  | 540 |  | 3.61 |  | vacuum activation; thermal drying | 70 | 12 h | in-situ solvothermal growth | DMF | ZrCl4 | 4,4'-biphenyldicarboxylic acid | F1 | acetic acid |  | 120 | 24 | retained crystallinity after four cycles | 未报告金属浸出测试 | 循环再生：第4次容量/去除率保留86.7925%；未报告独立水稳定性、吸附后 PXRD 或金属浸出证据 | 1/Assessing the efficiency and reusability of zirconium-based MOF-biochar composite for the removal of Pb (II) and Cd (II) in single and multi-ionic systems.pdf | P0060 | 10.1016/j.seppur.2022.122850 | 1 | ph | 298 | 0.75 | 117.905 | 242.8954 | 179.7414 | 202.118 | 1 | 202.118 | 90.9434 | 2 | 44.64695 | pH | Assessing the efficiency and reusability of zirconium-based MOF-biochar composite for the removal of Pb (II) and Cd (II) in single and multi-ionic systems | P0060 | Carbide composite
P0021 | P0021_M1 | MBC | M4 | T2 | MOF-biochar composite | UiO-67 | Zr | 4,4'-biphenyldicarboxylic acid | 1 | 0 | 0 | 0 | 1 | 0 | 0 | 0 | 0 | 0 |  |  | 1 | biochar | 0 |  |  |  | 540 |  | 3.61 |  | vacuum activation; thermal drying | 70 | 12 h | in-situ solvothermal growth | DMF | ZrCl4 | 4,4'-biphenyldicarboxylic acid | F1 | acetic acid |  | 120 | 24 | retained crystallinity after four cycles | 未报告金属浸出测试 | 循环再生：第4次容量/去除率保留86.7925%；未报告独立水稳定性、吸附后 PXRD 或金属浸出证据 | 1/Assessing the efficiency and reusability of zirconium-based MOF-biochar composite for the removal of Pb (II) and Cd (II) in single and multi-ionic systems.pdf | P0060 | 10.1016/j.seppur.2022.122850 | 1 | ph | 298 | 0.75 | 117.905 | 242.8954 | 179.7414 | 202.118 | 1 | 202.118 | 90.9434 | 3 | 117.6508 | pH | Assessing the efficiency and reusability of zirconium-based MOF-biochar composite for the removal of Pb (II) and Cd (II) in single and multi-ionic systems | P0060 | Carbide composite
P0021 | P0021_M1 | MBC | M4 | T2 | MOF-biochar composite | UiO-67 | Zr | 4,4'-biphenyldicarboxylic acid | 1 | 0 | 0 | 0 | 1 | 0 | 0 | 0 | 0 | 0 |  |  | 1 | biochar | 0 |  |  |  | 540 |  | 3.61 |  | vacuum activation; thermal drying | 70 | 12 h | in-situ solvothermal growth | DMF | ZrCl4 | 4,4'-biphenyldicarboxylic acid | F1 | acetic acid |  | 120 | 24 | retained crystallinity after four cycles | 未报告金属浸出测试 | 循环再生：第4次容量/去除率保留86.7925%；未报告独立水稳定性、吸附后 PXRD 或金属浸出证据 | 1/Assessing the efficiency and reusability of zirconium-based MOF-biochar composite for the removal of Pb (II) and Cd (II) in single and multi-ionic systems.pdf | P0060 | 10.1016/j.seppur.2022.122850 | 1 | ph | 298 | 0.75 | 117.905 | 242.8954 | 179.7414 | 202.118 | 1 | 202.118 | 90.9434 | 4 | 164.1077 | pH | Assessing the efficiency and reusability of zirconium-based MOF-biochar composite for the removal of Pb (II) and Cd (II) in single and multi-ionic systems | P0060 | Carbide composite
P0021 | P0021_M1 | MBC | M4 | T2 | MOF-biochar composite | UiO-67 | Zr | 4,4'-biphenyldicarboxylic acid | 1 | 0 | 0 | 0 | 1 | 0 | 0 | 0 | 0 | 0 |  |  | 1 | biochar | 0 |  |  |  | 540 |  | 3.61 |  | vacuum activation; thermal drying | 70 | 12 h | in-situ solvothermal growth | DMF | ZrCl4 | 4,4'-biphenyldicarboxylic acid | F1 | acetic acid |  | 120 | 24 | retained crystallinity after four cycles | 未报告金属浸出测试 | 循环再生：第4次容量/去除率保留86.7925%；未报告独立水稳定性、吸附后 PXRD 或金属浸出证据 | 1/Assessing the efficiency and reusability of zirconium-based MOF-biochar composite for the removal of Pb (II) and Cd (II) in single and multi-ionic systems.pdf | P0060 | 10.1016/j.seppur.2022.122850 | 1 | ph | 298 | 0.75 | 117.905 | 242.8954 | 179.7414 | 202.118 | 1 | 202.118 | 90.9434 | 5 | 202.118 | pH | Assessing the efficiency and reusability of zirconium-based MOF-biochar composite for the removal of Pb (II) and Cd (II) in single and multi-ionic systems | P0060 | Carbide composite
P0021 | P0021_M1 | MBC | M4 | T2 | MOF-biochar composite | UiO-67 | Zr | 4,4'-biphenyldicarboxylic acid | 1 | 0 | 0 | 0 | 1 | 0 | 0 | 0 | 0 | 0 |  |  | 1 | biochar | 0 |  |  |  | 540 |  | 3.61 |  | vacuum activation; thermal drying | 70 | 12 h | in-situ solvothermal growth | DMF | ZrCl4 | 4,4'-biphenyldicarboxylic acid | F1 | acetic acid |  | 120 | 24 | retained crystallinity after four cycles | 未报告金属浸出测试 | 循环再生：第4次容量/去除率保留86.7925%；未报告独立水稳定性、吸附后 PXRD 或金属浸出证据 | 1/Assessing the efficiency and reusability of zirconium-based MOF-biochar composite for the removal of Pb (II) and Cd (II) in single and multi-ionic systems.pdf | P0060 | 10.1016/j.seppur.2022.122850 | 1 | ph | 298 | 0.75 | 117.905 | 242.8954 | 179.7414 | 202.118 | 1 | 202.118 | 90.9434 | 6 | 170.1411 | pH | Assessing the efficiency and reusability of zirconium-based MOF-biochar composite for the removal of Pb (II) and Cd (II) in single and multi-ionic systems | P0060 | Carbide composite
P0021 | P0021_M1 | MBC | M4 | T2 | MOF-biochar composite | UiO-67 | Zr | 4,4'-biphenyldicarboxylic acid | 1 | 0 | 0 | 0 | 1 | 0 | 0 | 0 | 0 | 0 |  |  | 1 | biochar | 0 |  |  |  | 540 |  | 3.61 |  | vacuum activation; thermal drying | 70 | 12 h | in-situ solvothermal growth | DMF | ZrCl4 | 4,4'-biphenyldicarboxylic acid | F1 | acetic acid |  | 120 | 24 | retained crystallinity after four cycles | 未报告金属浸出测试 | 循环再生：第4次容量/去除率保留86.7925%；未报告独立水稳定性、吸附后 PXRD 或金属浸出证据 | 1/Assessing the efficiency and reusability of zirconium-based MOF-biochar composite for the removal of Pb (II) and Cd (II) in single and multi-ionic systems.pdf | P0060 | 10.1016/j.seppur.2022.122850 | 1 | ph | 298 | 0.75 | 117.905 | 242.8954 | 179.7414 | 202.118 | 1 | 202.118 | 90.9434 | 7 | 132.1308 | pH | Assessing the efficiency and reusability of zirconium-based MOF-biochar composite for the removal of Pb (II) and Cd (II) in single and multi-ionic systems | P0060 | Carbide composite
P0021 | P0021_M1 | MBC | M4 | T2 | MOF-biochar composite | UiO-67 | Zr | 4,4'-biphenyldicarboxylic acid | 1 | 0 | 0 | 0 | 1 | 0 | 0 | 0 | 0 | 0 |  |  | 1 | biochar | 0 |  |  |  | 540 |  | 3.61 |  | vacuum activation; thermal drying | 70 | 12 h | in-situ solvothermal growth | DMF | ZrCl4 | 4,4'-biphenyldicarboxylic acid | F1 | acetic acid |  | 120 | 24 | retained crystallinity after four cycles | 未报告金属浸出测试 | 循环再生：第4次容量/去除率保留86.7925%；未报告独立水稳定性、吸附后 PXRD 或金属浸出证据 | 1/Assessing the efficiency and reusability of zirconium-based MOF-biochar composite for the removal of Pb (II) and Cd (II) in single and multi-ionic systems.pdf | P0060 | 10.1016/j.seppur.2022.122850 | 1 | cm | 298 | 0.25 | 117.905 | 156.0733 | 179.7414 | 202.118 | 1 | 202.118 | 90.9434 | 5 | 202.118 | MOF加入浓度 | Assessing the efficiency and reusability of zirconium-based MOF-biochar composite for the removal of Pb (II) and Cd (II) in single and multi-ionic systems | P0060 | Carbide composite
P0021 | P0021_M1 | MBC | M4 | T2 | MOF-biochar composite | UiO-67 | Zr | 4,4'-biphenyldicarboxylic acid | 1 | 0 | 0 | 0 | 1 | 0 | 0 | 0 | 0 | 0 |  |  | 1 | biochar | 0 |  |  |  | 540 |  | 3.61 |  | vacuum activation; thermal drying | 70 | 12 h | in-situ solvothermal growth | DMF | ZrCl4 | 4,4'-biphenyldicarboxylic acid | F1 | acetic acid |  | 120 | 24 | retained crystallinity after four cycles | 未报告金属浸出测试 | 循环再生：第4次容量/去除率保留86.7925%；未报告独立水稳定性、吸附后 PXRD 或金属浸出证据 | 1/Assessing the efficiency and reusability of zirconium-based MOF-biochar composite for the removal of Pb (II) and Cd (II) in single and multi-ionic systems.pdf | P0060 | 10.1016/j.seppur.2022.122850 | 1 | cm | 298 | 0.5 | 117.905 | 179.9926 | 179.7414 | 202.118 | 1 | 202.118 | 90.9434 | 5 | 202.118 | MOF加入浓度 | Assessing the efficiency and reusability of zirconium-based MOF-biochar composite for the removal of Pb (II) and Cd (II) in single and multi-ionic systems | P0060 | Carbide composite
P0021 | P0021_M1 | MBC | M4 | T2 | MOF-biochar composite | UiO-67 | Zr | 4,4'-biphenyldicarboxylic acid | 1 | 0 | 0 | 0 | 1 | 0 | 0 | 0 | 0 | 0 |  |  | 1 | biochar | 0 |  |  |  | 540 |  | 3.61 |  | vacuum activation; thermal drying | 70 | 12 h | in-situ solvothermal growth | DMF | ZrCl4 | 4,4'-biphenyldicarboxylic acid | F1 | acetic acid |  | 120 | 24 | retained crystallinity after four cycles | 未报告金属浸出测试 | 循环再生：第4次容量/去除率保留86.7925%；未报告独立水稳定性、吸附后 PXRD 或金属浸出证据 | 1/Assessing the efficiency and reusability of zirconium-based MOF-biochar composite for the removal of Pb (II) and Cd (II) in single and multi-ionic systems.pdf | P0060 | 10.1016/j.seppur.2022.122850 | 1 | cm | 298 | 0.75 | 117.905 | 202.118 | 179.7414 | 202.118 | 1 | 202.118 | 90.9434 | 5 | 202.118 | MOF加入浓度 | Assessing the efficiency and reusability of zirconium-based MOF-biochar composite for the removal of Pb (II) and Cd (II) in single and multi-ionic systems | P0060 | Carbide composite
P0021 | P0021_M1 | MBC | M4 | T2 | MOF-biochar composite | UiO-67 | Zr | 4,4'-biphenyldicarboxylic acid | 1 | 0 | 0 | 0 | 1 | 0 | 0 | 0 | 0 | 0 |  |  | 1 | biochar | 0 |  |  |  | 540 |  | 3.61 |  | vacuum activation; thermal drying | 70 | 12 h | in-situ solvothermal growth | DMF | ZrCl4 | 4,4'-biphenyldicarboxylic acid | F1 | acetic acid |  | 120 | 24 | retained crystallinity after four cycles | 未报告金属浸出测试 | 循环再生：第4次容量/去除率保留86.7925%；未报告独立水稳定性、吸附后 PXRD 或金属浸出证据 | 1/Assessing the efficiency and reusability of zirconium-based MOF-biochar composite for the removal of Pb (II) and Cd (II) in single and multi-ionic systems.pdf | P0060 | 10.1016/j.seppur.2022.122850 | 1 | cm | 298 | 1 | 117.905 | 199.726 | 179.7414 | 202.118 | 1 | 202.118 | 90.9434 | 5 | 202.118 | MOF加入浓度 | Assessing the efficiency and reusability of zirconium-based MOF-biochar composite for the removal of Pb (II) and Cd (II) in single and multi-ionic systems | P0060 | Carbide composite
P0021 | P0021_M1 | MBC | M4 | T2 | MOF-biochar composite | UiO-67 | Zr | 4,4'-biphenyldicarboxylic acid | 1 | 0 | 0 | 0 | 1 | 0 | 0 | 0 | 0 | 0 |  |  | 1 | biochar | 0 |  |  |  | 540 |  | 3.61 |  | vacuum activation; thermal drying | 70 | 12 h | in-situ solvothermal growth | DMF | ZrCl4 | 4,4'-biphenyldicarboxylic acid | F1 | acetic acid |  | 120 | 24 | retained crystallinity after four cycles | 未报告金属浸出测试 | 循环再生：第4次容量/去除率保留86.7925%；未报告独立水稳定性、吸附后 PXRD 或金属浸出证据 | 1/Assessing the efficiency and reusability of zirconium-based MOF-biochar composite for the removal of Pb (II) and Cd (II) in single and multi-ionic systems.pdf | P0060 | 10.1016/j.seppur.2022.122850 | 1 | cm | 298 | 1.3 | 117.905 | 196.1381 | 179.7414 | 202.118 | 1 | 202.118 | 90.9434 | 5 | 202.118 | MOF加入浓度 | Assessing the efficiency and reusability of zirconium-based MOF-biochar composite for the removal of Pb (II) and Cd (II) in single and multi-ionic systems | P0060 | Carbide composite
P0021 | P0021_M1 | MBC | M4 | T2 | MOF-biochar composite | UiO-67 | Zr | 4,4'-biphenyldicarboxylic acid | 1 | 0 | 0 | 0 | 1 | 0 | 0 | 0 | 0 | 0 |  |  | 1 | biochar | 0 |  |  |  | 540 |  | 3.61 |  | vacuum activation; thermal drying | 70 | 12 h | in-situ solvothermal growth | DMF | ZrCl4 | 4,4'-biphenyldicarboxylic acid | F1 | acetic acid |  | 120 | 24 | retained crystallinity after four cycles | 未报告金属浸出测试 | 循环再生：第4次容量/去除率保留86.7925%；未报告独立水稳定性、吸附后 PXRD 或金属浸出证据 | 1/Assessing the efficiency and reusability of zirconium-based MOF-biochar composite for the removal of Pb (II) and Cd (II) in single and multi-ionic systems.pdf | P0060 | 10.1016/j.seppur.2022.122850 | 1 | regeneration | 298 | 0.75 | 117.905 | 242.8954 | 179.7414 | 202.118 | 1 | 202.118 | 90.9434 | 5 | 202.118 | 循环性 | Assessing the efficiency and reusability of zirconium-based MOF-biochar composite for the removal of Pb (II) and Cd (II) in single and multi-ionic systems | P0060 | Carbide composite
P0021 | P0021_M1 | MBC | M4 | T2 | MOF-biochar composite | UiO-67 | Zr | 4,4'-biphenyldicarboxylic acid | 1 | 0 | 0 | 0 | 1 | 0 | 0 | 0 | 0 | 0 |  |  | 1 | biochar | 0 |  |  |  | 540 |  | 3.61 |  | vacuum activation; thermal drying | 70 | 12 h | in-situ solvothermal growth | DMF | ZrCl4 | 4,4'-biphenyldicarboxylic acid | F1 | acetic acid |  | 120 | 24 | retained crystallinity after four cycles | 未报告金属浸出测试 | 循环再生：第4次容量/去除率保留86.7925%；未报告独立水稳定性、吸附后 PXRD 或金属浸出证据 | 1/Assessing the efficiency and reusability of zirconium-based MOF-biochar composite for the removal of Pb (II) and Cd (II) in single and multi-ionic systems.pdf | P0060 | 10.1016/j.seppur.2022.122850 | 1 | regeneration | 298 | 0.75 | 117.905 | 242.8954 | 179.7414 | 202.118 | 2 | 199.602 | 89.81132 | 5 | 202.118 | 循环性 | Assessing the efficiency and reusability of zirconium-based MOF-biochar composite for the removal of Pb (II) and Cd (II) in single and multi-ionic systems | P0060 | Carbide composite
P0021 | P0021_M1 | MBC | M4 | T2 | MOF-biochar composite | UiO-67 | Zr | 4,4'-biphenyldicarboxylic acid | 1 | 0 | 0 | 0 | 1 | 0 | 0 | 0 | 0 | 0 |  |  | 1 | biochar | 0 |  |  |  | 540 |  | 3.61 |  | vacuum activation; thermal drying | 70 | 12 h | in-situ solvothermal growth | DMF | ZrCl4 | 4,4'-biphenyldicarboxylic acid | F1 | acetic acid |  | 120 | 24 | retained crystallinity after four cycles | 未报告金属浸出测试 | 循环再生：第4次容量/去除率保留86.7925%；未报告独立水稳定性、吸附后 PXRD 或金属浸出证据 | 1/Assessing the efficiency and reusability of zirconium-based MOF-biochar composite for the removal of Pb (II) and Cd (II) in single and multi-ionic systems.pdf | P0060 | 10.1016/j.seppur.2022.122850 | 1 | regeneration | 298 | 0.75 | 117.905 | 242.8954 | 179.7414 | 202.118 | 3 | 196.6666 | 88.49057 | 5 | 202.118 | 循环性 | Assessing the efficiency and reusability of zirconium-based MOF-biochar composite for the removal of Pb (II) and Cd (II) in single and multi-ionic systems | P0060 | Carbide composite
P0021 | P0021_M1 | MBC | M4 | T2 | MOF-biochar composite | UiO-67 | Zr | 4,4'-biphenyldicarboxylic acid | 1 | 0 | 0 | 0 | 1 | 0 | 0 | 0 | 0 | 0 |  |  | 1 | biochar | 0 |  |  |  | 540 |  | 3.61 |  | vacuum activation; thermal drying | 70 | 12 h | in-situ solvothermal growth | DMF | ZrCl4 | 4,4'-biphenyldicarboxylic acid | F1 | acetic acid |  | 120 | 24 | retained crystallinity after four cycles | 未报告金属浸出测试 | 循环再生：第4次容量/去除率保留86.7925%；未报告独立水稳定性、吸附后 PXRD 或金属浸出证据 | 1/Assessing the efficiency and reusability of zirconium-based MOF-biochar composite for the removal of Pb (II) and Cd (II) in single and multi-ionic systems.pdf | P0060 | 10.1016/j.seppur.2022.122850 | 1 | regeneration | 298 | 0.75 | 117.905 | 242.8954 | 179.7414 | 202.118 | 4 | 192.8927 | 86.79245 | 5 | 202.118 | 循环性 | Assessing the efficiency and reusability of zirconium-based MOF-biochar composite for the removal of Pb (II) and Cd (II) in single and multi-ionic systems | P0060 | Carbide composite
P0021 | P0021_M1 | MBC | M4 | T2 | MOF-biochar composite | UiO-67 | Zr | 4,4'-biphenyldicarboxylic acid | 1 | 0 | 0 | 0 | 1 | 0 | 0 | 0 | 0 | 0 |  |  | 1 | biochar | 0 |  |  |  | 540 |  | 3.61 |  | vacuum activation; thermal drying | 70 | 12 h | in-situ solvothermal growth | DMF | ZrCl4 | 4,4'-biphenyldicarboxylic acid | F1 | acetic acid |  | 120 | 24 | retained crystallinity after four cycles | 未报告金属浸出测试 | 循环再生：第4次容量/去除率保留86.7925%；未报告独立水稳定性、吸附后 PXRD 或金属浸出证据 | 1/Assessing the efficiency and reusability of zirconium-based MOF-biochar composite for the removal of Pb (II) and Cd (II) in single and multi-ionic systems.pdf | P0060 | 10.1016/j.seppur.2022.122850 | 1 | kinetics | 298 | 0.75 | 117.905 | 242.8954 | 6.465517 | 92.33244 | 1 | 202.118 | 90.9434 | 5 | 202.118 | 动力学 | Assessing the efficiency and reusability of zirconium-based MOF-biochar composite for the removal of Pb (II) and Cd (II) in single and multi-ionic systems | P0060 | Carbide composite
P0021 | P0021_M1 | MBC | M4 | T2 | MOF-biochar composite | UiO-67 | Zr | 4,4'-biphenyldicarboxylic acid | 1 | 0 | 0 | 0 | 1 | 0 | 0 | 0 | 0 | 0 |  |  | 1 | biochar | 0 |  |  |  | 540 |  | 3.61 |  | vacuum activation; thermal drying | 70 | 12 h | in-situ solvothermal growth | DMF | ZrCl4 | 4,4'-biphenyldicarboxylic acid | F1 | acetic acid |  | 120 | 24 | retained crystallinity after four cycles | 未报告金属浸出测试 | 循环再生：第4次容量/去除率保留86.7925%；未报告独立水稳定性、吸附后 PXRD 或金属浸出证据 | 1/Assessing the efficiency and reusability of zirconium-based MOF-biochar composite for the removal of Pb (II) and Cd (II) in single and multi-ionic systems.pdf | P0060 | 10.1016/j.seppur.2022.122850 | 1 | kinetics | 298 | 0.75 | 117.905 | 242.8954 | 30.60345 | 153.1367 | 1 | 202.118 | 90.9434 | 5 | 202.118 | 动力学 | Assessing the efficiency and reusability of zirconium-based MOF-biochar composite for the removal of Pb (II) and Cd (II) in single and multi-ionic systems | P0060 | Carbide composite
P0021 | P0021_M1 | MBC | M4 | T2 | MOF-biochar composite | UiO-67 | Zr | 4,4'-biphenyldicarboxylic acid | 1 | 0 | 0 | 0 | 1 | 0 | 0 | 0 | 0 | 0 |  |  | 1 | biochar | 0 |  |  |  | 540 |  | 3.61 |  | vacuum activation; thermal drying | 70 | 12 h | in-situ solvothermal growth | DMF | ZrCl4 | 4,4'-biphenyldicarboxylic acid | F1 | acetic acid |  | 120 | 24 | retained crystallinity after four cycles | 未报告金属浸出测试 | 循环再生：第4次容量/去除率保留86.7925%；未报告独立水稳定性、吸附后 PXRD 或金属浸出证据 | 1/Assessing the efficiency and reusability of zirconium-based MOF-biochar composite for the removal of Pb (II) and Cd (II) in single and multi-ionic systems.pdf | P0060 | 10.1016/j.seppur.2022.122850 | 1 | kinetics | 298 | 0.75 | 117.905 | 242.8954 | 60.34483 | 175.0938 | 1 | 202.118 | 90.9434 | 5 | 202.118 | 动力学 | Assessing the efficiency and reusability of zirconium-based MOF-biochar composite for the removal of Pb (II) and Cd (II) in single and multi-ionic systems | P0060 | Carbide composite
P0021 | P0021_M1 | MBC | M4 | T2 | MOF-biochar composite | UiO-67 | Zr | 4,4'-biphenyldicarboxylic acid | 1 | 0 | 0 | 0 | 1 | 0 | 0 | 0 | 0 | 0 |  |  | 1 | biochar | 0 |  |  |  | 540 |  | 3.61 |  | vacuum activation; thermal drying | 70 | 12 h | in-situ solvothermal growth | DMF | ZrCl4 | 4,4'-biphenyldicarboxylic acid | F1 | acetic acid |  | 120 | 24 | retained crystallinity after four cycles | 未报告金属浸出测试 | 循环再生：第4次容量/去除率保留86.7925%；未报告独立水稳定性、吸附后 PXRD 或金属浸出证据 | 1/Assessing the efficiency and reusability of zirconium-based MOF-biochar composite for the removal of Pb (II) and Cd (II) in single and multi-ionic systems.pdf | P0060 | 10.1016/j.seppur.2022.122850 | 1 | kinetics | 298 | 0.75 | 117.905 | 242.8954 | 99.56897 | 192.5469 | 1 | 202.118 | 90.9434 | 5 | 202.118 | 动力学 | Assessing the efficiency and reusability of zirconium-based MOF-biochar composite for the removal of Pb (II) and Cd (II) in single and multi-ionic systems | P0060 | Carbide composite
P0021 | P0021_M1 | MBC | M4 | T2 | MOF-biochar composite | UiO-67 | Zr | 4,4'-biphenyldicarboxylic acid | 1 | 0 | 0 | 0 | 1 | 0 | 0 | 0 | 0 | 0 |  |  | 1 | biochar | 0 |  |  |  | 540 |  | 3.61 |  | vacuum activation; thermal drying | 70 | 12 h | in-situ solvothermal growth | DMF | ZrCl4 | 4,4'-biphenyldicarboxylic acid | F1 | acetic acid |  | 120 | 24 | retained crystallinity after four cycles | 未报告金属浸出测试 | 循环再生：第4次容量/去除率保留86.7925%；未报告独立水稳定性、吸附后 PXRD 或金属浸出证据 | 1/Assessing the efficiency and reusability of zirconium-based MOF-biochar composite for the removal of Pb (II) and Cd (II) in single and multi-ionic systems.pdf | P0060 | 10.1016/j.seppur.2022.122850 | 1 | kinetics | 298 | 0.75 | 117.905 | 242.8954 | 179.7414 | 202.118 | 1 | 202.118 | 90.9434 | 5 | 202.118 | 动力学 | Assessing the efficiency and reusability of zirconium-based MOF-biochar composite for the removal of Pb (II) and Cd (II) in single and multi-ionic systems | P0060 | Carbide composite
P0021 | P0021_M1 | MBC | M4 | T2 | MOF-biochar composite | UiO-67 | Zr | 4,4'-biphenyldicarboxylic acid | 1 | 0 | 0 | 0 | 1 | 0 | 0 | 0 | 0 | 0 |  |  | 1 | biochar | 0 |  |  |  | 540 |  | 3.61 |  | vacuum activation; thermal drying | 70 | 12 h | in-situ solvothermal growth | DMF | ZrCl4 | 4,4'-biphenyldicarboxylic acid | F1 | acetic acid |  | 120 | 24 | retained crystallinity after four cycles | 未报告金属浸出测试 | 循环再生：第4次容量/去除率保留86.7925%；未报告独立水稳定性、吸附后 PXRD 或金属浸出证据 | 1/Assessing the efficiency and reusability of zirconium-based MOF-biochar composite for the removal of Pb (II) and Cd (II) in single and multi-ionic systems.pdf | P0060 | 10.1016/j.seppur.2022.122850 | 1 | isotherm | 308 | 0.75 | 1.698925 | 66.14865 | 179.7414 | 202.118 | 1 | 202.118 | 90.9434 | 5 | 202.118 | 等温线 | Assessing the efficiency and reusability of zirconium-based MOF-biochar composite for the removal of Pb (II) and Cd (II) in single and multi-ionic systems | P0060 | Carbide composite
P0021 | P0021_M1 | MBC | M4 | T2 | MOF-biochar composite | UiO-67 | Zr | 4,4'-biphenyldicarboxylic acid | 1 | 0 | 0 | 0 | 1 | 0 | 0 | 0 | 0 | 0 |  |  | 1 | biochar | 0 |  |  |  | 540 |  | 3.61 |  | vacuum activation; thermal drying | 70 | 12 h | in-situ solvothermal growth | DMF | ZrCl4 | 4,4'-biphenyldicarboxylic acid | F1 | acetic acid |  | 120 | 24 | retained crystallinity after four cycles | 未报告金属浸出测试 | 循环再生：第4次容量/去除率保留86.7925%；未报告独立水稳定性、吸附后 PXRD 或金属浸出证据 | 1/Assessing the efficiency and reusability of zirconium-based MOF-biochar composite for the removal of Pb (II) and Cd (II) in single and multi-ionic systems.pdf | P0060 | 10.1016/j.seppur.2022.122850 | 1 | isotherm | 308 | 0.75 | 8.27957 | 125.6081 | 179.7414 | 202.118 | 1 | 202.118 | 90.9434 | 5 | 202.118 | 等温线 | Assessing the efficiency and reusability of zirconium-based MOF-biochar composite for the removal of Pb (II) and Cd (II) in single and multi-ionic systems | P0060 | Carbide composite
P0021 | P0021_M1 | MBC | M4 | T2 | MOF-biochar composite | UiO-67 | Zr | 4,4'-biphenyldicarboxylic acid | 1 | 0 | 0 | 0 | 1 | 0 | 0 | 0 | 0 | 0 |  |  | 1 | biochar | 0 |  |  |  | 540 |  | 3.61 |  | vacuum activation; thermal drying | 70 | 12 h | in-situ solvothermal growth | DMF | ZrCl4 | 4,4'-biphenyldicarboxylic acid | F1 | acetic acid |  | 120 | 24 | retained crystallinity after four cycles | 未报告金属浸出测试 | 循环再生：第4次容量/去除率保留86.7925%；未报告独立水稳定性、吸附后 PXRD 或金属浸出证据 | 1/Assessing the efficiency and reusability of zirconium-based MOF-biochar composite for the removal of Pb (II) and Cd (II) in single and multi-ionic systems.pdf | P0060 | 10.1016/j.seppur.2022.122850 | 1 | isotherm | 308 | 0.75 | 24.36559 | 168.7162 | 179.7414 | 202.118 | 1 | 202.118 | 90.9434 | 5 | 202.118 | 等温线 | Assessing the efficiency and reusability of zirconium-based MOF-biochar composite for the removal of Pb (II) and Cd (II) in single and multi-ionic systems | P0060 | Carbide composite
P0021 | P0021_M1 | MBC | M4 | T2 | MOF-biochar composite | UiO-67 | Zr | 4,4'-biphenyldicarboxylic acid | 1 | 0 | 0 | 0 | 1 | 0 | 0 | 0 | 0 | 0 |  |  | 1 | biochar | 0 |  |  |  | 540 |  | 3.61 |  | vacuum activation; thermal drying | 70 | 12 h | in-situ solvothermal growth | DMF | ZrCl4 | 4,4'-biphenyldicarboxylic acid | F1 | acetic acid |  | 120 | 24 | retained crystallinity after four cycles | 未报告金属浸出测试 | 循环再生：第4次容量/去除率保留86.7925%；未报告独立水稳定性、吸附后 PXRD 或金属浸出证据 | 1/Assessing the efficiency and reusability of zirconium-based MOF-biochar composite for the removal of Pb (II) and Cd (II) in single and multi-ionic systems.pdf | P0060 | 10.1016/j.seppur.2022.122850 | 1 | isotherm | 308 | 0.75 | 62.3871 | 185.0676 | 179.7414 | 202.118 | 1 | 202.118 | 90.9434 | 5 | 202.118 | 等温线 | Assessing the efficiency and reusability of zirconium-based MOF-biochar composite for the removal of Pb (II) and Cd (II) in single and multi-ionic systems | P0060 | Carbide composite
P0021 | P0021_M1 | MBC | M4 | T2 | MOF-biochar composite | UiO-67 | Zr | 4,4'-biphenyldicarboxylic acid | 1 | 0 | 0 | 0 | 1 | 0 | 0 | 0 | 0 | 0 |  |  | 1 | biochar | 0 |  |  |  | 540 |  | 3.61 |  | vacuum activation; thermal drying | 70 | 12 h | in-situ solvothermal growth | DMF | ZrCl4 | 4,4'-biphenyldicarboxylic acid | F1 | acetic acid |  | 120 | 24 | retained crystallinity after four cycles | 未报告金属浸出测试 | 循环再生：第4次容量/去除率保留86.7925%；未报告独立水稳定性、吸附后 PXRD 或金属浸出证据 | 1/Assessing the efficiency and reusability of zirconium-based MOF-biochar composite for the removal of Pb (II) and Cd (II) in single and multi-ionic systems.pdf | P0060 | 10.1016/j.seppur.2022.122850 | 1 | isotherm | 308 | 0.75 | 139.8925 | 212.5676 | 179.7414 | 202.118 | 1 | 202.118 | 90.9434 | 5 | 202.118 | 等温线 | Assessing the efficiency and reusability of zirconium-based MOF-biochar composite for the removal of Pb (II) and Cd (II) in single and multi-ionic systems | P0060 | Carbide composite
P0021 | P0021_M1 | MBC | M4 | T2 | MOF-biochar composite | UiO-67 | Zr | 4,4'-biphenyldicarboxylic acid | 1 | 0 | 0 | 0 | 1 | 0 | 0 | 0 | 0 | 0 |  |  | 1 | biochar | 0 |  |  |  | 540 |  | 3.61 |  | vacuum activation; thermal drying | 70 | 12 h | in-situ solvothermal growth | DMF | ZrCl4 | 4,4'-biphenyldicarboxylic acid | F1 | acetic acid |  | 120 | 24 | retained crystallinity after four cycles | 未报告金属浸出测试 | 循环再生：第4次容量/去除率保留86.7925%；未报告独立水稳定性、吸附后 PXRD 或金属浸出证据 | 1/Assessing the efficiency and reusability of zirconium-based MOF-biochar composite for the removal of Pb (II) and Cd (II) in single and multi-ionic systems.pdf | P0060 | 10.1016/j.seppur.2022.122850 | 1 | isotherm | 318 | 0.75 | 0.8855292 | 68.36461 | 179.7414 | 202.118 | 1 | 202.118 | 90.9434 | 5 | 202.118 | 等温线 | Assessing the efficiency and reusability of zirconium-based MOF-biochar composite for the removal of Pb (II) and Cd (II) in single and multi-ionic systems | P0060 | Carbide composite
P0021 | P0021_M1 | MBC | M4 | T2 | MOF-biochar composite | UiO-67 | Zr | 4,4'-biphenyldicarboxylic acid | 1 | 0 | 0 | 0 | 1 | 0 | 0 | 0 | 0 | 0 |  |  | 1 | biochar | 0 |  |  |  | 540 |  | 3.61 |  | vacuum activation; thermal drying | 70 | 12 h | in-situ solvothermal growth | DMF | ZrCl4 | 4,4'-biphenyldicarboxylic acid | F1 | acetic acid |  | 120 | 24 | retained crystallinity after four cycles | 未报告金属浸出测试 | 循环再生：第4次容量/去除率保留86.7925%；未报告独立水稳定性、吸附后 PXRD 或金属浸出证据 | 1/Assessing the efficiency and reusability of zirconium-based MOF-biochar composite for the removal of Pb (II) and Cd (II) in single and multi-ionic systems.pdf | P0060 | 10.1016/j.seppur.2022.122850 | 1 | isotherm | 318 | 0.75 | 3.909287 | 130.2949 | 179.7414 | 202.118 | 1 | 202.118 | 90.9434 | 5 | 202.118 | 等温线 | Assessing the efficiency and reusability of zirconium-based MOF-biochar composite for the removal of Pb (II) and Cd (II) in single and multi-ionic systems | P0060 | Carbide composite
P0021 | P0021_M1 | MBC | M4 | T2 | MOF-biochar composite | UiO-67 | Zr | 4,4'-biphenyldicarboxylic acid | 1 | 0 | 0 | 0 | 1 | 0 | 0 | 0 | 0 | 0 |  |  | 1 | biochar | 0 |  |  |  | 540 |  | 3.61 |  | vacuum activation; thermal drying | 70 | 12 h | in-situ solvothermal growth | DMF | ZrCl4 | 4,4'-biphenyldicarboxylic acid | F1 | acetic acid |  | 120 | 24 | retained crystallinity after four cycles | 未报告金属浸出测试 | 循环再生：第4次容量/去除率保留86.7925%；未报告独立水稳定性、吸附后 PXRD 或金属浸出证据 | 1/Assessing the efficiency and reusability of zirconium-based MOF-biochar composite for the removal of Pb (II) and Cd (II) in single and multi-ionic systems.pdf | P0060 | 10.1016/j.seppur.2022.122850 | 1 | isotherm | 318 | 0.75 | 18.12095 | 178.5523 | 179.7414 | 202.118 | 1 | 202.118 | 90.9434 | 5 | 202.118 | 等温线 | Assessing the efficiency and reusability of zirconium-based MOF-biochar composite for the removal of Pb (II) and Cd (II) in single and multi-ionic systems | P0060 | Carbide composite
P0021 | P0021_M1 | MBC | M4 | T2 | MOF-biochar composite | UiO-67 | Zr | 4,4'-biphenyldicarboxylic acid | 1 | 0 | 0 | 0 | 1 | 0 | 0 | 0 | 0 | 0 |  |  | 1 | biochar | 0 |  |  |  | 540 |  | 3.61 |  | vacuum activation; thermal drying | 70 | 12 h | in-situ solvothermal growth | DMF | ZrCl4 | 4,4'-biphenyldicarboxylic acid | F1 | acetic acid |  | 120 | 24 | retained crystallinity after four cycles | 未报告金属浸出测试 | 循环再生：第4次容量/去除率保留86.7925%；未报告独立水稳定性、吸附后 PXRD 或金属浸出证据 | 1/Assessing the efficiency and reusability of zirconium-based MOF-biochar composite for the removal of Pb (II) and Cd (II) in single and multi-ionic systems.pdf | P0060 | 10.1016/j.seppur.2022.122850 | 1 | isotherm | 318 | 0.75 | 57.73218 | 195.4424 | 179.7414 | 202.118 | 1 | 202.118 | 90.9434 | 5 | 202.118 | 等温线 | Assessing the efficiency and reusability of zirconium-based MOF-biochar composite for the removal of Pb (II) and Cd (II) in single and multi-ionic systems | P0060 | Carbide composite
P0021 | P0021_M1 | MBC | M4 | T2 | MOF-biochar composite | UiO-67 | Zr | 4,4'-biphenyldicarboxylic acid | 1 | 0 | 0 | 0 | 1 | 0 | 0 | 0 | 0 | 0 |  |  | 1 | biochar | 0 |  |  |  | 540 |  | 3.61 |  | vacuum activation; thermal drying | 70 | 12 h | in-situ solvothermal growth | DMF | ZrCl4 | 4,4'-biphenyldicarboxylic acid | F1 | acetic acid |  | 120 | 24 | retained crystallinity after four cycles | 未报告金属浸出测试 | 循环再生：第4次容量/去除率保留86.7925%；未报告独立水稳定性、吸附后 PXRD 或金属浸出证据 | 1/Assessing the efficiency and reusability of zirconium-based MOF-biochar composite for the removal of Pb (II) and Cd (II) in single and multi-ionic systems.pdf | P0060 | 10.1016/j.seppur.2022.122850 | 1 | isotherm | 318 | 0.75 | 117.905 | 242.8954 | 179.7414 | 202.118 | 1 | 202.118 | 90.9434 | 5 | 202.118 | 等温线 | Assessing the efficiency and reusability of zirconium-based MOF-biochar composite for the removal of Pb (II) and Cd (II) in single and multi-ionic systems | P0060 | Carbide composite
P0022 | P0022_M1 | Ni/Cd-MOF | M1 |  | bimetallic 2D MOF nanosheets | Ni/Cd-MOF | Ni; Cd | terephthalic acid | 1 | 0 | 0 | 0 | 1 | 0 | 0 | 0 | 0 | 0 |  |  | 0 |  | 0 |  |  |  | 35.37 |  | 2.6 | nanosheet | vacuum activation | 120 | 6 h | one-step mixed-solvent solvothermal synthesis |  | Ni(OAc)2.4H2O | terephthalic acid | F1 |  |  |  |  | 未报告吸附后 PXRD/XRD 对比 | 未报告金属浸出测试 | 未报告水稳定性或循环稳定性证据 | 1/Bimetallic Coordination in Two-Dimensional Metal-Organic Framework Nanosheets Enables Highly Efficient Removal of Heavy Metal Lead (II).pdf | P0062 | 10.3389/fceng.2021.636439 | 1 | kinetics | 298 | 0.3333 | 611.4943 | 889.313 | 23.57143 | 301.0033 |  |  |  | 7 | 889.313 | 动力学 | Bimetallic Coordination in Two-Dimensional Metal–Organic Framework Nanosheets Enables Highly Ef fi cient Removal of Heavy Metal Lead (II) | P0062 | Metal composite
P0022 | P0022_M1 | Ni/Cd-MOF | M1 |  | bimetallic 2D MOF nanosheets | Ni/Cd-MOF | Ni; Cd | terephthalic acid | 1 | 0 | 0 | 0 | 1 | 0 | 0 | 0 | 0 | 0 |  |  | 0 |  | 0 |  |  |  | 35.37 |  | 2.6 | nanosheet | vacuum activation | 120 | 6 h | one-step mixed-solvent solvothermal synthesis |  | Ni(OAc)2.4H2O | terephthalic acid | F1 |  |  |  |  | 未报告吸附后 PXRD/XRD 对比 | 未报告金属浸出测试 | 未报告水稳定性或循环稳定性证据 | 1/Bimetallic Coordination in Two-Dimensional Metal-Organic Framework Nanosheets Enables Highly Efficient Removal of Heavy Metal Lead (II).pdf | P0062 | 10.3389/fceng.2021.636439 | 1 | kinetics | 298 | 0.3333 | 611.4943 | 889.313 | 64.28571 | 478.2609 |  |  |  | 7 | 889.313 | 动力学 | Bimetallic Coordination in Two-Dimensional Metal–Organic Framework Nanosheets Enables Highly Ef fi cient Removal of Heavy Metal Lead (II) | P0062 | Metal composite
P0022 | P0022_M1 | Ni/Cd-MOF | M1 |  | bimetallic 2D MOF nanosheets | Ni/Cd-MOF | Ni; Cd | terephthalic acid | 1 | 0 | 0 | 0 | 1 | 0 | 0 | 0 | 0 | 0 |  |  | 0 |  | 0 |  |  |  | 35.37 |  | 2.6 | nanosheet | vacuum activation | 120 | 6 h | one-step mixed-solvent solvothermal synthesis |  | Ni(OAc)2.4H2O | terephthalic acid | F1 |  |  |  |  | 未报告吸附后 PXRD/XRD 对比 | 未报告金属浸出测试 | 未报告水稳定性或循环稳定性证据 | 1/Bimetallic Coordination in Two-Dimensional Metal-Organic Framework Nanosheets Enables Highly Efficient Removal of Heavy Metal Lead (II).pdf | P0062 | 10.3389/fceng.2021.636439 | 1 | kinetics | 298 | 0.3333 | 611.4943 | 889.313 | 242.1429 | 719.0635 |  |  |  | 7 | 889.313 | 动力学 | Bimetallic Coordination in Two-Dimensional Metal–Organic Framework Nanosheets Enables Highly Ef fi cient Removal of Heavy Metal Lead (II) | P0062 | Metal composite
P0022 | P0022_M1 | Ni/Cd-MOF | M1 |  | bimetallic 2D MOF nanosheets | Ni/Cd-MOF | Ni; Cd | terephthalic acid | 1 | 0 | 0 | 0 | 1 | 0 | 0 | 0 | 0 | 0 |  |  | 0 |  | 0 |  |  |  | 35.37 |  | 2.6 | nanosheet | vacuum activation | 120 | 6 h | one-step mixed-solvent solvothermal synthesis |  | Ni(OAc)2.4H2O | terephthalic acid | F1 |  |  |  |  | 未报告吸附后 PXRD/XRD 对比 | 未报告金属浸出测试 | 未报告水稳定性或循环稳定性证据 | 1/Bimetallic Coordination in Two-Dimensional Metal-Organic Framework Nanosheets Enables Highly Efficient Removal of Heavy Metal Lead (II).pdf | P0062 | 10.3389/fceng.2021.636439 | 1 | kinetics | 298 | 0.3333 | 611.4943 | 889.313 | 364.2857 | 765.8863 |  |  |  | 7 | 889.313 | 动力学 | Bimetallic Coordination in Two-Dimensional Metal–Organic Framework Nanosheets Enables Highly Ef fi cient Removal of Heavy Metal Lead (II) | P0062 | Metal composite
P0022 | P0022_M1 | Ni/Cd-MOF | M1 |  | bimetallic 2D MOF nanosheets | Ni/Cd-MOF | Ni; Cd | terephthalic acid | 1 | 0 | 0 | 0 | 1 | 0 | 0 | 0 | 0 | 0 |  |  | 0 |  | 0 |  |  |  | 35.37 |  | 2.6 | nanosheet | vacuum activation | 120 | 6 h | one-step mixed-solvent solvothermal synthesis |  | Ni(OAc)2.4H2O | terephthalic acid | F1 |  |  |  |  | 未报告吸附后 PXRD/XRD 对比 | 未报告金属浸出测试 | 未报告水稳定性或循环稳定性证据 | 1/Bimetallic Coordination in Two-Dimensional Metal-Organic Framework Nanosheets Enables Highly Efficient Removal of Heavy Metal Lead (II).pdf | P0062 | 10.3389/fceng.2021.636439 | 1 | kinetics | 298 | 0.3333 | 611.4943 | 889.313 | 720 | 812.709 |  |  |  | 7 | 889.313 | 动力学 | Bimetallic Coordination in Two-Dimensional Metal–Organic Framework Nanosheets Enables Highly Ef fi cient Removal of Heavy Metal Lead (II) | P0062 | Metal composite
P0022 | P0022_M1 | Ni/Cd-MOF | M1 |  | bimetallic 2D MOF nanosheets | Ni/Cd-MOF | Ni; Cd | terephthalic acid | 1 | 0 | 0 | 0 | 1 | 0 | 0 | 0 | 0 | 0 |  |  | 0 |  | 0 |  |  |  | 35.37 |  | 2.6 | nanosheet | vacuum activation | 120 | 6 h | one-step mixed-solvent solvothermal synthesis |  | Ni(OAc)2.4H2O | terephthalic acid | F1 |  |  |  |  | 未报告吸附后 PXRD/XRD 对比 | 未报告金属浸出测试 | 未报告水稳定性或循环稳定性证据 | 1/Bimetallic Coordination in Two-Dimensional Metal-Organic Framework Nanosheets Enables Highly Efficient Removal of Heavy Metal Lead (II).pdf | P0062 | 10.3389/fceng.2021.636439 | 1 | isotherm | 298 | 0.3333 | 29.88506 | 366.4122 | 720 | 812.709 |  |  |  | 7 | 889.313 | 等温线 | Bimetallic Coordination in Two-Dimensional Metal–Organic Framework Nanosheets Enables Highly Ef fi cient Removal of Heavy Metal Lead (II) | P0062 | Metal composite
P0022 | P0022_M1 | Ni/Cd-MOF | M1 |  | bimetallic 2D MOF nanosheets | Ni/Cd-MOF | Ni; Cd | terephthalic acid | 1 | 0 | 0 | 0 | 1 | 0 | 0 | 0 | 0 | 0 |  |  | 0 |  | 0 |  |  |  | 35.37 |  | 2.6 | nanosheet | vacuum activation | 120 | 6 h | one-step mixed-solvent solvothermal synthesis |  | Ni(OAc)2.4H2O | terephthalic acid | F1 |  |  |  |  | 未报告吸附后 PXRD/XRD 对比 | 未报告金属浸出测试 | 未报告水稳定性或循环稳定性证据 | 1/Bimetallic Coordination in Two-Dimensional Metal-Organic Framework Nanosheets Enables Highly Efficient Removal of Heavy Metal Lead (II).pdf | P0062 | 10.3389/fceng.2021.636439 | 1 | isotherm | 298 | 0.3333 | 105.7471 | 610.687 | 720 | 812.709 |  |  |  | 7 | 889.313 | 等温线 | Bimetallic Coordination in Two-Dimensional Metal–Organic Framework Nanosheets Enables Highly Ef fi cient Removal of Heavy Metal Lead (II) | P0062 | Metal composite
P0022 | P0022_M1 | Ni/Cd-MOF | M1 |  | bimetallic 2D MOF nanosheets | Ni/Cd-MOF | Ni; Cd | terephthalic acid | 1 | 0 | 0 | 0 | 1 | 0 | 0 | 0 | 0 | 0 |  |  | 0 |  | 0 |  |  |  | 35.37 |  | 2.6 | nanosheet | vacuum activation | 120 | 6 h | one-step mixed-solvent solvothermal synthesis |  | Ni(OAc)2.4H2O | terephthalic acid | F1 |  |  |  |  | 未报告吸附后 PXRD/XRD 对比 | 未报告金属浸出测试 | 未报告水稳定性或循环稳定性证据 | 1/Bimetallic Coordination in Two-Dimensional Metal-Organic Framework Nanosheets Enables Highly Efficient Removal of Heavy Metal Lead (II).pdf | P0062 | 10.3389/fceng.2021.636439 | 1 | isotherm | 298 | 0.3333 | 229.8851 | 790.0763 | 720 | 812.709 |  |  |  | 7 | 889.313 | 等温线 | Bimetallic Coordination in Two-Dimensional Metal–Organic Framework Nanosheets Enables Highly Ef fi cient Removal of Heavy Metal Lead (II) | P0062 | Metal composite
P0022 | P0022_M1 | Ni/Cd-MOF | M1 |  | bimetallic 2D MOF nanosheets | Ni/Cd-MOF | Ni; Cd | terephthalic acid | 1 | 0 | 0 | 0 | 1 | 0 | 0 | 0 | 0 | 0 |  |  | 0 |  | 0 |  |  |  | 35.37 |  | 2.6 | nanosheet | vacuum activation | 120 | 6 h | one-step mixed-solvent solvothermal synthesis |  | Ni(OAc)2.4H2O | terephthalic acid | F1 |  |  |  |  | 未报告吸附后 PXRD/XRD 对比 | 未报告金属浸出测试 | 未报告水稳定性或循环稳定性证据 | 1/Bimetallic Coordination in Two-Dimensional Metal-Organic Framework Nanosheets Enables Highly Efficient Removal of Heavy Metal Lead (II).pdf | P0062 | 10.3389/fceng.2021.636439 | 1 | isotherm | 298 | 0.3333 | 422.9885 | 816.7939 | 720 | 812.709 |  |  |  | 7 | 889.313 | 等温线 | Bimetallic Coordination in Two-Dimensional Metal–Organic Framework Nanosheets Enables Highly Ef fi cient Removal of Heavy Metal Lead (II) | P0062 | Metal composite
P0022 | P0022_M1 | Ni/Cd-MOF | M1 |  | bimetallic 2D MOF nanosheets | Ni/Cd-MOF | Ni; Cd | terephthalic acid | 1 | 0 | 0 | 0 | 1 | 0 | 0 | 0 | 0 | 0 |  |  | 0 |  | 0 |  |  |  | 35.37 |  | 2.6 | nanosheet | vacuum activation | 120 | 6 h | one-step mixed-solvent solvothermal synthesis |  | Ni(OAc)2.4H2O | terephthalic acid | F1 |  |  |  |  | 未报告吸附后 PXRD/XRD 对比 | 未报告金属浸出测试 | 未报告水稳定性或循环稳定性证据 | 1/Bimetallic Coordination in Two-Dimensional Metal-Organic Framework Nanosheets Enables Highly Efficient Removal of Heavy Metal Lead (II).pdf | P0062 | 10.3389/fceng.2021.636439 | 1 | isotherm | 298 | 0.3333 | 611.4943 | 889.313 | 720 | 812.709 |  |  |  | 7 | 889.313 | 等温线 | Bimetallic Coordination in Two-Dimensional Metal–Organic Framework Nanosheets Enables Highly Ef fi cient Removal of Heavy Metal Lead (II) | P0062 | Metal composite
P0022 | P0022_M1 | Ni/Cd-MOF | M1 |  | bimetallic 2D MOF nanosheets | Ni/Cd-MOF | Ni; Cd | terephthalic acid | 1 | 0 | 0 | 0 | 1 | 0 | 0 | 0 | 0 | 0 |  |  | 0 |  | 0 |  |  |  | 35.37 |  | 2.6 | nanosheet | vacuum activation | 120 | 6 h | one-step mixed-solvent solvothermal synthesis |  | Ni(OAc)2.4H2O | terephthalic acid | F1 |  |  |  |  | 未报告吸附后 PXRD/XRD 对比 | 未报告金属浸出测试 | 未报告水稳定性或循环稳定性证据 | 1/Bimetallic Coordination in Two-Dimensional Metal-Organic Framework Nanosheets Enables Highly Efficient Removal of Heavy Metal Lead (II).pdf | P0062 | 10.3389/fceng.2021.636439 | 1 | ph | 298 | 0.3333 | 611.4943 | 889.313 | 720 | 812.709 |  |  |  | 3 | 37.31383 | pH | Bimetallic Coordination in Two-Dimensional Metal–Organic Framework Nanosheets Enables Highly Ef fi cient Removal of Heavy Metal Lead (II) | P0062 | Metal composite
P0022 | P0022_M1 | Ni/Cd-MOF | M1 |  | bimetallic 2D MOF nanosheets | Ni/Cd-MOF | Ni; Cd | terephthalic acid | 1 | 0 | 0 | 0 | 1 | 0 | 0 | 0 | 0 | 0 |  |  | 0 |  | 0 |  |  |  | 35.37 |  | 2.6 | nanosheet | vacuum activation | 120 | 6 h | one-step mixed-solvent solvothermal synthesis |  | Ni(OAc)2.4H2O | terephthalic acid | F1 |  |  |  |  | 未报告吸附后 PXRD/XRD 对比 | 未报告金属浸出测试 | 未报告水稳定性或循环稳定性证据 | 1/Bimetallic Coordination in Two-Dimensional Metal-Organic Framework Nanosheets Enables Highly Efficient Removal of Heavy Metal Lead (II).pdf | P0062 | 10.3389/fceng.2021.636439 | 1 | ph | 298 | 0.3333 | 611.4943 | 889.313 | 720 | 812.709 |  |  |  | 4 | 236.3209 | pH | Bimetallic Coordination in Two-Dimensional Metal–Organic Framework Nanosheets Enables Highly Ef fi cient Removal of Heavy Metal Lead (II) | P0062 | Metal composite
P0022 | P0022_M1 | Ni/Cd-MOF | M1 |  | bimetallic 2D MOF nanosheets | Ni/Cd-MOF | Ni; Cd | terephthalic acid | 1 | 0 | 0 | 0 | 1 | 0 | 0 | 0 | 0 | 0 |  |  | 0 |  | 0 |  |  |  | 35.37 |  | 2.6 | nanosheet | vacuum activation | 120 | 6 h | one-step mixed-solvent solvothermal synthesis |  | Ni(OAc)2.4H2O | terephthalic acid | F1 |  |  |  |  | 未报告吸附后 PXRD/XRD 对比 | 未报告金属浸出测试 | 未报告水稳定性或循环稳定性证据 | 1/Bimetallic Coordination in Two-Dimensional Metal-Organic Framework Nanosheets Enables Highly Efficient Removal of Heavy Metal Lead (II).pdf | P0062 | 10.3389/fceng.2021.636439 | 1 | ph | 298 | 0.3333 | 611.4943 | 889.313 | 720 | 812.709 |  |  |  | 5 | 447.766 | pH | Bimetallic Coordination in Two-Dimensional Metal–Organic Framework Nanosheets Enables Highly Ef fi cient Removal of Heavy Metal Lead (II) | P0062 | Metal composite
P0022 | P0022_M1 | Ni/Cd-MOF | M1 |  | bimetallic 2D MOF nanosheets | Ni/Cd-MOF | Ni; Cd | terephthalic acid | 1 | 0 | 0 | 0 | 1 | 0 | 0 | 0 | 0 | 0 |  |  | 0 |  | 0 |  |  |  | 35.37 |  | 2.6 | nanosheet | vacuum activation | 120 | 6 h | one-step mixed-solvent solvothermal synthesis |  | Ni(OAc)2.4H2O | terephthalic acid | F1 |  |  |  |  | 未报告吸附后 PXRD/XRD 对比 | 未报告金属浸出测试 | 未报告水稳定性或循环稳定性证据 | 1/Bimetallic Coordination in Two-Dimensional Metal-Organic Framework Nanosheets Enables Highly Efficient Removal of Heavy Metal Lead (II).pdf | P0062 | 10.3389/fceng.2021.636439 | 1 | ph | 298 | 0.3333 | 611.4943 | 889.313 | 720 | 812.709 |  |  |  | 6 | 578.3644 | pH | Bimetallic Coordination in Two-Dimensional Metal–Organic Framework Nanosheets Enables Highly Ef fi cient Removal of Heavy Metal Lead (II) | P0062 | Metal composite
P0022 | P0022_M1 | Ni/Cd-MOF | M1 |  | bimetallic 2D MOF nanosheets | Ni/Cd-MOF | Ni; Cd | terephthalic acid | 1 | 0 | 0 | 0 | 1 | 0 | 0 | 0 | 0 | 0 |  |  | 0 |  | 0 |  |  |  | 35.37 |  | 2.6 | nanosheet | vacuum activation | 120 | 6 h | one-step mixed-solvent solvothermal synthesis |  | Ni(OAc)2.4H2O | terephthalic acid | F1 |  |  |  |  | 未报告吸附后 PXRD/XRD 对比 | 未报告金属浸出测试 | 未报告水稳定性或循环稳定性证据 | 1/Bimetallic Coordination in Two-Dimensional Metal-Organic Framework Nanosheets Enables Highly Efficient Removal of Heavy Metal Lead (II).pdf | P0062 | 10.3389/fceng.2021.636439 | 1 | ph | 298 | 0.3333 | 611.4943 | 889.313 | 720 | 812.709 |  |  |  | 7 | 889.313 | pH | Bimetallic Coordination in Two-Dimensional Metal–Organic Framework Nanosheets Enables Highly Ef fi cient Removal of Heavy Metal Lead (II) | P0062 | Metal composite
P0023 | P0023_M1 | rGO-PDA/50Co-ZIF-8 | M4 | T2;T6;T8;T10 | bimetallic ZIF-8/rGO aerogel composite | ZIF-8 | Zn; Co | 2-methylimidazole | 1 | 1 | 0 | 0 | 0 | 1 | 0 | 0 | 0 | 1 | polydopamine coating | polydopamine | 1 | reduced graphene oxide; polydopamine | 0 |  |  |  | 900 |  |  | aerogel | vacuum activation | 120 | 8 h | hydrothermal rGO formation; PDA coating; in-situ Co-ZIF-8 crystallization | 1-propanol | Zn(NO3)2.6H2O; Co(NO3)2.6H2O | 2-methylimidazole | F6 |  | polydopamine | 25 | 12 | 未报告吸附后 PXRD/XRD 对比 | 未报告金属浸出测试 | 循环再生：第7次容量/去除率保留80.5483%；未报告独立水稳定性、吸附后 PXRD 或金属浸出证据 | 1/Bimetallic reduced graphene oxide zeolitic imidazolate framework hybrid aerogels for efficient heavy metals removal.pdf | P0063 | 10.1007/s11705-024-2442-0 | 1 | ph | 298 | 0.15 | 210.9729 | 1274.258 | 500 | 1170.403 | 1 | 1223.46 | 96.01353 | 2 | 126.183 | pH | Bimetallic reduced graphene oxide/zeolitic imidazolate framework hybrid aerogels for efficient heavy metals removal | P0063 | Post-modified MOF; Metal composite; Carbide composite
P0023 | P0023_M1 | rGO-PDA/50Co-ZIF-8 | M4 | T2;T6;T8;T10 | bimetallic ZIF-8/rGO aerogel composite | ZIF-8 | Zn; Co | 2-methylimidazole | 1 | 1 | 0 | 0 | 0 | 1 | 0 | 0 | 0 | 1 | polydopamine coating | polydopamine | 1 | reduced graphene oxide; polydopamine | 0 |  |  |  | 900 |  |  | aerogel | vacuum activation | 120 | 8 h | hydrothermal rGO formation; PDA coating; in-situ Co-ZIF-8 crystallization | 1-propanol | Zn(NO3)2.6H2O; Co(NO3)2.6H2O | 2-methylimidazole | F6 |  | polydopamine | 25 | 12 | 未报告吸附后 PXRD/XRD 对比 | 未报告金属浸出测试 | 循环再生：第7次容量/去除率保留80.5483%；未报告独立水稳定性、吸附后 PXRD 或金属浸出证据 | 1/Bimetallic reduced graphene oxide zeolitic imidazolate framework hybrid aerogels for efficient heavy metals removal.pdf | P0063 | 10.1007/s11705-024-2442-0 | 1 | ph | 298 | 0.15 | 210.9729 | 1274.258 | 500 | 1170.403 | 1 | 1223.46 | 96.01353 | 4 | 903.47 | pH | Bimetallic reduced graphene oxide/zeolitic imidazolate framework hybrid aerogels for efficient heavy metals removal | P0063 | Post-modified MOF; Metal composite; Carbide composite
P0023 | P0023_M1 | rGO-PDA/50Co-ZIF-8 | M4 | T2;T6;T8;T10 | bimetallic ZIF-8/rGO aerogel composite | ZIF-8 | Zn; Co | 2-methylimidazole | 1 | 1 | 0 | 0 | 0 | 1 | 0 | 0 | 0 | 1 | polydopamine coating | polydopamine | 1 | reduced graphene oxide; polydopamine | 0 |  |  |  | 900 |  |  | aerogel | vacuum activation | 120 | 8 h | hydrothermal rGO formation; PDA coating; in-situ Co-ZIF-8 crystallization | 1-propanol | Zn(NO3)2.6H2O; Co(NO3)2.6H2O | 2-methylimidazole | F6 |  | polydopamine | 25 | 12 | 未报告吸附后 PXRD/XRD 对比 | 未报告金属浸出测试 | 循环再生：第7次容量/去除率保留80.5483%；未报告独立水稳定性、吸附后 PXRD 或金属浸出证据 | 1/Bimetallic reduced graphene oxide zeolitic imidazolate framework hybrid aerogels for efficient heavy metals removal.pdf | P0063 | 10.1007/s11705-024-2442-0 | 1 | ph | 298 | 0.15 | 210.9729 | 1274.258 | 500 | 1170.403 | 1 | 1223.46 | 96.01353 | 6 | 1221.451 | pH | Bimetallic reduced graphene oxide/zeolitic imidazolate framework hybrid aerogels for efficient heavy metals removal | P0063 | Post-modified MOF; Metal composite; Carbide composite
P0023 | P0023_M1 | rGO-PDA/50Co-ZIF-8 | M4 | T2;T6;T8;T10 | bimetallic ZIF-8/rGO aerogel composite | ZIF-8 | Zn; Co | 2-methylimidazole | 1 | 1 | 0 | 0 | 0 | 1 | 0 | 0 | 0 | 1 | polydopamine coating | polydopamine | 1 | reduced graphene oxide; polydopamine | 0 |  |  |  | 900 |  |  | aerogel | vacuum activation | 120 | 8 h | hydrothermal rGO formation; PDA coating; in-situ Co-ZIF-8 crystallization | 1-propanol | Zn(NO3)2.6H2O; Co(NO3)2.6H2O | 2-methylimidazole | F6 |  | polydopamine | 25 | 12 | 未报告吸附后 PXRD/XRD 对比 | 未报告金属浸出测试 | 循环再生：第7次容量/去除率保留80.5483%；未报告独立水稳定性、吸附后 PXRD 或金属浸出证据 | 1/Bimetallic reduced graphene oxide zeolitic imidazolate framework hybrid aerogels for efficient heavy metals removal.pdf | P0063 | 10.1007/s11705-024-2442-0 | 1 | ph | 298 | 0.15 | 210.9729 | 1274.258 | 500 | 1170.403 | 1 | 1223.46 | 96.01353 | 7 | 1064.984 | pH | Bimetallic reduced graphene oxide/zeolitic imidazolate framework hybrid aerogels for efficient heavy metals removal | P0063 | Post-modified MOF; Metal composite; Carbide composite
P0023 | P0023_M1 | rGO-PDA/50Co-ZIF-8 | M4 | T2;T6;T8;T10 | bimetallic ZIF-8/rGO aerogel composite | ZIF-8 | Zn; Co | 2-methylimidazole | 1 | 1 | 0 | 0 | 0 | 1 | 0 | 0 | 0 | 1 | polydopamine coating | polydopamine | 1 | reduced graphene oxide; polydopamine | 0 |  |  |  | 900 |  |  | aerogel | vacuum activation | 120 | 8 h | hydrothermal rGO formation; PDA coating; in-situ Co-ZIF-8 crystallization | 1-propanol | Zn(NO3)2.6H2O; Co(NO3)2.6H2O | 2-methylimidazole | F6 |  | polydopamine | 25 | 12 | 未报告吸附后 PXRD/XRD 对比 | 未报告金属浸出测试 | 循环再生：第7次容量/去除率保留80.5483%；未报告独立水稳定性、吸附后 PXRD 或金属浸出证据 | 1/Bimetallic reduced graphene oxide zeolitic imidazolate framework hybrid aerogels for efficient heavy metals removal.pdf | P0063 | 10.1007/s11705-024-2442-0 | 1 | ph | 298 | 0.15 | 210.9729 | 1274.258 | 500 | 1170.403 | 1 | 1223.46 | 96.01353 | 9 | 676.3407 | pH | Bimetallic reduced graphene oxide/zeolitic imidazolate framework hybrid aerogels for efficient heavy metals removal | P0063 | Post-modified MOF; Metal composite; Carbide composite
P0023 | P0023_M1 | rGO-PDA/50Co-ZIF-8 | M4 | T2;T6;T8;T10 | bimetallic ZIF-8/rGO aerogel composite | ZIF-8 | Zn; Co | 2-methylimidazole | 1 | 1 | 0 | 0 | 0 | 1 | 0 | 0 | 0 | 1 | polydopamine coating | polydopamine | 1 | reduced graphene oxide; polydopamine | 0 |  |  |  | 900 |  |  | aerogel | vacuum activation | 120 | 8 h | hydrothermal rGO formation; PDA coating; in-situ Co-ZIF-8 crystallization | 1-propanol | Zn(NO3)2.6H2O; Co(NO3)2.6H2O | 2-methylimidazole | F6 |  | polydopamine | 25 | 12 | 未报告吸附后 PXRD/XRD 对比 | 未报告金属浸出测试 | 循环再生：第7次容量/去除率保留80.5483%；未报告独立水稳定性、吸附后 PXRD 或金属浸出证据 | 1/Bimetallic reduced graphene oxide zeolitic imidazolate framework hybrid aerogels for efficient heavy metals removal.pdf | P0063 | 10.1007/s11705-024-2442-0 | 1 | kinetics | 298 | 0.15 | 210.9729 | 1274.258 | 55.41562 | 672.7193 | 1 | 1223.46 | 96.01353 | 6 | 1221.451 | 动力学 | Bimetallic reduced graphene oxide/zeolitic imidazolate framework hybrid aerogels for efficient heavy metals removal | P0063 | Post-modified MOF; Metal composite; Carbide composite
P0023 | P0023_M1 | rGO-PDA/50Co-ZIF-8 | M4 | T2;T6;T8;T10 | bimetallic ZIF-8/rGO aerogel composite | ZIF-8 | Zn; Co | 2-methylimidazole | 1 | 1 | 0 | 0 | 0 | 1 | 0 | 0 | 0 | 1 | polydopamine coating | polydopamine | 1 | reduced graphene oxide; polydopamine | 0 |  |  |  | 900 |  |  | aerogel | vacuum activation | 120 | 8 h | hydrothermal rGO formation; PDA coating; in-situ Co-ZIF-8 crystallization | 1-propanol | Zn(NO3)2.6H2O; Co(NO3)2.6H2O | 2-methylimidazole | F6 |  | polydopamine | 25 | 12 | 未报告吸附后 PXRD/XRD 对比 | 未报告金属浸出测试 | 循环再生：第7次容量/去除率保留80.5483%；未报告独立水稳定性、吸附后 PXRD 或金属浸出证据 | 1/Bimetallic reduced graphene oxide zeolitic imidazolate framework hybrid aerogels for efficient heavy metals removal.pdf | P0063 | 10.1007/s11705-024-2442-0 | 1 | kinetics | 298 | 0.15 | 210.9729 | 1274.258 | 180.1008 | 912.7434 | 1 | 1223.46 | 96.01353 | 6 | 1221.451 | 动力学 | Bimetallic reduced graphene oxide/zeolitic imidazolate framework hybrid aerogels for efficient heavy metals removal | P0063 | Post-modified MOF; Metal composite; Carbide composite
P0023 | P0023_M1 | rGO-PDA/50Co-ZIF-8 | M4 | T2;T6;T8;T10 | bimetallic ZIF-8/rGO aerogel composite | ZIF-8 | Zn; Co | 2-methylimidazole | 1 | 1 | 0 | 0 | 0 | 1 | 0 | 0 | 0 | 1 | polydopamine coating | polydopamine | 1 | reduced graphene oxide; polydopamine | 0 |  |  |  | 900 |  |  | aerogel | vacuum activation | 120 | 8 h | hydrothermal rGO formation; PDA coating; in-situ Co-ZIF-8 crystallization | 1-propanol | Zn(NO3)2.6H2O; Co(NO3)2.6H2O | 2-methylimidazole | F6 |  | polydopamine | 25 | 12 | 未报告吸附后 PXRD/XRD 对比 | 未报告金属浸出测试 | 循环再生：第7次容量/去除率保留80.5483%；未报告独立水稳定性、吸附后 PXRD 或金属浸出证据 | 1/Bimetallic reduced graphene oxide zeolitic imidazolate framework hybrid aerogels for efficient heavy metals removal.pdf | P0063 | 10.1007/s11705-024-2442-0 | 1 | kinetics | 298 | 0.15 | 210.9729 | 1274.258 | 299.7481 | 1057.219 | 1 | 1223.46 | 96.01353 | 6 | 1221.451 | 动力学 | Bimetallic reduced graphene oxide/zeolitic imidazolate framework hybrid aerogels for efficient heavy metals removal | P0063 | Post-modified MOF; Metal composite; Carbide composite
P0023 | P0023_M1 | rGO-PDA/50Co-ZIF-8 | M4 | T2;T6;T8;T10 | bimetallic ZIF-8/rGO aerogel composite | ZIF-8 | Zn; Co | 2-methylimidazole | 1 | 1 | 0 | 0 | 0 | 1 | 0 | 0 | 0 | 1 | polydopamine coating | polydopamine | 1 | reduced graphene oxide; polydopamine | 0 |  |  |  | 900 |  |  | aerogel | vacuum activation | 120 | 8 h | hydrothermal rGO formation; PDA coating; in-situ Co-ZIF-8 crystallization | 1-propanol | Zn(NO3)2.6H2O; Co(NO3)2.6H2O | 2-methylimidazole | F6 |  | polydopamine | 25 | 12 | 未报告吸附后 PXRD/XRD 对比 | 未报告金属浸出测试 | 循环再生：第7次容量/去除率保留80.5483%；未报告独立水稳定性、吸附后 PXRD 或金属浸出证据 | 1/Bimetallic reduced graphene oxide zeolitic imidazolate framework hybrid aerogels for efficient heavy metals removal.pdf | P0063 | 10.1007/s11705-024-2442-0 | 1 | kinetics | 298 | 0.15 | 210.9729 | 1274.258 | 419.3955 | 1134.323 | 1 | 1223.46 | 96.01353 | 6 | 1221.451 | 动力学 | Bimetallic reduced graphene oxide/zeolitic imidazolate framework hybrid aerogels for efficient heavy metals removal | P0063 | Post-modified MOF; Metal composite; Carbide composite
P0023 | P0023_M1 | rGO-PDA/50Co-ZIF-8 | M4 | T2;T6;T8;T10 | bimetallic ZIF-8/rGO aerogel composite | ZIF-8 | Zn; Co | 2-methylimidazole | 1 | 1 | 0 | 0 | 0 | 1 | 0 | 0 | 0 | 1 | polydopamine coating | polydopamine | 1 | reduced graphene oxide; polydopamine | 0 |  |  |  | 900 |  |  | aerogel | vacuum activation | 120 | 8 h | hydrothermal rGO formation; PDA coating; in-situ Co-ZIF-8 crystallization | 1-propanol | Zn(NO3)2.6H2O; Co(NO3)2.6H2O | 2-methylimidazole | F6 |  | polydopamine | 25 | 12 | 未报告吸附后 PXRD/XRD 对比 | 未报告金属浸出测试 | 循环再生：第7次容量/去除率保留80.5483%；未报告独立水稳定性、吸附后 PXRD 或金属浸出证据 | 1/Bimetallic reduced graphene oxide zeolitic imidazolate framework hybrid aerogels for efficient heavy metals removal.pdf | P0063 | 10.1007/s11705-024-2442-0 | 1 | kinetics | 298 | 0.15 | 210.9729 | 1274.258 | 500 | 1170.403 | 1 | 1223.46 | 96.01353 | 6 | 1221.451 | 动力学 | Bimetallic reduced graphene oxide/zeolitic imidazolate framework hybrid aerogels for efficient heavy metals removal | P0063 | Post-modified MOF; Metal composite; Carbide composite
P0023 | P0023_M1 | rGO-PDA/50Co-ZIF-8 | M4 | T2;T6;T8;T10 | bimetallic ZIF-8/rGO aerogel composite | ZIF-8 | Zn; Co | 2-methylimidazole | 1 | 1 | 0 | 0 | 0 | 1 | 0 | 0 | 0 | 1 | polydopamine coating | polydopamine | 1 | reduced graphene oxide; polydopamine | 0 |  |  |  | 900 |  |  | aerogel | vacuum activation | 120 | 8 h | hydrothermal rGO formation; PDA coating; in-situ Co-ZIF-8 crystallization | 1-propanol | Zn(NO3)2.6H2O; Co(NO3)2.6H2O | 2-methylimidazole | F6 |  | polydopamine | 25 | 12 | 未报告吸附后 PXRD/XRD 对比 | 未报告金属浸出测试 | 循环再生：第7次容量/去除率保留80.5483%；未报告独立水稳定性、吸附后 PXRD 或金属浸出证据 | 1/Bimetallic reduced graphene oxide zeolitic imidazolate framework hybrid aerogels for efficient heavy metals removal.pdf | P0063 | 10.1007/s11705-024-2442-0 | 1 | regeneration | 298 | 0.15 | 210.9729 | 1274.258 | 500 | 1170.403 | 1 | 1223.46 | 96.01353 | 6 | 1221.451 | 循环性 | Bimetallic reduced graphene oxide/zeolitic imidazolate framework hybrid aerogels for efficient heavy metals removal | P0063 | Post-modified MOF; Metal composite; Carbide composite
P0023 | P0023_M1 | rGO-PDA/50Co-ZIF-8 | M4 | T2;T6;T8;T10 | bimetallic ZIF-8/rGO aerogel composite | ZIF-8 | Zn; Co | 2-methylimidazole | 1 | 1 | 0 | 0 | 0 | 1 | 0 | 0 | 0 | 1 | polydopamine coating | polydopamine | 1 | reduced graphene oxide; polydopamine | 0 |  |  |  | 900 |  |  | aerogel | vacuum activation | 120 | 8 h | hydrothermal rGO formation; PDA coating; in-situ Co-ZIF-8 crystallization | 1-propanol | Zn(NO3)2.6H2O; Co(NO3)2.6H2O | 2-methylimidazole | F6 |  | polydopamine | 25 | 12 | 未报告吸附后 PXRD/XRD 对比 | 未报告金属浸出测试 | 循环再生：第7次容量/去除率保留80.5483%；未报告独立水稳定性、吸附后 PXRD 或金属浸出证据 | 1/Bimetallic reduced graphene oxide zeolitic imidazolate framework hybrid aerogels for efficient heavy metals removal.pdf | P0063 | 10.1007/s11705-024-2442-0 | 1 | regeneration | 298 | 0.15 | 210.9729 | 1274.258 | 500 | 1170.403 | 2 | 1219.355 | 95.69134 | 6 | 1221.451 | 循环性 | Bimetallic reduced graphene oxide/zeolitic imidazolate framework hybrid aerogels for efficient heavy metals removal | P0063 | Post-modified MOF; Metal composite; Carbide composite
P0023 | P0023_M1 | rGO-PDA/50Co-ZIF-8 | M4 | T2;T6;T8;T10 | bimetallic ZIF-8/rGO aerogel composite | ZIF-8 | Zn; Co | 2-methylimidazole | 1 | 1 | 0 | 0 | 0 | 1 | 0 | 0 | 0 | 1 | polydopamine coating | polydopamine | 1 | reduced graphene oxide; polydopamine | 0 |  |  |  | 900 |  |  | aerogel | vacuum activation | 120 | 8 h | hydrothermal rGO formation; PDA coating; in-situ Co-ZIF-8 crystallization | 1-propanol | Zn(NO3)2.6H2O; Co(NO3)2.6H2O | 2-methylimidazole | F6 |  | polydopamine | 25 | 12 | 未报告吸附后 PXRD/XRD 对比 | 未报告金属浸出测试 | 循环再生：第7次容量/去除率保留80.5483%；未报告独立水稳定性、吸附后 PXRD 或金属浸出证据 | 1/Bimetallic reduced graphene oxide zeolitic imidazolate framework hybrid aerogels for efficient heavy metals removal.pdf | P0063 | 10.1007/s11705-024-2442-0 | 1 | regeneration | 298 | 0.15 | 210.9729 | 1274.258 | 500 | 1170.403 | 3 | 1170.088 | 91.82502 | 6 | 1221.451 | 循环性 | Bimetallic reduced graphene oxide/zeolitic imidazolate framework hybrid aerogels for efficient heavy metals removal | P0063 | Post-modified MOF; Metal composite; Carbide composite
P0023 | P0023_M1 | rGO-PDA/50Co-ZIF-8 | M4 | T2;T6;T8;T10 | bimetallic ZIF-8/rGO aerogel composite | ZIF-8 | Zn; Co | 2-methylimidazole | 1 | 1 | 0 | 0 | 0 | 1 | 0 | 0 | 0 | 1 | polydopamine coating | polydopamine | 1 | reduced graphene oxide; polydopamine | 0 |  |  |  | 900 |  |  | aerogel | vacuum activation | 120 | 8 h | hydrothermal rGO formation; PDA coating; in-situ Co-ZIF-8 crystallization | 1-propanol | Zn(NO3)2.6H2O; Co(NO3)2.6H2O | 2-methylimidazole | F6 |  | polydopamine | 25 | 12 | 未报告吸附后 PXRD/XRD 对比 | 未报告金属浸出测试 | 循环再生：第7次容量/去除率保留80.5483%；未报告独立水稳定性、吸附后 PXRD 或金属浸出证据 | 1/Bimetallic reduced graphene oxide zeolitic imidazolate framework hybrid aerogels for efficient heavy metals removal.pdf | P0063 | 10.1007/s11705-024-2442-0 | 1 | regeneration | 298 | 0.15 | 210.9729 | 1274.258 | 500 | 1170.403 | 4 | 1124.927 | 88.2809 | 6 | 1221.451 | 循环性 | Bimetallic reduced graphene oxide/zeolitic imidazolate framework hybrid aerogels for efficient heavy metals removal | P0063 | Post-modified MOF; Metal composite; Carbide composite
P0023 | P0023_M1 | rGO-PDA/50Co-ZIF-8 | M4 | T2;T6;T8;T10 | bimetallic ZIF-8/rGO aerogel composite | ZIF-8 | Zn; Co | 2-methylimidazole | 1 | 1 | 0 | 0 | 0 | 1 | 0 | 0 | 0 | 1 | polydopamine coating | polydopamine | 1 | reduced graphene oxide; polydopamine | 0 |  |  |  | 900 |  |  | aerogel | vacuum activation | 120 | 8 h | hydrothermal rGO formation; PDA coating; in-situ Co-ZIF-8 crystallization | 1-propanol | Zn(NO3)2.6H2O; Co(NO3)2.6H2O | 2-methylimidazole | F6 |  | polydopamine | 25 | 12 | 未报告吸附后 PXRD/XRD 对比 | 未报告金属浸出测试 | 循环再生：第7次容量/去除率保留80.5483%；未报告独立水稳定性、吸附后 PXRD 或金属浸出证据 | 1/Bimetallic reduced graphene oxide zeolitic imidazolate framework hybrid aerogels for efficient heavy metals removal.pdf | P0063 | 10.1007/s11705-024-2442-0 | 1 | regeneration | 298 | 0.15 | 210.9729 | 1274.258 | 500 | 1170.403 | 5 | 1038.71 | 81.51485 | 6 | 1221.451 | 循环性 | Bimetallic reduced graphene oxide/zeolitic imidazolate framework hybrid aerogels for efficient heavy metals removal | P0063 | Post-modified MOF; Metal composite; Carbide composite
P0023 | P0023_M1 | rGO-PDA/50Co-ZIF-8 | M4 | T2;T6;T8;T10 | bimetallic ZIF-8/rGO aerogel composite | ZIF-8 | Zn; Co | 2-methylimidazole | 1 | 1 | 0 | 0 | 0 | 1 | 0 | 0 | 0 | 1 | polydopamine coating | polydopamine | 1 | reduced graphene oxide; polydopamine | 0 |  |  |  | 900 |  |  | aerogel | vacuum activation | 120 | 8 h | hydrothermal rGO formation; PDA coating; in-situ Co-ZIF-8 crystallization | 1-propanol | Zn(NO3)2.6H2O; Co(NO3)2.6H2O | 2-methylimidazole | F6 |  | polydopamine | 25 | 12 | 未报告吸附后 PXRD/XRD 对比 | 未报告金属浸出测试 | 循环再生：第7次容量/去除率保留80.5483%；未报告独立水稳定性、吸附后 PXRD 或金属浸出证据 | 1/Bimetallic reduced graphene oxide zeolitic imidazolate framework hybrid aerogels for efficient heavy metals removal.pdf | P0063 | 10.1007/s11705-024-2442-0 | 1 | regeneration | 298 | 0.15 | 210.9729 | 1274.258 | 500 | 1170.403 | 6 | 1026.393 | 80.54827 | 6 | 1221.451 | 循环性 | Bimetallic reduced graphene oxide/zeolitic imidazolate framework hybrid aerogels for efficient heavy metals removal | P0063 | Post-modified MOF; Metal composite; Carbide composite
P0023 | P0023_M1 | rGO-PDA/50Co-ZIF-8 | M4 | T2;T6;T8;T10 | bimetallic ZIF-8/rGO aerogel composite | ZIF-8 | Zn; Co | 2-methylimidazole | 1 | 1 | 0 | 0 | 0 | 1 | 0 | 0 | 0 | 1 | polydopamine coating | polydopamine | 1 | reduced graphene oxide; polydopamine | 0 |  |  |  | 900 |  |  | aerogel | vacuum activation | 120 | 8 h | hydrothermal rGO formation; PDA coating; in-situ Co-ZIF-8 crystallization | 1-propanol | Zn(NO3)2.6H2O; Co(NO3)2.6H2O | 2-methylimidazole | F6 |  | polydopamine | 25 | 12 | 未报告吸附后 PXRD/XRD 对比 | 未报告金属浸出测试 | 循环再生：第7次容量/去除率保留80.5483%；未报告独立水稳定性、吸附后 PXRD 或金属浸出证据 | 1/Bimetallic reduced graphene oxide zeolitic imidazolate framework hybrid aerogels for efficient heavy metals removal.pdf | P0063 | 10.1007/s11705-024-2442-0 | 1 | regeneration | 298 | 0.15 | 210.9729 | 1274.258 | 500 | 1170.403 | 7 | 1026.393 | 80.54827 | 6 | 1221.451 | 循环性 | Bimetallic reduced graphene oxide/zeolitic imidazolate framework hybrid aerogels for efficient heavy metals removal | P0063 | Post-modified MOF; Metal composite; Carbide composite
P0023 | P0023_M1 | rGO-PDA/50Co-ZIF-8 | M4 | T2;T6;T8;T10 | bimetallic ZIF-8/rGO aerogel composite | ZIF-8 | Zn; Co | 2-methylimidazole | 1 | 1 | 0 | 0 | 0 | 1 | 0 | 0 | 0 | 1 | polydopamine coating | polydopamine | 1 | reduced graphene oxide; polydopamine | 0 |  |  |  | 900 |  |  | aerogel | vacuum activation | 120 | 8 h | hydrothermal rGO formation; PDA coating; in-situ Co-ZIF-8 crystallization | 1-propanol | Zn(NO3)2.6H2O; Co(NO3)2.6H2O | 2-methylimidazole | F6 |  | polydopamine | 25 | 12 | 未报告吸附后 PXRD/XRD 对比 | 未报告金属浸出测试 | 循环再生：第7次容量/去除率保留80.5483%；未报告独立水稳定性、吸附后 PXRD 或金属浸出证据 | 1/Bimetallic reduced graphene oxide zeolitic imidazolate framework hybrid aerogels for efficient heavy metals removal.pdf | P0063 | 10.1007/s11705-024-2442-0 | 1 | isotherm | 298 | 0.15 | 2.828054 | 677.5547 | 500 | 1170.403 | 1 | 1223.46 | 96.01353 | 6 | 1221.451 | 等温线 | Bimetallic reduced graphene oxide/zeolitic imidazolate framework hybrid aerogels for efficient heavy metals removal | P0063 | Post-modified MOF; Metal composite; Carbide composite
P0023 | P0023_M1 | rGO-PDA/50Co-ZIF-8 | M4 | T2;T6;T8;T10 | bimetallic ZIF-8/rGO aerogel composite | ZIF-8 | Zn; Co | 2-methylimidazole | 1 | 1 | 0 | 0 | 0 | 1 | 0 | 0 | 0 | 1 | polydopamine coating | polydopamine | 1 | reduced graphene oxide; polydopamine | 0 |  |  |  | 900 |  |  | aerogel | vacuum activation | 120 | 8 h | hydrothermal rGO formation; PDA coating; in-situ Co-ZIF-8 crystallization | 1-propanol | Zn(NO3)2.6H2O; Co(NO3)2.6H2O | 2-methylimidazole | F6 |  | polydopamine | 25 | 12 | 未报告吸附后 PXRD/XRD 对比 | 未报告金属浸出测试 | 循环再生：第7次容量/去除率保留80.5483%；未报告独立水稳定性、吸附后 PXRD 或金属浸出证据 | 1/Bimetallic reduced graphene oxide zeolitic imidazolate framework hybrid aerogels for efficient heavy metals removal.pdf | P0063 | 10.1007/s11705-024-2442-0 | 1 | isotherm | 298 | 0.15 | 10.74661 | 1103.446 | 500 | 1170.403 | 1 | 1223.46 | 96.01353 | 6 | 1221.451 | 等温线 | Bimetallic reduced graphene oxide/zeolitic imidazolate framework hybrid aerogels for efficient heavy metals removal | P0063 | Post-modified MOF; Metal composite; Carbide composite
P0023 | P0023_M1 | rGO-PDA/50Co-ZIF-8 | M4 | T2;T6;T8;T10 | bimetallic ZIF-8/rGO aerogel composite | ZIF-8 | Zn; Co | 2-methylimidazole | 1 | 1 | 0 | 0 | 0 | 1 | 0 | 0 | 0 | 1 | polydopamine coating | polydopamine | 1 | reduced graphene oxide; polydopamine | 0 |  |  |  | 900 |  |  | aerogel | vacuum activation | 120 | 8 h | hydrothermal rGO formation; PDA coating; in-situ Co-ZIF-8 crystallization | 1-propanol | Zn(NO3)2.6H2O; Co(NO3)2.6H2O | 2-methylimidazole | F6 |  | polydopamine | 25 | 12 | 未报告吸附后 PXRD/XRD 对比 | 未报告金属浸出测试 | 循环再生：第7次容量/去除率保留80.5483%；未报告独立水稳定性、吸附后 PXRD 或金属浸出证据 | 1/Bimetallic reduced graphene oxide zeolitic imidazolate framework hybrid aerogels for efficient heavy metals removal.pdf | P0063 | 10.1007/s11705-024-2442-0 | 1 | isotherm | 298 | 0.15 | 72.9638 | 1210.217 | 500 | 1170.403 | 1 | 1223.46 | 96.01353 | 6 | 1221.451 | 等温线 | Bimetallic reduced graphene oxide/zeolitic imidazolate framework hybrid aerogels for efficient heavy metals removal | P0063 | Post-modified MOF; Metal composite; Carbide composite
P0023 | P0023_M1 | rGO-PDA/50Co-ZIF-8 | M4 | T2;T6;T8;T10 | bimetallic ZIF-8/rGO aerogel composite | ZIF-8 | Zn; Co | 2-methylimidazole | 1 | 1 | 0 | 0 | 0 | 1 | 0 | 0 | 0 | 1 | polydopamine coating | polydopamine | 1 | reduced graphene oxide; polydopamine | 0 |  |  |  | 900 |  |  | aerogel | vacuum activation | 120 | 8 h | hydrothermal rGO formation; PDA coating; in-situ Co-ZIF-8 crystallization | 1-propanol | Zn(NO3)2.6H2O; Co(NO3)2.6H2O | 2-methylimidazole | F6 |  | polydopamine | 25 | 12 | 未报告吸附后 PXRD/XRD 对比 | 未报告金属浸出测试 | 循环再生：第7次容量/去除率保留80.5483%；未报告独立水稳定性、吸附后 PXRD 或金属浸出证据 | 1/Bimetallic reduced graphene oxide zeolitic imidazolate framework hybrid aerogels for efficient heavy metals removal.pdf | P0063 | 10.1007/s11705-024-2442-0 | 1 | isotherm | 298 | 0.15 | 210.9729 | 1274.258 | 500 | 1170.403 | 1 | 1223.46 | 96.01353 | 6 | 1221.451 | 等温线 | Bimetallic reduced graphene oxide/zeolitic imidazolate framework hybrid aerogels for efficient heavy metals removal | P0063 | Post-modified MOF; Metal composite; Carbide composite
P0024 | P0024_M1 | PFe3O4@NH2-MIL-125(Ti) | M3 | T1;T12 | biopolymer-coated magnetic MOF ternary composite | NH2-MIL-125(Ti | Ti | 2-aminoterephthalic acid | 1 | 1 | 0 | 0 | 1 | 1 | 0 | 0 | 0 | 0 |  |  | 1 | Fe3O4 | 1 |  |  |  | 610.58 | 0.4013 | 5.4 |  | vacuum activation; thermal drying | 90 | 12 h | hydrothermal PFe3O4 formation followed by solvothermal composite synthesis | DMF; methanol; ethanol | Ti(OiPr)4 | 2-aminoterephthalic acid | F1;F4 |  |  | 160 | 12 | 未报告吸附后 PXRD/XRD 对比 | 未报告金属浸出测试 | 循环再生：第6次容量/去除率保留82.9439%；未报告独立水稳定性、吸附后 PXRD 或金属浸出证据 | 1/Biopolymer-Coated Magnetite Nanoparticles and Metal-Organic Framework Ternary Composites for Cooperative Pb(II) Adsorption.pdf | P0069 | 10.1021/acsanm.8b00957 | 1 | ph | 298 | 0.1 | 52.26244 | 101.8306 | 240.6786 | 101.8306 | 1 | 101.8306 | 92.75701 | 1 | 50.63398 | pH | Biopolymer-Coated Magnetite Nanoparticles and Metal-Organic Framework Ternary Composites for Cooperative Pb(II) Adsorption | P0069 | Metal oxide composite
P0024 | P0024_M1 | PFe3O4@NH2-MIL-125(Ti) | M3 | T1;T12 | biopolymer-coated magnetic MOF ternary composite | NH2-MIL-125(Ti | Ti | 2-aminoterephthalic acid | 1 | 1 | 0 | 0 | 1 | 1 | 0 | 0 | 0 | 0 |  |  | 1 | Fe3O4 | 1 |  |  |  | 610.58 | 0.4013 | 5.4 |  | vacuum activation; thermal drying | 90 | 12 h | hydrothermal PFe3O4 formation followed by solvothermal composite synthesis | DMF; methanol; ethanol | Ti(OiPr)4 | 2-aminoterephthalic acid | F1;F4 |  |  | 160 | 12 | 未报告吸附后 PXRD/XRD 对比 | 未报告金属浸出测试 | 循环再生：第6次容量/去除率保留82.9439%；未报告独立水稳定性、吸附后 PXRD 或金属浸出证据 | 1/Biopolymer-Coated Magnetite Nanoparticles and Metal-Organic Framework Ternary Composites for Cooperative Pb(II) Adsorption.pdf | P0069 | 10.1021/acsanm.8b00957 | 1 | ph | 298 | 0.1 | 52.26244 | 101.8306 | 240.6786 | 101.8306 | 1 | 101.8306 | 92.75701 | 2 | 73.41927 | pH | Biopolymer-Coated Magnetite Nanoparticles and Metal-Organic Framework Ternary Composites for Cooperative Pb(II) Adsorption | P0069 | Metal oxide composite
P0024 | P0024_M1 | PFe3O4@NH2-MIL-125(Ti) | M3 | T1;T12 | biopolymer-coated magnetic MOF ternary composite | NH2-MIL-125(Ti | Ti | 2-aminoterephthalic acid | 1 | 1 | 0 | 0 | 1 | 1 | 0 | 0 | 0 | 0 |  |  | 1 | Fe3O4 | 1 |  |  |  | 610.58 | 0.4013 | 5.4 |  | vacuum activation; thermal drying | 90 | 12 h | hydrothermal PFe3O4 formation followed by solvothermal composite synthesis | DMF; methanol; ethanol | Ti(OiPr)4 | 2-aminoterephthalic acid | F1;F4 |  |  | 160 | 12 | 未报告吸附后 PXRD/XRD 对比 | 未报告金属浸出测试 | 循环再生：第6次容量/去除率保留82.9439%；未报告独立水稳定性、吸附后 PXRD 或金属浸出证据 | 1/Biopolymer-Coated Magnetite Nanoparticles and Metal-Organic Framework Ternary Composites for Cooperative Pb(II) Adsorption.pdf | P0069 | 10.1021/acsanm.8b00957 | 1 | ph | 298 | 0.1 | 52.26244 | 101.8306 | 240.6786 | 101.8306 | 1 | 101.8306 | 92.75701 | 3 | 86.07777 | pH | Biopolymer-Coated Magnetite Nanoparticles and Metal-Organic Framework Ternary Composites for Cooperative Pb(II) Adsorption | P0069 | Metal oxide composite
P0024 | P0024_M1 | PFe3O4@NH2-MIL-125(Ti) | M3 | T1;T12 | biopolymer-coated magnetic MOF ternary composite | NH2-MIL-125(Ti | Ti | 2-aminoterephthalic acid | 1 | 1 | 0 | 0 | 1 | 1 | 0 | 0 | 0 | 0 |  |  | 1 | Fe3O4 | 1 |  |  |  | 610.58 | 0.4013 | 5.4 |  | vacuum activation; thermal drying | 90 | 12 h | hydrothermal PFe3O4 formation followed by solvothermal composite synthesis | DMF; methanol; ethanol | Ti(OiPr)4 | 2-aminoterephthalic acid | F1;F4 |  |  | 160 | 12 | 未报告吸附后 PXRD/XRD 对比 | 未报告金属浸出测试 | 循环再生：第6次容量/去除率保留82.9439%；未报告独立水稳定性、吸附后 PXRD 或金属浸出证据 | 1/Biopolymer-Coated Magnetite Nanoparticles and Metal-Organic Framework Ternary Composites for Cooperative Pb(II) Adsorption.pdf | P0069 | 10.1021/acsanm.8b00957 | 1 | ph | 298 | 0.1 | 52.26244 | 101.8306 | 240.6786 | 101.8306 | 1 | 101.8306 | 92.75701 | 4 | 101.8306 | pH | Biopolymer-Coated Magnetite Nanoparticles and Metal-Organic Framework Ternary Composites for Cooperative Pb(II) Adsorption | P0069 | Metal oxide composite
P0024 | P0024_M1 | PFe3O4@NH2-MIL-125(Ti) | M3 | T1;T12 | biopolymer-coated magnetic MOF ternary composite | NH2-MIL-125(Ti | Ti | 2-aminoterephthalic acid | 1 | 1 | 0 | 0 | 1 | 1 | 0 | 0 | 0 | 0 |  |  | 1 | Fe3O4 | 1 |  |  |  | 610.58 | 0.4013 | 5.4 |  | vacuum activation; thermal drying | 90 | 12 h | hydrothermal PFe3O4 formation followed by solvothermal composite synthesis | DMF; methanol; ethanol | Ti(OiPr)4 | 2-aminoterephthalic acid | F1;F4 |  |  | 160 | 12 | 未报告吸附后 PXRD/XRD 对比 | 未报告金属浸出测试 | 循环再生：第6次容量/去除率保留82.9439%；未报告独立水稳定性、吸附后 PXRD 或金属浸出证据 | 1/Biopolymer-Coated Magnetite Nanoparticles and Metal-Organic Framework Ternary Composites for Cooperative Pb(II) Adsorption.pdf | P0069 | 10.1021/acsanm.8b00957 | 1 | ph | 298 | 0.1 | 52.26244 | 101.8306 | 240.6786 | 101.8306 | 1 | 101.8306 | 92.75701 | 5 | 96.76716 | pH | Biopolymer-Coated Magnetite Nanoparticles and Metal-Organic Framework Ternary Composites for Cooperative Pb(II) Adsorption | P0069 | Metal oxide composite
P0024 | P0024_M1 | PFe3O4@NH2-MIL-125(Ti) | M3 | T1;T12 | biopolymer-coated magnetic MOF ternary composite | NH2-MIL-125(Ti | Ti | 2-aminoterephthalic acid | 1 | 1 | 0 | 0 | 1 | 1 | 0 | 0 | 0 | 0 |  |  | 1 | Fe3O4 | 1 |  |  |  | 610.58 | 0.4013 | 5.4 |  | vacuum activation; thermal drying | 90 | 12 h | hydrothermal PFe3O4 formation followed by solvothermal composite synthesis | DMF; methanol; ethanol | Ti(OiPr)4 | 2-aminoterephthalic acid | F1;F4 |  |  | 160 | 12 | 未报告吸附后 PXRD/XRD 对比 | 未报告金属浸出测试 | 循环再生：第6次容量/去除率保留82.9439%；未报告独立水稳定性、吸附后 PXRD 或金属浸出证据 | 1/Biopolymer-Coated Magnetite Nanoparticles and Metal-Organic Framework Ternary Composites for Cooperative Pb(II) Adsorption.pdf | P0069 | 10.1021/acsanm.8b00957 | 1 | ph | 298 | 0.1 | 52.26244 | 101.8306 | 240.6786 | 101.8306 | 1 | 101.8306 | 92.75701 | 7 | 89.73466 | pH | Biopolymer-Coated Magnetite Nanoparticles and Metal-Organic Framework Ternary Composites for Cooperative Pb(II) Adsorption | P0069 | Metal oxide composite
P0024 | P0024_M1 | PFe3O4@NH2-MIL-125(Ti) | M3 | T1;T12 | biopolymer-coated magnetic MOF ternary composite | NH2-MIL-125(Ti | Ti | 2-aminoterephthalic acid | 1 | 1 | 0 | 0 | 1 | 1 | 0 | 0 | 0 | 0 |  |  | 1 | Fe3O4 | 1 |  |  |  | 610.58 | 0.4013 | 5.4 |  | vacuum activation; thermal drying | 90 | 12 h | hydrothermal PFe3O4 formation followed by solvothermal composite synthesis | DMF; methanol; ethanol | Ti(OiPr)4 | 2-aminoterephthalic acid | F1;F4 |  |  | 160 | 12 | 未报告吸附后 PXRD/XRD 对比 | 未报告金属浸出测试 | 循环再生：第6次容量/去除率保留82.9439%；未报告独立水稳定性、吸附后 PXRD 或金属浸出证据 | 1/Biopolymer-Coated Magnetite Nanoparticles and Metal-Organic Framework Ternary Composites for Cooperative Pb(II) Adsorption.pdf | P0069 | 10.1021/acsanm.8b00957 | 1 | ph | 298 | 0.1 | 52.26244 | 101.8306 | 240.6786 | 101.8306 | 1 | 101.8306 | 92.75701 | 8 | 85.23387 | pH | Biopolymer-Coated Magnetite Nanoparticles and Metal-Organic Framework Ternary Composites for Cooperative Pb(II) Adsorption | P0069 | Metal oxide composite
P0024 | P0024_M1 | PFe3O4@NH2-MIL-125(Ti) | M3 | T1;T12 | biopolymer-coated magnetic MOF ternary composite | NH2-MIL-125(Ti | Ti | 2-aminoterephthalic acid | 1 | 1 | 0 | 0 | 1 | 1 | 0 | 0 | 0 | 0 |  |  | 1 | Fe3O4 | 1 |  |  |  | 610.58 | 0.4013 | 5.4 |  | vacuum activation; thermal drying | 90 | 12 h | hydrothermal PFe3O4 formation followed by solvothermal composite synthesis | DMF; methanol; ethanol | Ti(OiPr)4 | 2-aminoterephthalic acid | F1;F4 |  |  | 160 | 12 | 未报告吸附后 PXRD/XRD 对比 | 未报告金属浸出测试 | 循环再生：第6次容量/去除率保留82.9439%；未报告独立水稳定性、吸附后 PXRD 或金属浸出证据 | 1/Biopolymer-Coated Magnetite Nanoparticles and Metal-Organic Framework Ternary Composites for Cooperative Pb(II) Adsorption.pdf | P0069 | 10.1021/acsanm.8b00957 | 1 | ph | 298 | 0.1 | 52.26244 | 101.8306 | 240.6786 | 101.8306 | 1 | 101.8306 | 92.75701 | 9 | 81.85827 | pH | Biopolymer-Coated Magnetite Nanoparticles and Metal-Organic Framework Ternary Composites for Cooperative Pb(II) Adsorption | P0069 | Metal oxide composite
P0024 | P0024_M1 | PFe3O4@NH2-MIL-125(Ti) | M3 | T1;T12 | biopolymer-coated magnetic MOF ternary composite | NH2-MIL-125(Ti | Ti | 2-aminoterephthalic acid | 1 | 1 | 0 | 0 | 1 | 1 | 0 | 0 | 0 | 0 |  |  | 1 | Fe3O4 | 1 |  |  |  | 610.58 | 0.4013 | 5.4 |  | vacuum activation; thermal drying | 90 | 12 h | hydrothermal PFe3O4 formation followed by solvothermal composite synthesis | DMF; methanol; ethanol | Ti(OiPr)4 | 2-aminoterephthalic acid | F1;F4 |  |  | 160 | 12 | 未报告吸附后 PXRD/XRD 对比 | 未报告金属浸出测试 | 循环再生：第6次容量/去除率保留82.9439%；未报告独立水稳定性、吸附后 PXRD 或金属浸出证据 | 1/Biopolymer-Coated Magnetite Nanoparticles and Metal-Organic Framework Ternary Composites for Cooperative Pb(II) Adsorption.pdf | P0069 | 10.1021/acsanm.8b00957 | 1 | ph | 298 | 0.1 | 52.26244 | 101.8306 | 240.6786 | 101.8306 | 1 | 101.8306 | 92.75701 | 10 | 79.32657 | pH | Biopolymer-Coated Magnetite Nanoparticles and Metal-Organic Framework Ternary Composites for Cooperative Pb(II) Adsorption | P0069 | Metal oxide composite
P0024 | P0024_M1 | PFe3O4@NH2-MIL-125(Ti) | M3 | T1;T12 | biopolymer-coated magnetic MOF ternary composite | NH2-MIL-125(Ti | Ti | 2-aminoterephthalic acid | 1 | 1 | 0 | 0 | 1 | 1 | 0 | 0 | 0 | 0 |  |  | 1 | Fe3O4 | 1 |  |  |  | 610.58 | 0.4013 | 5.4 |  | vacuum activation; thermal drying | 90 | 12 h | hydrothermal PFe3O4 formation followed by solvothermal composite synthesis | DMF; methanol; ethanol | Ti(OiPr)4 | 2-aminoterephthalic acid | F1;F4 |  |  | 160 | 12 | 未报告吸附后 PXRD/XRD 对比 | 未报告金属浸出测试 | 循环再生：第6次容量/去除率保留82.9439%；未报告独立水稳定性、吸附后 PXRD 或金属浸出证据 | 1/Biopolymer-Coated Magnetite Nanoparticles and Metal-Organic Framework Ternary Composites for Cooperative Pb(II) Adsorption.pdf | P0069 | 10.1021/acsanm.8b00957 | 1 | kinetics | 298 | 0.1 | 52.26244 | 101.8306 | 4.290172 | 26.9851 | 1 | 101.8306 | 92.75701 | 4 | 101.8306 | 动力学 | Biopolymer-Coated Magnetite Nanoparticles and Metal-Organic Framework Ternary Composites for Cooperative Pb(II) Adsorption | P0069 | Metal oxide composite
P0024 | P0024_M1 | PFe3O4@NH2-MIL-125(Ti) | M3 | T1;T12 | biopolymer-coated magnetic MOF ternary composite | NH2-MIL-125(Ti | Ti | 2-aminoterephthalic acid | 1 | 1 | 0 | 0 | 1 | 1 | 0 | 0 | 0 | 0 |  |  | 1 | Fe3O4 | 1 |  |  |  | 610.58 | 0.4013 | 5.4 |  | vacuum activation; thermal drying | 90 | 12 h | hydrothermal PFe3O4 formation followed by solvothermal composite synthesis | DMF; methanol; ethanol | Ti(OiPr)4 | 2-aminoterephthalic acid | F1;F4 |  |  | 160 | 12 | 未报告吸附后 PXRD/XRD 对比 | 未报告金属浸出测试 | 循环再生：第6次容量/去除率保留82.9439%；未报告独立水稳定性、吸附后 PXRD 或金属浸出证据 | 1/Biopolymer-Coated Magnetite Nanoparticles and Metal-Organic Framework Ternary Composites for Cooperative Pb(II) Adsorption.pdf | P0069 | 10.1021/acsanm.8b00957 | 1 | kinetics | 298 | 0.1 | 52.26244 | 101.8306 | 20.16381 | 52.18816 | 1 | 101.8306 | 92.75701 | 4 | 101.8306 | 动力学 | Biopolymer-Coated Magnetite Nanoparticles and Metal-Organic Framework Ternary Composites for Cooperative Pb(II) Adsorption | P0069 | Metal oxide composite
P0024 | P0024_M1 | PFe3O4@NH2-MIL-125(Ti) | M3 | T1;T12 | biopolymer-coated magnetic MOF ternary composite | NH2-MIL-125(Ti | Ti | 2-aminoterephthalic acid | 1 | 1 | 0 | 0 | 1 | 1 | 0 | 0 | 0 | 0 |  |  | 1 | Fe3O4 | 1 |  |  |  | 610.58 | 0.4013 | 5.4 |  | vacuum activation; thermal drying | 90 | 12 h | hydrothermal PFe3O4 formation followed by solvothermal composite synthesis | DMF; methanol; ethanol | Ti(OiPr)4 | 2-aminoterephthalic acid | F1;F4 |  |  | 160 | 12 | 未报告吸附后 PXRD/XRD 对比 | 未报告金属浸出测试 | 循环再生：第6次容量/去除率保留82.9439%；未报告独立水稳定性、吸附后 PXRD 或金属浸出证据 | 1/Biopolymer-Coated Magnetite Nanoparticles and Metal-Organic Framework Ternary Composites for Cooperative Pb(II) Adsorption.pdf | P0069 | 10.1021/acsanm.8b00957 | 1 | kinetics | 298 | 0.1 | 52.26244 | 101.8306 | 60.0624 | 88.33801 | 1 | 101.8306 | 92.75701 | 4 | 101.8306 | 动力学 | Biopolymer-Coated Magnetite Nanoparticles and Metal-Organic Framework Ternary Composites for Cooperative Pb(II) Adsorption | P0069 | Metal oxide composite
P0024 | P0024_M1 | PFe3O4@NH2-MIL-125(Ti) | M3 | T1;T12 | biopolymer-coated magnetic MOF ternary composite | NH2-MIL-125(Ti | Ti | 2-aminoterephthalic acid | 1 | 1 | 0 | 0 | 1 | 1 | 0 | 0 | 0 | 0 |  |  | 1 | Fe3O4 | 1 |  |  |  | 610.58 | 0.4013 | 5.4 |  | vacuum activation; thermal drying | 90 | 12 h | hydrothermal PFe3O4 formation followed by solvothermal composite synthesis | DMF; methanol; ethanol | Ti(OiPr)4 | 2-aminoterephthalic acid | F1;F4 |  |  | 160 | 12 | 未报告吸附后 PXRD/XRD 对比 | 未报告金属浸出测试 | 循环再生：第6次容量/去除率保留82.9439%；未报告独立水稳定性、吸附后 PXRD 或金属浸出证据 | 1/Biopolymer-Coated Magnetite Nanoparticles and Metal-Organic Framework Ternary Composites for Cooperative Pb(II) Adsorption.pdf | P0069 | 10.1021/acsanm.8b00957 | 1 | kinetics | 298 | 0.1 | 52.26244 | 101.8306 | 90.0936 | 101.576 | 1 | 101.8306 | 92.75701 | 4 | 101.8306 | 动力学 | Biopolymer-Coated Magnetite Nanoparticles and Metal-Organic Framework Ternary Composites for Cooperative Pb(II) Adsorption | P0069 | Metal oxide composite
P0024 | P0024_M1 | PFe3O4@NH2-MIL-125(Ti) | M3 | T1;T12 | biopolymer-coated magnetic MOF ternary composite | NH2-MIL-125(Ti | Ti | 2-aminoterephthalic acid | 1 | 1 | 0 | 0 | 1 | 1 | 0 | 0 | 0 | 0 |  |  | 1 | Fe3O4 | 1 |  |  |  | 610.58 | 0.4013 | 5.4 |  | vacuum activation; thermal drying | 90 | 12 h | hydrothermal PFe3O4 formation followed by solvothermal composite synthesis | DMF; methanol; ethanol | Ti(OiPr)4 | 2-aminoterephthalic acid | F1;F4 |  |  | 160 | 12 | 未报告吸附后 PXRD/XRD 对比 | 未报告金属浸出测试 | 循环再生：第6次容量/去除率保留82.9439%；未报告独立水稳定性、吸附后 PXRD 或金属浸出证据 | 1/Biopolymer-Coated Magnetite Nanoparticles and Metal-Organic Framework Ternary Composites for Cooperative Pb(II) Adsorption.pdf | P0069 | 10.1021/acsanm.8b00957 | 1 | kinetics | 298 | 0.1 | 52.26244 | 101.8306 | 240.6786 | 101.8306 | 1 | 101.8306 | 92.75701 | 4 | 101.8306 | 动力学 | Biopolymer-Coated Magnetite Nanoparticles and Metal-Organic Framework Ternary Composites for Cooperative Pb(II) Adsorption | P0069 | Metal oxide composite
P0024 | P0024_M1 | PFe3O4@NH2-MIL-125(Ti) | M3 | T1;T12 | biopolymer-coated magnetic MOF ternary composite | NH2-MIL-125(Ti | Ti | 2-aminoterephthalic acid | 1 | 1 | 0 | 0 | 1 | 1 | 0 | 0 | 0 | 0 |  |  | 1 | Fe3O4 | 1 |  |  |  | 610.58 | 0.4013 | 5.4 |  | vacuum activation; thermal drying | 90 | 12 h | hydrothermal PFe3O4 formation followed by solvothermal composite synthesis | DMF; methanol; ethanol | Ti(OiPr)4 | 2-aminoterephthalic acid | F1;F4 |  |  | 160 | 12 | 未报告吸附后 PXRD/XRD 对比 | 未报告金属浸出测试 | 循环再生：第6次容量/去除率保留82.9439%；未报告独立水稳定性、吸附后 PXRD 或金属浸出证据 | 1/Biopolymer-Coated Magnetite Nanoparticles and Metal-Organic Framework Ternary Composites for Cooperative Pb(II) Adsorption.pdf | P0069 | 10.1021/acsanm.8b00957 | 1 | isotherm | 298 | 0.1 | 2.171946 | 7.453065 | 240.6786 | 101.8306 | 1 | 101.8306 | 92.75701 | 4 | 101.8306 | 等温线 | Biopolymer-Coated Magnetite Nanoparticles and Metal-Organic Framework Ternary Composites for Cooperative Pb(II) Adsorption | P0069 | Metal oxide composite
P0024 | P0024_M1 | PFe3O4@NH2-MIL-125(Ti) | M3 | T1;T12 | biopolymer-coated magnetic MOF ternary composite | NH2-MIL-125(Ti | Ti | 2-aminoterephthalic acid | 1 | 1 | 0 | 0 | 1 | 1 | 0 | 0 | 0 | 0 |  |  | 1 | Fe3O4 | 1 |  |  |  | 610.58 | 0.4013 | 5.4 |  | vacuum activation; thermal drying | 90 | 12 h | hydrothermal PFe3O4 formation followed by solvothermal composite synthesis | DMF; methanol; ethanol | Ti(OiPr)4 | 2-aminoterephthalic acid | F1;F4 |  |  | 160 | 12 | 未报告吸附后 PXRD/XRD 对比 | 未报告金属浸出测试 | 循环再生：第6次容量/去除率保留82.9439%；未报告独立水稳定性、吸附后 PXRD 或金属浸出证据 | 1/Biopolymer-Coated Magnetite Nanoparticles and Metal-Organic Framework Ternary Composites for Cooperative Pb(II) Adsorption.pdf | P0069 | 10.1021/acsanm.8b00957 | 1 | isotherm | 298 | 0.1 | 15.88235 | 43.90001 | 240.6786 | 101.8306 | 1 | 101.8306 | 92.75701 | 4 | 101.8306 | 等温线 | Biopolymer-Coated Magnetite Nanoparticles and Metal-Organic Framework Ternary Composites for Cooperative Pb(II) Adsorption | P0069 | Metal oxide composite
P0024 | P0024_M1 | PFe3O4@NH2-MIL-125(Ti) | M3 | T1;T12 | biopolymer-coated magnetic MOF ternary composite | NH2-MIL-125(Ti | Ti | 2-aminoterephthalic acid | 1 | 1 | 0 | 0 | 1 | 1 | 0 | 0 | 0 | 0 |  |  | 1 | Fe3O4 | 1 |  |  |  | 610.58 | 0.4013 | 5.4 |  | vacuum activation; thermal drying | 90 | 12 h | hydrothermal PFe3O4 formation followed by solvothermal composite synthesis | DMF; methanol; ethanol | Ti(OiPr)4 | 2-aminoterephthalic acid | F1;F4 |  |  | 160 | 12 | 未报告吸附后 PXRD/XRD 对比 | 未报告金属浸出测试 | 循环再生：第6次容量/去除率保留82.9439%；未报告独立水稳定性、吸附后 PXRD 或金属浸出证据 | 1/Biopolymer-Coated Magnetite Nanoparticles and Metal-Organic Framework Ternary Composites for Cooperative Pb(II) Adsorption.pdf | P0069 | 10.1021/acsanm.8b00957 | 1 | isotherm | 298 | 0.1 | 29.04977 | 68.18652 | 240.6786 | 101.8306 | 1 | 101.8306 | 92.75701 | 4 | 101.8306 | 等温线 | Biopolymer-Coated Magnetite Nanoparticles and Metal-Organic Framework Ternary Composites for Cooperative Pb(II) Adsorption | P0069 | Metal oxide composite
P0024 | P0024_M1 | PFe3O4@NH2-MIL-125(Ti) | M3 | T1;T12 | biopolymer-coated magnetic MOF ternary composite | NH2-MIL-125(Ti | Ti | 2-aminoterephthalic acid | 1 | 1 | 0 | 0 | 1 | 1 | 0 | 0 | 0 | 0 |  |  | 1 | Fe3O4 | 1 |  |  |  | 610.58 | 0.4013 | 5.4 |  | vacuum activation; thermal drying | 90 | 12 h | hydrothermal PFe3O4 formation followed by solvothermal composite synthesis | DMF; methanol; ethanol | Ti(OiPr)4 | 2-aminoterephthalic acid | F1;F4 |  |  | 160 | 12 | 未报告吸附后 PXRD/XRD 对比 | 未报告金属浸出测试 | 循环再生：第6次容量/去除率保留82.9439%；未报告独立水稳定性、吸附后 PXRD 或金属浸出证据 | 1/Biopolymer-Coated Magnetite Nanoparticles and Metal-Organic Framework Ternary Composites for Cooperative Pb(II) Adsorption.pdf | P0069 | 10.1021/acsanm.8b00957 | 1 | isotherm | 298 | 0.1 | 39.09502 | 84.62437 | 240.6786 | 101.8306 | 1 | 101.8306 | 92.75701 | 4 | 101.8306 | 等温线 | Biopolymer-Coated Magnetite Nanoparticles and Metal-Organic Framework Ternary Composites for Cooperative Pb(II) Adsorption | P0069 | Metal oxide composite
P0024 | P0024_M1 | PFe3O4@NH2-MIL-125(Ti) | M3 | T1;T12 | biopolymer-coated magnetic MOF ternary composite | NH2-MIL-125(Ti | Ti | 2-aminoterephthalic acid | 1 | 1 | 0 | 0 | 1 | 1 | 0 | 0 | 0 | 0 |  |  | 1 | Fe3O4 | 1 |  |  |  | 610.58 | 0.4013 | 5.4 |  | vacuum activation; thermal drying | 90 | 12 h | hydrothermal PFe3O4 formation followed by solvothermal composite synthesis | DMF; methanol; ethanol | Ti(OiPr)4 | 2-aminoterephthalic acid | F1;F4 |  |  | 160 | 12 | 未报告吸附后 PXRD/XRD 对比 | 未报告金属浸出测试 | 循环再生：第6次容量/去除率保留82.9439%；未报告独立水稳定性、吸附后 PXRD 或金属浸出证据 | 1/Biopolymer-Coated Magnetite Nanoparticles and Metal-Organic Framework Ternary Composites for Cooperative Pb(II) Adsorption.pdf | P0069 | 10.1021/acsanm.8b00957 | 1 | isotherm | 298 | 0.1 | 52.26244 | 101.8306 | 240.6786 | 101.8306 | 1 | 101.8306 | 92.75701 | 4 | 101.8306 | 等温线 | Biopolymer-Coated Magnetite Nanoparticles and Metal-Organic Framework Ternary Composites for Cooperative Pb(II) Adsorption | P0069 | Metal oxide composite
P0024 | P0024_M1 | PFe3O4@NH2-MIL-125(Ti) | M3 | T1;T12 | biopolymer-coated magnetic MOF ternary composite | NH2-MIL-125(Ti | Ti | 2-aminoterephthalic acid | 1 | 1 | 0 | 0 | 1 | 1 | 0 | 0 | 0 | 0 |  |  | 1 | Fe3O4 | 1 |  |  |  | 610.58 | 0.4013 | 5.4 |  | vacuum activation; thermal drying | 90 | 12 h | hydrothermal PFe3O4 formation followed by solvothermal composite synthesis | DMF; methanol; ethanol | Ti(OiPr)4 | 2-aminoterephthalic acid | F1;F4 |  |  | 160 | 12 | 未报告吸附后 PXRD/XRD 对比 | 未报告金属浸出测试 | 循环再生：第6次容量/去除率保留82.9439%；未报告独立水稳定性、吸附后 PXRD 或金属浸出证据 | 1/Biopolymer-Coated Magnetite Nanoparticles and Metal-Organic Framework Ternary Composites for Cooperative Pb(II) Adsorption.pdf | P0069 | 10.1021/acsanm.8b00957 | 1 | regeneration | 298 | 0.1 | 52.26244 | 101.8306 | 240.6786 | 101.8306 | 1 | 101.8306 | 92.75701 | 4 | 101.8306 | 循环性 | Biopolymer-Coated Magnetite Nanoparticles and Metal-Organic Framework Ternary Composites for Cooperative Pb(II) Adsorption | P0069 | Metal oxide composite
P0024 | P0024_M1 | PFe3O4@NH2-MIL-125(Ti) | M3 | T1;T12 | biopolymer-coated magnetic MOF ternary composite | NH2-MIL-125(Ti | Ti | 2-aminoterephthalic acid | 1 | 1 | 0 | 0 | 1 | 1 | 0 | 0 | 0 | 0 |  |  | 1 | Fe3O4 | 1 |  |  |  | 610.58 | 0.4013 | 5.4 |  | vacuum activation; thermal drying | 90 | 12 h | hydrothermal PFe3O4 formation followed by solvothermal composite synthesis | DMF; methanol; ethanol | Ti(OiPr)4 | 2-aminoterephthalic acid | F1;F4 |  |  | 160 | 12 | 未报告吸附后 PXRD/XRD 对比 | 未报告金属浸出测试 | 循环再生：第6次容量/去除率保留82.9439%；未报告独立水稳定性、吸附后 PXRD 或金属浸出证据 | 1/Biopolymer-Coated Magnetite Nanoparticles and Metal-Organic Framework Ternary Composites for Cooperative Pb(II) Adsorption.pdf | P0069 | 10.1021/acsanm.8b00957 | 1 | regeneration | 298 | 0.1 | 52.26244 | 101.8306 | 240.6786 | 101.8306 | 2 | 100.0351 | 91.1215 | 4 | 101.8306 | 循环性 | Biopolymer-Coated Magnetite Nanoparticles and Metal-Organic Framework Ternary Composites for Cooperative Pb(II) Adsorption | P0069 | Metal oxide composite
P0024 | P0024_M1 | PFe3O4@NH2-MIL-125(Ti) | M3 | T1;T12 | biopolymer-coated magnetic MOF ternary composite | NH2-MIL-125(Ti | Ti | 2-aminoterephthalic acid | 1 | 1 | 0 | 0 | 1 | 1 | 0 | 0 | 0 | 0 |  |  | 1 | Fe3O4 | 1 |  |  |  | 610.58 | 0.4013 | 5.4 |  | vacuum activation; thermal drying | 90 | 12 h | hydrothermal PFe3O4 formation followed by solvothermal composite synthesis | DMF; methanol; ethanol | Ti(OiPr)4 | 2-aminoterephthalic acid | F1;F4 |  |  | 160 | 12 | 未报告吸附后 PXRD/XRD 对比 | 未报告金属浸出测试 | 循环再生：第6次容量/去除率保留82.9439%；未报告独立水稳定性、吸附后 PXRD 或金属浸出证据 | 1/Biopolymer-Coated Magnetite Nanoparticles and Metal-Organic Framework Ternary Composites for Cooperative Pb(II) Adsorption.pdf | P0069 | 10.1021/acsanm.8b00957 | 1 | regeneration | 298 | 0.1 | 52.26244 | 101.8306 | 240.6786 | 101.8306 | 3 | 97.72656 | 89.01869 | 4 | 101.8306 | 循环性 | Biopolymer-Coated Magnetite Nanoparticles and Metal-Organic Framework Ternary Composites for Cooperative Pb(II) Adsorption | P0069 | Metal oxide composite
P0024 | P0024_M1 | PFe3O4@NH2-MIL-125(Ti) | M3 | T1;T12 | biopolymer-coated magnetic MOF ternary composite | NH2-MIL-125(Ti | Ti | 2-aminoterephthalic acid | 1 | 1 | 0 | 0 | 1 | 1 | 0 | 0 | 0 | 0 |  |  | 1 | Fe3O4 | 1 |  |  |  | 610.58 | 0.4013 | 5.4 |  | vacuum activation; thermal drying | 90 | 12 h | hydrothermal PFe3O4 formation followed by solvothermal composite synthesis | DMF; methanol; ethanol | Ti(OiPr)4 | 2-aminoterephthalic acid | F1;F4 |  |  | 160 | 12 | 未报告吸附后 PXRD/XRD 对比 | 未报告金属浸出测试 | 循环再生：第6次容量/去除率保留82.9439%；未报告独立水稳定性、吸附后 PXRD 或金属浸出证据 | 1/Biopolymer-Coated Magnetite Nanoparticles and Metal-Organic Framework Ternary Composites for Cooperative Pb(II) Adsorption.pdf | P0069 | 10.1021/acsanm.8b00957 | 1 | regeneration | 298 | 0.1 | 52.26244 | 101.8306 | 240.6786 | 101.8306 | 4 | 93.87906 | 85.51402 | 4 | 101.8306 | 循环性 | Biopolymer-Coated Magnetite Nanoparticles and Metal-Organic Framework Ternary Composites for Cooperative Pb(II) Adsorption | P0069 | Metal oxide composite
P0024 | P0024_M1 | PFe3O4@NH2-MIL-125(Ti) | M3 | T1;T12 | biopolymer-coated magnetic MOF ternary composite | NH2-MIL-125(Ti | Ti | 2-aminoterephthalic acid | 1 | 1 | 0 | 0 | 1 | 1 | 0 | 0 | 0 | 0 |  |  | 1 | Fe3O4 | 1 |  |  |  | 610.58 | 0.4013 | 5.4 |  | vacuum activation; thermal drying | 90 | 12 h | hydrothermal PFe3O4 formation followed by solvothermal composite synthesis | DMF; methanol; ethanol | Ti(OiPr)4 | 2-aminoterephthalic acid | F1;F4 |  |  | 160 | 12 | 未报告吸附后 PXRD/XRD 对比 | 未报告金属浸出测试 | 循环再生：第6次容量/去除率保留82.9439%；未报告独立水稳定性、吸附后 PXRD 或金属浸出证据 | 1/Biopolymer-Coated Magnetite Nanoparticles and Metal-Organic Framework Ternary Composites for Cooperative Pb(II) Adsorption.pdf | P0069 | 10.1021/acsanm.8b00957 | 1 | regeneration | 298 | 0.1 | 52.26244 | 101.8306 | 240.6786 | 101.8306 | 5 | 91.31405 | 83.17757 | 4 | 101.8306 | 循环性 | Biopolymer-Coated Magnetite Nanoparticles and Metal-Organic Framework Ternary Composites for Cooperative Pb(II) Adsorption | P0069 | Metal oxide composite
P0024 | P0024_M1 | PFe3O4@NH2-MIL-125(Ti) | M3 | T1;T12 | biopolymer-coated magnetic MOF ternary composite | NH2-MIL-125(Ti | Ti | 2-aminoterephthalic acid | 1 | 1 | 0 | 0 | 1 | 1 | 0 | 0 | 0 | 0 |  |  | 1 | Fe3O4 | 1 |  |  |  | 610.58 | 0.4013 | 5.4 |  | vacuum activation; thermal drying | 90 | 12 h | hydrothermal PFe3O4 formation followed by solvothermal composite synthesis | DMF; methanol; ethanol | Ti(OiPr)4 | 2-aminoterephthalic acid | F1;F4 |  |  | 160 | 12 | 未报告吸附后 PXRD/XRD 对比 | 未报告金属浸出测试 | 循环再生：第6次容量/去除率保留82.9439%；未报告独立水稳定性、吸附后 PXRD 或金属浸出证据 | 1/Biopolymer-Coated Magnetite Nanoparticles and Metal-Organic Framework Ternary Composites for Cooperative Pb(II) Adsorption.pdf | P0069 | 10.1021/acsanm.8b00957 | 1 | regeneration | 298 | 0.1 | 52.26244 | 101.8306 | 240.6786 | 101.8306 | 6 | 91.05755 | 82.94393 | 4 | 101.8306 | 循环性 | Biopolymer-Coated Magnetite Nanoparticles and Metal-Organic Framework Ternary Composites for Cooperative Pb(II) Adsorption | P0069 | Metal oxide composite
P0025 | P0025_M1 | Cu/Zr-MOF-808/CMC | M5 | T5;T8;T10 | mixed-metal etched MOF aerogel composite | MOF-808 | Zr |  | 1 | 0 | 0 | 0 | 1 | 0 | 0 | 0 | 0 | 1 |  |  | 1 | cellulose | 0 |  |  |  | 882.9594 | 0.5023 |  | aerogel | [6 empty] | trimesic acid | F1 |  |  |  |  | 未报告吸附后 PXRD/XRD 对比 | 未报告金属浸出测试 | 循环再生：第6次容量/去除率保留82.5083%；未报告独立水稳定性、吸附后 PXRD 或金属浸出证据 | E:\mzh3\所有正文和附件\mof_digitized_model_rows上_PbII_整理.xlsx | P0076 | 10.1016/j.jclepro.2019.118476 | 1 | cm | 298 | 0.07 | 599.4652 | 133.2919 | 1440.909 | 285.0554 | 1 | 207.1429 | 91.08911 | 4 | 207.1429 | MOF加入浓度 | Carboxymethyl cellulose aerogel decorated MOF-808 with defects via mixed-metallic center and etching for enhanced Pb(II) removal | P0076 | Post-modified MOF; Metal composite; Cellulose composite
P0025 | P0025_M1 | Cu/Zr-MOF-808/CMC | M5 | T5;T8;T10 | mixed-metal etched MOF aerogel composite | MOF-808 | Zr |  | 1 | 0 | 0 | 0 | 1 | 0 | 0 | 0 | 0 | 1 |  |  | 1 | cellulose | 0 |  |  |  | 882.9594 | 0.5023 |  | aerogel | [6 empty] | trimesic acid | F1 |  |  |  |  | 未报告吸附后 PXRD/XRD 对比 | 未报告金属浸出测试 | 循环再生：第6次容量/去除率保留82.5083%；未报告独立水稳定性、吸附后 PXRD 或金属浸出证据 | E:\mzh3\所有正文和附件\mof_digitized_model_rows上_PbII_整理.xlsx | P0076 | 10.1016/j.jclepro.2019.118476 | 1 | cm | 298 | 0.15 | 599.4652 | 207.1429 | 1440.909 | 285.0554 | 1 | 207.1429 | 91.08911 | 4 | 207.1429 | MOF加入浓度 | Carboxymethyl cellulose aerogel decorated MOF-808 with defects via mixed-metallic center and etching for enhanced Pb(II) removal | P0076 | Post-modified MOF; Metal composite; Cellulose composite
P0025 | P0025_M1 | Cu/Zr-MOF-808/CMC | M5 | T5;T8;T10 | mixed-metal etched MOF aerogel composite | MOF-808 | Zr |  | 1 | 0 | 0 | 0 | 1 | 0 | 0 | 0 | 0 | 1 |  |  | 1 | cellulose | 0 |  |  |  | 882.9594 | 0.5023 |  | aerogel | [6 empty] | trimesic acid | F1 |  |  |  |  | 未报告吸附后 PXRD/XRD 对比 | 未报告金属浸出测试 | 循环再生：第6次容量/去除率保留82.5083%；未报告独立水稳定性、吸附后 PXRD 或金属浸出证据 | E:\mzh3\所有正文和附件\mof_digitized_model_rows上_PbII_整理.xlsx | P0076 | 10.1016/j.jclepro.2019.118476 | 1 | cm | 298 | 0.25 | 599.4652 | 161.2112 | 1440.909 | 285.0554 | 1 | 207.1429 | 91.08911 | 4 | 207.1429 | MOF加入浓度 | Carboxymethyl cellulose aerogel decorated MOF-808 with defects via mixed-metallic center and etching for enhanced Pb(II) removal | P0076 | Post-modified MOF; Metal composite; Cellulose composite
P0025 | P0025_M1 | Cu/Zr-MOF-808/CMC | M5 | T5;T8;T10 | mixed-metal etched MOF aerogel composite | MOF-808 | Zr |  | 1 | 0 | 0 | 0 | 1 | 0 | 0 | 0 | 0 | 1 |  |  | 1 | cellulose | 0 |  |  |  | 882.9594 | 0.5023 |  | aerogel | [6 empty] | trimesic acid | F1 |  |  |  |  | 未报告吸附后 PXRD/XRD 对比 | 未报告金属浸出测试 | 循环再生：第6次容量/去除率保留82.5083%；未报告独立水稳定性、吸附后 PXRD 或金属浸出证据 | E:\mzh3\所有正文和附件\mof_digitized_model_rows上_PbII_整理.xlsx | P0076 | 10.1016/j.jclepro.2019.118476 | 1 | cm | 298 | 0.5 | 599.4652 | 106.2733 | 1440.909 | 285.0554 | 1 | 207.1429 | 91.08911 | 4 | 207.1429 | MOF加入浓度 | Carboxymethyl cellulose aerogel decorated MOF-808 with defects via mixed-metallic center and etching for enhanced Pb(II) removal | P0076 | Post-modified MOF; Metal composite; Cellulose composite
P0025 | P0025_M1 | Cu/Zr-MOF-808/CMC | M5 | T5;T8;T10 | mixed-metal etched MOF aerogel composite | MOF-808 | Zr |  | 1 | 0 | 0 | 0 | 1 | 0 | 0 | 0 | 0 | 1 |  |  | 1 | cellulose | 0 |  |  |  | 882.9594 | 0.5023 |  | aerogel | [6 empty] | trimesic acid | F1 |  |  |  |  | 未报告吸附后 PXRD/XRD 对比 | 未报告金属浸出测试 | 循环再生：第6次容量/去除率保留82.5083%；未报告独立水稳定性、吸附后 PXRD 或金属浸出证据 | E:\mzh3\所有正文和附件\mof_digitized_model_rows上_PbII_整理.xlsx | P0076 | 10.1016/j.jclepro.2019.118476 | 1 | cm | 298 | 0.75 | 599.4652 | 81.95652 | 1440.909 | 285.0554 | 1 | 207.1429 | 91.08911 | 4 | 207.1429 | MOF加入浓度 | Carboxymethyl cellulose aerogel decorated MOF-808 with defects via mixed-metallic center and etching for enhanced Pb(II) removal | P0076 | Post-modified MOF; Metal composite; Cellulose composite
P0025 | P0025_M1 | Cu/Zr-MOF-808/CMC | M5 | T5;T8;T10 | mixed-metal etched MOF aerogel composite | MOF-808 | Zr |  | 1 | 0 | 0 | 0 | 1 | 0 | 0 | 0 | 0 | 1 |  |  | 1 | cellulose | 0 |  |  |  | 882.9594 | 0.5023 |  | aerogel | [6 empty] | trimesic acid | F1 |  |  |  |  | 未报告吸附后 PXRD/XRD 对比 | 未报告金属浸出测试 | 循环再生：第6次容量/去除率保留82.5083%；未报告独立水稳定性、吸附后 PXRD 或金属浸出证据 | E:\mzh3\所有正文和附件\mof_digitized_model_rows上_PbII_整理.xlsx | P0076 | 10.1016/j.jclepro.2019.118476 | 1 | cm | 298 | 1 | 599.4652 | 72.04969 | 1440.909 | 285.0554 | 1 | 207.1429 | 91.08911 | 4 | 207.1429 | MOF加入浓度 | Carboxymethyl cellulose aerogel decorated MOF-808 with defects via mixed-metallic center and etching for enhanced Pb(II) removal | P0076 | Post-modified MOF; Metal composite; Cellulose composite
P0025 | P0025_M1 | Cu/Zr-MOF-808/CMC | M5 | T5;T8;T10 | mixed-metal etched MOF aerogel composite | MOF-808 | Zr |  | 1 | 0 | 0 | 0 | 1 | 0 | 0 | 0 | 0 | 1 |  |  | 1 | cellulose | 0 |  |  |  | 882.9594 | 0.5023 |  | aerogel | [6 empty] | trimesic acid | F1 |  |  |  |  | 未报告吸附后 PXRD/XRD 对比 | 未报告金属浸出测试 | 循环再生：第6次容量/去除率保留82.5083%；未报告独立水稳定性、吸附后 PXRD 或金属浸出证据 | E:\mzh3\所有正文和附件\mof_digitized_model_rows上_PbII_整理.xlsx | P0076 | 10.1016/j.jclepro.2019.118476 | 1 | cm | 298 | 1.3 | 599.4652 | 64.84472 | 1440.909 | 285.0554 | 1 | 207.1429 | 91.08911 | 4 | 207.1429 | MOF加入浓度 | Carboxymethyl cellulose aerogel decorated MOF-808 with defects via mixed-metallic center and etching for enhanced Pb(II) removal | P0076 | Post-modified MOF; Metal composite; Cellulose composite
P0025 | P0025_M1 | Cu/Zr-MOF-808/CMC | M5 | T5;T8;T10 | mixed-metal etched MOF aerogel composite | MOF-808 | Zr |  | 1 | 0 | 0 | 0 | 1 | 0 | 0 | 0 | 0 | 1 |  |  | 1 | cellulose | 0 |  |  |  | 882.9594 | 0.5023 |  | aerogel | [6 empty] | trimesic acid | F1 |  |  |  |  | 未报告吸附后 PXRD/XRD 对比 | 未报告金属浸出测试 | 循环再生：第6次容量/去除率保留82.5083%；未报告独立水稳定性、吸附后 PXRD 或金属浸出证据 | E:\mzh3\所有正文和附件\mof_digitized_model_rows上_PbII_整理.xlsx | P0076 | 10.1016/j.jclepro.2019.118476 | 1 | ph | 298 | 0.15 | 597.5936 | 207.1429 | 1440.909 | 285.0554 | 1 | 207.1429 | 91.08911 | 1 | 90.22681 | pH | Carboxymethyl cellulose aerogel decorated MOF-808 with defects via mixed-metallic center and etching for enhanced Pb(II) removal | P0076 | Post-modified MOF; Metal composite; Cellulose composite
P0025 | P0025_M1 | Cu/Zr-MOF-808/CMC | M5 | T5;T8;T10 | mixed-metal etched MOF aerogel composite | MOF-808 | Zr |  | 1 | 0 | 0 | 0 | 1 | 0 | 0 | 0 | 0 | 1 |  |  | 1 | cellulose | 0 |  |  |  | 882.9594 | 0.5023 |  | aerogel | [6 empty] | trimesic acid | F1 |  |  |  |  | 未报告吸附后 PXRD/XRD 对比 | 未报告金属浸出测试 | 循环再生：第6次容量/去除率保留82.5083%；未报告独立水稳定性、吸附后 PXRD 或金属浸出证据 | E:\mzh3\所有正文和附件\mof_digitized_model_rows上_PbII_整理.xlsx | P0076 | 10.1016/j.jclepro.2019.118476 | 1 | ph | 298 | 0.15 | 597.5936 | 207.1429 | 1440.909 | 285.0554 | 1 | 207.1429 | 91.08911 | 2 | 103.4853 | pH | Carboxymethyl cellulose aerogel decorated MOF-808 with defects via mixed-metallic center and etching for enhanced Pb(II) removal | P0076 | Post-modified MOF; Metal composite; Cellulose composite
P0025 | P0025_M1 | Cu/Zr-MOF-808/CMC | M5 | T5;T8;T10 | mixed-metal etched MOF aerogel composite | MOF-808 | Zr |  | 1 | 0 | 0 | 0 | 1 | 0 | 0 | 0 | 0 | 1 |  |  | 1 | cellulose | 0 |  |  |  | 882.9594 | 0.5023 |  | aerogel | [6 empty] | trimesic acid | F1 |  |  |  |  | 未报告吸附后 PXRD/XRD 对比 | 未报告金属浸出测试 | 循环再生：第6次容量/去除率保留82.5083%；未报告独立水稳定性、吸附后 PXRD 或金属浸出证据 | E:\mzh3\所有正文和附件\mof_digitized_model_rows上_PbII_整理.xlsx | P0076 | 10.1016/j.jclepro.2019.118476 | 1 | ph | 298 | 0.15 | 597.5936 | 207.1429 | 1440.909 | 285.0554 | 1 | 207.1429 | 91.08911 | 3 | 161.3407 | pH | Carboxymethyl cellulose aerogel decorated MOF-808 with defects via mixed-metallic center and etching for enhanced Pb(II) removal | P0076 | Post-modified MOF; Metal composite; Cellulose composite
P0025 | P0025_M1 | Cu/Zr-MOF-808/CMC | M5 | T5;T8;T10 | mixed-metal etched MOF aerogel composite | MOF-808 | Zr |  | 1 | 0 | 0 | 0 | 1 | 0 | 0 | 0 | 0 | 1 |  |  | 1 | cellulose | 0 |  |  |  | 882.9594 | 0.5023 |  | aerogel | [6 empty] | trimesic acid | F1 |  |  |  |  | 未报告吸附后 PXRD/XRD 对比 | 未报告金属浸出测试 | 循环再生：第6次容量/去除率保留82.5083%；未报告独立水稳定性、吸附后 PXRD 或金属浸出证据 | E:\mzh3\所有正文和附件\mof_digitized_model_rows上_PbII_整理.xlsx | P0076 | 10.1016/j.jclepro.2019.118476 | 1 | ph | 298 | 0.15 | 597.5936 | 207.1429 | 1440.909 | 285.0554 | 1 | 207.1429 | 91.08911 | 4 | 207.1429 | pH | Carboxymethyl cellulose aerogel decorated MOF-808 with defects via mixed-metallic center and etching for enhanced Pb(II) removal | P0076 | Post-modified MOF; Metal composite; Cellulose composite
P0025 | P0025_M1 | Cu/Zr-MOF-808/CMC | M5 | T5;T8;T10 | mixed-metal etched MOF aerogel composite | MOF-808 | Zr |  | 1 | 0 | 0 | 0 | 1 | 0 | 0 | 0 | 0 | 1 |  |  | 1 | cellulose | 0 |  |  |  | 882.9594 | 0.5023 |  | aerogel | [6 empty] | trimesic acid | F1 |  |  |  |  | 未报告吸附后 PXRD/XRD 对比 | 未报告金属浸出测试 | 循环再生：第6次容量/去除率保留82.5083%；未报告独立水稳定性、吸附后 PXRD 或金属浸出证据 | E:\mzh3\所有正文和附件\mof_digitized_model_rows上_PbII_整理.xlsx | P0076 | 10.1016/j.jclepro.2019.118476 | 1 | ph | 298 | 0.15 | 597.5936 | 207.1429 | 1440.909 | 285.0554 | 1 | 207.1429 | 91.08911 | 5 | 184.8444 | pH | Carboxymethyl cellulose aerogel decorated MOF-808 with defects via mixed-metallic center and etching for enhanced Pb(II) removal | P0076 | Post-modified MOF; Metal composite; Cellulose composite
P0025 | P0025_M1 | Cu/Zr-MOF-808/CMC | M5 | T5;T8;T10 | mixed-metal etched MOF aerogel composite | MOF-808 | Zr |  | 1 | 0 | 0 | 0 | 1 | 0 | 0 | 0 | 0 | 1 |  |  | 1 | cellulose | 0 |  |  |  | 882.9594 | 0.5023 |  | aerogel | [6 empty] | trimesic acid | F1 |  |  |  |  | 未报告吸附后 PXRD/XRD 对比 | 未报告金属浸出测试 | 循环再生：第6次容量/去除率保留82.5083%；未报告独立水稳定性、吸附后 PXRD 或金属浸出证据 | E:\mzh3\所有正文和附件\mof_digitized_model_rows上_PbII_整理.xlsx | P0076 | 10.1016/j.jclepro.2019.118476 | 1 | ph | 298 | 0.15 | 597.5936 | 207.1429 | 1440.909 | 285.0554 | 1 | 207.1429 | 91.08911 | 6 | 117.3465 | pH | Carboxymethyl cellulose aerogel decorated MOF-808 with defects via mixed-metallic center and etching for enhanced Pb(II) removal | P0076 | Post-modified MOF; Metal composite; Cellulose composite
P0025 | P0025_M1 | Cu/Zr-MOF-808/CMC | M5 | T5;T8;T10 | mixed-metal etched MOF aerogel composite | MOF-808 | Zr |  | 1 | 0 | 0 | 0 | 1 | 0 | 0 | 0 | 0 | 1 |  |  | 1 | cellulose | 0 |  |  |  | 882.9594 | 0.5023 |  | aerogel | [6 empty] | trimesic acid | F1 |  |  |  |  | 未报告吸附后 PXRD/XRD 对比 | 未报告金属浸出测试 | 循环再生：第6次容量/去除率保留82.5083%；未报告独立水稳定性、吸附后 PXRD 或金属浸出证据 | E:\mzh3\所有正文和附件\mof_digitized_model_rows上_PbII_整理.xlsx | P0076 | 10.1016/j.jclepro.2019.118476 | 1 | kinetics | 298 | 0.15 | 597.5936 | 207.1429 | 13.63636 | 131.4576 | 1 | 207.1429 | 91.08911 | 4 | 207.1429 | 动力学 | Carboxymethyl cellulose aerogel decorated MOF-808 with defects via mixed-metallic center and etching for enhanced Pb(II) removal | P0076 | Post-modified MOF; Metal composite; Cellulose composite
P0025 | P0025_M1 | Cu/Zr-MOF-808/CMC | M5 | T5;T8;T10 | mixed-metal etched MOF aerogel composite | MOF-808 | Zr |  | 1 | 0 | 0 | 0 | 1 | 0 | 0 | 0 | 0 | 1 |  |  | 1 | cellulose | 0 |  |  |  | 882.9594 | 0.5023 |  | aerogel | [6 empty] | trimesic acid | F1 |  |  |  |  | 未报告吸附后 PXRD/XRD 对比 | 未报告金属浸出测试 | 循环再生：第6次容量/去除率保留82.5083%；未报告独立水稳定性、吸附后 PXRD 或金属浸出证据 | E:\mzh3\所有正文和附件\mof_digitized_model_rows上_PbII_整理.xlsx | P0076 | 10.1016/j.jclepro.2019.118476 | 1 | kinetics | 298 | 0.15 | 597.5936 | 207.1429 | 68.18182 | 164.6679 | 1 | 207.1429 | 91.08911 | 4 | 207.1429 | 动力学 | Carboxymethyl cellulose aerogel decorated MOF-808 with defects via mixed-metallic center and etching for enhanced Pb(II) removal | P0076 | Post-modified MOF; Metal composite; Cellulose composite
P0025 | P0025_M1 | Cu/Zr-MOF-808/CMC | M5 | T5;T8;T10 | mixed-metal etched MOF aerogel composite | MOF-808 | Zr |  | 1 | 0 | 0 | 0 | 1 | 0 | 0 | 0 | 0 | 1 |  |  | 1 | cellulose | 0 |  |  |  | 882.9594 | 0.5023 |  | aerogel | [6 empty] | trimesic acid | F1 |  |  |  |  | 未报告吸附后 PXRD/XRD 对比 | 未报告金属浸出测试 | 循环再生：第6次容量/去除率保留82.5083%；未报告独立水稳定性、吸附后 PXRD 或金属浸出证据 | E:\mzh3\所有正文和附件\mof_digitized_model_rows上_PbII_整理.xlsx | P0076 | 10.1016/j.jclepro.2019.118476 | 1 | kinetics | 298 | 0.15 | 597.5936 | 207.1429 | 250 | 216.1439 | 1 | 207.1429 | 91.08911 | 4 | 207.1429 | 动力学 | Carboxymethyl cellulose aerogel decorated MOF-808 with defects via mixed-metallic center and etching for enhanced Pb(II) removal | P0076 | Post-modified MOF; Metal composite; Cellulose composite
P0025 | P0025_M1 | Cu/Zr-MOF-808/CMC | M5 | T5;T8;T10 | mixed-metal etched MOF aerogel composite | MOF-808 | Zr |  | 1 | 0 | 0 | 0 | 1 | 0 | 0 | 0 | 0 | 1 |  |  | 1 | cellulose | 0 |  |  |  | 882.9594 | 0.5023 |  | aerogel | [6 empty] | trimesic acid | F1 |  |  |  |  | 未报告吸附后 PXRD/XRD 对比 | 未报告金属浸出测试 | 循环再生：第6次容量/去除率保留82.5083%；未报告独立水稳定性、吸附后 PXRD 或金属浸出证据 | E:\mzh3\所有正文和附件\mof_digitized_model_rows上_PbII_整理.xlsx | P0076 | 10.1016/j.jclepro.2019.118476 | 1 | kinetics | 298 | 0.15 | 597.5936 | 207.1429 | 477.2727 | 270.1107 | 1 | 207.1429 | 91.08911 | 4 | 207.1429 | 动力学 | Carboxymethyl cellulose aerogel decorated MOF-808 with defects via mixed-metallic center and etching for enhanced Pb(II) removal | P0076 | Post-modified MOF; Metal composite; Cellulose composite
P0025 | P0025_M1 | Cu/Zr-MOF-808/CMC | M5 | T5;T8;T10 | mixed-metal etched MOF aerogel composite | MOF-808 | Zr |  | 1 | 0 | 0 | 0 | 1 | 0 | 0 | 0 | 0 | 1 |  |  | 1 | cellulose | 0 |  |  |  | 882.9594 | 0.5023 |  | aerogel | [6 empty] | trimesic acid | F1 |  |  |  |  | 未报告吸附后 PXRD/XRD 对比 | 未报告金属浸出测试 | 循环再生：第6次容量/去除率保留82.5083%；未报告独立水稳定性、吸附后 PXRD 或金属浸出证据 | E:\mzh3\所有正文和附件\mof_digitized_model_rows上_PbII_整理.xlsx | P0076 | 10.1016/j.jclepro.2019.118476 | 1 | kinetics | 298 | 0.15 | 597.5936 | 207.1429 | 1440.909 | 285.0554 | 1 | 207.1429 | 91.08911 | 4 | 207.1429 | 动力学 | Carboxymethyl cellulose aerogel decorated MOF-808 with defects via mixed-metallic center and etching for enhanced Pb(II) removal | P0076 | Post-modified MOF; Metal composite; Cellulose composite
P0025 | P0025_M1 | Cu/Zr-MOF-808/CMC | M5 | T5;T8;T10 | mixed-metal etched MOF aerogel composite | MOF-808 | Zr |  | 1 | 0 | 0 | 0 | 1 | 0 | 0 | 0 | 0 | 1 |  |  | 1 | cellulose | 0 |  |  |  | 882.9594 | 0.5023 |  | aerogel | [6 empty] | trimesic acid | F1 |  |  |  |  | 未报告吸附后 PXRD/XRD 对比 | 未报告金属浸出测试 | 循环再生：第6次容量/去除率保留82.5083%；未报告独立水稳定性、吸附后 PXRD 或金属浸出证据 | E:\mzh3\所有正文和附件\mof_digitized_model_rows上_PbII_整理.xlsx | P0076 | 10.1016/j.jclepro.2019.118476 | 1 | isotherm | 298 | 0.15 | 21.12299 | 23.75415 | 1440.909 | 285.0554 | 1 | 207.1429 | 91.08911 | 4 | 207.1429 | 等温线 | Carboxymethyl cellulose aerogel decorated MOF-808 with defects via mixed-metallic center and etching for enhanced Pb(II) removal | P0076 | Post-modified MOF; Metal composite; Cellulose composite
P0025 | P0025_M1 | Cu/Zr-MOF-808/CMC | M5 | T5;T8;T10 | mixed-metal etched MOF aerogel composite | MOF-808 | Zr |  | 1 | 0 | 0 | 0 | 1 | 0 | 0 | 0 | 0 | 1 |  |  | 1 | cellulose | 0 |  |  |  | 882.9594 | 0.5023 |  | aerogel | [6 empty] | trimesic acid | F1 |  |  |  |  | 未报告吸附后 PXRD/XRD 对比 | 未报告金属浸出测试 | 循环再生：第6次容量/去除率保留82.5083%；未报告独立水稳定性、吸附后 PXRD 或金属浸出证据 | E:\mzh3\所有正文和附件\mof_digitized_model_rows上_PbII_整理.xlsx | P0076 | 10.1016/j.jclepro.2019.118476 | 1 | isotherm | 298 | 0.15 | 77.27273 | 75.5814 | 1440.909 | 285.0554 | 1 | 207.1429 | 91.08911 | 4 | 207.1429 | 等温线 | Carboxymethyl cellulose aerogel decorated MOF-808 with defects via mixed-metallic center and etching for enhanced Pb(II) removal | P0076 | Post-modified MOF; Metal composite; Cellulose composite
P0025 | P0025_M1 | Cu/Zr-MOF-808/CMC | M5 | T5;T8;T10 | mixed-metal etched MOF aerogel composite | MOF-808 | Zr |  | 1 | 0 | 0 | 0 | 1 | 0 | 0 | 0 | 0 | 1 |  |  | 1 | cellulose | 0 |  |  |  | 882.9594 | 0.5023 |  | aerogel | [6 empty] | trimesic acid | F1 |  |  |  |  | 未报告吸附后 PXRD/XRD 对比 | 未报告金属浸出测试 | 循环再生：第6次容量/去除率保留82.5083%；未报告独立水稳定性、吸附后 PXRD 或金属浸出证据 | E:\mzh3\所有正文和附件\mof_digitized_model_rows上_PbII_整理.xlsx | P0076 | 10.1016/j.jclepro.2019.118476 | 1 | isotherm | 298 | 0.15 | 200.8021 | 141.3621 | 1440.909 | 285.0554 | 1 | 207.1429 | 91.08911 | 4 | 207.1429 | 等温线 | Carboxymethyl cellulose aerogel decorated MOF-808 with defects via mixed-metallic center and etching for enhanced Pb(II) removal | P0076 | Post-modified MOF; Metal composite; Cellulose composite
P0025 | P0025_M1 | Cu/Zr-MOF-808/CMC | M5 | T5;T8;T10 | mixed-metal etched MOF aerogel composite | MOF-808 | Zr |  | 1 | 0 | 0 | 0 | 1 | 0 | 0 | 0 | 0 | 1 |  |  | 1 | cellulose | 0 |  |  |  | 882.9594 | 0.5023 |  | aerogel | [6 empty] | trimesic acid | F1 |  |  |  |  | 未报告吸附后 PXRD/XRD 对比 | 未报告金属浸出测试 | 循环再生：第6次容量/去除率保留82.5083%；未报告独立水稳定性、吸附后 PXRD 或金属浸出证据 | E:\mzh3\所有正文和附件\mof_digitized_model_rows上_PbII_整理.xlsx | P0076 | 10.1016/j.jclepro.2019.118476 | 1 | isotherm | 298 | 0.15 | 401.0695 | 187.2093 | 1440.909 | 285.0554 | 1 | 207.1429 | 91.08911 | 4 | 207.1429 | 等温线 | Carboxymethyl cellulose aerogel decorated MOF-808 with defects via mixed-metallic center and etching for enhanced Pb(II) removal | P0076 | Post-modified MOF; Metal composite; Cellulose composite
P0025 | P0025_M1 | Cu/Zr-MOF-808/CMC | M5 | T5;T8;T10 | mixed-metal etched MOF aerogel composite | MOF-808 | Zr |  | 1 | 0 | 0 | 0 | 1 | 0 | 0 | 0 | 0 | 1 |  |  | 1 | cellulose | 0 |  |  |  | 882.9594 | 0.5023 |  | aerogel | [6 empty] | trimesic acid | F1 |  |  |  |  | 未报告吸附后 PXRD/XRD 对比 | 未报告金属浸出测试 | 循环再生：第6次容量/去除率保留82.5083%；未报告独立水稳定性、吸附后 PXRD 或金属浸出证据 | E:\mzh3\所有正文和附件\mof_digitized_model_rows上_PbII_整理.xlsx | P0076 | 10.1016/j.jclepro.2019.118476 | 1 | isotherm | 298 | 0.15 | 597.5936 | 207.1429 | 1440.909 | 285.0554 | 1 | 207.1429 | 91.08911 | 4 | 207.1429 | 等温线 | Carboxymethyl cellulose aerogel decorated MOF-808 with defects via mixed-metallic center and etching for enhanced Pb(II) removal | P0076 | Post-modified MOF; Metal composite; Cellulose composite
P0025 | P0025_M1 | Cu/Zr-MOF-808/CMC | M5 | T5;T8;T10 | mixed-metal etched MOF aerogel composite | MOF-808 | Zr |  | 1 | 0 | 0 | 0 | 1 | 0 | 0 | 0 | 0 | 1 |  |  | 1 | cellulose | 0 |  |  |  | 882.9594 | 0.5023 |  | aerogel | [6 empty] | trimesic acid | F1 |  |  |  |  | 未报告吸附后 PXRD/XRD 对比 | 未报告金属浸出测试 | 循环再生：第6次容量/去除率保留82.5083%；未报告独立水稳定性、吸附后 PXRD 或金属浸出证据 | E:\mzh3\所有正文和附件\mof_digitized_model_rows上_PbII_整理.xlsx | P0076 | 10.1016/j.jclepro.2019.118476 | 1 | isotherm | 308 | 0.15 | 21.12299 | 46.74417 | 1440.909 | 285.0554 | 1 | 207.1429 | 91.08911 | 4 | 207.1429 | 等温线 | Carboxymethyl cellulose aerogel decorated MOF-808 with defects via mixed-metallic center and etching for enhanced Pb(II) removal | P0076 | Post-modified MOF; Metal composite; Cellulose composite
P0025 | P0025_M1 | Cu/Zr-MOF-808/CMC | M5 | T5;T8;T10 | mixed-metal etched MOF aerogel composite | MOF-808 | Zr |  | 1 | 0 | 0 | 0 | 1 | 0 | 0 | 0 | 0 | 1 |  |  | 1 | cellulose | 0 |  |  |  | 882.9594 | 0.5023 |  | aerogel | [6 empty] | trimesic acid | F1 |  |  |  |  | 未报告吸附后 PXRD/XRD 对比 | 未报告金属浸出测试 | 循环再生：第6次容量/去除率保留82.5083%；未报告独立水稳定性、吸附后 PXRD 或金属浸出证据 | E:\mzh3\所有正文和附件\mof_digitized_model_rows上_PbII_整理.xlsx | P0076 | 10.1016/j.jclepro.2019.118476 | 1 | isotherm | 308 | 0.15 | 81.01604 | 108.5382 | 1440.909 | 285.0554 | 1 | 207.1429 | 91.08911 | 4 | 207.1429 | 等温线 | Carboxymethyl cellulose aerogel decorated MOF-808 with defects via mixed-metallic center and etching for enhanced Pb(II) removal | P0076 | Post-modified MOF; Metal composite; Cellulose composite
P0025 | P0025_M1 | Cu/Zr-MOF-808/CMC | M5 | T5;T8;T10 | mixed-metal etched MOF aerogel composite | MOF-808 | Zr |  | 1 | 0 | 0 | 0 | 1 | 0 | 0 | 0 | 0 | 1 |  |  | 1 | cellulose | 0 |  |  |  | 882.9594 | 0.5023 |  | aerogel | [6 empty] | trimesic acid | F1 |  |  |  |  | 未报告吸附后 PXRD/XRD 对比 | 未报告金属浸出测试 | 循环再生：第6次容量/去除率保留82.5083%；未报告独立水稳定性、吸附后 PXRD 或金属浸出证据 | E:\mzh3\所有正文和附件\mof_digitized_model_rows上_PbII_整理.xlsx | P0076 | 10.1016/j.jclepro.2019.118476 | 1 | isotherm | 308 | 0.15 | 204.5455 | 172.3256 | 1440.909 | 285.0554 | 1 | 207.1429 | 91.08911 | 4 | 207.1429 | 等温线 | Carboxymethyl cellulose aerogel decorated MOF-808 with defects via mixed-metallic center and etching for enhanced Pb(II) removal | P0076 | Post-modified MOF; Metal composite; Cellulose composite
P0025 | P0025_M1 | Cu/Zr-MOF-808/CMC | M5 | T5;T8;T10 | mixed-metal etched MOF aerogel composite | MOF-808 | Zr |  | 1 | 0 | 0 | 0 | 1 | 0 | 0 | 0 | 0 | 1 |  |  | 1 | cellulose | 0 |  |  |  | 882.9594 | 0.5023 |  | aerogel | [6 empty] | trimesic acid | F1 |  |  |  |  | 未报告吸附后 PXRD/XRD 对比 | 未报告金属浸出测试 | 循环再生：第6次容量/去除率保留82.5083%；未报告独立水稳定性、吸附后 PXRD 或金属浸出证据 | E:\mzh3\所有正文和附件\mof_digitized_model_rows上_PbII_整理.xlsx | P0076 | 10.1016/j.jclepro.2019.118476 | 1 | isotherm | 308 | 0.15 | 399.1979 | 216.1794 | 1440.909 | 285.0554 | 1 | 207.1429 | 91.08911 | 4 | 207.1429 | 等温线 | Carboxymethyl cellulose aerogel decorated MOF-808 with defects via mixed-metallic center and etching for enhanced Pb(II) removal | P0076 | Post-modified MOF; Metal composite; Cellulose composite
P0025 | P0025_M1 | Cu/Zr-MOF-808/CMC | M5 | T5;T8;T10 | mixed-metal etched MOF aerogel composite | MOF-808 | Zr |  | 1 | 0 | 0 | 0 | 1 | 0 | 0 | 0 | 0 | 1 |  |  | 1 | cellulose | 0 |  |  |  | 882.9594 | 0.5023 |  | aerogel | [6 empty] | trimesic acid | F1 |  |  |  |  | 未报告吸附后 PXRD/XRD 对比 | 未报告金属浸出测试 | 循环再生：第6次容量/去除率保留82.5083%；未报告独立水稳定性、吸附后 PXRD 或金属浸出证据 | E:\mzh3\所有正文和附件\mof_digitized_model_rows上_PbII_整理.xlsx | P0076 | 10.1016/j.jclepro.2019.118476 | 1 | isotherm | 308 | 0.15 | 599.4652 | 252.0598 | 1440.909 | 285.0554 | 1 | 207.1429 | 91.08911 | 4 | 207.1429 | 等温线 | Carboxymethyl cellulose aerogel decorated MOF-808 with defects via mixed-metallic center and etching for enhanced Pb(II) removal | P0076 | Post-modified MOF; Metal composite; Cellulose composite
P0025 | P0025_M1 | Cu/Zr-MOF-808/CMC | M5 | T5;T8;T10 | mixed-metal etched MOF aerogel composite | MOF-808 | Zr |  | 1 | 0 | 0 | 0 | 1 | 0 | 0 | 0 | 0 | 1 |  |  | 1 | cellulose | 0 |  |  |  | 882.9594 | 0.5023 |  | aerogel | [6 empty] | trimesic acid | F1 |  |  |  |  | 未报告吸附后 PXRD/XRD 对比 | 未报告金属浸出测试 | 循环再生：第6次容量/去除率保留82.5083%；未报告独立水稳定性、吸附后 PXRD 或金属浸出证据 | E:\mzh3\所有正文和附件\mof_digitized_model_rows上_PbII_整理.xlsx | P0076 | 10.1016/j.jclepro.2019.118476 | 1 | isotherm | 318 | 0.15 | 39.83957 | 144.4186 | 1440.909 | 285.0554 | 1 | 207.1429 | 91.08911 | 4 | 207.1429 | 等温线 | Carboxymethyl cellulose aerogel decorated MOF-808 with defects via mixed-metallic center and etching for enhanced Pb(II) removal | P0076 | Post-modified MOF; Metal composite; Cellulose composite
P0025 | P0025_M1 | Cu/Zr-MOF-808/CMC | M5 | T5;T8;T10 | mixed-metal etched MOF aerogel composite | MOF-808 | Zr |  | 1 | 0 | 0 | 0 | 1 | 0 | 0 | 0 | 0 | 1 |  |  | 1 | cellulose | 0 |  |  |  | 882.9594 | 0.5023 |  | aerogel | [6 empty] | trimesic acid | F1 |  |  |  |  | 未报告吸附后 PXRD/XRD 对比 | 未报告金属浸出测试 | 循环再生：第6次容量/去除率保留82.5083%；未报告独立水稳定性、吸附后 PXRD 或金属浸出证据 | E:\mzh3\所有正文和附件\mof_digitized_model_rows上_PbII_整理.xlsx | P0076 | 10.1016/j.jclepro.2019.118476 | 1 | isotherm | 318 | 0.15 | 105.3476 | 234.1196 | 1440.909 | 285.0554 | 1 | 207.1429 | 91.08911 | 4 | 207.1429 | 等温线 | Carboxymethyl cellulose aerogel decorated MOF-808 with defects via mixed-metallic center and etching for enhanced Pb(II) removal | P0076 | Post-modified MOF; Metal composite; Cellulose composite
P0025 | P0025_M1 | Cu/Zr-MOF-808/CMC | M5 | T5;T8;T10 | mixed-metal etched MOF aerogel composite | MOF-808 | Zr |  | 1 | 0 | 0 | 0 | 1 | 0 | 0 | 0 | 0 | 1 |  |  | 1 | cellulose | 0 |  |  |  | 882.9594 | 0.5023 |  | aerogel | [6 empty] | trimesic acid | F1 |  |  |  |  | 未报告吸附后 PXRD/XRD 对比 | 未报告金属浸出测试 | 循环再生：第6次容量/去除率保留82.5083%；未报告独立水稳定性、吸附后 PXRD 或金属浸出证据 | E:\mzh3\所有正文和附件\mof_digitized_model_rows上_PbII_整理.xlsx | P0076 | 10.1016/j.jclepro.2019.118476 | 1 | isotherm | 318 | 0.15 | 303.7433 | 307.8737 | 1440.909 | 285.0554 | 1 | 207.1429 | 91.08911 | 4 | 207.1429 | 等温线 | Carboxymethyl cellulose aerogel decorated MOF-808 with defects via mixed-metallic center and etching for enhanced Pb(II) removal | P0076 | Post-modified MOF; Metal composite; Cellulose composite
P0025 | P0025_M1 | Cu/Zr-MOF-808/CMC | M5 | T5;T8;T10 | mixed-metal etched MOF aerogel composite | MOF-808 | Zr |  | 1 | 0 | 0 | 0 | 1 | 0 | 0 | 0 | 0 | 1 |  |  | 1 | cellulose | 0 |  |  |  | 882.9594 | 0.5023 |  | aerogel | [6 empty] | trimesic acid | F1 |  |  |  |  | 未报告吸附后 PXRD/XRD 对比 | 未报告金属浸出测试 | 循环再生：第6次容量/去除率保留82.5083%；未报告独立水稳定性、吸附后 PXRD 或金属浸出证据 | E:\mzh3\所有正文和附件\mof_digitized_model_rows上_PbII_整理.xlsx | P0076 | 10.1016/j.jclepro.2019.118476 | 1 | isotherm | 318 | 0.15 | 401.0695 | 335.7807 | 1440.909 | 285.0554 | 1 | 207.1429 | 91.08911 | 4 | 207.1429 | 等温线 | Carboxymethyl cellulose aerogel decorated MOF-808 with defects via mixed-metallic center and etching for enhanced Pb(II) removal | P0076 | Post-modified MOF; Metal composite; Cellulose composite
P0025 | P0025_M1 | Cu/Zr-MOF-808/CMC | M5 | T5;T8;T10 | mixed-metal etched MOF aerogel composite | MOF-808 | Zr |  | 1 | 0 | 0 | 0 | 1 | 0 | 0 | 0 | 0 | 1 |  |  | 1 | cellulose | 0 |  |  |  | 882.9594 | 0.5023 |  | aerogel | [6 empty] | trimesic acid | F1 |  |  |  |  | 未报告吸附后 PXRD/XRD 对比 | 未报告金属浸出测试 | 循环再生：第6次容量/去除率保留82.5083%；未报告独立水稳定性、吸附后 PXRD 或金属浸出证据 | E:\mzh3\所有正文和附件\mof_digitized_model_rows上_PbII_整理.xlsx | P0076 | 10.1016/j.jclepro.2019.118476 | 1 | isotherm | 318 | 0.15 | 599.4652 | 451.3953 | 1440.909 | 285.0554 | 1 | 207.1429 | 91.08911 | 4 | 207.1429 | 等温线 | Carboxymethyl cellulose aerogel decorated MOF-808 with defects via mixed-metallic center and etching for enhanced Pb(II) removal | P0076 | Post-modified MOF; Metal composite; Cellulose composite
P0025 | P0025_M1 | Cu/Zr-MOF-808/CMC | M5 | T5;T8;T10 | mixed-metal etched MOF aerogel composite | MOF-808 | Zr |  | 1 | 0 | 0 | 0 | 1 | 0 | 0 | 0 | 0 | 1 |  |  | 1 | cellulose | 0 |  |  |  | 882.9594 | 0.5023 |  | aerogel | [6 empty] | trimesic acid | F1 |  |  |  |  | 未报告吸附后 PXRD/XRD 对比 | 未报告金属浸出测试 | 循环再生：第6次容量/去除率保留82.5083%；未报告独立水稳定性、吸附后 PXRD 或金属浸出证据 | E:\mzh3\所有正文和附件\mof_digitized_model_rows上_PbII_整理.xlsx | P0076 | 10.1016/j.jclepro.2019.118476 | 1 | regeneration | 298 | 0.15 | 597.5936 | 207.1429 | 1440.909 | 285.0554 | 1 | 207.1429 | 91.08911 | 4 | 207.1429 | 循环性 | Carboxymethyl cellulose aerogel decorated MOF-808 with defects via mixed-metallic center and etching for enhanced Pb(II) removal | P0076 | Post-modified MOF; Metal composite; Cellulose composite
P0025 | P0025_M1 | Cu/Zr-MOF-808/CMC | M5 | T5;T8;T10 | mixed-metal etched MOF aerogel composite | MOF-808 | Zr |  | 1 | 0 | 0 | 0 | 1 | 0 | 0 | 0 | 0 | 1 |  |  | 1 | cellulose | 0 |  |  |  | 882.9594 | 0.5023 |  | aerogel | [6 empty] | trimesic acid | F1 |  |  |  |  | 未报告吸附后 PXRD/XRD 对比 | 未报告金属浸出测试 | 循环再生：第6次容量/去除率保留82.5083%；未报告独立水稳定性、吸附后 PXRD 或金属浸出证据 | E:\mzh3\所有正文和附件\mof_digitized_model_rows上_PbII_整理.xlsx | P0076 | 10.1016/j.jclepro.2019.118476 | 1 | regeneration | 298 | 0.15 | 597.5936 | 207.1429 | 1440.909 | 285.0554 | 2 | 195.8851 | 86.13861 | 4 | 207.1429 | 循环性 | Carboxymethyl cellulose aerogel decorated MOF-808 with defects via mixed-metallic center and etching for enhanced Pb(II) removal | P0076 | Post-modified MOF; Metal composite; Cellulose composite
P0025 | P0025_M1 | Cu/Zr-MOF-808/CMC | M5 | T5;T8;T10 | mixed-metal etched MOF aerogel composite | MOF-808 | Zr |  | 1 | 0 | 0 | 0 | 1 | 0 | 0 | 0 | 0 | 1 |  |  | 1 | cellulose | 0 |  |  |  | 882.9594 | 0.5023 |  | aerogel | [6 empty] | trimesic acid | F1 |  |  |  |  | 未报告吸附后 PXRD/XRD 对比 | 未报告金属浸出测试 | 循环再生：第6次容量/去除率保留82.5083%；未报告独立水稳定性、吸附后 PXRD 或金属浸出证据 | E:\mzh3\所有正文和附件\mof_digitized_model_rows上_PbII_整理.xlsx | P0076 | 10.1016/j.jclepro.2019.118476 | 1 | regeneration | 298 | 0.15 | 597.5936 | 207.1429 | 1440.909 | 285.0554 | 3 | 193.6335 | 85.14851 | 4 | 207.1429 | 循环性 | Carboxymethyl cellulose aerogel decorated MOF-808 with defects via mixed-metallic center and etching for enhanced Pb(II) removal | P0076 | Post-modified MOF; Metal composite; Cellulose composite
P0025 | P0025_M1 | Cu/Zr-MOF-808/CMC | M5 | T5;T8;T10 | mixed-metal etched MOF aerogel composite | MOF-808 | Zr |  | 1 | 0 | 0 | 0 | 1 | 0 | 0 | 0 | 0 | 1 |  |  | 1 | cellulose | 0 |  |  |  | 882.9594 | 0.5023 |  | aerogel | [6 empty] | trimesic acid | F1 |  |  |  |  | 未报告吸附后 PXRD/XRD 对比 | 未报告金属浸出测试 | 循环再生：第6次容量/去除率保留82.5083%；未报告独立水稳定性、吸附后 PXRD 或金属浸出证据 | E:\mzh3\所有正文和附件\mof_digitized_model_rows上_PbII_整理.xlsx | P0076 | 10.1016/j.jclepro.2019.118476 | 1 | regeneration | 298 | 0.15 | 597.5936 | 207.1429 | 1440.909 | 285.0554 | 4 | 192.883 | 84.81848 | 4 | 207.1429 | 循环性 | Carboxymethyl cellulose aerogel decorated MOF-808 with defects via mixed-metallic center and etching for enhanced Pb(II) removal | P0076 | Post-modified MOF; Metal composite; Cellulose composite
P0025 | P0025_M1 | Cu/Zr-MOF-808/CMC | M5 | T5;T8;T10 | mixed-metal etched MOF aerogel composite | MOF-808 | Zr |  | 1 | 0 | 0 | 0 | 1 | 0 | 0 | 0 | 0 | 1 |  |  | 1 | cellulose | 0 |  |  |  | 882.9594 | 0.5023 |  | aerogel | [6 empty] | trimesic acid | F1 |  |  |  |  | 未报告吸附后 PXRD/XRD 对比 | 未报告金属浸出测试 | 循环再生：第6次容量/去除率保留82.5083%；未报告独立水稳定性、吸附后 PXRD 或金属浸出证据 | E:\mzh3\所有正文和附件\mof_digitized_model_rows上_PbII_整理.xlsx | P0076 | 10.1016/j.jclepro.2019.118476 | 1 | regeneration | 298 | 0.15 | 597.5936 | 207.1429 | 1440.909 | 285.0554 | 5 | 190.6315 | 83.82838 | 4 | 207.1429 | 循环性 | Carboxymethyl cellulose aerogel decorated MOF-808 with defects via mixed-metallic center and etching for enhanced Pb(II) removal | P0076 | Post-modified MOF; Metal composite; Cellulose composite
P0025 | P0025_M1 | Cu/Zr-MOF-808/CMC | M5 | T5;T8;T10 | mixed-metal etched MOF aerogel composite | MOF-808 | Zr |  | 1 | 0 | 0 | 0 | 1 | 0 | 0 | 0 | 0 | 1 |  |  | 1 | cellulose | 0 |  |  |  | 882.9594 | 0.5023 |  | aerogel | [6 empty] | trimesic acid | F1 |  |  |  |  | 未报告吸附后 PXRD/XRD 对比 | 未报告金属浸出测试 | 循环再生：第6次容量/去除率保留82.5083%；未报告独立水稳定性、吸附后 PXRD 或金属浸出证据 | E:\mzh3\所有正文和附件\mof_digitized_model_rows上_PbII_整理.xlsx | P0076 | 10.1016/j.jclepro.2019.118476 | 1 | regeneration | 298 | 0.15 | 597.5936 | 207.1429 | 1440.909 | 285.0554 | 6 | 187.6294 | 82.50825 | 4 | 207.1429 | 循环性 | Carboxymethyl cellulose aerogel decorated MOF-808 with defects via mixed-metallic center and etching for enhanced Pb(II) removal | P0076 | Post-modified MOF; Metal composite; Cellulose composite
P0026 | P0026_M1 | CGUNCM | M5 | T3;T8 | chitosan-grafted MOF composite | UiO-66-NH2 | Zr |  | 1 | 1 | 0 | 0 | 1 | 1 | 0 | 0 | 0 | 1 | glutaraldehyde-assisted chitosan grafting |  | 1 | chitosan | 0 |  |  |  |  | 0.1675 | [5 empty] | room temperature |  |  | 2-aminoterephthalic acid | F1;F4 |  |  |  |  | 未报告吸附后 PXRD/XRD 对比 | 未报告金属浸出测试 | 循环再生：第5次容量/去除率保留81.3194%；未报告独立水稳定性、吸附后 PXRD 或金属浸出证据 | E:\mzh3\所有正文和附件\mof_digitized_model_rows上_PbII_整理.xlsx | P0081 | 10.1016/j.carbpol.2021.118809 | 1 | ph | 298 |  | 320.647 | 311.2768 | 175.8621 | 446.5318 | 1 | 460.7228 | 102.4901 | 2 | 126.3754 | pH | Chitosan-assisted MOFs dispersion via covalent bonding interaction toward highly efficient removal of heavy metal ions from wastewater | P0081 | Post-modified MOF; Chitosan composite
P0026 | P0026_M1 | CGUNCM | M5 | T3;T8 | chitosan-grafted MOF composite | UiO-66-NH2 | Zr |  | 1 | 1 | 0 | 0 | 1 | 1 | 0 | 0 | 0 | 1 | glutaraldehyde-assisted chitosan grafting |  | 1 | chitosan | 0 |  |  |  |  | 0.1675 | [5 empty] | room temperature |  |  | 2-aminoterephthalic acid | F1;F4 |  |  |  |  | 未报告吸附后 PXRD/XRD 对比 | 未报告金属浸出测试 | 循环再生：第5次容量/去除率保留81.3194%；未报告独立水稳定性、吸附后 PXRD 或金属浸出证据 | E:\mzh3\所有正文和附件\mof_digitized_model_rows上_PbII_整理.xlsx | P0081 | 10.1016/j.carbpol.2021.118809 | 1 | ph | 298 |  | 320.647 | 311.2768 | 175.8621 | 446.5318 | 1 | 460.7228 | 102.4901 | 3 | 226.0518 | pH | Chitosan-assisted MOFs dispersion via covalent bonding interaction toward highly efficient removal of heavy metal ions from wastewater | P0081 | Post-modified MOF; Chitosan composite
P0026 | P0026_M1 | CGUNCM | M5 | T3;T8 | chitosan-grafted MOF composite | UiO-66-NH2 | Zr |  | 1 | 1 | 0 | 0 | 1 | 1 | 0 | 0 | 0 | 1 | glutaraldehyde-assisted chitosan grafting |  | 1 | chitosan | 0 |  |  |  |  | 0.1675 | [5 empty] | room temperature |  |  | 2-aminoterephthalic acid | F1;F4 |  |  |  |  | 未报告吸附后 PXRD/XRD 对比 | 未报告金属浸出测试 | 循环再生：第5次容量/去除率保留81.3194%；未报告独立水稳定性、吸附后 PXRD 或金属浸出证据 | E:\mzh3\所有正文和附件\mof_digitized_model_rows上_PbII_整理.xlsx | P0081 | 10.1016/j.carbpol.2021.118809 | 1 | ph | 298 |  | 320.647 | 311.2768 | 175.8621 | 446.5318 | 1 | 460.7228 | 102.4901 | 3 | 284.7896 | pH | Chitosan-assisted MOFs dispersion via covalent bonding interaction toward highly efficient removal of heavy metal ions from wastewater | P0081 | Post-modified MOF; Chitosan composite
P0026 | P0026_M1 | CGUNCM | M5 | T3;T8 | chitosan-grafted MOF composite | UiO-66-NH2 | Zr |  | 1 | 1 | 0 | 0 | 1 | 1 | 0 | 0 | 0 | 1 | glutaraldehyde-assisted chitosan grafting |  | 1 | chitosan | 0 |  |  |  |  | 0.1675 | [5 empty] | room temperature |  |  | 2-aminoterephthalic acid | F1;F4 |  |  |  |  | 未报告吸附后 PXRD/XRD 对比 | 未报告金属浸出测试 | 循环再生：第5次容量/去除率保留81.3194%；未报告独立水稳定性、吸附后 PXRD 或金属浸出证据 | E:\mzh3\所有正文和附件\mof_digitized_model_rows上_PbII_整理.xlsx | P0081 | 10.1016/j.carbpol.2021.118809 | 1 | ph | 298 |  | 320.647 | 311.2768 | 175.8621 | 446.5318 | 1 | 460.7228 | 102.4901 | 4 | 361.3269 | pH | Chitosan-assisted MOFs dispersion via covalent bonding interaction toward highly efficient removal of heavy metal ions from wastewater | P0081 | Post-modified MOF; Chitosan composite
P0026 | P0026_M1 | CGUNCM | M5 | T3;T8 | chitosan-grafted MOF composite | UiO-66-NH2 | Zr |  | 1 | 1 | 0 | 0 | 1 | 1 | 0 | 0 | 0 | 1 | glutaraldehyde-assisted chitosan grafting |  | 1 | chitosan | 0 |  |  |  |  | 0.1675 | [5 empty] | room temperature |  |  | 2-aminoterephthalic acid | F1;F4 |  |  |  |  | 未报告吸附后 PXRD/XRD 对比 | 未报告金属浸出测试 | 循环再生：第5次容量/去除率保留81.3194%；未报告独立水稳定性、吸附后 PXRD 或金属浸出证据 | E:\mzh3\所有正文和附件\mof_digitized_model_rows上_PbII_整理.xlsx | P0081 | 10.1016/j.carbpol.2021.118809 | 1 | ph | 298 |  | 320.647 | 311.2768 | 175.8621 | 446.5318 | 1 | 460.7228 | 102.4901 | 4 | 421.8447 | pH | Chitosan-assisted MOFs dispersion via covalent bonding interaction toward highly efficient removal of heavy metal ions from wastewater | P0081 | Post-modified MOF; Chitosan composite
P0026 | P0026_M1 | CGUNCM | M5 | T3;T8 | chitosan-grafted MOF composite | UiO-66-NH2 | Zr |  | 1 | 1 | 0 | 0 | 1 | 1 | 0 | 0 | 0 | 1 | glutaraldehyde-assisted chitosan grafting |  | 1 | chitosan | 0 |  |  |  |  | 0.1675 | [5 empty] | room temperature |  |  | 2-aminoterephthalic acid | F1;F4 |  |  |  |  | 未报告吸附后 PXRD/XRD 对比 | 未报告金属浸出测试 | 循环再生：第5次容量/去除率保留81.3194%；未报告独立水稳定性、吸附后 PXRD 或金属浸出证据 | E:\mzh3\所有正文和附件\mof_digitized_model_rows上_PbII_整理.xlsx | P0081 | 10.1016/j.carbpol.2021.118809 | 1 | ph | 298 |  | 320.647 | 311.2768 | 175.8621 | 446.5318 | 1 | 460.7228 | 102.4901 | 5 | 455.6634 | pH | Chitosan-assisted MOFs dispersion via covalent bonding interaction toward highly efficient removal of heavy metal ions from wastewater | P0081 | Post-modified MOF; Chitosan composite
P0026 | P0026_M1 | CGUNCM | M5 | T3;T8 | chitosan-grafted MOF composite | UiO-66-NH2 | Zr |  | 1 | 1 | 0 | 0 | 1 | 1 | 0 | 0 | 0 | 1 | glutaraldehyde-assisted chitosan grafting |  | 1 | chitosan | 0 |  |  |  |  | 0.1675 | [5 empty] | room temperature |  |  | 2-aminoterephthalic acid | F1;F4 |  |  |  |  | 未报告吸附后 PXRD/XRD 对比 | 未报告金属浸出测试 | 循环再生：第5次容量/去除率保留81.3194%；未报告独立水稳定性、吸附后 PXRD 或金属浸出证据 | E:\mzh3\所有正文和附件\mof_digitized_model_rows上_PbII_整理.xlsx | P0081 | 10.1016/j.carbpol.2021.118809 | 1 | ph | 298 |  | 320.647 | 311.2768 | 175.8621 | 446.5318 | 1 | 460.7228 | 102.4901 | 5 | 464.5631 | pH | Chitosan-assisted MOFs dispersion via covalent bonding interaction toward highly efficient removal of heavy metal ions from wastewater | P0081 | Post-modified MOF; Chitosan composite
P0026 | P0026_M1 | CGUNCM | M5 | T3;T8 | chitosan-grafted MOF composite | UiO-66-NH2 | Zr |  | 1 | 1 | 0 | 0 | 1 | 1 | 0 | 0 | 0 | 1 | glutaraldehyde-assisted chitosan grafting |  | 1 | chitosan | 0 |  |  |  |  | 0.1675 | [5 empty] | room temperature |  |  | 2-aminoterephthalic acid | F1;F4 |  |  |  |  | 未报告吸附后 PXRD/XRD 对比 | 未报告金属浸出测试 | 循环再生：第5次容量/去除率保留81.3194%；未报告独立水稳定性、吸附后 PXRD 或金属浸出证据 | E:\mzh3\所有正文和附件\mof_digitized_model_rows上_PbII_整理.xlsx | P0081 | 10.1016/j.carbpol.2021.118809 | 1 | ph | 298 |  | 320.647 | 311.2768 | 175.8621 | 446.5318 | 1 | 460.7228 | 102.4901 | 5 | 461.0032 | pH | Chitosan-assisted MOFs dispersion via covalent bonding interaction toward highly efficient removal of heavy metal ions from wastewater | P0081 | Post-modified MOF; Chitosan composite
P0026 | P0026_M1 | CGUNCM | M5 | T3;T8 | chitosan-grafted MOF composite | UiO-66-NH2 | Zr |  | 1 | 1 | 0 | 0 | 1 | 1 | 0 | 0 | 0 | 1 | glutaraldehyde-assisted chitosan grafting |  | 1 | chitosan | 0 |  |  |  |  | 0.1675 | [5 empty] | room temperature |  |  | 2-aminoterephthalic acid | F1;F4 |  |  |  |  | 未报告吸附后 PXRD/XRD 对比 | 未报告金属浸出测试 | 循环再生：第5次容量/去除率保留81.3194%；未报告独立水稳定性、吸附后 PXRD 或金属浸出证据 | E:\mzh3\所有正文和附件\mof_digitized_model_rows上_PbII_整理.xlsx | P0081 | 10.1016/j.carbpol.2021.118809 | 1 | ph | 298 |  | 320.647 | 311.2768 | 175.8621 | 446.5318 | 1 | 460.7228 | 102.4901 | 6 | 466.343 | pH | Chitosan-assisted MOFs dispersion via covalent bonding interaction toward highly efficient removal of heavy metal ions from wastewater | P0081 | Post-modified MOF; Chitosan composite
P0026 | P0026_M1 | CGUNCM | M5 | T3;T8 | chitosan-grafted MOF composite | UiO-66-NH2 | Zr |  | 1 | 1 | 0 | 0 | 1 | 1 | 0 | 0 | 0 | 1 | glutaraldehyde-assisted chitosan grafting |  | 1 | chitosan | 0 |  |  |  |  | 0.1675 | [5 empty] | room temperature |  |  | 2-aminoterephthalic acid | F1;F4 |  |  |  |  | 未报告吸附后 PXRD/XRD 对比 | 未报告金属浸出测试 | 循环再生：第5次容量/去除率保留81.3194%；未报告独立水稳定性、吸附后 PXRD 或金属浸出证据 | E:\mzh3\所有正文和附件\mof_digitized_model_rows上_PbII_整理.xlsx | P0081 | 10.1016/j.carbpol.2021.118809 | 1 | temperature | 283 |  | 320.647 | 456.7961 | 175.8621 | 446.5318 | 1 | 460.7228 | 102.4901 | 6 | 466.343 | 温度 | Chitosan-assisted MOFs dispersion via covalent bonding interaction toward highly efficient removal of heavy metal ions from wastewater | P0081 | Post-modified MOF; Chitosan composite
P0026 | P0026_M1 | CGUNCM | M5 | T3;T8 | chitosan-grafted MOF composite | UiO-66-NH2 | Zr |  | 1 | 1 | 0 | 0 | 1 | 1 | 0 | 0 | 0 | 1 | glutaraldehyde-assisted chitosan grafting |  | 1 | chitosan | 0 |  |  |  |  | 0.1675 | [5 empty] | room temperature |  |  | 2-aminoterephthalic acid | F1;F4 |  |  |  |  | 未报告吸附后 PXRD/XRD 对比 | 未报告金属浸出测试 | 循环再生：第5次容量/去除率保留81.3194%；未报告独立水稳定性、吸附后 PXRD 或金属浸出证据 | E:\mzh3\所有正文和附件\mof_digitized_model_rows上_PbII_整理.xlsx | P0081 | 10.1016/j.carbpol.2021.118809 | 1 | temperature | 288 |  | 320.647 | 462.6214 | 175.8621 | 446.5318 | 1 | 460.7228 | 102.4901 | 6 | 466.343 | 温度 | Chitosan-assisted MOFs dispersion via covalent bonding interaction toward highly efficient removal of heavy metal ions from wastewater | P0081 | Post-modified MOF; Chitosan composite
P0026 | P0026_M1 | CGUNCM | M5 | T3;T8 | chitosan-grafted MOF composite | UiO-66-NH2 | Zr |  | 1 | 1 | 0 | 0 | 1 | 1 | 0 | 0 | 0 | 1 | glutaraldehyde-assisted chitosan grafting |  | 1 | chitosan | 0 |  |  |  |  | 0.1675 | [5 empty] | room temperature |  |  | 2-aminoterephthalic acid | F1;F4 |  |  |  |  | 未报告吸附后 PXRD/XRD 对比 | 未报告金属浸出测试 | 循环再生：第5次容量/去除率保留81.3194%；未报告独立水稳定性、吸附后 PXRD 或金属浸出证据 | E:\mzh3\所有正文和附件\mof_digitized_model_rows上_PbII_整理.xlsx | P0081 | 10.1016/j.carbpol.2021.118809 | 1 | temperature | 293 |  | 320.647 | 470.3883 | 175.8621 | 446.5318 | 1 | 460.7228 | 102.4901 | 6 | 466.343 | 温度 | Chitosan-assisted MOFs dispersion via covalent bonding interaction toward highly efficient removal of heavy metal ions from wastewater | P0081 | Post-modified MOF; Chitosan composite
P0026 | P0026_M1 | CGUNCM | M5 | T3;T8 | chitosan-grafted MOF composite | UiO-66-NH2 | Zr |  | 1 | 1 | 0 | 0 | 1 | 1 | 0 | 0 | 0 | 1 | glutaraldehyde-assisted chitosan grafting |  | 1 | chitosan | 0 |  |  |  |  | 0.1675 | [5 empty] | room temperature |  |  | 2-aminoterephthalic acid | F1;F4 |  |  |  |  | 未报告吸附后 PXRD/XRD 对比 | 未报告金属浸出测试 | 循环再生：第5次容量/去除率保留81.3194%；未报告独立水稳定性、吸附后 PXRD 或金属浸出证据 | E:\mzh3\所有正文和附件\mof_digitized_model_rows上_PbII_整理.xlsx | P0081 | 10.1016/j.carbpol.2021.118809 | 1 | temperature | 298 |  | 320.647 | 475.2427 | 175.8621 | 446.5318 | 1 | 460.7228 | 102.4901 | 6 | 466.343 | 温度 | Chitosan-assisted MOFs dispersion via covalent bonding interaction toward highly efficient removal of heavy metal ions from wastewater | P0081 | Post-modified MOF; Chitosan composite
P0026 | P0026_M1 | CGUNCM | M5 | T3;T8 | chitosan-grafted MOF composite | UiO-66-NH2 | Zr |  | 1 | 1 | 0 | 0 | 1 | 1 | 0 | 0 | 0 | 1 | glutaraldehyde-assisted chitosan grafting |  | 1 | chitosan | 0 |  |  |  |  | 0.1675 | [5 empty] | room temperature |  |  | 2-aminoterephthalic acid | F1;F4 |  |  |  |  | 未报告吸附后 PXRD/XRD 对比 | 未报告金属浸出测试 | 循环再生：第5次容量/去除率保留81.3194%；未报告独立水稳定性、吸附后 PXRD 或金属浸出证据 | E:\mzh3\所有正文和附件\mof_digitized_model_rows上_PbII_整理.xlsx | P0081 | 10.1016/j.carbpol.2021.118809 | 1 | temperature | 303 |  | 320.647 | 483.0097 | 175.8621 | 446.5318 | 1 | 460.7228 | 102.4901 | 6 | 466.343 | 温度 | Chitosan-assisted MOFs dispersion via covalent bonding interaction toward highly efficient removal of heavy metal ions from wastewater | P0081 | Post-modified MOF; Chitosan composite
P0026 | P0026_M1 | CGUNCM | M5 | T3;T8 | chitosan-grafted MOF composite | UiO-66-NH2 | Zr |  | 1 | 1 | 0 | 0 | 1 | 1 | 0 | 0 | 0 | 1 | glutaraldehyde-assisted chitosan grafting |  | 1 | chitosan | 0 |  |  |  |  | 0.1675 | [5 empty] | room temperature |  |  | 2-aminoterephthalic acid | F1;F4 |  |  |  |  | 未报告吸附后 PXRD/XRD 对比 | 未报告金属浸出测试 | 循环再生：第5次容量/去除率保留81.3194%；未报告独立水稳定性、吸附后 PXRD 或金属浸出证据 | E:\mzh3\所有正文和附件\mof_digitized_model_rows上_PbII_整理.xlsx | P0081 | 10.1016/j.carbpol.2021.118809 | 1 | temperature | 308 |  | 320.647 | 485.9223 | 175.8621 | 446.5318 | 1 | 460.7228 | 102.4901 | 6 | 466.343 | 温度 | Chitosan-assisted MOFs dispersion via covalent bonding interaction toward highly efficient removal of heavy metal ions from wastewater | P0081 | Post-modified MOF; Chitosan composite
P0026 | P0026_M1 | CGUNCM | M5 | T3;T8 | chitosan-grafted MOF composite | UiO-66-NH2 | Zr |  | 1 | 1 | 0 | 0 | 1 | 1 | 0 | 0 | 0 | 1 | glutaraldehyde-assisted chitosan grafting |  | 1 | chitosan | 0 |  |  |  |  | 0.1675 | [5 empty] | room temperature |  |  | 2-aminoterephthalic acid | F1;F4 |  |  |  |  | 未报告吸附后 PXRD/XRD 对比 | 未报告金属浸出测试 | 循环再生：第5次容量/去除率保留81.3194%；未报告独立水稳定性、吸附后 PXRD 或金属浸出证据 | E:\mzh3\所有正文和附件\mof_digitized_model_rows上_PbII_整理.xlsx | P0081 | 10.1016/j.carbpol.2021.118809 | 1 | temperature | 313 |  | 320.647 | 491.7476 | 175.8621 | 446.5318 | 1 | 460.7228 | 102.4901 | 6 | 466.343 | 温度 | Chitosan-assisted MOFs dispersion via covalent bonding interaction toward highly efficient removal of heavy metal ions from wastewater | P0081 | Post-modified MOF; Chitosan composite
P0026 | P0026_M1 | CGUNCM | M5 | T3;T8 | chitosan-grafted MOF composite | UiO-66-NH2 | Zr |  | 1 | 1 | 0 | 0 | 1 | 1 | 0 | 0 | 0 | 1 | glutaraldehyde-assisted chitosan grafting |  | 1 | chitosan | 0 |  |  |  |  | 0.1675 | [5 empty] | room temperature |  |  | 2-aminoterephthalic acid | F1;F4 |  |  |  |  | 未报告吸附后 PXRD/XRD 对比 | 未报告金属浸出测试 | 循环再生：第5次容量/去除率保留81.3194%；未报告独立水稳定性、吸附后 PXRD 或金属浸出证据 | E:\mzh3\所有正文和附件\mof_digitized_model_rows上_PbII_整理.xlsx | P0081 | 10.1016/j.carbpol.2021.118809 | 1 | kinetics | 298 |  | 320.647 | 311.2768 | 5.44335 | 394.5087 | 1 | 460.7228 | 102.4901 | 6 | 466.343 | 动力学 | Chitosan-assisted MOFs dispersion via covalent bonding interaction toward highly efficient removal of heavy metal ions from wastewater | P0081 | Post-modified MOF; Chitosan composite
P0026 | P0026_M1 | CGUNCM | M5 | T3;T8 | chitosan-grafted MOF composite | UiO-66-NH2 | Zr |  | 1 | 1 | 0 | 0 | 1 | 1 | 0 | 0 | 0 | 1 | glutaraldehyde-assisted chitosan grafting |  | 1 | chitosan | 0 |  |  |  |  | 0.1675 | [5 empty] | room temperature |  |  | 2-aminoterephthalic acid | F1;F4 |  |  |  |  | 未报告吸附后 PXRD/XRD 对比 | 未报告金属浸出测试 | 循环再生：第5次容量/去除率保留81.3194%；未报告独立水稳定性、吸附后 PXRD 或金属浸出证据 | E:\mzh3\所有正文和附件\mof_digitized_model_rows上_PbII_整理.xlsx | P0081 | 10.1016/j.carbpol.2021.118809 | 1 | kinetics | 298 |  | 320.647 | 311.2768 | 27.21675 | 421.9653 | 1 | 460.7228 | 102.4901 | 6 | 466.343 | 动力学 | Chitosan-assisted MOFs dispersion via covalent bonding interaction toward highly efficient removal of heavy metal ions from wastewater | P0081 | Post-modified MOF; Chitosan composite
P0026 | P0026_M1 | CGUNCM | M5 | T3;T8 | chitosan-grafted MOF composite | UiO-66-NH2 | Zr |  | 1 | 1 | 0 | 0 | 1 | 1 | 0 | 0 | 0 | 1 | glutaraldehyde-assisted chitosan grafting |  | 1 | chitosan | 0 |  |  |  |  | 0.1675 | [5 empty] | room temperature |  |  | 2-aminoterephthalic acid | F1;F4 |  |  |  |  | 未报告吸附后 PXRD/XRD 对比 | 未报告金属浸出测试 | 循环再生：第5次容量/去除率保留81.3194%；未报告独立水稳定性、吸附后 PXRD 或金属浸出证据 | E:\mzh3\所有正文和附件\mof_digitized_model_rows上_PbII_整理.xlsx | P0081 | 10.1016/j.carbpol.2021.118809 | 1 | kinetics | 298 |  | 320.647 | 311.2768 | 48.15271 | 436.4162 | 1 | 460.7228 | 102.4901 | 6 | 466.343 | 动力学 | Chitosan-assisted MOFs dispersion via covalent bonding interaction toward highly efficient removal of heavy metal ions from wastewater | P0081 | Post-modified MOF; Chitosan composite
P0026 | P0026_M1 | CGUNCM | M5 | T3;T8 | chitosan-grafted MOF composite | UiO-66-NH2 | Zr |  | 1 | 1 | 0 | 0 | 1 | 1 | 0 | 0 | 0 | 1 | glutaraldehyde-assisted chitosan grafting |  | 1 | chitosan | 0 |  |  |  |  | 0.1675 | [5 empty] | room temperature |  |  | 2-aminoterephthalic acid | F1;F4 |  |  |  |  | 未报告吸附后 PXRD/XRD 对比 | 未报告金属浸出测试 | 循环再生：第5次容量/去除率保留81.3194%；未报告独立水稳定性、吸附后 PXRD 或金属浸出证据 | E:\mzh3\所有正文和附件\mof_digitized_model_rows上_PbII_整理.xlsx | P0081 | 10.1016/j.carbpol.2021.118809 | 1 | kinetics | 298 |  | 320.647 | 311.2768 | 111.3793 | 442.1965 | 1 | 460.7228 | 102.4901 | 6 | 466.343 | 动力学 | Chitosan-assisted MOFs dispersion via covalent bonding interaction toward highly efficient removal of heavy metal ions from wastewater | P0081 | Post-modified MOF; Chitosan composite
P0026 | P0026_M1 | CGUNCM | M5 | T3;T8 | chitosan-grafted MOF composite | UiO-66-NH2 | Zr |  | 1 | 1 | 0 | 0 | 1 | 1 | 0 | 0 | 0 | 1 | glutaraldehyde-assisted chitosan grafting |  | 1 | chitosan | 0 |  |  |  |  | 0.1675 | [5 empty] | room temperature |  |  | 2-aminoterephthalic acid | F1;F4 |  |  |  |  | 未报告吸附后 PXRD/XRD 对比 | 未报告金属浸出测试 | 循环再生：第5次容量/去除率保留81.3194%；未报告独立水稳定性、吸附后 PXRD 或金属浸出证据 | E:\mzh3\所有正文和附件\mof_digitized_model_rows上_PbII_整理.xlsx | P0081 | 10.1016/j.carbpol.2021.118809 | 1 | kinetics | 298 |  | 320.647 | 311.2768 | 175.8621 | 446.5318 | 1 | 460.7228 | 102.4901 | 6 | 466.343 | 动力学 | Chitosan-assisted MOFs dispersion via covalent bonding interaction toward highly efficient removal of heavy metal ions from wastewater | P0081 | Post-modified MOF; Chitosan composite
P0026 | P0026_M1 | CGUNCM | M5 | T3;T8 | chitosan-grafted MOF composite | UiO-66-NH2 | Zr |  | 1 | 1 | 0 | 0 | 1 | 1 | 0 | 0 | 0 | 1 | glutaraldehyde-assisted chitosan grafting |  | 1 | chitosan | 0 |  |  |  |  | 0.1675 | [5 empty] | room temperature |  |  | 2-aminoterephthalic acid | F1;F4 |  |  |  |  | 未报告吸附后 PXRD/XRD 对比 | 未报告金属浸出测试 | 循环再生：第5次容量/去除率保留81.3194%；未报告独立水稳定性、吸附后 PXRD 或金属浸出证据 | E:\mzh3\所有正文和附件\mof_digitized_model_rows上_PbII_整理.xlsx | P0081 | 10.1016/j.carbpol.2021.118809 | 1 | regeneration | 298 |  | 320.647 | 311.2768 | 175.8621 | 446.5318 | 1 | 460.7228 | 102.4901 | 6 | 466.343 | 循环性 | Chitosan-assisted MOFs dispersion via covalent bonding interaction toward highly efficient removal of heavy metal ions from wastewater | P0081 | Post-modified MOF; Chitosan composite
P0026 | P0026_M1 | CGUNCM | M5 | T3;T8 | chitosan-grafted MOF composite | UiO-66-NH2 | Zr |  | 1 | 1 | 0 | 0 | 1 | 1 | 0 | 0 | 0 | 1 | glutaraldehyde-assisted chitosan grafting |  | 1 | chitosan | 0 |  |  |  |  | 0.1675 | [5 empty] | room temperature |  |  | 2-aminoterephthalic acid | F1;F4 |  |  |  |  | 未报告吸附后 PXRD/XRD 对比 | 未报告金属浸出测试 | 循环再生：第5次容量/去除率保留81.3194%；未报告独立水稳定性、吸附后 PXRD 或金属浸出证据 | E:\mzh3\所有正文和附件\mof_digitized_model_rows上_PbII_整理.xlsx | P0081 | 10.1016/j.carbpol.2021.118809 | 1 | regeneration | 298 |  | 320.647 | 311.2768 | 175.8621 | 446.5318 | 2 | 401.397 | 89.29281 | 6 | 466.343 | 循环性 | Chitosan-assisted MOFs dispersion via covalent bonding interaction toward highly efficient removal of heavy metal ions from wastewater | P0081 | Post-modified MOF; Chitosan composite
P0026 | P0026_M1 | CGUNCM | M5 | T3;T8 | chitosan-grafted MOF composite | UiO-66-NH2 | Zr |  | 1 | 1 | 0 | 0 | 1 | 1 | 0 | 0 | 0 | 1 | glutaraldehyde-assisted chitosan grafting |  | 1 | chitosan | 0 |  |  |  |  | 0.1675 | [5 empty] | room temperature |  |  | 2-aminoterephthalic acid | F1;F4 |  |  |  |  | 未报告吸附后 PXRD/XRD 对比 | 未报告金属浸出测试 | 循环再生：第5次容量/去除率保留81.3194%；未报告独立水稳定性、吸附后 PXRD 或金属浸出证据 | E:\mzh3\所有正文和附件\mof_digitized_model_rows上_PbII_整理.xlsx | P0081 | 10.1016/j.carbpol.2021.118809 | 1 | regeneration | 298 |  | 320.647 | 311.2768 | 175.8621 | 446.5318 | 3 | 387.8015 | 86.26842 | 6 | 466.343 | 循环性 | Chitosan-assisted MOFs dispersion via covalent bonding interaction toward highly efficient removal of heavy metal ions from wastewater | P0081 | Post-modified MOF; Chitosan composite
P0026 | P0026_M1 | CGUNCM | M5 | T3;T8 | chitosan-grafted MOF composite | UiO-66-NH2 | Zr |  | 1 | 1 | 0 | 0 | 1 | 1 | 0 | 0 | 0 | 1 | glutaraldehyde-assisted chitosan grafting |  | 1 | chitosan | 0 |  |  |  |  | 0.1675 | [5 empty] | room temperature |  |  | 2-aminoterephthalic acid | F1;F4 |  |  |  |  | 未报告吸附后 PXRD/XRD 对比 | 未报告金属浸出测试 | 循环再生：第5次容量/去除率保留81.3194%；未报告独立水稳定性、吸附后 PXRD 或金属浸出证据 | E:\mzh3\所有正文和附件\mof_digitized_model_rows上_PbII_整理.xlsx | P0081 | 10.1016/j.carbpol.2021.118809 | 1 | regeneration | 298 |  | 320.647 | 311.2768 | 175.8621 | 446.5318 | 4 | 379.1498 | 84.3438 | 6 | 466.343 | 循环性 | Chitosan-assisted MOFs dispersion via covalent bonding interaction toward highly efficient removal of heavy metal ions from wastewater | P0081 | Post-modified MOF; Chitosan composite
P0026 | P0026_M1 | CGUNCM | M5 | T3;T8 | chitosan-grafted MOF composite | UiO-66-NH2 | Zr |  | 1 | 1 | 0 | 0 | 1 | 1 | 0 | 0 | 0 | 1 | glutaraldehyde-assisted chitosan grafting |  | 1 | chitosan | 0 |  |  |  |  | 0.1675 | [5 empty] | room temperature |  |  | 2-aminoterephthalic acid | F1;F4 |  |  |  |  | 未报告吸附后 PXRD/XRD 对比 | 未报告金属浸出测试 | 循环再生：第5次容量/去除率保留81.3194%；未报告独立水稳定性、吸附后 PXRD 或金属浸出证据 | E:\mzh3\所有正文和附件\mof_digitized_model_rows上_PbII_整理.xlsx | P0081 | 10.1016/j.carbpol.2021.118809 | 1 | regeneration | 298 |  | 320.647 | 311.2768 | 175.8621 | 446.5318 | 5 | 365.5543 | 81.31942 | 6 | 466.343 | 循环性 | Chitosan-assisted MOFs dispersion via covalent bonding interaction toward highly efficient removal of heavy metal ions from wastewater | P0081 | Post-modified MOF; Chitosan composite
P0026 | P0026_M1 | CGUNCM | M5 | T3;T8 | chitosan-grafted MOF composite | UiO-66-NH2 | Zr |  | 1 | 1 | 0 | 0 | 1 | 1 | 0 | 0 | 0 | 1 | glutaraldehyde-assisted chitosan grafting |  | 1 | chitosan | 0 |  |  |  |  | 0.1675 | [5 empty] | room temperature |  |  | 2-aminoterephthalic acid | F1;F4 |  |  |  |  | 未报告吸附后 PXRD/XRD 对比 | 未报告金属浸出测试 | 循环再生：第5次容量/去除率保留81.3194%；未报告独立水稳定性、吸附后 PXRD 或金属浸出证据 | E:\mzh3\所有正文和附件\mof_digitized_model_rows上_PbII_整理.xlsx | P0081 | 10.1016/j.carbpol.2021.118809 | 1 | isotherm | 298 |  | 1000 | 449.5289 | 175.8621 | 446.5318 | 1 | 460.7228 | 102.4901 | 6 | 466.343 | 等温线 | Chitosan-assisted MOFs dispersion via covalent bonding interaction toward highly efficient removal of heavy metal ions from wastewater | P0081 | Post-modified MOF; Chitosan composite
P0026 | P0026_M1 | CGUNCM | M5 | T3;T8 | chitosan-grafted MOF composite | UiO-66-NH2 | Zr |  | 1 | 1 | 0 | 0 | 1 | 1 | 0 | 0 | 0 | 1 | glutaraldehyde-assisted chitosan grafting |  | 1 | chitosan | 0 |  |  |  |  | 0.1675 | [5 empty] | room temperature |  |  | 2-aminoterephthalic acid | F1;F4 |  |  |  |  | 未报告吸附后 PXRD/XRD 对比 | 未报告金属浸出测试 | 循环再生：第5次容量/去除率保留81.3194%；未报告独立水稳定性、吸附后 PXRD 或金属浸出证据 | E:\mzh3\所有正文和附件\mof_digitized_model_rows上_PbII_整理.xlsx | P0081 | 10.1016/j.carbpol.2021.118809 | 1 | isotherm | 298 |  | 812.0482 | 419.8617 | 175.8621 | 446.5318 | 1 | 460.7228 | 102.4901 | 6 | 466.343 | 等温线 | Chitosan-assisted MOFs dispersion via covalent bonding interaction toward highly efficient removal of heavy metal ions from wastewater | P0081 | Post-modified MOF; Chitosan composite
P0026 | P0026_M1 | CGUNCM | M5 | T3;T8 | chitosan-grafted MOF composite | UiO-66-NH2 | Zr |  | 1 | 1 | 0 | 0 | 1 | 1 | 0 | 0 | 0 | 1 | glutaraldehyde-assisted chitosan grafting |  | 1 | chitosan | 0 |  |  |  |  | 0.1675 | [5 empty] | room temperature |  |  | 2-aminoterephthalic acid | F1;F4 |  |  |  |  | 未报告吸附后 PXRD/XRD 对比 | 未报告金属浸出测试 | 循环再生：第5次容量/去除率保留81.3194%；未报告独立水稳定性、吸附后 PXRD 或金属浸出证据 | E:\mzh3\所有正文和附件\mof_digitized_model_rows上_PbII_整理.xlsx | P0081 | 10.1016/j.carbpol.2021.118809 | 1 | isotherm | 298 |  | 611.6152 | 389.2774 | 175.8621 | 446.5318 | 1 | 460.7228 | 102.4901 | 6 | 466.343 | 等温线 | Chitosan-assisted MOFs dispersion via covalent bonding interaction toward highly efficient removal of heavy metal ions from wastewater | P0081 | Post-modified MOF; Chitosan composite
P0026 | P0026_M1 | CGUNCM | M5 | T3;T8 | chitosan-grafted MOF composite | UiO-66-NH2 | Zr |  | 1 | 1 | 0 | 0 | 1 | 1 | 0 | 0 | 0 | 1 | glutaraldehyde-assisted chitosan grafting |  | 1 | chitosan | 0 |  |  |  |  | 0.1675 | [5 empty] | room temperature |  |  | 2-aminoterephthalic acid | F1;F4 |  |  |  |  | 未报告吸附后 PXRD/XRD 对比 | 未报告金属浸出测试 | 循环再生：第5次容量/去除率保留81.3194%；未报告独立水稳定性、吸附后 PXRD 或金属浸出证据 | E:\mzh3\所有正文和附件\mof_digitized_model_rows上_PbII_整理.xlsx | P0081 | 10.1016/j.carbpol.2021.118809 | 1 | isotherm | 298 |  | 418.6335 | 346.8328 | 175.8621 | 446.5318 | 1 | 460.7228 | 102.4901 | 6 | 466.343 | 等温线 | Chitosan-assisted MOFs dispersion via covalent bonding interaction toward highly efficient removal of heavy metal ions from wastewater | P0081 | Post-modified MOF; Chitosan composite
P0026 | P0026_M1 | CGUNCM | M5 | T3;T8 | chitosan-grafted MOF composite | UiO-66-NH2 | Zr |  | 1 | 1 | 0 | 0 | 1 | 1 | 0 | 0 | 0 | 1 | glutaraldehyde-assisted chitosan grafting |  | 1 | chitosan | 0 |  |  |  |  | 0.1675 | [5 empty] | room temperature |  |  | 2-aminoterephthalic acid | F1;F4 |  |  |  |  | 未报告吸附后 PXRD/XRD 对比 | 未报告金属浸出测试 | 循环再生：第5次容量/去除率保留81.3194%；未报告独立水稳定性、吸附后 PXRD 或金属浸出证据 | E:\mzh3\所有正文和附件\mof_digitized_model_rows上_PbII_整理.xlsx | P0081 | 10.1016/j.carbpol.2021.118809 | 1 | isotherm | 298 |  | 320.647 | 311.2768 | 175.8621 | 446.5318 | 1 | 460.7228 | 102.4901 | 6 | 466.343 | 等温线 | Chitosan-assisted MOFs dispersion via covalent bonding interaction toward highly efficient removal of heavy metal ions from wastewater | P0081 | Post-modified MOF; Chitosan composite
P0027 | P0027_M1 | Zr-BADS | M1 |  | MOF | Zr-BADS | Zr | BADS disodium salt | 1 | 1 | 0 | 0 | 1 | 0 | 0 | 0 | 0 | 0 |  |  | 0 |  | 0 | No |  |  | 62.809 | 0.5148 | 32.787 | membrane | vacuum activation | 104.85 | 24 h | solvothermal | DMF; methanol; ethanol | ZrCl4 | 4,4′-dicarboxy-2,2′-biquinoline | F1;F5 |  |  | 120 | 48 | 未报告吸附后 PXRD/XRD 对比 | 未报告金属浸出测试 | 循环再生：第6次容量/去除率保留79.7911%；未报告独立水稳定性、吸附后 PXRD 或金属浸出证据 | E:\mzh3\所有正文和附件\mof_digitized_model_rows上_PbII_整理.xlsx | P0086 | 10.1016/i.scenv.2025.100231 | 1 | ph | 298 | 1 | 1.002037 | 49.15068 | 59.94872 | 49.15068 | 1 | 48.93855 | 99.56839 | 2 | 12.73672 | pH | Competitive and non-competitive adsorption of Cd(II) and Pb(II) from aqueous solution using Zr-BADS metal organic frameworks | P0086 | Single MOF
P0027 | P0027_M1 | Zr-BADS | M1 |  | MOF | Zr-BADS | Zr | BADS disodium salt | 1 | 1 | 0 | 0 | 1 | 0 | 0 | 0 | 0 | 0 |  |  | 0 |  | 0 | No |  |  | 62.809 | 0.5148 | 32.787 | membrane | vacuum activation | 104.85 | 24 h | solvothermal | DMF; methanol; ethanol | ZrCl4 | 4,4′-dicarboxy-2,2′-biquinoline | F1;F5 |  |  | 120 | 48 | 未报告吸附后 PXRD/XRD 对比 | 未报告金属浸出测试 | 循环再生：第6次容量/去除率保留79.7911%；未报告独立水稳定性、吸附后 PXRD 或金属浸出证据 | E:\mzh3\所有正文和附件\mof_digitized_model_rows上_PbII_整理.xlsx | P0086 | 10.1016/i.scenv.2025.100231 | 1 | ph | 298 | 1 | 1.002037 | 49.15068 | 59.94872 | 49.15068 | 1 | 48.93855 | 99.56839 | 3 | 26.12661 | pH | Competitive and non-competitive adsorption of Cd(II) and Pb(II) from aqueous solution using Zr-BADS metal organic frameworks | P0086 | Single MOF
P0027 | P0027_M1 | Zr-BADS | M1 |  | MOF | Zr-BADS | Zr | BADS disodium salt | 1 | 1 | 0 | 0 | 1 | 0 | 0 | 0 | 0 | 0 |  |  | 0 |  | 0 | No |  |  | 62.809 | 0.5148 | 32.787 | membrane | vacuum activation | 104.85 | 24 h | solvothermal | DMF; methanol; ethanol | ZrCl4 | 4,4′-dicarboxy-2,2′-biquinoline | F1;F5 |  |  | 120 | 48 | 未报告吸附后 PXRD/XRD 对比 | 未报告金属浸出测试 | 循环再生：第6次容量/去除率保留79.7911%；未报告独立水稳定性、吸附后 PXRD 或金属浸出证据 | E:\mzh3\所有正文和附件\mof_digitized_model_rows上_PbII_整理.xlsx | P0086 | 10.1016/i.scenv.2025.100231 | 1 | ph | 298 | 1 | 1.002037 | 49.15068 | 59.94872 | 49.15068 | 1 | 48.93855 | 99.56839 | 4 | 30.86206 | pH | Competitive and non-competitive adsorption of Cd(II) and Pb(II) from aqueous solution using Zr-BADS metal organic frameworks | P0086 | Single MOF
P0027 | P0027_M1 | Zr-BADS | M1 |  | MOF | Zr-BADS | Zr | BADS disodium salt | 1 | 1 | 0 | 0 | 1 | 0 | 0 | 0 | 0 | 0 |  |  | 0 |  | 0 | No |  |  | 62.809 | 0.5148 | 32.787 | membrane | vacuum activation | 104.85 | 24 h | solvothermal | DMF; methanol; ethanol | ZrCl4 | 4,4′-dicarboxy-2,2′-biquinoline | F1;F5 |  |  | 120 | 48 | 未报告吸附后 PXRD/XRD 对比 | 未报告金属浸出测试 | 循环再生：第6次容量/去除率保留79.7911%；未报告独立水稳定性、吸附后 PXRD 或金属浸出证据 | E:\mzh3\所有正文和附件\mof_digitized_model_rows上_PbII_整理.xlsx | P0086 | 10.1016/i.scenv.2025.100231 | 1 | ph | 298 | 1 | 1.002037 | 49.15068 | 59.94872 | 49.15068 | 1 | 48.93855 | 99.56839 | 5 | 39.67979 | pH | Competitive and non-competitive adsorption of Cd(II) and Pb(II) from aqueous solution using Zr-BADS metal organic frameworks | P0086 | Single MOF
P0027 | P0027_M1 | Zr-BADS | M1 |  | MOF | Zr-BADS | Zr | BADS disodium salt | 1 | 1 | 0 | 0 | 1 | 0 | 0 | 0 | 0 | 0 |  |  | 0 |  | 0 | No |  |  | 62.809 | 0.5148 | 32.787 | membrane | vacuum activation | 104.85 | 24 h | solvothermal | DMF; methanol; ethanol | ZrCl4 | 4,4′-dicarboxy-2,2′-biquinoline | F1;F5 |  |  | 120 | 48 | 未报告吸附后 PXRD/XRD 对比 | 未报告金属浸出测试 | 循环再生：第6次容量/去除率保留79.7911%；未报告独立水稳定性、吸附后 PXRD 或金属浸出证据 | E:\mzh3\所有正文和附件\mof_digitized_model_rows上_PbII_整理.xlsx | P0086 | 10.1016/i.scenv.2025.100231 | 1 | ph | 298 | 1 | 1.002037 | 49.15068 | 59.94872 | 49.15068 | 1 | 48.93855 | 99.56839 | 6 | 45.88486 | pH | Competitive and non-competitive adsorption of Cd(II) and Pb(II) from aqueous solution using Zr-BADS metal organic frameworks | P0086 | Single MOF
P0027 | P0027_M1 | Zr-BADS | M1 |  | MOF | Zr-BADS | Zr | BADS disodium salt | 1 | 1 | 0 | 0 | 1 | 0 | 0 | 0 | 0 | 0 |  |  | 0 |  | 0 | No |  |  | 62.809 | 0.5148 | 32.787 | membrane | vacuum activation | 104.85 | 24 h | solvothermal | DMF; methanol; ethanol | ZrCl4 | 4,4′-dicarboxy-2,2′-biquinoline | F1;F5 |  |  | 120 | 48 | 未报告吸附后 PXRD/XRD 对比 | 未报告金属浸出测试 | 循环再生：第6次容量/去除率保留79.7911%；未报告独立水稳定性、吸附后 PXRD 或金属浸出证据 | E:\mzh3\所有正文和附件\mof_digitized_model_rows上_PbII_整理.xlsx | P0086 | 10.1016/i.scenv.2025.100231 | 1 | ph | 298 | 1 | 1.002037 | 49.15068 | 59.94872 | 49.15068 | 1 | 48.93855 | 99.56839 | 7 | 49.15068 | pH | Competitive and non-competitive adsorption of Cd(II) and Pb(II) from aqueous solution using Zr-BADS metal organic frameworks | P0086 | Single MOF
P0027 | P0027_M1 | Zr-BADS | M1 |  | MOF | Zr-BADS | Zr | BADS disodium salt | 1 | 1 | 0 | 0 | 1 | 0 | 0 | 0 | 0 | 0 |  |  | 0 |  | 0 | No |  |  | 62.809 | 0.5148 | 32.787 | membrane | vacuum activation | 104.85 | 24 h | solvothermal | DMF; methanol; ethanol | ZrCl4 | 4,4′-dicarboxy-2,2′-biquinoline | F1;F5 |  |  | 120 | 48 | 未报告吸附后 PXRD/XRD 对比 | 未报告金属浸出测试 | 循环再生：第6次容量/去除率保留79.7911%；未报告独立水稳定性、吸附后 PXRD 或金属浸出证据 | E:\mzh3\所有正文和附件\mof_digitized_model_rows上_PbII_整理.xlsx | P0086 | 10.1016/i.scenv.2025.100231 | 1 | ph | 298 | 1 | 1.002037 | 49.15068 | 59.94872 | 49.15068 | 1 | 48.93855 | 99.56839 | 8 | 48.98739 | pH | Competitive and non-competitive adsorption of Cd(II) and Pb(II) from aqueous solution using Zr-BADS metal organic frameworks | P0086 | Single MOF
P0027 | P0027_M1 | Zr-BADS | M1 |  | MOF | Zr-BADS | Zr | BADS disodium salt | 1 | 1 | 0 | 0 | 1 | 0 | 0 | 0 | 0 | 0 |  |  | 0 |  | 0 | No |  |  | 62.809 | 0.5148 | 32.787 | membrane | vacuum activation | 104.85 | 24 h | solvothermal | DMF; methanol; ethanol | ZrCl4 | 4,4′-dicarboxy-2,2′-biquinoline | F1;F5 |  |  | 120 | 48 | 未报告吸附后 PXRD/XRD 对比 | 未报告金属浸出测试 | 循环再生：第6次容量/去除率保留79.7911%；未报告独立水稳定性、吸附后 PXRD 或金属浸出证据 | E:\mzh3\所有正文和附件\mof_digitized_model_rows上_PbII_整理.xlsx | P0086 | 10.1016/i.scenv.2025.100231 | 1 | isotherm | 298 | 1 | 0.09775967 | 10.52055 | 59.94872 | 49.15068 | 1 | 48.93855 | 99.56839 | 7 | 49.15068 | 等温线 | Competitive and non-competitive adsorption of Cd(II) and Pb(II) from aqueous solution using Zr-BADS metal organic frameworks | P0086 | Single MOF
P0027 | P0027_M1 | Zr-BADS | M1 |  | MOF | Zr-BADS | Zr | BADS disodium salt | 1 | 1 | 0 | 0 | 1 | 0 | 0 | 0 | 0 | 0 |  |  | 0 |  | 0 | No |  |  | 62.809 | 0.5148 | 32.787 | membrane | vacuum activation | 104.85 | 24 h | solvothermal | DMF; methanol; ethanol | ZrCl4 | 4,4′-dicarboxy-2,2′-biquinoline | F1;F5 |  |  | 120 | 48 | 未报告吸附后 PXRD/XRD 对比 | 未报告金属浸出测试 | 循环再生：第6次容量/去除率保留79.7911%；未报告独立水稳定性、吸附后 PXRD 或金属浸出证据 | E:\mzh3\所有正文和附件\mof_digitized_model_rows上_PbII_整理.xlsx | P0086 | 10.1016/i.scenv.2025.100231 | 1 | isotherm | 298 | 1 | 0.197556 | 26.63014 | 59.94872 | 49.15068 | 1 | 48.93855 | 99.56839 | 7 | 49.15068 | 等温线 | Competitive and non-competitive adsorption of Cd(II) and Pb(II) from aqueous solution using Zr-BADS metal organic frameworks | P0086 | Single MOF
P0027 | P0027_M1 | Zr-BADS | M1 |  | MOF | Zr-BADS | Zr | BADS disodium salt | 1 | 1 | 0 | 0 | 1 | 0 | 0 | 0 | 0 | 0 |  |  | 0 |  | 0 | No |  |  | 62.809 | 0.5148 | 32.787 | membrane | vacuum activation | 104.85 | 24 h | solvothermal | DMF; methanol; ethanol | ZrCl4 | 4,4′-dicarboxy-2,2′-biquinoline | F1;F5 |  |  | 120 | 48 | 未报告吸附后 PXRD/XRD 对比 | 未报告金属浸出测试 | 循环再生：第6次容量/去除率保留79.7911%；未报告独立水稳定性、吸附后 PXRD 或金属浸出证据 | E:\mzh3\所有正文和附件\mof_digitized_model_rows上_PbII_整理.xlsx | P0086 | 10.1016/i.scenv.2025.100231 | 1 | isotherm | 298 | 1 | 0.299389 | 36.16438 | 59.94872 | 49.15068 | 1 | 48.93855 | 99.56839 | 7 | 49.15068 | 等温线 | Competitive and non-competitive adsorption of Cd(II) and Pb(II) from aqueous solution using Zr-BADS metal organic frameworks | P0086 | Single MOF
P0027 | P0027_M1 | Zr-BADS | M1 |  | MOF | Zr-BADS | Zr | BADS disodium salt | 1 | 1 | 0 | 0 | 1 | 0 | 0 | 0 | 0 | 0 |  |  | 0 |  | 0 | No |  |  | 62.809 | 0.5148 | 32.787 | membrane | vacuum activation | 104.85 | 24 h | solvothermal | DMF; methanol; ethanol | ZrCl4 | 4,4′-dicarboxy-2,2′-biquinoline | F1;F5 |  |  | 120 | 48 | 未报告吸附后 PXRD/XRD 对比 | 未报告金属浸出测试 | 循环再生：第6次容量/去除率保留79.7911%；未报告独立水稳定性、吸附后 PXRD 或金属浸出证据 | E:\mzh3\所有正文和附件\mof_digitized_model_rows上_PbII_整理.xlsx | P0086 | 10.1016/i.scenv.2025.100231 | 1 | isotherm | 298 | 1 | 0.5010183 | 48.16438 | 59.94872 | 49.15068 | 1 | 48.93855 | 99.56839 | 7 | 49.15068 | 等温线 | Competitive and non-competitive adsorption of Cd(II) and Pb(II) from aqueous solution using Zr-BADS metal organic frameworks | P0086 | Single MOF
P0027 | P0027_M1 | Zr-BADS | M1 |  | MOF | Zr-BADS | Zr | BADS disodium salt | 1 | 1 | 0 | 0 | 1 | 0 | 0 | 0 | 0 | 0 |  |  | 0 |  | 0 | No |  |  | 62.809 | 0.5148 | 32.787 | membrane | vacuum activation | 104.85 | 24 h | solvothermal | DMF; methanol; ethanol | ZrCl4 | 4,4′-dicarboxy-2,2′-biquinoline | F1;F5 |  |  | 120 | 48 | 未报告吸附后 PXRD/XRD 对比 | 未报告金属浸出测试 | 循环再生：第6次容量/去除率保留79.7911%；未报告独立水稳定性、吸附后 PXRD 或金属浸出证据 | E:\mzh3\所有正文和附件\mof_digitized_model_rows上_PbII_整理.xlsx | P0086 | 10.1016/i.scenv.2025.100231 | 1 | isotherm | 298 | 1 | 1.002037 | 49.15068 | 59.94872 | 49.15068 | 1 | 48.93855 | 99.56839 | 7 | 49.15068 | 等温线 | Competitive and non-competitive adsorption of Cd(II) and Pb(II) from aqueous solution using Zr-BADS metal organic frameworks | P0086 | Single MOF
P0027 | P0027_M1 | Zr-BADS | M1 |  | MOF | Zr-BADS | Zr | BADS disodium salt | 1 | 1 | 0 | 0 | 1 | 0 | 0 | 0 | 0 | 0 |  |  | 0 |  | 0 | No |  |  | 62.809 | 0.5148 | 32.787 | membrane | vacuum activation | 104.85 | 24 h | solvothermal | DMF; methanol; ethanol | ZrCl4 | 4,4′-dicarboxy-2,2′-biquinoline | F1;F5 |  |  | 120 | 48 | 未报告吸附后 PXRD/XRD 对比 | 未报告金属浸出测试 | 循环再生：第6次容量/去除率保留79.7911%；未报告独立水稳定性、吸附后 PXRD 或金属浸出证据 | E:\mzh3\所有正文和附件\mof_digitized_model_rows上_PbII_整理.xlsx | P0086 | 10.1016/i.scenv.2025.100231 | 1 | kinetics | 298 | 1 | 1.002037 | 49.15068 | 0.957265 | 9.732809 | 1 | 48.93855 | 99.56839 | 7 | 49.15068 | 动力学 | Competitive and non-competitive adsorption of Cd(II) and Pb(II) from aqueous solution using Zr-BADS metal organic frameworks | P0086 | Single MOF
P0027 | P0027_M1 | Zr-BADS | M1 |  | MOF | Zr-BADS | Zr | BADS disodium salt | 1 | 1 | 0 | 0 | 1 | 0 | 0 | 0 | 0 | 0 |  |  | 0 |  | 0 | No |  |  | 62.809 | 0.5148 | 32.787 | membrane | vacuum activation | 104.85 | 24 h | solvothermal | DMF; methanol; ethanol | ZrCl4 | 4,4′-dicarboxy-2,2′-biquinoline | F1;F5 |  |  | 120 | 48 | 未报告吸附后 PXRD/XRD 对比 | 未报告金属浸出测试 | 循环再生：第6次容量/去除率保留79.7911%；未报告独立水稳定性、吸附后 PXRD 或金属浸出证据 | E:\mzh3\所有正文和附件\mof_digitized_model_rows上_PbII_整理.xlsx | P0086 | 10.1016/i.scenv.2025.100231 | 1 | kinetics | 298 | 1 | 1.002037 | 49.15068 | 10.05128 | 30.65835 | 1 | 48.93855 | 99.56839 | 7 | 49.15068 | 动力学 | Competitive and non-competitive adsorption of Cd(II) and Pb(II) from aqueous solution using Zr-BADS metal organic frameworks | P0086 | Single MOF
P0027 | P0027_M1 | Zr-BADS | M1 |  | MOF | Zr-BADS | Zr | BADS disodium salt | 1 | 1 | 0 | 0 | 1 | 0 | 0 | 0 | 0 | 0 |  |  | 0 |  | 0 | No |  |  | 62.809 | 0.5148 | 32.787 | membrane | vacuum activation | 104.85 | 24 h | solvothermal | DMF; methanol; ethanol | ZrCl4 | 4,4′-dicarboxy-2,2′-biquinoline | F1;F5 |  |  | 120 | 48 | 未报告吸附后 PXRD/XRD 对比 | 未报告金属浸出测试 | 循环再生：第6次容量/去除率保留79.7911%；未报告独立水稳定性、吸附后 PXRD 或金属浸出证据 | E:\mzh3\所有正文和附件\mof_digitized_model_rows上_PbII_整理.xlsx | P0086 | 10.1016/i.scenv.2025.100231 | 1 | kinetics | 298 | 1 | 1.002037 | 49.15068 | 20.10256 | 45.90642 | 1 | 48.93855 | 99.56839 | 7 | 49.15068 | 动力学 | Competitive and non-competitive adsorption of Cd(II) and Pb(II) from aqueous solution using Zr-BADS metal organic frameworks | P0086 | Single MOF
P0027 | P0027_M1 | Zr-BADS | M1 |  | MOF | Zr-BADS | Zr | BADS disodium salt | 1 | 1 | 0 | 0 | 1 | 0 | 0 | 0 | 0 | 0 |  |  | 0 |  | 0 | No |  |  | 62.809 | 0.5148 | 32.787 | membrane | vacuum activation | 104.85 | 24 h | solvothermal | DMF; methanol; ethanol | ZrCl4 | 4,4′-dicarboxy-2,2′-biquinoline | F1;F5 |  |  | 120 | 48 | 未报告吸附后 PXRD/XRD 对比 | 未报告金属浸出测试 | 循环再生：第6次容量/去除率保留79.7911%；未报告独立水稳定性、吸附后 PXRD 或金属浸出证据 | E:\mzh3\所有正文和附件\mof_digitized_model_rows上_PbII_整理.xlsx | P0086 | 10.1016/i.scenv.2025.100231 | 1 | kinetics | 298 | 1 | 1.002037 | 49.15068 | 29.91453 | 48.98847 | 1 | 48.93855 | 99.56839 | 7 | 49.15068 | 动力学 | Competitive and non-competitive adsorption of Cd(II) and Pb(II) from aqueous solution using Zr-BADS metal organic frameworks | P0086 | Single MOF
P0027 | P0027_M1 | Zr-BADS | M1 |  | MOF | Zr-BADS | Zr | BADS disodium salt | 1 | 1 | 0 | 0 | 1 | 0 | 0 | 0 | 0 | 0 |  |  | 0 |  | 0 | No |  |  | 62.809 | 0.5148 | 32.787 | membrane | vacuum activation | 104.85 | 24 h | solvothermal | DMF; methanol; ethanol | ZrCl4 | 4,4′-dicarboxy-2,2′-biquinoline | F1;F5 |  |  | 120 | 48 | 未报告吸附后 PXRD/XRD 对比 | 未报告金属浸出测试 | 循环再生：第6次容量/去除率保留79.7911%；未报告独立水稳定性、吸附后 PXRD 或金属浸出证据 | E:\mzh3\所有正文和附件\mof_digitized_model_rows上_PbII_整理.xlsx | P0086 | 10.1016/i.scenv.2025.100231 | 1 | kinetics | 298 | 1 | 1.002037 | 49.15068 | 59.94872 | 49.15068 | 1 | 48.93855 | 99.56839 | 7 | 49.15068 | 动力学 | Competitive and non-competitive adsorption of Cd(II) and Pb(II) from aqueous solution using Zr-BADS metal organic frameworks | P0086 | Single MOF
P0027 | P0027_M1 | Zr-BADS | M1 |  | MOF | Zr-BADS | Zr | BADS disodium salt | 1 | 1 | 0 | 0 | 1 | 0 | 0 | 0 | 0 | 0 |  |  | 0 |  | 0 | No |  |  | 62.809 | 0.5148 | 32.787 | membrane | vacuum activation | 104.85 | 24 h | solvothermal | DMF; methanol; ethanol | ZrCl4 | 4,4′-dicarboxy-2,2′-biquinoline | F1;F5 |  |  | 120 | 48 | 未报告吸附后 PXRD/XRD 对比 | 未报告金属浸出测试 | 循环再生：第6次容量/去除率保留79.7911%；未报告独立水稳定性、吸附后 PXRD 或金属浸出证据 | E:\mzh3\所有正文和附件\mof_digitized_model_rows上_PbII_整理.xlsx | P0086 | 10.1016/i.scenv.2025.100231 | 1 | regeneration | 298 | 1 | 1.002037 | 49.15068 | 59.94872 | 49.15068 | 1 | 48.93855 | 99.56839 | 7 | 49.15068 | 循环性 | Competitive and non-competitive adsorption of Cd(II) and Pb(II) from aqueous solution using Zr-BADS metal organic frameworks | P0086 | Single MOF
P0027 | P0027_M1 | Zr-BADS | M1 |  | MOF | Zr-BADS | Zr | BADS disodium salt | 1 | 1 | 0 | 0 | 1 | 0 | 0 | 0 | 0 | 0 |  |  | 0 |  | 0 | No |  |  | 62.809 | 0.5148 | 32.787 | membrane | vacuum activation | 104.85 | 24 h | solvothermal | DMF; methanol; ethanol | ZrCl4 | 4,4′-dicarboxy-2,2′-biquinoline | F1;F5 |  |  | 120 | 48 | 未报告吸附后 PXRD/XRD 对比 | 未报告金属浸出测试 | 循环再生：第6次容量/去除率保留79.7911%；未报告独立水稳定性、吸附后 PXRD 或金属浸出证据 | E:\mzh3\所有正文和附件\mof_digitized_model_rows上_PbII_整理.xlsx | P0086 | 10.1016/i.scenv.2025.100231 | 1 | regeneration | 298 | 1 | 1.002037 | 49.15068 | 59.94872 | 49.15068 | 2 | 46.42458 | 94.45358 | 7 | 49.15068 | 循环性 | Competitive and non-competitive adsorption of Cd(II) and Pb(II) from aqueous solution using Zr-BADS metal organic frameworks | P0086 | Single MOF
P0027 | P0027_M1 | Zr-BADS | M1 |  | MOF | Zr-BADS | Zr | BADS disodium salt | 1 | 1 | 0 | 0 | 1 | 0 | 0 | 0 | 0 | 0 |  |  | 0 |  | 0 | No |  |  | 62.809 | 0.5148 | 32.787 | membrane | vacuum activation | 104.85 | 24 h | solvothermal | DMF; methanol; ethanol | ZrCl4 | 4,4′-dicarboxy-2,2′-biquinoline | F1;F5 |  |  | 120 | 48 | 未报告吸附后 PXRD/XRD 对比 | 未报告金属浸出测试 | 循环再生：第6次容量/去除率保留79.7911%；未报告独立水稳定性、吸附后 PXRD 或金属浸出证据 | E:\mzh3\所有正文和附件\mof_digitized_model_rows上_PbII_整理.xlsx | P0086 | 10.1016/i.scenv.2025.100231 | 1 | regeneration | 298 | 1 | 1.002037 | 49.15068 | 59.94872 | 49.15068 | 3 | 45.0838 | 91.72568 | 7 | 49.15068 | 循环性 | Competitive and non-competitive adsorption of Cd(II) and Pb(II) from aqueous solution using Zr-BADS metal organic frameworks | P0086 | Single MOF
P0027 | P0027_M1 | Zr-BADS | M1 |  | MOF | Zr-BADS | Zr | BADS disodium salt | 1 | 1 | 0 | 0 | 1 | 0 | 0 | 0 | 0 | 0 |  |  | 0 |  | 0 | No |  |  | 62.809 | 0.5148 | 32.787 | membrane | vacuum activation | 104.85 | 24 h | solvothermal | DMF; methanol; ethanol | ZrCl4 | 4,4′-dicarboxy-2,2′-biquinoline | F1;F5 |  |  | 120 | 48 | 未报告吸附后 PXRD/XRD 对比 | 未报告金属浸出测试 | 循环再生：第6次容量/去除率保留79.7911%；未报告独立水稳定性、吸附后 PXRD 或金属浸出证据 | E:\mzh3\所有正文和附件\mof_digitized_model_rows上_PbII_整理.xlsx | P0086 | 10.1016/i.scenv.2025.100231 | 1 | regeneration | 298 | 1 | 1.002037 | 49.15068 | 59.94872 | 49.15068 | 4 | 41.89944 | 85.24691 | 7 | 49.15068 | 循环性 | Competitive and non-competitive adsorption of Cd(II) and Pb(II) from aqueous solution using Zr-BADS metal organic frameworks | P0086 | Single MOF
P0027 | P0027_M1 | Zr-BADS | M1 |  | MOF | Zr-BADS | Zr | BADS disodium salt | 1 | 1 | 0 | 0 | 1 | 0 | 0 | 0 | 0 | 0 |  |  | 0 |  | 0 | No |  |  | 62.809 | 0.5148 | 32.787 | membrane | vacuum activation | 104.85 | 24 h | solvothermal | DMF; methanol; ethanol | ZrCl4 | 4,4′-dicarboxy-2,2′-biquinoline | F1;F5 |  |  | 120 | 48 | 未报告吸附后 PXRD/XRD 对比 | 未报告金属浸出测试 | 循环再生：第6次容量/去除率保留79.7911%；未报告独立水稳定性、吸附后 PXRD 或金属浸出证据 | E:\mzh3\所有正文和附件\mof_digitized_model_rows上_PbII_整理.xlsx | P0086 | 10.1016/i.scenv.2025.100231 | 1 | regeneration | 298 | 1 | 1.002037 | 49.15068 | 59.94872 | 49.15068 | 5 | 40.22346 | 81.83704 | 7 | 49.15068 | 循环性 | Competitive and non-competitive adsorption of Cd(II) and Pb(II) from aqueous solution using Zr-BADS metal organic frameworks | P0086 | Single MOF
P0027 | P0027_M1 | Zr-BADS | M1 |  | MOF | Zr-BADS | Zr | BADS disodium salt | 1 | 1 | 0 | 0 | 1 | 0 | 0 | 0 | 0 | 0 |  |  | 0 |  | 0 | No |  |  | 62.809 | 0.5148 | 32.787 | membrane | vacuum activation | 104.85 | 24 h | solvothermal | DMF; methanol; ethanol | ZrCl4 | 4,4′-dicarboxy-2,2′-biquinoline | F1;F5 |  |  | 120 | 48 | 未报告吸附后 PXRD/XRD 对比 | 未报告金属浸出测试 | 循环再生：第6次容量/去除率保留79.7911%；未报告独立水稳定性、吸附后 PXRD 或金属浸出证据 | E:\mzh3\所有正文和附件\mof_digitized_model_rows上_PbII_整理.xlsx | P0086 | 10.1016/i.scenv.2025.100231 | 1 | regeneration | 298 | 1 | 1.002037 | 49.15068 | 59.94872 | 49.15068 | 6 | 39.21788 | 79.79111 | 7 | 49.15068 | 循环性 | Competitive and non-competitive adsorption of Cd(II) and Pb(II) from aqueous solution using Zr-BADS metal organic frameworks | P0086 | Single MOF
P0028 | P0028_M1 | GO-COOH/MOF-808 | M4 | T2;T8 | MOF composite | MOF-808 | Zr | trimesic acid | 1 | 0 | 0 | 0 | 1 | 0 | 0 | 0 | 0 | 1 | carboxylated graphene oxide grafting | GO-COOH | 1 | graphene oxide | 0 | No | [5 empty] | membrane | thermal drying | 150 | 24 h | solvothermal then stirring grafting | DMF | ZrOCl2.8H2O | trimesic acid | F1 | formic acid |  | 100 | 8 | 未报告吸附后 PXRD/XRD 对比 | 未报告金属浸出测试 | 循环再生：第4次容量/去除率保留86.096%；未报告独立水稳定性、吸附后 PXRD 或金属浸出证据 | E:\mzh3\所有正文和附件\mof_digitized_model_rows上_PbII_整理.xlsx | P0089 | 10.1016/j.apsusc.2023.157827 | 1 | ph | 298 | 0.5 | 374.7573 | 154.6358 | 30.07194 | 156.3731 | 1 | 157.5 | 100.4454 | 0 | 10.22472 | pH | Construction of carboxylated-GO and MOFs composites for efficient removal of heavy metal ions | P0089 | Post-modified MOF; Carbide composite
P0028 | P0028_M1 | GO-COOH/MOF-808 | M4 | T2;T8 | MOF composite | MOF-808 | Zr | trimesic acid | 1 | 0 | 0 | 0 | 1 | 0 | 0 | 0 | 0 | 1 | carboxylated graphene oxide grafting | GO-COOH | 1 | graphene oxide | 0 | No | [5 empty] | membrane | thermal drying | 150 | 24 h | solvothermal then stirring grafting | DMF | ZrOCl2.8H2O | trimesic acid | F1 | formic acid |  | 100 | 8 | 未报告吸附后 PXRD/XRD 对比 | 未报告金属浸出测试 | 循环再生：第4次容量/去除率保留86.096%；未报告独立水稳定性、吸附后 PXRD 或金属浸出证据 | E:\mzh3\所有正文和附件\mof_digitized_model_rows上_PbII_整理.xlsx | P0089 | 10.1016/j.apsusc.2023.157827 | 1 | ph | 298 | 0.5 | 374.7573 | 154.6358 | 30.07194 | 156.3731 | 1 | 157.5 | 100.4454 | 1 | 22.20974 | pH | Construction of carboxylated-GO and MOFs composites for efficient removal of heavy metal ions | P0089 | Post-modified MOF; Carbide composite
P0028 | P0028_M1 | GO-COOH/MOF-808 | M4 | T2;T8 | MOF composite | MOF-808 | Zr | trimesic acid | 1 | 0 | 0 | 0 | 1 | 0 | 0 | 0 | 0 | 1 | carboxylated graphene oxide grafting | GO-COOH | 1 | graphene oxide | 0 | No | [5 empty] | membrane | thermal drying | 150 | 24 h | solvothermal then stirring grafting | DMF | ZrOCl2.8H2O | trimesic acid | F1 | formic acid |  | 100 | 8 | 未报告吸附后 PXRD/XRD 对比 | 未报告金属浸出测试 | 循环再生：第4次容量/去除率保留86.096%；未报告独立水稳定性、吸附后 PXRD 或金属浸出证据 | E:\mzh3\所有正文和附件\mof_digitized_model_rows上_PbII_整理.xlsx | P0089 | 10.1016/j.apsusc.2023.157827 | 1 | ph | 298 | 0.5 | 374.7573 | 154.6358 | 30.07194 | 156.3731 | 1 | 157.5 | 100.4454 | 2 | 59.66292 | pH | Construction of carboxylated-GO and MOFs composites for efficient removal of heavy metal ions | P0089 | Post-modified MOF; Carbide composite
P0028 | P0028_M1 | GO-COOH/MOF-808 | M4 | T2;T8 | MOF composite | MOF-808 | Zr | trimesic acid | 1 | 0 | 0 | 0 | 1 | 0 | 0 | 0 | 0 | 1 | carboxylated graphene oxide grafting | GO-COOH | 1 | graphene oxide | 0 | No | [5 empty] | membrane | thermal drying | 150 | 24 h | solvothermal then stirring grafting | DMF | ZrOCl2.8H2O | trimesic acid | F1 | formic acid |  | 100 | 8 | 未报告吸附后 PXRD/XRD 对比 | 未报告金属浸出测试 | 循环再生：第4次容量/去除率保留86.096%；未报告独立水稳定性、吸附后 PXRD 或金属浸出证据 | E:\mzh3\所有正文和附件\mof_digitized_model_rows上_PbII_整理.xlsx | P0089 | 10.1016/j.apsusc.2023.157827 | 1 | ph | 298 | 0.5 | 374.7573 | 154.6358 | 30.07194 | 156.3731 | 1 | 157.5 | 100.4454 | 4 | 128.5768 | pH | Construction of carboxylated-GO and MOFs composites for efficient removal of heavy metal ions | P0089 | Post-modified MOF; Carbide composite
P0028 | P0028_M1 | GO-COOH/MOF-808 | M4 | T2;T8 | MOF composite | MOF-808 | Zr | trimesic acid | 1 | 0 | 0 | 0 | 1 | 0 | 0 | 0 | 0 | 1 | carboxylated graphene oxide grafting | GO-COOH | 1 | graphene oxide | 0 | No | [5 empty] | membrane | thermal drying | 150 | 24 h | solvothermal then stirring grafting | DMF | ZrOCl2.8H2O | trimesic acid | F1 | formic acid |  | 100 | 8 | 未报告吸附后 PXRD/XRD 对比 | 未报告金属浸出测试 | 循环再生：第4次容量/去除率保留86.096%；未报告独立水稳定性、吸附后 PXRD 或金属浸出证据 | E:\mzh3\所有正文和附件\mof_digitized_model_rows上_PbII_整理.xlsx | P0089 | 10.1016/j.apsusc.2023.157827 | 1 | ph | 298 | 0.5 | 374.7573 | 154.6358 | 30.07194 | 156.3731 | 1 | 157.5 | 100.4454 | 5 | 156.2921 | pH | Construction of carboxylated-GO and MOFs composites for efficient removal of heavy metal ions | P0089 | Post-modified MOF; Carbide composite
P0028 | P0028_M1 | GO-COOH/MOF-808 | M4 | T2;T8 | MOF composite | MOF-808 | Zr | trimesic acid | 1 | 0 | 0 | 0 | 1 | 0 | 0 | 0 | 0 | 1 | carboxylated graphene oxide grafting | GO-COOH | 1 | graphene oxide | 0 | No | [5 empty] | membrane | thermal drying | 150 | 24 h | solvothermal then stirring grafting | DMF | ZrOCl2.8H2O | trimesic acid | F1 | formic acid |  | 100 | 8 | 未报告吸附后 PXRD/XRD 对比 | 未报告金属浸出测试 | 循环再生：第4次容量/去除率保留86.096%；未报告独立水稳定性、吸附后 PXRD 或金属浸出证据 | E:\mzh3\所有正文和附件\mof_digitized_model_rows上_PbII_整理.xlsx | P0089 | 10.1016/j.apsusc.2023.157827 | 1 | ph | 298 | 0.5 | 374.7573 | 154.6358 | 30.07194 | 156.3731 | 1 | 157.5 | 100.4454 | 6 | 159.2884 | pH | Construction of carboxylated-GO and MOFs composites for efficient removal of heavy metal ions | P0089 | Post-modified MOF; Carbide composite
P0028 | P0028_M1 | GO-COOH/MOF-808 | M4 | T2;T8 | MOF composite | MOF-808 | Zr | trimesic acid | 1 | 0 | 0 | 0 | 1 | 0 | 0 | 0 | 0 | 1 | carboxylated graphene oxide grafting | GO-COOH | 1 | graphene oxide | 0 | No | [5 empty] | membrane | thermal drying | 150 | 24 h | solvothermal then stirring grafting | DMF | ZrOCl2.8H2O | trimesic acid | F1 | formic acid |  | 100 | 8 | 未报告吸附后 PXRD/XRD 对比 | 未报告金属浸出测试 | 循环再生：第4次容量/去除率保留86.096%；未报告独立水稳定性、吸附后 PXRD 或金属浸出证据 | E:\mzh3\所有正文和附件\mof_digitized_model_rows上_PbII_整理.xlsx | P0089 | 10.1016/j.apsusc.2023.157827 | 1 | kinetics | 298 | 0.5 | 374.7573 | 154.6358 | 5.035971 | 56.47668 | 1 | 157.5 | 100.4454 | 6 | 159.2884 | 动力学 | Construction of carboxylated-GO and MOFs composites for efficient removal of heavy metal ions | P0089 | Post-modified MOF; Carbide composite
P0028 | P0028_M1 | GO-COOH/MOF-808 | M4 | T2;T8 | MOF composite | MOF-808 | Zr | trimesic acid | 1 | 0 | 0 | 0 | 1 | 0 | 0 | 0 | 0 | 1 | carboxylated graphene oxide grafting | GO-COOH | 1 | graphene oxide | 0 | No | [5 empty] | membrane | thermal drying | 150 | 24 h | solvothermal then stirring grafting | DMF | ZrOCl2.8H2O | trimesic acid | F1 | formic acid |  | 100 | 8 | 未报告吸附后 PXRD/XRD 对比 | 未报告金属浸出测试 | 循环再生：第4次容量/去除率保留86.096%；未报告独立水稳定性、吸附后 PXRD 或金属浸出证据 | E:\mzh3\所有正文和附件\mof_digitized_model_rows上_PbII_整理.xlsx | P0089 | 10.1016/j.apsusc.2023.157827 | 1 | kinetics | 298 | 0.5 | 374.7573 | 154.6358 | 9.784173 | 118.2383 | 1 | 157.5 | 100.4454 | 6 | 159.2884 | 动力学 | Construction of carboxylated-GO and MOFs composites for efficient removal of heavy metal ions | P0089 | Post-modified MOF; Carbide composite
P0028 | P0028_M1 | GO-COOH/MOF-808 | M4 | T2;T8 | MOF composite | MOF-808 | Zr | trimesic acid | 1 | 0 | 0 | 0 | 1 | 0 | 0 | 0 | 0 | 1 | carboxylated graphene oxide grafting | GO-COOH | 1 | graphene oxide | 0 | No | [5 empty] | membrane | thermal drying | 150 | 24 h | solvothermal then stirring grafting | DMF | ZrOCl2.8H2O | trimesic acid | F1 | formic acid |  | 100 | 8 | 未报告吸附后 PXRD/XRD 对比 | 未报告金属浸出测试 | 循环再生：第4次容量/去除率保留86.096%；未报告独立水稳定性、吸附后 PXRD 或金属浸出证据 | E:\mzh3\所有正文和附件\mof_digitized_model_rows上_PbII_整理.xlsx | P0089 | 10.1016/j.apsusc.2023.157827 | 1 | kinetics | 298 | 0.5 | 374.7573 | 154.6358 | 14.82014 | 146.4249 | 1 | 157.5 | 100.4454 | 6 | 159.2884 | 动力学 | Construction of carboxylated-GO and MOFs composites for efficient removal of heavy metal ions | P0089 | Post-modified MOF; Carbide composite
P0028 | P0028_M1 | GO-COOH/MOF-808 | M4 | T2;T8 | MOF composite | MOF-808 | Zr | trimesic acid | 1 | 0 | 0 | 0 | 1 | 0 | 0 | 0 | 0 | 1 | carboxylated graphene oxide grafting | GO-COOH | 1 | graphene oxide | 0 | No | [5 empty] | membrane | thermal drying | 150 | 24 h | solvothermal then stirring grafting | DMF | ZrOCl2.8H2O | trimesic acid | F1 | formic acid |  | 100 | 8 | 未报告吸附后 PXRD/XRD 对比 | 未报告金属浸出测试 | 循环再生：第4次容量/去除率保留86.096%；未报告独立水稳定性、吸附后 PXRD 或金属浸出证据 | E:\mzh3\所有正文和附件\mof_digitized_model_rows上_PbII_整理.xlsx | P0089 | 10.1016/j.apsusc.2023.157827 | 1 | kinetics | 298 | 0.5 | 374.7573 | 154.6358 | 20 | 156.7876 | 1 | 157.5 | 100.4454 | 6 | 159.2884 | 动力学 | Construction of carboxylated-GO and MOFs composites for efficient removal of heavy metal ions | P0089 | Post-modified MOF; Carbide composite
P0028 | P0028_M1 | GO-COOH/MOF-808 | M4 | T2;T8 | MOF composite | MOF-808 | Zr | trimesic acid | 1 | 0 | 0 | 0 | 1 | 0 | 0 | 0 | 0 | 1 | carboxylated graphene oxide grafting | GO-COOH | 1 | graphene oxide | 0 | No | [5 empty] | membrane | thermal drying | 150 | 24 h | solvothermal then stirring grafting | DMF | ZrOCl2.8H2O | trimesic acid | F1 | formic acid |  | 100 | 8 | 未报告吸附后 PXRD/XRD 对比 | 未报告金属浸出测试 | 循环再生：第4次容量/去除率保留86.096%；未报告独立水稳定性、吸附后 PXRD 或金属浸出证据 | E:\mzh3\所有正文和附件\mof_digitized_model_rows上_PbII_整理.xlsx | P0089 | 10.1016/j.apsusc.2023.157827 | 1 | kinetics | 298 | 0.5 | 374.7573 | 154.6358 | 30.07194 | 156.3731 | 1 | 157.5 | 100.4454 | 6 | 159.2884 | 动力学 | Construction of carboxylated-GO and MOFs composites for efficient removal of heavy metal ions | P0089 | Post-modified MOF; Carbide composite
P0028 | P0028_M1 | GO-COOH/MOF-808 | M4 | T2;T8 | MOF composite | MOF-808 | Zr | trimesic acid | 1 | 0 | 0 | 0 | 1 | 0 | 0 | 0 | 0 | 1 | carboxylated graphene oxide grafting | GO-COOH | 1 | graphene oxide | 0 | No | [5 empty] | membrane | thermal drying | 150 | 24 h | solvothermal then stirring grafting | DMF | ZrOCl2.8H2O | trimesic acid | F1 | formic acid |  | 100 | 8 | 未报告吸附后 PXRD/XRD 对比 | 未报告金属浸出测试 | 循环再生：第4次容量/去除率保留86.096%；未报告独立水稳定性、吸附后 PXRD 或金属浸出证据 | E:\mzh3\所有正文和附件\mof_digitized_model_rows上_PbII_整理.xlsx | P0089 | 10.1016/j.apsusc.2023.157827 | 1 | isotherm | 298 | 0.5 | 24.27184 | 69.68961 | 30.07194 | 156.3731 | 1 | 157.5 | 100.4454 | 6 | 159.2884 | 等温线 | Construction of carboxylated-GO and MOFs composites for efficient removal of heavy metal ions | P0089 | Post-modified MOF; Carbide composite
P0028 | P0028_M1 | GO-COOH/MOF-808 | M4 | T2;T8 | MOF composite | MOF-808 | Zr | trimesic acid | 1 | 0 | 0 | 0 | 1 | 0 | 0 | 0 | 0 | 1 | carboxylated graphene oxide grafting | GO-COOH | 1 | graphene oxide | 0 | No | [5 empty] | membrane | thermal drying | 150 | 24 h | solvothermal then stirring grafting | DMF | ZrOCl2.8H2O | trimesic acid | F1 | formic acid |  | 100 | 8 | 未报告吸附后 PXRD/XRD 对比 | 未报告金属浸出测试 | 循环再生：第4次容量/去除率保留86.096%；未报告独立水稳定性、吸附后 PXRD 或金属浸出证据 | E:\mzh3\所有正文和附件\mof_digitized_model_rows上_PbII_整理.xlsx | P0089 | 10.1016/j.apsusc.2023.157827 | 1 | isotherm | 298 | 0.5 | 72.81553 | 156.8016 | 30.07194 | 156.3731 | 1 | 157.5 | 100.4454 | 6 | 159.2884 | 等温线 | Construction of carboxylated-GO and MOFs composites for efficient removal of heavy metal ions | P0089 | Post-modified MOF; Carbide composite
P0028 | P0028_M1 | GO-COOH/MOF-808 | M4 | T2;T8 | MOF composite | MOF-808 | Zr | trimesic acid | 1 | 0 | 0 | 0 | 1 | 0 | 0 | 0 | 0 | 1 | carboxylated graphene oxide grafting | GO-COOH | 1 | graphene oxide | 0 | No | [5 empty] | membrane | thermal drying | 150 | 24 h | solvothermal then stirring grafting | DMF | ZrOCl2.8H2O | trimesic acid | F1 | formic acid |  | 100 | 8 | 未报告吸附后 PXRD/XRD 对比 | 未报告金属浸出测试 | 循环再生：第4次容量/去除率保留86.096%；未报告独立水稳定性、吸附后 PXRD 或金属浸出证据 | E:\mzh3\所有正文和附件\mof_digitized_model_rows上_PbII_整理.xlsx | P0089 | 10.1016/j.apsusc.2023.157827 | 1 | isotherm | 298 | 0.5 | 172.8155 | 154.6566 | 30.07194 | 156.3731 | 1 | 157.5 | 100.4454 | 6 | 159.2884 | 等温线 | Construction of carboxylated-GO and MOFs composites for efficient removal of heavy metal ions | P0089 | Post-modified MOF; Carbide composite
P0028 | P0028_M1 | GO-COOH/MOF-808 | M4 | T2;T8 | MOF composite | MOF-808 | Zr | trimesic acid | 1 | 0 | 0 | 0 | 1 | 0 | 0 | 0 | 0 | 1 | carboxylated graphene oxide grafting | GO-COOH | 1 | graphene oxide | 0 | No | [5 empty] | membrane | thermal drying | 150 | 24 h | solvothermal then stirring grafting | DMF | ZrOCl2.8H2O | trimesic acid | F1 | formic acid |  | 100 | 8 | 未报告吸附后 PXRD/XRD 对比 | 未报告金属浸出测试 | 循环再生：第4次容量/去除率保留86.096%；未报告独立水稳定性、吸附后 PXRD 或金属浸出证据 | E:\mzh3\所有正文和附件\mof_digitized_model_rows上_PbII_整理.xlsx | P0089 | 10.1016/j.apsusc.2023.157827 | 1 | isotherm | 298 | 0.5 | 273.7864 | 154.6424 | 30.07194 | 156.3731 | 1 | 157.5 | 100.4454 | 6 | 159.2884 | 等温线 | Construction of carboxylated-GO and MOFs composites for efficient removal of heavy metal ions | P0089 | Post-modified MOF; Carbide composite
P0028 | P0028_M1 | GO-COOH/MOF-808 | M4 | T2;T8 | MOF composite | MOF-808 | Zr | trimesic acid | 1 | 0 | 0 | 0 | 1 | 0 | 0 | 0 | 0 | 1 | carboxylated graphene oxide grafting | GO-COOH | 1 | graphene oxide | 0 | No | [5 empty] | membrane | thermal drying | 150 | 24 h | solvothermal then stirring grafting | DMF | ZrOCl2.8H2O | trimesic acid | F1 | formic acid |  | 100 | 8 | 未报告吸附后 PXRD/XRD 对比 | 未报告金属浸出测试 | 循环再生：第4次容量/去除率保留86.096%；未报告独立水稳定性、吸附后 PXRD 或金属浸出证据 | E:\mzh3\所有正文和附件\mof_digitized_model_rows上_PbII_整理.xlsx | P0089 | 10.1016/j.apsusc.2023.157827 | 1 | isotherm | 298 | 0.5 | 374.7573 | 154.6358 | 30.07194 | 156.3731 | 1 | 157.5 | 100.4454 | 6 | 159.2884 | 等温线 | Construction of carboxylated-GO and MOFs composites for efficient removal of heavy metal ions | P0089 | Post-modified MOF; Carbide composite
P0028 | P0028_M1 | GO-COOH/MOF-808 | M4 | T2;T8 | MOF composite | MOF-808 | Zr | trimesic acid | 1 | 0 | 0 | 0 | 1 | 0 | 0 | 0 | 0 | 1 | carboxylated graphene oxide grafting | GO-COOH | 1 | graphene oxide | 0 | No | [5 empty] | membrane | thermal drying | 150 | 24 h | solvothermal then stirring grafting | DMF | ZrOCl2.8H2O | trimesic acid | F1 | formic acid |  | 100 | 8 | 未报告吸附后 PXRD/XRD 对比 | 未报告金属浸出测试 | 循环再生：第4次容量/去除率保留86.096%；未报告独立水稳定性、吸附后 PXRD 或金属浸出证据 | E:\mzh3\所有正文和附件\mof_digitized_model_rows上_PbII_整理.xlsx | P0089 | 10.1016/j.apsusc.2023.157827 | 1 | regeneration | 298 | 0.5 | 374.7573 | 154.6358 | 30.07194 | 156.3731 | 1 | 157.5 | 100.4454 | 6 | 159.2884 | 循环性 | Construction of carboxylated-GO and MOFs composites for efficient removal of heavy metal ions | P0089 | Post-modified MOF; Carbide composite
P0028 | P0028_M1 | GO-COOH/MOF-808 | M4 | T2;T8 | MOF composite | MOF-808 | Zr | trimesic acid | 1 | 0 | 0 | 0 | 1 | 0 | 0 | 0 | 0 | 1 | carboxylated graphene oxide grafting | GO-COOH | 1 | graphene oxide | 0 | No | [5 empty] | membrane | thermal drying | 150 | 24 h | solvothermal then stirring grafting | DMF | ZrOCl2.8H2O | trimesic acid | F1 | formic acid |  | 100 | 8 | 未报告吸附后 PXRD/XRD 对比 | 未报告金属浸出测试 | 循环再生：第4次容量/去除率保留86.096%；未报告独立水稳定性、吸附后 PXRD 或金属浸出证据 | E:\mzh3\所有正文和附件\mof_digitized_model_rows上_PbII_整理.xlsx | P0089 | 10.1016/j.apsusc.2023.157827 | 1 | regeneration | 298 | 0.5 | 374.7573 | 154.6358 | 30.07194 | 156.3731 | 2 | 145.5319 | 92.81275 | 6 | 159.2884 | 循环性 | Construction of carboxylated-GO and MOFs composites for efficient removal of heavy metal ions | P0089 | Post-modified MOF; Carbide composite
P0028 | P0028_M1 | GO-COOH/MOF-808 | M4 | T2;T8 | MOF composite | MOF-808 | Zr | trimesic acid | 1 | 0 | 0 | 0 | 1 | 0 | 0 | 0 | 0 | 1 | carboxylated graphene oxide grafting | GO-COOH | 1 | graphene oxide | 0 | No | [5 empty] | membrane | thermal drying | 150 | 24 h | solvothermal then stirring grafting | DMF | ZrOCl2.8H2O | trimesic acid | F1 | formic acid |  | 100 | 8 | 未报告吸附后 PXRD/XRD 对比 | 未报告金属浸出测试 | 循环再生：第4次容量/去除率保留86.096%；未报告独立水稳定性、吸附后 PXRD 或金属浸出证据 | E:\mzh3\所有正文和附件\mof_digitized_model_rows上_PbII_整理.xlsx | P0089 | 10.1016/j.apsusc.2023.157827 | 1 | regeneration | 298 | 0.5 | 374.7573 | 154.6358 | 30.07194 | 156.3731 | 3 | 137.3936 | 87.62257 | 6 | 159.2884 | 循环性 | Construction of carboxylated-GO and MOFs composites for efficient removal of heavy metal ions | P0089 | Post-modified MOF; Carbide composite
P0028 | P0028_M1 | GO-COOH/MOF-808 | M4 | T2;T8 | MOF composite | MOF-808 | Zr | trimesic acid | 1 | 0 | 0 | 0 | 1 | 0 | 0 | 0 | 0 | 1 | carboxylated graphene oxide grafting | GO-COOH | 1 | graphene oxide | 0 | No | [5 empty] | membrane | thermal drying | 150 | 24 h | solvothermal then stirring grafting | DMF | ZrOCl2.8H2O | trimesic acid | F1 | formic acid |  | 100 | 8 | 未报告吸附后 PXRD/XRD 对比 | 未报告金属浸出测试 | 循环再生：第4次容量/去除率保留86.096%；未报告独立水稳定性、吸附后 PXRD 或金属浸出证据 | E:\mzh3\所有正文和附件\mof_digitized_model_rows上_PbII_整理.xlsx | P0089 | 10.1016/j.apsusc.2023.157827 | 1 | regeneration | 298 | 0.5 | 374.7573 | 154.6358 | 30.07194 | 156.3731 | 4 | 135 | 86.09604 | 6 | 159.2884 | 循环性 | Construction of carboxylated-GO and MOFs composites for efficient removal of heavy metal ions | P0089 | Post-modified MOF; Carbide composite
P0029 | P0029_M1 | MPCB | M5 | T4;T2;T7;T10 | MOF-polymer composite beads | Zr-MSA | Zr |  | 1 | 0 | 1 | 0 | 1 | 0 | 1 | 0 | 0 | 0 |  |  | 1 | sodium alginate; polyacrylic acid; activated carbon | 0 | No |  |  | 80.4 |  |  | bead |  |  |  | dropping granulation | water |  | Mercaptosuccinic acid | F1;F7 |  |  | 60 |  | 未报告吸附后 PXRD/XRD 对比 | 未报告金属浸出测试 | 循环再生：第6次容量/去除率保留98.7086%；未报告独立水稳定性、吸附后 PXRD 或金属浸出证据 | E:\mzh3\所有正文和附件\mof_digitized_model_rows上_PbII_整理.xlsx | P0091 | 10.1016/j.chemosphere.2022.135084)/S/URI/Type/Action | 1 | isotherm | 293 | 0.5 | 11.07595 | 87.4552 | 240 | 150.8243 | 1 | 150.8243 | 99.80132 | 4 | 150.8243 | 等温线 | Construction of metal-organic framework/polymer beads for efficient lead ions removal from water: Experiment studies and full-scale performance prediction | P0091 | Other composite
P0029 | P0029_M1 | MPCB | M5 | T4;T2;T7;T10 | MOF-polymer composite beads | Zr-MSA | Zr |  | 1 | 0 | 1 | 0 | 1 | 0 | 1 | 0 | 0 | 0 |  |  | 1 | sodium alginate; polyacrylic acid; activated carbon | 0 | No |  |  | 80.4 |  |  | bead |  |  |  | dropping granulation | water |  | Mercaptosuccinic acid | F1;F7 |  |  | 60 |  | 未报告吸附后 PXRD/XRD 对比 | 未报告金属浸出测试 | 循环再生：第6次容量/去除率保留98.7086%；未报告独立水稳定性、吸附后 PXRD 或金属浸出证据 | E:\mzh3\所有正文和附件\mof_digitized_model_rows上_PbII_整理.xlsx | P0091 | 10.1016/j.chemosphere.2022.135084)/S/URI/Type/Action | 1 | isotherm | 293 | 0.5 | 56.17089 | 105.3763 | 240 | 150.8243 | 1 | 150.8243 | 99.80132 | 4 | 150.8243 | 等温线 | Construction of metal-organic framework/polymer beads for efficient lead ions removal from water: Experiment studies and full-scale performance prediction | P0091 | Other composite
P0029 | P0029_M1 | MPCB | M5 | T4;T2;T7;T10 | MOF-polymer composite beads | Zr-MSA | Zr |  | 1 | 0 | 1 | 0 | 1 | 0 | 1 | 0 | 0 | 0 |  |  | 1 | sodium alginate; polyacrylic acid; activated carbon | 0 | No |  |  | 80.4 |  |  | bead |  |  |  | dropping granulation | water |  | Mercaptosuccinic acid | F1;F7 |  |  | 60 |  | 未报告吸附后 PXRD/XRD 对比 | 未报告金属浸出测试 | 循环再生：第6次容量/去除率保留98.7086%；未报告独立水稳定性、吸附后 PXRD 或金属浸出证据 | E:\mzh3\所有正文和附件\mof_digitized_model_rows上_PbII_整理.xlsx | P0091 | 10.1016/j.chemosphere.2022.135084)/S/URI/Type/Action | 1 | isotherm | 293 | 0.5 | 101.2658 | 118.9964 | 240 | 150.8243 | 1 | 150.8243 | 99.80132 | 4 | 150.8243 | 等温线 | Construction of metal-organic framework/polymer beads for efficient lead ions removal from water: Experiment studies and full-scale performance prediction | P0091 | Other composite
P0029 | P0029_M1 | MPCB | M5 | T4;T2;T7;T10 | MOF-polymer composite beads | Zr-MSA | Zr |  | 1 | 0 | 1 | 0 | 1 | 0 | 1 | 0 | 0 | 0 |  |  | 1 | sodium alginate; polyacrylic acid; activated carbon | 0 | No |  |  | 80.4 |  |  | bead |  |  |  | dropping granulation | water |  | Mercaptosuccinic acid | F1;F7 |  |  | 60 |  | 未报告吸附后 PXRD/XRD 对比 | 未报告金属浸出测试 | 循环再生：第6次容量/去除率保留98.7086%；未报告独立水稳定性、吸附后 PXRD 或金属浸出证据 | E:\mzh3\所有正文和附件\mof_digitized_model_rows上_PbII_整理.xlsx | P0091 | 10.1016/j.chemosphere.2022.135084)/S/URI/Type/Action | 1 | isotherm | 293 | 0.5 | 206.4873 | 124.7312 | 240 | 150.8243 | 1 | 150.8243 | 99.80132 | 4 | 150.8243 | 等温线 | Construction of metal-organic framework/polymer beads for efficient lead ions removal from water: Experiment studies and full-scale performance prediction | P0091 | Other composite
P0029 | P0029_M1 | MPCB | M5 | T4;T2;T7;T10 | MOF-polymer composite beads | Zr-MSA | Zr |  | 1 | 0 | 1 | 0 | 1 | 0 | 1 | 0 | 0 | 0 |  |  | 1 | sodium alginate; polyacrylic acid; activated carbon | 0 | No |  |  | 80.4 |  |  | bead |  |  |  | dropping granulation | water |  | Mercaptosuccinic acid | F1;F7 |  |  | 60 |  | 未报告吸附后 PXRD/XRD 对比 | 未报告金属浸出测试 | 循环再生：第6次容量/去除率保留98.7086%；未报告独立水稳定性、吸附后 PXRD 或金属浸出证据 | E:\mzh3\所有正文和附件\mof_digitized_model_rows上_PbII_整理.xlsx | P0091 | 10.1016/j.chemosphere.2022.135084)/S/URI/Type/Action | 1 | isotherm | 293 | 0.5 | 262.6582 | 126.1649 | 240 | 150.8243 | 1 | 150.8243 | 99.80132 | 4 | 150.8243 | 等温线 | Construction of metal-organic framework/polymer beads for efficient lead ions removal from water: Experiment studies and full-scale performance prediction | P0091 | Other composite
P0029 | P0029_M1 | MPCB | M5 | T4;T2;T7;T10 | MOF-polymer composite beads | Zr-MSA | Zr |  | 1 | 0 | 1 | 0 | 1 | 0 | 1 | 0 | 0 | 0 |  |  | 1 | sodium alginate; polyacrylic acid; activated carbon | 0 | No |  |  | 80.4 |  |  | bead |  |  |  | dropping granulation | water |  | Mercaptosuccinic acid | F1;F7 |  |  | 60 |  | 未报告吸附后 PXRD/XRD 对比 | 未报告金属浸出测试 | 循环再生：第6次容量/去除率保留98.7086%；未报告独立水稳定性、吸附后 PXRD 或金属浸出证据 | E:\mzh3\所有正文和附件\mof_digitized_model_rows上_PbII_整理.xlsx | P0091 | 10.1016/j.chemosphere.2022.135084)/S/URI/Type/Action | 1 | isotherm | 313 | 0.5 | 3.164557 | 100.3584 | 240 | 150.8243 | 1 | 150.8243 | 99.80132 | 4 | 150.8243 | 等温线 | Construction of metal-organic framework/polymer beads for efficient lead ions removal from water: Experiment studies and full-scale performance prediction | P0091 | Other composite
P0029 | P0029_M1 | MPCB | M5 | T4;T2;T7;T10 | MOF-polymer composite beads | Zr-MSA | Zr |  | 1 | 0 | 1 | 0 | 1 | 0 | 1 | 0 | 0 | 0 |  |  | 1 | sodium alginate; polyacrylic acid; activated carbon | 0 | No |  |  | 80.4 |  |  | bead |  |  |  | dropping granulation | water |  | Mercaptosuccinic acid | F1;F7 |  |  | 60 |  | 未报告吸附后 PXRD/XRD 对比 | 未报告金属浸出测试 | 循环再生：第6次容量/去除率保留98.7086%；未报告独立水稳定性、吸附后 PXRD 或金属浸出证据 | E:\mzh3\所有正文和附件\mof_digitized_model_rows上_PbII_整理.xlsx | P0091 | 10.1016/j.chemosphere.2022.135084)/S/URI/Type/Action | 1 | isotherm | 313 | 0.5 | 40.3481 | 144.086 | 240 | 150.8243 | 1 | 150.8243 | 99.80132 | 4 | 150.8243 | 等温线 | Construction of metal-organic framework/polymer beads for efficient lead ions removal from water: Experiment studies and full-scale performance prediction | P0091 | Other composite
P0029 | P0029_M1 | MPCB | M5 | T4;T2;T7;T10 | MOF-polymer composite beads | Zr-MSA | Zr |  | 1 | 0 | 1 | 0 | 1 | 0 | 1 | 0 | 0 | 0 |  |  | 1 | sodium alginate; polyacrylic acid; activated carbon | 0 | No |  |  | 80.4 |  |  | bead |  |  |  | dropping granulation | water |  | Mercaptosuccinic acid | F1;F7 |  |  | 60 |  | 未报告吸附后 PXRD/XRD 对比 | 未报告金属浸出测试 | 循环再生：第6次容量/去除率保留98.7086%；未报告独立水稳定性、吸附后 PXRD 或金属浸出证据 | E:\mzh3\所有正文和附件\mof_digitized_model_rows上_PbII_整理.xlsx | P0091 | 10.1016/j.chemosphere.2022.135084)/S/URI/Type/Action | 1 | isotherm | 313 | 0.5 | 87.81646 | 155.5556 | 240 | 150.8243 | 1 | 150.8243 | 99.80132 | 4 | 150.8243 | 等温线 | Construction of metal-organic framework/polymer beads for efficient lead ions removal from water: Experiment studies and full-scale performance prediction | P0091 | Other composite
P0029 | P0029_M1 | MPCB | M5 | T4;T2;T7;T10 | MOF-polymer composite beads | Zr-MSA | Zr |  | 1 | 0 | 1 | 0 | 1 | 0 | 1 | 0 | 0 | 0 |  |  | 1 | sodium alginate; polyacrylic acid; activated carbon | 0 | No |  |  | 80.4 |  |  | bead |  |  |  | dropping granulation | water |  | Mercaptosuccinic acid | F1;F7 |  |  | 60 |  | 未报告吸附后 PXRD/XRD 对比 | 未报告金属浸出测试 | 循环再生：第6次容量/去除率保留98.7086%；未报告独立水稳定性、吸附后 PXRD 或金属浸出证据 | E:\mzh3\所有正文和附件\mof_digitized_model_rows上_PbII_整理.xlsx | P0091 | 10.1016/j.chemosphere.2022.135084)/S/URI/Type/Action | 1 | isotherm | 313 | 0.5 | 185.9177 | 168.4588 | 240 | 150.8243 | 1 | 150.8243 | 99.80132 | 4 | 150.8243 | 等温线 | Construction of metal-organic framework/polymer beads for efficient lead ions removal from water: Experiment studies and full-scale performance prediction | P0091 | Other composite
P0029 | P0029_M1 | MPCB | M5 | T4;T2;T7;T10 | MOF-polymer composite beads | Zr-MSA | Zr |  | 1 | 0 | 1 | 0 | 1 | 0 | 1 | 0 | 0 | 0 |  |  | 1 | sodium alginate; polyacrylic acid; activated carbon | 0 | No |  |  | 80.4 |  |  | bead |  |  |  | dropping granulation | water |  | Mercaptosuccinic acid | F1;F7 |  |  | 60 |  | 未报告吸附后 PXRD/XRD 对比 | 未报告金属浸出测试 | 循环再生：第6次容量/去除率保留98.7086%；未报告独立水稳定性、吸附后 PXRD 或金属浸出证据 | E:\mzh3\所有正文和附件\mof_digitized_model_rows上_PbII_整理.xlsx | P0091 | 10.1016/j.chemosphere.2022.135084)/S/URI/Type/Action | 1 | isotherm | 313 | 0.5 | 238.9241 | 172.043 | 240 | 150.8243 | 1 | 150.8243 | 99.80132 | 4 | 150.8243 | 等温线 | Construction of metal-organic framework/polymer beads for efficient lead ions removal from water: Experiment studies and full-scale performance prediction | P0091 | Other composite
P0029 | P0029_M1 | MPCB | M5 | T4;T2;T7;T10 | MOF-polymer composite beads | Zr-MSA | Zr |  | 1 | 0 | 1 | 0 | 1 | 0 | 1 | 0 | 0 | 0 |  |  | 1 | sodium alginate; polyacrylic acid; activated carbon | 0 | No |  |  | 80.4 |  |  | bead |  |  |  | dropping granulation | water |  | Mercaptosuccinic acid | F1;F7 |  |  | 60 |  | 未报告吸附后 PXRD/XRD 对比 | 未报告金属浸出测试 | 循环再生：第6次容量/去除率保留98.7086%；未报告独立水稳定性、吸附后 PXRD 或金属浸出证据 | E:\mzh3\所有正文和附件\mof_digitized_model_rows上_PbII_整理.xlsx | P0091 | 10.1016/j.chemosphere.2022.135084)/S/URI/Type/Action | 1 | isotherm | 303 | 0.5 | 5.537975 | 97.06091 | 240 | 150.8243 | 1 | 150.8243 | 99.80132 | 4 | 150.8243 | 等温线 | Construction of metal-organic framework/polymer beads for efficient lead ions removal from water: Experiment studies and full-scale performance prediction | P0091 | Other composite
P0029 | P0029_M1 | MPCB | M5 | T4;T2;T7;T10 | MOF-polymer composite beads | Zr-MSA | Zr |  | 1 | 0 | 1 | 0 | 1 | 0 | 1 | 0 | 0 | 0 |  |  | 1 | sodium alginate; polyacrylic acid; activated carbon | 0 | No |  |  | 80.4 |  |  | bead |  |  |  | dropping granulation | water |  | Mercaptosuccinic acid | F1;F7 |  |  | 60 |  | 未报告吸附后 PXRD/XRD 对比 | 未报告金属浸出测试 | 循环再生：第6次容量/去除率保留98.7086%；未报告独立水稳定性、吸附后 PXRD 或金属浸出证据 | E:\mzh3\所有正文和附件\mof_digitized_model_rows上_PbII_整理.xlsx | P0091 | 10.1016/j.chemosphere.2022.135084)/S/URI/Type/Action | 1 | isotherm | 303 | 0.5 | 44.3038 | 127.8853 | 240 | 150.8243 | 1 | 150.8243 | 99.80132 | 4 | 150.8243 | 等温线 | Construction of metal-organic framework/polymer beads for efficient lead ions removal from water: Experiment studies and full-scale performance prediction | P0091 | Other composite
P0029 | P0029_M1 | MPCB | M5 | T4;T2;T7;T10 | MOF-polymer composite beads | Zr-MSA | Zr |  | 1 | 0 | 1 | 0 | 1 | 0 | 1 | 0 | 0 | 0 |  |  | 1 | sodium alginate; polyacrylic acid; activated carbon | 0 | No |  |  | 80.4 |  |  | bead |  |  |  | dropping granulation | water |  | Mercaptosuccinic acid | F1;F7 |  |  | 60 |  | 未报告吸附后 PXRD/XRD 对比 | 未报告金属浸出测试 | 循环再生：第6次容量/去除率保留98.7086%；未报告独立水稳定性、吸附后 PXRD 或金属浸出证据 | E:\mzh3\所有正文和附件\mof_digitized_model_rows上_PbII_整理.xlsx | P0091 | 10.1016/j.chemosphere.2022.135084)/S/URI/Type/Action | 1 | isotherm | 303 | 0.5 | 94.14557 | 136.4874 | 240 | 150.8243 | 1 | 150.8243 | 99.80132 | 4 | 150.8243 | 等温线 | Construction of metal-organic framework/polymer beads for efficient lead ions removal from water: Experiment studies and full-scale performance prediction | P0091 | Other composite
P0029 | P0029_M1 | MPCB | M5 | T4;T2;T7;T10 | MOF-polymer composite beads | Zr-MSA | Zr |  | 1 | 0 | 1 | 0 | 1 | 0 | 1 | 0 | 0 | 0 |  |  | 1 | sodium alginate; polyacrylic acid; activated carbon | 0 | No |  |  | 80.4 |  |  | bead |  |  |  | dropping granulation | water |  | Mercaptosuccinic acid | F1;F7 |  |  | 60 |  | 未报告吸附后 PXRD/XRD 对比 | 未报告金属浸出测试 | 循环再生：第6次容量/去除率保留98.7086%；未报告独立水稳定性、吸附后 PXRD 或金属浸出证据 | E:\mzh3\所有正文和附件\mof_digitized_model_rows上_PbII_整理.xlsx | P0091 | 10.1016/j.chemosphere.2022.135084)/S/URI/Type/Action | 1 | isotherm | 303 | 0.5 | 196.9937 | 145.8064 | 240 | 150.8243 | 1 | 150.8243 | 99.80132 | 4 | 150.8243 | 等温线 | Construction of metal-organic framework/polymer beads for efficient lead ions removal from water: Experiment studies and full-scale performance prediction | P0091 | Other composite
P0029 | P0029_M1 | MPCB | M5 | T4;T2;T7;T10 | MOF-polymer composite beads | Zr-MSA | Zr |  | 1 | 0 | 1 | 0 | 1 | 0 | 1 | 0 | 0 | 0 |  |  | 1 | sodium alginate; polyacrylic acid; activated carbon | 0 | No |  |  | 80.4 |  |  | bead |  |  |  | dropping granulation | water |  | Mercaptosuccinic acid | F1;F7 |  |  | 60 |  | 未报告吸附后 PXRD/XRD 对比 | 未报告金属浸出测试 | 循环再生：第6次容量/去除率保留98.7086%；未报告独立水稳定性、吸附后 PXRD 或金属浸出证据 | E:\mzh3\所有正文和附件\mof_digitized_model_rows上_PbII_整理.xlsx | P0091 | 10.1016/j.chemosphere.2022.135084)/S/URI/Type/Action | 1 | isotherm | 303 | 0.5 | 248.4177 | 150.8243 | 240 | 150.8243 | 1 | 150.8243 | 99.80132 | 4 | 150.8243 | 等温线 | Construction of metal-organic framework/polymer beads for efficient lead ions removal from water: Experiment studies and full-scale performance prediction | P0091 | Other composite
P0029 | P0029_M1 | MPCB | M5 | T4;T2;T7;T10 | MOF-polymer composite beads | Zr-MSA | Zr |  | 1 | 0 | 1 | 0 | 1 | 0 | 1 | 0 | 0 | 0 |  |  | 1 | sodium alginate; polyacrylic acid; activated carbon | 0 | No |  |  | 80.4 |  |  | bead |  |  |  | dropping granulation | water |  | Mercaptosuccinic acid | F1;F7 |  |  | 60 |  | 未报告吸附后 PXRD/XRD 对比 | 未报告金属浸出测试 | 循环再生：第6次容量/去除率保留98.7086%；未报告独立水稳定性、吸附后 PXRD 或金属浸出证据 | E:\mzh3\所有正文和附件\mof_digitized_model_rows上_PbII_整理.xlsx | P0091 | 10.1016/j.chemosphere.2022.135084)/S/URI/Type/Action | 1 | ph | 303 | 0.5 | 248.4177 | 150.8243 | 240 | 150.8243 | 1 | 150.8243 | 99.80132 | 1 | 4.918185 | pH | Construction of metal-organic framework/polymer beads for efficient lead ions removal from water: Experiment studies and full-scale performance prediction | P0091 | Other composite
P0029 | P0029_M1 | MPCB | M5 | T4;T2;T7;T10 | MOF-polymer composite beads | Zr-MSA | Zr |  | 1 | 0 | 1 | 0 | 1 | 0 | 1 | 0 | 0 | 0 |  |  | 1 | sodium alginate; polyacrylic acid; activated carbon | 0 | No |  |  | 80.4 |  |  | bead |  |  |  | dropping granulation | water |  | Mercaptosuccinic acid | F1;F7 |  |  | 60 |  | 未报告吸附后 PXRD/XRD 对比 | 未报告金属浸出测试 | 循环再生：第6次容量/去除率保留98.7086%；未报告独立水稳定性、吸附后 PXRD 或金属浸出证据 | E:\mzh3\所有正文和附件\mof_digitized_model_rows上_PbII_整理.xlsx | P0091 | 10.1016/j.chemosphere.2022.135084)/S/URI/Type/Action | 1 | ph | 303 | 0.5 | 248.4177 | 150.8243 | 240 | 150.8243 | 1 | 150.8243 | 99.80132 | 2 | 37.15962 | pH | Construction of metal-organic framework/polymer beads for efficient lead ions removal from water: Experiment studies and full-scale performance prediction | P0091 | Other composite
P0029 | P0029_M1 | MPCB | M5 | T4;T2;T7;T10 | MOF-polymer composite beads | Zr-MSA | Zr |  | 1 | 0 | 1 | 0 | 1 | 0 | 1 | 0 | 0 | 0 |  |  | 1 | sodium alginate; polyacrylic acid; activated carbon | 0 | No |  |  | 80.4 |  |  | bead |  |  |  | dropping granulation | water |  | Mercaptosuccinic acid | F1;F7 |  |  | 60 |  | 未报告吸附后 PXRD/XRD 对比 | 未报告金属浸出测试 | 循环再生：第6次容量/去除率保留98.7086%；未报告独立水稳定性、吸附后 PXRD 或金属浸出证据 | E:\mzh3\所有正文和附件\mof_digitized_model_rows上_PbII_整理.xlsx | P0091 | 10.1016/j.chemosphere.2022.135084)/S/URI/Type/Action | 1 | ph | 303 | 0.5 | 248.4177 | 150.8243 | 240 | 150.8243 | 1 | 150.8243 | 99.80132 | 3 | 143.1738 | pH | Construction of metal-organic framework/polymer beads for efficient lead ions removal from water: Experiment studies and full-scale performance prediction | P0091 | Other composite
P0029 | P0029_M1 | MPCB | M5 | T4;T2;T7;T10 | MOF-polymer composite beads | Zr-MSA | Zr |  | 1 | 0 | 1 | 0 | 1 | 0 | 1 | 0 | 0 | 0 |  |  | 1 | sodium alginate; polyacrylic acid; activated carbon | 0 | No |  |  | 80.4 |  |  | bead |  |  |  | dropping granulation | water |  | Mercaptosuccinic acid | F1;F7 |  |  | 60 |  | 未报告吸附后 PXRD/XRD 对比 | 未报告金属浸出测试 | 循环再生：第6次容量/去除率保留98.7086%；未报告独立水稳定性、吸附后 PXRD 或金属浸出证据 | E:\mzh3\所有正文和附件\mof_digitized_model_rows上_PbII_整理.xlsx | P0091 | 10.1016/j.chemosphere.2022.135084)/S/URI/Type/Action | 1 | ph | 303 | 0.5 | 248.4177 | 150.8243 | 240 | 150.8243 | 1 | 150.8243 | 99.80132 | 4 | 150.8243 | pH | Construction of metal-organic framework/polymer beads for efficient lead ions removal from water: Experiment studies and full-scale performance prediction | P0091 | Other composite
P0029 | P0029_M1 | MPCB | M5 | T4;T2;T7;T10 | MOF-polymer composite beads | Zr-MSA | Zr |  | 1 | 0 | 1 | 0 | 1 | 0 | 1 | 0 | 0 | 0 |  |  | 1 | sodium alginate; polyacrylic acid; activated carbon | 0 | No |  |  | 80.4 |  |  | bead |  |  |  | dropping granulation | water |  | Mercaptosuccinic acid | F1;F7 |  |  | 60 |  | 未报告吸附后 PXRD/XRD 对比 | 未报告金属浸出测试 | 循环再生：第6次容量/去除率保留98.7086%；未报告独立水稳定性、吸附后 PXRD 或金属浸出证据 | E:\mzh3\所有正文和附件\mof_digitized_model_rows上_PbII_整理.xlsx | P0091 | 10.1016/j.chemosphere.2022.135084)/S/URI/Type/Action | 1 | ph | 303 | 0.5 | 248.4177 | 150.8243 | 240 | 150.8243 | 1 | 150.8243 | 99.80132 | 5 | 150.8243 | pH | Construction of metal-organic framework/polymer beads for efficient lead ions removal from water: Experiment studies and full-scale performance prediction | P0091 | Other composite
P0029 | P0029_M1 | MPCB | M5 | T4;T2;T7;T10 | MOF-polymer composite beads | Zr-MSA | Zr |  | 1 | 0 | 1 | 0 | 1 | 0 | 1 | 0 | 0 | 0 |  |  | 1 | sodium alginate; polyacrylic acid; activated carbon | 0 | No |  |  | 80.4 |  |  | bead |  |  |  | dropping granulation | water |  | Mercaptosuccinic acid | F1;F7 |  |  | 60 |  | 未报告吸附后 PXRD/XRD 对比 | 未报告金属浸出测试 | 循环再生：第6次容量/去除率保留98.7086%；未报告独立水稳定性、吸附后 PXRD 或金属浸出证据 | E:\mzh3\所有正文和附件\mof_digitized_model_rows上_PbII_整理.xlsx | P0091 | 10.1016/j.chemosphere.2022.135084)/S/URI/Type/Action | 1 | ph | 303 | 0.5 | 248.4177 | 150.8243 | 240 | 150.8243 | 1 | 150.8243 | 99.80132 | 6 | 150.8243 | pH | Construction of metal-organic framework/polymer beads for efficient lead ions removal from water: Experiment studies and full-scale performance prediction | P0091 | Other composite
P0029 | P0029_M1 | MPCB | M5 | T4;T2;T7;T10 | MOF-polymer composite beads | Zr-MSA | Zr |  | 1 | 0 | 1 | 0 | 1 | 0 | 1 | 0 | 0 | 0 |  |  | 1 | sodium alginate; polyacrylic acid; activated carbon | 0 | No |  |  | 80.4 |  |  | bead |  |  |  | dropping granulation | water |  | Mercaptosuccinic acid | F1;F7 |  |  | 60 |  | 未报告吸附后 PXRD/XRD 对比 | 未报告金属浸出测试 | 循环再生：第6次容量/去除率保留98.7086%；未报告独立水稳定性、吸附后 PXRD 或金属浸出证据 | E:\mzh3\所有正文和附件\mof_digitized_model_rows上_PbII_整理.xlsx | P0091 | 10.1016/j.chemosphere.2022.135084)/S/URI/Type/Action | 1 | regeneration | 303 | 0.5 | 248.4177 | 150.8243 | 240 | 150.8243 | 1 | 150.8243 | 99.80132 | 4 | 150.8243 | 循环性 | Construction of metal-organic framework/polymer beads for efficient lead ions removal from water: Experiment studies and full-scale performance prediction | P0091 | Other composite
P0029 | P0029_M1 | MPCB | M5 | T4;T2;T7;T10 | MOF-polymer composite beads | Zr-MSA | Zr |  | 1 | 0 | 1 | 0 | 1 | 0 | 1 | 0 | 0 | 0 |  |  | 1 | sodium alginate; polyacrylic acid; activated carbon | 0 | No |  |  | 80.4 |  |  | bead |  |  |  | dropping granulation | water |  | Mercaptosuccinic acid | F1;F7 |  |  | 60 |  | 未报告吸附后 PXRD/XRD 对比 | 未报告金属浸出测试 | 循环再生：第6次容量/去除率保留98.7086%；未报告独立水稳定性、吸附后 PXRD 或金属浸出证据 | E:\mzh3\所有正文和附件\mof_digitized_model_rows上_PbII_整理.xlsx | P0091 | 10.1016/j.chemosphere.2022.135084)/S/URI/Type/Action | 1 | regeneration | 303 | 0.5 | 248.4177 | 150.8243 | 240 | 150.8243 | 2 | 149.7234 | 99.07285 | 4 | 150.8243 | 循环性 | Construction of metal-organic framework/polymer beads for efficient lead ions removal from water: Experiment studies and full-scale performance prediction | P0091 | Other composite
P0029 | P0029_M1 | MPCB | M5 | T4;T2;T7;T10 | MOF-polymer composite beads | Zr-MSA | Zr |  | 1 | 0 | 1 | 0 | 1 | 0 | 1 | 0 | 0 | 0 |  |  | 1 | sodium alginate; polyacrylic acid; activated carbon | 0 | No |  |  | 80.4 |  |  | bead |  |  |  | dropping granulation | water |  | Mercaptosuccinic acid | F1;F7 |  |  | 60 |  | 未报告吸附后 PXRD/XRD 对比 | 未报告金属浸出测试 | 循环再生：第6次容量/去除率保留98.7086%；未报告独立水稳定性、吸附后 PXRD 或金属浸出证据 | E:\mzh3\所有正文和附件\mof_digitized_model_rows上_PbII_整理.xlsx | P0091 | 10.1016/j.chemosphere.2022.135084)/S/URI/Type/Action | 1 | regeneration | 303 | 0.5 | 248.4177 | 150.8243 | 240 | 150.8243 | 3 | 150.2739 | 99.43709 | 4 | 150.8243 | 循环性 | Construction of metal-organic framework/polymer beads for efficient lead ions removal from water: Experiment studies and full-scale performance prediction | P0091 | Other composite
P0029 | P0029_M1 | MPCB | M5 | T4;T2;T7;T10 | MOF-polymer composite beads | Zr-MSA | Zr |  | 1 | 0 | 1 | 0 | 1 | 0 | 1 | 0 | 0 | 0 |  |  | 1 | sodium alginate; polyacrylic acid; activated carbon | 0 | No |  |  | 80.4 |  |  | bead |  |  |  | dropping granulation | water |  | Mercaptosuccinic acid | F1;F7 |  |  | 60 |  | 未报告吸附后 PXRD/XRD 对比 | 未报告金属浸出测试 | 循环再生：第6次容量/去除率保留98.7086%；未报告独立水稳定性、吸附后 PXRD 或金属浸出证据 | E:\mzh3\所有正文和附件\mof_digitized_model_rows上_PbII_整理.xlsx | P0091 | 10.1016/j.chemosphere.2022.135084)/S/URI/Type/Action | 1 | regeneration | 303 | 0.5 | 248.4177 | 150.8243 | 240 | 150.8243 | 4 | 149.7234 | 99.07285 | 4 | 150.8243 | 循环性 | Construction of metal-organic framework/polymer beads for efficient lead ions removal from water: Experiment studies and full-scale performance prediction | P0091 | Other composite
P0029 | P0029_M1 | MPCB | M5 | T4;T2;T7;T10 | MOF-polymer composite beads | Zr-MSA | Zr |  | 1 | 0 | 1 | 0 | 1 | 0 | 1 | 0 | 0 | 0 |  |  | 1 | sodium alginate; polyacrylic acid; activated carbon | 0 | No |  |  | 80.4 |  |  | bead |  |  |  | dropping granulation | water |  | Mercaptosuccinic acid | F1;F7 |  |  | 60 |  | 未报告吸附后 PXRD/XRD 对比 | 未报告金属浸出测试 | 循环再生：第6次容量/去除率保留98.7086%；未报告独立水稳定性、吸附后 PXRD 或金属浸出证据 | E:\mzh3\所有正文和附件\mof_digitized_model_rows上_PbII_整理.xlsx | P0091 | 10.1016/j.chemosphere.2022.135084)/S/URI/Type/Action | 1 | regeneration | 303 | 0.5 | 248.4177 | 150.8243 | 240 | 150.8243 | 5 | 149.7234 | 99.07285 | 4 | 150.8243 | 循环性 | Construction of metal-organic framework/polymer beads for efficient lead ions removal from water: Experiment studies and full-scale performance prediction | P0091 | Other composite
P0029 | P0029_M1 | MPCB | M5 | T4;T2;T7;T10 | MOF-polymer composite beads | Zr-MSA | Zr |  | 1 | 0 | 1 | 0 | 1 | 0 | 1 | 0 | 0 | 0 |  |  | 1 | sodium alginate; polyacrylic acid; activated carbon | 0 | No |  |  | 80.4 |  |  | bead |  |  |  | dropping granulation | water |  | Mercaptosuccinic acid | F1;F7 |  |  | 60 |  | 未报告吸附后 PXRD/XRD 对比 | 未报告金属浸出测试 | 循环再生：第6次容量/去除率保留98.7086%；未报告独立水稳定性、吸附后 PXRD 或金属浸出证据 | E:\mzh3\所有正文和附件\mof_digitized_model_rows上_PbII_整理.xlsx | P0091 | 10.1016/j.chemosphere.2022.135084)/S/URI/Type/Action | 1 | regeneration | 303 | 0.5 | 248.4177 | 150.8243 | 240 | 150.8243 | 6 | 149.173 | 98.70861 | 4 | 150.8243 | 循环性 | Construction of metal-organic framework/polymer beads for efficient lead ions removal from water: Experiment studies and full-scale performance prediction | P0091 | Other composite
P0029 | P0029_M1 | MPCB | M5 | T4;T2;T7;T10 | MOF-polymer composite beads | Zr-MSA | Zr |  | 1 | 0 | 1 | 0 | 1 | 0 | 1 | 0 | 0 | 0 |  |  | 1 | sodium alginate; polyacrylic acid; activated carbon | 0 | No |  |  | 80.4 |  |  | bead |  |  |  | dropping granulation | water |  | Mercaptosuccinic acid | F1;F7 |  |  | 60 |  | 未报告吸附后 PXRD/XRD 对比 | 未报告金属浸出测试 | 循环再生：第6次容量/去除率保留98.7086%；未报告独立水稳定性、吸附后 PXRD 或金属浸出证据 | E:\mzh3\所有正文和附件\mof_digitized_model_rows上_PbII_整理.xlsx | P0091 | 10.1016/j.chemosphere.2022.135084)/S/URI/Type/Action | 1 | kinetics | 303 | 0.5 | 248.4177 | 150.8243 | 9.133192 | 87.24272 | 1 | 150.8243 | 99.80132 | 4 | 150.8243 | 动力学 | Construction of metal-organic framework/polymer beads for efficient lead ions removal from water: Experiment studies and full-scale performance prediction | P0091 | Other composite
P0029 | P0029_M1 | MPCB | M5 | T4;T2;T7;T10 | MOF-polymer composite beads | Zr-MSA | Zr |  | 1 | 0 | 1 | 0 | 1 | 0 | 1 | 0 | 0 | 0 |  |  | 1 | sodium alginate; polyacrylic acid; activated carbon | 0 | No |  |  | 80.4 |  |  | bead |  |  |  | dropping granulation | water |  | Mercaptosuccinic acid | F1;F7 |  |  | 60 |  | 未报告吸附后 PXRD/XRD 对比 | 未报告金属浸出测试 | 循环再生：第6次容量/去除率保留98.7086%；未报告独立水稳定性、吸附后 PXRD 或金属浸出证据 | E:\mzh3\所有正文和附件\mof_digitized_model_rows上_PbII_整理.xlsx | P0091 | 10.1016/j.chemosphere.2022.135084)/S/URI/Type/Action | 1 | kinetics | 303 | 0.5 | 248.4177 | 150.8243 | 29.93658 | 122.6737 | 1 | 150.8243 | 99.80132 | 4 | 150.8243 | 动力学 | Construction of metal-organic framework/polymer beads for efficient lead ions removal from water: Experiment studies and full-scale performance prediction | P0091 | Other composite
P0029 | P0029_M1 | MPCB | M5 | T4;T2;T7;T10 | MOF-polymer composite beads | Zr-MSA | Zr |  | 1 | 0 | 1 | 0 | 1 | 0 | 1 | 0 | 0 | 0 |  |  | 1 | sodium alginate; polyacrylic acid; activated carbon | 0 | No |  |  | 80.4 |  |  | bead |  |  |  | dropping granulation | water |  | Mercaptosuccinic acid | F1;F7 |  |  | 60 |  | 未报告吸附后 PXRD/XRD 对比 | 未报告金属浸出测试 | 循环再生：第6次容量/去除率保留98.7086%；未报告独立水稳定性、吸附后 PXRD 或金属浸出证据 | E:\mzh3\所有正文和附件\mof_digitized_model_rows上_PbII_整理.xlsx | P0091 | 10.1016/j.chemosphere.2022.135084)/S/URI/Type/Action | 1 | kinetics | 303 | 0.5 | 248.4177 | 150.8243 | 59.87315 | 138.2051 | 1 | 150.8243 | 99.80132 | 4 | 150.8243 | 动力学 | Construction of metal-organic framework/polymer beads for efficient lead ions removal from water: Experiment studies and full-scale performance prediction | P0091 | Other composite
P0029 | P0029_M1 | MPCB | M5 | T4;T2;T7;T10 | MOF-polymer composite beads | Zr-MSA | Zr |  | 1 | 0 | 1 | 0 | 1 | 0 | 1 | 0 | 0 | 0 |  |  | 1 | sodium alginate; polyacrylic acid; activated carbon | 0 | No |  |  | 80.4 |  |  | bead |  |  |  | dropping granulation | water |  | Mercaptosuccinic acid | F1;F7 |  |  | 60 |  | 未报告吸附后 PXRD/XRD 对比 | 未报告金属浸出测试 | 循环再生：第6次容量/去除率保留98.7086%；未报告独立水稳定性、吸附后 PXRD 或金属浸出证据 | E:\mzh3\所有正文和附件\mof_digitized_model_rows上_PbII_整理.xlsx | P0091 | 10.1016/j.chemosphere.2022.135084)/S/URI/Type/Action | 1 | kinetics | 303 | 0.5 | 248.4177 | 150.8243 | 120.2537 | 146.9415 | 1 | 150.8243 | 99.80132 | 4 | 150.8243 | 动力学 | Construction of metal-organic framework/polymer beads for efficient lead ions removal from water: Experiment studies and full-scale performance prediction | P0091 | Other composite
P0029 | P0029_M1 | MPCB | M5 | T4;T2;T7;T10 | MOF-polymer composite beads | Zr-MSA | Zr |  | 1 | 0 | 1 | 0 | 1 | 0 | 1 | 0 | 0 | 0 |  |  | 1 | sodium alginate; polyacrylic acid; activated carbon | 0 | No |  |  | 80.4 |  |  | bead |  |  |  | dropping granulation | water |  | Mercaptosuccinic acid | F1;F7 |  |  | 60 |  | 未报告吸附后 PXRD/XRD 对比 | 未报告金属浸出测试 | 循环再生：第6次容量/去除率保留98.7086%；未报告独立水稳定性、吸附后 PXRD 或金属浸出证据 | E:\mzh3\所有正文和附件\mof_digitized_model_rows上_PbII_整理.xlsx | P0091 | 10.1016/j.chemosphere.2022.135084)/S/URI/Type/Action | 1 | kinetics | 303 | 0.5 | 248.4177 | 150.8243 | 240 | 150.8243 | 1 | 150.8243 | 99.80132 | 4 | 150.8243 | 动力学 | Construction of metal-organic framework/polymer beads for efficient lead ions removal from water: Experiment studies and full-scale performance prediction | P0091 | Other composite
P0030 | P0030_M1 | UNCAM | M5 | T3;T10 | MOF-polymer aerogel composite | UiO-66-NH2 | Zr | 2-aminoterephthalic acid | 1 | 1 | 0 | 0 | 1 | 1 | 0 | 0 | 0 | 0 |  |  | 1 | chitosan | 0 | No |  |  | 514.082 |  | 1.41 | aerogel | vacuum activation; thermal drying | 120 | 24 h | solvothermal then covalent crosslinking and freeze drying | water; formic acid | ZrCl4 | 2-aminoterephthalic acid | F1;F4 | formic acid |  | 60 |  | 未报告吸附后 PXRD/XRD 对比 | 未报告金属浸出测试 | 循环再生：第4次容量/去除率保留79.775%；未报告独立水稳定性、吸附后 PXRD 或金属浸出证据 | E:\mzh3\所有正文和附件\mof_digitized_model_rows上_PbII_整理.xlsx | P0095 | 10.1016/j.jcis.2019.11.074 | 1 | regeneration | 298 | 0.4 | 169.8675 | 117.7326 | 482.5581 | 117.7326 | 1 | 99.79118 | 84.76091 |  |  | 循环性 | Covalently crosslinked zirconium-based metal-organic framework aerogel monolith with ultralow-density and highly efficient Pb(II) removal | P0095 | Chitosan composite
P0030 | P0030_M1 | UNCAM | M5 | T3;T10 | MOF-polymer aerogel composite | UiO-66-NH2 | Zr | 2-aminoterephthalic acid | 1 | 1 | 0 | 0 | 1 | 1 | 0 | 0 | 0 | 0 |  |  | 1 | chitosan | 0 | No |  |  | 514.082 |  | 1.41 | aerogel | vacuum activation; thermal drying | 120 | 24 h | solvothermal then covalent crosslinking and freeze drying | water; formic acid | ZrCl4 | 2-aminoterephthalic acid | F1;F4 | formic acid |  | 60 |  | 未报告吸附后 PXRD/XRD 对比 | 未报告金属浸出测试 | 循环再生：第4次容量/去除率保留79.775%；未报告独立水稳定性、吸附后 PXRD 或金属浸出证据 | E:\mzh3\所有正文和附件\mof_digitized_model_rows上_PbII_整理.xlsx | P0095 | 10.1016/j.jcis.2019.11.074 | 1 | regeneration | 298 | 0.4 | 169.8675 | 117.7326 | 482.5581 | 117.7326 | 2 | 99.53596 | 84.54413 |  |  | 循环性 | Covalently crosslinked zirconium-based metal-organic framework aerogel monolith with ultralow-density and highly efficient Pb(II) removal | P0095 | Chitosan composite
P0030 | P0030_M1 | UNCAM | M5 | T3;T10 | MOF-polymer aerogel composite | UiO-66-NH2 | Zr | 2-aminoterephthalic acid | 1 | 1 | 0 | 0 | 1 | 1 | 0 | 0 | 0 | 0 |  |  | 1 | chitosan | 0 | No |  |  | 514.082 |  | 1.41 | aerogel | vacuum activation; thermal drying | 120 | 24 h | solvothermal then covalent crosslinking and freeze drying | water; formic acid | ZrCl4 | 2-aminoterephthalic acid | F1;F4 | formic acid |  | 60 |  | 未报告吸附后 PXRD/XRD 对比 | 未报告金属浸出测试 | 循环再生：第4次容量/去除率保留79.775%；未报告独立水稳定性、吸附后 PXRD 或金属浸出证据 | E:\mzh3\所有正文和附件\mof_digitized_model_rows上_PbII_整理.xlsx | P0095 | 10.1016/j.jcis.2019.11.074 | 1 | regeneration | 298 | 0.4 | 169.8675 | 117.7326 | 482.5581 | 117.7326 | 3 | 96.47332 | 81.94277 |  |  | 循环性 | Covalently crosslinked zirconium-based metal-organic framework aerogel monolith with ultralow-density and highly efficient Pb(II) removal | P0095 | Chitosan composite
P0030 | P0030_M1 | UNCAM | M5 | T3;T10 | MOF-polymer aerogel composite | UiO-66-NH2 | Zr | 2-aminoterephthalic acid | 1 | 1 | 0 | 0 | 1 | 1 | 0 | 0 | 0 | 0 |  |  | 1 | chitosan | 0 | No |  |  | 514.082 |  | 1.41 | aerogel | vacuum activation; thermal drying | 120 | 24 h | solvothermal then covalent crosslinking and freeze drying | water; formic acid | ZrCl4 | 2-aminoterephthalic acid | F1;F4 | formic acid |  | 60 |  | 未报告吸附后 PXRD/XRD 对比 | 未报告金属浸出测试 | 循环再生：第4次容量/去除率保留79.775%；未报告独立水稳定性、吸附后 PXRD 或金属浸出证据 | E:\mzh3\所有正文和附件\mof_digitized_model_rows上_PbII_整理.xlsx | P0095 | 10.1016/j.jcis.2019.11.074 | 1 | regeneration | 298 | 0.4 | 169.8675 | 117.7326 | 482.5581 | 117.7326 | 4 | 93.92111 | 79.77497 |  |  | 循环性 | Covalently crosslinked zirconium-based metal-organic framework aerogel monolith with ultralow-density and highly efficient Pb(II) removal | P0095 | Chitosan composite
P0030 | P0030_M1 | UNCAM | M5 | T3;T10 | MOF-polymer aerogel composite | UiO-66-NH2 | Zr | 2-aminoterephthalic acid | 1 | 1 | 0 | 0 | 1 | 1 | 0 | 0 | 0 | 0 |  |  | 1 | chitosan | 0 | No |  |  | 514.082 |  | 1.41 | aerogel | vacuum activation; thermal drying | 120 | 24 h | solvothermal then covalent crosslinking and freeze drying | water; formic acid | ZrCl4 | 2-aminoterephthalic acid | F1;F4 | formic acid |  | 60 |  | 未报告吸附后 PXRD/XRD 对比 | 未报告金属浸出测试 | 循环再生：第4次容量/去除率保留79.775%；未报告独立水稳定性、吸附后 PXRD 或金属浸出证据 | E:\mzh3\所有正文和附件\mof_digitized_model_rows上_PbII_整理.xlsx | P0095 | 10.1016/j.jcis.2019.11.074 | 1 | kinetics | 298 | 0.4 | 169.8675 | 117.7326 | 59.59302 | 58.20486 | 1 | 99.79118 | 84.76091 |  |  | 动力学 | Covalently crosslinked zirconium-based metal-organic framework aerogel monolith with ultralow-density and highly efficient Pb(II) removal | P0095 | Chitosan composite
P0030 | P0030_M1 | UNCAM | M5 | T3;T10 | MOF-polymer aerogel composite | UiO-66-NH2 | Zr | 2-aminoterephthalic acid | 1 | 1 | 0 | 0 | 1 | 1 | 0 | 0 | 0 | 0 |  |  | 1 | chitosan | 0 | No |  |  | 514.082 |  | 1.41 | aerogel | vacuum activation; thermal drying | 120 | 24 h | solvothermal then covalent crosslinking and freeze drying | water; formic acid | ZrCl4 | 2-aminoterephthalic acid | F1;F4 | formic acid |  | 60 |  | 未报告吸附后 PXRD/XRD 对比 | 未报告金属浸出测试 | 循环再生：第4次容量/去除率保留79.775%；未报告独立水稳定性、吸附后 PXRD 或金属浸出证据 | E:\mzh3\所有正文和附件\mof_digitized_model_rows上_PbII_整理.xlsx | P0095 | 10.1016/j.jcis.2019.11.074 | 1 | kinetics | 298 | 0.4 | 169.8675 | 117.7326 | 120.6395 | 84.0002 | 1 | 99.79118 | 84.76091 |  |  | 动力学 | Covalently crosslinked zirconium-based metal-organic framework aerogel monolith with ultralow-density and highly efficient Pb(II) removal | P0095 | Chitosan composite
P0030 | P0030_M1 | UNCAM | M5 | T3;T10 | MOF-polymer aerogel composite | UiO-66-NH2 | Zr | 2-aminoterephthalic acid | 1 | 1 | 0 | 0 | 1 | 1 | 0 | 0 | 0 | 0 |  |  | 1 | chitosan | 0 | No |  |  | 514.082 |  | 1.41 | aerogel | vacuum activation; thermal drying | 120 | 24 h | solvothermal then covalent crosslinking and freeze drying | water; formic acid | ZrCl4 | 2-aminoterephthalic acid | F1;F4 | formic acid |  | 60 |  | 未报告吸附后 PXRD/XRD 对比 | 未报告金属浸出测试 | 循环再生：第4次容量/去除率保留79.775%；未报告独立水稳定性、吸附后 PXRD 或金属浸出证据 | E:\mzh3\所有正文和附件\mof_digitized_model_rows上_PbII_整理.xlsx | P0095 | 10.1016/j.jcis.2019.11.074 | 1 | kinetics | 298 | 0.4 | 169.8675 | 117.7326 | 209.3023 | 105.827 | 1 | 99.79118 | 84.76091 |  |  | 动力学 | Covalently crosslinked zirconium-based metal-organic framework aerogel monolith with ultralow-density and highly efficient Pb(II) removal | P0095 | Chitosan composite
P0030 | P0030_M1 | UNCAM | M5 | T3;T10 | MOF-polymer aerogel composite | UiO-66-NH2 | Zr | 2-aminoterephthalic acid | 1 | 1 | 0 | 0 | 1 | 1 | 0 | 0 | 0 | 0 |  |  | 1 | chitosan | 0 | No |  |  | 514.082 |  | 1.41 | aerogel | vacuum activation; thermal drying | 120 | 24 h | solvothermal then covalent crosslinking and freeze drying | water; formic acid | ZrCl4 | 2-aminoterephthalic acid | F1;F4 | formic acid |  | 60 |  | 未报告吸附后 PXRD/XRD 对比 | 未报告金属浸出测试 | 循环再生：第4次容量/去除率保留79.775%；未报告独立水稳定性、吸附后 PXRD 或金属浸出证据 | E:\mzh3\所有正文和附件\mof_digitized_model_rows上_PbII_整理.xlsx | P0095 | 10.1016/j.jcis.2019.11.074 | 1 | kinetics | 298 | 0.4 | 169.8675 | 117.7326 | 302.3256 | 117.7326 | 1 | 99.79118 | 84.76091 |  |  | 动力学 | Covalently crosslinked zirconium-based metal-organic framework aerogel monolith with ultralow-density and highly efficient Pb(II) removal | P0095 | Chitosan composite
P0030 | P0030_M1 | UNCAM | M5 | T3;T10 | MOF-polymer aerogel composite | UiO-66-NH2 | Zr | 2-aminoterephthalic acid | 1 | 1 | 0 | 0 | 1 | 1 | 0 | 0 | 0 | 0 |  |  | 1 | chitosan | 0 | No |  |  | 514.082 |  | 1.41 | aerogel | vacuum activation; thermal drying | 120 | 24 h | solvothermal then covalent crosslinking and freeze drying | water; formic acid | ZrCl4 | 2-aminoterephthalic acid | F1;F4 | formic acid |  | 60 |  | 未报告吸附后 PXRD/XRD 对比 | 未报告金属浸出测试 | 循环再生：第4次容量/去除率保留79.775%；未报告独立水稳定性、吸附后 PXRD 或金属浸出证据 | E:\mzh3\所有正文和附件\mof_digitized_model_rows上_PbII_整理.xlsx | P0095 | 10.1016/j.jcis.2019.11.074 | 1 | kinetics | 298 | 0.4 | 169.8675 | 117.7326 | 482.5581 | 117.7326 | 1 | 99.79118 | 84.76091 |  |  | 动力学 | Covalently crosslinked zirconium-based metal-organic framework aerogel monolith with ultralow-density and highly efficient Pb(II) removal | P0095 | Chitosan composite
P0030 | P0030_M1 | UNCAM | M5 | T3;T10 | MOF-polymer aerogel composite | UiO-66-NH2 | Zr | 2-aminoterephthalic acid | 1 | 1 | 0 | 0 | 1 | 1 | 0 | 0 | 0 | 0 |  |  | 1 | chitosan | 0 | No |  |  | 514.082 |  | 1.41 | aerogel | vacuum activation; thermal drying | 120 | 24 h | solvothermal then covalent crosslinking and freeze drying | water; formic acid | ZrCl4 | 2-aminoterephthalic acid | F1;F4 | formic acid |  | 60 |  | 未报告吸附后 PXRD/XRD 对比 | 未报告金属浸出测试 | 循环再生：第4次容量/去除率保留79.775%；未报告独立水稳定性、吸附后 PXRD 或金属浸出证据 | E:\mzh3\所有正文和附件\mof_digitized_model_rows上_PbII_整理.xlsx | P0095 | 10.1016/j.jcis.2019.11.074 | 1 | isotherm | 298 | 0.4 | 21.39073 | 42.38372 | 482.5581 | 117.7326 | 1 | 99.79118 | 84.76091 |  |  | 等温线 | Covalently crosslinked zirconium-based metal-organic framework aerogel monolith with ultralow-density and highly efficient Pb(II) removal | P0095 | Chitosan composite
P0030 | P0030_M1 | UNCAM | M5 | T3;T10 | MOF-polymer aerogel composite | UiO-66-NH2 | Zr | 2-aminoterephthalic acid | 1 | 1 | 0 | 0 | 1 | 1 | 0 | 0 | 0 | 0 |  |  | 1 | chitosan | 0 | No |  |  | 514.082 |  | 1.41 | aerogel | vacuum activation; thermal drying | 120 | 24 h | solvothermal then covalent crosslinking and freeze drying | water; formic acid | ZrCl4 | 2-aminoterephthalic acid | F1;F4 | formic acid |  | 60 |  | 未报告吸附后 PXRD/XRD 对比 | 未报告金属浸出测试 | 循环再生：第4次容量/去除率保留79.775%；未报告独立水稳定性、吸附后 PXRD 或金属浸出证据 | E:\mzh3\所有正文和附件\mof_digitized_model_rows上_PbII_整理.xlsx | P0095 | 10.1016/j.jcis.2019.11.074 | 1 | isotherm | 298 | 0.4 | 59.13907 | 83.19767 | 482.5581 | 117.7326 | 1 | 99.79118 | 84.76091 |  |  | 等温线 | Covalently crosslinked zirconium-based metal-organic framework aerogel monolith with ultralow-density and highly efficient Pb(II) removal | P0095 | Chitosan composite
P0030 | P0030_M1 | UNCAM | M5 | T3;T10 | MOF-polymer aerogel composite | UiO-66-NH2 | Zr | 2-aminoterephthalic acid | 1 | 1 | 0 | 0 | 1 | 1 | 0 | 0 | 0 | 0 |  |  | 1 | chitosan | 0 | No |  |  | 514.082 |  | 1.41 | aerogel | vacuum activation; thermal drying | 120 | 24 h | solvothermal then covalent crosslinking and freeze drying | water; formic acid | ZrCl4 | 2-aminoterephthalic acid | F1;F4 | formic acid |  | 60 |  | 未报告吸附后 PXRD/XRD 对比 | 未报告金属浸出测试 | 循环再生：第4次容量/去除率保留79.775%；未报告独立水稳定性、吸附后 PXRD 或金属浸出证据 | E:\mzh3\所有正文和附件\mof_digitized_model_rows上_PbII_整理.xlsx | P0095 | 10.1016/j.jcis.2019.11.074 | 1 | isotherm | 298 | 0.4 | 93.11258 | 106.7442 | 482.5581 | 117.7326 | 1 | 99.79118 | 84.76091 |  |  | 等温线 | Covalently crosslinked zirconium-based metal-organic framework aerogel monolith with ultralow-density and highly efficient Pb(II) removal | P0095 | Chitosan composite
P0030 | P0030_M1 | UNCAM | M5 | T3;T10 | MOF-polymer aerogel composite | UiO-66-NH2 | Zr | 2-aminoterephthalic acid | 1 | 1 | 0 | 0 | 1 | 1 | 0 | 0 | 0 | 0 |  |  | 1 | chitosan | 0 | No |  |  | 514.082 |  | 1.41 | aerogel | vacuum activation; thermal drying | 120 | 24 h | solvothermal then covalent crosslinking and freeze drying | water; formic acid | ZrCl4 | 2-aminoterephthalic acid | F1;F4 | formic acid |  | 60 |  | 未报告吸附后 PXRD/XRD 对比 | 未报告金属浸出测试 | 循环再生：第4次容量/去除率保留79.775%；未报告独立水稳定性、吸附后 PXRD 或金属浸出证据 | E:\mzh3\所有正文和附件\mof_digitized_model_rows上_PbII_整理.xlsx | P0095 | 10.1016/j.jcis.2019.11.074 | 1 | isotherm | 298 | 0.4 | 130.8609 | 113.0233 | 482.5581 | 117.7326 | 1 | 99.79118 | 84.76091 |  |  | 等温线 | Covalently crosslinked zirconium-based metal-organic framework aerogel monolith with ultralow-density and highly efficient Pb(II) removal | P0095 | Chitosan composite
P0030 | P0030_M1 | UNCAM | M5 | T3;T10 | MOF-polymer aerogel composite | UiO-66-NH2 | Zr | 2-aminoterephthalic acid | 1 | 1 | 0 | 0 | 1 | 1 | 0 | 0 | 0 | 0 |  |  | 1 | chitosan | 0 | No |  |  | 514.082 |  | 1.41 | aerogel | vacuum activation; thermal drying | 120 | 24 h | solvothermal then covalent crosslinking and freeze drying | water; formic acid | ZrCl4 | 2-aminoterephthalic acid | F1;F4 | formic acid |  | 60 |  | 未报告吸附后 PXRD/XRD 对比 | 未报告金属浸出测试 | 循环再生：第4次容量/去除率保留79.775%；未报告独立水稳定性、吸附后 PXRD 或金属浸出证据 | E:\mzh3\所有正文和附件\mof_digitized_model_rows上_PbII_整理.xlsx | P0095 | 10.1016/j.jcis.2019.11.074 | 1 | isotherm | 298 | 0.4 | 169.8675 | 117.7326 | 482.5581 | 117.7326 | 1 | 99.79118 | 84.76091 |  |  | 等温线 | Covalently crosslinked zirconium-based metal-organic framework aerogel monolith with ultralow-density and highly efficient Pb(II) removal | P0095 | Chitosan composite
P0031 | P0031_M1 | D-MOF-801/SA-20s | M5 | T4;T8;T10 | defect-engineered MOF-polymer aerogel composite | MOF-801 | Zr | fumaric acid; L-aspartic acid | 1 | 1 | 1 | 0 | 1 | 1 | 1 | 0 | 0 | 1 | mixed-linker defect engineering and postexchange ligand | mercaptosuccinic acid | 1 | sodium alginate | 0 | No |  |  | 116.76 | 0.31 | 22.73 | aerogel | freeze-drying; vacuum activation; thermal drying | 60 | 12 h | solvothermal, postexchange, Ca2+ crosslinking | water | ZrOCl2.8H2O | fumaric acid; L-aspartic acid | F1;F4 | formic acid | mercaptosuccinic acid | 60 | 10 | 未报告吸附后 PXRD/XRD 对比 | 未报告金属浸出测试 | 未报告水稳定性或循环稳定性证据 | E:\mzh3\所有正文和附件\mof_digitized_model_rows上_PbII_整理.xlsx | P0102 | 10.1021/acsami.4c08928 | 1 | ph | 298 | 0.25 | 321.7073 | 327.5964 | 1442.159 | 236.4179 |  |  |  | 1 | 40.92262 | pH | Defect-Engineered MOF-801/Sodium Alginate Aerogel Beads for Boosting Adsorption of Pb(II) | P0102 | Post-modified MOF; Other composite
P0031 | P0031_M1 | D-MOF-801/SA-20s | M5 | T4;T8;T10 | defect-engineered MOF-polymer aerogel composite | MOF-801 | Zr | fumaric acid; L-aspartic acid | 1 | 1 | 1 | 0 | 1 | 1 | 1 | 0 | 0 | 1 | mixed-linker defect engineering and postexchange ligand | mercaptosuccinic acid | 1 | sodium alginate | 0 | No |  |  | 116.76 | 0.31 | 22.73 | aerogel | freeze-drying; vacuum activation; thermal drying | 60 | 12 h | solvothermal, postexchange, Ca2+ crosslinking | water | ZrOCl2.8H2O | fumaric acid; L-aspartic acid | F1;F4 | formic acid | mercaptosuccinic acid | 60 | 10 | 未报告吸附后 PXRD/XRD 对比 | 未报告金属浸出测试 | 未报告水稳定性或循环稳定性证据 | E:\mzh3\所有正文和附件\mof_digitized_model_rows上_PbII_整理.xlsx | P0102 | 10.1021/acsami.4c08928 | 1 | ph | 298 | 0.25 | 321.7073 | 327.5964 | 1442.159 | 236.4179 |  |  |  | 2 | 46.65179 | pH | Defect-Engineered MOF-801/Sodium Alginate Aerogel Beads for Boosting Adsorption of Pb(II) | P0102 | Post-modified MOF; Other composite
P0031 | P0031_M1 | D-MOF-801/SA-20s | M5 | T4;T8;T10 | defect-engineered MOF-polymer aerogel composite | MOF-801 | Zr | fumaric acid; L-aspartic acid | 1 | 1 | 1 | 0 | 1 | 1 | 1 | 0 | 0 | 1 | mixed-linker defect engineering and postexchange ligand | mercaptosuccinic acid | 1 | sodium alginate | 0 | No |  |  | 116.76 | 0.31 | 22.73 | aerogel | freeze-drying; vacuum activation; thermal drying | 60 | 12 h | solvothermal, postexchange, Ca2+ crosslinking | water | ZrOCl2.8H2O | fumaric acid; L-aspartic acid | F1;F4 | formic acid | mercaptosuccinic acid | 60 | 10 | 未报告吸附后 PXRD/XRD 对比 | 未报告金属浸出测试 | 未报告水稳定性或循环稳定性证据 | E:\mzh3\所有正文和附件\mof_digitized_model_rows上_PbII_整理.xlsx | P0102 | 10.1021/acsami.4c08928 | 1 | ph | 298 | 0.25 | 321.7073 | 327.5964 | 1442.159 | 236.4179 |  |  |  | 3 | 139.9554 | pH | Defect-Engineered MOF-801/Sodium Alginate Aerogel Beads for Boosting Adsorption of Pb(II) | P0102 | Post-modified MOF; Other composite
P0031 | P0031_M1 | D-MOF-801/SA-20s | M5 | T4;T8;T10 | defect-engineered MOF-polymer aerogel composite | MOF-801 | Zr | fumaric acid; L-aspartic acid | 1 | 1 | 1 | 0 | 1 | 1 | 1 | 0 | 0 | 1 | mixed-linker defect engineering and postexchange ligand | mercaptosuccinic acid | 1 | sodium alginate | 0 | No |  |  | 116.76 | 0.31 | 22.73 | aerogel | freeze-drying; vacuum activation; thermal drying | 60 | 12 h | solvothermal, postexchange, Ca2+ crosslinking | water | ZrOCl2.8H2O | fumaric acid; L-aspartic acid | F1;F4 | formic acid | mercaptosuccinic acid | 60 | 10 | 未报告吸附后 PXRD/XRD 对比 | 未报告金属浸出测试 | 未报告水稳定性或循环稳定性证据 | E:\mzh3\所有正文和附件\mof_digitized_model_rows上_PbII_整理.xlsx | P0102 | 10.1021/acsami.4c08928 | 1 | ph | 298 | 0.25 | 321.7073 | 327.5964 | 1442.159 | 236.4179 |  |  |  | 4 | 238.9881 | pH | Defect-Engineered MOF-801/Sodium Alginate Aerogel Beads for Boosting Adsorption of Pb(II) | P0102 | Post-modified MOF; Other composite
P0031 | P0031_M1 | D-MOF-801/SA-20s | M5 | T4;T8;T10 | defect-engineered MOF-polymer aerogel composite | MOF-801 | Zr | fumaric acid; L-aspartic acid | 1 | 1 | 1 | 0 | 1 | 1 | 1 | 0 | 0 | 1 | mixed-linker defect engineering and postexchange ligand | mercaptosuccinic acid | 1 | sodium alginate | 0 | No |  |  | 116.76 | 0.31 | 22.73 | aerogel | freeze-drying; vacuum activation; thermal drying | 60 | 12 h | solvothermal, postexchange, Ca2+ crosslinking | water | ZrOCl2.8H2O | fumaric acid; L-aspartic acid | F1;F4 | formic acid | mercaptosuccinic acid | 60 | 10 | 未报告吸附后 PXRD/XRD 对比 | 未报告金属浸出测试 | 未报告水稳定性或循环稳定性证据 | E:\mzh3\所有正文和附件\mof_digitized_model_rows上_PbII_整理.xlsx | P0102 | 10.1021/acsami.4c08928 | 1 | ph | 298 | 0.25 | 321.7073 | 327.5964 | 1442.159 | 236.4179 |  |  |  | 5 | 205.4315 | pH | Defect-Engineered MOF-801/Sodium Alginate Aerogel Beads for Boosting Adsorption of Pb(II) | P0102 | Post-modified MOF; Other composite
P0031 | P0031_M1 | D-MOF-801/SA-20s | M5 | T4;T8;T10 | defect-engineered MOF-polymer aerogel composite | MOF-801 | Zr | fumaric acid; L-aspartic acid | 1 | 1 | 1 | 0 | 1 | 1 | 1 | 0 | 0 | 1 | mixed-linker defect engineering and postexchange ligand | mercaptosuccinic acid | 1 | sodium alginate | 0 | No |  |  | 116.76 | 0.31 | 22.73 | aerogel | freeze-drying; vacuum activation; thermal drying | 60 | 12 h | solvothermal, postexchange, Ca2+ crosslinking | water | ZrOCl2.8H2O | fumaric acid; L-aspartic acid | F1;F4 | formic acid | mercaptosuccinic acid | 60 | 10 | 未报告吸附后 PXRD/XRD 对比 | 未报告金属浸出测试 | 未报告水稳定性或循环稳定性证据 | E:\mzh3\所有正文和附件\mof_digitized_model_rows上_PbII_整理.xlsx | P0102 | 10.1021/acsami.4c08928 | 1 | ph | 298 | 0.25 | 321.7073 | 327.5964 | 1442.159 | 236.4179 |  |  |  | 6 | 198.0655 | pH | Defect-Engineered MOF-801/Sodium Alginate Aerogel Beads for Boosting Adsorption of Pb(II) | P0102 | Post-modified MOF; Other composite
P0031 | P0031_M1 | D-MOF-801/SA-20s | M5 | T4;T8;T10 | defect-engineered MOF-polymer aerogel composite | MOF-801 | Zr | fumaric acid; L-aspartic acid | 1 | 1 | 1 | 0 | 1 | 1 | 1 | 0 | 0 | 1 | mixed-linker defect engineering and postexchange ligand | mercaptosuccinic acid | 1 | sodium alginate | 0 | No |  |  | 116.76 | 0.31 | 22.73 | aerogel | freeze-drying; vacuum activation; thermal drying | 60 | 12 h | solvothermal, postexchange, Ca2+ crosslinking | water | ZrOCl2.8H2O | fumaric acid; L-aspartic acid | F1;F4 | formic acid | mercaptosuccinic acid | 60 | 10 | 未报告吸附后 PXRD/XRD 对比 | 未报告金属浸出测试 | 未报告水稳定性或循环稳定性证据 | E:\mzh3\所有正文和附件\mof_digitized_model_rows上_PbII_整理.xlsx | P0102 | 10.1021/acsami.4c08928 | 1 | kinetics | 298 | 0.25 | 321.7073 | 327.5964 | 11.56812 | 85.37313 |  |  |  | 1 | 327.5964 | 动力学 | Defect-Engineered MOF-801/Sodium Alginate Aerogel Beads for Boosting Adsorption of Pb(II) | P0102 | Post-modified MOF; Other composite
P0031 | P0031_M1 | D-MOF-801/SA-20s | M5 | T4;T8;T10 | defect-engineered MOF-polymer aerogel composite | MOF-801 | Zr | fumaric acid; L-aspartic acid | 1 | 1 | 1 | 0 | 1 | 1 | 1 | 0 | 0 | 1 | mixed-linker defect engineering and postexchange ligand | mercaptosuccinic acid | 1 | sodium alginate | 0 | No |  |  | 116.76 | 0.31 | 22.73 | aerogel | freeze-drying; vacuum activation; thermal drying | 60 | 12 h | solvothermal, postexchange, Ca2+ crosslinking | water | ZrOCl2.8H2O | fumaric acid; L-aspartic acid | F1;F4 | formic acid | mercaptosuccinic acid | 60 | 10 | 未报告吸附后 PXRD/XRD 对比 | 未报告金属浸出测试 | 未报告水稳定性或循环稳定性证据 | E:\mzh3\所有正文和附件\mof_digitized_model_rows上_PbII_整理.xlsx | P0102 | 10.1021/acsami.4c08928 | 1 | kinetics | 298 | 0.25 | 321.7073 | 327.5964 | 65.5527 | 143.6567 |  |  |  | 1 | 327.5964 | 动力学 | Defect-Engineered MOF-801/Sodium Alginate Aerogel Beads for Boosting Adsorption of Pb(II) | P0102 | Post-modified MOF; Other composite
P0031 | P0031_M1 | D-MOF-801/SA-20s | M5 | T4;T8;T10 | defect-engineered MOF-polymer aerogel composite | MOF-801 | Zr | fumaric acid; L-aspartic acid | 1 | 1 | 1 | 0 | 1 | 1 | 1 | 0 | 0 | 1 | mixed-linker defect engineering and postexchange ligand | mercaptosuccinic acid | 1 | sodium alginate | 0 | No |  |  | 116.76 | 0.31 | 22.73 | aerogel | freeze-drying; vacuum activation; thermal drying | 60 | 12 h | solvothermal, postexchange, Ca2+ crosslinking | water | ZrOCl2.8H2O | fumaric acid; L-aspartic acid | F1;F4 | formic acid | mercaptosuccinic acid | 60 | 10 | 未报告吸附后 PXRD/XRD 对比 | 未报告金属浸出测试 | 未报告水稳定性或循环稳定性证据 | E:\mzh3\所有正文和附件\mof_digitized_model_rows上_PbII_整理.xlsx | P0102 | 10.1021/acsami.4c08928 | 1 | kinetics | 298 | 0.25 | 321.7073 | 327.5964 | 246.7866 | 216.7164 |  |  |  | 1 | 327.5964 | 动力学 | Defect-Engineered MOF-801/Sodium Alginate Aerogel Beads for Boosting Adsorption of Pb(II) | P0102 | Post-modified MOF; Other composite
P0031 | P0031_M1 | D-MOF-801/SA-20s | M5 | T4;T8;T10 | defect-engineered MOF-polymer aerogel composite | MOF-801 | Zr | fumaric acid; L-aspartic acid | 1 | 1 | 1 | 0 | 1 | 1 | 1 | 0 | 0 | 1 | mixed-linker defect engineering and postexchange ligand | mercaptosuccinic acid | 1 | sodium alginate | 0 | No |  |  | 116.76 | 0.31 | 22.73 | aerogel | freeze-drying; vacuum activation; thermal drying | 60 | 12 h | solvothermal, postexchange, Ca2+ crosslinking | water | ZrOCl2.8H2O | fumaric acid; L-aspartic acid | F1;F4 | formic acid | mercaptosuccinic acid | 60 | 10 | 未报告吸附后 PXRD/XRD 对比 | 未报告金属浸出测试 | 未报告水稳定性或循环稳定性证据 | E:\mzh3\所有正文和附件\mof_digitized_model_rows上_PbII_整理.xlsx | P0102 | 10.1021/acsami.4c08928 | 1 | kinetics | 298 | 0.25 | 321.7073 | 327.5964 | 713.3676 | 231.4925 |  |  |  | 1 | 327.5964 | 动力学 | Defect-Engineered MOF-801/Sodium Alginate Aerogel Beads for Boosting Adsorption of Pb(II) | P0102 | Post-modified MOF; Other composite
P0031 | P0031_M1 | D-MOF-801/SA-20s | M5 | T4;T8;T10 | defect-engineered MOF-polymer aerogel composite | MOF-801 | Zr | fumaric acid; L-aspartic acid | 1 | 1 | 1 | 0 | 1 | 1 | 1 | 0 | 0 | 1 | mixed-linker defect engineering and postexchange ligand | mercaptosuccinic acid | 1 | sodium alginate | 0 | No |  |  | 116.76 | 0.31 | 22.73 | aerogel | freeze-drying; vacuum activation; thermal drying | 60 | 12 h | solvothermal, postexchange, Ca2+ crosslinking | water | ZrOCl2.8H2O | fumaric acid; L-aspartic acid | F1;F4 | formic acid | mercaptosuccinic acid | 60 | 10 | 未报告吸附后 PXRD/XRD 对比 | 未报告金属浸出测试 | 未报告水稳定性或循环稳定性证据 | E:\mzh3\所有正文和附件\mof_digitized_model_rows上_PbII_整理.xlsx | P0102 | 10.1021/acsami.4c08928 | 1 | kinetics | 298 | 0.25 | 321.7073 | 327.5964 | 1442.159 | 236.4179 |  |  |  | 1 | 327.5964 | 动力学 | Defect-Engineered MOF-801/Sodium Alginate Aerogel Beads for Boosting Adsorption of Pb(II) | P0102 | Post-modified MOF; Other composite
P0031 | P0031_M1 | D-MOF-801/SA-20s | M5 | T4;T8;T10 | defect-engineered MOF-polymer aerogel composite | MOF-801 | Zr | fumaric acid; L-aspartic acid | 1 | 1 | 1 | 0 | 1 | 1 | 1 | 0 | 0 | 1 | mixed-linker defect engineering and postexchange ligand | mercaptosuccinic acid | 1 | sodium alginate | 0 | No |  |  | 116.76 | 0.31 | 22.73 | aerogel | freeze-drying; vacuum activation; thermal drying | 60 | 12 h | solvothermal, postexchange, Ca2+ crosslinking | water | ZrOCl2.8H2O | fumaric acid; L-aspartic acid | F1;F4 | formic acid | mercaptosuccinic acid | 60 | 10 | 未报告吸附后 PXRD/XRD 对比 | 未报告金属浸出测试 | 未报告水稳定性或循环稳定性证据 | E:\mzh3\所有正文和附件\mof_digitized_model_rows上_PbII_整理.xlsx | P0102 | 10.1021/acsami.4c08928 | 1 | ph | 298 | 0.25 | 321.7073 | 327.5964 | 1442.159 | 236.4179 |  |  |  | 1 | 327.5964 | pH | Defect-Engineered MOF-801/Sodium Alginate Aerogel Beads for Boosting Adsorption of Pb(II) | P0102 | Post-modified MOF; Other composite
P0031 | P0031_M1 | D-MOF-801/SA-20s | M5 | T4;T8;T10 | defect-engineered MOF-polymer aerogel composite | MOF-801 | Zr | fumaric acid; L-aspartic acid | 1 | 1 | 1 | 0 | 1 | 1 | 1 | 0 | 0 | 1 | mixed-linker defect engineering and postexchange ligand | mercaptosuccinic acid | 1 | sodium alginate | 0 | No |  |  | 116.76 | 0.31 | 22.73 | aerogel | freeze-drying; vacuum activation; thermal drying | 60 | 12 h | solvothermal, postexchange, Ca2+ crosslinking | water | ZrOCl2.8H2O | fumaric acid; L-aspartic acid | F1;F4 | formic acid | mercaptosuccinic acid | 60 | 10 | 未报告吸附后 PXRD/XRD 对比 | 未报告金属浸出测试 | 未报告水稳定性或循环稳定性证据 | E:\mzh3\所有正文和附件\mof_digitized_model_rows上_PbII_整理.xlsx | P0102 | 10.1021/acsami.4c08928 | 1 | ph | 298 | 0.25 | 321.7073 | 327.5964 | 1442.159 | 236.4179 |  |  |  | 2 | 325.4125 | pH | Defect-Engineered MOF-801/Sodium Alginate Aerogel Beads for Boosting Adsorption of Pb(II) | P0102 | Post-modified MOF; Other composite
P0031 | P0031_M1 | D-MOF-801/SA-20s | M5 | T4;T8;T10 | defect-engineered MOF-polymer aerogel composite | MOF-801 | Zr | fumaric acid; L-aspartic acid | 1 | 1 | 1 | 0 | 1 | 1 | 1 | 0 | 0 | 1 | mixed-linker defect engineering and postexchange ligand | mercaptosuccinic acid | 1 | sodium alginate | 0 | No |  |  | 116.76 | 0.31 | 22.73 | aerogel | freeze-drying; vacuum activation; thermal drying | 60 | 12 h | solvothermal, postexchange, Ca2+ crosslinking | water | ZrOCl2.8H2O | fumaric acid; L-aspartic acid | F1;F4 | formic acid | mercaptosuccinic acid | 60 | 10 | 未报告吸附后 PXRD/XRD 对比 | 未报告金属浸出测试 | 未报告水稳定性或循环稳定性证据 | E:\mzh3\所有正文和附件\mof_digitized_model_rows上_PbII_整理.xlsx | P0102 | 10.1021/acsami.4c08928 | 1 | ph | 298 | 0.25 | 321.7073 | 327.5964 | 1442.159 | 236.4179 |  |  |  | 3 | 321.0445 | pH | Defect-Engineered MOF-801/Sodium Alginate Aerogel Beads for Boosting Adsorption of Pb(II) | P0102 | Post-modified MOF; Other composite
P0031 | P0031_M1 | D-MOF-801/SA-20s | M5 | T4;T8;T10 | defect-engineered MOF-polymer aerogel composite | MOF-801 | Zr | fumaric acid; L-aspartic acid | 1 | 1 | 1 | 0 | 1 | 1 | 1 | 0 | 0 | 1 | mixed-linker defect engineering and postexchange ligand | mercaptosuccinic acid | 1 | sodium alginate | 0 | No |  |  | 116.76 | 0.31 | 22.73 | aerogel | freeze-drying; vacuum activation; thermal drying | 60 | 12 h | solvothermal, postexchange, Ca2+ crosslinking | water | ZrOCl2.8H2O | fumaric acid; L-aspartic acid | F1;F4 | formic acid | mercaptosuccinic acid | 60 | 10 | 未报告吸附后 PXRD/XRD 对比 | 未报告金属浸出测试 | 未报告水稳定性或循环稳定性证据 | E:\mzh3\所有正文和附件\mof_digitized_model_rows上_PbII_整理.xlsx | P0102 | 10.1021/acsami.4c08928 | 1 | ph | 298 | 0.25 | 321.7073 | 327.5964 | 1442.159 | 236.4179 |  |  |  | 4 | 314.4926 | pH | Defect-Engineered MOF-801/Sodium Alginate Aerogel Beads for Boosting Adsorption of Pb(II) | P0102 | Post-modified MOF; Other composite
P0031 | P0031_M1 | D-MOF-801/SA-20s | M5 | T4;T8;T10 | defect-engineered MOF-polymer aerogel composite | MOF-801 | Zr | fumaric acid; L-aspartic acid | 1 | 1 | 1 | 0 | 1 | 1 | 1 | 0 | 0 | 1 | mixed-linker defect engineering and postexchange ligand | mercaptosuccinic acid | 1 | sodium alginate | 0 | No |  |  | 116.76 | 0.31 | 22.73 | aerogel | freeze-drying; vacuum activation; thermal drying | 60 | 12 h | solvothermal, postexchange, Ca2+ crosslinking | water | ZrOCl2.8H2O | fumaric acid; L-aspartic acid | F1;F4 | formic acid | mercaptosuccinic acid | 60 | 10 | 未报告吸附后 PXRD/XRD 对比 | 未报告金属浸出测试 | 未报告水稳定性或循环稳定性证据 | E:\mzh3\所有正文和附件\mof_digitized_model_rows上_PbII_整理.xlsx | P0102 | 10.1021/acsami.4c08928 | 1 | ph | 298 | 0.25 | 321.7073 | 327.5964 | 1442.159 | 236.4179 |  |  |  | 5 | 312.3086 | pH | Defect-Engineered MOF-801/Sodium Alginate Aerogel Beads for Boosting Adsorption of Pb(II) | P0102 | Post-modified MOF; Other composite
P0031 | P0031_M1 | D-MOF-801/SA-20s | M5 | T4;T8;T10 | defect-engineered MOF-polymer aerogel composite | MOF-801 | Zr | fumaric acid; L-aspartic acid | 1 | 1 | 1 | 0 | 1 | 1 | 1 | 0 | 0 | 1 | mixed-linker defect engineering and postexchange ligand | mercaptosuccinic acid | 1 | sodium alginate | 0 | No |  |  | 116.76 | 0.31 | 22.73 | aerogel | freeze-drying; vacuum activation; thermal drying | 60 | 12 h | solvothermal, postexchange, Ca2+ crosslinking | water | ZrOCl2.8H2O | fumaric acid; L-aspartic acid | F1;F4 | formic acid | mercaptosuccinic acid | 60 | 10 | 未报告吸附后 PXRD/XRD 对比 | 未报告金属浸出测试 | 未报告水稳定性或循环稳定性证据 | E:\mzh3\所有正文和附件\mof_digitized_model_rows上_PbII_整理.xlsx | P0102 | 10.1021/acsami.4c08928 | 1 | isotherm | 298 | 0.25 | 1.707317 | 137.6855 | 1442.159 | 236.4179 |  |  |  | 1 | 327.5964 | 等温线 | Defect-Engineered MOF-801/Sodium Alginate Aerogel Beads for Boosting Adsorption of Pb(II) | P0102 | Post-modified MOF; Other composite
P0031 | P0031_M1 | D-MOF-801/SA-20s | M5 | T4;T8;T10 | defect-engineered MOF-polymer aerogel composite | MOF-801 | Zr | fumaric acid; L-aspartic acid | 1 | 1 | 1 | 0 | 1 | 1 | 1 | 0 | 0 | 1 | mixed-linker defect engineering and postexchange ligand | mercaptosuccinic acid | 1 | sodium alginate | 0 | No |  |  | 116.76 | 0.31 | 22.73 | aerogel | freeze-drying; vacuum activation; thermal drying | 60 | 12 h | solvothermal, postexchange, Ca2+ crosslinking | water | ZrOCl2.8H2O | fumaric acid; L-aspartic acid | F1;F4 | formic acid | mercaptosuccinic acid | 60 | 10 | 未报告吸附后 PXRD/XRD 对比 | 未报告金属浸出测试 | 未报告水稳定性或循环稳定性证据 | E:\mzh3\所有正文和附件\mof_digitized_model_rows上_PbII_整理.xlsx | P0102 | 10.1021/acsami.4c08928 | 1 | isotherm | 298 | 0.25 | 35.85366 | 207.7151 | 1442.159 | 236.4179 |  |  |  | 1 | 327.5964 | 等温线 | Defect-Engineered MOF-801/Sodium Alginate Aerogel Beads for Boosting Adsorption of Pb(II) | P0102 | Post-modified MOF; Other composite
P0031 | P0031_M1 | D-MOF-801/SA-20s | M5 | T4;T8;T10 | defect-engineered MOF-polymer aerogel composite | MOF-801 | Zr | fumaric acid; L-aspartic acid | 1 | 1 | 1 | 0 | 1 | 1 | 1 | 0 | 0 | 1 | mixed-linker defect engineering and postexchange ligand | mercaptosuccinic acid | 1 | sodium alginate | 0 | No |  |  | 116.76 | 0.31 | 22.73 | aerogel | freeze-drying; vacuum activation; thermal drying | 60 | 12 h | solvothermal, postexchange, Ca2+ crosslinking | water | ZrOCl2.8H2O | fumaric acid; L-aspartic acid | F1;F4 | formic acid | mercaptosuccinic acid | 60 | 10 | 未报告吸附后 PXRD/XRD 对比 | 未报告金属浸出测试 | 未报告水稳定性或循环稳定性证据 | E:\mzh3\所有正文和附件\mof_digitized_model_rows上_PbII_整理.xlsx | P0102 | 10.1021/acsami.4c08928 | 1 | isotherm | 298 | 0.25 | 91.46341 | 254.0059 | 1442.159 | 236.4179 |  |  |  | 1 | 327.5964 | 等温线 | Defect-Engineered MOF-801/Sodium Alginate Aerogel Beads for Boosting Adsorption of Pb(II) | P0102 | Post-modified MOF; Other composite
P0031 | P0031_M1 | D-MOF-801/SA-20s | M5 | T4;T8;T10 | defect-engineered MOF-polymer aerogel composite | MOF-801 | Zr | fumaric acid; L-aspartic acid | 1 | 1 | 1 | 0 | 1 | 1 | 1 | 0 | 0 | 1 | mixed-linker defect engineering and postexchange ligand | mercaptosuccinic acid | 1 | sodium alginate | 0 | No |  |  | 116.76 | 0.31 | 22.73 | aerogel | freeze-drying; vacuum activation; thermal drying | 60 | 12 h | solvothermal, postexchange, Ca2+ crosslinking | water | ZrOCl2.8H2O | fumaric acid; L-aspartic acid | F1;F4 | formic acid | mercaptosuccinic acid | 60 | 10 | 未报告吸附后 PXRD/XRD 对比 | 未报告金属浸出测试 | 未报告水稳定性或循环稳定性证据 | E:\mzh3\所有正文和附件\mof_digitized_model_rows上_PbII_整理.xlsx | P0102 | 10.1021/acsami.4c08928 | 1 | isotherm | 298 | 0.25 | 208.5366 | 324.0356 | 1442.159 | 236.4179 |  |  |  | 1 | 327.5964 | 等温线 | Defect-Engineered MOF-801/Sodium Alginate Aerogel Beads for Boosting Adsorption of Pb(II) | P0102 | Post-modified MOF; Other composite
P0031 | P0031_M1 | D-MOF-801/SA-20s | M5 | T4;T8;T10 | defect-engineered MOF-polymer aerogel composite | MOF-801 | Zr | fumaric acid; L-aspartic acid | 1 | 1 | 1 | 0 | 1 | 1 | 1 | 0 | 0 | 1 | mixed-linker defect engineering and postexchange ligand | mercaptosuccinic acid | 1 | sodium alginate | 0 | No |  |  | 116.76 | 0.31 | 22.73 | aerogel | freeze-drying; vacuum activation; thermal drying | 60 | 12 h | solvothermal, postexchange, Ca2+ crosslinking | water | ZrOCl2.8H2O | fumaric acid; L-aspartic acid | F1;F4 | formic acid | mercaptosuccinic acid | 60 | 10 | 未报告吸附后 PXRD/XRD 对比 | 未报告金属浸出测试 | 未报告水稳定性或循环稳定性证据 | E:\mzh3\所有正文和附件\mof_digitized_model_rows上_PbII_整理.xlsx | P0102 | 10.1021/acsami.4c08928 | 1 | isotherm | 298 | 0.25 | 321.7073 | 327.5964 | 1442.159 | 236.4179 |  |  |  | 1 | 327.5964 | 等温线 | Defect-Engineered MOF-801/Sodium Alginate Aerogel Beads for Boosting Adsorption of Pb(II) | P0102 | Post-modified MOF; Other composite
P0031 | P0031_M1 | D-MOF-801/SA-20s | M5 | T4;T8;T10 | defect-engineered MOF-polymer aerogel composite | MOF-801 | Zr | fumaric acid; L-aspartic acid | 1 | 1 | 1 | 0 | 1 | 1 | 1 | 0 | 0 | 1 | mixed-linker defect engineering and postexchange ligand | mercaptosuccinic acid | 1 | sodium alginate | 0 | No |  |  | 116.76 | 0.31 | 22.73 | aerogel | freeze-drying; vacuum activation; thermal drying | 60 | 12 h | solvothermal, postexchange, Ca2+ crosslinking | water | ZrOCl2.8H2O | fumaric acid; L-aspartic acid | F1;F4 | formic acid | mercaptosuccinic acid | 60 | 10 | 未报告吸附后 PXRD/XRD 对比 | 未报告金属浸出测试 | 未报告水稳定性或循环稳定性证据 | E:\mzh3\所有正文和附件\mof_digitized_model_rows上_PbII_整理.xlsx | P0102 | 10.1021/acsami.4c08928 | 1 | isotherm | 308 | 0.25 | 22.43902 | 156.6766 | 1442.159 | 236.4179 |  |  |  | 1 | 327.5964 | 等温线 | Defect-Engineered MOF-801/Sodium Alginate Aerogel Beads for Boosting Adsorption of Pb(II) | P0102 | Post-modified MOF; Other composite
P0031 | P0031_M1 | D-MOF-801/SA-20s | M5 | T4;T8;T10 | defect-engineered MOF-polymer aerogel composite | MOF-801 | Zr | fumaric acid; L-aspartic acid | 1 | 1 | 1 | 0 | 1 | 1 | 1 | 0 | 0 | 1 | mixed-linker defect engineering and postexchange ligand | mercaptosuccinic acid | 1 | sodium alginate | 0 | No |  |  | 116.76 | 0.31 | 22.73 | aerogel | freeze-drying; vacuum activation; thermal drying | 60 | 12 h | solvothermal, postexchange, Ca2+ crosslinking | water | ZrOCl2.8H2O | fumaric acid; L-aspartic acid | F1;F4 | formic acid | mercaptosuccinic acid | 60 | 10 | 未报告吸附后 PXRD/XRD 对比 | 未报告金属浸出测试 | 未报告水稳定性或循环稳定性证据 | E:\mzh3\所有正文和附件\mof_digitized_model_rows上_PbII_整理.xlsx | P0102 | 10.1021/acsami.4c08928 | 1 | isotherm | 308 | 0.25 | 111.3415 | 220.7715 | 1442.159 | 236.4179 |  |  |  | 1 | 327.5964 | 等温线 | Defect-Engineered MOF-801/Sodium Alginate Aerogel Beads for Boosting Adsorption of Pb(II) | P0102 | Post-modified MOF; Other composite
P0031 | P0031_M1 | D-MOF-801/SA-20s | M5 | T4;T8;T10 | defect-engineered MOF-polymer aerogel composite | MOF-801 | Zr | fumaric acid; L-aspartic acid | 1 | 1 | 1 | 0 | 1 | 1 | 1 | 0 | 0 | 1 | mixed-linker defect engineering and postexchange ligand | mercaptosuccinic acid | 1 | sodium alginate | 0 | No |  |  | 116.76 | 0.31 | 22.73 | aerogel | freeze-drying; vacuum activation; thermal drying | 60 | 12 h | solvothermal, postexchange, Ca2+ crosslinking | water | ZrOCl2.8H2O | fumaric acid; L-aspartic acid | F1;F4 | formic acid | mercaptosuccinic acid | 60 | 10 | 未报告吸附后 PXRD/XRD 对比 | 未报告金属浸出测试 | 未报告水稳定性或循环稳定性证据 | E:\mzh3\所有正文和附件\mof_digitized_model_rows上_PbII_整理.xlsx | P0102 | 10.1021/acsami.4c08928 | 1 | isotherm | 308 | 0.25 | 177.1951 | 268.2493 | 1442.159 | 236.4179 |  |  |  | 1 | 327.5964 | 等温线 | Defect-Engineered MOF-801/Sodium Alginate Aerogel Beads for Boosting Adsorption of Pb(II) | P0102 | Post-modified MOF; Other composite
P0031 | P0031_M1 | D-MOF-801/SA-20s | M5 | T4;T8;T10 | defect-engineered MOF-polymer aerogel composite | MOF-801 | Zr | fumaric acid; L-aspartic acid | 1 | 1 | 1 | 0 | 1 | 1 | 1 | 0 | 0 | 1 | mixed-linker defect engineering and postexchange ligand | mercaptosuccinic acid | 1 | sodium alginate | 0 | No |  |  | 116.76 | 0.31 | 22.73 | aerogel | freeze-drying; vacuum activation; thermal drying | 60 | 12 h | solvothermal, postexchange, Ca2+ crosslinking | water | ZrOCl2.8H2O | fumaric acid; L-aspartic acid | F1;F4 | formic acid | mercaptosuccinic acid | 60 | 10 | 未报告吸附后 PXRD/XRD 对比 | 未报告金属浸出测试 | 未报告水稳定性或循环稳定性证据 | E:\mzh3\所有正文和附件\mof_digitized_model_rows上_PbII_整理.xlsx | P0102 | 10.1021/acsami.4c08928 | 1 | isotherm | 308 | 0.25 | 239.7561 | 272.997 | 1442.159 | 236.4179 |  |  |  | 1 | 327.5964 | 等温线 | Defect-Engineered MOF-801/Sodium Alginate Aerogel Beads for Boosting Adsorption of Pb(II) | P0102 | Post-modified MOF; Other composite
P0031 | P0031_M1 | D-MOF-801/SA-20s | M5 | T4;T8;T10 | defect-engineered MOF-polymer aerogel composite | MOF-801 | Zr | fumaric acid; L-aspartic acid | 1 | 1 | 1 | 0 | 1 | 1 | 1 | 0 | 0 | 1 | mixed-linker defect engineering and postexchange ligand | mercaptosuccinic acid | 1 | sodium alginate | 0 | No |  |  | 116.76 | 0.31 | 22.73 | aerogel | freeze-drying; vacuum activation; thermal drying | 60 | 12 h | solvothermal, postexchange, Ca2+ crosslinking | water | ZrOCl2.8H2O | fumaric acid; L-aspartic acid | F1;F4 | formic acid | mercaptosuccinic acid | 60 | 10 | 未报告吸附后 PXRD/XRD 对比 | 未报告金属浸出测试 | 未报告水稳定性或循环稳定性证据 | E:\mzh3\所有正文和附件\mof_digitized_model_rows上_PbII_整理.xlsx | P0102 | 10.1021/acsami.4c08928 | 1 | isotherm | 308 | 0.25 | 369.2683 | 275.3709 | 1442.159 | 236.4179 |  |  |  | 1 | 327.5964 | 等温线 | Defect-Engineered MOF-801/Sodium Alginate Aerogel Beads for Boosting Adsorption of Pb(II) | P0102 | Post-modified MOF; Other composite
P0031 | P0031_M1 | D-MOF-801/SA-20s | M5 | T4;T8;T10 | defect-engineered MOF-polymer aerogel composite | MOF-801 | Zr | fumaric acid; L-aspartic acid | 1 | 1 | 1 | 0 | 1 | 1 | 1 | 0 | 0 | 1 | mixed-linker defect engineering and postexchange ligand | mercaptosuccinic acid | 1 | sodium alginate | 0 | No |  |  | 116.76 | 0.31 | 22.73 | aerogel | freeze-drying; vacuum activation; thermal drying | 60 | 12 h | solvothermal, postexchange, Ca2+ crosslinking | water | ZrOCl2.8H2O | fumaric acid; L-aspartic acid | F1;F4 | formic acid | mercaptosuccinic acid | 60 | 10 | 未报告吸附后 PXRD/XRD 对比 | 未报告金属浸出测试 | 未报告水稳定性或循环稳定性证据 | E:\mzh3\所有正文和附件\mof_digitized_model_rows上_PbII_整理.xlsx | P0102 | 10.1021/acsami.4c08928 | 1 | isotherm | 318 | 0.25 | 1.219512 | 78.41741 | 1442.159 | 236.4179 |  |  |  | 1 | 327.5964 | 等温线 | Defect-Engineered MOF-801/Sodium Alginate Aerogel Beads for Boosting Adsorption of Pb(II) | P0102 | Post-modified MOF; Other composite
P0031 | P0031_M1 | D-MOF-801/SA-20s | M5 | T4;T8;T10 | defect-engineered MOF-polymer aerogel composite | MOF-801 | Zr | fumaric acid; L-aspartic acid | 1 | 1 | 1 | 0 | 1 | 1 | 1 | 0 | 0 | 1 | mixed-linker defect engineering and postexchange ligand | mercaptosuccinic acid | 1 | sodium alginate | 0 | No |  |  | 116.76 | 0.31 | 22.73 | aerogel | freeze-drying; vacuum activation; thermal drying | 60 | 12 h | solvothermal, postexchange, Ca2+ crosslinking | water | ZrOCl2.8H2O | fumaric acid; L-aspartic acid | F1;F4 | formic acid | mercaptosuccinic acid | 60 | 10 | 未报告吸附后 PXRD/XRD 对比 | 未报告金属浸出测试 | 未报告水稳定性或循环稳定性证据 | E:\mzh3\所有正文和附件\mof_digitized_model_rows上_PbII_整理.xlsx | P0102 | 10.1021/acsami.4c08928 | 1 | isotherm | 318 | 0.25 | 29.26829 | 137.7646 | 1442.159 | 236.4179 |  |  |  | 1 | 327.5964 | 等温线 | Defect-Engineered MOF-801/Sodium Alginate Aerogel Beads for Boosting Adsorption of Pb(II) | P0102 | Post-modified MOF; Other composite
P0031 | P0031_M1 | D-MOF-801/SA-20s | M5 | T4;T8;T10 | defect-engineered MOF-polymer aerogel composite | MOF-801 | Zr | fumaric acid; L-aspartic acid | 1 | 1 | 1 | 0 | 1 | 1 | 1 | 0 | 0 | 1 | mixed-linker defect engineering and postexchange ligand | mercaptosuccinic acid | 1 | sodium alginate | 0 | No |  |  | 116.76 | 0.31 | 22.73 | aerogel | freeze-drying; vacuum activation; thermal drying | 60 | 12 h | solvothermal, postexchange, Ca2+ crosslinking | water | ZrOCl2.8H2O | fumaric acid; L-aspartic acid | F1;F4 | formic acid | mercaptosuccinic acid | 60 | 10 | 未报告吸附后 PXRD/XRD 对比 | 未报告金属浸出测试 | 未报告水稳定性或循环稳定性证据 | E:\mzh3\所有正文和附件\mof_digitized_model_rows上_PbII_整理.xlsx | P0102 | 10.1021/acsami.4c08928 | 1 | isotherm | 318 | 0.25 | 130.4878 | 205.4204 | 1442.159 | 236.4179 |  |  |  | 1 | 327.5964 | 等温线 | Defect-Engineered MOF-801/Sodium Alginate Aerogel Beads for Boosting Adsorption of Pb(II) | P0102 | Post-modified MOF; Other composite
P0031 | P0031_M1 | D-MOF-801/SA-20s | M5 | T4;T8;T10 | defect-engineered MOF-polymer aerogel composite | MOF-801 | Zr | fumaric acid; L-aspartic acid | 1 | 1 | 1 | 0 | 1 | 1 | 1 | 0 | 0 | 1 | mixed-linker defect engineering and postexchange ligand | mercaptosuccinic acid | 1 | sodium alginate | 0 | No |  |  | 116.76 | 0.31 | 22.73 | aerogel | freeze-drying; vacuum activation; thermal drying | 60 | 12 h | solvothermal, postexchange, Ca2+ crosslinking | water | ZrOCl2.8H2O | fumaric acid; L-aspartic acid | F1;F4 | formic acid | mercaptosuccinic acid | 60 | 10 | 未报告吸附后 PXRD/XRD 对比 | 未报告金属浸出测试 | 未报告水稳定性或循环稳定性证据 | E:\mzh3\所有正文和附件\mof_digitized_model_rows上_PbII_整理.xlsx | P0102 | 10.1021/acsami.4c08928 | 1 | isotherm | 318 | 0.25 | 271.9512 | 244.5895 | 1442.159 | 236.4179 |  |  |  | 1 | 327.5964 | 等温线 | Defect-Engineered MOF-801/Sodium Alginate Aerogel Beads for Boosting Adsorption of Pb(II) | P0102 | Post-modified MOF; Other composite
P0031 | P0031_M1 | D-MOF-801/SA-20s | M5 | T4;T8;T10 | defect-engineered MOF-polymer aerogel composite | MOF-801 | Zr | fumaric acid; L-aspartic acid | 1 | 1 | 1 | 0 | 1 | 1 | 1 | 0 | 0 | 1 | mixed-linker defect engineering and postexchange ligand | mercaptosuccinic acid | 1 | sodium alginate | 0 | No |  |  | 116.76 | 0.31 | 22.73 | aerogel | freeze-drying; vacuum activation; thermal drying | 60 | 12 h | solvothermal, postexchange, Ca2+ crosslinking | water | ZrOCl2.8H2O | fumaric acid; L-aspartic acid | F1;F4 | formic acid | mercaptosuccinic acid | 60 | 10 | 未报告吸附后 PXRD/XRD 对比 | 未报告金属浸出测试 | 未报告水稳定性或循环稳定性证据 | E:\mzh3\所有正文和附件\mof_digitized_model_rows上_PbII_整理.xlsx | P0102 | 10.1021/acsami.4c08928 | 1 | isotherm | 318 | 0.25 | 415.8537 | 238.6548 | 1442.159 | 236.4179 |  |  |  | 1 | 327.5964 | 等温线 | Defect-Engineered MOF-801/Sodium Alginate Aerogel Beads for Boosting Adsorption of Pb(II) | P0102 | Post-modified MOF; Other composite
P0032 | P0032_M1 | SS-SO3H-MIL-101(Cr)-3 | M2 | T8 | defect-engineered MOF | MIL-101(Cr) | Cr | 2-sulfoterephthalic acid | 1 | 0 | 1 | 0 | 1 | 0 | 0 | 1 | 0 | 1 | seignette salt modulation to generate defects |  | 0 |  | 0 | No |  |  |  |  | 2.28 | membrane | vacuum activation; thermal drying | 60 | 8 h | hydrothermal then post-modulation | water | CrO3 | 2-sulfoterephthalic acid | F1;F8 |  |  | 60 | 10 | 未报告吸附后 PXRD/XRD 对比 | 未报告金属浸出测试 | 循环再生：第5次容量/去除率保留93.1129%；未报告独立水稳定性、吸附后 PXRD 或金属浸出证据 | E:\mzh3\所有正文和附件\mof_digitized_model_rows上_PbII_整理.xlsx | P0104 | 10.1016/j.jhazmat.2022.130552 | 1 | kinetics | 298 | 0.2 | 53.09623 | 182.4121 | 5.020161 | 124.7619 | 1 | 182.4121 | 98.07163 | 6 | 131.9372 | 动力学 | Defective SO 3 H-MIL-101(Cr) for capturing different cationic metal ions: Performances and mechanisms | P0104 | Post-modified MOF
P0032 | P0032_M1 | SS-SO3H-MIL-101(Cr)-3 | M2 | T8 | defect-engineered MOF | MIL-101(Cr) | Cr | 2-sulfoterephthalic acid | 1 | 0 | 1 | 0 | 1 | 0 | 0 | 1 | 0 | 1 | seignette salt modulation to generate defects |  | 0 |  | 0 | No |  |  |  |  | 2.28 | membrane | vacuum activation; thermal drying | 60 | 8 h | hydrothermal then post-modulation | water | CrO3 | 2-sulfoterephthalic acid | F1;F8 |  |  | 60 | 10 | 未报告吸附后 PXRD/XRD 对比 | 未报告金属浸出测试 | 循环再生：第5次容量/去除率保留93.1129%；未报告独立水稳定性、吸附后 PXRD 或金属浸出证据 | E:\mzh3\所有正文和附件\mof_digitized_model_rows上_PbII_整理.xlsx | P0104 | 10.1016/j.jhazmat.2022.130552 | 1 | kinetics | 298 | 0.2 | 53.09623 | 182.4121 | 10.10081 | 142.8571 | 1 | 182.4121 | 98.07163 | 6 | 131.9372 | 动力学 | Defective SO 3 H-MIL-101(Cr) for capturing different cationic metal ions: Performances and mechanisms | P0104 | Post-modified MOF
P0032 | P0032_M1 | SS-SO3H-MIL-101(Cr)-3 | M2 | T8 | defect-engineered MOF | MIL-101(Cr) | Cr | 2-sulfoterephthalic acid | 1 | 0 | 1 | 0 | 1 | 0 | 0 | 1 | 0 | 1 | seignette salt modulation to generate defects |  | 0 |  | 0 | No |  |  |  |  | 2.28 | membrane | vacuum activation; thermal drying | 60 | 8 h | hydrothermal then post-modulation | water | CrO3 | 2-sulfoterephthalic acid | F1;F8 |  |  | 60 | 10 | 未报告吸附后 PXRD/XRD 对比 | 未报告金属浸出测试 | 循环再生：第5次容量/去除率保留93.1129%；未报告独立水稳定性、吸附后 PXRD 或金属浸出证据 | E:\mzh3\所有正文和附件\mof_digitized_model_rows上_PbII_整理.xlsx | P0104 | 10.1016/j.jhazmat.2022.130552 | 1 | kinetics | 298 | 0.2 | 53.09623 | 182.4121 | 15.32258 | 152.381 | 1 | 182.4121 | 98.07163 | 6 | 131.9372 | 动力学 | Defective SO 3 H-MIL-101(Cr) for capturing different cationic metal ions: Performances and mechanisms | P0104 | Post-modified MOF
P0032 | P0032_M1 | SS-SO3H-MIL-101(Cr)-3 | M2 | T8 | defect-engineered MOF | MIL-101(Cr) | Cr | 2-sulfoterephthalic acid | 1 | 0 | 1 | 0 | 1 | 0 | 0 | 1 | 0 | 1 | seignette salt modulation to generate defects |  | 0 |  | 0 | No |  |  |  |  | 2.28 | membrane | vacuum activation; thermal drying | 60 | 8 h | hydrothermal then post-modulation | water | CrO3 | 2-sulfoterephthalic acid | F1;F8 |  |  | 60 | 10 | 未报告吸附后 PXRD/XRD 对比 | 未报告金属浸出测试 | 循环再生：第5次容量/去除率保留93.1129%；未报告独立水稳定性、吸附后 PXRD 或金属浸出证据 | E:\mzh3\所有正文和附件\mof_digitized_model_rows上_PbII_整理.xlsx | P0104 | 10.1016/j.jhazmat.2022.130552 | 1 | kinetics | 298 | 0.2 | 53.09623 | 182.4121 | 39.87903 | 159.5238 | 1 | 182.4121 | 98.07163 | 6 | 131.9372 | 动力学 | Defective SO 3 H-MIL-101(Cr) for capturing different cationic metal ions: Performances and mechanisms | P0104 | Post-modified MOF
P0032 | P0032_M1 | SS-SO3H-MIL-101(Cr)-3 | M2 | T8 | defect-engineered MOF | MIL-101(Cr) | Cr | 2-sulfoterephthalic acid | 1 | 0 | 1 | 0 | 1 | 0 | 0 | 1 | 0 | 1 | seignette salt modulation to generate defects |  | 0 |  | 0 | No |  |  |  |  | 2.28 | membrane | vacuum activation; thermal drying | 60 | 8 h | hydrothermal then post-modulation | water | CrO3 | 2-sulfoterephthalic acid | F1;F8 |  |  | 60 | 10 | 未报告吸附后 PXRD/XRD 对比 | 未报告金属浸出测试 | 循环再生：第5次容量/去除率保留93.1129%；未报告独立水稳定性、吸附后 PXRD 或金属浸出证据 | E:\mzh3\所有正文和附件\mof_digitized_model_rows上_PbII_整理.xlsx | P0104 | 10.1016/j.jhazmat.2022.130552 | 1 | kinetics | 298 | 0.2 | 53.09623 | 182.4121 | 60.34274 | 160 | 1 | 182.4121 | 98.07163 | 6 | 131.9372 | 动力学 | Defective SO 3 H-MIL-101(Cr) for capturing different cationic metal ions: Performances and mechanisms | P0104 | Post-modified MOF
P0032 | P0032_M1 | SS-SO3H-MIL-101(Cr)-3 | M2 | T8 | defect-engineered MOF | MIL-101(Cr) | Cr | 2-sulfoterephthalic acid | 1 | 0 | 1 | 0 | 1 | 0 | 0 | 1 | 0 | 1 | seignette salt modulation to generate defects |  | 0 |  | 0 | No |  |  |  |  | 2.28 | membrane | vacuum activation; thermal drying | 60 | 8 h | hydrothermal then post-modulation | water | CrO3 | 2-sulfoterephthalic acid | F1;F8 |  |  | 60 | 10 | 未报告吸附后 PXRD/XRD 对比 | 未报告金属浸出测试 | 循环再生：第5次容量/去除率保留93.1129%；未报告独立水稳定性、吸附后 PXRD 或金属浸出证据 | E:\mzh3\所有正文和附件\mof_digitized_model_rows上_PbII_整理.xlsx | P0104 | 10.1016/j.jhazmat.2022.130552 | 1 | regeneration | 298 | 0.2 | 53.09623 | 182.4121 | 60.34274 | 160 | 1 | 182.4121 | 98.07163 | 6 | 131.9372 | 循环性 | Defective SO 3 H-MIL-101(Cr) for capturing different cationic metal ions: Performances and mechanisms | P0104 | Post-modified MOF
P0032 | P0032_M1 | SS-SO3H-MIL-101(Cr)-3 | M2 | T8 | defect-engineered MOF | MIL-101(Cr) | Cr | 2-sulfoterephthalic acid | 1 | 0 | 1 | 0 | 1 | 0 | 0 | 1 | 0 | 1 | seignette salt modulation to generate defects |  | 0 |  | 0 | No |  |  |  |  | 2.28 | membrane | vacuum activation; thermal drying | 60 | 8 h | hydrothermal then post-modulation | water | CrO3 | 2-sulfoterephthalic acid | F1;F8 |  |  | 60 | 10 | 未报告吸附后 PXRD/XRD 对比 | 未报告金属浸出测试 | 循环再生：第5次容量/去除率保留93.1129%；未报告独立水稳定性、吸附后 PXRD 或金属浸出证据 | E:\mzh3\所有正文和附件\mof_digitized_model_rows上_PbII_整理.xlsx | P0104 | 10.1016/j.jhazmat.2022.130552 | 1 | regeneration | 298 | 0.2 | 53.09623 | 182.4121 | 60.34274 | 160 | 2 | 181.3873 | 97.52066 | 6 | 131.9372 | 循环性 | Defective SO 3 H-MIL-101(Cr) for capturing different cationic metal ions: Performances and mechanisms | P0104 | Post-modified MOF
P0032 | P0032_M1 | SS-SO3H-MIL-101(Cr)-3 | M2 | T8 | defect-engineered MOF | MIL-101(Cr) | Cr | 2-sulfoterephthalic acid | 1 | 0 | 1 | 0 | 1 | 0 | 0 | 1 | 0 | 1 | seignette salt modulation to generate defects |  | 0 |  | 0 | No |  |  |  |  | 2.28 | membrane | vacuum activation; thermal drying | 60 | 8 h | hydrothermal then post-modulation | water | CrO3 | 2-sulfoterephthalic acid | F1;F8 |  |  | 60 | 10 | 未报告吸附后 PXRD/XRD 对比 | 未报告金属浸出测试 | 循环再生：第5次容量/去除率保留93.1129%；未报告独立水稳定性、吸附后 PXRD 或金属浸出证据 | E:\mzh3\所有正文和附件\mof_digitized_model_rows上_PbII_整理.xlsx | P0104 | 10.1016/j.jhazmat.2022.130552 | 1 | regeneration | 298 | 0.2 | 53.09623 | 182.4121 | 60.34274 | 160 | 3 | 179.3377 | 96.41873 | 6 | 131.9372 | 循环性 | Defective SO 3 H-MIL-101(Cr) for capturing different cationic metal ions: Performances and mechanisms | P0104 | Post-modified MOF
P0032 | P0032_M1 | SS-SO3H-MIL-101(Cr)-3 | M2 | T8 | defect-engineered MOF | MIL-101(Cr) | Cr | 2-sulfoterephthalic acid | 1 | 0 | 1 | 0 | 1 | 0 | 0 | 1 | 0 | 1 | seignette salt modulation to generate defects |  | 0 |  | 0 | No |  |  |  |  | 2.28 | membrane | vacuum activation; thermal drying | 60 | 8 h | hydrothermal then post-modulation | water | CrO3 | 2-sulfoterephthalic acid | F1;F8 |  |  | 60 | 10 | 未报告吸附后 PXRD/XRD 对比 | 未报告金属浸出测试 | 循环再生：第5次容量/去除率保留93.1129%；未报告独立水稳定性、吸附后 PXRD 或金属浸出证据 | E:\mzh3\所有正文和附件\mof_digitized_model_rows上_PbII_整理.xlsx | P0104 | 10.1016/j.jhazmat.2022.130552 | 1 | regeneration | 298 | 0.2 | 53.09623 | 182.4121 | 60.34274 | 160 | 4 | 177.2881 | 95.3168 | 6 | 131.9372 | 循环性 | Defective SO 3 H-MIL-101(Cr) for capturing different cationic metal ions: Performances and mechanisms | P0104 | Post-modified MOF
P0032 | P0032_M1 | SS-SO3H-MIL-101(Cr)-3 | M2 | T8 | defect-engineered MOF | MIL-101(Cr) | Cr | 2-sulfoterephthalic acid | 1 | 0 | 1 | 0 | 1 | 0 | 0 | 1 | 0 | 1 | seignette salt modulation to generate defects |  | 0 |  | 0 | No |  |  |  |  | 2.28 | membrane | vacuum activation; thermal drying | 60 | 8 h | hydrothermal then post-modulation | water | CrO3 | 2-sulfoterephthalic acid | F1;F8 |  |  | 60 | 10 | 未报告吸附后 PXRD/XRD 对比 | 未报告金属浸出测试 | 循环再生：第5次容量/去除率保留93.1129%；未报告独立水稳定性、吸附后 PXRD 或金属浸出证据 | E:\mzh3\所有正文和附件\mof_digitized_model_rows上_PbII_整理.xlsx | P0104 | 10.1016/j.jhazmat.2022.130552 | 1 | regeneration | 298 | 0.2 | 53.09623 | 182.4121 | 60.34274 | 160 | 5 | 173.189 | 93.11295 | 6 | 131.9372 | 循环性 | Defective SO 3 H-MIL-101(Cr) for capturing different cationic metal ions: Performances and mechanisms | P0104 | Post-modified MOF
P0032 | P0032_M1 | SS-SO3H-MIL-101(Cr)-3 | M2 | T8 | defect-engineered MOF | MIL-101(Cr) | Cr | 2-sulfoterephthalic acid | 1 | 0 | 1 | 0 | 1 | 0 | 0 | 1 | 0 | 1 | seignette salt modulation to generate defects |  | 0 |  | 0 | No |  |  |  |  | 2.28 | membrane | vacuum activation; thermal drying | 60 | 8 h | hydrothermal then post-modulation | water | CrO3 | 2-sulfoterephthalic acid | F1;F8 |  |  | 60 | 10 | 未报告吸附后 PXRD/XRD 对比 | 未报告金属浸出测试 | 循环再生：第5次容量/去除率保留93.1129%；未报告独立水稳定性、吸附后 PXRD 或金属浸出证据 | E:\mzh3\所有正文和附件\mof_digitized_model_rows上_PbII_整理.xlsx | P0104 | 10.1016/j.jhazmat.2022.130552 | 1 | ph | 298 | 0.2 | 53.09623 | 182.4121 | 60.34274 | 160 | 1 | 182.4121 | 98.07163 | 2 | 32.98429 | pH | Defective SO 3 H-MIL-101(Cr) for capturing different cationic metal ions: Performances and mechanisms | P0104 | Post-modified MOF
P0032 | P0032_M1 | SS-SO3H-MIL-101(Cr)-3 | M2 | T8 | defect-engineered MOF | MIL-101(Cr) | Cr | 2-sulfoterephthalic acid | 1 | 0 | 1 | 0 | 1 | 0 | 0 | 1 | 0 | 1 | seignette salt modulation to generate defects |  | 0 |  | 0 | No |  |  |  |  | 2.28 | membrane | vacuum activation; thermal drying | 60 | 8 h | hydrothermal then post-modulation | water | CrO3 | 2-sulfoterephthalic acid | F1;F8 |  |  | 60 | 10 | 未报告吸附后 PXRD/XRD 对比 | 未报告金属浸出测试 | 循环再生：第5次容量/去除率保留93.1129%；未报告独立水稳定性、吸附后 PXRD 或金属浸出证据 | E:\mzh3\所有正文和附件\mof_digitized_model_rows上_PbII_整理.xlsx | P0104 | 10.1016/j.jhazmat.2022.130552 | 1 | ph | 298 | 0.2 | 53.09623 | 182.4121 | 60.34274 | 160 | 1 | 182.4121 | 98.07163 | 3 | 98.95288 | pH | Defective SO 3 H-MIL-101(Cr) for capturing different cationic metal ions: Performances and mechanisms | P0104 | Post-modified MOF
P0032 | P0032_M1 | SS-SO3H-MIL-101(Cr)-3 | M2 | T8 | defect-engineered MOF | MIL-101(Cr) | Cr | 2-sulfoterephthalic acid | 1 | 0 | 1 | 0 | 1 | 0 | 0 | 1 | 0 | 1 | seignette salt modulation to generate defects |  | 0 |  | 0 | No |  |  |  |  | 2.28 | membrane | vacuum activation; thermal drying | 60 | 8 h | hydrothermal then post-modulation | water | CrO3 | 2-sulfoterephthalic acid | F1;F8 |  |  | 60 | 10 | 未报告吸附后 PXRD/XRD 对比 | 未报告金属浸出测试 | 循环再生：第5次容量/去除率保留93.1129%；未报告独立水稳定性、吸附后 PXRD 或金属浸出证据 | E:\mzh3\所有正文和附件\mof_digitized_model_rows上_PbII_整理.xlsx | P0104 | 10.1016/j.jhazmat.2022.130552 | 1 | ph | 298 | 0.2 | 53.09623 | 182.4121 | 60.34274 | 160 | 1 | 182.4121 | 98.07163 | 4 | 120.1571 | pH | Defective SO 3 H-MIL-101(Cr) for capturing different cationic metal ions: Performances and mechanisms | P0104 | Post-modified MOF
P0032 | P0032_M1 | SS-SO3H-MIL-101(Cr)-3 | M2 | T8 | defect-engineered MOF | MIL-101(Cr) | Cr | 2-sulfoterephthalic acid | 1 | 0 | 1 | 0 | 1 | 0 | 0 | 1 | 0 | 1 | seignette salt modulation to generate defects |  | 0 |  | 0 | No |  |  |  |  | 2.28 | membrane | vacuum activation; thermal drying | 60 | 8 h | hydrothermal then post-modulation | water | CrO3 | 2-sulfoterephthalic acid | F1;F8 |  |  | 60 | 10 | 未报告吸附后 PXRD/XRD 对比 | 未报告金属浸出测试 | 循环再生：第5次容量/去除率保留93.1129%；未报告独立水稳定性、吸附后 PXRD 或金属浸出证据 | E:\mzh3\所有正文和附件\mof_digitized_model_rows上_PbII_整理.xlsx | P0104 | 10.1016/j.jhazmat.2022.130552 | 1 | ph | 298 | 0.2 | 53.09623 | 182.4121 | 60.34274 | 160 | 1 | 182.4121 | 98.07163 | 5 | 121.3351 | pH | Defective SO 3 H-MIL-101(Cr) for capturing different cationic metal ions: Performances and mechanisms | P0104 | Post-modified MOF
P0032 | P0032_M1 | SS-SO3H-MIL-101(Cr)-3 | M2 | T8 | defect-engineered MOF | MIL-101(Cr) | Cr | 2-sulfoterephthalic acid | 1 | 0 | 1 | 0 | 1 | 0 | 0 | 1 | 0 | 1 | seignette salt modulation to generate defects |  | 0 |  | 0 | No |  |  |  |  | 2.28 | membrane | vacuum activation; thermal drying | 60 | 8 h | hydrothermal then post-modulation | water | CrO3 | 2-sulfoterephthalic acid | F1;F8 |  |  | 60 | 10 | 未报告吸附后 PXRD/XRD 对比 | 未报告金属浸出测试 | 循环再生：第5次容量/去除率保留93.1129%；未报告独立水稳定性、吸附后 PXRD 或金属浸出证据 | E:\mzh3\所有正文和附件\mof_digitized_model_rows上_PbII_整理.xlsx | P0104 | 10.1016/j.jhazmat.2022.130552 | 1 | ph | 298 | 0.2 | 53.09623 | 182.4121 | 60.34274 | 160 | 1 | 182.4121 | 98.07163 | 6 | 131.9372 | pH | Defective SO 3 H-MIL-101(Cr) for capturing different cationic metal ions: Performances and mechanisms | P0104 | Post-modified MOF
P0032 | P0032_M1 | SS-SO3H-MIL-101(Cr)-3 | M2 | T8 | defect-engineered MOF | MIL-101(Cr) | Cr | 2-sulfoterephthalic acid | 1 | 0 | 1 | 0 | 1 | 0 | 0 | 1 | 0 | 1 | seignette salt modulation to generate defects |  | 0 |  | 0 | No |  |  |  |  | 2.28 | membrane | vacuum activation; thermal drying | 60 | 8 h | hydrothermal then post-modulation | water | CrO3 | 2-sulfoterephthalic acid | F1;F8 |  |  | 60 | 10 | 未报告吸附后 PXRD/XRD 对比 | 未报告金属浸出测试 | 循环再生：第5次容量/去除率保留93.1129%；未报告独立水稳定性、吸附后 PXRD 或金属浸出证据 | E:\mzh3\所有正文和附件\mof_digitized_model_rows上_PbII_整理.xlsx | P0104 | 10.1016/j.jhazmat.2022.130552 | 1 | isotherm | 298 | 0.2 | 0.8786611 | 41.75879 | 60.34274 | 160 | 1 | 182.4121 | 98.07163 | 6 | 131.9372 | 等温线 | Defective SO 3 H-MIL-101(Cr) for capturing different cationic metal ions: Performances and mechanisms | P0104 | Post-modified MOF
P0032 | P0032_M1 | SS-SO3H-MIL-101(Cr)-3 | M2 | T8 | defect-engineered MOF | MIL-101(Cr) | Cr | 2-sulfoterephthalic acid | 1 | 0 | 1 | 0 | 1 | 0 | 0 | 1 | 0 | 1 | seignette salt modulation to generate defects |  | 0 |  | 0 | No |  |  |  |  | 2.28 | membrane | vacuum activation; thermal drying | 60 | 8 h | hydrothermal then post-modulation | water | CrO3 | 2-sulfoterephthalic acid | F1;F8 |  |  | 60 | 10 | 未报告吸附后 PXRD/XRD 对比 | 未报告金属浸出测试 | 循环再生：第5次容量/去除率保留93.1129%；未报告独立水稳定性、吸附后 PXRD 或金属浸出证据 | E:\mzh3\所有正文和附件\mof_digitized_model_rows上_PbII_整理.xlsx | P0104 | 10.1016/j.jhazmat.2022.130552 | 1 | isotherm | 298 | 0.2 | 3.514644 | 122.2613 | 60.34274 | 160 | 1 | 182.4121 | 98.07163 | 6 | 131.9372 | 等温线 | Defective SO 3 H-MIL-101(Cr) for capturing different cationic metal ions: Performances and mechanisms | P0104 | Post-modified MOF
P0032 | P0032_M1 | SS-SO3H-MIL-101(Cr)-3 | M2 | T8 | defect-engineered MOF | MIL-101(Cr) | Cr | 2-sulfoterephthalic acid | 1 | 0 | 1 | 0 | 1 | 0 | 0 | 1 | 0 | 1 | seignette salt modulation to generate defects |  | 0 |  | 0 | No |  |  |  |  | 2.28 | membrane | vacuum activation; thermal drying | 60 | 8 h | hydrothermal then post-modulation | water | CrO3 | 2-sulfoterephthalic acid | F1;F8 |  |  | 60 | 10 | 未报告吸附后 PXRD/XRD 对比 | 未报告金属浸出测试 | 循环再生：第5次容量/去除率保留93.1129%；未报告独立水稳定性、吸附后 PXRD 或金属浸出证据 | E:\mzh3\所有正文和附件\mof_digitized_model_rows上_PbII_整理.xlsx | P0104 | 10.1016/j.jhazmat.2022.130552 | 1 | isotherm | 298 | 0.2 | 14.05858 | 157.0854 | 60.34274 | 160 | 1 | 182.4121 | 98.07163 | 6 | 131.9372 | 等温线 | Defective SO 3 H-MIL-101(Cr) for capturing different cationic metal ions: Performances and mechanisms | P0104 | Post-modified MOF
P0032 | P0032_M1 | SS-SO3H-MIL-101(Cr)-3 | M2 | T8 | defect-engineered MOF | MIL-101(Cr) | Cr | 2-sulfoterephthalic acid | 1 | 0 | 1 | 0 | 1 | 0 | 0 | 1 | 0 | 1 | seignette salt modulation to generate defects |  | 0 |  | 0 | No |  |  |  |  | 2.28 | membrane | vacuum activation; thermal drying | 60 | 8 h | hydrothermal then post-modulation | water | CrO3 | 2-sulfoterephthalic acid | F1;F8 |  |  | 60 | 10 | 未报告吸附后 PXRD/XRD 对比 | 未报告金属浸出测试 | 循环再生：第5次容量/去除率保留93.1129%；未报告独立水稳定性、吸附后 PXRD 或金属浸出证据 | E:\mzh3\所有正文和附件\mof_digitized_model_rows上_PbII_整理.xlsx | P0104 | 10.1016/j.jhazmat.2022.130552 | 1 | isotherm | 298 | 0.2 | 28.61925 | 172.0101 | 60.34274 | 160 | 1 | 182.4121 | 98.07163 | 6 | 131.9372 | 等温线 | Defective SO 3 H-MIL-101(Cr) for capturing different cationic metal ions: Performances and mechanisms | P0104 | Post-modified MOF
P0032 | P0032_M1 | SS-SO3H-MIL-101(Cr)-3 | M2 | T8 | defect-engineered MOF | MIL-101(Cr) | Cr | 2-sulfoterephthalic acid | 1 | 0 | 1 | 0 | 1 | 0 | 0 | 1 | 0 | 1 | seignette salt modulation to generate defects |  | 0 |  | 0 | No |  |  |  |  | 2.28 | membrane | vacuum activation; thermal drying | 60 | 8 h | hydrothermal then post-modulation | water | CrO3 | 2-sulfoterephthalic acid | F1;F8 |  |  | 60 | 10 | 未报告吸附后 PXRD/XRD 对比 | 未报告金属浸出测试 | 循环再生：第5次容量/去除率保留93.1129%；未报告独立水稳定性、吸附后 PXRD 或金属浸出证据 | E:\mzh3\所有正文和附件\mof_digitized_model_rows上_PbII_整理.xlsx | P0104 | 10.1016/j.jhazmat.2022.130552 | 1 | isotherm | 298 | 0.2 | 53.09623 | 182.4121 | 60.34274 | 160 | 1 | 182.4121 | 98.07163 | 6 | 131.9372 | 等温线 | Defective SO 3 H-MIL-101(Cr) for capturing different cationic metal ions: Performances and mechanisms | P0104 | Post-modified MOF
P0032 | P0032_M1 | SS-SO3H-MIL-101(Cr)-3 | M2 | T8 | defect-engineered MOF | MIL-101(Cr) | Cr | 2-sulfoterephthalic acid | 1 | 0 | 1 | 0 | 1 | 0 | 0 | 1 | 0 | 1 | seignette salt modulation to generate defects |  | 0 |  | 0 | No |  |  |  |  | 2.28 | membrane | vacuum activation; thermal drying | 60 | 8 h | hydrothermal then post-modulation | water | CrO3 | 2-sulfoterephthalic acid | F1;F8 |  |  | 60 | 10 | 未报告吸附后 PXRD/XRD 对比 | 未报告金属浸出测试 | 循环再生：第5次容量/去除率保留93.1129%；未报告独立水稳定性、吸附后 PXRD 或金属浸出证据 | E:\mzh3\所有正文和附件\mof_digitized_model_rows上_PbII_整理.xlsx | P0104 | 10.1016/j.jhazmat.2022.130552 | 1 | isotherm | 288 | 0.2 | 0 | 42.93469 | 60.34274 | 160 | 1 | 182.4121 | 98.07163 | 6 | 131.9372 | 等温线 | Defective SO 3 H-MIL-101(Cr) for capturing different cationic metal ions: Performances and mechanisms | P0104 | Post-modified MOF
P0032 | P0032_M1 | SS-SO3H-MIL-101(Cr)-3 | M2 | T8 | defect-engineered MOF | MIL-101(Cr) | Cr | 2-sulfoterephthalic acid | 1 | 0 | 1 | 0 | 1 | 0 | 0 | 1 | 0 | 1 | seignette salt modulation to generate defects |  | 0 |  | 0 | No |  |  |  |  | 2.28 | membrane | vacuum activation; thermal drying | 60 | 8 h | hydrothermal then post-modulation | water | CrO3 | 2-sulfoterephthalic acid | F1;F8 |  |  | 60 | 10 | 未报告吸附后 PXRD/XRD 对比 | 未报告金属浸出测试 | 循环再生：第5次容量/去除率保留93.1129%；未报告独立水稳定性、吸附后 PXRD 或金属浸出证据 | E:\mzh3\所有正文和附件\mof_digitized_model_rows上_PbII_整理.xlsx | P0104 | 10.1016/j.jhazmat.2022.130552 | 1 | isotherm | 288 | 0.2 | 2.887029 | 127.5076 | 60.34274 | 160 | 1 | 182.4121 | 98.07163 | 6 | 131.9372 | 等温线 | Defective SO 3 H-MIL-101(Cr) for capturing different cationic metal ions: Performances and mechanisms | P0104 | Post-modified MOF
P0032 | P0032_M1 | SS-SO3H-MIL-101(Cr)-3 | M2 | T8 | defect-engineered MOF | MIL-101(Cr) | Cr | 2-sulfoterephthalic acid | 1 | 0 | 1 | 0 | 1 | 0 | 0 | 1 | 0 | 1 | seignette salt modulation to generate defects |  | 0 |  | 0 | No |  |  |  |  | 2.28 | membrane | vacuum activation; thermal drying | 60 | 8 h | hydrothermal then post-modulation | water | CrO3 | 2-sulfoterephthalic acid | F1;F8 |  |  | 60 | 10 | 未报告吸附后 PXRD/XRD 对比 | 未报告金属浸出测试 | 循环再生：第5次容量/去除率保留93.1129%；未报告独立水稳定性、吸附后 PXRD 或金属浸出证据 | E:\mzh3\所有正文和附件\mof_digitized_model_rows上_PbII_整理.xlsx | P0104 | 10.1016/j.jhazmat.2022.130552 | 1 | isotherm | 288 | 0.2 | 14.81172 | 170.9246 | 60.34274 | 160 | 1 | 182.4121 | 98.07163 | 6 | 131.9372 | 等温线 | Defective SO 3 H-MIL-101(Cr) for capturing different cationic metal ions: Performances and mechanisms | P0104 | Post-modified MOF
P0032 | P0032_M1 | SS-SO3H-MIL-101(Cr)-3 | M2 | T8 | defect-engineered MOF | MIL-101(Cr) | Cr | 2-sulfoterephthalic acid | 1 | 0 | 1 | 0 | 1 | 0 | 0 | 1 | 0 | 1 | seignette salt modulation to generate defects |  | 0 |  | 0 | No |  |  |  |  | 2.28 | membrane | vacuum activation; thermal drying | 60 | 8 h | hydrothermal then post-modulation | water | CrO3 | 2-sulfoterephthalic acid | F1;F8 |  |  | 60 | 10 | 未报告吸附后 PXRD/XRD 对比 | 未报告金属浸出测试 | 循环再生：第5次容量/去除率保留93.1129%；未报告独立水稳定性、吸附后 PXRD 或金属浸出证据 | E:\mzh3\所有正文和附件\mof_digitized_model_rows上_PbII_整理.xlsx | P0104 | 10.1016/j.jhazmat.2022.130552 | 1 | isotherm | 288 | 0.2 | 27.86611 | 184.9447 | 60.34274 | 160 | 1 | 182.4121 | 98.07163 | 6 | 131.9372 | 等温线 | Defective SO 3 H-MIL-101(Cr) for capturing different cationic metal ions: Performances and mechanisms | P0104 | Post-modified MOF
P0032 | P0032_M1 | SS-SO3H-MIL-101(Cr)-3 | M2 | T8 | defect-engineered MOF | MIL-101(Cr) | Cr | 2-sulfoterephthalic acid | 1 | 0 | 1 | 0 | 1 | 0 | 0 | 1 | 0 | 1 | seignette salt modulation to generate defects |  | 0 |  | 0 | No |  |  |  |  | 2.28 | membrane | vacuum activation; thermal drying | 60 | 8 h | hydrothermal then post-modulation | water | CrO3 | 2-sulfoterephthalic acid | F1;F8 |  |  | 60 | 10 | 未报告吸附后 PXRD/XRD 对比 | 未报告金属浸出测试 | 循环再生：第5次容量/去除率保留93.1129%；未报告独立水稳定性、吸附后 PXRD 或金属浸出证据 | E:\mzh3\所有正文和附件\mof_digitized_model_rows上_PbII_整理.xlsx | P0104 | 10.1016/j.jhazmat.2022.130552 | 1 | isotherm | 288 | 0.2 | 54.60251 | 190.8241 | 60.34274 | 160 | 1 | 182.4121 | 98.07163 | 6 | 131.9372 | 等温线 | Defective SO 3 H-MIL-101(Cr) for capturing different cationic metal ions: Performances and mechanisms | P0104 | Post-modified MOF
P0032 | P0032_M1 | SS-SO3H-MIL-101(Cr)-3 | M2 | T8 | defect-engineered MOF | MIL-101(Cr) | Cr | 2-sulfoterephthalic acid | 1 | 0 | 1 | 0 | 1 | 0 | 0 | 1 | 0 | 1 | seignette salt modulation to generate defects |  | 0 |  | 0 | No |  |  |  |  | 2.28 | membrane | vacuum activation; thermal drying | 60 | 8 h | hydrothermal then post-modulation | water | CrO3 | 2-sulfoterephthalic acid | F1;F8 |  |  | 60 | 10 | 未报告吸附后 PXRD/XRD 对比 | 未报告金属浸出测试 | 循环再生：第5次容量/去除率保留93.1129%；未报告独立水稳定性、吸附后 PXRD 或金属浸出证据 | E:\mzh3\所有正文和附件\mof_digitized_model_rows上_PbII_整理.xlsx | P0104 | 10.1016/j.jhazmat.2022.130552 | 1 | isotherm | 308 | 0.2 | 0.251046 | 39.3166 | 60.34274 | 160 | 1 | 182.4121 | 98.07163 | 6 | 131.9372 | 等温线 | Defective SO 3 H-MIL-101(Cr) for capturing different cationic metal ions: Performances and mechanisms | P0104 | Post-modified MOF
P0032 | P0032_M1 | SS-SO3H-MIL-101(Cr)-3 | M2 | T8 | defect-engineered MOF | MIL-101(Cr) | Cr | 2-sulfoterephthalic acid | 1 | 0 | 1 | 0 | 1 | 0 | 0 | 1 | 0 | 1 | seignette salt modulation to generate defects |  | 0 |  | 0 | No |  |  |  |  | 2.28 | membrane | vacuum activation; thermal drying | 60 | 8 h | hydrothermal then post-modulation | water | CrO3 | 2-sulfoterephthalic acid | F1;F8 |  |  | 60 | 10 | 未报告吸附后 PXRD/XRD 对比 | 未报告金属浸出测试 | 循环再生：第5次容量/去除率保留93.1129%；未报告独立水稳定性、吸附后 PXRD 或金属浸出证据 | E:\mzh3\所有正文和附件\mof_digitized_model_rows上_PbII_整理.xlsx | P0104 | 10.1016/j.jhazmat.2022.130552 | 1 | isotherm | 308 | 0.2 | 5.648536 | 109.8694 | 60.34274 | 160 | 1 | 182.4121 | 98.07163 | 6 | 131.9372 | 等温线 | Defective SO 3 H-MIL-101(Cr) for capturing different cationic metal ions: Performances and mechanisms | P0104 | Post-modified MOF
P0032 | P0032_M1 | SS-SO3H-MIL-101(Cr)-3 | M2 | T8 | defect-engineered MOF | MIL-101(Cr) | Cr | 2-sulfoterephthalic acid | 1 | 0 | 1 | 0 | 1 | 0 | 0 | 1 | 0 | 1 | seignette salt modulation to generate defects |  | 0 |  | 0 | No |  |  |  |  | 2.28 | membrane | vacuum activation; thermal drying | 60 | 8 h | hydrothermal then post-modulation | water | CrO3 | 2-sulfoterephthalic acid | F1;F8 |  |  | 60 | 10 | 未报告吸附后 PXRD/XRD 对比 | 未报告金属浸出测试 | 循环再生：第5次容量/去除率保留93.1129%；未报告独立水稳定性、吸附后 PXRD 或金属浸出证据 | E:\mzh3\所有正文和附件\mof_digitized_model_rows上_PbII_整理.xlsx | P0104 | 10.1016/j.jhazmat.2022.130552 | 1 | isotherm | 308 | 0.2 | 17.57322 | 142.4322 | 60.34274 | 160 | 1 | 182.4121 | 98.07163 | 6 | 131.9372 | 等温线 | Defective SO 3 H-MIL-101(Cr) for capturing different cationic metal ions: Performances and mechanisms | P0104 | Post-modified MOF
P0032 | P0032_M1 | SS-SO3H-MIL-101(Cr)-3 | M2 | T8 | defect-engineered MOF | MIL-101(Cr) | Cr | 2-sulfoterephthalic acid | 1 | 0 | 1 | 0 | 1 | 0 | 0 | 1 | 0 | 1 | seignette salt modulation to generate defects |  | 0 |  | 0 | No |  |  |  |  | 2.28 | membrane | vacuum activation; thermal drying | 60 | 8 h | hydrothermal then post-modulation | water | CrO3 | 2-sulfoterephthalic acid | F1;F8 |  |  | 60 | 10 | 未报告吸附后 PXRD/XRD 对比 | 未报告金属浸出测试 | 循环再生：第5次容量/去除率保留93.1129%；未报告独立水稳定性、吸附后 PXRD 或金属浸出证据 | E:\mzh3\所有正文和附件\mof_digitized_model_rows上_PbII_整理.xlsx | P0104 | 10.1016/j.jhazmat.2022.130552 | 1 | isotherm | 308 | 0.2 | 31.38075 | 155.0955 | 60.34274 | 160 | 1 | 182.4121 | 98.07163 | 6 | 131.9372 | 等温线 | Defective SO 3 H-MIL-101(Cr) for capturing different cationic metal ions: Performances and mechanisms | P0104 | Post-modified MOF
P0032 | P0032_M1 | SS-SO3H-MIL-101(Cr)-3 | M2 | T8 | defect-engineered MOF | MIL-101(Cr) | Cr | 2-sulfoterephthalic acid | 1 | 0 | 1 | 0 | 1 | 0 | 0 | 1 | 0 | 1 | seignette salt modulation to generate defects |  | 0 |  | 0 | No |  |  |  |  | 2.28 | membrane | vacuum activation; thermal drying | 60 | 8 h | hydrothermal then post-modulation | water | CrO3 | 2-sulfoterephthalic acid | F1;F8 |  |  | 60 | 10 | 未报告吸附后 PXRD/XRD 对比 | 未报告金属浸出测试 | 循环再生：第5次容量/去除率保留93.1129%；未报告独立水稳定性、吸附后 PXRD 或金属浸出证据 | E:\mzh3\所有正文和附件\mof_digitized_model_rows上_PbII_整理.xlsx | P0104 | 10.1016/j.jhazmat.2022.130552 | 1 | isotherm | 308 | 0.2 | 56.48536 | 165.0452 | 60.34274 | 160 | 1 | 182.4121 | 98.07163 | 6 | 131.9372 | 等温线 | Defective SO 3 H-MIL-101(Cr) for capturing different cationic metal ions: Performances and mechanisms | P0104 | Post-modified MOF
P0033 | P0033_M1 | Cu-BTC-Th | M2 | T8 | functionalized MOF | Cu-BTC | Cu | trimesic acid; thiourea | 1 | 1 | 1 | 0 | 1 | 1 | 0 | 0 | 0 | 0 | one-step mixed ligand functionalization | 4-thioureidobenzoic acid | 0 |  | 0 | No |  |  | 339.8 | 0.3312 | 3.8989 |  |  |  |  | one-step solvothermal mixed-ligand synthesis |  | Cu(NO3)2.3H2O | trimesic acid | F1 |  | thiourea; 4-thioureidobenzoic acid |  |  | 未报告吸附后 PXRD/XRD 对比 | 未报告金属浸出测试 | 循环再生：第4次容量/去除率保留3.37884%；未报告独立水稳定性、吸附后 PXRD 或金属浸出证据 | E:\mzh3\所有正文和附件\mof_digitized_model_rows上_PbII_整理.xlsx | P0105 | 10.1016/j.cclet.2021.07.040 | 1 | ph | 303 | 0.1 | 174.9788 | 807.1633 | 300.3205 | 723.4783 | 1 | 831.8182 | 103.0545 | 3 | 352.8037 | pH | Design and syntheses of functionalized copper-based MOFs and its adsorption behavior for Pb(II) | P0105 | Post-modified MOF
P0033 | P0033_M1 | Cu-BTC-Th | M2 | T8 | functionalized MOF | Cu-BTC | Cu | trimesic acid; thiourea | 1 | 1 | 1 | 0 | 1 | 1 | 0 | 0 | 0 | 0 | one-step mixed ligand functionalization | 4-thioureidobenzoic acid | 0 |  | 0 | No |  |  | 339.8 | 0.3312 | 3.8989 |  |  |  |  | one-step solvothermal mixed-ligand synthesis |  | Cu(NO3)2.3H2O | trimesic acid | F1 |  | thiourea; 4-thioureidobenzoic acid |  |  | 未报告吸附后 PXRD/XRD 对比 | 未报告金属浸出测试 | 循环再生：第4次容量/去除率保留3.37884%；未报告独立水稳定性、吸附后 PXRD 或金属浸出证据 | E:\mzh3\所有正文和附件\mof_digitized_model_rows上_PbII_整理.xlsx | P0105 | 10.1016/j.cclet.2021.07.040 | 1 | ph | 303 | 0.1 | 174.9788 | 807.1633 | 300.3205 | 723.4783 | 1 | 831.8182 | 103.0545 | 4 | 662.9283 | pH | Design and syntheses of functionalized copper-based MOFs and its adsorption behavior for Pb(II) | P0105 | Post-modified MOF
P0033 | P0033_M1 | Cu-BTC-Th | M2 | T8 | functionalized MOF | Cu-BTC | Cu | trimesic acid; thiourea | 1 | 1 | 1 | 0 | 1 | 1 | 0 | 0 | 0 | 0 | one-step mixed ligand functionalization | 4-thioureidobenzoic acid | 0 |  | 0 | No |  |  | 339.8 | 0.3312 | 3.8989 |  |  |  |  | one-step solvothermal mixed-ligand synthesis |  | Cu(NO3)2.3H2O | trimesic acid | F1 |  | thiourea; 4-thioureidobenzoic acid |  |  | 未报告吸附后 PXRD/XRD 对比 | 未报告金属浸出测试 | 循环再生：第4次容量/去除率保留3.37884%；未报告独立水稳定性、吸附后 PXRD 或金属浸出证据 | E:\mzh3\所有正文和附件\mof_digitized_model_rows上_PbII_整理.xlsx | P0105 | 10.1016/j.cclet.2021.07.040 | 1 | ph | 303 | 0.1 | 174.9788 | 807.1633 | 300.3205 | 723.4783 | 1 | 831.8182 | 103.0545 | 5 | 690.3427 | pH | Design and syntheses of functionalized copper-based MOFs and its adsorption behavior for Pb(II) | P0105 | Post-modified MOF
P0033 | P0033_M1 | Cu-BTC-Th | M2 | T8 | functionalized MOF | Cu-BTC | Cu | trimesic acid; thiourea | 1 | 1 | 1 | 0 | 1 | 1 | 0 | 0 | 0 | 0 | one-step mixed ligand functionalization | 4-thioureidobenzoic acid | 0 |  | 0 | No |  |  | 339.8 | 0.3312 | 3.8989 |  |  |  |  | one-step solvothermal mixed-ligand synthesis |  | Cu(NO3)2.3H2O | trimesic acid | F1 |  | thiourea; 4-thioureidobenzoic acid |  |  | 未报告吸附后 PXRD/XRD 对比 | 未报告金属浸出测试 | 循环再生：第4次容量/去除率保留3.37884%；未报告独立水稳定性、吸附后 PXRD 或金属浸出证据 | E:\mzh3\所有正文和附件\mof_digitized_model_rows上_PbII_整理.xlsx | P0105 | 10.1016/j.cclet.2021.07.040 | 1 | ph | 303 | 0.1 | 174.9788 | 807.1633 | 300.3205 | 723.4783 | 1 | 831.8182 | 103.0545 | 6 | 726.324 | pH | Design and syntheses of functionalized copper-based MOFs and its adsorption behavior for Pb(II) | P0105 | Post-modified MOF
P0033 | P0033_M1 | Cu-BTC-Th | M2 | T8 | functionalized MOF | Cu-BTC | Cu | trimesic acid; thiourea | 1 | 1 | 1 | 0 | 1 | 1 | 0 | 0 | 0 | 0 | one-step mixed ligand functionalization | 4-thioureidobenzoic acid | 0 |  | 0 | No |  |  | 339.8 | 0.3312 | 3.8989 |  |  |  |  | one-step solvothermal mixed-ligand synthesis |  | Cu(NO3)2.3H2O | trimesic acid | F1 |  | thiourea; 4-thioureidobenzoic acid |  |  | 未报告吸附后 PXRD/XRD 对比 | 未报告金属浸出测试 | 循环再生：第4次容量/去除率保留3.37884%；未报告独立水稳定性、吸附后 PXRD 或金属浸出证据 | E:\mzh3\所有正文和附件\mof_digitized_model_rows上_PbII_整理.xlsx | P0105 | 10.1016/j.cclet.2021.07.040 | 1 | cm | 303 | 0.1 | 174.9788 | 807.1633 | 300.3205 | 723.4783 | 1 | 831.8182 | 103.0545 | 6 | 726.324 | MOF加入浓度 | Design and syntheses of functionalized copper-based MOFs and its adsorption behavior for Pb(II) | P0105 | Post-modified MOF
P0033 | P0033_M1 | Cu-BTC-Th | M2 | T8 | functionalized MOF | Cu-BTC | Cu | trimesic acid; thiourea | 1 | 1 | 1 | 0 | 1 | 1 | 0 | 0 | 0 | 0 | one-step mixed ligand functionalization | 4-thioureidobenzoic acid | 0 |  | 0 | No |  |  | 339.8 | 0.3312 | 3.8989 |  |  |  |  | one-step solvothermal mixed-ligand synthesis |  | Cu(NO3)2.3H2O | trimesic acid | F1 |  | thiourea; 4-thioureidobenzoic acid |  |  | 未报告吸附后 PXRD/XRD 对比 | 未报告金属浸出测试 | 循环再生：第4次容量/去除率保留3.37884%；未报告独立水稳定性、吸附后 PXRD 或金属浸出证据 | E:\mzh3\所有正文和附件\mof_digitized_model_rows上_PbII_整理.xlsx | P0105 | 10.1016/j.cclet.2021.07.040 | 1 | cm | 303 | 0.2 | 174.9788 | 613.1066 | 300.3205 | 723.4783 | 1 | 831.8182 | 103.0545 | 6 | 726.324 | MOF加入浓度 | Design and syntheses of functionalized copper-based MOFs and its adsorption behavior for Pb(II) | P0105 | Post-modified MOF
P0033 | P0033_M1 | Cu-BTC-Th | M2 | T8 | functionalized MOF | Cu-BTC | Cu | trimesic acid; thiourea | 1 | 1 | 1 | 0 | 1 | 1 | 0 | 0 | 0 | 0 | one-step mixed ligand functionalization | 4-thioureidobenzoic acid | 0 |  | 0 | No |  |  | 339.8 | 0.3312 | 3.8989 |  |  |  |  | one-step solvothermal mixed-ligand synthesis |  | Cu(NO3)2.3H2O | trimesic acid | F1 |  | thiourea; 4-thioureidobenzoic acid |  |  | 未报告吸附后 PXRD/XRD 对比 | 未报告金属浸出测试 | 循环再生：第4次容量/去除率保留3.37884%；未报告独立水稳定性、吸附后 PXRD 或金属浸出证据 | E:\mzh3\所有正文和附件\mof_digitized_model_rows上_PbII_整理.xlsx | P0105 | 10.1016/j.cclet.2021.07.040 | 1 | cm | 303 | 0.3 | 174.9788 | 433.8151 | 300.3205 | 723.4783 | 1 | 831.8182 | 103.0545 | 6 | 726.324 | MOF加入浓度 | Design and syntheses of functionalized copper-based MOFs and its adsorption behavior for Pb(II) | P0105 | Post-modified MOF
P0033 | P0033_M1 | Cu-BTC-Th | M2 | T8 | functionalized MOF | Cu-BTC | Cu | trimesic acid; thiourea | 1 | 1 | 1 | 0 | 1 | 1 | 0 | 0 | 0 | 0 | one-step mixed ligand functionalization | 4-thioureidobenzoic acid | 0 |  | 0 | No |  |  | 339.8 | 0.3312 | 3.8989 |  |  |  |  | one-step solvothermal mixed-ligand synthesis |  | Cu(NO3)2.3H2O | trimesic acid | F1 |  | thiourea; 4-thioureidobenzoic acid |  |  | 未报告吸附后 PXRD/XRD 对比 | 未报告金属浸出测试 | 循环再生：第4次容量/去除率保留3.37884%；未报告独立水稳定性、吸附后 PXRD 或金属浸出证据 | E:\mzh3\所有正文和附件\mof_digitized_model_rows上_PbII_整理.xlsx | P0105 | 10.1016/j.cclet.2021.07.040 | 1 | cm | 303 | 0.4 | 174.9788 | 330.4589 | 300.3205 | 723.4783 | 1 | 831.8182 | 103.0545 | 6 | 726.324 | MOF加入浓度 | Design and syntheses of functionalized copper-based MOFs and its adsorption behavior for Pb(II) | P0105 | Post-modified MOF
P0033 | P0033_M1 | Cu-BTC-Th | M2 | T8 | functionalized MOF | Cu-BTC | Cu | trimesic acid; thiourea | 1 | 1 | 1 | 0 | 1 | 1 | 0 | 0 | 0 | 0 | one-step mixed ligand functionalization | 4-thioureidobenzoic acid | 0 |  | 0 | No |  |  | 339.8 | 0.3312 | 3.8989 |  |  |  |  | one-step solvothermal mixed-ligand synthesis |  | Cu(NO3)2.3H2O | trimesic acid | F1 |  | thiourea; 4-thioureidobenzoic acid |  |  | 未报告吸附后 PXRD/XRD 对比 | 未报告金属浸出测试 | 循环再生：第4次容量/去除率保留3.37884%；未报告独立水稳定性、吸附后 PXRD 或金属浸出证据 | E:\mzh3\所有正文和附件\mof_digitized_model_rows上_PbII_整理.xlsx | P0105 | 10.1016/j.cclet.2021.07.040 | 1 | temperature | 298 | 0.1 | 174.9788 | 688.4735 | 300.3205 | 723.4783 | 1 | 831.8182 | 103.0545 | 6 | 726.324 | 温度 | Design and syntheses of functionalized copper-based MOFs and its adsorption behavior for Pb(II) | P0105 | Post-modified MOF
P0033 | P0033_M1 | Cu-BTC-Th | M2 | T8 | functionalized MOF | Cu-BTC | Cu | trimesic acid; thiourea | 1 | 1 | 1 | 0 | 1 | 1 | 0 | 0 | 0 | 0 | one-step mixed ligand functionalization | 4-thioureidobenzoic acid | 0 |  | 0 | No |  |  | 339.8 | 0.3312 | 3.8989 |  |  |  |  | one-step solvothermal mixed-ligand synthesis |  | Cu(NO3)2.3H2O | trimesic acid | F1 |  | thiourea; 4-thioureidobenzoic acid |  |  | 未报告吸附后 PXRD/XRD 对比 | 未报告金属浸出测试 | 循环再生：第4次容量/去除率保留3.37884%；未报告独立水稳定性、吸附后 PXRD 或金属浸出证据 | E:\mzh3\所有正文和附件\mof_digitized_model_rows上_PbII_整理.xlsx | P0105 | 10.1016/j.cclet.2021.07.040 | 1 | temperature | 303 | 0.1 | 174.9788 | 705.919 | 300.3205 | 723.4783 | 1 | 831.8182 | 103.0545 | 6 | 726.324 | 温度 | Design and syntheses of functionalized copper-based MOFs and its adsorption behavior for Pb(II) | P0105 | Post-modified MOF
P0033 | P0033_M1 | Cu-BTC-Th | M2 | T8 | functionalized MOF | Cu-BTC | Cu | trimesic acid; thiourea | 1 | 1 | 1 | 0 | 1 | 1 | 0 | 0 | 0 | 0 | one-step mixed ligand functionalization | 4-thioureidobenzoic acid | 0 |  | 0 | No |  |  | 339.8 | 0.3312 | 3.8989 |  |  |  |  | one-step solvothermal mixed-ligand synthesis |  | Cu(NO3)2.3H2O | trimesic acid | F1 |  | thiourea; 4-thioureidobenzoic acid |  |  | 未报告吸附后 PXRD/XRD 对比 | 未报告金属浸出测试 | 循环再生：第4次容量/去除率保留3.37884%；未报告独立水稳定性、吸附后 PXRD 或金属浸出证据 | E:\mzh3\所有正文和附件\mof_digitized_model_rows上_PbII_整理.xlsx | P0105 | 10.1016/j.cclet.2021.07.040 | 1 | temperature | 308 | 0.1 | 174.9788 | 727.1028 | 300.3205 | 723.4783 | 1 | 831.8182 | 103.0545 | 6 | 726.324 | 温度 | Design and syntheses of functionalized copper-based MOFs and its adsorption behavior for Pb(II) | P0105 | Post-modified MOF
P0033 | P0033_M1 | Cu-BTC-Th | M2 | T8 | functionalized MOF | Cu-BTC | Cu | trimesic acid; thiourea | 1 | 1 | 1 | 0 | 1 | 1 | 0 | 0 | 0 | 0 | one-step mixed ligand functionalization | 4-thioureidobenzoic acid | 0 |  | 0 | No |  |  | 339.8 | 0.3312 | 3.8989 |  |  |  |  | one-step solvothermal mixed-ligand synthesis |  | Cu(NO3)2.3H2O | trimesic acid | F1 |  | thiourea; 4-thioureidobenzoic acid |  |  | 未报告吸附后 PXRD/XRD 对比 | 未报告金属浸出测试 | 循环再生：第4次容量/去除率保留3.37884%；未报告独立水稳定性、吸附后 PXRD 或金属浸出证据 | E:\mzh3\所有正文和附件\mof_digitized_model_rows上_PbII_整理.xlsx | P0105 | 10.1016/j.cclet.2021.07.040 | 1 | temperature | 313 | 0.1 | 174.9788 | 758.2555 | 300.3205 | 723.4783 | 1 | 831.8182 | 103.0545 | 6 | 726.324 | 温度 | Design and syntheses of functionalized copper-based MOFs and its adsorption behavior for Pb(II) | P0105 | Post-modified MOF
P0033 | P0033_M1 | Cu-BTC-Th | M2 | T8 | functionalized MOF | Cu-BTC | Cu | trimesic acid; thiourea | 1 | 1 | 1 | 0 | 1 | 1 | 0 | 0 | 0 | 0 | one-step mixed ligand functionalization | 4-thioureidobenzoic acid | 0 |  | 0 | No |  |  | 339.8 | 0.3312 | 3.8989 |  |  |  |  | one-step solvothermal mixed-ligand synthesis |  | Cu(NO3)2.3H2O | trimesic acid | F1 |  | thiourea; 4-thioureidobenzoic acid |  |  | 未报告吸附后 PXRD/XRD 对比 | 未报告金属浸出测试 | 循环再生：第4次容量/去除率保留3.37884%；未报告独立水稳定性、吸附后 PXRD 或金属浸出证据 | E:\mzh3\所有正文和附件\mof_digitized_model_rows上_PbII_整理.xlsx | P0105 | 10.1016/j.cclet.2021.07.040 | 1 | temperature | 318 | 0.1 | 174.9788 | 771.9626 | 300.3205 | 723.4783 | 1 | 831.8182 | 103.0545 | 6 | 726.324 | 温度 | Design and syntheses of functionalized copper-based MOFs and its adsorption behavior for Pb(II) | P0105 | Post-modified MOF
P0033 | P0033_M1 | Cu-BTC-Th | M2 | T8 | functionalized MOF | Cu-BTC | Cu | trimesic acid; thiourea | 1 | 1 | 1 | 0 | 1 | 1 | 0 | 0 | 0 | 0 | one-step mixed ligand functionalization | 4-thioureidobenzoic acid | 0 |  | 0 | No |  |  | 339.8 | 0.3312 | 3.8989 |  |  |  |  | one-step solvothermal mixed-ligand synthesis |  | Cu(NO3)2.3H2O | trimesic acid | F1 |  | thiourea; 4-thioureidobenzoic acid |  |  | 未报告吸附后 PXRD/XRD 对比 | 未报告金属浸出测试 | 循环再生：第4次容量/去除率保留3.37884%；未报告独立水稳定性、吸附后 PXRD 或金属浸出证据 | E:\mzh3\所有正文和附件\mof_digitized_model_rows上_PbII_整理.xlsx | P0105 | 10.1016/j.cclet.2021.07.040 | 1 | isotherm | 303 | 0.1 | 7.690678 | 355.0143 | 300.3205 | 723.4783 | 1 | 831.8182 | 103.0545 | 6 | 726.324 | 等温线 | Design and syntheses of functionalized copper-based MOFs and its adsorption behavior for Pb(II) | P0105 | Post-modified MOF
P0033 | P0033_M1 | Cu-BTC-Th | M2 | T8 | functionalized MOF | Cu-BTC | Cu | trimesic acid; thiourea | 1 | 1 | 1 | 0 | 1 | 1 | 0 | 0 | 0 | 0 | one-step mixed ligand functionalization | 4-thioureidobenzoic acid | 0 |  | 0 | No |  |  | 339.8 | 0.3312 | 3.8989 |  |  |  |  | one-step solvothermal mixed-ligand synthesis |  | Cu(NO3)2.3H2O | trimesic acid | F1 |  | thiourea; 4-thioureidobenzoic acid |  |  | 未报告吸附后 PXRD/XRD 对比 | 未报告金属浸出测试 | 循环再生：第4次容量/去除率保留3.37884%；未报告独立水稳定性、吸附后 PXRD 或金属浸出证据 | E:\mzh3\所有正文和附件\mof_digitized_model_rows上_PbII_整理.xlsx | P0105 | 10.1016/j.cclet.2021.07.040 | 1 | isotherm | 303 | 0.1 | 11.25 | 547.5645 | 300.3205 | 723.4783 | 1 | 831.8182 | 103.0545 | 6 | 726.324 | 等温线 | Design and syntheses of functionalized copper-based MOFs and its adsorption behavior for Pb(II) | P0105 | Post-modified MOF
P0033 | P0033_M1 | Cu-BTC-Th | M2 | T8 | functionalized MOF | Cu-BTC | Cu | trimesic acid; thiourea | 1 | 1 | 1 | 0 | 1 | 1 | 0 | 0 | 0 | 0 | one-step mixed ligand functionalization | 4-thioureidobenzoic acid | 0 |  | 0 | No |  |  | 339.8 | 0.3312 | 3.8989 |  |  |  |  | one-step solvothermal mixed-ligand synthesis |  | Cu(NO3)2.3H2O | trimesic acid | F1 |  | thiourea; 4-thioureidobenzoic acid |  |  | 未报告吸附后 PXRD/XRD 对比 | 未报告金属浸出测试 | 循环再生：第4次容量/去除率保留3.37884%；未报告独立水稳定性、吸附后 PXRD 或金属浸出证据 | E:\mzh3\所有正文和附件\mof_digitized_model_rows上_PbII_整理.xlsx | P0105 | 10.1016/j.cclet.2021.07.040 | 1 | isotherm | 303 | 0.1 | 41.50424 | 712.6074 | 300.3205 | 723.4783 | 1 | 831.8182 | 103.0545 | 6 | 726.324 | 等温线 | Design and syntheses of functionalized copper-based MOFs and its adsorption behavior for Pb(II) | P0105 | Post-modified MOF
P0033 | P0033_M1 | Cu-BTC-Th | M2 | T8 | functionalized MOF | Cu-BTC | Cu | trimesic acid; thiourea | 1 | 1 | 1 | 0 | 1 | 1 | 0 | 0 | 0 | 0 | one-step mixed ligand functionalization | 4-thioureidobenzoic acid | 0 |  | 0 | No |  |  | 339.8 | 0.3312 | 3.8989 |  |  |  |  | one-step solvothermal mixed-ligand synthesis |  | Cu(NO3)2.3H2O | trimesic acid | F1 |  | thiourea; 4-thioureidobenzoic acid |  |  | 未报告吸附后 PXRD/XRD 对比 | 未报告金属浸出测试 | 循环再生：第4次容量/去除率保留3.37884%；未报告独立水稳定性、吸附后 PXRD 或金属浸出证据 | E:\mzh3\所有正文和附件\mof_digitized_model_rows上_PbII_整理.xlsx | P0105 | 10.1016/j.cclet.2021.07.040 | 1 | isotherm | 303 | 0.1 | 116.25 | 781.3754 | 300.3205 | 723.4783 | 1 | 831.8182 | 103.0545 | 6 | 726.324 | 等温线 | Design and syntheses of functionalized copper-based MOFs and its adsorption behavior for Pb(II) | P0105 | Post-modified MOF
P0033 | P0033_M1 | Cu-BTC-Th | M2 | T8 | functionalized MOF | Cu-BTC | Cu | trimesic acid; thiourea | 1 | 1 | 1 | 0 | 1 | 1 | 0 | 0 | 0 | 0 | one-step mixed ligand functionalization | 4-thioureidobenzoic acid | 0 |  | 0 | No |  |  | 339.8 | 0.3312 | 3.8989 |  |  |  |  | one-step solvothermal mixed-ligand synthesis |  | Cu(NO3)2.3H2O | trimesic acid | F1 |  | thiourea; 4-thioureidobenzoic acid |  |  | 未报告吸附后 PXRD/XRD 对比 | 未报告金属浸出测试 | 循环再生：第4次容量/去除率保留3.37884%；未报告独立水稳定性、吸附后 PXRD 或金属浸出证据 | E:\mzh3\所有正文和附件\mof_digitized_model_rows上_PbII_整理.xlsx | P0105 | 10.1016/j.cclet.2021.07.040 | 1 | isotherm | 303 | 0.1 | 174.9788 | 807.1633 | 300.3205 | 723.4783 | 1 | 831.8182 | 103.0545 | 6 | 726.324 | 等温线 | Design and syntheses of functionalized copper-based MOFs and its adsorption behavior for Pb(II) | P0105 | Post-modified MOF
P0033 | P0033_M1 | Cu-BTC-Th | M2 | T8 | functionalized MOF | Cu-BTC | Cu | trimesic acid; thiourea | 1 | 1 | 1 | 0 | 1 | 1 | 0 | 0 | 0 | 0 | one-step mixed ligand functionalization | 4-thioureidobenzoic acid | 0 |  | 0 | No |  |  | 339.8 | 0.3312 | 3.8989 |  |  |  |  | one-step solvothermal mixed-ligand synthesis |  | Cu(NO3)2.3H2O | trimesic acid | F1 |  | thiourea; 4-thioureidobenzoic acid |  |  | 未报告吸附后 PXRD/XRD 对比 | 未报告金属浸出测试 | 循环再生：第4次容量/去除率保留3.37884%；未报告独立水稳定性、吸附后 PXRD 或金属浸出证据 | E:\mzh3\所有正文和附件\mof_digitized_model_rows上_PbII_整理.xlsx | P0105 | 10.1016/j.cclet.2021.07.040 | 1 | kinetics | 303 | 0.1 | 174.9788 | 807.1633 | 5.448718 | 637.971 | 1 | 831.8182 | 103.0545 | 6 | 726.324 | 动力学 | Design and syntheses of functionalized copper-based MOFs and its adsorption behavior for Pb(II) | P0105 | Post-modified MOF
P0033 | P0033_M1 | Cu-BTC-Th | M2 | T8 | functionalized MOF | Cu-BTC | Cu | trimesic acid; thiourea | 1 | 1 | 1 | 0 | 1 | 1 | 0 | 0 | 0 | 0 | one-step mixed ligand functionalization | 4-thioureidobenzoic acid | 0 |  | 0 | No |  |  | 339.8 | 0.3312 | 3.8989 |  |  |  |  | one-step solvothermal mixed-ligand synthesis |  | Cu(NO3)2.3H2O | trimesic acid | F1 |  | thiourea; 4-thioureidobenzoic acid |  |  | 未报告吸附后 PXRD/XRD 对比 | 未报告金属浸出测试 | 循环再生：第4次容量/去除率保留3.37884%；未报告独立水稳定性、吸附后 PXRD 或金属浸出证据 | E:\mzh3\所有正文和附件\mof_digitized_model_rows上_PbII_整理.xlsx | P0105 | 10.1016/j.cclet.2021.07.040 | 1 | kinetics | 303 | 0.1 | 174.9788 | 807.1633 | 20.67308 | 678.5507 | 1 | 831.8182 | 103.0545 | 6 | 726.324 | 动力学 | Design and syntheses of functionalized copper-based MOFs and its adsorption behavior for Pb(II) | P0105 | Post-modified MOF
P0033 | P0033_M1 | Cu-BTC-Th | M2 | T8 | functionalized MOF | Cu-BTC | Cu | trimesic acid; thiourea | 1 | 1 | 1 | 0 | 1 | 1 | 0 | 0 | 0 | 0 | one-step mixed ligand functionalization | 4-thioureidobenzoic acid | 0 |  | 0 | No |  |  | 339.8 | 0.3312 | 3.8989 |  |  |  |  | one-step solvothermal mixed-ligand synthesis |  | Cu(NO3)2.3H2O | trimesic acid | F1 |  | thiourea; 4-thioureidobenzoic acid |  |  | 未报告吸附后 PXRD/XRD 对比 | 未报告金属浸出测试 | 循环再生：第4次容量/去除率保留3.37884%；未报告独立水稳定性、吸附后 PXRD 或金属浸出证据 | E:\mzh3\所有正文和附件\mof_digitized_model_rows上_PbII_整理.xlsx | P0105 | 10.1016/j.cclet.2021.07.040 | 1 | kinetics | 303 | 0.1 | 174.9788 | 807.1633 | 90.38462 | 712.6087 | 1 | 831.8182 | 103.0545 | 6 | 726.324 | 动力学 | Design and syntheses of functionalized copper-based MOFs and its adsorption behavior for Pb(II) | P0105 | Post-modified MOF
P0033 | P0033_M1 | Cu-BTC-Th | M2 | T8 | functionalized MOF | Cu-BTC | Cu | trimesic acid; thiourea | 1 | 1 | 1 | 0 | 1 | 1 | 0 | 0 | 0 | 0 | one-step mixed ligand functionalization | 4-thioureidobenzoic acid | 0 |  | 0 | No |  |  | 339.8 | 0.3312 | 3.8989 |  |  |  |  | one-step solvothermal mixed-ligand synthesis |  | Cu(NO3)2.3H2O | trimesic acid | F1 |  | thiourea; 4-thioureidobenzoic acid |  |  | 未报告吸附后 PXRD/XRD 对比 | 未报告金属浸出测试 | 循环再生：第4次容量/去除率保留3.37884%；未报告独立水稳定性、吸附后 PXRD 或金属浸出证据 | E:\mzh3\所有正文和附件\mof_digitized_model_rows上_PbII_整理.xlsx | P0105 | 10.1016/j.cclet.2021.07.040 | 1 | kinetics | 303 | 0.1 | 174.9788 | 807.1633 | 239.4231 | 718.4058 | 1 | 831.8182 | 103.0545 | 6 | 726.324 | 动力学 | Design and syntheses of functionalized copper-based MOFs and its adsorption behavior for Pb(II) | P0105 | Post-modified MOF
P0033 | P0033_M1 | Cu-BTC-Th | M2 | T8 | functionalized MOF | Cu-BTC | Cu | trimesic acid; thiourea | 1 | 1 | 1 | 0 | 1 | 1 | 0 | 0 | 0 | 0 | one-step mixed ligand functionalization | 4-thioureidobenzoic acid | 0 |  | 0 | No |  |  | 339.8 | 0.3312 | 3.8989 |  |  |  |  | one-step solvothermal mixed-ligand synthesis |  | Cu(NO3)2.3H2O | trimesic acid | F1 |  | thiourea; 4-thioureidobenzoic acid |  |  | 未报告吸附后 PXRD/XRD 对比 | 未报告金属浸出测试 | 循环再生：第4次容量/去除率保留3.37884%；未报告独立水稳定性、吸附后 PXRD 或金属浸出证据 | E:\mzh3\所有正文和附件\mof_digitized_model_rows上_PbII_整理.xlsx | P0105 | 10.1016/j.cclet.2021.07.040 | 1 | kinetics | 303 | 0.1 | 174.9788 | 807.1633 | 300.3205 | 723.4783 | 1 | 831.8182 | 103.0545 | 6 | 726.324 | 动力学 | Design and syntheses of functionalized copper-based MOFs and its adsorption behavior for Pb(II) | P0105 | Post-modified MOF
P0033 | P0033_M1 | Cu-BTC-Th | M2 | T8 | functionalized MOF | Cu-BTC | Cu | trimesic acid; thiourea | 1 | 1 | 1 | 0 | 1 | 1 | 0 | 0 | 0 | 0 | one-step mixed ligand functionalization | 4-thioureidobenzoic acid | 0 |  | 0 | No |  |  | 339.8 | 0.3312 | 3.8989 |  |  |  |  | one-step solvothermal mixed-ligand synthesis |  | Cu(NO3)2.3H2O | trimesic acid | F1 |  | thiourea; 4-thioureidobenzoic acid |  |  | 未报告吸附后 PXRD/XRD 对比 | 未报告金属浸出测试 | 循环再生：第4次容量/去除率保留3.37884%；未报告独立水稳定性、吸附后 PXRD 或金属浸出证据 | E:\mzh3\所有正文和附件\mof_digitized_model_rows上_PbII_整理.xlsx | P0105 | 10.1016/j.cclet.2021.07.040 | 1 | regeneration | 303 | 0.1 | 174.9788 | 807.1633 | 300.3205 | 723.4783 | 1 | 831.8182 | 103.0545 | 6 | 726.324 | 循环性 | Design and syntheses of functionalized copper-based MOFs and its adsorption behavior for Pb(II) | P0105 | Post-modified MOF
P0033 | P0033_M1 | Cu-BTC-Th | M2 | T8 | functionalized MOF | Cu-BTC | Cu | trimesic acid; thiourea | 1 | 1 | 1 | 0 | 1 | 1 | 0 | 0 | 0 | 0 | one-step mixed ligand functionalization | 4-thioureidobenzoic acid | 0 |  | 0 | No |  |  | 339.8 | 0.3312 | 3.8989 |  |  |  |  | one-step solvothermal mixed-ligand synthesis |  | Cu(NO3)2.3H2O | trimesic acid | F1 |  | thiourea; 4-thioureidobenzoic acid |  |  | 未报告吸附后 PXRD/XRD 对比 | 未报告金属浸出测试 | 循环再生：第4次容量/去除率保留3.37884%；未报告独立水稳定性、吸附后 PXRD 或金属浸出证据 | E:\mzh3\所有正文和附件\mof_digitized_model_rows上_PbII_整理.xlsx | P0105 | 10.1016/j.cclet.2021.07.040 | 1 | regeneration | 303 | 0.1 | 174.9788 | 807.1633 | 300.3205 | 723.4783 | 2 | 100 | 12.38907 | 6 | 726.324 | 循环性 | Design and syntheses of functionalized copper-based MOFs and its adsorption behavior for Pb(II) | P0105 | Post-modified MOF
P0033 | P0033_M1 | Cu-BTC-Th | M2 | T8 | functionalized MOF | Cu-BTC | Cu | trimesic acid; thiourea | 1 | 1 | 1 | 0 | 1 | 1 | 0 | 0 | 0 | 0 | one-step mixed ligand functionalization | 4-thioureidobenzoic acid | 0 |  | 0 | No |  |  | 339.8 | 0.3312 | 3.8989 |  |  |  |  | one-step solvothermal mixed-ligand synthesis |  | Cu(NO3)2.3H2O | trimesic acid | F1 |  | thiourea; 4-thioureidobenzoic acid |  |  | 未报告吸附后 PXRD/XRD 对比 | 未报告金属浸出测试 | 循环再生：第4次容量/去除率保留3.37884%；未报告独立水稳定性、吸附后 PXRD 或金属浸出证据 | E:\mzh3\所有正文和附件\mof_digitized_model_rows上_PbII_整理.xlsx | P0105 | 10.1016/j.cclet.2021.07.040 | 1 | regeneration | 303 | 0.1 | 174.9788 | 807.1633 | 300.3205 | 723.4783 | 3 | 56.81818 | 7.039242 | 6 | 726.324 | 循环性 | Design and syntheses of functionalized copper-based MOFs and its adsorption behavior for Pb(II) | P0105 | Post-modified MOF
P0033 | P0033_M1 | Cu-BTC-Th | M2 | T8 | functionalized MOF | Cu-BTC | Cu | trimesic acid; thiourea | 1 | 1 | 1 | 0 | 1 | 1 | 0 | 0 | 0 | 0 | one-step mixed ligand functionalization | 4-thioureidobenzoic acid | 0 |  | 0 | No |  |  | 339.8 | 0.3312 | 3.8989 |  |  |  |  | one-step solvothermal mixed-ligand synthesis |  | Cu(NO3)2.3H2O | trimesic acid | F1 |  | thiourea; 4-thioureidobenzoic acid |  |  | 未报告吸附后 PXRD/XRD 对比 | 未报告金属浸出测试 | 循环再生：第4次容量/去除率保留3.37884%；未报告独立水稳定性、吸附后 PXRD 或金属浸出证据 | E:\mzh3\所有正文和附件\mof_digitized_model_rows上_PbII_整理.xlsx | P0105 | 10.1016/j.cclet.2021.07.040 | 1 | regeneration | 303 | 0.1 | 174.9788 | 807.1633 | 300.3205 | 723.4783 | 4 | 27.27273 | 3.378836 | 6 | 726.324 | 循环性 | Design and syntheses of functionalized copper-based MOFs and its adsorption behavior for Pb(II) | P0105 | Post-modified MOF
P0034 | P0034_M1 | UiO-FHD | M1 |  | multiple-ligand Zr-MOF | UiO-FHD | Zr | FHD | 1 | 1 | 1 | 0 | 1 | 1 | 1 | 0 | 0 | 0 |  |  | 0 |  | 0 | No |  |  | 676.697 | 0.379 | 7.687 |  |  |  |  | two-step ligand synthesis then solvothermal MOF formation | DMF | ZrCl4 | 2,5-Diaminobenzene-1,4-dithioldihydrochloride; 3-formyl-4-hydroxybenzoic acid | F1;F2;F4;F7 |  |  | 120 | 48 | 未报告吸附后 PXRD/XRD 对比 | 未报告金属浸出测试 | 循环再生：第4次容量/去除率保留91.1439%；未报告独立水稳定性、吸附后 PXRD 或金属浸出证据 | E:\mzh3\所有正文和附件\mof_digitized_model_rows上_PbII_整理.xlsx | P0108 | 10.1021/acsami.2c21546 | 1 | ph | 298 | 1 | 421.5983 | 480.057 | 360 | 480.057 | 1 | 480.057 | 97.41697 | 1 | 55.49792 | pH | Design of Zr-MOFs by Introducing Multiple Ligands for Eficient and Selective Capturing of Pb(II) from Aqueous Solutions | P0108 | Single MOF
P0034 | P0034_M1 | UiO-FHD | M1 |  | multiple-ligand Zr-MOF | UiO-FHD | Zr | FHD | 1 | 1 | 1 | 0 | 1 | 1 | 1 | 0 | 0 | 0 |  |  | 0 |  | 0 | No |  |  | 676.697 | 0.379 | 7.687 |  |  |  |  | two-step ligand synthesis then solvothermal MOF formation | DMF | ZrCl4 | 2,5-Diaminobenzene-1,4-dithioldihydrochloride; 3-formyl-4-hydroxybenzoic acid | F1;F2;F4;F7 |  |  | 120 | 48 | 未报告吸附后 PXRD/XRD 对比 | 未报告金属浸出测试 | 循环再生：第4次容量/去除率保留91.1439%；未报告独立水稳定性、吸附后 PXRD 或金属浸出证据 | E:\mzh3\所有正文和附件\mof_digitized_model_rows上_PbII_整理.xlsx | P0108 | 10.1021/acsami.2c21546 | 1 | ph | 298 | 1 | 421.5983 | 480.057 | 360 | 480.057 | 1 | 480.057 | 97.41697 | 2 | 158.1691 | pH | Design of Zr-MOFs by Introducing Multiple Ligands for Eficient and Selective Capturing of Pb(II) from Aqueous Solutions | P0108 | Single MOF
P0034 | P0034_M1 | UiO-FHD | M1 |  | multiple-ligand Zr-MOF | UiO-FHD | Zr | FHD | 1 | 1 | 1 | 0 | 1 | 1 | 1 | 0 | 0 | 0 |  |  | 0 |  | 0 | No |  |  | 676.697 | 0.379 | 7.687 |  |  |  |  | two-step ligand synthesis then solvothermal MOF formation | DMF | ZrCl4 | 2,5-Diaminobenzene-1,4-dithioldihydrochloride; 3-formyl-4-hydroxybenzoic acid | F1;F2;F4;F7 |  |  | 120 | 48 | 未报告吸附后 PXRD/XRD 对比 | 未报告金属浸出测试 | 循环再生：第4次容量/去除率保留91.1439%；未报告独立水稳定性、吸附后 PXRD 或金属浸出证据 | E:\mzh3\所有正文和附件\mof_digitized_model_rows上_PbII_整理.xlsx | P0108 | 10.1021/acsami.2c21546 | 1 | ph | 298 | 1 | 421.5983 | 480.057 | 360 | 480.057 | 1 | 480.057 | 97.41697 | 3 | 280.2645 | pH | Design of Zr-MOFs by Introducing Multiple Ligands for Eficient and Selective Capturing of Pb(II) from Aqueous Solutions | P0108 | Single MOF
P0034 | P0034_M1 | UiO-FHD | M1 |  | multiple-ligand Zr-MOF | UiO-FHD | Zr | FHD | 1 | 1 | 1 | 0 | 1 | 1 | 1 | 0 | 0 | 0 |  |  | 0 |  | 0 | No |  |  | 676.697 | 0.379 | 7.687 |  |  |  |  | two-step ligand synthesis then solvothermal MOF formation | DMF | ZrCl4 | 2,5-Diaminobenzene-1,4-dithioldihydrochloride; 3-formyl-4-hydroxybenzoic acid | F1;F2;F4;F7 |  |  | 120 | 48 | 未报告吸附后 PXRD/XRD 对比 | 未报告金属浸出测试 | 循环再生：第4次容量/去除率保留91.1439%；未报告独立水稳定性、吸附后 PXRD 或金属浸出证据 | E:\mzh3\所有正文和附件\mof_digitized_model_rows上_PbII_整理.xlsx | P0108 | 10.1021/acsami.2c21546 | 1 | ph | 298 | 1 | 421.5983 | 480.057 | 360 | 480.057 | 1 | 480.057 | 97.41697 | 4 | 471.7323 | pH | Design of Zr-MOFs by Introducing Multiple Ligands for Eficient and Selective Capturing of Pb(II) from Aqueous Solutions | P0108 | Single MOF
P0034 | P0034_M1 | UiO-FHD | M1 |  | multiple-ligand Zr-MOF | UiO-FHD | Zr | FHD | 1 | 1 | 1 | 0 | 1 | 1 | 1 | 0 | 0 | 0 |  |  | 0 |  | 0 | No |  |  | 676.697 | 0.379 | 7.687 |  |  |  |  | two-step ligand synthesis then solvothermal MOF formation | DMF | ZrCl4 | 2,5-Diaminobenzene-1,4-dithioldihydrochloride; 3-formyl-4-hydroxybenzoic acid | F1;F2;F4;F7 |  |  | 120 | 48 | 未报告吸附后 PXRD/XRD 对比 | 未报告金属浸出测试 | 循环再生：第4次容量/去除率保留91.1439%；未报告独立水稳定性、吸附后 PXRD 或金属浸出证据 | E:\mzh3\所有正文和附件\mof_digitized_model_rows上_PbII_整理.xlsx | P0108 | 10.1021/acsami.2c21546 | 1 | ph | 298 | 1 | 421.5983 | 480.057 | 360 | 480.057 | 1 | 480.057 | 97.41697 | 5 | 480.057 | pH | Design of Zr-MOFs by Introducing Multiple Ligands for Eficient and Selective Capturing of Pb(II) from Aqueous Solutions | P0108 | Single MOF
P0034 | P0034_M1 | UiO-FHD | M1 |  | multiple-ligand Zr-MOF | UiO-FHD | Zr | FHD | 1 | 1 | 1 | 0 | 1 | 1 | 1 | 0 | 0 | 0 |  |  | 0 |  | 0 | No |  |  | 676.697 | 0.379 | 7.687 |  |  |  |  | two-step ligand synthesis then solvothermal MOF formation | DMF | ZrCl4 | 2,5-Diaminobenzene-1,4-dithioldihydrochloride; 3-formyl-4-hydroxybenzoic acid | F1;F2;F4;F7 |  |  | 120 | 48 | 未报告吸附后 PXRD/XRD 对比 | 未报告金属浸出测试 | 循环再生：第4次容量/去除率保留91.1439%；未报告独立水稳定性、吸附后 PXRD 或金属浸出证据 | E:\mzh3\所有正文和附件\mof_digitized_model_rows上_PbII_整理.xlsx | P0108 | 10.1021/acsami.2c21546 | 1 | ph | 298 | 1 | 421.5983 | 480.057 | 360 | 480.057 | 1 | 480.057 | 97.41697 | 6 | 477.2821 | pH | Design of Zr-MOFs by Introducing Multiple Ligands for Eficient and Selective Capturing of Pb(II) from Aqueous Solutions | P0108 | Single MOF
P0034 | P0034_M1 | UiO-FHD | M1 |  | multiple-ligand Zr-MOF | UiO-FHD | Zr | FHD | 1 | 1 | 1 | 0 | 1 | 1 | 1 | 0 | 0 | 0 |  |  | 0 |  | 0 | No |  |  | 676.697 | 0.379 | 7.687 |  |  |  |  | two-step ligand synthesis then solvothermal MOF formation | DMF | ZrCl4 | 2,5-Diaminobenzene-1,4-dithioldihydrochloride; 3-formyl-4-hydroxybenzoic acid | F1;F2;F4;F7 |  |  | 120 | 48 | 未报告吸附后 PXRD/XRD 对比 | 未报告金属浸出测试 | 循环再生：第4次容量/去除率保留91.1439%；未报告独立水稳定性、吸附后 PXRD 或金属浸出证据 | E:\mzh3\所有正文和附件\mof_digitized_model_rows上_PbII_整理.xlsx | P0108 | 10.1021/acsami.2c21546 | 1 | kinetics | 298 | 1 | 421.5983 | 480.057 | 10 | 389.7323 | 1 | 480.057 | 97.41697 | 5 | 480.057 | 动力学 | Design of Zr-MOFs by Introducing Multiple Ligands for Eficient and Selective Capturing of Pb(II) from Aqueous Solutions | P0108 | Single MOF
P0034 | P0034_M1 | UiO-FHD | M1 |  | multiple-ligand Zr-MOF | UiO-FHD | Zr | FHD | 1 | 1 | 1 | 0 | 1 | 1 | 1 | 0 | 0 | 0 |  |  | 0 |  | 0 | No |  |  | 676.697 | 0.379 | 7.687 |  |  |  |  | two-step ligand synthesis then solvothermal MOF formation | DMF | ZrCl4 | 2,5-Diaminobenzene-1,4-dithioldihydrochloride; 3-formyl-4-hydroxybenzoic acid | F1;F2;F4;F7 |  |  | 120 | 48 | 未报告吸附后 PXRD/XRD 对比 | 未报告金属浸出测试 | 循环再生：第4次容量/去除率保留91.1439%；未报告独立水稳定性、吸附后 PXRD 或金属浸出证据 | E:\mzh3\所有正文和附件\mof_digitized_model_rows上_PbII_整理.xlsx | P0108 | 10.1021/acsami.2c21546 | 1 | kinetics | 298 | 1 | 421.5983 | 480.057 | 60 | 442.888 | 1 | 480.057 | 97.41697 | 5 | 480.057 | 动力学 | Design of Zr-MOFs by Introducing Multiple Ligands for Eficient and Selective Capturing of Pb(II) from Aqueous Solutions | P0108 | Single MOF
P0034 | P0034_M1 | UiO-FHD | M1 |  | multiple-ligand Zr-MOF | UiO-FHD | Zr | FHD | 1 | 1 | 1 | 0 | 1 | 1 | 1 | 0 | 0 | 0 |  |  | 0 |  | 0 | No |  |  | 676.697 | 0.379 | 7.687 |  |  |  |  | two-step ligand synthesis then solvothermal MOF formation | DMF | ZrCl4 | 2,5-Diaminobenzene-1,4-dithioldihydrochloride; 3-formyl-4-hydroxybenzoic acid | F1;F2;F4;F7 |  |  | 120 | 48 | 未报告吸附后 PXRD/XRD 对比 | 未报告金属浸出测试 | 循环再生：第4次容量/去除率保留91.1439%；未报告独立水稳定性、吸附后 PXRD 或金属浸出证据 | E:\mzh3\所有正文和附件\mof_digitized_model_rows上_PbII_整理.xlsx | P0108 | 10.1021/acsami.2c21546 | 1 | kinetics | 298 | 1 | 421.5983 | 480.057 | 179.2308 | 468.8663 | 1 | 480.057 | 97.41697 | 5 | 480.057 | 动力学 | Design of Zr-MOFs by Introducing Multiple Ligands for Eficient and Selective Capturing of Pb(II) from Aqueous Solutions | P0108 | Single MOF
P0034 | P0034_M1 | UiO-FHD | M1 |  | multiple-ligand Zr-MOF | UiO-FHD | Zr | FHD | 1 | 1 | 1 | 0 | 1 | 1 | 1 | 0 | 0 | 0 |  |  | 0 |  | 0 | No |  |  | 676.697 | 0.379 | 7.687 |  |  |  |  | two-step ligand synthesis then solvothermal MOF formation | DMF | ZrCl4 | 2,5-Diaminobenzene-1,4-dithioldihydrochloride; 3-formyl-4-hydroxybenzoic acid | F1;F2;F4;F7 |  |  | 120 | 48 | 未报告吸附后 PXRD/XRD 对比 | 未报告金属浸出测试 | 循环再生：第4次容量/去除率保留91.1439%；未报告独立水稳定性、吸附后 PXRD 或金属浸出证据 | E:\mzh3\所有正文和附件\mof_digitized_model_rows上_PbII_整理.xlsx | P0108 | 10.1021/acsami.2c21546 | 1 | kinetics | 298 | 1 | 421.5983 | 480.057 | 299.2308 | 479.6573 | 1 | 480.057 | 97.41697 | 5 | 480.057 | 动力学 | Design of Zr-MOFs by Introducing Multiple Ligands for Eficient and Selective Capturing of Pb(II) from Aqueous Solutions | P0108 | Single MOF
P0034 | P0034_M1 | UiO-FHD | M1 |  | multiple-ligand Zr-MOF | UiO-FHD | Zr | FHD | 1 | 1 | 1 | 0 | 1 | 1 | 1 | 0 | 0 | 0 |  |  | 0 |  | 0 | No |  |  | 676.697 | 0.379 | 7.687 |  |  |  |  | two-step ligand synthesis then solvothermal MOF formation | DMF | ZrCl4 | 2,5-Diaminobenzene-1,4-dithioldihydrochloride; 3-formyl-4-hydroxybenzoic acid | F1;F2;F4;F7 |  |  | 120 | 48 | 未报告吸附后 PXRD/XRD 对比 | 未报告金属浸出测试 | 循环再生：第4次容量/去除率保留91.1439%；未报告独立水稳定性、吸附后 PXRD 或金属浸出证据 | E:\mzh3\所有正文和附件\mof_digitized_model_rows上_PbII_整理.xlsx | P0108 | 10.1021/acsami.2c21546 | 1 | kinetics | 298 | 1 | 421.5983 | 480.057 | 360 | 480.057 | 1 | 480.057 | 97.41697 | 5 | 480.057 | 动力学 | Design of Zr-MOFs by Introducing Multiple Ligands for Eficient and Selective Capturing of Pb(II) from Aqueous Solutions | P0108 | Single MOF
P0034 | P0034_M1 | UiO-FHD | M1 |  | multiple-ligand Zr-MOF | UiO-FHD | Zr | FHD | 1 | 1 | 1 | 0 | 1 | 1 | 1 | 0 | 0 | 0 |  |  | 0 |  | 0 | No |  |  | 676.697 | 0.379 | 7.687 |  |  |  |  | two-step ligand synthesis then solvothermal MOF formation | DMF | ZrCl4 | 2,5-Diaminobenzene-1,4-dithioldihydrochloride; 3-formyl-4-hydroxybenzoic acid | F1;F2;F4;F7 |  |  | 120 | 48 | 未报告吸附后 PXRD/XRD 对比 | 未报告金属浸出测试 | 循环再生：第4次容量/去除率保留91.1439%；未报告独立水稳定性、吸附后 PXRD 或金属浸出证据 | E:\mzh3\所有正文和附件\mof_digitized_model_rows上_PbII_整理.xlsx | P0108 | 10.1021/acsami.2c21546 | 1 | kinetics | 308 | 1 | 421.5983 | 480.057 | 10.76923 | 366.1519 | 1 | 480.057 | 97.41697 | 5 | 480.057 | 动力学 | Design of Zr-MOFs by Introducing Multiple Ligands for Eficient and Selective Capturing of Pb(II) from Aqueous Solutions | P0108 | Single MOF
P0034 | P0034_M1 | UiO-FHD | M1 |  | multiple-ligand Zr-MOF | UiO-FHD | Zr | FHD | 1 | 1 | 1 | 0 | 1 | 1 | 1 | 0 | 0 | 0 |  |  | 0 |  | 0 | No |  |  | 676.697 | 0.379 | 7.687 |  |  |  |  | two-step ligand synthesis then solvothermal MOF formation | DMF | ZrCl4 | 2,5-Diaminobenzene-1,4-dithioldihydrochloride; 3-formyl-4-hydroxybenzoic acid | F1;F2;F4;F7 |  |  | 120 | 48 | 未报告吸附后 PXRD/XRD 对比 | 未报告金属浸出测试 | 循环再生：第4次容量/去除率保留91.1439%；未报告独立水稳定性、吸附后 PXRD 或金属浸出证据 | E:\mzh3\所有正文和附件\mof_digitized_model_rows上_PbII_整理.xlsx | P0108 | 10.1021/acsami.2c21546 | 1 | kinetics | 308 | 1 | 421.5983 | 480.057 | 60 | 412.1136 | 1 | 480.057 | 97.41697 | 5 | 480.057 | 动力学 | Design of Zr-MOFs by Introducing Multiple Ligands for Eficient and Selective Capturing of Pb(II) from Aqueous Solutions | P0108 | Single MOF
P0034 | P0034_M1 | UiO-FHD | M1 |  | multiple-ligand Zr-MOF | UiO-FHD | Zr | FHD | 1 | 1 | 1 | 0 | 1 | 1 | 1 | 0 | 0 | 0 |  |  | 0 |  | 0 | No |  |  | 676.697 | 0.379 | 7.687 |  |  |  |  | two-step ligand synthesis then solvothermal MOF formation | DMF | ZrCl4 | 2,5-Diaminobenzene-1,4-dithioldihydrochloride; 3-formyl-4-hydroxybenzoic acid | F1;F2;F4;F7 |  |  | 120 | 48 | 未报告吸附后 PXRD/XRD 对比 | 未报告金属浸出测试 | 循环再生：第4次容量/去除率保留91.1439%；未报告独立水稳定性、吸附后 PXRD 或金属浸出证据 | E:\mzh3\所有正文和附件\mof_digitized_model_rows上_PbII_整理.xlsx | P0108 | 10.1021/acsami.2c21546 | 1 | kinetics | 308 | 1 | 421.5983 | 480.057 | 181.5385 | 434.495 | 1 | 480.057 | 97.41697 | 5 | 480.057 | 动力学 | Design of Zr-MOFs by Introducing Multiple Ligands for Eficient and Selective Capturing of Pb(II) from Aqueous Solutions | P0108 | Single MOF
P0034 | P0034_M1 | UiO-FHD | M1 |  | multiple-ligand Zr-MOF | UiO-FHD | Zr | FHD | 1 | 1 | 1 | 0 | 1 | 1 | 1 | 0 | 0 | 0 |  |  | 0 |  | 0 | No |  |  | 676.697 | 0.379 | 7.687 |  |  |  |  | two-step ligand synthesis then solvothermal MOF formation | DMF | ZrCl4 | 2,5-Diaminobenzene-1,4-dithioldihydrochloride; 3-formyl-4-hydroxybenzoic acid | F1;F2;F4;F7 |  |  | 120 | 48 | 未报告吸附后 PXRD/XRD 对比 | 未报告金属浸出测试 | 循环再生：第4次容量/去除率保留91.1439%；未报告独立水稳定性、吸附后 PXRD 或金属浸出证据 | E:\mzh3\所有正文和附件\mof_digitized_model_rows上_PbII_整理.xlsx | P0108 | 10.1021/acsami.2c21546 | 1 | kinetics | 308 | 1 | 421.5983 | 480.057 | 299.2308 | 445.286 | 1 | 480.057 | 97.41697 | 5 | 480.057 | 动力学 | Design of Zr-MOFs by Introducing Multiple Ligands for Eficient and Selective Capturing of Pb(II) from Aqueous Solutions | P0108 | Single MOF
P0034 | P0034_M1 | UiO-FHD | M1 |  | multiple-ligand Zr-MOF | UiO-FHD | Zr | FHD | 1 | 1 | 1 | 0 | 1 | 1 | 1 | 0 | 0 | 0 |  |  | 0 |  | 0 | No |  |  | 676.697 | 0.379 | 7.687 |  |  |  |  | two-step ligand synthesis then solvothermal MOF formation | DMF | ZrCl4 | 2,5-Diaminobenzene-1,4-dithioldihydrochloride; 3-formyl-4-hydroxybenzoic acid | F1;F2;F4;F7 |  |  | 120 | 48 | 未报告吸附后 PXRD/XRD 对比 | 未报告金属浸出测试 | 循环再生：第4次容量/去除率保留91.1439%；未报告独立水稳定性、吸附后 PXRD 或金属浸出证据 | E:\mzh3\所有正文和附件\mof_digitized_model_rows上_PbII_整理.xlsx | P0108 | 10.1021/acsami.2c21546 | 1 | kinetics | 308 | 1 | 421.5983 | 480.057 | 360 | 447.2843 | 1 | 480.057 | 97.41697 | 5 | 480.057 | 动力学 | Design of Zr-MOFs by Introducing Multiple Ligands for Eficient and Selective Capturing of Pb(II) from Aqueous Solutions | P0108 | Single MOF
P0034 | P0034_M1 | UiO-FHD | M1 |  | multiple-ligand Zr-MOF | UiO-FHD | Zr | FHD | 1 | 1 | 1 | 0 | 1 | 1 | 1 | 0 | 0 | 0 |  |  | 0 |  | 0 | No |  |  | 676.697 | 0.379 | 7.687 |  |  |  |  | two-step ligand synthesis then solvothermal MOF formation | DMF | ZrCl4 | 2,5-Diaminobenzene-1,4-dithioldihydrochloride; 3-formyl-4-hydroxybenzoic acid | F1;F2;F4;F7 |  |  | 120 | 48 | 未报告吸附后 PXRD/XRD 对比 | 未报告金属浸出测试 | 循环再生：第4次容量/去除率保留91.1439%；未报告独立水稳定性、吸附后 PXRD 或金属浸出证据 | E:\mzh3\所有正文和附件\mof_digitized_model_rows上_PbII_整理.xlsx | P0108 | 10.1021/acsami.2c21546 | 1 | kinetics | 318 | 1 | 421.5983 | 480.057 | 10 | 338.5749 | 1 | 480.057 | 97.41697 | 5 | 480.057 | 动力学 | Design of Zr-MOFs by Introducing Multiple Ligands for Eficient and Selective Capturing of Pb(II) from Aqueous Solutions | P0108 | Single MOF
P0034 | P0034_M1 | UiO-FHD | M1 |  | multiple-ligand Zr-MOF | UiO-FHD | Zr | FHD | 1 | 1 | 1 | 0 | 1 | 1 | 1 | 0 | 0 | 0 |  |  | 0 |  | 0 | No |  |  | 676.697 | 0.379 | 7.687 |  |  |  |  | two-step ligand synthesis then solvothermal MOF formation | DMF | ZrCl4 | 2,5-Diaminobenzene-1,4-dithioldihydrochloride; 3-formyl-4-hydroxybenzoic acid | F1;F2;F4;F7 |  |  | 120 | 48 | 未报告吸附后 PXRD/XRD 对比 | 未报告金属浸出测试 | 循环再生：第4次容量/去除率保留91.1439%；未报告独立水稳定性、吸附后 PXRD 或金属浸出证据 | E:\mzh3\所有正文和附件\mof_digitized_model_rows上_PbII_整理.xlsx | P0108 | 10.1021/acsami.2c21546 | 1 | kinetics | 318 | 1 | 421.5983 | 480.057 | 60.76923 | 369.7489 | 1 | 480.057 | 97.41697 | 5 | 480.057 | 动力学 | Design of Zr-MOFs by Introducing Multiple Ligands for Eficient and Selective Capturing of Pb(II) from Aqueous Solutions | P0108 | Single MOF
P0034 | P0034_M1 | UiO-FHD | M1 |  | multiple-ligand Zr-MOF | UiO-FHD | Zr | FHD | 1 | 1 | 1 | 0 | 1 | 1 | 1 | 0 | 0 | 0 |  |  | 0 |  | 0 | No |  |  | 676.697 | 0.379 | 7.687 |  |  |  |  | two-step ligand synthesis then solvothermal MOF formation | DMF | ZrCl4 | 2,5-Diaminobenzene-1,4-dithioldihydrochloride; 3-formyl-4-hydroxybenzoic acid | F1;F2;F4;F7 |  |  | 120 | 48 | 未报告吸附后 PXRD/XRD 对比 | 未报告金属浸出测试 | 循环再生：第4次容量/去除率保留91.1439%；未报告独立水稳定性、吸附后 PXRD 或金属浸出证据 | E:\mzh3\所有正文和附件\mof_digitized_model_rows上_PbII_整理.xlsx | P0108 | 10.1021/acsami.2c21546 | 1 | kinetics | 318 | 1 | 421.5983 | 480.057 | 180 | 388.9329 | 1 | 480.057 | 97.41697 | 5 | 480.057 | 动力学 | Design of Zr-MOFs by Introducing Multiple Ligands for Eficient and Selective Capturing of Pb(II) from Aqueous Solutions | P0108 | Single MOF
P0034 | P0034_M1 | UiO-FHD | M1 |  | multiple-ligand Zr-MOF | UiO-FHD | Zr | FHD | 1 | 1 | 1 | 0 | 1 | 1 | 1 | 0 | 0 | 0 |  |  | 0 |  | 0 | No |  |  | 676.697 | 0.379 | 7.687 |  |  |  |  | two-step ligand synthesis then solvothermal MOF formation | DMF | ZrCl4 | 2,5-Diaminobenzene-1,4-dithioldihydrochloride; 3-formyl-4-hydroxybenzoic acid | F1;F2;F4;F7 |  |  | 120 | 48 | 未报告吸附后 PXRD/XRD 对比 | 未报告金属浸出测试 | 循环再生：第4次容量/去除率保留91.1439%；未报告独立水稳定性、吸附后 PXRD 或金属浸出证据 | E:\mzh3\所有正文和附件\mof_digitized_model_rows上_PbII_整理.xlsx | P0108 | 10.1021/acsami.2c21546 | 1 | kinetics | 318 | 1 | 421.5983 | 480.057 | 300.7692 | 401.3226 | 1 | 480.057 | 97.41697 | 5 | 480.057 | 动力学 | Design of Zr-MOFs by Introducing Multiple Ligands for Eficient and Selective Capturing of Pb(II) from Aqueous Solutions | P0108 | Single MOF
P0034 | P0034_M1 | UiO-FHD | M1 |  | multiple-ligand Zr-MOF | UiO-FHD | Zr | FHD | 1 | 1 | 1 | 0 | 1 | 1 | 1 | 0 | 0 | 0 |  |  | 0 |  | 0 | No |  |  | 676.697 | 0.379 | 7.687 |  |  |  |  | two-step ligand synthesis then solvothermal MOF formation | DMF | ZrCl4 | 2,5-Diaminobenzene-1,4-dithioldihydrochloride; 3-formyl-4-hydroxybenzoic acid | F1;F2;F4;F7 |  |  | 120 | 48 | 未报告吸附后 PXRD/XRD 对比 | 未报告金属浸出测试 | 循环再生：第4次容量/去除率保留91.1439%；未报告独立水稳定性、吸附后 PXRD 或金属浸出证据 | E:\mzh3\所有正文和附件\mof_digitized_model_rows上_PbII_整理.xlsx | P0108 | 10.1021/acsami.2c21546 | 1 | kinetics | 318 | 1 | 421.5983 | 480.057 | 360 | 403.3209 | 1 | 480.057 | 97.41697 | 5 | 480.057 | 动力学 | Design of Zr-MOFs by Introducing Multiple Ligands for Eficient and Selective Capturing of Pb(II) from Aqueous Solutions | P0108 | Single MOF
P0034 | P0034_M1 | UiO-FHD | M1 |  | multiple-ligand Zr-MOF | UiO-FHD | Zr | FHD | 1 | 1 | 1 | 0 | 1 | 1 | 1 | 0 | 0 | 0 |  |  | 0 |  | 0 | No |  |  | 676.697 | 0.379 | 7.687 |  |  |  |  | two-step ligand synthesis then solvothermal MOF formation | DMF | ZrCl4 | 2,5-Diaminobenzene-1,4-dithioldihydrochloride; 3-formyl-4-hydroxybenzoic acid | F1;F2;F4;F7 |  |  | 120 | 48 | 未报告吸附后 PXRD/XRD 对比 | 未报告金属浸出测试 | 循环再生：第4次容量/去除率保留91.1439%；未报告独立水稳定性、吸附后 PXRD 或金属浸出证据 | E:\mzh3\所有正文和附件\mof_digitized_model_rows上_PbII_整理.xlsx | P0108 | 10.1021/acsami.2c21546 | 1 | isotherm | 298 | 1 | 31.07527 | 167.0118 | 360 | 480.057 | 1 | 480.057 | 97.41697 | 5 | 480.057 | 等温线 | Design of Zr-MOFs by Introducing Multiple Ligands for Eficient and Selective Capturing of Pb(II) from Aqueous Solutions | P0108 | Single MOF
P0034 | P0034_M1 | UiO-FHD | M1 |  | multiple-ligand Zr-MOF | UiO-FHD | Zr | FHD | 1 | 1 | 1 | 0 | 1 | 1 | 1 | 0 | 0 | 0 |  |  | 0 |  | 0 | No |  |  | 676.697 | 0.379 | 7.687 |  |  |  |  | two-step ligand synthesis then solvothermal MOF formation | DMF | ZrCl4 | 2,5-Diaminobenzene-1,4-dithioldihydrochloride; 3-formyl-4-hydroxybenzoic acid | F1;F2;F4;F7 |  |  | 120 | 48 | 未报告吸附后 PXRD/XRD 对比 | 未报告金属浸出测试 | 循环再生：第4次容量/去除率保留91.1439%；未报告独立水稳定性、吸附后 PXRD 或金属浸出证据 | E:\mzh3\所有正文和附件\mof_digitized_model_rows上_PbII_整理.xlsx | P0108 | 10.1021/acsami.2c21546 | 1 | isotherm | 298 | 1 | 43.65591 | 255.0296 | 360 | 480.057 | 1 | 480.057 | 97.41697 | 5 | 480.057 | 等温线 | Design of Zr-MOFs by Introducing Multiple Ligands for Eficient and Selective Capturing of Pb(II) from Aqueous Solutions | P0108 | Single MOF
P0034 | P0034_M1 | UiO-FHD | M1 |  | multiple-ligand Zr-MOF | UiO-FHD | Zr | FHD | 1 | 1 | 1 | 0 | 1 | 1 | 1 | 0 | 0 | 0 |  |  | 0 |  | 0 | No |  |  | 676.697 | 0.379 | 7.687 |  |  |  |  | two-step ligand synthesis then solvothermal MOF formation | DMF | ZrCl4 | 2,5-Diaminobenzene-1,4-dithioldihydrochloride; 3-formyl-4-hydroxybenzoic acid | F1;F2;F4;F7 |  |  | 120 | 48 | 未报告吸附后 PXRD/XRD 对比 | 未报告金属浸出测试 | 循环再生：第4次容量/去除率保留91.1439%；未报告独立水稳定性、吸附后 PXRD 或金属浸出证据 | E:\mzh3\所有正文和附件\mof_digitized_model_rows上_PbII_整理.xlsx | P0108 | 10.1021/acsami.2c21546 | 1 | isotherm | 298 | 1 | 147.0968 | 354.4379 | 360 | 480.057 | 1 | 480.057 | 97.41697 | 5 | 480.057 | 等温线 | Design of Zr-MOFs by Introducing Multiple Ligands for Eficient and Selective Capturing of Pb(II) from Aqueous Solutions | P0108 | Single MOF
P0034 | P0034_M1 | UiO-FHD | M1 |  | multiple-ligand Zr-MOF | UiO-FHD | Zr | FHD | 1 | 1 | 1 | 0 | 1 | 1 | 1 | 0 | 0 | 0 |  |  | 0 |  | 0 | No |  |  | 676.697 | 0.379 | 7.687 |  |  |  |  | two-step ligand synthesis then solvothermal MOF formation | DMF | ZrCl4 | 2,5-Diaminobenzene-1,4-dithioldihydrochloride; 3-formyl-4-hydroxybenzoic acid | F1;F2;F4;F7 |  |  | 120 | 48 | 未报告吸附后 PXRD/XRD 对比 | 未报告金属浸出测试 | 循环再生：第4次容量/去除率保留91.1439%；未报告独立水稳定性、吸附后 PXRD 或金属浸出证据 | E:\mzh3\所有正文和附件\mof_digitized_model_rows上_PbII_整理.xlsx | P0108 | 10.1021/acsami.2c21546 | 1 | isotherm | 298 | 1 | 333.0108 | 368.9349 | 360 | 480.057 | 1 | 480.057 | 97.41697 | 5 | 480.057 | 等温线 | Design of Zr-MOFs by Introducing Multiple Ligands for Eficient and Selective Capturing of Pb(II) from Aqueous Solutions | P0108 | Single MOF
P0034 | P0034_M1 | UiO-FHD | M1 |  | multiple-ligand Zr-MOF | UiO-FHD | Zr | FHD | 1 | 1 | 1 | 0 | 1 | 1 | 1 | 0 | 0 | 0 |  |  | 0 |  | 0 | No |  |  | 676.697 | 0.379 | 7.687 |  |  |  |  | two-step ligand synthesis then solvothermal MOF formation | DMF | ZrCl4 | 2,5-Diaminobenzene-1,4-dithioldihydrochloride; 3-formyl-4-hydroxybenzoic acid | F1;F2;F4;F7 |  |  | 120 | 48 | 未报告吸附后 PXRD/XRD 对比 | 未报告金属浸出测试 | 循环再生：第4次容量/去除率保留91.1439%；未报告独立水稳定性、吸附后 PXRD 或金属浸出证据 | E:\mzh3\所有正文和附件\mof_digitized_model_rows上_PbII_整理.xlsx | P0108 | 10.1021/acsami.2c21546 | 1 | isotherm | 298 | 1 | 525.914 | 371.0059 | 360 | 480.057 | 1 | 480.057 | 97.41697 | 5 | 480.057 | 等温线 | Design of Zr-MOFs by Introducing Multiple Ligands for Eficient and Selective Capturing of Pb(II) from Aqueous Solutions | P0108 | Single MOF
P0034 | P0034_M1 | UiO-FHD | M1 |  | multiple-ligand Zr-MOF | UiO-FHD | Zr | FHD | 1 | 1 | 1 | 0 | 1 | 1 | 1 | 0 | 0 | 0 |  |  | 0 |  | 0 | No |  |  | 676.697 | 0.379 | 7.687 |  |  |  |  | two-step ligand synthesis then solvothermal MOF formation | DMF | ZrCl4 | 2,5-Diaminobenzene-1,4-dithioldihydrochloride; 3-formyl-4-hydroxybenzoic acid | F1;F2;F4;F7 |  |  | 120 | 48 | 未报告吸附后 PXRD/XRD 对比 | 未报告金属浸出测试 | 循环再生：第4次容量/去除率保留91.1439%；未报告独立水稳定性、吸附后 PXRD 或金属浸出证据 | E:\mzh3\所有正文和附件\mof_digitized_model_rows上_PbII_整理.xlsx | P0108 | 10.1021/acsami.2c21546 | 1 | isotherm | 298 | 1 | 12.28814 | 184.9544 | 360 | 480.057 | 1 | 480.057 | 97.41697 | 5 | 480.057 | 等温线 | Design of Zr-MOFs by Introducing Multiple Ligands for Eficient and Selective Capturing of Pb(II) from Aqueous Solutions | P0108 | Single MOF
P0034 | P0034_M1 | UiO-FHD | M1 |  | multiple-ligand Zr-MOF | UiO-FHD | Zr | FHD | 1 | 1 | 1 | 0 | 1 | 1 | 1 | 0 | 0 | 0 |  |  | 0 |  | 0 | No |  |  | 676.697 | 0.379 | 7.687 |  |  |  |  | two-step ligand synthesis then solvothermal MOF formation | DMF | ZrCl4 | 2,5-Diaminobenzene-1,4-dithioldihydrochloride; 3-formyl-4-hydroxybenzoic acid | F1;F2;F4;F7 |  |  | 120 | 48 | 未报告吸附后 PXRD/XRD 对比 | 未报告金属浸出测试 | 循环再生：第4次容量/去除率保留91.1439%；未报告独立水稳定性、吸附后 PXRD 或金属浸出证据 | E:\mzh3\所有正文和附件\mof_digitized_model_rows上_PbII_整理.xlsx | P0108 | 10.1021/acsami.2c21546 | 1 | isotherm | 298 | 1 | 28.81356 | 272.4924 | 360 | 480.057 | 1 | 480.057 | 97.41697 | 5 | 480.057 | 等温线 | Design of Zr-MOFs by Introducing Multiple Ligands for Eficient and Selective Capturing of Pb(II) from Aqueous Solutions | P0108 | Single MOF
P0034 | P0034_M1 | UiO-FHD | M1 |  | multiple-ligand Zr-MOF | UiO-FHD | Zr | FHD | 1 | 1 | 1 | 0 | 1 | 1 | 1 | 0 | 0 | 0 |  |  | 0 |  | 0 | No |  |  | 676.697 | 0.379 | 7.687 |  |  |  |  | two-step ligand synthesis then solvothermal MOF formation | DMF | ZrCl4 | 2,5-Diaminobenzene-1,4-dithioldihydrochloride; 3-formyl-4-hydroxybenzoic acid | F1;F2;F4;F7 |  |  | 120 | 48 | 未报告吸附后 PXRD/XRD 对比 | 未报告金属浸出测试 | 循环再生：第4次容量/去除率保留91.1439%；未报告独立水稳定性、吸附后 PXRD 或金属浸出证据 | E:\mzh3\所有正文和附件\mof_digitized_model_rows上_PbII_整理.xlsx | P0108 | 10.1021/acsami.2c21546 | 1 | isotherm | 298 | 1 | 100 | 395.2888 | 360 | 480.057 | 1 | 480.057 | 97.41697 | 5 | 480.057 | 等温线 | Design of Zr-MOFs by Introducing Multiple Ligands for Eficient and Selective Capturing of Pb(II) from Aqueous Solutions | P0108 | Single MOF
P0034 | P0034_M1 | UiO-FHD | M1 |  | multiple-ligand Zr-MOF | UiO-FHD | Zr | FHD | 1 | 1 | 1 | 0 | 1 | 1 | 1 | 0 | 0 | 0 |  |  | 0 |  | 0 | No |  |  | 676.697 | 0.379 | 7.687 |  |  |  |  | two-step ligand synthesis then solvothermal MOF formation | DMF | ZrCl4 | 2,5-Diaminobenzene-1,4-dithioldihydrochloride; 3-formyl-4-hydroxybenzoic acid | F1;F2;F4;F7 |  |  | 120 | 48 | 未报告吸附后 PXRD/XRD 对比 | 未报告金属浸出测试 | 循环再生：第4次容量/去除率保留91.1439%；未报告独立水稳定性、吸附后 PXRD 或金属浸出证据 | E:\mzh3\所有正文和附件\mof_digitized_model_rows上_PbII_整理.xlsx | P0108 | 10.1021/acsami.2c21546 | 1 | isotherm | 298 | 1 | 271.6102 | 428.1155 | 360 | 480.057 | 1 | 480.057 | 97.41697 | 5 | 480.057 | 等温线 | Design of Zr-MOFs by Introducing Multiple Ligands for Eficient and Selective Capturing of Pb(II) from Aqueous Solutions | P0108 | Single MOF
P0034 | P0034_M1 | UiO-FHD | M1 |  | multiple-ligand Zr-MOF | UiO-FHD | Zr | FHD | 1 | 1 | 1 | 0 | 1 | 1 | 1 | 0 | 0 | 0 |  |  | 0 |  | 0 | No |  |  | 676.697 | 0.379 | 7.687 |  |  |  |  | two-step ligand synthesis then solvothermal MOF formation | DMF | ZrCl4 | 2,5-Diaminobenzene-1,4-dithioldihydrochloride; 3-formyl-4-hydroxybenzoic acid | F1;F2;F4;F7 |  |  | 120 | 48 | 未报告吸附后 PXRD/XRD 对比 | 未报告金属浸出测试 | 循环再生：第4次容量/去除率保留91.1439%；未报告独立水稳定性、吸附后 PXRD 或金属浸出证据 | E:\mzh3\所有正文和附件\mof_digitized_model_rows上_PbII_整理.xlsx | P0108 | 10.1021/acsami.2c21546 | 1 | isotherm | 298 | 1 | 468.6441 | 431.7629 | 360 | 480.057 | 1 | 480.057 | 97.41697 | 5 | 480.057 | 等温线 | Design of Zr-MOFs by Introducing Multiple Ligands for Eficient and Selective Capturing of Pb(II) from Aqueous Solutions | P0108 | Single MOF
P0034 | P0034_M1 | UiO-FHD | M1 |  | multiple-ligand Zr-MOF | UiO-FHD | Zr | FHD | 1 | 1 | 1 | 0 | 1 | 1 | 1 | 0 | 0 | 0 |  |  | 0 |  | 0 | No |  |  | 676.697 | 0.379 | 7.687 |  |  |  |  | two-step ligand synthesis then solvothermal MOF formation | DMF | ZrCl4 | 2,5-Diaminobenzene-1,4-dithioldihydrochloride; 3-formyl-4-hydroxybenzoic acid | F1;F2;F4;F7 |  |  | 120 | 48 | 未报告吸附后 PXRD/XRD 对比 | 未报告金属浸出测试 | 循环再生：第4次容量/去除率保留91.1439%；未报告独立水稳定性、吸附后 PXRD 或金属浸出证据 | E:\mzh3\所有正文和附件\mof_digitized_model_rows上_PbII_整理.xlsx | P0108 | 10.1021/acsami.2c21546 | 1 | isotherm | 298 | 1 | 7.019438 | 192.3077 | 360 | 480.057 | 1 | 480.057 | 97.41697 | 5 | 480.057 | 等温线 | Design of Zr-MOFs by Introducing Multiple Ligands for Eficient and Selective Capturing of Pb(II) from Aqueous Solutions | P0108 | Single MOF
P0034 | P0034_M1 | UiO-FHD | M1 |  | multiple-ligand Zr-MOF | UiO-FHD | Zr | FHD | 1 | 1 | 1 | 0 | 1 | 1 | 1 | 0 | 0 | 0 |  |  | 0 |  | 0 | No |  |  | 676.697 | 0.379 | 7.687 |  |  |  |  | two-step ligand synthesis then solvothermal MOF formation | DMF | ZrCl4 | 2,5-Diaminobenzene-1,4-dithioldihydrochloride; 3-formyl-4-hydroxybenzoic acid | F1;F2;F4;F7 |  |  | 120 | 48 | 未报告吸附后 PXRD/XRD 对比 | 未报告金属浸出测试 | 循环再生：第4次容量/去除率保留91.1439%；未报告独立水稳定性、吸附后 PXRD 或金属浸出证据 | E:\mzh3\所有正文和附件\mof_digitized_model_rows上_PbII_整理.xlsx | P0108 | 10.1021/acsami.2c21546 | 1 | isotherm | 298 | 1 | 10.58315 | 290.5983 | 360 | 480.057 | 1 | 480.057 | 97.41697 | 5 | 480.057 | 等温线 | Design of Zr-MOFs by Introducing Multiple Ligands for Eficient and Selective Capturing of Pb(II) from Aqueous Solutions | P0108 | Single MOF
P0034 | P0034_M1 | UiO-FHD | M1 |  | multiple-ligand Zr-MOF | UiO-FHD | Zr | FHD | 1 | 1 | 1 | 0 | 1 | 1 | 1 | 0 | 0 | 0 |  |  | 0 |  | 0 | No |  |  | 676.697 | 0.379 | 7.687 |  |  |  |  | two-step ligand synthesis then solvothermal MOF formation | DMF | ZrCl4 | 2,5-Diaminobenzene-1,4-dithioldihydrochloride; 3-formyl-4-hydroxybenzoic acid | F1;F2;F4;F7 |  |  | 120 | 48 | 未报告吸附后 PXRD/XRD 对比 | 未报告金属浸出测试 | 循环再生：第4次容量/去除率保留91.1439%；未报告独立水稳定性、吸附后 PXRD 或金属浸出证据 | E:\mzh3\所有正文和附件\mof_digitized_model_rows上_PbII_整理.xlsx | P0108 | 10.1021/acsami.2c21546 | 1 | isotherm | 298 | 1 | 75.91793 | 425.9259 | 360 | 480.057 | 1 | 480.057 | 97.41697 | 5 | 480.057 | 等温线 | Design of Zr-MOFs by Introducing Multiple Ligands for Eficient and Selective Capturing of Pb(II) from Aqueous Solutions | P0108 | Single MOF
P0034 | P0034_M1 | UiO-FHD | M1 |  | multiple-ligand Zr-MOF | UiO-FHD | Zr | FHD | 1 | 1 | 1 | 0 | 1 | 1 | 1 | 0 | 0 | 0 |  |  | 0 |  | 0 | No |  |  | 676.697 | 0.379 | 7.687 |  |  |  |  | two-step ligand synthesis then solvothermal MOF formation | DMF | ZrCl4 | 2,5-Diaminobenzene-1,4-dithioldihydrochloride; 3-formyl-4-hydroxybenzoic acid | F1;F2;F4;F7 |  |  | 120 | 48 | 未报告吸附后 PXRD/XRD 对比 | 未报告金属浸出测试 | 循环再生：第4次容量/去除率保留91.1439%；未报告独立水稳定性、吸附后 PXRD 或金属浸出证据 | E:\mzh3\所有正文和附件\mof_digitized_model_rows上_PbII_整理.xlsx | P0108 | 10.1021/acsami.2c21546 | 1 | isotherm | 298 | 1 | 225.594 | 475.7835 | 360 | 480.057 | 1 | 480.057 | 97.41697 | 5 | 480.057 | 等温线 | Design of Zr-MOFs by Introducing Multiple Ligands for Eficient and Selective Capturing of Pb(II) from Aqueous Solutions | P0108 | Single MOF
P0034 | P0034_M1 | UiO-FHD | M1 |  | multiple-ligand Zr-MOF | UiO-FHD | Zr | FHD | 1 | 1 | 1 | 0 | 1 | 1 | 1 | 0 | 0 | 0 |  |  | 0 |  | 0 | No |  |  | 676.697 | 0.379 | 7.687 |  |  |  |  | two-step ligand synthesis then solvothermal MOF formation | DMF | ZrCl4 | 2,5-Diaminobenzene-1,4-dithioldihydrochloride; 3-formyl-4-hydroxybenzoic acid | F1;F2;F4;F7 |  |  | 120 | 48 | 未报告吸附后 PXRD/XRD 对比 | 未报告金属浸出测试 | 循环再生：第4次容量/去除率保留91.1439%；未报告独立水稳定性、吸附后 PXRD 或金属浸出证据 | E:\mzh3\所有正文和附件\mof_digitized_model_rows上_PbII_整理.xlsx | P0108 | 10.1021/acsami.2c21546 | 1 | isotherm | 298 | 1 | 421.5983 | 480.057 | 360 | 480.057 | 1 | 480.057 | 97.41697 | 5 | 480.057 | 等温线 | Design of Zr-MOFs by Introducing Multiple Ligands for Eficient and Selective Capturing of Pb(II) from Aqueous Solutions | P0108 | Single MOF
P0034 | P0034_M1 | UiO-FHD | M1 |  | multiple-ligand Zr-MOF | UiO-FHD | Zr | FHD | 1 | 1 | 1 | 0 | 1 | 1 | 1 | 0 | 0 | 0 |  |  | 0 |  | 0 | No |  |  | 676.697 | 0.379 | 7.687 |  |  |  |  | two-step ligand synthesis then solvothermal MOF formation | DMF | ZrCl4 | 2,5-Diaminobenzene-1,4-dithioldihydrochloride; 3-formyl-4-hydroxybenzoic acid | F1;F2;F4;F7 |  |  | 120 | 48 | 未报告吸附后 PXRD/XRD 对比 | 未报告金属浸出测试 | 循环再生：第4次容量/去除率保留91.1439%；未报告独立水稳定性、吸附后 PXRD 或金属浸出证据 | E:\mzh3\所有正文和附件\mof_digitized_model_rows上_PbII_整理.xlsx | P0108 | 10.1021/acsami.2c21546 | 1 | regeneration | 298 | 1 | 421.5983 | 480.057 | 360 | 480.057 | 1 | 480.057 | 97.41697 | 5 | 480.057 | 循环性 | Design of Zr-MOFs by Introducing Multiple Ligands for Eficient and Selective Capturing of Pb(II) from Aqueous Solutions | P0108 | Single MOF
P0034 | P0034_M1 | UiO-FHD | M1 |  | multiple-ligand Zr-MOF | UiO-FHD | Zr | FHD | 1 | 1 | 1 | 0 | 1 | 1 | 1 | 0 | 0 | 0 |  |  | 0 |  | 0 | No |  |  | 676.697 | 0.379 | 7.687 |  |  |  |  | two-step ligand synthesis then solvothermal MOF formation | DMF | ZrCl4 | 2,5-Diaminobenzene-1,4-dithioldihydrochloride; 3-formyl-4-hydroxybenzoic acid | F1;F2;F4;F7 |  |  | 120 | 48 | 未报告吸附后 PXRD/XRD 对比 | 未报告金属浸出测试 | 循环再生：第4次容量/去除率保留91.1439%；未报告独立水稳定性、吸附后 PXRD 或金属浸出证据 | E:\mzh3\所有正文和附件\mof_digitized_model_rows上_PbII_整理.xlsx | P0108 | 10.1021/acsami.2c21546 | 1 | regeneration | 298 | 1 | 421.5983 | 480.057 | 360 | 480.057 | 2 | 478.2386 | 97.04797 | 5 | 480.057 | 循环性 | Design of Zr-MOFs by Introducing Multiple Ligands for Eficient and Selective Capturing of Pb(II) from Aqueous Solutions | P0108 | Single MOF
P0034 | P0034_M1 | UiO-FHD | M1 |  | multiple-ligand Zr-MOF | UiO-FHD | Zr | FHD | 1 | 1 | 1 | 0 | 1 | 1 | 1 | 0 | 0 | 0 |  |  | 0 |  | 0 | No |  |  | 676.697 | 0.379 | 7.687 |  |  |  |  | two-step ligand synthesis then solvothermal MOF formation | DMF | ZrCl4 | 2,5-Diaminobenzene-1,4-dithioldihydrochloride; 3-formyl-4-hydroxybenzoic acid | F1;F2;F4;F7 |  |  | 120 | 48 | 未报告吸附后 PXRD/XRD 对比 | 未报告金属浸出测试 | 循环再生：第4次容量/去除率保留91.1439%；未报告独立水稳定性、吸附后 PXRD 或金属浸出证据 | E:\mzh3\所有正文和附件\mof_digitized_model_rows上_PbII_整理.xlsx | P0108 | 10.1021/acsami.2c21546 | 1 | regeneration | 298 | 1 | 421.5983 | 480.057 | 360 | 480.057 | 3 | 465.5098 | 94.46494 | 5 | 480.057 | 循环性 | Design of Zr-MOFs by Introducing Multiple Ligands for Eficient and Selective Capturing of Pb(II) from Aqueous Solutions | P0108 | Single MOF
P0034 | P0034_M1 | UiO-FHD | M1 |  | multiple-ligand Zr-MOF | UiO-FHD | Zr | FHD | 1 | 1 | 1 | 0 | 1 | 1 | 1 | 0 | 0 | 0 |  |  | 0 |  | 0 | No |  |  | 676.697 | 0.379 | 7.687 |  |  |  |  | two-step ligand synthesis then solvothermal MOF formation | DMF | ZrCl4 | 2,5-Diaminobenzene-1,4-dithioldihydrochloride; 3-formyl-4-hydroxybenzoic acid | F1;F2;F4;F7 |  |  | 120 | 48 | 未报告吸附后 PXRD/XRD 对比 | 未报告金属浸出测试 | 循环再生：第4次容量/去除率保留91.1439%；未报告独立水稳定性、吸附后 PXRD 或金属浸出证据 | E:\mzh3\所有正文和附件\mof_digitized_model_rows上_PbII_整理.xlsx | P0108 | 10.1021/acsami.2c21546 | 1 | regeneration | 298 | 1 | 421.5983 | 480.057 | 360 | 480.057 | 4 | 449.1442 | 91.14391 | 5 | 480.057 | 循环性 | Design of Zr-MOFs by Introducing Multiple Ligands for Eficient and Selective Capturing of Pb(II) from Aqueous Solutions | P0108 | Single MOF
P0035 | P0035_M1 | UiO-66-opt | M1 |  | 2D nanosheet MOF | UiO-66 | Zr | terephthalic acid | 1 | 0 | 0 | 0 | 1 | 0 | 0 | 0 | 0 | 0 |  |  | 0 |  | 0 | No |  |  | 67 | 0.0673 | 3.98 | nanosheet |  |  |  | pH-controlled solvothermal optimization (CCD-RSM) | DMF | ZrCl4 | terephthalic acid | F1 |  |  |  | 24 | 未报告吸附后 PXRD/XRD 对比 | 未报告金属浸出测试 | 循环再生：第3次容量/去除率保留57.4173%；未报告独立水稳定性、吸附后 PXRD 或金属浸出证据 | E:\mzh3\所有正文和附件\mof_digitized_model_rows上_PbII_整理.xlsx | P0110 | 10.1016/j.micromeso.2015.08.041 | 1 | cm | 298 | 0.5 | 16.3 | 83.50917 | 800 | 83.50917 | 0 | 56.66667 | 67.85682 | 8 | 83.50917 | MOF加入浓度 | RESEARCH ARTICLE-CHEMICAL ENGINEERING | P0110 | Single MOF
P0035 | P0035_M1 | UiO-66-opt | M1 |  | 2D nanosheet MOF | UiO-66 | Zr | terephthalic acid | 1 | 0 | 0 | 0 | 1 | 0 | 0 | 0 | 0 | 0 |  |  | 0 |  | 0 | No |  |  | 67 | 0.0673 | 3.98 | nanosheet |  |  |  | pH-controlled solvothermal optimization (CCD-RSM) | DMF | ZrCl4 | terephthalic acid | F1 |  |  |  | 24 | 未报告吸附后 PXRD/XRD 对比 | 未报告金属浸出测试 | 循环再生：第3次容量/去除率保留57.4173%；未报告独立水稳定性、吸附后 PXRD 或金属浸出证据 | E:\mzh3\所有正文和附件\mof_digitized_model_rows上_PbII_整理.xlsx | P0110 | 10.1016/j.micromeso.2015.08.041 | 1 | cm | 298 | 1 | 16.3 | 77.82643 | 800 | 83.50917 | 0 | 56.66667 | 67.85682 | 8 | 83.50917 | MOF加入浓度 | RESEARCH ARTICLE-CHEMICAL ENGINEERING | P0110 | Single MOF
P0035 | P0035_M1 | UiO-66-opt | M1 |  | 2D nanosheet MOF | UiO-66 | Zr | terephthalic acid | 1 | 0 | 0 | 0 | 1 | 0 | 0 | 0 | 0 | 0 |  |  | 0 |  | 0 | No |  |  | 67 | 0.0673 | 3.98 | nanosheet |  |  |  | pH-controlled solvothermal optimization (CCD-RSM) | DMF | ZrCl4 | terephthalic acid | F1 |  |  |  | 24 | 未报告吸附后 PXRD/XRD 对比 | 未报告金属浸出测试 | 循环再生：第3次容量/去除率保留57.4173%；未报告独立水稳定性、吸附后 PXRD 或金属浸出证据 | E:\mzh3\所有正文和附件\mof_digitized_model_rows上_PbII_整理.xlsx | P0110 | 10.1016/j.micromeso.2015.08.041 | 1 | cm | 298 | 1.5 | 16.3 | 76.87931 | 800 | 83.50917 | 0 | 56.66667 | 67.85682 | 8 | 83.50917 | MOF加入浓度 | RESEARCH ARTICLE-CHEMICAL ENGINEERING | P0110 | Single MOF
P0035 | P0035_M1 | UiO-66-opt | M1 |  | 2D nanosheet MOF | UiO-66 | Zr | terephthalic acid | 1 | 0 | 0 | 0 | 1 | 0 | 0 | 0 | 0 | 0 |  |  | 0 |  | 0 | No |  |  | 67 | 0.0673 | 3.98 | nanosheet |  |  |  | pH-controlled solvothermal optimization (CCD-RSM) | DMF | ZrCl4 | terephthalic acid | F1 |  |  |  | 24 | 未报告吸附后 PXRD/XRD 对比 | 未报告金属浸出测试 | 循环再生：第3次容量/去除率保留57.4173%；未报告独立水稳定性、吸附后 PXRD 或金属浸出证据 | E:\mzh3\所有正文和附件\mof_digitized_model_rows上_PbII_整理.xlsx | P0110 | 10.1016/j.micromeso.2015.08.041 | 1 | cm | 298 | 2 | 16.3 | 75.74277 | 800 | 83.50917 | 0 | 56.66667 | 67.85682 | 8 | 83.50917 | MOF加入浓度 | RESEARCH ARTICLE-CHEMICAL ENGINEERING | P0110 | Single MOF
P0035 | P0035_M1 | UiO-66-opt | M1 |  | 2D nanosheet MOF | UiO-66 | Zr | terephthalic acid | 1 | 0 | 0 | 0 | 1 | 0 | 0 | 0 | 0 | 0 |  |  | 0 |  | 0 | No |  |  | 67 | 0.0673 | 3.98 | nanosheet |  |  |  | pH-controlled solvothermal optimization (CCD-RSM) | DMF | ZrCl4 | terephthalic acid | F1 |  |  |  | 24 | 未报告吸附后 PXRD/XRD 对比 | 未报告金属浸出测试 | 循环再生：第3次容量/去除率保留57.4173%；未报告独立水稳定性、吸附后 PXRD 或金属浸出证据 | E:\mzh3\所有正文和附件\mof_digitized_model_rows上_PbII_整理.xlsx | P0110 | 10.1016/j.micromeso.2015.08.041 | 1 | cm | 298 | 2.5 | 16.3 | 74.60621 | 800 | 83.50917 | 0 | 56.66667 | 67.85682 | 8 | 83.50917 | MOF加入浓度 | RESEARCH ARTICLE-CHEMICAL ENGINEERING | P0110 | Single MOF
P0035 | P0035_M1 | UiO-66-opt | M1 |  | 2D nanosheet MOF | UiO-66 | Zr | terephthalic acid | 1 | 0 | 0 | 0 | 1 | 0 | 0 | 0 | 0 | 0 |  |  | 0 |  | 0 | No |  |  | 67 | 0.0673 | 3.98 | nanosheet |  |  |  | pH-controlled solvothermal optimization (CCD-RSM) | DMF | ZrCl4 | terephthalic acid | F1 |  |  |  | 24 | 未报告吸附后 PXRD/XRD 对比 | 未报告金属浸出测试 | 循环再生：第3次容量/去除率保留57.4173%；未报告独立水稳定性、吸附后 PXRD 或金属浸出证据 | E:\mzh3\所有正文和附件\mof_digitized_model_rows上_PbII_整理.xlsx | P0110 | 10.1016/j.micromeso.2015.08.041 | 1 | cm | 298 | 3 | 16.3 | 67.02924 | 800 | 83.50917 | 0 | 56.66667 | 67.85682 | 8 | 83.50917 | MOF加入浓度 | RESEARCH ARTICLE-CHEMICAL ENGINEERING | P0110 | Single MOF
P0035 | P0035_M1 | UiO-66-opt | M1 |  | 2D nanosheet MOF | UiO-66 | Zr | terephthalic acid | 1 | 0 | 0 | 0 | 1 | 0 | 0 | 0 | 0 | 0 |  |  | 0 |  | 0 | No |  |  | 67 | 0.0673 | 3.98 | nanosheet |  |  |  | pH-controlled solvothermal optimization (CCD-RSM) | DMF | ZrCl4 | terephthalic acid | F1 |  |  |  | 24 | 未报告吸附后 PXRD/XRD 对比 | 未报告金属浸出测试 | 循环再生：第3次容量/去除率保留57.4173%；未报告独立水稳定性、吸附后 PXRD 或金属浸出证据 | E:\mzh3\所有正文和附件\mof_digitized_model_rows上_PbII_整理.xlsx | P0110 | 10.1016/j.micromeso.2015.08.041 | 1 | cm | 298 | 3.5 | 16.3 | 52.25412 | 800 | 83.50917 | 0 | 56.66667 | 67.85682 | 8 | 83.50917 | MOF加入浓度 | RESEARCH ARTICLE-CHEMICAL ENGINEERING | P0110 | Single MOF
P0035 | P0035_M1 | UiO-66-opt | M1 |  | 2D nanosheet MOF | UiO-66 | Zr | terephthalic acid | 1 | 0 | 0 | 0 | 1 | 0 | 0 | 0 | 0 | 0 |  |  | 0 |  | 0 | No |  |  | 67 | 0.0673 | 3.98 | nanosheet |  |  |  | pH-controlled solvothermal optimization (CCD-RSM) | DMF | ZrCl4 | terephthalic acid | F1 |  |  |  | 24 | 未报告吸附后 PXRD/XRD 对比 | 未报告金属浸出测试 | 循环再生：第3次容量/去除率保留57.4173%；未报告独立水稳定性、吸附后 PXRD 或金属浸出证据 | E:\mzh3\所有正文和附件\mof_digitized_model_rows上_PbII_整理.xlsx | P0110 | 10.1016/j.micromeso.2015.08.041 | 1 | ph | 298 | 0.5 | 16.3 | 83.50917 | 800 | 83.50917 | 0 | 56.66667 | 67.85682 | 2 | 0.1273977 | pH | RESEARCH ARTICLE-CHEMICAL ENGINEERING | P0110 | Single MOF
P0035 | P0035_M1 | UiO-66-opt | M1 |  | 2D nanosheet MOF | UiO-66 | Zr | terephthalic acid | 1 | 0 | 0 | 0 | 1 | 0 | 0 | 0 | 0 | 0 |  |  | 0 |  | 0 | No |  |  | 67 | 0.0673 | 3.98 | nanosheet |  |  |  | pH-controlled solvothermal optimization (CCD-RSM) | DMF | ZrCl4 | terephthalic acid | F1 |  |  |  | 24 | 未报告吸附后 PXRD/XRD 对比 | 未报告金属浸出测试 | 循环再生：第3次容量/去除率保留57.4173%；未报告独立水稳定性、吸附后 PXRD 或金属浸出证据 | E:\mzh3\所有正文和附件\mof_digitized_model_rows上_PbII_整理.xlsx | P0110 | 10.1016/j.micromeso.2015.08.041 | 1 | ph | 298 | 0.5 | 16.3 | 83.50917 | 800 | 83.50917 | 0 | 56.66667 | 67.85682 | 3 | 9.937018 | pH | RESEARCH ARTICLE-CHEMICAL ENGINEERING | P0110 | Single MOF
P0035 | P0035_M1 | UiO-66-opt | M1 |  | 2D nanosheet MOF | UiO-66 | Zr | terephthalic acid | 1 | 0 | 0 | 0 | 1 | 0 | 0 | 0 | 0 | 0 |  |  | 0 |  | 0 | No |  |  | 67 | 0.0673 | 3.98 | nanosheet |  |  |  | pH-controlled solvothermal optimization (CCD-RSM) | DMF | ZrCl4 | terephthalic acid | F1 |  |  |  | 24 | 未报告吸附后 PXRD/XRD 对比 | 未报告金属浸出测试 | 循环再生：第3次容量/去除率保留57.4173%；未报告独立水稳定性、吸附后 PXRD 或金属浸出证据 | E:\mzh3\所有正文和附件\mof_digitized_model_rows上_PbII_整理.xlsx | P0110 | 10.1016/j.micromeso.2015.08.041 | 1 | ph | 298 | 0.5 | 16.3 | 83.50917 | 800 | 83.50917 | 0 | 56.66667 | 67.85682 | 4 | 28.62201 | pH | RESEARCH ARTICLE-CHEMICAL ENGINEERING | P0110 | Single MOF
P0035 | P0035_M1 | UiO-66-opt | M1 |  | 2D nanosheet MOF | UiO-66 | Zr | terephthalic acid | 1 | 0 | 0 | 0 | 1 | 0 | 0 | 0 | 0 | 0 |  |  | 0 |  | 0 | No |  |  | 67 | 0.0673 | 3.98 | nanosheet |  |  |  | pH-controlled solvothermal optimization (CCD-RSM) | DMF | ZrCl4 | terephthalic acid | F1 |  |  |  | 24 | 未报告吸附后 PXRD/XRD 对比 | 未报告金属浸出测试 | 循环再生：第3次容量/去除率保留57.4173%；未报告独立水稳定性、吸附后 PXRD 或金属浸出证据 | E:\mzh3\所有正文和附件\mof_digitized_model_rows上_PbII_整理.xlsx | P0110 | 10.1016/j.micromeso.2015.08.041 | 1 | ph | 298 | 0.5 | 16.3 | 83.50917 | 800 | 83.50917 | 0 | 56.66667 | 67.85682 | 5 | 48.24125 | pH | RESEARCH ARTICLE-CHEMICAL ENGINEERING | P0110 | Single MOF
P0035 | P0035_M1 | UiO-66-opt | M1 |  | 2D nanosheet MOF | UiO-66 | Zr | terephthalic acid | 1 | 0 | 0 | 0 | 1 | 0 | 0 | 0 | 0 | 0 |  |  | 0 |  | 0 | No |  |  | 67 | 0.0673 | 3.98 | nanosheet |  |  |  | pH-controlled solvothermal optimization (CCD-RSM) | DMF | ZrCl4 | terephthalic acid | F1 |  |  |  | 24 | 未报告吸附后 PXRD/XRD 对比 | 未报告金属浸出测试 | 循环再生：第3次容量/去除率保留57.4173%；未报告独立水稳定性、吸附后 PXRD 或金属浸出证据 | E:\mzh3\所有正文和附件\mof_digitized_model_rows上_PbII_整理.xlsx | P0110 | 10.1016/j.micromeso.2015.08.041 | 1 | ph | 298 | 0.5 | 16.3 | 83.50917 | 800 | 83.50917 | 0 | 56.66667 | 67.85682 | 6 | 79.53861 | pH | RESEARCH ARTICLE-CHEMICAL ENGINEERING | P0110 | Single MOF
P0035 | P0035_M1 | UiO-66-opt | M1 |  | 2D nanosheet MOF | UiO-66 | Zr | terephthalic acid | 1 | 0 | 0 | 0 | 1 | 0 | 0 | 0 | 0 | 0 |  |  | 0 |  | 0 | No |  |  | 67 | 0.0673 | 3.98 | nanosheet |  |  |  | pH-controlled solvothermal optimization (CCD-RSM) | DMF | ZrCl4 | terephthalic acid | F1 |  |  |  | 24 | 未报告吸附后 PXRD/XRD 对比 | 未报告金属浸出测试 | 循环再生：第3次容量/去除率保留57.4173%；未报告独立水稳定性、吸附后 PXRD 或金属浸出证据 | E:\mzh3\所有正文和附件\mof_digitized_model_rows上_PbII_整理.xlsx | P0110 | 10.1016/j.micromeso.2015.08.041 | 1 | ph | 298 | 0.5 | 16.3 | 83.50917 | 800 | 83.50917 | 0 | 56.66667 | 67.85682 | 7 | 74.86737 | pH | RESEARCH ARTICLE-CHEMICAL ENGINEERING | P0110 | Single MOF
P0035 | P0035_M1 | UiO-66-opt | M1 |  | 2D nanosheet MOF | UiO-66 | Zr | terephthalic acid | 1 | 0 | 0 | 0 | 1 | 0 | 0 | 0 | 0 | 0 |  |  | 0 |  | 0 | No |  |  | 67 | 0.0673 | 3.98 | nanosheet |  |  |  | pH-controlled solvothermal optimization (CCD-RSM) | DMF | ZrCl4 | terephthalic acid | F1 |  |  |  | 24 | 未报告吸附后 PXRD/XRD 对比 | 未报告金属浸出测试 | 循环再生：第3次容量/去除率保留57.4173%；未报告独立水稳定性、吸附后 PXRD 或金属浸出证据 | E:\mzh3\所有正文和附件\mof_digitized_model_rows上_PbII_整理.xlsx | P0110 | 10.1016/j.micromeso.2015.08.041 | 1 | ph | 298 | 0.5 | 16.3 | 83.50917 | 800 | 83.50917 | 0 | 56.66667 | 67.85682 | 8 | 83.50917 | pH | RESEARCH ARTICLE-CHEMICAL ENGINEERING | P0110 | Single MOF
P0035 | P0035_M1 | UiO-66-opt | M1 |  | 2D nanosheet MOF | UiO-66 | Zr | terephthalic acid | 1 | 0 | 0 | 0 | 1 | 0 | 0 | 0 | 0 | 0 |  |  | 0 |  | 0 | No |  |  | 67 | 0.0673 | 3.98 | nanosheet |  |  |  | pH-controlled solvothermal optimization (CCD-RSM) | DMF | ZrCl4 | terephthalic acid | F1 |  |  |  | 24 | 未报告吸附后 PXRD/XRD 对比 | 未报告金属浸出测试 | 循环再生：第3次容量/去除率保留57.4173%；未报告独立水稳定性、吸附后 PXRD 或金属浸出证据 | E:\mzh3\所有正文和附件\mof_digitized_model_rows上_PbII_整理.xlsx | P0110 | 10.1016/j.micromeso.2015.08.041 | 1 | isotherm | 298 | 0.5 | 1 | 19.17431 | 800 | 83.50917 | 0 | 56.66667 | 67.85682 | 8 | 83.50917 | 等温线 | RESEARCH ARTICLE-CHEMICAL ENGINEERING | P0110 | Single MOF
P0035 | P0035_M1 | UiO-66-opt | M1 |  | 2D nanosheet MOF | UiO-66 | Zr | terephthalic acid | 1 | 0 | 0 | 0 | 1 | 0 | 0 | 0 | 0 | 0 |  |  | 0 |  | 0 | No |  |  | 67 | 0.0673 | 3.98 | nanosheet |  |  |  | pH-controlled solvothermal optimization (CCD-RSM) | DMF | ZrCl4 | terephthalic acid | F1 |  |  |  | 24 | 未报告吸附后 PXRD/XRD 对比 | 未报告金属浸出测试 | 循环再生：第3次容量/去除率保留57.4173%；未报告独立水稳定性、吸附后 PXRD 或金属浸出证据 | E:\mzh3\所有正文和附件\mof_digitized_model_rows上_PbII_整理.xlsx | P0110 | 10.1016/j.micromeso.2015.08.041 | 1 | isotherm | 298 | 0.5 | 2.6 | 37.33945 | 800 | 83.50917 | 0 | 56.66667 | 67.85682 | 8 | 83.50917 | 等温线 | RESEARCH ARTICLE-CHEMICAL ENGINEERING | P0110 | Single MOF
P0035 | P0035_M1 | UiO-66-opt | M1 |  | 2D nanosheet MOF | UiO-66 | Zr | terephthalic acid | 1 | 0 | 0 | 0 | 1 | 0 | 0 | 0 | 0 | 0 |  |  | 0 |  | 0 | No |  |  | 67 | 0.0673 | 3.98 | nanosheet |  |  |  | pH-controlled solvothermal optimization (CCD-RSM) | DMF | ZrCl4 | terephthalic acid | F1 |  |  |  | 24 | 未报告吸附后 PXRD/XRD 对比 | 未报告金属浸出测试 | 循环再生：第3次容量/去除率保留57.4173%；未报告独立水稳定性、吸附后 PXRD 或金属浸出证据 | E:\mzh3\所有正文和附件\mof_digitized_model_rows上_PbII_整理.xlsx | P0110 | 10.1016/j.micromeso.2015.08.041 | 1 | isotherm | 298 | 0.5 | 4.266667 | 55.75688 | 800 | 83.50917 | 0 | 56.66667 | 67.85682 | 8 | 83.50917 | 等温线 | RESEARCH ARTICLE-CHEMICAL ENGINEERING | P0110 | Single MOF
P0035 | P0035_M1 | UiO-66-opt | M1 |  | 2D nanosheet MOF | UiO-66 | Zr | terephthalic acid | 1 | 0 | 0 | 0 | 1 | 0 | 0 | 0 | 0 | 0 |  |  | 0 |  | 0 | No |  |  | 67 | 0.0673 | 3.98 | nanosheet |  |  |  | pH-controlled solvothermal optimization (CCD-RSM) | DMF | ZrCl4 | terephthalic acid | F1 |  |  |  | 24 | 未报告吸附后 PXRD/XRD 对比 | 未报告金属浸出测试 | 循环再生：第3次容量/去除率保留57.4173%；未报告独立水稳定性、吸附后 PXRD 或金属浸出证据 | E:\mzh3\所有正文和附件\mof_digitized_model_rows上_PbII_整理.xlsx | P0110 | 10.1016/j.micromeso.2015.08.041 | 1 | isotherm | 298 | 0.5 | 7.6 | 72.40826 | 800 | 83.50917 | 0 | 56.66667 | 67.85682 | 8 | 83.50917 | 等温线 | RESEARCH ARTICLE-CHEMICAL ENGINEERING | P0110 | Single MOF
P0035 | P0035_M1 | UiO-66-opt | M1 |  | 2D nanosheet MOF | UiO-66 | Zr | terephthalic acid | 1 | 0 | 0 | 0 | 1 | 0 | 0 | 0 | 0 | 0 |  |  | 0 |  | 0 | No |  |  | 67 | 0.0673 | 3.98 | nanosheet |  |  |  | pH-controlled solvothermal optimization (CCD-RSM) | DMF | ZrCl4 | terephthalic acid | F1 |  |  |  | 24 | 未报告吸附后 PXRD/XRD 对比 | 未报告金属浸出测试 | 循环再生：第3次容量/去除率保留57.4173%；未报告独立水稳定性、吸附后 PXRD 或金属浸出证据 | E:\mzh3\所有正文和附件\mof_digitized_model_rows上_PbII_整理.xlsx | P0110 | 10.1016/j.micromeso.2015.08.041 | 1 | isotherm | 298 | 0.5 | 16.3 | 83.50917 | 800 | 83.50917 | 0 | 56.66667 | 67.85682 | 8 | 83.50917 | 等温线 | RESEARCH ARTICLE-CHEMICAL ENGINEERING | P0110 | Single MOF
P0035 | P0035_M1 | UiO-66-opt | M1 |  | 2D nanosheet MOF | UiO-66 | Zr | terephthalic acid | 1 | 0 | 0 | 0 | 1 | 0 | 0 | 0 | 0 | 0 |  |  | 0 |  | 0 | No |  |  | 67 | 0.0673 | 3.98 | nanosheet |  |  |  | pH-controlled solvothermal optimization (CCD-RSM) | DMF | ZrCl4 | terephthalic acid | F1 |  |  |  | 24 | 未报告吸附后 PXRD/XRD 对比 | 未报告金属浸出测试 | 循环再生：第3次容量/去除率保留57.4173%；未报告独立水稳定性、吸附后 PXRD 或金属浸出证据 | E:\mzh3\所有正文和附件\mof_digitized_model_rows上_PbII_整理.xlsx | P0110 | 10.1016/j.micromeso.2015.08.041 | 1 | kinetics | 298 | 0.5 | 16.3 | 83.50917 | 20.43796 | 52.40261 | 0 | 56.66667 | 67.85682 | 8 | 83.50917 | 动力学 | RESEARCH ARTICLE-CHEMICAL ENGINEERING | P0110 | Single MOF
P0035 | P0035_M1 | UiO-66-opt | M1 |  | 2D nanosheet MOF | UiO-66 | Zr | terephthalic acid | 1 | 0 | 0 | 0 | 1 | 0 | 0 | 0 | 0 | 0 |  |  | 0 |  | 0 | No |  |  | 67 | 0.0673 | 3.98 | nanosheet |  |  |  | pH-controlled solvothermal optimization (CCD-RSM) | DMF | ZrCl4 | terephthalic acid | F1 |  |  |  | 24 | 未报告吸附后 PXRD/XRD 对比 | 未报告金属浸出测试 | 循环再生：第3次容量/去除率保留57.4173%；未报告独立水稳定性、吸附后 PXRD 或金属浸出证据 | E:\mzh3\所有正文和附件\mof_digitized_model_rows上_PbII_整理.xlsx | P0110 | 10.1016/j.micromeso.2015.08.041 | 1 | kinetics | 298 | 0.5 | 16.3 | 83.50917 | 105.1095 | 68.67373 | 0 | 56.66667 | 67.85682 | 8 | 83.50917 | 动力学 | RESEARCH ARTICLE-CHEMICAL ENGINEERING | P0110 | Single MOF
P0035 | P0035_M1 | UiO-66-opt | M1 |  | 2D nanosheet MOF | UiO-66 | Zr | terephthalic acid | 1 | 0 | 0 | 0 | 1 | 0 | 0 | 0 | 0 | 0 |  |  | 0 |  | 0 | No |  |  | 67 | 0.0673 | 3.98 | nanosheet |  |  |  | pH-controlled solvothermal optimization (CCD-RSM) | DMF | ZrCl4 | terephthalic acid | F1 |  |  |  | 24 | 未报告吸附后 PXRD/XRD 对比 | 未报告金属浸出测试 | 循环再生：第3次容量/去除率保留57.4173%；未报告独立水稳定性、吸附后 PXRD 或金属浸出证据 | E:\mzh3\所有正文和附件\mof_digitized_model_rows上_PbII_整理.xlsx | P0110 | 10.1016/j.micromeso.2015.08.041 | 1 | kinetics | 298 | 0.5 | 16.3 | 83.50917 | 178.1022 | 78.72355 | 0 | 56.66667 | 67.85682 | 8 | 83.50917 | 动力学 | RESEARCH ARTICLE-CHEMICAL ENGINEERING | P0110 | Single MOF
P0035 | P0035_M1 | UiO-66-opt | M1 |  | 2D nanosheet MOF | UiO-66 | Zr | terephthalic acid | 1 | 0 | 0 | 0 | 1 | 0 | 0 | 0 | 0 | 0 |  |  | 0 |  | 0 | No |  |  | 67 | 0.0673 | 3.98 | nanosheet |  |  |  | pH-controlled solvothermal optimization (CCD-RSM) | DMF | ZrCl4 | terephthalic acid | F1 |  |  |  | 24 | 未报告吸附后 PXRD/XRD 对比 | 未报告金属浸出测试 | 循环再生：第3次容量/去除率保留57.4173%；未报告独立水稳定性、吸附后 PXRD 或金属浸出证据 | E:\mzh3\所有正文和附件\mof_digitized_model_rows上_PbII_整理.xlsx | P0110 | 10.1016/j.micromeso.2015.08.041 | 1 | kinetics | 298 | 0.5 | 16.3 | 83.50917 | 300.7299 | 83.50917 | 0 | 56.66667 | 67.85682 | 8 | 83.50917 | 动力学 | RESEARCH ARTICLE-CHEMICAL ENGINEERING | P0110 | Single MOF
P0035 | P0035_M1 | UiO-66-opt | M1 |  | 2D nanosheet MOF | UiO-66 | Zr | terephthalic acid | 1 | 0 | 0 | 0 | 1 | 0 | 0 | 0 | 0 | 0 |  |  | 0 |  | 0 | No |  |  | 67 | 0.0673 | 3.98 | nanosheet |  |  |  | pH-controlled solvothermal optimization (CCD-RSM) | DMF | ZrCl4 | terephthalic acid | F1 |  |  |  | 24 | 未报告吸附后 PXRD/XRD 对比 | 未报告金属浸出测试 | 循环再生：第3次容量/去除率保留57.4173%；未报告独立水稳定性、吸附后 PXRD 或金属浸出证据 | E:\mzh3\所有正文和附件\mof_digitized_model_rows上_PbII_整理.xlsx | P0110 | 10.1016/j.micromeso.2015.08.041 | 1 | kinetics | 298 | 0.5 | 16.3 | 83.50917 | 800 | 83.50917 | 0 | 56.66667 | 67.85682 | 8 | 83.50917 | 动力学 | RESEARCH ARTICLE-CHEMICAL ENGINEERING | P0110 | Single MOF
P0035 | P0035_M1 | UiO-66-opt | M1 |  | 2D nanosheet MOF | UiO-66 | Zr | terephthalic acid | 1 | 0 | 0 | 0 | 1 | 0 | 0 | 0 | 0 | 0 |  |  | 0 |  | 0 | No |  |  | 67 | 0.0673 | 3.98 | nanosheet |  |  |  | pH-controlled solvothermal optimization (CCD-RSM) | DMF | ZrCl4 | terephthalic acid | F1 |  |  |  | 24 | 未报告吸附后 PXRD/XRD 对比 | 未报告金属浸出测试 | 循环再生：第3次容量/去除率保留57.4173%；未报告独立水稳定性、吸附后 PXRD 或金属浸出证据 | E:\mzh3\所有正文和附件\mof_digitized_model_rows上_PbII_整理.xlsx | P0110 | 10.1016/j.micromeso.2015.08.041 | 1 | regeneration | 298 | 0.5 | 16.3 | 83.50917 | 800 | 83.50917 | 0 | 56.66667 | 67.85682 | 8 | 83.50917 | 循环性 | RESEARCH ARTICLE-CHEMICAL ENGINEERING | P0110 | Single MOF
P0035 | P0035_M1 | UiO-66-opt | M1 |  | 2D nanosheet MOF | UiO-66 | Zr | terephthalic acid | 1 | 0 | 0 | 0 | 1 | 0 | 0 | 0 | 0 | 0 |  |  | 0 |  | 0 | No |  |  | 67 | 0.0673 | 3.98 | nanosheet |  |  |  | pH-controlled solvothermal optimization (CCD-RSM) | DMF | ZrCl4 | terephthalic acid | F1 |  |  |  | 24 | 未报告吸附后 PXRD/XRD 对比 | 未报告金属浸出测试 | 循环再生：第3次容量/去除率保留57.4173%；未报告独立水稳定性、吸附后 PXRD 或金属浸出证据 | E:\mzh3\所有正文和附件\mof_digitized_model_rows上_PbII_整理.xlsx | P0110 | 10.1016/j.micromeso.2015.08.041 | 1 | regeneration | 298 | 0.5 | 16.3 | 83.50917 | 800 | 83.50917 | 1 | 52.05128 | 62.33002 | 8 | 83.50917 | 循环性 | RESEARCH ARTICLE-CHEMICAL ENGINEERING | P0110 | Single MOF
P0035 | P0035_M1 | UiO-66-opt | M1 |  | 2D nanosheet MOF | UiO-66 | Zr | terephthalic acid | 1 | 0 | 0 | 0 | 1 | 0 | 0 | 0 | 0 | 0 |  |  | 0 |  | 0 | No |  |  | 67 | 0.0673 | 3.98 | nanosheet |  |  |  | pH-controlled solvothermal optimization (CCD-RSM) | DMF | ZrCl4 | terephthalic acid | F1 |  |  |  | 24 | 未报告吸附后 PXRD/XRD 对比 | 未报告金属浸出测试 | 循环再生：第3次容量/去除率保留57.4173%；未报告独立水稳定性、吸附后 PXRD 或金属浸出证据 | E:\mzh3\所有正文和附件\mof_digitized_model_rows上_PbII_整理.xlsx | P0110 | 10.1016/j.micromeso.2015.08.041 | 1 | regeneration | 298 | 0.5 | 16.3 | 83.50917 | 800 | 83.50917 | 2 | 48.46154 | 58.03139 | 8 | 83.50917 | 循环性 | RESEARCH ARTICLE-CHEMICAL ENGINEERING | P0110 | Single MOF
P0035 | P0035_M1 | UiO-66-opt | M1 |  | 2D nanosheet MOF | UiO-66 | Zr | terephthalic acid | 1 | 0 | 0 | 0 | 1 | 0 | 0 | 0 | 0 | 0 |  |  | 0 |  | 0 | No |  |  | 67 | 0.0673 | 3.98 | nanosheet |  |  |  | pH-controlled solvothermal optimization (CCD-RSM) | DMF | ZrCl4 | terephthalic acid | F1 |  |  |  | 24 | 未报告吸附后 PXRD/XRD 对比 | 未报告金属浸出测试 | 循环再生：第3次容量/去除率保留57.4173%；未报告独立水稳定性、吸附后 PXRD 或金属浸出证据 | E:\mzh3\所有正文和附件\mof_digitized_model_rows上_PbII_整理.xlsx | P0110 | 10.1016/j.micromeso.2015.08.041 | 1 | regeneration | 298 | 0.5 | 16.3 | 83.50917 | 800 | 83.50917 | 3 | 47.94872 | 57.41731 | 8 | 83.50917 | 循环性 | RESEARCH ARTICLE-CHEMICAL ENGINEERING | P0110 | Single MOF
P0036 | P0036_M1 | MOF-MA | M2 | T8 | mercaptosuccinic acid anchored Zr-MOF | MOF-MA | Zr | mercaptosuccinic acid | 1 | 0 | 1 | 0 | 1 | 0 | 1 | 0 | 0 | 0 |  |  | 0 |  | 0 | No |  |  | 296 | 0.63 | 5.7 |  | vacuum activation; thermal drying | 85 | 8 h | one-step reflux synthesis | DMF | ZrCl4 | Mercaptosuccinic acid | F1;F7 |  |  | 120 | 24 | 未报告吸附后 PXRD/XRD 对比 | 未报告金属浸出测试 | 循环再生：第4次容量/去除率保留59.0465%；未报告独立水稳定性、吸附后 PXRD 或金属浸出证据 | E:\mzh3\所有正文和附件\mof_digitized_model_rows上_PbII_整理.xlsx | P0112 | 10.1016/j.molliq.2020.113896 | 1 | ph | 298 | 0.5 | 543.9655 | 510.0928 | 1444.64 | 464.3172 | 1 | 510.0928 | 72.86064 | 1 | 348.4323 | pH | Development of mercaptosuccinic anchored MOF through one-step preparation to enhance adsorption capacity and selectivity for Hg(II) and Pb(II) | P0112 | Post-modified MOF
P0036 | P0036_M1 | MOF-MA | M2 | T8 | mercaptosuccinic acid anchored Zr-MOF | MOF-MA | Zr | mercaptosuccinic acid | 1 | 0 | 1 | 0 | 1 | 0 | 1 | 0 | 0 | 0 |  |  | 0 |  | 0 | No |  |  | 296 | 0.63 | 5.7 |  | vacuum activation; thermal drying | 85 | 8 h | one-step reflux synthesis | DMF | ZrCl4 | Mercaptosuccinic acid | F1;F7 |  |  | 120 | 24 | 未报告吸附后 PXRD/XRD 对比 | 未报告金属浸出测试 | 循环再生：第4次容量/去除率保留59.0465%；未报告独立水稳定性、吸附后 PXRD 或金属浸出证据 | E:\mzh3\所有正文和附件\mof_digitized_model_rows上_PbII_整理.xlsx | P0112 | 10.1016/j.molliq.2020.113896 | 1 | ph | 298 | 0.5 | 543.9655 | 510.0928 | 1444.64 | 464.3172 | 1 | 510.0928 | 72.86064 | 2 | 461.8687 | pH | Development of mercaptosuccinic anchored MOF through one-step preparation to enhance adsorption capacity and selectivity for Hg(II) and Pb(II) | P0112 | Post-modified MOF
P0036 | P0036_M1 | MOF-MA | M2 | T8 | mercaptosuccinic acid anchored Zr-MOF | MOF-MA | Zr | mercaptosuccinic acid | 1 | 0 | 1 | 0 | 1 | 0 | 1 | 0 | 0 | 0 |  |  | 0 |  | 0 | No |  |  | 296 | 0.63 | 5.7 |  | vacuum activation; thermal drying | 85 | 8 h | one-step reflux synthesis | DMF | ZrCl4 | Mercaptosuccinic acid | F1;F7 |  |  | 120 | 24 | 未报告吸附后 PXRD/XRD 对比 | 未报告金属浸出测试 | 循环再生：第4次容量/去除率保留59.0465%；未报告独立水稳定性、吸附后 PXRD 或金属浸出证据 | E:\mzh3\所有正文和附件\mof_digitized_model_rows上_PbII_整理.xlsx | P0112 | 10.1016/j.molliq.2020.113896 | 1 | ph | 298 | 0.5 | 543.9655 | 510.0928 | 1444.64 | 464.3172 | 1 | 510.0928 | 72.86064 | 3 | 502.9688 | pH | Development of mercaptosuccinic anchored MOF through one-step preparation to enhance adsorption capacity and selectivity for Hg(II) and Pb(II) | P0112 | Post-modified MOF
P0036 | P0036_M1 | MOF-MA | M2 | T8 | mercaptosuccinic acid anchored Zr-MOF | MOF-MA | Zr | mercaptosuccinic acid | 1 | 0 | 1 | 0 | 1 | 0 | 1 | 0 | 0 | 0 |  |  | 0 |  | 0 | No |  |  | 296 | 0.63 | 5.7 |  | vacuum activation; thermal drying | 85 | 8 h | one-step reflux synthesis | DMF | ZrCl4 | Mercaptosuccinic acid | F1;F7 |  |  | 120 | 24 | 未报告吸附后 PXRD/XRD 对比 | 未报告金属浸出测试 | 循环再生：第4次容量/去除率保留59.0465%；未报告独立水稳定性、吸附后 PXRD 或金属浸出证据 | E:\mzh3\所有正文和附件\mof_digitized_model_rows上_PbII_整理.xlsx | P0112 | 10.1016/j.molliq.2020.113896 | 1 | ph | 298 | 0.5 | 543.9655 | 510.0928 | 1444.64 | 464.3172 | 1 | 510.0928 | 72.86064 | 4 | 510.0928 | pH | Development of mercaptosuccinic anchored MOF through one-step preparation to enhance adsorption capacity and selectivity for Hg(II) and Pb(II) | P0112 | Post-modified MOF
P0036 | P0036_M1 | MOF-MA | M2 | T8 | mercaptosuccinic acid anchored Zr-MOF | MOF-MA | Zr | mercaptosuccinic acid | 1 | 0 | 1 | 0 | 1 | 0 | 1 | 0 | 0 | 0 |  |  | 0 |  | 0 | No |  |  | 296 | 0.63 | 5.7 |  | vacuum activation; thermal drying | 85 | 8 h | one-step reflux synthesis | DMF | ZrCl4 | Mercaptosuccinic acid | F1;F7 |  |  | 120 | 24 | 未报告吸附后 PXRD/XRD 对比 | 未报告金属浸出测试 | 循环再生：第4次容量/去除率保留59.0465%；未报告独立水稳定性、吸附后 PXRD 或金属浸出证据 | E:\mzh3\所有正文和附件\mof_digitized_model_rows上_PbII_整理.xlsx | P0112 | 10.1016/j.molliq.2020.113896 | 1 | ph | 298 | 0.5 | 543.9655 | 510.0928 | 1444.64 | 464.3172 | 1 | 510.0928 | 72.86064 | 5 | 505.7088 | pH | Development of mercaptosuccinic anchored MOF through one-step preparation to enhance adsorption capacity and selectivity for Hg(II) and Pb(II) | P0112 | Post-modified MOF
P0036 | P0036_M1 | MOF-MA | M2 | T8 | mercaptosuccinic acid anchored Zr-MOF | MOF-MA | Zr | mercaptosuccinic acid | 1 | 0 | 1 | 0 | 1 | 0 | 1 | 0 | 0 | 0 |  |  | 0 |  | 0 | No |  |  | 296 | 0.63 | 5.7 |  | vacuum activation; thermal drying | 85 | 8 h | one-step reflux synthesis | DMF | ZrCl4 | Mercaptosuccinic acid | F1;F7 |  |  | 120 | 24 | 未报告吸附后 PXRD/XRD 对比 | 未报告金属浸出测试 | 循环再生：第4次容量/去除率保留59.0465%；未报告独立水稳定性、吸附后 PXRD 或金属浸出证据 | E:\mzh3\所有正文和附件\mof_digitized_model_rows上_PbII_整理.xlsx | P0112 | 10.1016/j.molliq.2020.113896 | 1 | ph | 298 | 0.5 | 543.9655 | 510.0928 | 1444.64 | 464.3172 | 1 | 510.0928 | 72.86064 | 6 | 505.7088 | pH | Development of mercaptosuccinic anchored MOF through one-step preparation to enhance adsorption capacity and selectivity for Hg(II) and Pb(II) | P0112 | Post-modified MOF
P0036 | P0036_M1 | MOF-MA | M2 | T8 | mercaptosuccinic acid anchored Zr-MOF | MOF-MA | Zr | mercaptosuccinic acid | 1 | 0 | 1 | 0 | 1 | 0 | 1 | 0 | 0 | 0 |  |  | 0 |  | 0 | No |  |  | 296 | 0.63 | 5.7 |  | vacuum activation; thermal drying | 85 | 8 h | one-step reflux synthesis | DMF | ZrCl4 | Mercaptosuccinic acid | F1;F7 |  |  | 120 | 24 | 未报告吸附后 PXRD/XRD 对比 | 未报告金属浸出测试 | 循环再生：第4次容量/去除率保留59.0465%；未报告独立水稳定性、吸附后 PXRD 或金属浸出证据 | E:\mzh3\所有正文和附件\mof_digitized_model_rows上_PbII_整理.xlsx | P0112 | 10.1016/j.molliq.2020.113896 | 1 | ph | 298 | 0.5 | 543.9655 | 510.0928 | 1444.64 | 464.3172 | 1 | 510.0928 | 72.86064 | 7 | 498.5848 | pH | Development of mercaptosuccinic anchored MOF through one-step preparation to enhance adsorption capacity and selectivity for Hg(II) and Pb(II) | P0112 | Post-modified MOF
P0036 | P0036_M1 | MOF-MA | M2 | T8 | mercaptosuccinic acid anchored Zr-MOF | MOF-MA | Zr | mercaptosuccinic acid | 1 | 0 | 1 | 0 | 1 | 0 | 1 | 0 | 0 | 0 |  |  | 0 |  | 0 | No |  |  | 296 | 0.63 | 5.7 |  | vacuum activation; thermal drying | 85 | 8 h | one-step reflux synthesis | DMF | ZrCl4 | Mercaptosuccinic acid | F1;F7 |  |  | 120 | 24 | 未报告吸附后 PXRD/XRD 对比 | 未报告金属浸出测试 | 循环再生：第4次容量/去除率保留59.0465%；未报告独立水稳定性、吸附后 PXRD 或金属浸出证据 | E:\mzh3\所有正文和附件\mof_digitized_model_rows上_PbII_整理.xlsx | P0112 | 10.1016/j.molliq.2020.113896 | 1 | isotherm | 298 | 0.5 | 6.034483 | 186.1949 | 1444.64 | 464.3172 | 1 | 510.0928 | 72.86064 | 4 | 510.0928 | 等温线 | Development of mercaptosuccinic anchored MOF through one-step preparation to enhance adsorption capacity and selectivity for Hg(II) and Pb(II) | P0112 | Post-modified MOF
P0036 | P0036_M1 | MOF-MA | M2 | T8 | mercaptosuccinic acid anchored Zr-MOF | MOF-MA | Zr | mercaptosuccinic acid | 1 | 0 | 1 | 0 | 1 | 0 | 1 | 0 | 0 | 0 |  |  | 0 |  | 0 | No |  |  | 296 | 0.63 | 5.7 |  | vacuum activation; thermal drying | 85 | 8 h | one-step reflux synthesis | DMF | ZrCl4 | Mercaptosuccinic acid | F1;F7 |  |  | 120 | 24 | 未报告吸附后 PXRD/XRD 对比 | 未报告金属浸出测试 | 循环再生：第4次容量/去除率保留59.0465%；未报告独立水稳定性、吸附后 PXRD 或金属浸出证据 | E:\mzh3\所有正文和附件\mof_digitized_model_rows上_PbII_整理.xlsx | P0112 | 10.1016/j.molliq.2020.113896 | 1 | isotherm | 298 | 0.5 | 21.72414 | 355.1044 | 1444.64 | 464.3172 | 1 | 510.0928 | 72.86064 | 4 | 510.0928 | 等温线 | Development of mercaptosuccinic anchored MOF through one-step preparation to enhance adsorption capacity and selectivity for Hg(II) and Pb(II) | P0112 | Post-modified MOF
P0036 | P0036_M1 | MOF-MA | M2 | T8 | mercaptosuccinic acid anchored Zr-MOF | MOF-MA | Zr | mercaptosuccinic acid | 1 | 0 | 1 | 0 | 1 | 0 | 1 | 0 | 0 | 0 |  |  | 0 |  | 0 | No |  |  | 296 | 0.63 | 5.7 |  | vacuum activation; thermal drying | 85 | 8 h | one-step reflux synthesis | DMF | ZrCl4 | Mercaptosuccinic acid | F1;F7 |  |  | 120 | 24 | 未报告吸附后 PXRD/XRD 对比 | 未报告金属浸出测试 | 循环再生：第4次容量/去除率保留59.0465%；未报告独立水稳定性、吸附后 PXRD 或金属浸出证据 | E:\mzh3\所有正文和附件\mof_digitized_model_rows上_PbII_整理.xlsx | P0112 | 10.1016/j.molliq.2020.113896 | 1 | isotherm | 298 | 0.5 | 72.15517 | 456.2645 | 1444.64 | 464.3172 | 1 | 510.0928 | 72.86064 | 4 | 510.0928 | 等温线 | Development of mercaptosuccinic anchored MOF through one-step preparation to enhance adsorption capacity and selectivity for Hg(II) and Pb(II) | P0112 | Post-modified MOF
P0036 | P0036_M1 | MOF-MA | M2 | T8 | mercaptosuccinic acid anchored Zr-MOF | MOF-MA | Zr | mercaptosuccinic acid | 1 | 0 | 1 | 0 | 1 | 0 | 1 | 0 | 0 | 0 |  |  | 0 |  | 0 | No |  |  | 296 | 0.63 | 5.7 |  | vacuum activation; thermal drying | 85 | 8 h | one-step reflux synthesis | DMF | ZrCl4 | Mercaptosuccinic acid | F1;F7 |  |  | 120 | 24 | 未报告吸附后 PXRD/XRD 对比 | 未报告金属浸出测试 | 循环再生：第4次容量/去除率保留59.0465%；未报告独立水稳定性、吸附后 PXRD 或金属浸出证据 | E:\mzh3\所有正文和附件\mof_digitized_model_rows上_PbII_整理.xlsx | P0112 | 10.1016/j.molliq.2020.113896 | 1 | isotherm | 298 | 0.5 | 250.3448 | 500.8121 | 1444.64 | 464.3172 | 1 | 510.0928 | 72.86064 | 4 | 510.0928 | 等温线 | Development of mercaptosuccinic anchored MOF through one-step preparation to enhance adsorption capacity and selectivity for Hg(II) and Pb(II) | P0112 | Post-modified MOF
P0036 | P0036_M1 | MOF-MA | M2 | T8 | mercaptosuccinic acid anchored Zr-MOF | MOF-MA | Zr | mercaptosuccinic acid | 1 | 0 | 1 | 0 | 1 | 0 | 1 | 0 | 0 | 0 |  |  | 0 |  | 0 | No |  |  | 296 | 0.63 | 5.7 |  | vacuum activation; thermal drying | 85 | 8 h | one-step reflux synthesis | DMF | ZrCl4 | Mercaptosuccinic acid | F1;F7 |  |  | 120 | 24 | 未报告吸附后 PXRD/XRD 对比 | 未报告金属浸出测试 | 循环再生：第4次容量/去除率保留59.0465%；未报告独立水稳定性、吸附后 PXRD 或金属浸出证据 | E:\mzh3\所有正文和附件\mof_digitized_model_rows上_PbII_整理.xlsx | P0112 | 10.1016/j.molliq.2020.113896 | 1 | isotherm | 298 | 0.5 | 543.9655 | 510.0928 | 1444.64 | 464.3172 | 1 | 510.0928 | 72.86064 | 4 | 510.0928 | 等温线 | Development of mercaptosuccinic anchored MOF through one-step preparation to enhance adsorption capacity and selectivity for Hg(II) and Pb(II) | P0112 | Post-modified MOF
P0036 | P0036_M1 | MOF-MA | M2 | T8 | mercaptosuccinic acid anchored Zr-MOF | MOF-MA | Zr | mercaptosuccinic acid | 1 | 0 | 1 | 0 | 1 | 0 | 1 | 0 | 0 | 0 |  |  | 0 |  | 0 | No |  |  | 296 | 0.63 | 5.7 |  | vacuum activation; thermal drying | 85 | 8 h | one-step reflux synthesis | DMF | ZrCl4 | Mercaptosuccinic acid | F1;F7 |  |  | 120 | 24 | 未报告吸附后 PXRD/XRD 对比 | 未报告金属浸出测试 | 循环再生：第4次容量/去除率保留59.0465%；未报告独立水稳定性、吸附后 PXRD 或金属浸出证据 | E:\mzh3\所有正文和附件\mof_digitized_model_rows上_PbII_整理.xlsx | P0112 | 10.1016/j.molliq.2020.113896 | 1 | kinetics | 298 | 0.5 | 543.9655 | 510.0928 | 55.36028 | 160.5524 | 1 | 510.0928 | 72.86064 | 4 | 510.0928 | 动力学 | Development of mercaptosuccinic anchored MOF through one-step preparation to enhance adsorption capacity and selectivity for Hg(II) and Pb(II) | P0112 | Post-modified MOF
P0036 | P0036_M1 | MOF-MA | M2 | T8 | mercaptosuccinic acid anchored Zr-MOF | MOF-MA | Zr | mercaptosuccinic acid | 1 | 0 | 1 | 0 | 1 | 0 | 1 | 0 | 0 | 0 |  |  | 0 |  | 0 | No |  |  | 296 | 0.63 | 5.7 |  | vacuum activation; thermal drying | 85 | 8 h | one-step reflux synthesis | DMF | ZrCl4 | Mercaptosuccinic acid | F1;F7 |  |  | 120 | 24 | 未报告吸附后 PXRD/XRD 对比 | 未报告金属浸出测试 | 循环再生：第4次容量/去除率保留59.0465%；未报告独立水稳定性、吸附后 PXRD 或金属浸出证据 | E:\mzh3\所有正文和附件\mof_digitized_model_rows上_PbII_整理.xlsx | P0112 | 10.1016/j.molliq.2020.113896 | 1 | kinetics | 298 | 0.5 | 543.9655 | 510.0928 | 300.3515 | 356.72 | 1 | 510.0928 | 72.86064 | 4 | 510.0928 | 动力学 | Development of mercaptosuccinic anchored MOF through one-step preparation to enhance adsorption capacity and selectivity for Hg(II) and Pb(II) | P0112 | Post-modified MOF
P0036 | P0036_M1 | MOF-MA | M2 | T8 | mercaptosuccinic acid anchored Zr-MOF | MOF-MA | Zr | mercaptosuccinic acid | 1 | 0 | 1 | 0 | 1 | 0 | 1 | 0 | 0 | 0 |  |  | 0 |  | 0 | No |  |  | 296 | 0.63 | 5.7 |  | vacuum activation; thermal drying | 85 | 8 h | one-step reflux synthesis | DMF | ZrCl4 | Mercaptosuccinic acid | F1;F7 |  |  | 120 | 24 | 未报告吸附后 PXRD/XRD 对比 | 未报告金属浸出测试 | 循环再生：第4次容量/去除率保留59.0465%；未报告独立水稳定性、吸附后 PXRD 或金属浸出证据 | E:\mzh3\所有正文和附件\mof_digitized_model_rows上_PbII_整理.xlsx | P0112 | 10.1016/j.molliq.2020.113896 | 1 | kinetics | 298 | 0.5 | 543.9655 | 510.0928 | 599.1213 | 417.3963 | 1 | 510.0928 | 72.86064 | 4 | 510.0928 | 动力学 | Development of mercaptosuccinic anchored MOF through one-step preparation to enhance adsorption capacity and selectivity for Hg(II) and Pb(II) | P0112 | Post-modified MOF
P0036 | P0036_M1 | MOF-MA | M2 | T8 | mercaptosuccinic acid anchored Zr-MOF | MOF-MA | Zr | mercaptosuccinic acid | 1 | 0 | 1 | 0 | 1 | 0 | 1 | 0 | 0 | 0 |  |  | 0 |  | 0 | No |  |  | 296 | 0.63 | 5.7 |  | vacuum activation; thermal drying | 85 | 8 h | one-step reflux synthesis | DMF | ZrCl4 | Mercaptosuccinic acid | F1;F7 |  |  | 120 | 24 | 未报告吸附后 PXRD/XRD 对比 | 未报告金属浸出测试 | 循环再生：第4次容量/去除率保留59.0465%；未报告独立水稳定性、吸附后 PXRD 或金属浸出证据 | E:\mzh3\所有正文和附件\mof_digitized_model_rows上_PbII_整理.xlsx | P0112 | 10.1016/j.molliq.2020.113896 | 1 | kinetics | 298 | 0.5 | 543.9655 | 510.0928 | 960.6327 | 448.6762 | 1 | 510.0928 | 72.86064 | 4 | 510.0928 | 动力学 | Development of mercaptosuccinic anchored MOF through one-step preparation to enhance adsorption capacity and selectivity for Hg(II) and Pb(II) | P0112 | Post-modified MOF
P0036 | P0036_M1 | MOF-MA | M2 | T8 | mercaptosuccinic acid anchored Zr-MOF | MOF-MA | Zr | mercaptosuccinic acid | 1 | 0 | 1 | 0 | 1 | 0 | 1 | 0 | 0 | 0 |  |  | 0 |  | 0 | No |  |  | 296 | 0.63 | 5.7 |  | vacuum activation; thermal drying | 85 | 8 h | one-step reflux synthesis | DMF | ZrCl4 | Mercaptosuccinic acid | F1;F7 |  |  | 120 | 24 | 未报告吸附后 PXRD/XRD 对比 | 未报告金属浸出测试 | 循环再生：第4次容量/去除率保留59.0465%；未报告独立水稳定性、吸附后 PXRD 或金属浸出证据 | E:\mzh3\所有正文和附件\mof_digitized_model_rows上_PbII_整理.xlsx | P0112 | 10.1016/j.molliq.2020.113896 | 1 | kinetics | 298 | 0.5 | 543.9655 | 510.0928 | 1444.64 | 464.3172 | 1 | 510.0928 | 72.86064 | 4 | 510.0928 | 动力学 | Development of mercaptosuccinic anchored MOF through one-step preparation to enhance adsorption capacity and selectivity for Hg(II) and Pb(II) | P0112 | Post-modified MOF
P0036 | P0036_M1 | MOF-MA | M2 | T8 | mercaptosuccinic acid anchored Zr-MOF | MOF-MA | Zr | mercaptosuccinic acid | 1 | 0 | 1 | 0 | 1 | 0 | 1 | 0 | 0 | 0 |  |  | 0 |  | 0 | No |  |  | 296 | 0.63 | 5.7 |  | vacuum activation; thermal drying | 85 | 8 h | one-step reflux synthesis | DMF | ZrCl4 | Mercaptosuccinic acid | F1;F7 |  |  | 120 | 24 | 未报告吸附后 PXRD/XRD 对比 | 未报告金属浸出测试 | 循环再生：第4次容量/去除率保留59.0465%；未报告独立水稳定性、吸附后 PXRD 或金属浸出证据 | E:\mzh3\所有正文和附件\mof_digitized_model_rows上_PbII_整理.xlsx | P0112 | 10.1016/j.molliq.2020.113896 | 1 | regeneration | 298 | 0.5 | 543.9655 | 510.0928 | 1444.64 | 464.3172 | 1 | 510.0928 | 72.86064 | 4 | 510.0928 | 循环性 | Development of mercaptosuccinic anchored MOF through one-step preparation to enhance adsorption capacity and selectivity for Hg(II) and Pb(II) | P0112 | Post-modified MOF
P0036 | P0036_M1 | MOF-MA | M2 | T8 | mercaptosuccinic acid anchored Zr-MOF | MOF-MA | Zr | mercaptosuccinic acid | 1 | 0 | 1 | 0 | 1 | 0 | 1 | 0 | 0 | 0 |  |  | 0 |  | 0 | No |  |  | 296 | 0.63 | 5.7 |  | vacuum activation; thermal drying | 85 | 8 h | one-step reflux synthesis | DMF | ZrCl4 | Mercaptosuccinic acid | F1;F7 |  |  | 120 | 24 | 未报告吸附后 PXRD/XRD 对比 | 未报告金属浸出测试 | 循环再生：第4次容量/去除率保留59.0465%；未报告独立水稳定性、吸附后 PXRD 或金属浸出证据 | E:\mzh3\所有正文和附件\mof_digitized_model_rows上_PbII_整理.xlsx | P0112 | 10.1016/j.molliq.2020.113896 | 1 | regeneration | 298 | 0.5 | 543.9655 | 510.0928 | 1444.64 | 464.3172 | 2 | 481.8494 | 68.82641 | 4 | 510.0928 | 循环性 | Development of mercaptosuccinic anchored MOF through one-step preparation to enhance adsorption capacity and selectivity for Hg(II) and Pb(II) | P0112 | Post-modified MOF
P0036 | P0036_M1 | MOF-MA | M2 | T8 | mercaptosuccinic acid anchored Zr-MOF | MOF-MA | Zr | mercaptosuccinic acid | 1 | 0 | 1 | 0 | 1 | 0 | 1 | 0 | 0 | 0 |  |  | 0 |  | 0 | No |  |  | 296 | 0.63 | 5.7 |  | vacuum activation; thermal drying | 85 | 8 h | one-step reflux synthesis | DMF | ZrCl4 | Mercaptosuccinic acid | F1;F7 |  |  | 120 | 24 | 未报告吸附后 PXRD/XRD 对比 | 未报告金属浸出测试 | 循环再生：第4次容量/去除率保留59.0465%；未报告独立水稳定性、吸附后 PXRD 或金属浸出证据 | E:\mzh3\所有正文和附件\mof_digitized_model_rows上_PbII_整理.xlsx | P0112 | 10.1016/j.molliq.2020.113896 | 1 | regeneration | 298 | 0.5 | 543.9655 | 510.0928 | 1444.64 | 464.3172 | 3 | 442.4798 | 63.20293 | 4 | 510.0928 | 循环性 | Development of mercaptosuccinic anchored MOF through one-step preparation to enhance adsorption capacity and selectivity for Hg(II) and Pb(II) | P0112 | Post-modified MOF
P0036 | P0036_M1 | MOF-MA | M2 | T8 | mercaptosuccinic acid anchored Zr-MOF | MOF-MA | Zr | mercaptosuccinic acid | 1 | 0 | 1 | 0 | 1 | 0 | 1 | 0 | 0 | 0 |  |  | 0 |  | 0 | No |  |  | 296 | 0.63 | 5.7 |  | vacuum activation; thermal drying | 85 | 8 h | one-step reflux synthesis | DMF | ZrCl4 | Mercaptosuccinic acid | F1;F7 |  |  | 120 | 24 | 未报告吸附后 PXRD/XRD 对比 | 未报告金属浸出测试 | 循环再生：第4次容量/去除率保留59.0465%；未报告独立水稳定性、吸附后 PXRD 或金属浸出证据 | E:\mzh3\所有正文和附件\mof_digitized_model_rows上_PbII_整理.xlsx | P0112 | 10.1016/j.molliq.2020.113896 | 1 | regeneration | 298 | 0.5 | 543.9655 | 510.0928 | 1444.64 | 464.3172 | 4 | 413.3806 | 59.04645 | 4 | 510.0928 | 循环性 | Development of mercaptosuccinic anchored MOF through one-step preparation to enhance adsorption capacity and selectivity for Hg(II) and Pb(II) | P0112 | Post-modified MOF
P0037 | P0037_M1 | ITB-MIL-125 | M2 | T8 | post-functionalized MOF | MIL-125 | Ti | terephthalic acid | 1 | 1 | 1 | 0 | 1 | 1 | 1 | 0 | 0 | 1 | ITB grafting onto coordinatively unsaturated Ti centers | 2-imino-4-thiobiuret | 0 |  | 0 | No |  |  | 996.14 | 0.28 | 4.96 | membrane | vacuum activation | 150 | 12 h | solvothermal then ITB grafting | toluene | Ti(OiPr)4 | terephthalic acid | F1 |  | 2-imino-4-thiobiuret | 90 | 24 | 未报告吸附后 PXRD/XRD 对比 | 未报告金属浸出测试 | 未报告水稳定性或循环稳定性证据 | E:\mzh3\所有正文和附件\mof_digitized_model_rows上_PbII_整理.xlsx | P0122 | 10.1039/d1ra00927c | 1 | ph | 298 | 1 | 996.904 | 347.8261 | 298.6111 | 200 |  |  |  | 1 | 24.5283 | pH | View Article Online View Journal ¦ View Issue | P0122 | Post-modified MOF
P0037 | P0037_M1 | ITB-MIL-125 | M2 | T8 | post-functionalized MOF | MIL-125 | Ti | terephthalic acid | 1 | 1 | 1 | 0 | 1 | 1 | 1 | 0 | 0 | 1 | ITB grafting onto coordinatively unsaturated Ti centers | 2-imino-4-thiobiuret | 0 |  | 0 | No |  |  | 996.14 | 0.28 | 4.96 | membrane | vacuum activation | 150 | 12 h | solvothermal then ITB grafting | toluene | Ti(OiPr)4 | terephthalic acid | F1 |  | 2-imino-4-thiobiuret | 90 | 24 | 未报告吸附后 PXRD/XRD 对比 | 未报告金属浸出测试 | 未报告水稳定性或循环稳定性证据 | E:\mzh3\所有正文和附件\mof_digitized_model_rows上_PbII_整理.xlsx | P0122 | 10.1039/d1ra00927c | 1 | ph | 298 | 1 | 996.904 | 347.8261 | 298.6111 | 200 |  |  |  | 2 | 56.60377 | pH | View Article Online View Journal ¦ View Issue | P0122 | Post-modified MOF
P0037 | P0037_M1 | ITB-MIL-125 | M2 | T8 | post-functionalized MOF | MIL-125 | Ti | terephthalic acid | 1 | 1 | 1 | 0 | 1 | 1 | 1 | 0 | 0 | 1 | ITB grafting onto coordinatively unsaturated Ti centers | 2-imino-4-thiobiuret | 0 |  | 0 | No |  |  | 996.14 | 0.28 | 4.96 | membrane | vacuum activation | 150 | 12 h | solvothermal then ITB grafting | toluene | Ti(OiPr)4 | terephthalic acid | F1 |  | 2-imino-4-thiobiuret | 90 | 24 | 未报告吸附后 PXRD/XRD 对比 | 未报告金属浸出测试 | 未报告水稳定性或循环稳定性证据 | E:\mzh3\所有正文和附件\mof_digitized_model_rows上_PbII_整理.xlsx | P0122 | 10.1039/d1ra00927c | 1 | ph | 298 | 1 | 996.904 | 347.8261 | 298.6111 | 200 |  |  |  | 3 | 183.0189 | pH | View Article Online View Journal ¦ View Issue | P0122 | Post-modified MOF
P0037 | P0037_M1 | ITB-MIL-125 | M2 | T8 | post-functionalized MOF | MIL-125 | Ti | terephthalic acid | 1 | 1 | 1 | 0 | 1 | 1 | 1 | 0 | 0 | 1 | ITB grafting onto coordinatively unsaturated Ti centers | 2-imino-4-thiobiuret | 0 |  | 0 | No |  |  | 996.14 | 0.28 | 4.96 | membrane | vacuum activation | 150 | 12 h | solvothermal then ITB grafting | toluene | Ti(OiPr)4 | terephthalic acid | F1 |  | 2-imino-4-thiobiuret | 90 | 24 | 未报告吸附后 PXRD/XRD 对比 | 未报告金属浸出测试 | 未报告水稳定性或循环稳定性证据 | E:\mzh3\所有正文和附件\mof_digitized_model_rows上_PbII_整理.xlsx | P0122 | 10.1039/d1ra00927c | 1 | ph | 298 | 1 | 996.904 | 347.8261 | 298.6111 | 200 |  |  |  | 4 | 192.4528 | pH | View Article Online View Journal ¦ View Issue | P0122 | Post-modified MOF
P0037 | P0037_M1 | ITB-MIL-125 | M2 | T8 | post-functionalized MOF | MIL-125 | Ti | terephthalic acid | 1 | 1 | 1 | 0 | 1 | 1 | 1 | 0 | 0 | 1 | ITB grafting onto coordinatively unsaturated Ti centers | 2-imino-4-thiobiuret | 0 |  | 0 | No |  |  | 996.14 | 0.28 | 4.96 | membrane | vacuum activation | 150 | 12 h | solvothermal then ITB grafting | toluene | Ti(OiPr)4 | terephthalic acid | F1 |  | 2-imino-4-thiobiuret | 90 | 24 | 未报告吸附后 PXRD/XRD 对比 | 未报告金属浸出测试 | 未报告水稳定性或循环稳定性证据 | E:\mzh3\所有正文和附件\mof_digitized_model_rows上_PbII_整理.xlsx | P0122 | 10.1039/d1ra00927c | 1 | ph | 298 | 1 | 996.904 | 347.8261 | 298.6111 | 200 |  |  |  | 5 | 192.4528 | pH | View Article Online View Journal ¦ View Issue | P0122 | Post-modified MOF
P0037 | P0037_M1 | ITB-MIL-125 | M2 | T8 | post-functionalized MOF | MIL-125 | Ti | terephthalic acid | 1 | 1 | 1 | 0 | 1 | 1 | 1 | 0 | 0 | 1 | ITB grafting onto coordinatively unsaturated Ti centers | 2-imino-4-thiobiuret | 0 |  | 0 | No |  |  | 996.14 | 0.28 | 4.96 | membrane | vacuum activation | 150 | 12 h | solvothermal then ITB grafting | toluene | Ti(OiPr)4 | terephthalic acid | F1 |  | 2-imino-4-thiobiuret | 90 | 24 | 未报告吸附后 PXRD/XRD 对比 | 未报告金属浸出测试 | 未报告水稳定性或循环稳定性证据 | E:\mzh3\所有正文和附件\mof_digitized_model_rows上_PbII_整理.xlsx | P0122 | 10.1039/d1ra00927c | 1 | ph | 298 | 1 | 996.904 | 347.8261 | 298.6111 | 200 |  |  |  | 6 | 190.566 | pH | View Article Online View Journal ¦ View Issue | P0122 | Post-modified MOF
P0037 | P0037_M1 | ITB-MIL-125 | M2 | T8 | post-functionalized MOF | MIL-125 | Ti | terephthalic acid | 1 | 1 | 1 | 0 | 1 | 1 | 1 | 0 | 0 | 1 | ITB grafting onto coordinatively unsaturated Ti centers | 2-imino-4-thiobiuret | 0 |  | 0 | No |  |  | 996.14 | 0.28 | 4.96 | membrane | vacuum activation | 150 | 12 h | solvothermal then ITB grafting | toluene | Ti(OiPr)4 | terephthalic acid | F1 |  | 2-imino-4-thiobiuret | 90 | 24 | 未报告吸附后 PXRD/XRD 对比 | 未报告金属浸出测试 | 未报告水稳定性或循环稳定性证据 | E:\mzh3\所有正文和附件\mof_digitized_model_rows上_PbII_整理.xlsx | P0122 | 10.1039/d1ra00927c | 1 | isotherm | 298 | 1 | 102.1672 | 100.8696 | 298.6111 | 200 |  |  |  | 4 | 192.4528 | 等温线 | View Article Online View Journal ¦ View Issue | P0122 | Post-modified MOF
P0037 | P0037_M1 | ITB-MIL-125 | M2 | T8 | post-functionalized MOF | MIL-125 | Ti | terephthalic acid | 1 | 1 | 1 | 0 | 1 | 1 | 1 | 0 | 0 | 1 | ITB grafting onto coordinatively unsaturated Ti centers | 2-imino-4-thiobiuret | 0 |  | 0 | No |  |  | 996.14 | 0.28 | 4.96 | membrane | vacuum activation | 150 | 12 h | solvothermal then ITB grafting | toluene | Ti(OiPr)4 | terephthalic acid | F1 |  | 2-imino-4-thiobiuret | 90 | 24 | 未报告吸附后 PXRD/XRD 对比 | 未报告金属浸出测试 | 未报告水稳定性或循环稳定性证据 | E:\mzh3\所有正文和附件\mof_digitized_model_rows上_PbII_整理.xlsx | P0122 | 10.1039/d1ra00927c | 1 | isotherm | 298 | 1 | 300.3096 | 260.8696 | 298.6111 | 200 |  |  |  | 4 | 192.4528 | 等温线 | View Article Online View Journal ¦ View Issue | P0122 | Post-modified MOF
P0037 | P0037_M1 | ITB-MIL-125 | M2 | T8 | post-functionalized MOF | MIL-125 | Ti | terephthalic acid | 1 | 1 | 1 | 0 | 1 | 1 | 1 | 0 | 0 | 1 | ITB grafting onto coordinatively unsaturated Ti centers | 2-imino-4-thiobiuret | 0 |  | 0 | No |  |  | 996.14 | 0.28 | 4.96 | membrane | vacuum activation | 150 | 12 h | solvothermal then ITB grafting | toluene | Ti(OiPr)4 | terephthalic acid | F1 |  | 2-imino-4-thiobiuret | 90 | 24 | 未报告吸附后 PXRD/XRD 对比 | 未报告金属浸出测试 | 未报告水稳定性或循环稳定性证据 | E:\mzh3\所有正文和附件\mof_digitized_model_rows上_PbII_整理.xlsx | P0122 | 10.1039/d1ra00927c | 1 | isotherm | 298 | 1 | 501.548 | 320 | 298.6111 | 200 |  |  |  | 4 | 192.4528 | 等温线 | View Article Online View Journal ¦ View Issue | P0122 | Post-modified MOF
P0037 | P0037_M1 | ITB-MIL-125 | M2 | T8 | post-functionalized MOF | MIL-125 | Ti | terephthalic acid | 1 | 1 | 1 | 0 | 1 | 1 | 1 | 0 | 0 | 1 | ITB grafting onto coordinatively unsaturated Ti centers | 2-imino-4-thiobiuret | 0 |  | 0 | No |  |  | 996.14 | 0.28 | 4.96 | membrane | vacuum activation | 150 | 12 h | solvothermal then ITB grafting | toluene | Ti(OiPr)4 | terephthalic acid | F1 |  | 2-imino-4-thiobiuret | 90 | 24 | 未报告吸附后 PXRD/XRD 对比 | 未报告金属浸出测试 | 未报告水稳定性或循环稳定性证据 | E:\mzh3\所有正文和附件\mof_digitized_model_rows上_PbII_整理.xlsx | P0122 | 10.1039/d1ra00927c | 1 | isotherm | 298 | 1 | 702.7864 | 344.3478 | 298.6111 | 200 |  |  |  | 4 | 192.4528 | 等温线 | View Article Online View Journal ¦ View Issue | P0122 | Post-modified MOF
P0037 | P0037_M1 | ITB-MIL-125 | M2 | T8 | post-functionalized MOF | MIL-125 | Ti | terephthalic acid | 1 | 1 | 1 | 0 | 1 | 1 | 1 | 0 | 0 | 1 | ITB grafting onto coordinatively unsaturated Ti centers | 2-imino-4-thiobiuret | 0 |  | 0 | No |  |  | 996.14 | 0.28 | 4.96 | membrane | vacuum activation | 150 | 12 h | solvothermal then ITB grafting | toluene | Ti(OiPr)4 | terephthalic acid | F1 |  | 2-imino-4-thiobiuret | 90 | 24 | 未报告吸附后 PXRD/XRD 对比 | 未报告金属浸出测试 | 未报告水稳定性或循环稳定性证据 | E:\mzh3\所有正文和附件\mof_digitized_model_rows上_PbII_整理.xlsx | P0122 | 10.1039/d1ra00927c | 1 | isotherm | 298 | 1 | 996.904 | 347.8261 | 298.6111 | 200 |  |  |  | 4 | 192.4528 | 等温线 | View Article Online View Journal ¦ View Issue | P0122 | Post-modified MOF
P0037 | P0037_M1 | ITB-MIL-125 | M2 | T8 | post-functionalized MOF | MIL-125 | Ti | terephthalic acid | 1 | 1 | 1 | 0 | 1 | 1 | 1 | 0 | 0 | 1 | ITB grafting onto coordinatively unsaturated Ti centers | 2-imino-4-thiobiuret | 0 |  | 0 | No |  |  | 996.14 | 0.28 | 4.96 | membrane | vacuum activation | 150 | 12 h | solvothermal then ITB grafting | toluene | Ti(OiPr)4 | terephthalic acid | F1 |  | 2-imino-4-thiobiuret | 90 | 24 | 未报告吸附后 PXRD/XRD 对比 | 未报告金属浸出测试 | 未报告水稳定性或循环稳定性证据 | E:\mzh3\所有正文和附件\mof_digitized_model_rows上_PbII_整理.xlsx | P0122 | 10.1039/d1ra00927c | 1 | kinetics | 298 | 1 | 996.904 | 347.8261 | 4.166667 | 188.2353 |  |  |  | 4 | 192.4528 | 动力学 | View Article Online View Journal ¦ View Issue | P0122 | Post-modified MOF
P0037 | P0037_M1 | ITB-MIL-125 | M2 | T8 | post-functionalized MOF | MIL-125 | Ti | terephthalic acid | 1 | 1 | 1 | 0 | 1 | 1 | 1 | 0 | 0 | 1 | ITB grafting onto coordinatively unsaturated Ti centers | 2-imino-4-thiobiuret | 0 |  | 0 | No |  |  | 996.14 | 0.28 | 4.96 | membrane | vacuum activation | 150 | 12 h | solvothermal then ITB grafting | toluene | Ti(OiPr)4 | terephthalic acid | F1 |  | 2-imino-4-thiobiuret | 90 | 24 | 未报告吸附后 PXRD/XRD 对比 | 未报告金属浸出测试 | 未报告水稳定性或循环稳定性证据 | E:\mzh3\所有正文和附件\mof_digitized_model_rows上_PbII_整理.xlsx | P0122 | 10.1039/d1ra00927c | 1 | kinetics | 298 | 1 | 996.904 | 347.8261 | 33.33333 | 198.0392 |  |  |  | 4 | 192.4528 | 动力学 | View Article Online View Journal ¦ View Issue | P0122 | Post-modified MOF
P0037 | P0037_M1 | ITB-MIL-125 | M2 | T8 | post-functionalized MOF | MIL-125 | Ti | terephthalic acid | 1 | 1 | 1 | 0 | 1 | 1 | 1 | 0 | 0 | 1 | ITB grafting onto coordinatively unsaturated Ti centers | 2-imino-4-thiobiuret | 0 |  | 0 | No |  |  | 996.14 | 0.28 | 4.96 | membrane | vacuum activation | 150 | 12 h | solvothermal then ITB grafting | toluene | Ti(OiPr)4 | terephthalic acid | F1 |  | 2-imino-4-thiobiuret | 90 | 24 | 未报告吸附后 PXRD/XRD 对比 | 未报告金属浸出测试 | 未报告水稳定性或循环稳定性证据 | E:\mzh3\所有正文和附件\mof_digitized_model_rows上_PbII_整理.xlsx | P0122 | 10.1039/d1ra00927c | 1 | kinetics | 298 | 1 | 996.904 | 347.8261 | 87.5 | 194.1176 |  |  |  | 4 | 192.4528 | 动力学 | View Article Online View Journal ¦ View Issue | P0122 | Post-modified MOF
P0037 | P0037_M1 | ITB-MIL-125 | M2 | T8 | post-functionalized MOF | MIL-125 | Ti | terephthalic acid | 1 | 1 | 1 | 0 | 1 | 1 | 1 | 0 | 0 | 1 | ITB grafting onto coordinatively unsaturated Ti centers | 2-imino-4-thiobiuret | 0 |  | 0 | No |  |  | 996.14 | 0.28 | 4.96 | membrane | vacuum activation | 150 | 12 h | solvothermal then ITB grafting | toluene | Ti(OiPr)4 | terephthalic acid | F1 |  | 2-imino-4-thiobiuret | 90 | 24 | 未报告吸附后 PXRD/XRD 对比 | 未报告金属浸出测试 | 未报告水稳定性或循环稳定性证据 | E:\mzh3\所有正文和附件\mof_digitized_model_rows上_PbII_整理.xlsx | P0122 | 10.1039/d1ra00927c | 1 | kinetics | 298 | 1 | 996.904 | 347.8261 | 151.3889 | 194.1176 |  |  |  | 4 | 192.4528 | 动力学 | View Article Online View Journal ¦ View Issue | P0122 | Post-modified MOF
P0037 | P0037_M1 | ITB-MIL-125 | M2 | T8 | post-functionalized MOF | MIL-125 | Ti | terephthalic acid | 1 | 1 | 1 | 0 | 1 | 1 | 1 | 0 | 0 | 1 | ITB grafting onto coordinatively unsaturated Ti centers | 2-imino-4-thiobiuret | 0 |  | 0 | No |  |  | 996.14 | 0.28 | 4.96 | membrane | vacuum activation | 150 | 12 h | solvothermal then ITB grafting | toluene | Ti(OiPr)4 | terephthalic acid | F1 |  | 2-imino-4-thiobiuret | 90 | 24 | 未报告吸附后 PXRD/XRD 对比 | 未报告金属浸出测试 | 未报告水稳定性或循环稳定性证据 | E:\mzh3\所有正文和附件\mof_digitized_model_rows上_PbII_整理.xlsx | P0122 | 10.1039/d1ra00927c | 1 | kinetics | 298 | 1 | 996.904 | 347.8261 | 298.6111 | 200 |  |  |  | 4 | 192.4528 | 动力学 | View Article Online View Journal ¦ View Issue | P0122 | Post-modified MOF
P0038 | P0038_M1 | Cr-MOF/AC | M4 | T2 | MOF-activated carbon composite | MIL-101(Cr) | Cr | terephthalic acid | 1 | 0 | 0 | 0 | 1 | 0 | 0 | 0 | 0 | 0 |  |  | 1 | activated carbon | 0 | No |  |  | 2440 | 1.27 |  | membrane |  |  |  | in situ hydrothermal MOF growth on activated carbon | water | Cr(NO3)3.9H2O | terephthalic acid | F1 |  |  | 200 | 12 | 未报告吸附后 PXRD/XRD 对比 | 未报告金属浸出测试 | 循环再生：第4次容量/去除率保留72.8291%；未报告独立水稳定性、吸附后 PXRD 或金属浸出证据 | E:\mzh3\所有正文和附件\mof_digitized_model_rows上_PbII_整理.xlsx | P0123 | 10.1021/acs.iecr.0c06199 | 1 | isotherm | 298 |  | 2.04955 | 78.13908 | 60 | 133.6196 | 1 | 182.7172 | 84.03361 |  |  | 等温线 | *sı Supporting Information | P0123 | Carbide composite
P0038 | P0038_M1 | Cr-MOF/AC | M4 | T2 | MOF-activated carbon composite | MIL-101(Cr) | Cr | terephthalic acid | 1 | 0 | 0 | 0 | 1 | 0 | 0 | 0 | 0 | 0 |  |  | 1 | activated carbon | 0 | No |  |  | 2440 | 1.27 |  | membrane |  |  |  | in situ hydrothermal MOF growth on activated carbon | water | Cr(NO3)3.9H2O | terephthalic acid | F1 |  |  | 200 | 12 | 未报告吸附后 PXRD/XRD 对比 | 未报告金属浸出测试 | 循环再生：第4次容量/去除率保留72.8291%；未报告独立水稳定性、吸附后 PXRD 或金属浸出证据 | E:\mzh3\所有正文和附件\mof_digitized_model_rows上_PbII_整理.xlsx | P0123 | 10.1021/acs.iecr.0c06199 | 1 | isotherm | 298 |  | 3.153153 | 96.17117 | 60 | 133.6196 | 1 | 182.7172 | 84.03361 |  |  | 等温线 | *sı Supporting Information | P0123 | Carbide composite
P0038 | P0038_M1 | Cr-MOF/AC | M4 | T2 | MOF-activated carbon composite | MIL-101(Cr) | Cr | terephthalic acid | 1 | 0 | 0 | 0 | 1 | 0 | 0 | 0 | 0 | 0 |  |  | 1 | activated carbon | 0 | No |  |  | 2440 | 1.27 |  | membrane |  |  |  | in situ hydrothermal MOF growth on activated carbon | water | Cr(NO3)3.9H2O | terephthalic acid | F1 |  |  | 200 | 12 | 未报告吸附后 PXRD/XRD 对比 | 未报告金属浸出测试 | 循环再生：第4次容量/去除率保留72.8291%；未报告独立水稳定性、吸附后 PXRD 或金属浸出证据 | E:\mzh3\所有正文和附件\mof_digitized_model_rows上_PbII_整理.xlsx | P0123 | 10.1021/acs.iecr.0c06199 | 1 | isotherm | 298 |  | 6.936937 | 128.2282 | 60 | 133.6196 | 1 | 182.7172 | 84.03361 |  |  | 等温线 | *sı Supporting Information | P0123 | Carbide composite
P0038 | P0038_M1 | Cr-MOF/AC | M4 | T2 | MOF-activated carbon composite | MIL-101(Cr) | Cr | terephthalic acid | 1 | 0 | 0 | 0 | 1 | 0 | 0 | 0 | 0 | 0 |  |  | 1 | activated carbon | 0 | No |  |  | 2440 | 1.27 |  | membrane |  |  |  | in situ hydrothermal MOF growth on activated carbon | water | Cr(NO3)3.9H2O | terephthalic acid | F1 |  |  | 200 | 12 | 未报告吸附后 PXRD/XRD 对比 | 未报告金属浸出测试 | 循环再生：第4次容量/去除率保留72.8291%；未报告独立水稳定性、吸附后 PXRD 或金属浸出证据 | E:\mzh3\所有正文和附件\mof_digitized_model_rows上_PbII_整理.xlsx | P0123 | 10.1021/acs.iecr.0c06199 | 1 | isotherm | 298 |  | 15.29279 | 149.6567 | 60 | 133.6196 | 1 | 182.7172 | 84.03361 |  |  | 等温线 | *sı Supporting Information | P0123 | Carbide composite
P0038 | P0038_M1 | Cr-MOF/AC | M4 | T2 | MOF-activated carbon composite | MIL-101(Cr) | Cr | terephthalic acid | 1 | 0 | 0 | 0 | 1 | 0 | 0 | 0 | 0 | 0 |  |  | 1 | activated carbon | 0 | No |  |  | 2440 | 1.27 |  | membrane |  |  |  | in situ hydrothermal MOF growth on activated carbon | water | Cr(NO3)3.9H2O | terephthalic acid | F1 |  |  | 200 | 12 | 未报告吸附后 PXRD/XRD 对比 | 未报告金属浸出测试 | 循环再生：第4次容量/去除率保留72.8291%；未报告独立水稳定性、吸附后 PXRD 或金属浸出证据 | E:\mzh3\所有正文和附件\mof_digitized_model_rows上_PbII_整理.xlsx | P0123 | 10.1021/acs.iecr.0c06199 | 1 | isotherm | 298 |  | 28.85135 | 183.3263 | 60 | 133.6196 | 1 | 182.7172 | 84.03361 |  |  | 等温线 | *sı Supporting Information | P0123 | Carbide composite
P0038 | P0038_M1 | Cr-MOF/AC | M4 | T2 | MOF-activated carbon composite | MIL-101(Cr) | Cr | terephthalic acid | 1 | 0 | 0 | 0 | 1 | 0 | 0 | 0 | 0 | 0 |  |  | 1 | activated carbon | 0 | No |  |  | 2440 | 1.27 |  | membrane |  |  |  | in situ hydrothermal MOF growth on activated carbon | water | Cr(NO3)3.9H2O | terephthalic acid | F1 |  |  | 200 | 12 | 未报告吸附后 PXRD/XRD 对比 | 未报告金属浸出测试 | 循环再生：第4次容量/去除率保留72.8291%；未报告独立水稳定性、吸附后 PXRD 或金属浸出证据 | E:\mzh3\所有正文和附件\mof_digitized_model_rows上_PbII_整理.xlsx | P0123 | 10.1021/acs.iecr.0c06199 | 1 | kinetics | 298 |  | 28.85135 | 183.3263 | 5.035971 | 63.03647 | 1 | 182.7172 | 84.03361 |  |  | 动力学 | *sı Supporting Information | P0123 | Carbide composite
P0038 | P0038_M1 | Cr-MOF/AC | M4 | T2 | MOF-activated carbon composite | MIL-101(Cr) | Cr | terephthalic acid | 1 | 0 | 0 | 0 | 1 | 0 | 0 | 0 | 0 | 0 |  |  | 1 | activated carbon | 0 | No |  |  | 2440 | 1.27 |  | membrane |  |  |  | in situ hydrothermal MOF growth on activated carbon | water | Cr(NO3)3.9H2O | terephthalic acid | F1 |  |  | 200 | 12 | 未报告吸附后 PXRD/XRD 对比 | 未报告金属浸出测试 | 循环再生：第4次容量/去除率保留72.8291%；未报告独立水稳定性、吸附后 PXRD 或金属浸出证据 | E:\mzh3\所有正文和附件\mof_digitized_model_rows上_PbII_整理.xlsx | P0123 | 10.1021/acs.iecr.0c06199 | 1 | kinetics | 298 |  | 28.85135 | 183.3263 | 10.07194 | 83.09353 | 1 | 182.7172 | 84.03361 |  |  | 动力学 | *sı Supporting Information | P0123 | Carbide composite
P0038 | P0038_M1 | Cr-MOF/AC | M4 | T2 | MOF-activated carbon composite | MIL-101(Cr) | Cr | terephthalic acid | 1 | 0 | 0 | 0 | 1 | 0 | 0 | 0 | 0 | 0 |  |  | 1 | activated carbon | 0 | No |  |  | 2440 | 1.27 |  | membrane |  |  |  | in situ hydrothermal MOF growth on activated carbon | water | Cr(NO3)3.9H2O | terephthalic acid | F1 |  |  | 200 | 12 | 未报告吸附后 PXRD/XRD 对比 | 未报告金属浸出测试 | 循环再生：第4次容量/去除率保留72.8291%；未报告独立水稳定性、吸附后 PXRD 或金属浸出证据 | E:\mzh3\所有正文和附件\mof_digitized_model_rows上_PbII_整理.xlsx | P0123 | 10.1021/acs.iecr.0c06199 | 1 | kinetics | 298 |  | 28.85135 | 183.3263 | 39.85612 | 132.7318 | 1 | 182.7172 | 84.03361 |  |  | 动力学 | *sı Supporting Information | P0123 | Carbide composite
P0038 | P0038_M1 | Cr-MOF/AC | M4 | T2 | MOF-activated carbon composite | MIL-101(Cr) | Cr | terephthalic acid | 1 | 0 | 0 | 0 | 1 | 0 | 0 | 0 | 0 | 0 |  |  | 1 | activated carbon | 0 | No |  |  | 2440 | 1.27 |  | membrane |  |  |  | in situ hydrothermal MOF growth on activated carbon | water | Cr(NO3)3.9H2O | terephthalic acid | F1 |  |  | 200 | 12 | 未报告吸附后 PXRD/XRD 对比 | 未报告金属浸出测试 | 循环再生：第4次容量/去除率保留72.8291%；未报告独立水稳定性、吸附后 PXRD 或金属浸出证据 | E:\mzh3\所有正文和附件\mof_digitized_model_rows上_PbII_整理.xlsx | P0123 | 10.1021/acs.iecr.0c06199 | 1 | kinetics | 298 |  | 28.85135 | 183.3263 | 50.07194 | 134.6379 | 1 | 182.7172 | 84.03361 |  |  | 动力学 | *sı Supporting Information | P0123 | Carbide composite
P0038 | P0038_M1 | Cr-MOF/AC | M4 | T2 | MOF-activated carbon composite | MIL-101(Cr) | Cr | terephthalic acid | 1 | 0 | 0 | 0 | 1 | 0 | 0 | 0 | 0 | 0 |  |  | 1 | activated carbon | 0 | No |  |  | 2440 | 1.27 |  | membrane |  |  |  | in situ hydrothermal MOF growth on activated carbon | water | Cr(NO3)3.9H2O | terephthalic acid | F1 |  |  | 200 | 12 | 未报告吸附后 PXRD/XRD 对比 | 未报告金属浸出测试 | 循环再生：第4次容量/去除率保留72.8291%；未报告独立水稳定性、吸附后 PXRD 或金属浸出证据 | E:\mzh3\所有正文和附件\mof_digitized_model_rows上_PbII_整理.xlsx | P0123 | 10.1021/acs.iecr.0c06199 | 1 | kinetics | 298 |  | 28.85135 | 183.3263 | 60 | 133.6196 | 1 | 182.7172 | 84.03361 |  |  | 动力学 | *sı Supporting Information | P0123 | Carbide composite
P0038 | P0038_M1 | Cr-MOF/AC | M4 | T2 | MOF-activated carbon composite | MIL-101(Cr) | Cr | terephthalic acid | 1 | 0 | 0 | 0 | 1 | 0 | 0 | 0 | 0 | 0 |  |  | 1 | activated carbon | 0 | No |  |  | 2440 | 1.27 |  | membrane |  |  |  | in situ hydrothermal MOF growth on activated carbon | water | Cr(NO3)3.9H2O | terephthalic acid | F1 |  |  | 200 | 12 | 未报告吸附后 PXRD/XRD 对比 | 未报告金属浸出测试 | 循环再生：第4次容量/去除率保留72.8291%；未报告独立水稳定性、吸附后 PXRD 或金属浸出证据 | E:\mzh3\所有正文和附件\mof_digitized_model_rows上_PbII_整理.xlsx | P0123 | 10.1021/acs.iecr.0c06199 | 1 | regeneration | 298 |  | 28.85135 | 183.3263 | 60 | 133.6196 | 0 | 183.3263 | 84.31373 |  |  | 循环性 | *sı Supporting Information | P0123 | Carbide composite
P0038 | P0038_M1 | Cr-MOF/AC | M4 | T2 | MOF-activated carbon composite | MIL-101(Cr) | Cr | terephthalic acid | 1 | 0 | 0 | 0 | 1 | 0 | 0 | 0 | 0 | 0 |  |  | 1 | activated carbon | 0 | No |  |  | 2440 | 1.27 |  | membrane |  |  |  | in situ hydrothermal MOF growth on activated carbon | water | Cr(NO3)3.9H2O | terephthalic acid | F1 |  |  | 200 | 12 | 未报告吸附后 PXRD/XRD 对比 | 未报告金属浸出测试 | 循环再生：第4次容量/去除率保留72.8291%；未报告独立水稳定性、吸附后 PXRD 或金属浸出证据 | E:\mzh3\所有正文和附件\mof_digitized_model_rows上_PbII_整理.xlsx | P0123 | 10.1021/acs.iecr.0c06199 | 1 | regeneration | 298 |  | 28.85135 | 183.3263 | 60 | 133.6196 | 1 | 182.7172 | 84.03361 |  |  | 循环性 | *sı Supporting Information | P0123 | Carbide composite
P0038 | P0038_M1 | Cr-MOF/AC | M4 | T2 | MOF-activated carbon composite | MIL-101(Cr) | Cr | terephthalic acid | 1 | 0 | 0 | 0 | 1 | 0 | 0 | 0 | 0 | 0 |  |  | 1 | activated carbon | 0 | No |  |  | 2440 | 1.27 |  | membrane |  |  |  | in situ hydrothermal MOF growth on activated carbon | water | Cr(NO3)3.9H2O | terephthalic acid | F1 |  |  | 200 | 12 | 未报告吸附后 PXRD/XRD 对比 | 未报告金属浸出测试 | 循环再生：第4次容量/去除率保留72.8291%；未报告独立水稳定性、吸附后 PXRD 或金属浸出证据 | E:\mzh3\所有正文和附件\mof_digitized_model_rows上_PbII_整理.xlsx | P0123 | 10.1021/acs.iecr.0c06199 | 1 | regeneration | 298 |  | 28.85135 | 183.3263 | 60 | 133.6196 | 2 | 176.0176 | 80.95238 |  |  | 循环性 | *sı Supporting Information | P0123 | Carbide composite
P0038 | P0038_M1 | Cr-MOF/AC | M4 | T2 | MOF-activated carbon composite | MIL-101(Cr) | Cr | terephthalic acid | 1 | 0 | 0 | 0 | 1 | 0 | 0 | 0 | 0 | 0 |  |  | 1 | activated carbon | 0 | No |  |  | 2440 | 1.27 |  | membrane |  |  |  | in situ hydrothermal MOF growth on activated carbon | water | Cr(NO3)3.9H2O | terephthalic acid | F1 |  |  | 200 | 12 | 未报告吸附后 PXRD/XRD 对比 | 未报告金属浸出测试 | 循环再生：第4次容量/去除率保留72.8291%；未报告独立水稳定性、吸附后 PXRD 或金属浸出证据 | E:\mzh3\所有正文和附件\mof_digitized_model_rows上_PbII_整理.xlsx | P0123 | 10.1021/acs.iecr.0c06199 | 1 | regeneration | 298 |  | 28.85135 | 183.3263 | 60 | 133.6196 | 3 | 169.927 | 78.15126 |  |  | 循环性 | *sı Supporting Information | P0123 | Carbide composite
P0038 | P0038_M1 | Cr-MOF/AC | M4 | T2 | MOF-activated carbon composite | MIL-101(Cr) | Cr | terephthalic acid | 1 | 0 | 0 | 0 | 1 | 0 | 0 | 0 | 0 | 0 |  |  | 1 | activated carbon | 0 | No |  |  | 2440 | 1.27 |  | membrane |  |  |  | in situ hydrothermal MOF growth on activated carbon | water | Cr(NO3)3.9H2O | terephthalic acid | F1 |  |  | 200 | 12 | 未报告吸附后 PXRD/XRD 对比 | 未报告金属浸出测试 | 循环再生：第4次容量/去除率保留72.8291%；未报告独立水稳定性、吸附后 PXRD 或金属浸出证据 | E:\mzh3\所有正文和附件\mof_digitized_model_rows上_PbII_整理.xlsx | P0123 | 10.1021/acs.iecr.0c06199 | 1 | regeneration | 298 |  | 28.85135 | 183.3263 | 60 | 133.6196 | 4 | 158.3549 | 72.82913 |  |  | 循环性 | *sı Supporting Information | P0123 | Carbide composite
P0039 | P0039_M1 | MCM-41@MIL-101(Fe) | M8 |  | MOF-mesoporous silica composite | MIL-101(Fe | Fe | terephthalic acid | 1 | 0 | 0 | 0 | 1 | 0 | 0 | 0 | 0 | 0 |  |  | 1 | silica | 0 | No |  |  | 807.76 | 0.476 | 5.82 |  | vacuum activation | 150 | 3 h | hydrothermal in situ composite formation | DMF | FeCl3.6H2O | terephthalic acid | F1 |  |  | 120 | 20 | 未报告吸附后 PXRD/XRD 对比 | 未报告金属浸出测试 | 循环再生：第5次容量/去除率保留85.3333%；未报告独立水稳定性、吸附后 PXRD 或金属浸出证据 | E:\mzh3\所有正文和附件\mof_digitized_model_rows上_PbII_整理.xlsx | P0125 | 10.1016/j.seppur.2025.134540 | 1 | isotherm | 298 | 2 | 5.182342 | 15.34285 | 90.32258 | 214.4089 | 1 | 221.856 | 101.6296 | 6 | 221.856 | 等温线 | Eco-Friendly synthesis of MCM-41 @ MIL-101(Fe) from waste materials for heavy metal adsorption | P0125 | Other composite
P0039 | P0039_M1 | MCM-41@MIL-101(Fe) | M8 |  | MOF-mesoporous silica composite | MIL-101(Fe | Fe | terephthalic acid | 1 | 0 | 0 | 0 | 1 | 0 | 0 | 0 | 0 | 0 |  |  | 1 | silica | 0 | No |  |  | 807.76 | 0.476 | 5.82 |  | vacuum activation | 150 | 3 h | hydrothermal in situ composite formation | DMF | FeCl3.6H2O | terephthalic acid | F1 |  |  | 120 | 20 | 未报告吸附后 PXRD/XRD 对比 | 未报告金属浸出测试 | 循环再生：第5次容量/去除率保留85.3333%；未报告独立水稳定性、吸附后 PXRD 或金属浸出证据 | E:\mzh3\所有正文和附件\mof_digitized_model_rows上_PbII_整理.xlsx | P0125 | 10.1016/j.seppur.2025.134540 | 1 | isotherm | 298 | 2 | 12.85988 | 37.88319 | 90.32258 | 214.4089 | 1 | 221.856 | 101.6296 | 6 | 221.856 | 等温线 | Eco-Friendly synthesis of MCM-41 @ MIL-101(Fe) from waste materials for heavy metal adsorption | P0125 | Other composite
P0039 | P0039_M1 | MCM-41@MIL-101(Fe) | M8 |  | MOF-mesoporous silica composite | MIL-101(Fe | Fe | terephthalic acid | 1 | 0 | 0 | 0 | 1 | 0 | 0 | 0 | 0 | 0 |  |  | 1 | silica | 0 | No |  |  | 807.76 | 0.476 | 5.82 |  | vacuum activation | 150 | 3 h | hydrothermal in situ composite formation | DMF | FeCl3.6H2O | terephthalic acid | F1 |  |  | 120 | 20 | 未报告吸附后 PXRD/XRD 对比 | 未报告金属浸出测试 | 循环再生：第5次容量/去除率保留85.3333%；未报告独立水稳定性、吸附后 PXRD 或金属浸出证据 | E:\mzh3\所有正文和附件\mof_digitized_model_rows上_PbII_整理.xlsx | P0125 | 10.1016/j.seppur.2025.134540 | 1 | isotherm | 298 | 2 | 38.77159 | 112.2813 | 90.32258 | 214.4089 | 1 | 221.856 | 101.6296 | 6 | 221.856 | 等温线 | Eco-Friendly synthesis of MCM-41 @ MIL-101(Fe) from waste materials for heavy metal adsorption | P0125 | Other composite
P0039 | P0039_M1 | MCM-41@MIL-101(Fe) | M8 |  | MOF-mesoporous silica composite | MIL-101(Fe | Fe | terephthalic acid | 1 | 0 | 0 | 0 | 1 | 0 | 0 | 0 | 0 | 0 |  |  | 1 | silica | 0 | No |  |  | 807.76 | 0.476 | 5.82 |  | vacuum activation | 150 | 3 h | hydrothermal in situ composite formation | DMF | FeCl3.6H2O | terephthalic acid | F1 |  |  | 120 | 20 | 未报告吸附后 PXRD/XRD 对比 | 未报告金属浸出测试 | 循环再生：第5次容量/去除率保留85.3333%；未报告独立水稳定性、吸附后 PXRD 或金属浸出证据 | E:\mzh3\所有正文和附件\mof_digitized_model_rows上_PbII_整理.xlsx | P0125 | 10.1016/j.seppur.2025.134540 | 1 | isotherm | 298 | 2 | 64.87524 | 185.2357 | 90.32258 | 214.4089 | 1 | 221.856 | 101.6296 | 6 | 221.856 | 等温线 | Eco-Friendly synthesis of MCM-41 @ MIL-101(Fe) from waste materials for heavy metal adsorption | P0125 | Other composite
P0039 | P0039_M1 | MCM-41@MIL-101(Fe) | M8 |  | MOF-mesoporous silica composite | MIL-101(Fe | Fe | terephthalic acid | 1 | 0 | 0 | 0 | 1 | 0 | 0 | 0 | 0 | 0 |  |  | 1 | silica | 0 | No |  |  | 807.76 | 0.476 | 5.82 |  | vacuum activation | 150 | 3 h | hydrothermal in situ composite formation | DMF | FeCl3.6H2O | terephthalic acid | F1 |  |  | 120 | 20 | 未报告吸附后 PXRD/XRD 对比 | 未报告金属浸出测试 | 循环再生：第5次容量/去除率保留85.3333%；未报告独立水稳定性、吸附后 PXRD 或金属浸出证据 | E:\mzh3\所有正文和附件\mof_digitized_model_rows上_PbII_整理.xlsx | P0125 | 10.1016/j.seppur.2025.134540 | 1 | isotherm | 298 | 2 | 78.50288 | 221.856 | 90.32258 | 214.4089 | 1 | 221.856 | 101.6296 | 6 | 221.856 | 等温线 | Eco-Friendly synthesis of MCM-41 @ MIL-101(Fe) from waste materials for heavy metal adsorption | P0125 | Other composite
P0039 | P0039_M1 | MCM-41@MIL-101(Fe) | M8 |  | MOF-mesoporous silica composite | MIL-101(Fe | Fe | terephthalic acid | 1 | 0 | 0 | 0 | 1 | 0 | 0 | 0 | 0 | 0 |  |  | 1 | silica | 0 | No |  |  | 807.76 | 0.476 | 5.82 |  | vacuum activation | 150 | 3 h | hydrothermal in situ composite formation | DMF | FeCl3.6H2O | terephthalic acid | F1 |  |  | 120 | 20 | 未报告吸附后 PXRD/XRD 对比 | 未报告金属浸出测试 | 循环再生：第5次容量/去除率保留85.3333%；未报告独立水稳定性、吸附后 PXRD 或金属浸出证据 | E:\mzh3\所有正文和附件\mof_digitized_model_rows上_PbII_整理.xlsx | P0125 | 10.1016/j.seppur.2025.134540 | 1 | regeneration | 298 | 2 | 78.50288 | 221.856 | 90.32258 | 214.4089 | 1 | 221.856 | 101.6296 | 6 | 221.856 | 循环性 | Eco-Friendly synthesis of MCM-41 @ MIL-101(Fe) from waste materials for heavy metal adsorption | P0125 | Other composite
P0039 | P0039_M1 | MCM-41@MIL-101(Fe) | M8 |  | MOF-mesoporous silica composite | MIL-101(Fe | Fe | terephthalic acid | 1 | 0 | 0 | 0 | 1 | 0 | 0 | 0 | 0 | 0 |  |  | 1 | silica | 0 | No |  |  | 807.76 | 0.476 | 5.82 |  | vacuum activation | 150 | 3 h | hydrothermal in situ composite formation | DMF | FeCl3.6H2O | terephthalic acid | F1 |  |  | 120 | 20 | 未报告吸附后 PXRD/XRD 对比 | 未报告金属浸出测试 | 循环再生：第5次容量/去除率保留85.3333%；未报告独立水稳定性、吸附后 PXRD 或金属浸出证据 | E:\mzh3\所有正文和附件\mof_digitized_model_rows上_PbII_整理.xlsx | P0125 | 10.1016/j.seppur.2025.134540 | 1 | regeneration | 298 | 2 | 78.50288 | 221.856 | 90.32258 | 214.4089 | 2 | 215.3879 | 98.66667 | 6 | 221.856 | 循环性 | Eco-Friendly synthesis of MCM-41 @ MIL-101(Fe) from waste materials for heavy metal adsorption | P0125 | Other composite
P0039 | P0039_M1 | MCM-41@MIL-101(Fe) | M8 |  | MOF-mesoporous silica composite | MIL-101(Fe | Fe | terephthalic acid | 1 | 0 | 0 | 0 | 1 | 0 | 0 | 0 | 0 | 0 |  |  | 1 | silica | 0 | No |  |  | 807.76 | 0.476 | 5.82 |  | vacuum activation | 150 | 3 h | hydrothermal in situ composite formation | DMF | FeCl3.6H2O | terephthalic acid | F1 |  |  | 120 | 20 | 未报告吸附后 PXRD/XRD 对比 | 未报告金属浸出测试 | 循环再生：第5次容量/去除率保留85.3333%；未报告独立水稳定性、吸附后 PXRD 或金属浸出证据 | E:\mzh3\所有正文和附件\mof_digitized_model_rows上_PbII_整理.xlsx | P0125 | 10.1016/j.seppur.2025.134540 | 1 | regeneration | 298 | 2 | 78.50288 | 221.856 | 90.32258 | 214.4089 | 3 | 206.9793 | 94.81481 | 6 | 221.856 | 循环性 | Eco-Friendly synthesis of MCM-41 @ MIL-101(Fe) from waste materials for heavy metal adsorption | P0125 | Other composite
P0039 | P0039_M1 | MCM-41@MIL-101(Fe) | M8 |  | MOF-mesoporous silica composite | MIL-101(Fe | Fe | terephthalic acid | 1 | 0 | 0 | 0 | 1 | 0 | 0 | 0 | 0 | 0 |  |  | 1 | silica | 0 | No |  |  | 807.76 | 0.476 | 5.82 |  | vacuum activation | 150 | 3 h | hydrothermal in situ composite formation | DMF | FeCl3.6H2O | terephthalic acid | F1 |  |  | 120 | 20 | 未报告吸附后 PXRD/XRD 对比 | 未报告金属浸出测试 | 循环再生：第5次容量/去除率保留85.3333%；未报告独立水稳定性、吸附后 PXRD 或金属浸出证据 | E:\mzh3\所有正文和附件\mof_digitized_model_rows上_PbII_整理.xlsx | P0125 | 10.1016/j.seppur.2025.134540 | 1 | regeneration | 298 | 2 | 78.50288 | 221.856 | 90.32258 | 214.4089 | 4 | 191.4559 | 87.7037 | 6 | 221.856 | 循环性 | Eco-Friendly synthesis of MCM-41 @ MIL-101(Fe) from waste materials for heavy metal adsorption | P0125 | Other composite
P0039 | P0039_M1 | MCM-41@MIL-101(Fe) | M8 |  | MOF-mesoporous silica composite | MIL-101(Fe | Fe | terephthalic acid | 1 | 0 | 0 | 0 | 1 | 0 | 0 | 0 | 0 | 0 |  |  | 1 | silica | 0 | No |  |  | 807.76 | 0.476 | 5.82 |  | vacuum activation | 150 | 3 h | hydrothermal in situ composite formation | DMF | FeCl3.6H2O | terephthalic acid | F1 |  |  | 120 | 20 | 未报告吸附后 PXRD/XRD 对比 | 未报告金属浸出测试 | 循环再生：第5次容量/去除率保留85.3333%；未报告独立水稳定性、吸附后 PXRD 或金属浸出证据 | E:\mzh3\所有正文和附件\mof_digitized_model_rows上_PbII_整理.xlsx | P0125 | 10.1016/j.seppur.2025.134540 | 1 | regeneration | 298 | 2 | 78.50288 | 221.856 | 90.32258 | 214.4089 | 5 | 186.2814 | 85.33333 | 6 | 221.856 | 循环性 | Eco-Friendly synthesis of MCM-41 @ MIL-101(Fe) from waste materials for heavy metal adsorption | P0125 | Other composite
P0039 | P0039_M1 | MCM-41@MIL-101(Fe) | M8 |  | MOF-mesoporous silica composite | MIL-101(Fe | Fe | terephthalic acid | 1 | 0 | 0 | 0 | 1 | 0 | 0 | 0 | 0 | 0 |  |  | 1 | silica | 0 | No |  |  | 807.76 | 0.476 | 5.82 |  | vacuum activation | 150 | 3 h | hydrothermal in situ composite formation | DMF | FeCl3.6H2O | terephthalic acid | F1 |  |  | 120 | 20 | 未报告吸附后 PXRD/XRD 对比 | 未报告金属浸出测试 | 循环再生：第5次容量/去除率保留85.3333%；未报告独立水稳定性、吸附后 PXRD 或金属浸出证据 | E:\mzh3\所有正文和附件\mof_digitized_model_rows上_PbII_整理.xlsx | P0125 | 10.1016/j.seppur.2025.134540 | 1 | temperature | 293 | 2 | 78.50288 | 208.7089 | 90.32258 | 214.4089 | 1 | 221.856 | 101.6296 | 6 | 221.856 | 温度 | Eco-Friendly synthesis of MCM-41 @ MIL-101(Fe) from waste materials for heavy metal adsorption | P0125 | Other composite
P0039 | P0039_M1 | MCM-41@MIL-101(Fe) | M8 |  | MOF-mesoporous silica composite | MIL-101(Fe | Fe | terephthalic acid | 1 | 0 | 0 | 0 | 1 | 0 | 0 | 0 | 0 | 0 |  |  | 1 | silica | 0 | No |  |  | 807.76 | 0.476 | 5.82 |  | vacuum activation | 150 | 3 h | hydrothermal in situ composite formation | DMF | FeCl3.6H2O | terephthalic acid | F1 |  |  | 120 | 20 | 未报告吸附后 PXRD/XRD 对比 | 未报告金属浸出测试 | 循环再生：第5次容量/去除率保留85.3333%；未报告独立水稳定性、吸附后 PXRD 或金属浸出证据 | E:\mzh3\所有正文和附件\mof_digitized_model_rows上_PbII_整理.xlsx | P0125 | 10.1016/j.seppur.2025.134540 | 1 | temperature | 298 | 2 | 78.50288 | 221.856 | 90.32258 | 214.4089 | 1 | 221.856 | 101.6296 | 6 | 221.856 | 温度 | Eco-Friendly synthesis of MCM-41 @ MIL-101(Fe) from waste materials for heavy metal adsorption | P0125 | Other composite
P0039 | P0039_M1 | MCM-41@MIL-101(Fe) | M8 |  | MOF-mesoporous silica composite | MIL-101(Fe | Fe | terephthalic acid | 1 | 0 | 0 | 0 | 1 | 0 | 0 | 0 | 0 | 0 |  |  | 1 | silica | 0 | No |  |  | 807.76 | 0.476 | 5.82 |  | vacuum activation | 150 | 3 h | hydrothermal in situ composite formation | DMF | FeCl3.6H2O | terephthalic acid | F1 |  |  | 120 | 20 | 未报告吸附后 PXRD/XRD 对比 | 未报告金属浸出测试 | 循环再生：第5次容量/去除率保留85.3333%；未报告独立水稳定性、吸附后 PXRD 或金属浸出证据 | E:\mzh3\所有正文和附件\mof_digitized_model_rows上_PbII_整理.xlsx | P0125 | 10.1016/j.seppur.2025.134540 | 1 | temperature | 303 | 2 | 78.50288 | 234.5921 | 90.32258 | 214.4089 | 1 | 221.856 | 101.6296 | 6 | 221.856 | 温度 | Eco-Friendly synthesis of MCM-41 @ MIL-101(Fe) from waste materials for heavy metal adsorption | P0125 | Other composite
P0039 | P0039_M1 | MCM-41@MIL-101(Fe) | M8 |  | MOF-mesoporous silica composite | MIL-101(Fe | Fe | terephthalic acid | 1 | 0 | 0 | 0 | 1 | 0 | 0 | 0 | 0 | 0 |  |  | 1 | silica | 0 | No |  |  | 807.76 | 0.476 | 5.82 |  | vacuum activation | 150 | 3 h | hydrothermal in situ composite formation | DMF | FeCl3.6H2O | terephthalic acid | F1 |  |  | 120 | 20 | 未报告吸附后 PXRD/XRD 对比 | 未报告金属浸出测试 | 循环再生：第5次容量/去除率保留85.3333%；未报告独立水稳定性、吸附后 PXRD 或金属浸出证据 | E:\mzh3\所有正文和附件\mof_digitized_model_rows上_PbII_整理.xlsx | P0125 | 10.1016/j.seppur.2025.134540 | 1 | temperature | 308 | 2 | 78.50288 | 241.9873 | 90.32258 | 214.4089 | 1 | 221.856 | 101.6296 | 6 | 221.856 | 温度 | Eco-Friendly synthesis of MCM-41 @ MIL-101(Fe) from waste materials for heavy metal adsorption | P0125 | Other composite
P0039 | P0039_M1 | MCM-41@MIL-101(Fe) | M8 |  | MOF-mesoporous silica composite | MIL-101(Fe | Fe | terephthalic acid | 1 | 0 | 0 | 0 | 1 | 0 | 0 | 0 | 0 | 0 |  |  | 1 | silica | 0 | No |  |  | 807.76 | 0.476 | 5.82 |  | vacuum activation | 150 | 3 h | hydrothermal in situ composite formation | DMF | FeCl3.6H2O | terephthalic acid | F1 |  |  | 120 | 20 | 未报告吸附后 PXRD/XRD 对比 | 未报告金属浸出测试 | 循环再生：第5次容量/去除率保留85.3333%；未报告独立水稳定性、吸附后 PXRD 或金属浸出证据 | E:\mzh3\所有正文和附件\mof_digitized_model_rows上_PbII_整理.xlsx | P0125 | 10.1016/j.seppur.2025.134540 | 1 | temperature | 313 | 2 | 78.50288 | 246.9175 | 90.32258 | 214.4089 | 1 | 221.856 | 101.6296 | 6 | 221.856 | 温度 | Eco-Friendly synthesis of MCM-41 @ MIL-101(Fe) from waste materials for heavy metal adsorption | P0125 | Other composite
P0039 | P0039_M1 | MCM-41@MIL-101(Fe) | M8 |  | MOF-mesoporous silica composite | MIL-101(Fe | Fe | terephthalic acid | 1 | 0 | 0 | 0 | 1 | 0 | 0 | 0 | 0 | 0 |  |  | 1 | silica | 0 | No |  |  | 807.76 | 0.476 | 5.82 |  | vacuum activation | 150 | 3 h | hydrothermal in situ composite formation | DMF | FeCl3.6H2O | terephthalic acid | F1 |  |  | 120 | 20 | 未报告吸附后 PXRD/XRD 对比 | 未报告金属浸出测试 | 循环再生：第5次容量/去除率保留85.3333%；未报告独立水稳定性、吸附后 PXRD 或金属浸出证据 | E:\mzh3\所有正文和附件\mof_digitized_model_rows上_PbII_整理.xlsx | P0125 | 10.1016/j.seppur.2025.134540 | 1 | temperature | 318 | 2 | 78.50288 | 255.1344 | 90.32258 | 214.4089 | 1 | 221.856 | 101.6296 | 6 | 221.856 | 温度 | Eco-Friendly synthesis of MCM-41 @ MIL-101(Fe) from waste materials for heavy metal adsorption | P0125 | Other composite
P0039 | P0039_M1 | MCM-41@MIL-101(Fe) | M8 |  | MOF-mesoporous silica composite | MIL-101(Fe | Fe | terephthalic acid | 1 | 0 | 0 | 0 | 1 | 0 | 0 | 0 | 0 | 0 |  |  | 1 | silica | 0 | No |  |  | 807.76 | 0.476 | 5.82 |  | vacuum activation | 150 | 3 h | hydrothermal in situ composite formation | DMF | FeCl3.6H2O | terephthalic acid | F1 |  |  | 120 | 20 | 未报告吸附后 PXRD/XRD 对比 | 未报告金属浸出测试 | 循环再生：第5次容量/去除率保留85.3333%；未报告独立水稳定性、吸附后 PXRD 或金属浸出证据 | E:\mzh3\所有正文和附件\mof_digitized_model_rows上_PbII_整理.xlsx | P0125 | 10.1016/j.seppur.2025.134540 | 1 | cm | 298 | 0.25 | 78.50288 | 107.834 | 90.32258 | 214.4089 | 1 | 221.856 | 101.6296 | 6 | 221.856 | MOF加入浓度 | Eco-Friendly synthesis of MCM-41 @ MIL-101(Fe) from waste materials for heavy metal adsorption | P0125 | Other composite
P0039 | P0039_M1 | MCM-41@MIL-101(Fe) | M8 |  | MOF-mesoporous silica composite | MIL-101(Fe | Fe | terephthalic acid | 1 | 0 | 0 | 0 | 1 | 0 | 0 | 0 | 0 | 0 |  |  | 1 | silica | 0 | No |  |  | 807.76 | 0.476 | 5.82 |  | vacuum activation | 150 | 3 h | hydrothermal in situ composite formation | DMF | FeCl3.6H2O | terephthalic acid | F1 |  |  | 120 | 20 | 未报告吸附后 PXRD/XRD 对比 | 未报告金属浸出测试 | 循环再生：第5次容量/去除率保留85.3333%；未报告独立水稳定性、吸附后 PXRD 或金属浸出证据 | E:\mzh3\所有正文和附件\mof_digitized_model_rows上_PbII_整理.xlsx | P0125 | 10.1016/j.seppur.2025.134540 | 1 | cm | 298 | 0.5 | 78.50288 | 154.2874 | 90.32258 | 214.4089 | 1 | 221.856 | 101.6296 | 6 | 221.856 | MOF加入浓度 | Eco-Friendly synthesis of MCM-41 @ MIL-101(Fe) from waste materials for heavy metal adsorption | P0125 | Other composite
P0039 | P0039_M1 | MCM-41@MIL-101(Fe) | M8 |  | MOF-mesoporous silica composite | MIL-101(Fe | Fe | terephthalic acid | 1 | 0 | 0 | 0 | 1 | 0 | 0 | 0 | 0 | 0 |  |  | 1 | silica | 0 | No |  |  | 807.76 | 0.476 | 5.82 |  | vacuum activation | 150 | 3 h | hydrothermal in situ composite formation | DMF | FeCl3.6H2O | terephthalic acid | F1 |  |  | 120 | 20 | 未报告吸附后 PXRD/XRD 对比 | 未报告金属浸出测试 | 循环再生：第5次容量/去除率保留85.3333%；未报告独立水稳定性、吸附后 PXRD 或金属浸出证据 | E:\mzh3\所有正文和附件\mof_digitized_model_rows上_PbII_整理.xlsx | P0125 | 10.1016/j.seppur.2025.134540 | 1 | cm | 298 | 0.75 | 78.50288 | 182.642 | 90.32258 | 214.4089 | 1 | 221.856 | 101.6296 | 6 | 221.856 | MOF加入浓度 | Eco-Friendly synthesis of MCM-41 @ MIL-101(Fe) from waste materials for heavy metal adsorption | P0125 | Other composite
P0039 | P0039_M1 | MCM-41@MIL-101(Fe) | M8 |  | MOF-mesoporous silica composite | MIL-101(Fe | Fe | terephthalic acid | 1 | 0 | 0 | 0 | 1 | 0 | 0 | 0 | 0 | 0 |  |  | 1 | silica | 0 | No |  |  | 807.76 | 0.476 | 5.82 |  | vacuum activation | 150 | 3 h | hydrothermal in situ composite formation | DMF | FeCl3.6H2O | terephthalic acid | F1 |  |  | 120 | 20 | 未报告吸附后 PXRD/XRD 对比 | 未报告金属浸出测试 | 循环再生：第5次容量/去除率保留85.3333%；未报告独立水稳定性、吸附后 PXRD 或金属浸出证据 | E:\mzh3\所有正文和附件\mof_digitized_model_rows上_PbII_整理.xlsx | P0125 | 10.1016/j.seppur.2025.134540 | 1 | cm | 298 | 1 | 78.50288 | 199.5342 | 90.32258 | 214.4089 | 1 | 221.856 | 101.6296 | 6 | 221.856 | MOF加入浓度 | Eco-Friendly synthesis of MCM-41 @ MIL-101(Fe) from waste materials for heavy metal adsorption | P0125 | Other composite
P0039 | P0039_M1 | MCM-41@MIL-101(Fe) | M8 |  | MOF-mesoporous silica composite | MIL-101(Fe | Fe | terephthalic acid | 1 | 0 | 0 | 0 | 1 | 0 | 0 | 0 | 0 | 0 |  |  | 1 | silica | 0 | No |  |  | 807.76 | 0.476 | 5.82 |  | vacuum activation | 150 | 3 h | hydrothermal in situ composite formation | DMF | FeCl3.6H2O | terephthalic acid | F1 |  |  | 120 | 20 | 未报告吸附后 PXRD/XRD 对比 | 未报告金属浸出测试 | 循环再生：第5次容量/去除率保留85.3333%；未报告独立水稳定性、吸附后 PXRD 或金属浸出证据 | E:\mzh3\所有正文和附件\mof_digitized_model_rows上_PbII_整理.xlsx | P0125 | 10.1016/j.seppur.2025.134540 | 1 | cm | 298 | 1.2 | 78.50288 | 209.7901 | 90.32258 | 214.4089 | 1 | 221.856 | 101.6296 | 6 | 221.856 | MOF加入浓度 | Eco-Friendly synthesis of MCM-41 @ MIL-101(Fe) from waste materials for heavy metal adsorption | P0125 | Other composite
P0039 | P0039_M1 | MCM-41@MIL-101(Fe) | M8 |  | MOF-mesoporous silica composite | MIL-101(Fe | Fe | terephthalic acid | 1 | 0 | 0 | 0 | 1 | 0 | 0 | 0 | 0 | 0 |  |  | 1 | silica | 0 | No |  |  | 807.76 | 0.476 | 5.82 |  | vacuum activation | 150 | 3 h | hydrothermal in situ composite formation | DMF | FeCl3.6H2O | terephthalic acid | F1 |  |  | 120 | 20 | 未报告吸附后 PXRD/XRD 对比 | 未报告金属浸出测试 | 循环再生：第5次容量/去除率保留85.3333%；未报告独立水稳定性、吸附后 PXRD 或金属浸出证据 | E:\mzh3\所有正文和附件\mof_digitized_model_rows上_PbII_整理.xlsx | P0125 | 10.1016/j.seppur.2025.134540 | 1 | cm | 298 | 1.5 | 78.50288 | 216.4263 | 90.32258 | 214.4089 | 1 | 221.856 | 101.6296 | 6 | 221.856 | MOF加入浓度 | Eco-Friendly synthesis of MCM-41 @ MIL-101(Fe) from waste materials for heavy metal adsorption | P0125 | Other composite
P0039 | P0039_M1 | MCM-41@MIL-101(Fe) | M8 |  | MOF-mesoporous silica composite | MIL-101(Fe | Fe | terephthalic acid | 1 | 0 | 0 | 0 | 1 | 0 | 0 | 0 | 0 | 0 |  |  | 1 | silica | 0 | No |  |  | 807.76 | 0.476 | 5.82 |  | vacuum activation | 150 | 3 h | hydrothermal in situ composite formation | DMF | FeCl3.6H2O | terephthalic acid | F1 |  |  | 120 | 20 | 未报告吸附后 PXRD/XRD 对比 | 未报告金属浸出测试 | 循环再生：第5次容量/去除率保留85.3333%；未报告独立水稳定性、吸附后 PXRD 或金属浸出证据 | E:\mzh3\所有正文和附件\mof_digitized_model_rows上_PbII_整理.xlsx | P0125 | 10.1016/j.seppur.2025.134540 | 1 | cm | 298 | 1.7 | 78.50288 | 220.0461 | 90.32258 | 214.4089 | 1 | 221.856 | 101.6296 | 6 | 221.856 | MOF加入浓度 | Eco-Friendly synthesis of MCM-41 @ MIL-101(Fe) from waste materials for heavy metal adsorption | P0125 | Other composite
P0039 | P0039_M1 | MCM-41@MIL-101(Fe) | M8 |  | MOF-mesoporous silica composite | MIL-101(Fe | Fe | terephthalic acid | 1 | 0 | 0 | 0 | 1 | 0 | 0 | 0 | 0 | 0 |  |  | 1 | silica | 0 | No |  |  | 807.76 | 0.476 | 5.82 |  | vacuum activation | 150 | 3 h | hydrothermal in situ composite formation | DMF | FeCl3.6H2O | terephthalic acid | F1 |  |  | 120 | 20 | 未报告吸附后 PXRD/XRD 对比 | 未报告金属浸出测试 | 循环再生：第5次容量/去除率保留85.3333%；未报告独立水稳定性、吸附后 PXRD 或金属浸出证据 | E:\mzh3\所有正文和附件\mof_digitized_model_rows上_PbII_整理.xlsx | P0125 | 10.1016/j.seppur.2025.134540 | 1 | cm | 298 | 2 | 78.50288 | 221.856 | 90.32258 | 214.4089 | 1 | 221.856 | 101.6296 | 6 | 221.856 | MOF加入浓度 | Eco-Friendly synthesis of MCM-41 @ MIL-101(Fe) from waste materials for heavy metal adsorption | P0125 | Other composite
P0039 | P0039_M1 | MCM-41@MIL-101(Fe) | M8 |  | MOF-mesoporous silica composite | MIL-101(Fe | Fe | terephthalic acid | 1 | 0 | 0 | 0 | 1 | 0 | 0 | 0 | 0 | 0 |  |  | 1 | silica | 0 | No |  |  | 807.76 | 0.476 | 5.82 |  | vacuum activation | 150 | 3 h | hydrothermal in situ composite formation | DMF | FeCl3.6H2O | terephthalic acid | F1 |  |  | 120 | 20 | 未报告吸附后 PXRD/XRD 对比 | 未报告金属浸出测试 | 循环再生：第5次容量/去除率保留85.3333%；未报告独立水稳定性、吸附后 PXRD 或金属浸出证据 | E:\mzh3\所有正文和附件\mof_digitized_model_rows上_PbII_整理.xlsx | P0125 | 10.1016/j.seppur.2025.134540 | 1 | kinetics | 298 | 2 | 78.50288 | 221.856 | 10 | 68.27983 | 1 | 221.856 | 101.6296 | 6 | 221.856 | 动力学 | Eco-Friendly synthesis of MCM-41 @ MIL-101(Fe) from waste materials for heavy metal adsorption | P0125 | Other composite
P0039 | P0039_M1 | MCM-41@MIL-101(Fe) | M8 |  | MOF-mesoporous silica composite | MIL-101(Fe | Fe | terephthalic acid | 1 | 0 | 0 | 0 | 1 | 0 | 0 | 0 | 0 | 0 |  |  | 1 | silica | 0 | No |  |  | 807.76 | 0.476 | 5.82 |  | vacuum activation | 150 | 3 h | hydrothermal in situ composite formation | DMF | FeCl3.6H2O | terephthalic acid | F1 |  |  | 120 | 20 | 未报告吸附后 PXRD/XRD 对比 | 未报告金属浸出测试 | 循环再生：第5次容量/去除率保留85.3333%；未报告独立水稳定性、吸附后 PXRD 或金属浸出证据 | E:\mzh3\所有正文和附件\mof_digitized_model_rows上_PbII_整理.xlsx | P0125 | 10.1016/j.seppur.2025.134540 | 1 | kinetics | 298 | 2 | 78.50288 | 221.856 | 30 | 147.363 | 1 | 221.856 | 101.6296 | 6 | 221.856 | 动力学 | Eco-Friendly synthesis of MCM-41 @ MIL-101(Fe) from waste materials for heavy metal adsorption | P0125 | Other composite
P0039 | P0039_M1 | MCM-41@MIL-101(Fe) | M8 |  | MOF-mesoporous silica composite | MIL-101(Fe | Fe | terephthalic acid | 1 | 0 | 0 | 0 | 1 | 0 | 0 | 0 | 0 | 0 |  |  | 1 | silica | 0 | No |  |  | 807.76 | 0.476 | 5.82 |  | vacuum activation | 150 | 3 h | hydrothermal in situ composite formation | DMF | FeCl3.6H2O | terephthalic acid | F1 |  |  | 120 | 20 | 未报告吸附后 PXRD/XRD 对比 | 未报告金属浸出测试 | 循环再生：第5次容量/去除率保留85.3333%；未报告独立水稳定性、吸附后 PXRD 或金属浸出证据 | E:\mzh3\所有正文和附件\mof_digitized_model_rows上_PbII_整理.xlsx | P0125 | 10.1016/j.seppur.2025.134540 | 1 | kinetics | 298 | 2 | 78.50288 | 221.856 | 45.16129 | 179.6116 | 1 | 221.856 | 101.6296 | 6 | 221.856 | 动力学 | Eco-Friendly synthesis of MCM-41 @ MIL-101(Fe) from waste materials for heavy metal adsorption | P0125 | Other composite
P0039 | P0039_M1 | MCM-41@MIL-101(Fe) | M8 |  | MOF-mesoporous silica composite | MIL-101(Fe | Fe | terephthalic acid | 1 | 0 | 0 | 0 | 1 | 0 | 0 | 0 | 0 | 0 |  |  | 1 | silica | 0 | No |  |  | 807.76 | 0.476 | 5.82 |  | vacuum activation | 150 | 3 h | hydrothermal in situ composite formation | DMF | FeCl3.6H2O | terephthalic acid | F1 |  |  | 120 | 20 | 未报告吸附后 PXRD/XRD 对比 | 未报告金属浸出测试 | 循环再生：第5次容量/去除率保留85.3333%；未报告独立水稳定性、吸附后 PXRD 或金属浸出证据 | E:\mzh3\所有正文和附件\mof_digitized_model_rows上_PbII_整理.xlsx | P0125 | 10.1016/j.seppur.2025.134540 | 1 | kinetics | 298 | 2 | 78.50288 | 221.856 | 60 | 196.4163 | 1 | 221.856 | 101.6296 | 6 | 221.856 | 动力学 | Eco-Friendly synthesis of MCM-41 @ MIL-101(Fe) from waste materials for heavy metal adsorption | P0125 | Other composite
P0039 | P0039_M1 | MCM-41@MIL-101(Fe) | M8 |  | MOF-mesoporous silica composite | MIL-101(Fe | Fe | terephthalic acid | 1 | 0 | 0 | 0 | 1 | 0 | 0 | 0 | 0 | 0 |  |  | 1 | silica | 0 | No |  |  | 807.76 | 0.476 | 5.82 |  | vacuum activation | 150 | 3 h | hydrothermal in situ composite formation | DMF | FeCl3.6H2O | terephthalic acid | F1 |  |  | 120 | 20 | 未报告吸附后 PXRD/XRD 对比 | 未报告金属浸出测试 | 循环再生：第5次容量/去除率保留85.3333%；未报告独立水稳定性、吸附后 PXRD 或金属浸出证据 | E:\mzh3\所有正文和附件\mof_digitized_model_rows上_PbII_整理.xlsx | P0125 | 10.1016/j.seppur.2025.134540 | 1 | kinetics | 298 | 2 | 78.50288 | 221.856 | 90.32258 | 214.4089 | 1 | 221.856 | 101.6296 | 6 | 221.856 | 动力学 | Eco-Friendly synthesis of MCM-41 @ MIL-101(Fe) from waste materials for heavy metal adsorption | P0125 | Other composite
P0039 | P0039_M1 | MCM-41@MIL-101(Fe) | M8 |  | MOF-mesoporous silica composite | MIL-101(Fe | Fe | terephthalic acid | 1 | 0 | 0 | 0 | 1 | 0 | 0 | 0 | 0 | 0 |  |  | 1 | silica | 0 | No |  |  | 807.76 | 0.476 | 5.82 |  | vacuum activation | 150 | 3 h | hydrothermal in situ composite formation | DMF | FeCl3.6H2O | terephthalic acid | F1 |  |  | 120 | 20 | 未报告吸附后 PXRD/XRD 对比 | 未报告金属浸出测试 | 循环再生：第5次容量/去除率保留85.3333%；未报告独立水稳定性、吸附后 PXRD 或金属浸出证据 | E:\mzh3\所有正文和附件\mof_digitized_model_rows上_PbII_整理.xlsx | P0125 | 10.1016/j.seppur.2025.134540 | 1 | ph | 298 | 2 | 78.50288 | 221.856 | 90.32258 | 214.4089 | 1 | 221.856 | 101.6296 | 4 | 39.09356 | pH | Eco-Friendly synthesis of MCM-41 @ MIL-101(Fe) from waste materials for heavy metal adsorption | P0125 | Other composite
P0039 | P0039_M1 | MCM-41@MIL-101(Fe) | M8 |  | MOF-mesoporous silica composite | MIL-101(Fe | Fe | terephthalic acid | 1 | 0 | 0 | 0 | 1 | 0 | 0 | 0 | 0 | 0 |  |  | 1 | silica | 0 | No |  |  | 807.76 | 0.476 | 5.82 |  | vacuum activation | 150 | 3 h | hydrothermal in situ composite formation | DMF | FeCl3.6H2O | terephthalic acid | F1 |  |  | 120 | 20 | 未报告吸附后 PXRD/XRD 对比 | 未报告金属浸出测试 | 循环再生：第5次容量/去除率保留85.3333%；未报告独立水稳定性、吸附后 PXRD 或金属浸出证据 | E:\mzh3\所有正文和附件\mof_digitized_model_rows上_PbII_整理.xlsx | P0125 | 10.1016/j.seppur.2025.134540 | 1 | ph | 298 | 2 | 78.50288 | 221.856 | 90.32258 | 214.4089 | 1 | 221.856 | 101.6296 | 6 | 221.856 | pH | Eco-Friendly synthesis of MCM-41 @ MIL-101(Fe) from waste materials for heavy metal adsorption | P0125 | Other composite
P0039 | P0039_M1 | MCM-41@MIL-101(Fe) | M8 |  | MOF-mesoporous silica composite | MIL-101(Fe | Fe | terephthalic acid | 1 | 0 | 0 | 0 | 1 | 0 | 0 | 0 | 0 | 0 |  |  | 1 | silica | 0 | No |  |  | 807.76 | 0.476 | 5.82 |  | vacuum activation | 150 | 3 h | hydrothermal in situ composite formation | DMF | FeCl3.6H2O | terephthalic acid | F1 |  |  | 120 | 20 | 未报告吸附后 PXRD/XRD 对比 | 未报告金属浸出测试 | 循环再生：第5次容量/去除率保留85.3333%；未报告独立水稳定性、吸附后 PXRD 或金属浸出证据 | E:\mzh3\所有正文和附件\mof_digitized_model_rows上_PbII_整理.xlsx | P0125 | 10.1016/j.seppur.2025.134540 | 1 | ph | 298 | 2 | 78.50288 | 221.856 | 90.32258 | 214.4089 | 1 | 221.856 | 101.6296 | 8 | 177.8757 | pH | Eco-Friendly synthesis of MCM-41 @ MIL-101(Fe) from waste materials for heavy metal adsorption | P0125 | Other composite
P0039 | P0039_M1 | MCM-41@MIL-101(Fe) | M8 |  | MOF-mesoporous silica composite | MIL-101(Fe | Fe | terephthalic acid | 1 | 0 | 0 | 0 | 1 | 0 | 0 | 0 | 0 | 0 |  |  | 1 | silica | 0 | No |  |  | 807.76 | 0.476 | 5.82 |  | vacuum activation | 150 | 3 h | hydrothermal in situ composite formation | DMF | FeCl3.6H2O | terephthalic acid | F1 |  |  | 120 | 20 | 未报告吸附后 PXRD/XRD 对比 | 未报告金属浸出测试 | 循环再生：第5次容量/去除率保留85.3333%；未报告独立水稳定性、吸附后 PXRD 或金属浸出证据 | E:\mzh3\所有正文和附件\mof_digitized_model_rows上_PbII_整理.xlsx | P0125 | 10.1016/j.seppur.2025.134540 | 1 | ph | 298 | 2 | 78.50288 | 221.856 | 90.32258 | 214.4089 | 1 | 221.856 | 101.6296 | 10 | 150.5102 | pH | Eco-Friendly synthesis of MCM-41 @ MIL-101(Fe) from waste materials for heavy metal adsorption | P0125 | Other composite
P0040 | P0040_M1 | MZIF-8/GO1 | M3 | T1;T2 | magnetic MOF-graphene oxide composite | ZIF-8 | Zn | 2-methylimidazole | 1 | 1 | 0 | 0 | 1 | 0 | 0 | 0 | 0 | 1 | Fe3O4 coprecipitation | Fe3O4 | 1 | Fe3O4; graphene oxide | 1 | No |  |  | 239.05 | 0.24 | 3.99 | GO sheet and ZIF-8 particles covered with small granular Fe3O4 particles |  |  |  | room-temperature ZIF-8/GO synthesis followed by Fe3O4 coprecipitation (FeCl2:FeCl3 = 1:0.5) | water | Zn(NO3)2.6H2O; FeCl3; FeCl2 | 2-methylimidazole | F6 |  |  | 25 |  | 未报告吸附后 PXRD/XRD 对比 | 未报告金属浸出测试 | 未报告水稳定性或循环稳定性证据 | E:\mzh3\所有正文和附件\mof_digitized_model_rows上_PbII_整理.xlsx | P0126 | 10.1007/s11356-024-33322-w | 1 | ph | 298 | 0.4 | 82.29858 | 433.68421 | 360 | 432.2141 |  |  |  | 3 | 55.23013 | pH | Efciency of magnetic zeolitic imidazolate framework‑8 (ZIF‑8) modifed graphene oxide for lead adsorption | P0126 | Post-modified MOF; Metal oxide composite; Carbide composite
P0040 | P0040_M1 | MZIF-8/GO1 | M3 | T1;T2 | magnetic MOF-graphene oxide composite | ZIF-8 | Zn | 2-methylimidazole | 1 | 1 | 0 | 0 | 1 | 0 | 0 | 0 | 0 | 1 | Fe3O4 coprecipitation | Fe3O4 | 1 | Fe3O4; graphene oxide | 1 | No |  |  | 239.05 | 0.24 | 3.99 | GO sheet and ZIF-8 particles covered with small granular Fe3O4 particles |  |  |  | room-temperature ZIF-8/GO synthesis followed by Fe3O4 coprecipitation (FeCl2:FeCl3 = 1:0.5) | water | Zn(NO3)2.6H2O; FeCl3; FeCl2 | 2-methylimidazole | F6 |  |  | 25 |  | 未报告吸附后 PXRD/XRD 对比 | 未报告金属浸出测试 | 未报告水稳定性或循环稳定性证据 | E:\mzh3\所有正文和附件\mof_digitized_model_rows上_PbII_整理.xlsx | P0126 | 10.1007/s11356-024-33322-w | 1 | ph | 298 | 0.4 | 82.29858 | 433.68421 | 360 | 432.2141 |  |  |  | 4 | 497.0711 | pH | Efciency of magnetic zeolitic imidazolate framework‑8 (ZIF‑8) modifed graphene oxide for lead adsorption | P0126 | Post-modified MOF; Metal oxide composite; Carbide composite
P0040 | P0040_M1 | MZIF-8/GO1 | M3 | T1;T2 | magnetic MOF-graphene oxide composite | ZIF-8 | Zn | 2-methylimidazole | 1 | 1 | 0 | 0 | 1 | 0 | 0 | 0 | 0 | 1 | Fe3O4 coprecipitation | Fe3O4 | 1 | Fe3O4; graphene oxide | 1 | No |  |  | 239.05 | 0.24 | 3.99 | GO sheet and ZIF-8 particles covered with small granular Fe3O4 particles |  |  |  | room-temperature ZIF-8/GO synthesis followed by Fe3O4 coprecipitation (FeCl2:FeCl3 = 1:0.5) | water | Zn(NO3)2.6H2O; FeCl3; FeCl2 | 2-methylimidazole | F6 |  |  | 25 |  | 未报告吸附后 PXRD/XRD 对比 | 未报告金属浸出测试 | 未报告水稳定性或循环稳定性证据 | E:\mzh3\所有正文和附件\mof_digitized_model_rows上_PbII_整理.xlsx | P0126 | 10.1007/s11356-024-33322-w | 1 | ph | 298 | 0.4 | 82.29858 | 433.68421 | 360 | 432.2141 |  |  |  | 5 | 502.0921 | pH | Efciency of magnetic zeolitic imidazolate framework‑8 (ZIF‑8) modifed graphene oxide for lead adsorption | P0126 | Post-modified MOF; Metal oxide composite; Carbide composite
P0040 | P0040_M1 | MZIF-8/GO1 | M3 | T1;T2 | magnetic MOF-graphene oxide composite | ZIF-8 | Zn | 2-methylimidazole | 1 | 1 | 0 | 0 | 1 | 0 | 0 | 0 | 0 | 1 | Fe3O4 coprecipitation | Fe3O4 | 1 | Fe3O4; graphene oxide | 1 | No |  |  | 239.05 | 0.24 | 3.99 | GO sheet and ZIF-8 particles covered with small granular Fe3O4 particles |  |  |  | room-temperature ZIF-8/GO synthesis followed by Fe3O4 coprecipitation (FeCl2:FeCl3 = 1:0.5) | water | Zn(NO3)2.6H2O; FeCl3; FeCl2 | 2-methylimidazole | F6 |  |  | 25 |  | 未报告吸附后 PXRD/XRD 对比 | 未报告金属浸出测试 | 未报告水稳定性或循环稳定性证据 | E:\mzh3\所有正文和附件\mof_digitized_model_rows上_PbII_整理.xlsx | P0126 | 10.1007/s11356-024-33322-w | 1 | ph | 298 | 0.4 | 82.29858 | 433.68421 | 360 | 432.2141 |  |  |  | 6 | 497.0711 | pH | Efciency of magnetic zeolitic imidazolate framework‑8 (ZIF‑8) modifed graphene oxide for lead adsorption | P0126 | Post-modified MOF; Metal oxide composite; Carbide composite
P0040 | P0040_M2 | MZIF-8/GO2 | M3 | T1;T2 | magnetic MOF-graphene oxide composite | ZIF-8 | Zn | 2-methylimidazole | 1 | 1 | 0 | 0 | 1 | 0 | 0 | 0 | 0 | 1 | Fe3O4 coprecipitation | Fe3O4 | 1 | Fe3O4; graphene oxide | 1 | No |  |  | 174.1 | 0.32 | 7.36 | GO sheet with abundant ZIF-8 and lightly covering granular Fe3O4 particles |  |  |  | room-temperature ZIF-8/GO synthesis followed by Fe3O4 coprecipitation (FeCl2:FeCl3 = 2:1) | water | Zn(NO3)2.6H2O; FeCl3; FeCl2 | 2-methylimidazole | F6 |  |  | 25 |  | 未报告吸附后 PXRD/XRD 对比 | 未报告金属浸出测试 | 未报告水稳定性或循环稳定性证据 | E:\mzh3\所有正文和附件\mof_digitized_model_rows上_PbII_整理.xlsx | P0126 | 10.1007/s11356-024-33322-w | 2 | ph | 298 | 0.4 | 88.90995 | 318.94737 | 360 | 313.4419 |  |  |  | 3 | 11.71548 | pH | Efciency of magnetic zeolitic imidazolate framework‑8 (ZIF‑8) modifed graphene oxide for lead adsorption | P0126 | Post-modified MOF; Metal oxide composite; Carbide composite
P0040 | P0040_M2 | MZIF-8/GO2 | M3 | T1;T2 | magnetic MOF-graphene oxide composite | ZIF-8 | Zn | 2-methylimidazole | 1 | 1 | 0 | 0 | 1 | 0 | 0 | 0 | 0 | 1 | Fe3O4 coprecipitation | Fe3O4 | 1 | Fe3O4; graphene oxide | 1 | No |  |  | 174.1 | 0.32 | 7.36 | GO sheet with abundant ZIF-8 and lightly covering granular Fe3O4 particles |  |  |  | room-temperature ZIF-8/GO synthesis followed by Fe3O4 coprecipitation (FeCl2:FeCl3 = 2:1) | water | Zn(NO3)2.6H2O; FeCl3; FeCl2 | 2-methylimidazole | F6 |  |  | 25 |  | 未报告吸附后 PXRD/XRD 对比 | 未报告金属浸出测试 | 未报告水稳定性或循环稳定性证据 | E:\mzh3\所有正文和附件\mof_digitized_model_rows上_PbII_整理.xlsx | P0126 | 10.1007/s11356-024-33322-w | 2 | ph | 298 | 0.4 | 88.90995 | 318.94737 | 360 | 313.4419 |  |  |  | 4 | 137.2385 | pH | Efciency of magnetic zeolitic imidazolate framework‑8 (ZIF‑8) modifed graphene oxide for lead adsorption | P0126 | Post-modified MOF; Metal oxide composite; Carbide composite
P0040 | P0040_M2 | MZIF-8/GO2 | M3 | T1;T2 | magnetic MOF-graphene oxide composite | ZIF-8 | Zn | 2-methylimidazole | 1 | 1 | 0 | 0 | 1 | 0 | 0 | 0 | 0 | 1 | Fe3O4 coprecipitation | Fe3O4 | 1 | Fe3O4; graphene oxide | 1 | No |  |  | 174.1 | 0.32 | 7.36 | GO sheet with abundant ZIF-8 and lightly covering granular Fe3O4 particles |  |  |  | room-temperature ZIF-8/GO synthesis followed by Fe3O4 coprecipitation (FeCl2:FeCl3 = 2:1) | water | Zn(NO3)2.6H2O; FeCl3; FeCl2 | 2-methylimidazole | F6 |  |  | 25 |  | 未报告吸附后 PXRD/XRD 对比 | 未报告金属浸出测试 | 未报告水稳定性或循环稳定性证据 | E:\mzh3\所有正文和附件\mof_digitized_model_rows上_PbII_整理.xlsx | P0126 | 10.1007/s11356-024-33322-w | 2 | ph | 298 | 0.4 | 88.90995 | 318.94737 | 360 | 313.4419 |  |  |  | 5 | 426.7782 | pH | Efciency of magnetic zeolitic imidazolate framework‑8 (ZIF‑8) modifed graphene oxide for lead adsorption | P0126 | Post-modified MOF; Metal oxide composite; Carbide composite
P0040 | P0040_M2 | MZIF-8/GO2 | M3 | T1;T2 | magnetic MOF-graphene oxide composite | ZIF-8 | Zn | 2-methylimidazole | 1 | 1 | 0 | 0 | 1 | 0 | 0 | 0 | 0 | 1 | Fe3O4 coprecipitation | Fe3O4 | 1 | Fe3O4; graphene oxide | 1 | No |  |  | 174.1 | 0.32 | 7.36 | GO sheet with abundant ZIF-8 and lightly covering granular Fe3O4 particles |  |  |  | room-temperature ZIF-8/GO synthesis followed by Fe3O4 coprecipitation (FeCl2:FeCl3 = 2:1) | water | Zn(NO3)2.6H2O; FeCl3; FeCl2 | 2-methylimidazole | F6 |  |  | 25 |  | 未报告吸附后 PXRD/XRD 对比 | 未报告金属浸出测试 | 未报告水稳定性或循环稳定性证据 | E:\mzh3\所有正文和附件\mof_digitized_model_rows上_PbII_整理.xlsx | P0126 | 10.1007/s11356-024-33322-w | 2 | ph | 298 | 0.4 | 88.90995 | 318.94737 | 360 | 313.4419 |  |  |  | 6 | 398.3264 | pH | Efciency of magnetic zeolitic imidazolate framework‑8 (ZIF‑8) modifed graphene oxide for lead adsorption | P0126 | Post-modified MOF; Metal oxide composite; Carbide composite
P0040 | P0040_M3 | MZIF-8/GO3 | M3 | T1;T2 | magnetic MOF-graphene oxide composite | ZIF-8 | Zn | 2-methylimidazole | 1 | 1 | 0 | 0 | 1 | 0 | 0 | 0 | 0 | 1 | Fe3O4 coprecipitation | Fe3O4 | 1 | Fe3O4; graphene oxide | 1 | No |  |  | 125.1 | 0.21 | 6.75 | ZIF-8/GO covered by increased granular Fe3O4 particles |  |  |  | room-temperature ZIF-8/GO synthesis followed by Fe3O4 coprecipitation (FeCl2:FeCl3 = 3:1.5) | water | Zn(NO3)2.6H2O; FeCl3; FeCl2 | 2-methylimidazole | F6 |  |  | 25 |  | 未报告吸附后 PXRD/XRD 对比 | 未报告金属浸出测试 | 未报告水稳定性或循环稳定性证据 | E:\mzh3\所有正文和附件\mof_digitized_model_rows上_PbII_整理.xlsx | P0126 | 10.1007/s11356-024-33322-w | 3 | ph | 298 | 0.4 | 93.38863 | 233.40351 | 359.1241 | 216.9409 |  |  |  | 3 | 51.88285 | pH | Efciency of magnetic zeolitic imidazolate framework‑8 (ZIF‑8) modifed graphene oxide for lead adsorption | P0126 | Post-modified MOF; Metal oxide composite; Carbide composite
P0040 | P0040_M3 | MZIF-8/GO3 | M3 | T1;T2 | magnetic MOF-graphene oxide composite | ZIF-8 | Zn | 2-methylimidazole | 1 | 1 | 0 | 0 | 1 | 0 | 0 | 0 | 0 | 1 | Fe3O4 coprecipitation | Fe3O4 | 1 | Fe3O4; graphene oxide | 1 | No |  |  | 125.1 | 0.21 | 6.75 | ZIF-8/GO covered by increased granular Fe3O4 particles |  |  |  | room-temperature ZIF-8/GO synthesis followed by Fe3O4 coprecipitation (FeCl2:FeCl3 = 3:1.5) | water | Zn(NO3)2.6H2O; FeCl3; FeCl2 | 2-methylimidazole | F6 |  |  | 25 |  | 未报告吸附后 PXRD/XRD 对比 | 未报告金属浸出测试 | 未报告水稳定性或循环稳定性证据 | E:\mzh3\所有正文和附件\mof_digitized_model_rows上_PbII_整理.xlsx | P0126 | 10.1007/s11356-024-33322-w | 3 | ph | 298 | 0.4 | 93.38863 | 233.40351 | 359.1241 | 216.9409 |  |  |  | 4 | 110.4603 | pH | Efciency of magnetic zeolitic imidazolate framework‑8 (ZIF‑8) modifed graphene oxide for lead adsorption | P0126 | Post-modified MOF; Metal oxide composite; Carbide composite
P0040 | P0040_M3 | MZIF-8/GO3 | M3 | T1;T2 | magnetic MOF-graphene oxide composite | ZIF-8 | Zn | 2-methylimidazole | 1 | 1 | 0 | 0 | 1 | 0 | 0 | 0 | 0 | 1 | Fe3O4 coprecipitation | Fe3O4 | 1 | Fe3O4; graphene oxide | 1 | No |  |  | 125.1 | 0.21 | 6.75 | ZIF-8/GO covered by increased granular Fe3O4 particles |  |  |  | room-temperature ZIF-8/GO synthesis followed by Fe3O4 coprecipitation (FeCl2:FeCl3 = 3:1.5) | water | Zn(NO3)2.6H2O; FeCl3; FeCl2 | 2-methylimidazole | F6 |  |  | 25 |  | 未报告吸附后 PXRD/XRD 对比 | 未报告金属浸出测试 | 未报告水稳定性或循环稳定性证据 | E:\mzh3\所有正文和附件\mof_digitized_model_rows上_PbII_整理.xlsx | P0126 | 10.1007/s11356-024-33322-w | 3 | ph | 298 | 0.4 | 93.38863 | 233.40351 | 359.1241 | 216.9409 |  |  |  | 5 | 202.5105 | pH | Efciency of magnetic zeolitic imidazolate framework‑8 (ZIF‑8) modifed graphene oxide for lead adsorption | P0126 | Post-modified MOF; Metal oxide composite; Carbide composite
P0040 | P0040_M3 | MZIF-8/GO3 | M3 | T1;T2 | magnetic MOF-graphene oxide composite | ZIF-8 | Zn | 2-methylimidazole | 1 | 1 | 0 | 0 | 1 | 0 | 0 | 0 | 0 | 1 | Fe3O4 coprecipitation | Fe3O4 | 1 | Fe3O4; graphene oxide | 1 | No |  |  | 125.1 | 0.21 | 6.75 | ZIF-8/GO covered by increased granular Fe3O4 particles |  |  |  | room-temperature ZIF-8/GO synthesis followed by Fe3O4 coprecipitation (FeCl2:FeCl3 = 3:1.5) | water | Zn(NO3)2.6H2O; FeCl3; FeCl2 | 2-methylimidazole | F6 |  |  | 25 |  | 未报告吸附后 PXRD/XRD 对比 | 未报告金属浸出测试 | 未报告水稳定性或循环稳定性证据 | E:\mzh3\所有正文和附件\mof_digitized_model_rows上_PbII_整理.xlsx | P0126 | 10.1007/s11356-024-33322-w | 3 | ph | 298 | 0.4 | 93.38863 | 233.40351 | 359.1241 | 216.9409 |  |  |  | 6 | 292.887 | pH | Efciency of magnetic zeolitic imidazolate framework‑8 (ZIF‑8) modifed graphene oxide for lead adsorption | P0126 | Post-modified MOF; Metal oxide composite; Carbide composite
P0040 | P0040_M4 | MZIF-8/GO4 | M3 | T1;T2 | magnetic MOF-graphene oxide composite | ZIF-8 | Zn | 2-methylimidazole | 1 | 1 | 0 | 0 | 1 | 0 | 0 | 0 | 0 | 1 | Fe3O4 coprecipitation | Fe3O4 | 1 | Fe3O4; graphene oxide | 1 | No |  |  | 169.46 | 0.23 | 5.45 | ZIF-8/GO with dense granular Fe3O4 particle attachment |  |  |  | room-temperature ZIF-8/GO synthesis followed by Fe3O4 coprecipitation (FeCl2:FeCl3 = 4:2) | water | Zn(NO3)2.6H2O; FeCl3; FeCl2 | 2-methylimidazole | F6 |  |  | 25 |  | 未报告吸附后 PXRD/XRD 对比 | 未报告金属浸出测试 | 未报告水稳定性或循环稳定性证据 | E:\mzh3\所有正文和附件\mof_digitized_model_rows上_PbII_整理.xlsx | P0126 | 10.1007/s11356-024-33322-w | 4 | ph | 298 | 0.4 | 91.68246 | 219.7193 | 360.8759 | 208.4516 |  |  |  | 3 | 23.43096 | pH | Efciency of magnetic zeolitic imidazolate framework‑8 (ZIF‑8) modifed graphene oxide for lead adsorption | P0126 | Post-modified MOF; Metal oxide composite; Carbide composite
P0040 | P0040_M4 | MZIF-8/GO4 | M3 | T1;T2 | magnetic MOF-graphene oxide composite | ZIF-8 | Zn | 2-methylimidazole | 1 | 1 | 0 | 0 | 1 | 0 | 0 | 0 | 0 | 1 | Fe3O4 coprecipitation | Fe3O4 | 1 | Fe3O4; graphene oxide | 1 | No |  |  | 169.46 | 0.23 | 5.45 | ZIF-8/GO with dense granular Fe3O4 particle attachment |  |  |  | room-temperature ZIF-8/GO synthesis followed by Fe3O4 coprecipitation (FeCl2:FeCl3 = 4:2) | water | Zn(NO3)2.6H2O; FeCl3; FeCl2 | 2-methylimidazole | F6 |  |  | 25 |  | 未报告吸附后 PXRD/XRD 对比 | 未报告金属浸出测试 | 未报告水稳定性或循环稳定性证据 | E:\mzh3\所有正文和附件\mof_digitized_model_rows上_PbII_整理.xlsx | P0126 | 10.1007/s11356-024-33322-w | 4 | ph | 298 | 0.4 | 91.68246 | 219.7193 | 360.8759 | 208.4516 |  |  |  | 4 | 115.4812 | pH | Efciency of magnetic zeolitic imidazolate framework‑8 (ZIF‑8) modifed graphene oxide for lead adsorption | P0126 | Post-modified MOF; Metal oxide composite; Carbide composite
P0040 | P0040_M4 | MZIF-8/GO4 | M3 | T1;T2 | magnetic MOF-graphene oxide composite | ZIF-8 | Zn | 2-methylimidazole | 1 | 1 | 0 | 0 | 1 | 0 | 0 | 0 | 0 | 1 | Fe3O4 coprecipitation | Fe3O4 | 1 | Fe3O4; graphene oxide | 1 | No |  |  | 169.46 | 0.23 | 5.45 | ZIF-8/GO with dense granular Fe3O4 particle attachment |  |  |  | room-temperature ZIF-8/GO synthesis followed by Fe3O4 coprecipitation (FeCl2:FeCl3 = 4:2) | water | Zn(NO3)2.6H2O; FeCl3; FeCl2 | 2-methylimidazole | F6 |  |  | 25 |  | 未报告吸附后 PXRD/XRD 对比 | 未报告金属浸出测试 | 未报告水稳定性或循环稳定性证据 | E:\mzh3\所有正文和附件\mof_digitized_model_rows上_PbII_整理.xlsx | P0126 | 10.1007/s11356-024-33322-w | 4 | ph | 298 | 0.4 | 91.68246 | 219.7193 | 360.8759 | 208.4516 |  |  |  | 5 | 209.205 | pH | Efciency of magnetic zeolitic imidazolate framework‑8 (ZIF‑8) modifed graphene oxide for lead adsorption | P0126 | Post-modified MOF; Metal oxide composite; Carbide composite
P0040 | P0040_M4 | MZIF-8/GO4 | M3 | T1;T2 | magnetic MOF-graphene oxide composite | ZIF-8 | Zn | 2-methylimidazole | 1 | 1 | 0 | 0 | 1 | 0 | 0 | 0 | 0 | 1 | Fe3O4 coprecipitation | Fe3O4 | 1 | Fe3O4; graphene oxide | 1 | No |  |  | 169.46 | 0.23 | 5.45 | ZIF-8/GO with dense granular Fe3O4 particle attachment |  |  |  | room-temperature ZIF-8/GO synthesis followed by Fe3O4 coprecipitation (FeCl2:FeCl3 = 4:2) | water | Zn(NO3)2.6H2O; FeCl3; FeCl2 | 2-methylimidazole | F6 |  |  | 25 |  | 未报告吸附后 PXRD/XRD 对比 | 未报告金属浸出测试 | 未报告水稳定性或循环稳定性证据 | E:\mzh3\所有正文和附件\mof_digitized_model_rows上_PbII_整理.xlsx | P0126 | 10.1007/s11356-024-33322-w | 4 | ph | 298 | 0.4 | 91.68246 | 219.7193 | 360.8759 | 208.4516 |  |  |  | 6 | 284.5188 | pH | Efciency of magnetic zeolitic imidazolate framework‑8 (ZIF‑8) modifed graphene oxide for lead adsorption | P0126 | Post-modified MOF; Metal oxide composite; Carbide composite
P0040 | P0040_M1 | MZIF-8/GO1 | M3 | T1;T2 | magnetic MOF-graphene oxide composite | ZIF-8 | Zn | 2-methylimidazole | 1 | 1 | 0 | 0 | 1 | 0 | 0 | 0 | 0 | 1 | Fe3O4 coprecipitation | Fe3O4 | 1 | Fe3O4; graphene oxide | 1 | No |  |  | 239.05 | 0.24 | 3.99 | GO sheet and ZIF-8 particles covered with small granular Fe3O4 particles |  |  |  | room-temperature ZIF-8/GO synthesis followed by Fe3O4 coprecipitation (FeCl2:FeCl3 = 1:0.5) | water | Zn(NO3)2.6H2O; FeCl3; FeCl2 | 2-methylimidazole | F6 |  |  | 25 |  | 未报告吸附后 PXRD/XRD 对比 | 未报告金属浸出测试 | 未报告水稳定性或循环稳定性证据 | E:\mzh3\所有正文和附件\mof_digitized_model_rows上_PbII_整理.xlsx | P0126 | 10.1007/s11356-024-33322-w | 1 | cm | 298 | 0.4 | 82.29858 | 433.68421 | 360 | 432.2141 |  |  |  | 5 | 502.0921 | MOF加入浓度 | Efciency of magnetic zeolitic imidazolate framework‑8 (ZIF‑8) modifed graphene oxide for lead adsorption | P0126 | Post-modified MOF; Metal oxide composite; Carbide composite
P0040 | P0040_M1 | MZIF-8/GO1 | M3 | T1;T2 | magnetic MOF-graphene oxide composite | ZIF-8 | Zn | 2-methylimidazole | 1 | 1 | 0 | 0 | 1 | 0 | 0 | 0 | 0 | 1 | Fe3O4 coprecipitation | Fe3O4 | 1 | Fe3O4; graphene oxide | 1 | No |  |  | 239.05 | 0.24 | 3.99 | GO sheet and ZIF-8 particles covered with small granular Fe3O4 particles |  |  |  | room-temperature ZIF-8/GO synthesis followed by Fe3O4 coprecipitation (FeCl2:FeCl3 = 1:0.5) | water | Zn(NO3)2.6H2O; FeCl3; FeCl2 | 2-methylimidazole | F6 |  |  | 25 |  | 未报告吸附后 PXRD/XRD 对比 | 未报告金属浸出测试 | 未报告水稳定性或循环稳定性证据 | E:\mzh3\所有正文和附件\mof_digitized_model_rows上_PbII_整理.xlsx | P0126 | 10.1007/s11356-024-33322-w | 1 | cm | 298 | 0.4 | 82.29858 | 269.8992 | 360 | 432.2141 |  |  |  | 5 | 502.0921 | MOF加入浓度 | Efciency of magnetic zeolitic imidazolate framework‑8 (ZIF‑8) modifed graphene oxide for lead adsorption | P0126 | Post-modified MOF; Metal oxide composite; Carbide composite
P0040 | P0040_M1 | MZIF-8/GO1 | M3 | T1;T2 | magnetic MOF-graphene oxide composite | ZIF-8 | Zn | 2-methylimidazole | 1 | 1 | 0 | 0 | 1 | 0 | 0 | 0 | 0 | 1 | Fe3O4 coprecipitation | Fe3O4 | 1 | Fe3O4; graphene oxide | 1 | No |  |  | 239.05 | 0.24 | 3.99 | GO sheet and ZIF-8 particles covered with small granular Fe3O4 particles |  |  |  | room-temperature ZIF-8/GO synthesis followed by Fe3O4 coprecipitation (FeCl2:FeCl3 = 1:0.5) | water | Zn(NO3)2.6H2O; FeCl3; FeCl2 | 2-methylimidazole | F6 |  |  | 25 |  | 未报告吸附后 PXRD/XRD 对比 | 未报告金属浸出测试 | 未报告水稳定性或循环稳定性证据 | E:\mzh3\所有正文和附件\mof_digitized_model_rows上_PbII_整理.xlsx | P0126 | 10.1007/s11356-024-33322-w | 1 | cm | 298 | 0.4 | 82.29858 | 181.0862 | 360 | 432.2141 |  |  |  | 5 | 502.0921 | MOF加入浓度 | Efciency of magnetic zeolitic imidazolate framework‑8 (ZIF‑8) modifed graphene oxide for lead adsorption | P0126 | Post-modified MOF; Metal oxide composite; Carbide composite
P0040 | P0040_M1 | MZIF-8/GO1 | M3 | T1;T2 | magnetic MOF-graphene oxide composite | ZIF-8 | Zn | 2-methylimidazole | 1 | 1 | 0 | 0 | 1 | 0 | 0 | 0 | 0 | 1 | Fe3O4 coprecipitation | Fe3O4 | 1 | Fe3O4; graphene oxide | 1 | No |  |  | 239.05 | 0.24 | 3.99 | GO sheet and ZIF-8 particles covered with small granular Fe3O4 particles |  |  |  | room-temperature ZIF-8/GO synthesis followed by Fe3O4 coprecipitation (FeCl2:FeCl3 = 1:0.5) | water | Zn(NO3)2.6H2O; FeCl3; FeCl2 | 2-methylimidazole | F6 |  |  | 25 |  | 未报告吸附后 PXRD/XRD 对比 | 未报告金属浸出测试 | 未报告水稳定性或循环稳定性证据 | E:\mzh3\所有正文和附件\mof_digitized_model_rows上_PbII_整理.xlsx | P0126 | 10.1007/s11356-024-33322-w | 1 | cm | 298 | 0.4 | 82.29858 | 136.103 | 360 | 432.2141 |  |  |  | 5 | 502.0921 | MOF加入浓度 | Efciency of magnetic zeolitic imidazolate framework‑8 (ZIF‑8) modifed graphene oxide for lead adsorption | P0126 | Post-modified MOF; Metal oxide composite; Carbide composite
P0040 | P0040_M1 | MZIF-8/GO1 | M3 | T1;T2 | magnetic MOF-graphene oxide composite | ZIF-8 | Zn | 2-methylimidazole | 1 | 1 | 0 | 0 | 1 | 0 | 0 | 0 | 0 | 1 | Fe3O4 coprecipitation | Fe3O4 | 1 | Fe3O4; graphene oxide | 1 | No |  |  | 239.05 | 0.24 | 3.99 | GO sheet and ZIF-8 particles covered with small granular Fe3O4 particles |  |  |  | room-temperature ZIF-8/GO synthesis followed by Fe3O4 coprecipitation (FeCl2:FeCl3 = 1:0.5) | water | Zn(NO3)2.6H2O; FeCl3; FeCl2 | 2-methylimidazole | F6 |  |  | 25 |  | 未报告吸附后 PXRD/XRD 对比 | 未报告金属浸出测试 | 未报告水稳定性或循环稳定性证据 | E:\mzh3\所有正文和附件\mof_digitized_model_rows上_PbII_整理.xlsx | P0126 | 10.1007/s11356-024-33322-w | 1 | cm | 298 | 0.4 | 82.29858 | 108.4210525 | 360 | 432.2141 |  |  |  | 5 | 502.0921 | MOF加入浓度 | Efciency of magnetic zeolitic imidazolate framework‑8 (ZIF‑8) modifed graphene oxide for lead adsorption | P0126 | Post-modified MOF; Metal oxide composite; Carbide composite
P0040 | P0040_M2 | MZIF-8/GO2 | M3 | T1;T2 | magnetic MOF-graphene oxide composite | ZIF-8 | Zn | 2-methylimidazole | 1 | 1 | 0 | 0 | 1 | 0 | 0 | 0 | 0 | 1 | Fe3O4 coprecipitation | Fe3O4 | 1 | Fe3O4; graphene oxide | 1 | No |  |  | 174.1 | 0.32 | 7.36 | GO sheet with abundant ZIF-8 and lightly covering granular Fe3O4 particles |  |  |  | room-temperature ZIF-8/GO synthesis followed by Fe3O4 coprecipitation (FeCl2:FeCl3 = 2:1) | water | Zn(NO3)2.6H2O; FeCl3; FeCl2 | 2-methylimidazole | F6 |  |  | 25 |  | 未报告吸附后 PXRD/XRD 对比 | 未报告金属浸出测试 | 未报告水稳定性或循环稳定性证据 | E:\mzh3\所有正文和附件\mof_digitized_model_rows上_PbII_整理.xlsx | P0126 | 10.1007/s11356-024-33322-w | 2 | cm | 298 | 0.4 | 88.90995 | 318.94737 | 360 | 313.4419 |  |  |  | 5 | 426.7782 | MOF加入浓度 | Efciency of magnetic zeolitic imidazolate framework‑8 (ZIF‑8) modifed graphene oxide for lead adsorption | P0126 | Post-modified MOF; Metal oxide composite; Carbide composite
P0040 | P0040_M2 | MZIF-8/GO2 | M3 | T1;T2 | magnetic MOF-graphene oxide composite | ZIF-8 | Zn | 2-methylimidazole | 1 | 1 | 0 | 0 | 1 | 0 | 0 | 0 | 0 | 1 | Fe3O4 coprecipitation | Fe3O4 | 1 | Fe3O4; graphene oxide | 1 | No |  |  | 174.1 | 0.32 | 7.36 | GO sheet with abundant ZIF-8 and lightly covering granular Fe3O4 particles |  |  |  | room-temperature ZIF-8/GO synthesis followed by Fe3O4 coprecipitation (FeCl2:FeCl3 = 2:1) | water | Zn(NO3)2.6H2O; FeCl3; FeCl2 | 2-methylimidazole | F6 |  |  | 25 |  | 未报告吸附后 PXRD/XRD 对比 | 未报告金属浸出测试 | 未报告水稳定性或循环稳定性证据 | E:\mzh3\所有正文和附件\mof_digitized_model_rows上_PbII_整理.xlsx | P0126 | 10.1007/s11356-024-33322-w | 2 | cm | 298 | 0.4 | 88.90995 | 169.4408 | 360 | 313.4419 |  |  |  | 5 | 426.7782 | MOF加入浓度 | Efciency of magnetic zeolitic imidazolate framework‑8 (ZIF‑8) modifed graphene oxide for lead adsorption | P0126 | Post-modified MOF; Metal oxide composite; Carbide composite
P0040 | P0040_M2 | MZIF-8/GO2 | M3 | T1;T2 | magnetic MOF-graphene oxide composite | ZIF-8 | Zn | 2-methylimidazole | 1 | 1 | 0 | 0 | 1 | 0 | 0 | 0 | 0 | 1 | Fe3O4 coprecipitation | Fe3O4 | 1 | Fe3O4; graphene oxide | 1 | No |  |  | 174.1 | 0.32 | 7.36 | GO sheet with abundant ZIF-8 and lightly covering granular Fe3O4 particles |  |  |  | room-temperature ZIF-8/GO synthesis followed by Fe3O4 coprecipitation (FeCl2:FeCl3 = 2:1) | water | Zn(NO3)2.6H2O; FeCl3; FeCl2 | 2-methylimidazole | F6 |  |  | 25 |  | 未报告吸附后 PXRD/XRD 对比 | 未报告金属浸出测试 | 未报告水稳定性或循环稳定性证据 | E:\mzh3\所有正文和附件\mof_digitized_model_rows上_PbII_整理.xlsx | P0126 | 10.1007/s11356-024-33322-w | 2 | cm | 298 | 0.4 | 88.90995 | 107.826 | 360 | 313.4419 |  |  |  | 5 | 426.7782 | MOF加入浓度 | Efciency of magnetic zeolitic imidazolate framework‑8 (ZIF‑8) modifed graphene oxide for lead adsorption | P0126 | Post-modified MOF; Metal oxide composite; Carbide composite
P0040 | P0040_M2 | MZIF-8/GO2 | M3 | T1;T2 | magnetic MOF-graphene oxide composite | ZIF-8 | Zn | 2-methylimidazole | 1 | 1 | 0 | 0 | 1 | 0 | 0 | 0 | 0 | 1 | Fe3O4 coprecipitation | Fe3O4 | 1 | Fe3O4; graphene oxide | 1 | No |  |  | 174.1 | 0.32 | 7.36 | GO sheet with abundant ZIF-8 and lightly covering granular Fe3O4 particles |  |  |  | room-temperature ZIF-8/GO synthesis followed by Fe3O4 coprecipitation (FeCl2:FeCl3 = 2:1) | water | Zn(NO3)2.6H2O; FeCl3; FeCl2 | 2-methylimidazole | F6 |  |  | 25 |  | 未报告吸附后 PXRD/XRD 对比 | 未报告金属浸出测试 | 未报告水稳定性或循环稳定性证据 | E:\mzh3\所有正文和附件\mof_digitized_model_rows上_PbII_整理.xlsx | P0126 | 10.1007/s11356-024-33322-w | 2 | cm | 298 | 0.4 | 88.90995 | 79.7368425 | 360 | 313.4419 |  |  |  | 5 | 426.7782 | MOF加入浓度 | Efciency of magnetic zeolitic imidazolate framework‑8 (ZIF‑8) modifed graphene oxide for lead adsorption | P0126 | Post-modified MOF; Metal oxide composite; Carbide composite
P0040 | P0040_M2 | MZIF-8/GO2 | M3 | T1;T2 | magnetic MOF-graphene oxide composite | ZIF-8 | Zn | 2-methylimidazole | 1 | 1 | 0 | 0 | 1 | 0 | 0 | 0 | 0 | 1 | Fe3O4 coprecipitation | Fe3O4 | 1 | Fe3O4; graphene oxide | 1 | No |  |  | 174.1 | 0.32 | 7.36 | GO sheet with abundant ZIF-8 and lightly covering granular Fe3O4 particles |  |  |  | room-temperature ZIF-8/GO synthesis followed by Fe3O4 coprecipitation (FeCl2:FeCl3 = 2:1) | water | Zn(NO3)2.6H2O; FeCl3; FeCl2 | 2-methylimidazole | F6 |  |  | 25 |  | 未报告吸附后 PXRD/XRD 对比 | 未报告金属浸出测试 | 未报告水稳定性或循环稳定性证据 | E:\mzh3\所有正文和附件\mof_digitized_model_rows上_PbII_整理.xlsx | P0126 | 10.1007/s11356-024-33322-w | 2 | cm | 298 | 0.4 | 88.90995 | 67.05144 | 360 | 313.4419 |  |  |  | 5 | 426.7782 | MOF加入浓度 | Efciency of magnetic zeolitic imidazolate framework‑8 (ZIF‑8) modifed graphene oxide for lead adsorption | P0126 | Post-modified MOF; Metal oxide composite; Carbide composite
P0040 | P0040_M3 | MZIF-8/GO3 | M3 | T1;T2 | magnetic MOF-graphene oxide composite | ZIF-8 | Zn | 2-methylimidazole | 1 | 1 | 0 | 0 | 1 | 0 | 0 | 0 | 0 | 1 | Fe3O4 coprecipitation | Fe3O4 | 1 | Fe3O4; graphene oxide | 1 | No |  |  | 125.1 | 0.21 | 6.75 | ZIF-8/GO covered by increased granular Fe3O4 particles |  |  |  | room-temperature ZIF-8/GO synthesis followed by Fe3O4 coprecipitation (FeCl2:FeCl3 = 3:1.5) | water | Zn(NO3)2.6H2O; FeCl3; FeCl2 | 2-methylimidazole | F6 |  |  | 25 |  | 未报告吸附后 PXRD/XRD 对比 | 未报告金属浸出测试 | 未报告水稳定性或循环稳定性证据 | E:\mzh3\所有正文和附件\mof_digitized_model_rows上_PbII_整理.xlsx | P0126 | 10.1007/s11356-024-33322-w | 3 | cm | 298 | 0.4 | 93.38863 | 233.40351 | 359.1241 | 216.9409 |  |  |  | 6 | 292.887 | MOF加入浓度 | Efciency of magnetic zeolitic imidazolate framework‑8 (ZIF‑8) modifed graphene oxide for lead adsorption | P0126 | Post-modified MOF; Metal oxide composite; Carbide composite
P0040 | P0040_M3 | MZIF-8/GO3 | M3 | T1;T2 | magnetic MOF-graphene oxide composite | ZIF-8 | Zn | 2-methylimidazole | 1 | 1 | 0 | 0 | 1 | 0 | 0 | 0 | 0 | 1 | Fe3O4 coprecipitation | Fe3O4 | 1 | Fe3O4; graphene oxide | 1 | No |  |  | 125.1 | 0.21 | 6.75 | ZIF-8/GO covered by increased granular Fe3O4 particles |  |  |  | room-temperature ZIF-8/GO synthesis followed by Fe3O4 coprecipitation (FeCl2:FeCl3 = 3:1.5) | water | Zn(NO3)2.6H2O; FeCl3; FeCl2 | 2-methylimidazole | F6 |  |  | 25 |  | 未报告吸附后 PXRD/XRD 对比 | 未报告金属浸出测试 | 未报告水稳定性或循环稳定性证据 | E:\mzh3\所有正文和附件\mof_digitized_model_rows上_PbII_整理.xlsx | P0126 | 10.1007/s11356-024-33322-w | 3 | cm | 298 | 0.4 | 93.38863 | 138.0557 | 359.1241 | 216.9409 |  |  |  | 6 | 292.887 | MOF加入浓度 | Efciency of magnetic zeolitic imidazolate framework‑8 (ZIF‑8) modifed graphene oxide for lead adsorption | P0126 | Post-modified MOF; Metal oxide composite; Carbide composite
P0040 | P0040_M3 | MZIF-8/GO3 | M3 | T1;T2 | magnetic MOF-graphene oxide composite | ZIF-8 | Zn | 2-methylimidazole | 1 | 1 | 0 | 0 | 1 | 0 | 0 | 0 | 0 | 1 | Fe3O4 coprecipitation | Fe3O4 | 1 | Fe3O4; graphene oxide | 1 | No |  |  | 125.1 | 0.21 | 6.75 | ZIF-8/GO covered by increased granular Fe3O4 particles |  |  |  | room-temperature ZIF-8/GO synthesis followed by Fe3O4 coprecipitation (FeCl2:FeCl3 = 3:1.5) | water | Zn(NO3)2.6H2O; FeCl3; FeCl2 | 2-methylimidazole | F6 |  |  | 25 |  | 未报告吸附后 PXRD/XRD 对比 | 未报告金属浸出测试 | 未报告水稳定性或循环稳定性证据 | E:\mzh3\所有正文和附件\mof_digitized_model_rows上_PbII_整理.xlsx | P0126 | 10.1007/s11356-024-33322-w | 3 | cm | 298 | 0.4 | 93.38863 | 107.2663 | 359.1241 | 216.9409 |  |  |  | 6 | 292.887 | MOF加入浓度 | Efciency of magnetic zeolitic imidazolate framework‑8 (ZIF‑8) modifed graphene oxide for lead adsorption | P0126 | Post-modified MOF; Metal oxide composite; Carbide composite
P0040 | P0040_M3 | MZIF-8/GO3 | M3 | T1;T2 | magnetic MOF-graphene oxide composite | ZIF-8 | Zn | 2-methylimidazole | 1 | 1 | 0 | 0 | 1 | 0 | 0 | 0 | 0 | 1 | Fe3O4 coprecipitation | Fe3O4 | 1 | Fe3O4; graphene oxide | 1 | No |  |  | 125.1 | 0.21 | 6.75 | ZIF-8/GO covered by increased granular Fe3O4 particles |  |  |  | room-temperature ZIF-8/GO synthesis followed by Fe3O4 coprecipitation (FeCl2:FeCl3 = 3:1.5) | water | Zn(NO3)2.6H2O; FeCl3; FeCl2 | 2-methylimidazole | F6 |  |  | 25 |  | 未报告吸附后 PXRD/XRD 对比 | 未报告金属浸出测试 | 未报告水稳定性或循环稳定性证据 | E:\mzh3\所有正文和附件\mof_digitized_model_rows上_PbII_整理.xlsx | P0126 | 10.1007/s11356-024-33322-w | 3 | cm | 298 | 0.4 | 93.38863 | 78.46331 | 359.1241 | 216.9409 |  |  |  | 6 | 292.887 | MOF加入浓度 | Efciency of magnetic zeolitic imidazolate framework‑8 (ZIF‑8) modifed graphene oxide for lead adsorption | P0126 | Post-modified MOF; Metal oxide composite; Carbide composite
P0040 | P0040_M3 | MZIF-8/GO3 | M3 | T1;T2 | magnetic MOF-graphene oxide composite | ZIF-8 | Zn | 2-methylimidazole | 1 | 1 | 0 | 0 | 1 | 0 | 0 | 0 | 0 | 1 | Fe3O4 coprecipitation | Fe3O4 | 1 | Fe3O4; graphene oxide | 1 | No |  |  | 125.1 | 0.21 | 6.75 | ZIF-8/GO covered by increased granular Fe3O4 particles |  |  |  | room-temperature ZIF-8/GO synthesis followed by Fe3O4 coprecipitation (FeCl2:FeCl3 = 3:1.5) | water | Zn(NO3)2.6H2O; FeCl3; FeCl2 | 2-methylimidazole | F6 |  |  | 25 |  | 未报告吸附后 PXRD/XRD 对比 | 未报告金属浸出测试 | 未报告水稳定性或循环稳定性证据 | E:\mzh3\所有正文和附件\mof_digitized_model_rows上_PbII_整理.xlsx | P0126 | 10.1007/s11356-024-33322-w | 3 | cm | 298 | 0.4 | 93.38863 | 64.55842 | 359.1241 | 216.9409 |  |  |  | 6 | 292.887 | MOF加入浓度 | Efciency of magnetic zeolitic imidazolate framework‑8 (ZIF‑8) modifed graphene oxide for lead adsorption | P0126 | Post-modified MOF; Metal oxide composite; Carbide composite
P0040 | P0040_M4 | MZIF-8/GO4 | M3 | T1;T2 | magnetic MOF-graphene oxide composite | ZIF-8 | Zn | 2-methylimidazole | 1 | 1 | 0 | 0 | 1 | 0 | 0 | 0 | 0 | 1 | Fe3O4 coprecipitation | Fe3O4 | 1 | Fe3O4; graphene oxide | 1 | No |  |  | 169.46 | 0.23 | 5.45 | ZIF-8/GO with dense granular Fe3O4 particle attachment |  |  |  | room-temperature ZIF-8/GO synthesis followed by Fe3O4 coprecipitation (FeCl2:FeCl3 = 4:2) | water | Zn(NO3)2.6H2O; FeCl3; FeCl2 | 2-methylimidazole | F6 |  |  | 25 |  | 未报告吸附后 PXRD/XRD 对比 | 未报告金属浸出测试 | 未报告水稳定性或循环稳定性证据 | E:\mzh3\所有正文和附件\mof_digitized_model_rows上_PbII_整理.xlsx | P0126 | 10.1007/s11356-024-33322-w | 4 | cm | 298 | 0.4 | 91.68246 | 219.7193 | 360.8759 | 208.4516 |  |  |  | 6 | 284.5188 | MOF加入浓度 | Efciency of magnetic zeolitic imidazolate framework‑8 (ZIF‑8) modifed graphene oxide for lead adsorption | P0126 | Post-modified MOF; Metal oxide composite; Carbide composite
P0040 | P0040_M4 | MZIF-8/GO4 | M3 | T1;T2 | magnetic MOF-graphene oxide composite | ZIF-8 | Zn | 2-methylimidazole | 1 | 1 | 0 | 0 | 1 | 0 | 0 | 0 | 0 | 1 | Fe3O4 coprecipitation | Fe3O4 | 1 | Fe3O4; graphene oxide | 1 | No |  |  | 169.46 | 0.23 | 5.45 | ZIF-8/GO with dense granular Fe3O4 particle attachment |  |  |  | room-temperature ZIF-8/GO synthesis followed by Fe3O4 coprecipitation (FeCl2:FeCl3 = 4:2) | water | Zn(NO3)2.6H2O; FeCl3; FeCl2 | 2-methylimidazole | F6 |  |  | 25 |  | 未报告吸附后 PXRD/XRD 对比 | 未报告金属浸出测试 | 未报告水稳定性或循环稳定性证据 | E:\mzh3\所有正文和附件\mof_digitized_model_rows上_PbII_整理.xlsx | P0126 | 10.1007/s11356-024-33322-w | 4 | cm | 298 | 0.4 | 91.68246 | 131.456 | 360.8759 | 208.4516 |  |  |  | 6 | 284.5188 | MOF加入浓度 | Efciency of magnetic zeolitic imidazolate framework‑8 (ZIF‑8) modifed graphene oxide for lead adsorption | P0126 | Post-modified MOF; Metal oxide composite; Carbide composite
P0040 | P0040_M4 | MZIF-8/GO4 | M3 | T1;T2 | magnetic MOF-graphene oxide composite | ZIF-8 | Zn | 2-methylimidazole | 1 | 1 | 0 | 0 | 1 | 0 | 0 | 0 | 0 | 1 | Fe3O4 coprecipitation | Fe3O4 | 1 | Fe3O4; graphene oxide | 1 | No |  |  | 169.46 | 0.23 | 5.45 | ZIF-8/GO with dense granular Fe3O4 particle attachment |  |  |  | room-temperature ZIF-8/GO synthesis followed by Fe3O4 coprecipitation (FeCl2:FeCl3 = 4:2) | water | Zn(NO3)2.6H2O; FeCl3; FeCl2 | 2-methylimidazole | F6 |  |  | 25 |  | 未报告吸附后 PXRD/XRD 对比 | 未报告金属浸出测试 | 未报告水稳定性或循环稳定性证据 | E:\mzh3\所有正文和附件\mof_digitized_model_rows上_PbII_整理.xlsx | P0126 | 10.1007/s11356-024-33322-w | 4 | cm | 298 | 0.4 | 91.68246 | 99.53097 | 360.8759 | 208.4516 |  |  |  | 6 | 284.5188 | MOF加入浓度 | Efciency of magnetic zeolitic imidazolate framework‑8 (ZIF‑8) modifed graphene oxide for lead adsorption | P0126 | Post-modified MOF; Metal oxide composite; Carbide composite
P0040 | P0040_M4 | MZIF-8/GO4 | M3 | T1;T2 | magnetic MOF-graphene oxide composite | ZIF-8 | Zn | 2-methylimidazole | 1 | 1 | 0 | 0 | 1 | 0 | 0 | 0 | 0 | 1 | Fe3O4 coprecipitation | Fe3O4 | 1 | Fe3O4; graphene oxide | 1 | No |  |  | 169.46 | 0.23 | 5.45 | ZIF-8/GO with dense granular Fe3O4 particle attachment |  |  |  | room-temperature ZIF-8/GO synthesis followed by Fe3O4 coprecipitation (FeCl2:FeCl3 = 4:2) | water | Zn(NO3)2.6H2O; FeCl3; FeCl2 | 2-methylimidazole | F6 |  |  | 25 |  | 未报告吸附后 PXRD/XRD 对比 | 未报告金属浸出测试 | 未报告水稳定性或循环稳定性证据 | E:\mzh3\所有正文和附件\mof_digitized_model_rows上_PbII_整理.xlsx | P0126 | 10.1007/s11356-024-33322-w | 4 | cm | 298 | 0.4 | 91.68246 | 68.54491 | 360.8759 | 208.4516 |  |  |  | 6 | 284.5188 | MOF加入浓度 | Efciency of magnetic zeolitic imidazolate framework‑8 (ZIF‑8) modifed graphene oxide for lead adsorption | P0126 | Post-modified MOF; Metal oxide composite; Carbide composite
P0040 | P0040_M4 | MZIF-8/GO4 | M3 | T1;T2 | magnetic MOF-graphene oxide composite | ZIF-8 | Zn | 2-methylimidazole | 1 | 1 | 0 | 0 | 1 | 0 | 0 | 0 | 0 | 1 | Fe3O4 coprecipitation | Fe3O4 | 1 | Fe3O4; graphene oxide | 1 | No |  |  | 169.46 | 0.23 | 5.45 | ZIF-8/GO with dense granular Fe3O4 particle attachment |  |  |  | room-temperature ZIF-8/GO synthesis followed by Fe3O4 coprecipitation (FeCl2:FeCl3 = 4:2) | water | Zn(NO3)2.6H2O; FeCl3; FeCl2 | 2-methylimidazole | F6 |  |  | 25 |  | 未报告吸附后 PXRD/XRD 对比 | 未报告金属浸出测试 | 未报告水稳定性或循环稳定性证据 | E:\mzh3\所有正文和附件\mof_digitized_model_rows上_PbII_整理.xlsx | P0126 | 10.1007/s11356-024-33322-w | 4 | cm | 298 | 0.4 | 91.68246 | 57.27725 | 360.8759 | 208.4516 |  |  |  | 6 | 284.5188 | MOF加入浓度 | Efciency of magnetic zeolitic imidazolate framework‑8 (ZIF‑8) modifed graphene oxide for lead adsorption | P0126 | Post-modified MOF; Metal oxide composite; Carbide composite
P0040 | P0040_M1 | MZIF-8/GO1 | M3 | T1;T2 | magnetic MOF-graphene oxide composite | ZIF-8 | Zn | 2-methylimidazole | 1 | 1 | 0 | 0 | 1 | 0 | 0 | 0 | 0 | 1 | Fe3O4 coprecipitation | Fe3O4 | 1 | Fe3O4; graphene oxide | 1 | No |  |  | 239.05 | 0.24 | 3.99 | GO sheet and ZIF-8 particles covered with small granular Fe3O4 particles |  |  |  | room-temperature ZIF-8/GO synthesis followed by Fe3O4 coprecipitation (FeCl2:FeCl3 = 1:0.5) | water | Zn(NO3)2.6H2O; FeCl3; FeCl2 | 2-methylimidazole | F6 |  |  | 25 |  | 未报告吸附后 PXRD/XRD 对比 | 未报告金属浸出测试 | 未报告水稳定性或循环稳定性证据 | E:\mzh3\所有正文和附件\mof_digitized_model_rows上_PbII_整理.xlsx | P0126 | 10.1007/s11356-024-33322-w | 1 | kinetics | 298 | 0.4 | 82.29858 | 433.68421 | 0.8759124 | 432.2141 |  |  |  | 5 | 502.0921 | 动力学 | Efciency of magnetic zeolitic imidazolate framework‑8 (ZIF‑8) modifed graphene oxide for lead adsorption | P0126 | Post-modified MOF; Metal oxide composite; Carbide composite
P0040 | P0040_M1 | MZIF-8/GO1 | M3 | T1;T2 | magnetic MOF-graphene oxide composite | ZIF-8 | Zn | 2-methylimidazole | 1 | 1 | 0 | 0 | 1 | 0 | 0 | 0 | 0 | 1 | Fe3O4 coprecipitation | Fe3O4 | 1 | Fe3O4; graphene oxide | 1 | No |  |  | 239.05 | 0.24 | 3.99 | GO sheet and ZIF-8 particles covered with small granular Fe3O4 particles |  |  |  | room-temperature ZIF-8/GO synthesis followed by Fe3O4 coprecipitation (FeCl2:FeCl3 = 1:0.5) | water | Zn(NO3)2.6H2O; FeCl3; FeCl2 | 2-methylimidazole | F6 |  |  | 25 |  | 未报告吸附后 PXRD/XRD 对比 | 未报告金属浸出测试 | 未报告水稳定性或循环稳定性证据 | E:\mzh3\所有正文和附件\mof_digitized_model_rows上_PbII_整理.xlsx | P0126 | 10.1007/s11356-024-33322-w | 1 | kinetics | 298 | 0.4 | 82.29858 | 433.68421 | 14.89051 | 433.68421 |  |  |  | 5 | 502.0921 | 动力学 | Efciency of magnetic zeolitic imidazolate framework‑8 (ZIF‑8) modifed graphene oxide for lead adsorption | P0126 | Post-modified MOF; Metal oxide composite; Carbide composite
P0040 | P0040_M1 | MZIF-8/GO1 | M3 | T1;T2 | magnetic MOF-graphene oxide composite | ZIF-8 | Zn | 2-methylimidazole | 1 | 1 | 0 | 0 | 1 | 0 | 0 | 0 | 0 | 1 | Fe3O4 coprecipitation | Fe3O4 | 1 | Fe3O4; graphene oxide | 1 | No |  |  | 239.05 | 0.24 | 3.99 | GO sheet and ZIF-8 particles covered with small granular Fe3O4 particles |  |  |  | room-temperature ZIF-8/GO synthesis followed by Fe3O4 coprecipitation (FeCl2:FeCl3 = 1:0.5) | water | Zn(NO3)2.6H2O; FeCl3; FeCl2 | 2-methylimidazole | F6 |  |  | 25 |  | 未报告吸附后 PXRD/XRD 对比 | 未报告金属浸出测试 | 未报告水稳定性或循环稳定性证据 | E:\mzh3\所有正文和附件\mof_digitized_model_rows上_PbII_整理.xlsx | P0126 | 10.1007/s11356-024-33322-w | 1 | kinetics | 298 | 0.4 | 82.29858 | 433.68421 | 60.43796 | 432.2141 |  |  |  | 5 | 502.0921 | 动力学 | Efciency of magnetic zeolitic imidazolate framework‑8 (ZIF‑8) modifed graphene oxide for lead adsorption | P0126 | Post-modified MOF; Metal oxide composite; Carbide composite
P0040 | P0040_M1 | MZIF-8/GO1 | M3 | T1;T2 | magnetic MOF-graphene oxide composite | ZIF-8 | Zn | 2-methylimidazole | 1 | 1 | 0 | 0 | 1 | 0 | 0 | 0 | 0 | 1 | Fe3O4 coprecipitation | Fe3O4 | 1 | Fe3O4; graphene oxide | 1 | No |  |  | 239.05 | 0.24 | 3.99 | GO sheet and ZIF-8 particles covered with small granular Fe3O4 particles |  |  |  | room-temperature ZIF-8/GO synthesis followed by Fe3O4 coprecipitation (FeCl2:FeCl3 = 1:0.5) | water | Zn(NO3)2.6H2O; FeCl3; FeCl2 | 2-methylimidazole | F6 |  |  | 25 |  | 未报告吸附后 PXRD/XRD 对比 | 未报告金属浸出测试 | 未报告水稳定性或循环稳定性证据 | E:\mzh3\所有正文和附件\mof_digitized_model_rows上_PbII_整理.xlsx | P0126 | 10.1007/s11356-024-33322-w | 1 | kinetics | 298 | 0.4 | 82.29858 | 433.68421 | 118.2482 | 432.2141 |  |  |  | 5 | 502.0921 | 动力学 | Efciency of magnetic zeolitic imidazolate framework‑8 (ZIF‑8) modifed graphene oxide for lead adsorption | P0126 | Post-modified MOF; Metal oxide composite; Carbide composite
P0040 | P0040_M1 | MZIF-8/GO1 | M3 | T1;T2 | magnetic MOF-graphene oxide composite | ZIF-8 | Zn | 2-methylimidazole | 1 | 1 | 0 | 0 | 1 | 0 | 0 | 0 | 0 | 1 | Fe3O4 coprecipitation | Fe3O4 | 1 | Fe3O4; graphene oxide | 1 | No |  |  | 239.05 | 0.24 | 3.99 | GO sheet and ZIF-8 particles covered with small granular Fe3O4 particles |  |  |  | room-temperature ZIF-8/GO synthesis followed by Fe3O4 coprecipitation (FeCl2:FeCl3 = 1:0.5) | water | Zn(NO3)2.6H2O; FeCl3; FeCl2 | 2-methylimidazole | F6 |  |  | 25 |  | 未报告吸附后 PXRD/XRD 对比 | 未报告金属浸出测试 | 未报告水稳定性或循环稳定性证据 | E:\mzh3\所有正文和附件\mof_digitized_model_rows上_PbII_整理.xlsx | P0126 | 10.1007/s11356-024-33322-w | 1 | kinetics | 298 | 0.4 | 82.29858 | 433.68421 | 360 | 432.2141 |  |  |  | 5 | 502.0921 | 动力学 | Efciency of magnetic zeolitic imidazolate framework‑8 (ZIF‑8) modifed graphene oxide for lead adsorption | P0126 | Post-modified MOF; Metal oxide composite; Carbide composite
P0040 | P0040_M2 | MZIF-8/GO2 | M3 | T1;T2 | magnetic MOF-graphene oxide composite | ZIF-8 | Zn | 2-methylimidazole | 1 | 1 | 0 | 0 | 1 | 0 | 0 | 0 | 0 | 1 | Fe3O4 coprecipitation | Fe3O4 | 1 | Fe3O4; graphene oxide | 1 | No |  |  | 174.1 | 0.32 | 7.36 | GO sheet with abundant ZIF-8 and lightly covering granular Fe3O4 particles |  |  |  | room-temperature ZIF-8/GO synthesis followed by Fe3O4 coprecipitation (FeCl2:FeCl3 = 2:1) | water | Zn(NO3)2.6H2O; FeCl3; FeCl2 | 2-methylimidazole | F6 |  |  | 25 |  | 未报告吸附后 PXRD/XRD 对比 | 未报告金属浸出测试 | 未报告水稳定性或循环稳定性证据 | E:\mzh3\所有正文和附件\mof_digitized_model_rows上_PbII_整理.xlsx | P0126 | 10.1007/s11356-024-33322-w | 2 | kinetics | 298 | 0.4 | 88.90995 | 318.94737 | 2.627737 | 93.22507 |  |  |  | 5 | 426.7782 | 动力学 | Efciency of magnetic zeolitic imidazolate framework‑8 (ZIF‑8) modifed graphene oxide for lead adsorption | P0126 | Post-modified MOF; Metal oxide composite; Carbide composite
P0040 | P0040_M2 | MZIF-8/GO2 | M3 | T1;T2 | magnetic MOF-graphene oxide composite | ZIF-8 | Zn | 2-methylimidazole | 1 | 1 | 0 | 0 | 1 | 0 | 0 | 0 | 0 | 1 | Fe3O4 coprecipitation | Fe3O4 | 1 | Fe3O4; graphene oxide | 1 | No |  |  | 174.1 | 0.32 | 7.36 | GO sheet with abundant ZIF-8 and lightly covering granular Fe3O4 particles |  |  |  | room-temperature ZIF-8/GO synthesis followed by Fe3O4 coprecipitation (FeCl2:FeCl3 = 2:1) | water | Zn(NO3)2.6H2O; FeCl3; FeCl2 | 2-methylimidazole | F6 |  |  | 25 |  | 未报告吸附后 PXRD/XRD 对比 | 未报告金属浸出测试 | 未报告水稳定性或循环稳定性证据 | E:\mzh3\所有正文和附件\mof_digitized_model_rows上_PbII_整理.xlsx | P0126 | 10.1007/s11356-024-33322-w | 2 | kinetics | 298 | 0.4 | 88.90995 | 318.94737 | 7.883212 | 192.3227 |  |  |  | 5 | 426.7782 | 动力学 | Efciency of magnetic zeolitic imidazolate framework‑8 (ZIF‑8) modifed graphene oxide for lead adsorption | P0126 | Post-modified MOF; Metal oxide composite; Carbide composite
P0040 | P0040_M2 | MZIF-8/GO2 | M3 | T1;T2 | magnetic MOF-graphene oxide composite | ZIF-8 | Zn | 2-methylimidazole | 1 | 1 | 0 | 0 | 1 | 0 | 0 | 0 | 0 | 1 | Fe3O4 coprecipitation | Fe3O4 | 1 | Fe3O4; graphene oxide | 1 | No |  |  | 174.1 | 0.32 | 7.36 | GO sheet with abundant ZIF-8 and lightly covering granular Fe3O4 particles |  |  |  | room-temperature ZIF-8/GO synthesis followed by Fe3O4 coprecipitation (FeCl2:FeCl3 = 2:1) | water | Zn(NO3)2.6H2O; FeCl3; FeCl2 | 2-methylimidazole | F6 |  |  | 25 |  | 未报告吸附后 PXRD/XRD 对比 | 未报告金属浸出测试 | 未报告水稳定性或循环稳定性证据 | E:\mzh3\所有正文和附件\mof_digitized_model_rows上_PbII_整理.xlsx | P0126 | 10.1007/s11356-024-33322-w | 2 | kinetics | 298 | 0.4 | 88.90995 | 318.94737 | 30.65693 | 214.3444 |  |  |  | 5 | 426.7782 | 动力学 | Efciency of magnetic zeolitic imidazolate framework‑8 (ZIF‑8) modifed graphene oxide for lead adsorption | P0126 | Post-modified MOF; Metal oxide composite; Carbide composite
P0040 | P0040_M2 | MZIF-8/GO2 | M3 | T1;T2 | magnetic MOF-graphene oxide composite | ZIF-8 | Zn | 2-methylimidazole | 1 | 1 | 0 | 0 | 1 | 0 | 0 | 0 | 0 | 1 | Fe3O4 coprecipitation | Fe3O4 | 1 | Fe3O4; graphene oxide | 1 | No |  |  | 174.1 | 0.32 | 7.36 | GO sheet with abundant ZIF-8 and lightly covering granular Fe3O4 particles |  |  |  | room-temperature ZIF-8/GO synthesis followed by Fe3O4 coprecipitation (FeCl2:FeCl3 = 2:1) | water | Zn(NO3)2.6H2O; FeCl3; FeCl2 | 2-methylimidazole | F6 |  |  | 25 |  | 未报告吸附后 PXRD/XRD 对比 | 未报告金属浸出测试 | 未报告水稳定性或循环稳定性证据 | E:\mzh3\所有正文和附件\mof_digitized_model_rows上_PbII_整理.xlsx | P0126 | 10.1007/s11356-024-33322-w | 2 | kinetics | 298 | 0.4 | 88.90995 | 318.94737 | 57.81022 | 258.3877 |  |  |  | 5 | 426.7782 | 动力学 | Efciency of magnetic zeolitic imidazolate framework‑8 (ZIF‑8) modifed graphene oxide for lead adsorption | P0126 | Post-modified MOF; Metal oxide composite; Carbide composite
P0040 | P0040_M2 | MZIF-8/GO2 | M3 | T1;T2 | magnetic MOF-graphene oxide composite | ZIF-8 | Zn | 2-methylimidazole | 1 | 1 | 0 | 0 | 1 | 0 | 0 | 0 | 0 | 1 | Fe3O4 coprecipitation | Fe3O4 | 1 | Fe3O4; graphene oxide | 1 | No |  |  | 174.1 | 0.32 | 7.36 | GO sheet with abundant ZIF-8 and lightly covering granular Fe3O4 particles |  |  |  | room-temperature ZIF-8/GO synthesis followed by Fe3O4 coprecipitation (FeCl2:FeCl3 = 2:1) | water | Zn(NO3)2.6H2O; FeCl3; FeCl2 | 2-methylimidazole | F6 |  |  | 25 |  | 未报告吸附后 PXRD/XRD 对比 | 未报告金属浸出测试 | 未报告水稳定性或循环稳定性证据 | E:\mzh3\所有正文和附件\mof_digitized_model_rows上_PbII_整理.xlsx | P0126 | 10.1007/s11356-024-33322-w | 2 | kinetics | 298 | 0.4 | 88.90995 | 318.94737 | 118.2482 | 318.94737 |  |  |  | 5 | 426.7782 | 动力学 | Efciency of magnetic zeolitic imidazolate framework‑8 (ZIF‑8) modifed graphene oxide for lead adsorption | P0126 | Post-modified MOF; Metal oxide composite; Carbide composite
P0040 | P0040_M2 | MZIF-8/GO2 | M3 | T1;T2 | magnetic MOF-graphene oxide composite | ZIF-8 | Zn | 2-methylimidazole | 1 | 1 | 0 | 0 | 1 | 0 | 0 | 0 | 0 | 1 | Fe3O4 coprecipitation | Fe3O4 | 1 | Fe3O4; graphene oxide | 1 | No |  |  | 174.1 | 0.32 | 7.36 | GO sheet with abundant ZIF-8 and lightly covering granular Fe3O4 particles |  |  |  | room-temperature ZIF-8/GO synthesis followed by Fe3O4 coprecipitation (FeCl2:FeCl3 = 2:1) | water | Zn(NO3)2.6H2O; FeCl3; FeCl2 | 2-methylimidazole | F6 |  |  | 25 |  | 未报告吸附后 PXRD/XRD 对比 | 未报告金属浸出测试 | 未报告水稳定性或循环稳定性证据 | E:\mzh3\所有正文和附件\mof_digitized_model_rows上_PbII_整理.xlsx | P0126 | 10.1007/s11356-024-33322-w | 2 | kinetics | 298 | 0.4 | 88.90995 | 318.94737 | 360 | 313.4419 |  |  |  | 5 | 426.7782 | 动力学 | Efciency of magnetic zeolitic imidazolate framework‑8 (ZIF‑8) modifed graphene oxide for lead adsorption | P0126 | Post-modified MOF; Metal oxide composite; Carbide composite
P0040 | P0040_M3 | MZIF-8/GO3 | M3 | T1;T2 | magnetic MOF-graphene oxide composite | ZIF-8 | Zn | 2-methylimidazole | 1 | 1 | 0 | 0 | 1 | 0 | 0 | 0 | 0 | 1 | Fe3O4 coprecipitation | Fe3O4 | 1 | Fe3O4; graphene oxide | 1 | No |  |  | 125.1 | 0.21 | 6.75 | ZIF-8/GO covered by increased granular Fe3O4 particles |  |  |  | room-temperature ZIF-8/GO synthesis followed by Fe3O4 coprecipitation (FeCl2:FeCl3 = 3:1.5) | water | Zn(NO3)2.6H2O; FeCl3; FeCl2 | 2-methylimidazole | F6 |  |  | 25 |  | 未报告吸附后 PXRD/XRD 对比 | 未报告金属浸出测试 | 未报告水稳定性或循环稳定性证据 | E:\mzh3\所有正文和附件\mof_digitized_model_rows上_PbII_整理.xlsx | P0126 | 10.1007/s11356-024-33322-w | 3 | kinetics | 298 | 0.4 | 93.38863 | 233.40351 | 2.627737 | 140.1153 |  |  |  | 6 | 292.887 | 动力学 | Efciency of magnetic zeolitic imidazolate framework‑8 (ZIF‑8) modifed graphene oxide for lead adsorption | P0126 | Post-modified MOF; Metal oxide composite; Carbide composite
P0040 | P0040_M3 | MZIF-8/GO3 | M3 | T1;T2 | magnetic MOF-graphene oxide composite | ZIF-8 | Zn | 2-methylimidazole | 1 | 1 | 0 | 0 | 1 | 0 | 0 | 0 | 0 | 1 | Fe3O4 coprecipitation | Fe3O4 | 1 | Fe3O4; graphene oxide | 1 | No |  |  | 125.1 | 0.21 | 6.75 | ZIF-8/GO covered by increased granular Fe3O4 particles |  |  |  | room-temperature ZIF-8/GO synthesis followed by Fe3O4 coprecipitation (FeCl2:FeCl3 = 3:1.5) | water | Zn(NO3)2.6H2O; FeCl3; FeCl2 | 2-methylimidazole | F6 |  |  | 25 |  | 未报告吸附后 PXRD/XRD 对比 | 未报告金属浸出测试 | 未报告水稳定性或循环稳定性证据 | E:\mzh3\所有正文和附件\mof_digitized_model_rows上_PbII_整理.xlsx | P0126 | 10.1007/s11356-024-33322-w | 3 | kinetics | 298 | 0.4 | 93.38863 | 233.40351 | 9.635036 | 194.9907 |  |  |  | 6 | 292.887 | 动力学 | Efciency of magnetic zeolitic imidazolate framework‑8 (ZIF‑8) modifed graphene oxide for lead adsorption | P0126 | Post-modified MOF; Metal oxide composite; Carbide composite
P0040 | P0040_M3 | MZIF-8/GO3 | M3 | T1;T2 | magnetic MOF-graphene oxide composite | ZIF-8 | Zn | 2-methylimidazole | 1 | 1 | 0 | 0 | 1 | 0 | 0 | 0 | 0 | 1 | Fe3O4 coprecipitation | Fe3O4 | 1 | Fe3O4; graphene oxide | 1 | No |  |  | 125.1 | 0.21 | 6.75 | ZIF-8/GO covered by increased granular Fe3O4 particles |  |  |  | room-temperature ZIF-8/GO synthesis followed by Fe3O4 coprecipitation (FeCl2:FeCl3 = 3:1.5) | water | Zn(NO3)2.6H2O; FeCl3; FeCl2 | 2-methylimidazole | F6 |  |  | 25 |  | 未报告吸附后 PXRD/XRD 对比 | 未报告金属浸出测试 | 未报告水稳定性或循环稳定性证据 | E:\mzh3\所有正文和附件\mof_digitized_model_rows上_PbII_整理.xlsx | P0126 | 10.1007/s11356-024-33322-w | 3 | kinetics | 298 | 0.4 | 93.38863 | 233.40351 | 29.78102 | 233.40351 |  |  |  | 6 | 292.887 | 动力学 | Efciency of magnetic zeolitic imidazolate framework‑8 (ZIF‑8) modifed graphene oxide for lead adsorption | P0126 | Post-modified MOF; Metal oxide composite; Carbide composite
P0040 | P0040_M3 | MZIF-8/GO3 | M3 | T1;T2 | magnetic MOF-graphene oxide composite | ZIF-8 | Zn | 2-methylimidazole | 1 | 1 | 0 | 0 | 1 | 0 | 0 | 0 | 0 | 1 | Fe3O4 coprecipitation | Fe3O4 | 1 | Fe3O4; graphene oxide | 1 | No |  |  | 125.1 | 0.21 | 6.75 | ZIF-8/GO covered by increased granular Fe3O4 particles |  |  |  | room-temperature ZIF-8/GO synthesis followed by Fe3O4 coprecipitation (FeCl2:FeCl3 = 3:1.5) | water | Zn(NO3)2.6H2O; FeCl3; FeCl2 | 2-methylimidazole | F6 |  |  | 25 |  | 未报告吸附后 PXRD/XRD 对比 | 未报告金属浸出测试 | 未报告水稳定性或循环稳定性证据 | E:\mzh3\所有正文和附件\mof_digitized_model_rows上_PbII_整理.xlsx | P0126 | 10.1007/s11356-024-33322-w | 3 | kinetics | 298 | 0.4 | 93.38863 | 233.40351 | 62.18978 | 211.4533 |  |  |  | 6 | 292.887 | 动力学 | Efciency of magnetic zeolitic imidazolate framework‑8 (ZIF‑8) modifed graphene oxide for lead adsorption | P0126 | Post-modified MOF; Metal oxide composite; Carbide composite
P0040 | P0040_M3 | MZIF-8/GO3 | M3 | T1;T2 | magnetic MOF-graphene oxide composite | ZIF-8 | Zn | 2-methylimidazole | 1 | 1 | 0 | 0 | 1 | 0 | 0 | 0 | 0 | 1 | Fe3O4 coprecipitation | Fe3O4 | 1 | Fe3O4; graphene oxide | 1 | No |  |  | 125.1 | 0.21 | 6.75 | ZIF-8/GO covered by increased granular Fe3O4 particles |  |  |  | room-temperature ZIF-8/GO synthesis followed by Fe3O4 coprecipitation (FeCl2:FeCl3 = 3:1.5) | water | Zn(NO3)2.6H2O; FeCl3; FeCl2 | 2-methylimidazole | F6 |  |  | 25 |  | 未报告吸附后 PXRD/XRD 对比 | 未报告金属浸出测试 | 未报告水稳定性或循环稳定性证据 | E:\mzh3\所有正文和附件\mof_digitized_model_rows上_PbII_整理.xlsx | P0126 | 10.1007/s11356-024-33322-w | 3 | kinetics | 298 | 0.4 | 93.38863 | 233.40351 | 359.1241 | 216.9409 |  |  |  | 6 | 292.887 | 动力学 | Efciency of magnetic zeolitic imidazolate framework‑8 (ZIF‑8) modifed graphene oxide for lead adsorption | P0126 | Post-modified MOF; Metal oxide composite; Carbide composite
P0040 | P0040_M4 | MZIF-8/GO4 | M3 | T1;T2 | magnetic MOF-graphene oxide composite | ZIF-8 | Zn | 2-methylimidazole | 1 | 1 | 0 | 0 | 1 | 0 | 0 | 0 | 0 | 1 | Fe3O4 coprecipitation | Fe3O4 | 1 | Fe3O4; graphene oxide | 1 | No |  |  | 169.46 | 0.23 | 5.45 | ZIF-8/GO with dense granular Fe3O4 particle attachment |  |  |  | room-temperature ZIF-8/GO synthesis followed by Fe3O4 coprecipitation (FeCl2:FeCl3 = 4:2) | water | Zn(NO3)2.6H2O; FeCl3; FeCl2 | 2-methylimidazole | F6 |  |  | 25 |  | 未报告吸附后 PXRD/XRD 对比 | 未报告金属浸出测试 | 未报告水稳定性或循环稳定性证据 | E:\mzh3\所有正文和附件\mof_digitized_model_rows上_PbII_整理.xlsx | P0126 | 10.1007/s11356-024-33322-w | 4 | kinetics | 298 | 0.4 | 91.68246 | 219.7193 | 4.379562 | 163.381 |  |  |  | 6 | 284.5188 | 动力学 | Efciency of magnetic zeolitic imidazolate framework‑8 (ZIF‑8) modifed graphene oxide for lead adsorption | P0126 | Post-modified MOF; Metal oxide composite; Carbide composite
P0040 | P0040_M4 | MZIF-8/GO4 | M3 | T1;T2 | magnetic MOF-graphene oxide composite | ZIF-8 | Zn | 2-methylimidazole | 1 | 1 | 0 | 0 | 1 | 0 | 0 | 0 | 0 | 1 | Fe3O4 coprecipitation | Fe3O4 | 1 | Fe3O4; graphene oxide | 1 | No |  |  | 169.46 | 0.23 | 5.45 | ZIF-8/GO with dense granular Fe3O4 particle attachment |  |  |  | room-temperature ZIF-8/GO synthesis followed by Fe3O4 coprecipitation (FeCl2:FeCl3 = 4:2) | water | Zn(NO3)2.6H2O; FeCl3; FeCl2 | 2-methylimidazole | F6 |  |  | 25 |  | 未报告吸附后 PXRD/XRD 对比 | 未报告金属浸出测试 | 未报告水稳定性或循环稳定性证据 | E:\mzh3\所有正文和附件\mof_digitized_model_rows上_PbII_整理.xlsx | P0126 | 10.1007/s11356-024-33322-w | 4 | kinetics | 298 | 0.4 | 91.68246 | 219.7193 | 13.13869 | 214.0855 |  |  |  | 6 | 284.5188 | 动力学 | Efciency of magnetic zeolitic imidazolate framework‑8 (ZIF‑8) modifed graphene oxide for lead adsorption | P0126 | Post-modified MOF; Metal oxide composite; Carbide composite
P0040 | P0040_M4 | MZIF-8/GO4 | M3 | T1;T2 | magnetic MOF-graphene oxide composite | ZIF-8 | Zn | 2-methylimidazole | 1 | 1 | 0 | 0 | 1 | 0 | 0 | 0 | 0 | 1 | Fe3O4 coprecipitation | Fe3O4 | 1 | Fe3O4; graphene oxide | 1 | No |  |  | 169.46 | 0.23 | 5.45 | ZIF-8/GO with dense granular Fe3O4 particle attachment |  |  |  | room-temperature ZIF-8/GO synthesis followed by Fe3O4 coprecipitation (FeCl2:FeCl3 = 4:2) | water | Zn(NO3)2.6H2O; FeCl3; FeCl2 | 2-methylimidazole | F6 |  |  | 25 |  | 未报告吸附后 PXRD/XRD 对比 | 未报告金属浸出测试 | 未报告水稳定性或循环稳定性证据 | E:\mzh3\所有正文和附件\mof_digitized_model_rows上_PbII_整理.xlsx | P0126 | 10.1007/s11356-024-33322-w | 4 | kinetics | 298 | 0.4 | 91.68246 | 219.7193 | 28.90511 | 219.7193 |  |  |  | 6 | 284.5188 | 动力学 | Efciency of magnetic zeolitic imidazolate framework‑8 (ZIF‑8) modifed graphene oxide for lead adsorption | P0126 | Post-modified MOF; Metal oxide composite; Carbide composite
P0040 | P0040_M4 | MZIF-8/GO4 | M3 | T1;T2 | magnetic MOF-graphene oxide composite | ZIF-8 | Zn | 2-methylimidazole | 1 | 1 | 0 | 0 | 1 | 0 | 0 | 0 | 0 | 1 | Fe3O4 coprecipitation | Fe3O4 | 1 | Fe3O4; graphene oxide | 1 | No |  |  | 169.46 | 0.23 | 5.45 | ZIF-8/GO with dense granular Fe3O4 particle attachment |  |  |  | room-temperature ZIF-8/GO synthesis followed by Fe3O4 coprecipitation (FeCl2:FeCl3 = 4:2) | water | Zn(NO3)2.6H2O; FeCl3; FeCl2 | 2-methylimidazole | F6 |  |  | 25 |  | 未报告吸附后 PXRD/XRD 对比 | 未报告金属浸出测试 | 未报告水稳定性或循环稳定性证据 | E:\mzh3\所有正文和附件\mof_digitized_model_rows上_PbII_整理.xlsx | P0126 | 10.1007/s11356-024-33322-w | 4 | kinetics | 298 | 0.4 | 91.68246 | 219.7193 | 120 | 219.7193 |  |  |  | 6 | 284.5188 | 动力学 | Efciency of magnetic zeolitic imidazolate framework‑8 (ZIF‑8) modifed graphene oxide for lead adsorption | P0126 | Post-modified MOF; Metal oxide composite; Carbide composite
P0040 | P0040_M4 | MZIF-8/GO4 | M3 | T1;T2 | magnetic MOF-graphene oxide composite | ZIF-8 | Zn | 2-methylimidazole | 1 | 1 | 0 | 0 | 1 | 0 | 0 | 0 | 0 | 1 | Fe3O4 coprecipitation | Fe3O4 | 1 | Fe3O4; graphene oxide | 1 | No |  |  | 169.46 | 0.23 | 5.45 | ZIF-8/GO with dense granular Fe3O4 particle attachment |  |  |  | room-temperature ZIF-8/GO synthesis followed by Fe3O4 coprecipitation (FeCl2:FeCl3 = 4:2) | water | Zn(NO3)2.6H2O; FeCl3; FeCl2 | 2-methylimidazole | F6 |  |  | 25 |  | 未报告吸附后 PXRD/XRD 对比 | 未报告金属浸出测试 | 未报告水稳定性或循环稳定性证据 | E:\mzh3\所有正文和附件\mof_digitized_model_rows上_PbII_整理.xlsx | P0126 | 10.1007/s11356-024-33322-w | 4 | kinetics | 298 | 0.4 | 91.68246 | 219.7193 | 360.8759 | 208.4516 |  |  |  | 6 | 284.5188 | 动力学 | Efciency of magnetic zeolitic imidazolate framework‑8 (ZIF‑8) modifed graphene oxide for lead adsorption | P0126 | Post-modified MOF; Metal oxide composite; Carbide composite
P0040 | P0040_M1 | MZIF-8/GO1 | M3 | T1;T2 | magnetic MOF-graphene oxide composite | ZIF-8 | Zn | 2-methylimidazole | 1 | 1 | 0 | 0 | 1 | 0 | 0 | 0 | 0 | 1 | Fe3O4 coprecipitation | Fe3O4 | 1 | Fe3O4; graphene oxide | 1 | No |  |  | 239.05 | 0.24 | 3.99 | GO sheet and ZIF-8 particles covered with small granular Fe3O4 particles |  |  |  | room-temperature ZIF-8/GO synthesis followed by Fe3O4 coprecipitation (FeCl2:FeCl3 = 1:0.5) | water | Zn(NO3)2.6H2O; FeCl3; FeCl2 | 2-methylimidazole | F6 |  |  | 25 |  | 未报告吸附后 PXRD/XRD 对比 | 未报告金属浸出测试 | 未报告水稳定性或循环稳定性证据 | E:\mzh3\所有正文和附件\mof_digitized_model_rows上_PbII_整理.xlsx | P0126 | 10.1007/s11356-024-33322-w | 1 | isotherm | 298 | 0.4 | 18.10427 | 145.26316 | 360 | 432.2141 |  |  |  | 5 | 502.0921 | 等温线 | Efciency of magnetic zeolitic imidazolate framework‑8 (ZIF‑8) modifed graphene oxide for lead adsorption | P0126 | Post-modified MOF; Metal oxide composite; Carbide composite
P0040 | P0040_M1 | MZIF-8/GO1 | M3 | T1;T2 | magnetic MOF-graphene oxide composite | ZIF-8 | Zn | 2-methylimidazole | 1 | 1 | 0 | 0 | 1 | 0 | 0 | 0 | 0 | 1 | Fe3O4 coprecipitation | Fe3O4 | 1 | Fe3O4; graphene oxide | 1 | No |  |  | 239.05 | 0.24 | 3.99 | GO sheet and ZIF-8 particles covered with small granular Fe3O4 particles |  |  |  | room-temperature ZIF-8/GO synthesis followed by Fe3O4 coprecipitation (FeCl2:FeCl3 = 1:0.5) | water | Zn(NO3)2.6H2O; FeCl3; FeCl2 | 2-methylimidazole | F6 |  |  | 25 |  | 未报告吸附后 PXRD/XRD 对比 | 未报告金属浸出测试 | 未报告水稳定性或循环稳定性证据 | E:\mzh3\所有正文和附件\mof_digitized_model_rows上_PbII_整理.xlsx | P0126 | 10.1007/s11356-024-33322-w | 1 | isotherm | 298 | 0.4 | 36.01896 | 194.73684 | 360 | 432.2141 |  |  |  | 5 | 502.0921 | 等温线 | Efciency of magnetic zeolitic imidazolate framework‑8 (ZIF‑8) modifed graphene oxide for lead adsorption | P0126 | Post-modified MOF; Metal oxide composite; Carbide composite
P0040 | P0040_M1 | MZIF-8/GO1 | M3 | T1;T2 | magnetic MOF-graphene oxide composite | ZIF-8 | Zn | 2-methylimidazole | 1 | 1 | 0 | 0 | 1 | 0 | 0 | 0 | 0 | 1 | Fe3O4 coprecipitation | Fe3O4 | 1 | Fe3O4; graphene oxide | 1 | No |  |  | 239.05 | 0.24 | 3.99 | GO sheet and ZIF-8 particles covered with small granular Fe3O4 particles |  |  |  | room-temperature ZIF-8/GO synthesis followed by Fe3O4 coprecipitation (FeCl2:FeCl3 = 1:0.5) | water | Zn(NO3)2.6H2O; FeCl3; FeCl2 | 2-methylimidazole | F6 |  |  | 25 |  | 未报告吸附后 PXRD/XRD 对比 | 未报告金属浸出测试 | 未报告水稳定性或循环稳定性证据 | E:\mzh3\所有正文和附件\mof_digitized_model_rows上_PbII_整理.xlsx | P0126 | 10.1007/s11356-024-33322-w | 1 | isotherm | 298 | 0.4 | 50.30806 | 246.31579 | 360 | 432.2141 |  |  |  | 5 | 502.0921 | 等温线 | Efciency of magnetic zeolitic imidazolate framework‑8 (ZIF‑8) modifed graphene oxide for lead adsorption | P0126 | Post-modified MOF; Metal oxide composite; Carbide composite
P0040 | P0040_M1 | MZIF-8/GO1 | M3 | T1;T2 | magnetic MOF-graphene oxide composite | ZIF-8 | Zn | 2-methylimidazole | 1 | 1 | 0 | 0 | 1 | 0 | 0 | 0 | 0 | 1 | Fe3O4 coprecipitation | Fe3O4 | 1 | Fe3O4; graphene oxide | 1 | No |  |  | 239.05 | 0.24 | 3.99 | GO sheet and ZIF-8 particles covered with small granular Fe3O4 particles |  |  |  | room-temperature ZIF-8/GO synthesis followed by Fe3O4 coprecipitation (FeCl2:FeCl3 = 1:0.5) | water | Zn(NO3)2.6H2O; FeCl3; FeCl2 | 2-methylimidazole | F6 |  |  | 25 |  | 未报告吸附后 PXRD/XRD 对比 | 未报告金属浸出测试 | 未报告水稳定性或循环稳定性证据 | E:\mzh3\所有正文和附件\mof_digitized_model_rows上_PbII_整理.xlsx | P0126 | 10.1007/s11356-024-33322-w | 1 | isotherm | 298 | 0.4 | 67.1564 | 292.63158 | 360 | 432.2141 |  |  |  | 5 | 502.0921 | 等温线 | Efciency of magnetic zeolitic imidazolate framework‑8 (ZIF‑8) modifed graphene oxide for lead adsorption | P0126 | Post-modified MOF; Metal oxide composite; Carbide composite
P0040 | P0040_M1 | MZIF-8/GO1 | M3 | T1;T2 | magnetic MOF-graphene oxide composite | ZIF-8 | Zn | 2-methylimidazole | 1 | 1 | 0 | 0 | 1 | 0 | 0 | 0 | 0 | 1 | Fe3O4 coprecipitation | Fe3O4 | 1 | Fe3O4; graphene oxide | 1 | No |  |  | 239.05 | 0.24 | 3.99 | GO sheet and ZIF-8 particles covered with small granular Fe3O4 particles |  |  |  | room-temperature ZIF-8/GO synthesis followed by Fe3O4 coprecipitation (FeCl2:FeCl3 = 1:0.5) | water | Zn(NO3)2.6H2O; FeCl3; FeCl2 | 2-methylimidazole | F6 |  |  | 25 |  | 未报告吸附后 PXRD/XRD 对比 | 未报告金属浸出测试 | 未报告水稳定性或循环稳定性证据 | E:\mzh3\所有正文和附件\mof_digitized_model_rows上_PbII_整理.xlsx | P0126 | 10.1007/s11356-024-33322-w | 1 | isotherm | 298 | 0.4 | 82.29858 | 433.68421 | 360 | 432.2141 |  |  |  | 5 | 502.0921 | 等温线 | Efciency of magnetic zeolitic imidazolate framework‑8 (ZIF‑8) modifed graphene oxide for lead adsorption | P0126 | Post-modified MOF; Metal oxide composite; Carbide composite
P0040 | P0040_M2 | MZIF-8/GO2 | M3 | T1;T2 | magnetic MOF-graphene oxide composite | ZIF-8 | Zn | 2-methylimidazole | 1 | 1 | 0 | 0 | 1 | 0 | 0 | 0 | 0 | 1 | Fe3O4 coprecipitation | Fe3O4 | 1 | Fe3O4; graphene oxide | 1 | No |  |  | 174.1 | 0.32 | 7.36 | GO sheet with abundant ZIF-8 and lightly covering granular Fe3O4 particles |  |  |  | room-temperature ZIF-8/GO synthesis followed by Fe3O4 coprecipitation (FeCl2:FeCl3 = 2:1) | water | Zn(NO3)2.6H2O; FeCl3; FeCl2 | 2-methylimidazole | F6 |  |  | 25 |  | 未报告吸附后 PXRD/XRD 对比 | 未报告金属浸出测试 | 未报告水稳定性或循环稳定性证据 | E:\mzh3\所有正文和附件\mof_digitized_model_rows上_PbII_整理.xlsx | P0126 | 10.1007/s11356-024-33322-w | 2 | isotherm | 298 | 0.4 | 17.891 | 140.35089 | 360 | 313.4419 |  |  |  | 5 | 426.7782 | 等温线 | Efciency of magnetic zeolitic imidazolate framework‑8 (ZIF‑8) modifed graphene oxide for lead adsorption | P0126 | Post-modified MOF; Metal oxide composite; Carbide composite
P0040 | P0040_M2 | MZIF-8/GO2 | M3 | T1;T2 | magnetic MOF-graphene oxide composite | ZIF-8 | Zn | 2-methylimidazole | 1 | 1 | 0 | 0 | 1 | 0 | 0 | 0 | 0 | 1 | Fe3O4 coprecipitation | Fe3O4 | 1 | Fe3O4; graphene oxide | 1 | No |  |  | 174.1 | 0.32 | 7.36 | GO sheet with abundant ZIF-8 and lightly covering granular Fe3O4 particles |  |  |  | room-temperature ZIF-8/GO synthesis followed by Fe3O4 coprecipitation (FeCl2:FeCl3 = 2:1) | water | Zn(NO3)2.6H2O; FeCl3; FeCl2 | 2-methylimidazole | F6 |  |  | 25 |  | 未报告吸附后 PXRD/XRD 对比 | 未报告金属浸出测试 | 未报告水稳定性或循环稳定性证据 | E:\mzh3\所有正文和附件\mof_digitized_model_rows上_PbII_整理.xlsx | P0126 | 10.1007/s11356-024-33322-w | 2 | isotherm | 298 | 0.4 | 31.11374 | 203.15789 | 360 | 313.4419 |  |  |  | 5 | 426.7782 | 等温线 | Efciency of magnetic zeolitic imidazolate framework‑8 (ZIF‑8) modifed graphene oxide for lead adsorption | P0126 | Post-modified MOF; Metal oxide composite; Carbide composite
P0040 | P0040_M2 | MZIF-8/GO2 | M3 | T1;T2 | magnetic MOF-graphene oxide composite | ZIF-8 | Zn | 2-methylimidazole | 1 | 1 | 0 | 0 | 1 | 0 | 0 | 0 | 0 | 1 | Fe3O4 coprecipitation | Fe3O4 | 1 | Fe3O4; graphene oxide | 1 | No |  |  | 174.1 | 0.32 | 7.36 | GO sheet with abundant ZIF-8 and lightly covering granular Fe3O4 particles |  |  |  | room-temperature ZIF-8/GO synthesis followed by Fe3O4 coprecipitation (FeCl2:FeCl3 = 2:1) | water | Zn(NO3)2.6H2O; FeCl3; FeCl2 | 2-methylimidazole | F6 |  |  | 25 |  | 未报告吸附后 PXRD/XRD 对比 | 未报告金属浸出测试 | 未报告水稳定性或循环稳定性证据 | E:\mzh3\所有正文和附件\mof_digitized_model_rows上_PbII_整理.xlsx | P0126 | 10.1007/s11356-024-33322-w | 2 | isotherm | 298 | 0.4 | 49.66825 | 245.26316 | 360 | 313.4419 |  |  |  | 5 | 426.7782 | 等温线 | Efciency of magnetic zeolitic imidazolate framework‑8 (ZIF‑8) modifed graphene oxide for lead adsorption | P0126 | Post-modified MOF; Metal oxide composite; Carbide composite
P0040 | P0040_M2 | MZIF-8/GO2 | M3 | T1;T2 | magnetic MOF-graphene oxide composite | ZIF-8 | Zn | 2-methylimidazole | 1 | 1 | 0 | 0 | 1 | 0 | 0 | 0 | 0 | 1 | Fe3O4 coprecipitation | Fe3O4 | 1 | Fe3O4; graphene oxide | 1 | No |  |  | 174.1 | 0.32 | 7.36 | GO sheet with abundant ZIF-8 and lightly covering granular Fe3O4 particles |  |  |  | room-temperature ZIF-8/GO synthesis followed by Fe3O4 coprecipitation (FeCl2:FeCl3 = 2:1) | water | Zn(NO3)2.6H2O; FeCl3; FeCl2 | 2-methylimidazole | F6 |  |  | 25 |  | 未报告吸附后 PXRD/XRD 对比 | 未报告金属浸出测试 | 未报告水稳定性或循环稳定性证据 | E:\mzh3\所有正文和附件\mof_digitized_model_rows上_PbII_整理.xlsx | P0126 | 10.1007/s11356-024-33322-w | 2 | isotherm | 298 | 0.4 | 70.56872 | 273.68421 | 360 | 313.4419 |  |  |  | 5 | 426.7782 | 等温线 | Efciency of magnetic zeolitic imidazolate framework‑8 (ZIF‑8) modifed graphene oxide for lead adsorption | P0126 | Post-modified MOF; Metal oxide composite; Carbide composite
P0040 | P0040_M2 | MZIF-8/GO2 | M3 | T1;T2 | magnetic MOF-graphene oxide composite | ZIF-8 | Zn | 2-methylimidazole | 1 | 1 | 0 | 0 | 1 | 0 | 0 | 0 | 0 | 1 | Fe3O4 coprecipitation | Fe3O4 | 1 | Fe3O4; graphene oxide | 1 | No |  |  | 174.1 | 0.32 | 7.36 | GO sheet with abundant ZIF-8 and lightly covering granular Fe3O4 particles |  |  |  | room-temperature ZIF-8/GO synthesis followed by Fe3O4 coprecipitation (FeCl2:FeCl3 = 2:1) | water | Zn(NO3)2.6H2O; FeCl3; FeCl2 | 2-methylimidazole | F6 |  |  | 25 |  | 未报告吸附后 PXRD/XRD 对比 | 未报告金属浸出测试 | 未报告水稳定性或循环稳定性证据 | E:\mzh3\所有正文和附件\mof_digitized_model_rows上_PbII_整理.xlsx | P0126 | 10.1007/s11356-024-33322-w | 2 | isotherm | 298 | 0.4 | 88.90995 | 318.94737 | 360 | 313.4419 |  |  |  | 5 | 426.7782 | 等温线 | Efciency of magnetic zeolitic imidazolate framework‑8 (ZIF‑8) modifed graphene oxide for lead adsorption | P0126 | Post-modified MOF; Metal oxide composite; Carbide composite
P0040 | P0040_M3 | MZIF-8/GO3 | M3 | T1;T2 | magnetic MOF-graphene oxide composite | ZIF-8 | Zn | 2-methylimidazole | 1 | 1 | 0 | 0 | 1 | 0 | 0 | 0 | 0 | 1 | Fe3O4 coprecipitation | Fe3O4 | 1 | Fe3O4; graphene oxide | 1 | No |  |  | 125.1 | 0.21 | 6.75 | ZIF-8/GO covered by increased granular Fe3O4 particles |  |  |  | room-temperature ZIF-8/GO synthesis followed by Fe3O4 coprecipitation (FeCl2:FeCl3 = 3:1.5) | water | Zn(NO3)2.6H2O; FeCl3; FeCl2 | 2-methylimidazole | F6 |  |  | 25 |  | 未报告吸附后 PXRD/XRD 对比 | 未报告金属浸出测试 | 未报告水稳定性或循环稳定性证据 | E:\mzh3\所有正文和附件\mof_digitized_model_rows上_PbII_整理.xlsx | P0126 | 10.1007/s11356-024-33322-w | 3 | isotherm | 298 | 0.4 | 16.61137 | 136.56141 | 359.1241 | 216.9409 |  |  |  | 6 | 292.887 | 等温线 | Efciency of magnetic zeolitic imidazolate framework‑8 (ZIF‑8) modifed graphene oxide for lead adsorption | P0126 | Post-modified MOF; Metal oxide composite; Carbide composite
P0040 | P0040_M3 | MZIF-8/GO3 | M3 | T1;T2 | magnetic MOF-graphene oxide composite | ZIF-8 | Zn | 2-methylimidazole | 1 | 1 | 0 | 0 | 1 | 0 | 0 | 0 | 0 | 1 | Fe3O4 coprecipitation | Fe3O4 | 1 | Fe3O4; graphene oxide | 1 | No |  |  | 125.1 | 0.21 | 6.75 | ZIF-8/GO covered by increased granular Fe3O4 particles |  |  |  | room-temperature ZIF-8/GO synthesis followed by Fe3O4 coprecipitation (FeCl2:FeCl3 = 3:1.5) | water | Zn(NO3)2.6H2O; FeCl3; FeCl2 | 2-methylimidazole | F6 |  |  | 25 |  | 未报告吸附后 PXRD/XRD 对比 | 未报告金属浸出测试 | 未报告水稳定性或循环稳定性证据 | E:\mzh3\所有正文和附件\mof_digitized_model_rows上_PbII_整理.xlsx | P0126 | 10.1007/s11356-024-33322-w | 3 | isotherm | 298 | 0.4 | 35.80569 | 161.82457 | 359.1241 | 216.9409 |  |  |  | 6 | 292.887 | 等温线 | Efciency of magnetic zeolitic imidazolate framework‑8 (ZIF‑8) modifed graphene oxide for lead adsorption | P0126 | Post-modified MOF; Metal oxide composite; Carbide composite
P0040 | P0040_M3 | MZIF-8/GO3 | M3 | T1;T2 | magnetic MOF-graphene oxide composite | ZIF-8 | Zn | 2-methylimidazole | 1 | 1 | 0 | 0 | 1 | 0 | 0 | 0 | 0 | 1 | Fe3O4 coprecipitation | Fe3O4 | 1 | Fe3O4; graphene oxide | 1 | No |  |  | 125.1 | 0.21 | 6.75 | ZIF-8/GO covered by increased granular Fe3O4 particles |  |  |  | room-temperature ZIF-8/GO synthesis followed by Fe3O4 coprecipitation (FeCl2:FeCl3 = 3:1.5) | water | Zn(NO3)2.6H2O; FeCl3; FeCl2 | 2-methylimidazole | F6 |  |  | 25 |  | 未报告吸附后 PXRD/XRD 对比 | 未报告金属浸出测试 | 未报告水稳定性或循环稳定性证据 | E:\mzh3\所有正文和附件\mof_digitized_model_rows上_PbII_整理.xlsx | P0126 | 10.1007/s11356-024-33322-w | 3 | isotherm | 298 | 0.4 | 55.85308 | 193.40351 | 359.1241 | 216.9409 |  |  |  | 6 | 292.887 | 等温线 | Efciency of magnetic zeolitic imidazolate framework‑8 (ZIF‑8) modifed graphene oxide for lead adsorption | P0126 | Post-modified MOF; Metal oxide composite; Carbide composite
P0040 | P0040_M3 | MZIF-8/GO3 | M3 | T1;T2 | magnetic MOF-graphene oxide composite | ZIF-8 | Zn | 2-methylimidazole | 1 | 1 | 0 | 0 | 1 | 0 | 0 | 0 | 0 | 1 | Fe3O4 coprecipitation | Fe3O4 | 1 | Fe3O4; graphene oxide | 1 | No |  |  | 125.1 | 0.21 | 6.75 | ZIF-8/GO covered by increased granular Fe3O4 particles |  |  |  | room-temperature ZIF-8/GO synthesis followed by Fe3O4 coprecipitation (FeCl2:FeCl3 = 3:1.5) | water | Zn(NO3)2.6H2O; FeCl3; FeCl2 | 2-methylimidazole | F6 |  |  | 25 |  | 未报告吸附后 PXRD/XRD 对比 | 未报告金属浸出测试 | 未报告水稳定性或循环稳定性证据 | E:\mzh3\所有正文和附件\mof_digitized_model_rows上_PbII_整理.xlsx | P0126 | 10.1007/s11356-024-33322-w | 3 | isotherm | 298 | 0.4 | 73.98104 | 216.56141 | 359.1241 | 216.9409 |  |  |  | 6 | 292.887 | 等温线 | Efciency of magnetic zeolitic imidazolate framework‑8 (ZIF‑8) modifed graphene oxide for lead adsorption | P0126 | Post-modified MOF; Metal oxide composite; Carbide composite
P0040 | P0040_M3 | MZIF-8/GO3 | M3 | T1;T2 | magnetic MOF-graphene oxide composite | ZIF-8 | Zn | 2-methylimidazole | 1 | 1 | 0 | 0 | 1 | 0 | 0 | 0 | 0 | 1 | Fe3O4 coprecipitation | Fe3O4 | 1 | Fe3O4; graphene oxide | 1 | No |  |  | 125.1 | 0.21 | 6.75 | ZIF-8/GO covered by increased granular Fe3O4 particles |  |  |  | room-temperature ZIF-8/GO synthesis followed by Fe3O4 coprecipitation (FeCl2:FeCl3 = 3:1.5) | water | Zn(NO3)2.6H2O; FeCl3; FeCl2 | 2-methylimidazole | F6 |  |  | 25 |  | 未报告吸附后 PXRD/XRD 对比 | 未报告金属浸出测试 | 未报告水稳定性或循环稳定性证据 | E:\mzh3\所有正文和附件\mof_digitized_model_rows上_PbII_整理.xlsx | P0126 | 10.1007/s11356-024-33322-w | 3 | isotherm | 298 | 0.4 | 93.38863 | 233.40351 | 359.1241 | 216.9409 |  |  |  | 6 | 292.887 | 等温线 | Efciency of magnetic zeolitic imidazolate framework‑8 (ZIF‑8) modifed graphene oxide for lead adsorption | P0126 | Post-modified MOF; Metal oxide composite; Carbide composite
P0040 | P0040_M4 | MZIF-8/GO4 | M3 | T1;T2 | magnetic MOF-graphene oxide composite | ZIF-8 | Zn | 2-methylimidazole | 1 | 1 | 0 | 0 | 1 | 0 | 0 | 0 | 0 | 1 | Fe3O4 coprecipitation | Fe3O4 | 1 | Fe3O4; graphene oxide | 1 | No |  |  | 169.46 | 0.23 | 5.45 | ZIF-8/GO with dense granular Fe3O4 particle attachment |  |  |  | room-temperature ZIF-8/GO synthesis followed by Fe3O4 coprecipitation (FeCl2:FeCl3 = 4:2) | water | Zn(NO3)2.6H2O; FeCl3; FeCl2 | 2-methylimidazole | F6 |  |  | 25 |  | 未报告吸附后 PXRD/XRD 对比 | 未报告金属浸出测试 | 未报告水稳定性或循环稳定性证据 | E:\mzh3\所有正文和附件\mof_digitized_model_rows上_PbII_整理.xlsx | P0126 | 10.1007/s11356-024-33322-w | 4 | isotherm | 298 | 0.4 | 15.33175 | 123.9298 | 360.8759 | 208.4516 |  |  |  | 6 | 284.5188 | 等温线 | Efciency of magnetic zeolitic imidazolate framework‑8 (ZIF‑8) modifed graphene oxide for lead adsorption | P0126 | Post-modified MOF; Metal oxide composite; Carbide composite
P0040 | P0040_M4 | MZIF-8/GO4 | M3 | T1;T2 | magnetic MOF-graphene oxide composite | ZIF-8 | Zn | 2-methylimidazole | 1 | 1 | 0 | 0 | 1 | 0 | 0 | 0 | 0 | 1 | Fe3O4 coprecipitation | Fe3O4 | 1 | Fe3O4; graphene oxide | 1 | No |  |  | 169.46 | 0.23 | 5.45 | ZIF-8/GO with dense granular Fe3O4 particle attachment |  |  |  | room-temperature ZIF-8/GO synthesis followed by Fe3O4 coprecipitation (FeCl2:FeCl3 = 4:2) | water | Zn(NO3)2.6H2O; FeCl3; FeCl2 | 2-methylimidazole | F6 |  |  | 25 |  | 未报告吸附后 PXRD/XRD 对比 | 未报告金属浸出测试 | 未报告水稳定性或循环稳定性证据 | E:\mzh3\所有正文和附件\mof_digitized_model_rows上_PbII_整理.xlsx | P0126 | 10.1007/s11356-024-33322-w | 4 | isotherm | 298 | 0.4 | 32.39336 | 156.5614 | 360.8759 | 208.4516 |  |  |  | 6 | 284.5188 | 等温线 | Efciency of magnetic zeolitic imidazolate framework‑8 (ZIF‑8) modifed graphene oxide for lead adsorption | P0126 | Post-modified MOF; Metal oxide composite; Carbide composite
P0040 | P0040_M4 | MZIF-8/GO4 | M3 | T1;T2 | magnetic MOF-graphene oxide composite | ZIF-8 | Zn | 2-methylimidazole | 1 | 1 | 0 | 0 | 1 | 0 | 0 | 0 | 0 | 1 | Fe3O4 coprecipitation | Fe3O4 | 1 | Fe3O4; graphene oxide | 1 | No |  |  | 169.46 | 0.23 | 5.45 | ZIF-8/GO with dense granular Fe3O4 particle attachment |  |  |  | room-temperature ZIF-8/GO synthesis followed by Fe3O4 coprecipitation (FeCl2:FeCl3 = 4:2) | water | Zn(NO3)2.6H2O; FeCl3; FeCl2 | 2-methylimidazole | F6 |  |  | 25 |  | 未报告吸附后 PXRD/XRD 对比 | 未报告金属浸出测试 | 未报告水稳定性或循环稳定性证据 | E:\mzh3\所有正文和附件\mof_digitized_model_rows上_PbII_整理.xlsx | P0126 | 10.1007/s11356-024-33322-w | 4 | isotherm | 298 | 0.4 | 54.57346 | 184.9825 | 360.8759 | 208.4516 |  |  |  | 6 | 284.5188 | 等温线 | Efciency of magnetic zeolitic imidazolate framework‑8 (ZIF‑8) modifed graphene oxide for lead adsorption | P0126 | Post-modified MOF; Metal oxide composite; Carbide composite
P0040 | P0040_M4 | MZIF-8/GO4 | M3 | T1;T2 | magnetic MOF-graphene oxide composite | ZIF-8 | Zn | 2-methylimidazole | 1 | 1 | 0 | 0 | 1 | 0 | 0 | 0 | 0 | 1 | Fe3O4 coprecipitation | Fe3O4 | 1 | Fe3O4; graphene oxide | 1 | No |  |  | 169.46 | 0.23 | 5.45 | ZIF-8/GO with dense granular Fe3O4 particle attachment |  |  |  | room-temperature ZIF-8/GO synthesis followed by Fe3O4 coprecipitation (FeCl2:FeCl3 = 4:2) | water | Zn(NO3)2.6H2O; FeCl3; FeCl2 | 2-methylimidazole | F6 |  |  | 25 |  | 未报告吸附后 PXRD/XRD 对比 | 未报告金属浸出测试 | 未报告水稳定性或循环稳定性证据 | E:\mzh3\所有正文和附件\mof_digitized_model_rows上_PbII_整理.xlsx | P0126 | 10.1007/s11356-024-33322-w | 4 | isotherm | 298 | 0.4 | 74.83412 | 206.0351 | 360.8759 | 208.4516 |  |  |  | 6 | 284.5188 | 等温线 | Efciency of magnetic zeolitic imidazolate framework‑8 (ZIF‑8) modifed graphene oxide for lead adsorption | P0126 | Post-modified MOF; Metal oxide composite; Carbide composite
P0040 | P0040_M4 | MZIF-8/GO4 | M3 | T1;T2 | magnetic MOF-graphene oxide composite | ZIF-8 | Zn | 2-methylimidazole | 1 | 1 | 0 | 0 | 1 | 0 | 0 | 0 | 0 | 1 | Fe3O4 coprecipitation | Fe3O4 | 1 | Fe3O4; graphene oxide | 1 | No |  |  | 169.46 | 0.23 | 5.45 | ZIF-8/GO with dense granular Fe3O4 particle attachment |  |  |  | room-temperature ZIF-8/GO synthesis followed by Fe3O4 coprecipitation (FeCl2:FeCl3 = 4:2) | water | Zn(NO3)2.6H2O; FeCl3; FeCl2 | 2-methylimidazole | F6 |  |  | 25 |  | 未报告吸附后 PXRD/XRD 对比 | 未报告金属浸出测试 | 未报告水稳定性或循环稳定性证据 | E:\mzh3\所有正文和附件\mof_digitized_model_rows上_PbII_整理.xlsx | P0126 | 10.1007/s11356-024-33322-w | 4 | isotherm | 298 | 0.4 | 91.68246 | 219.7193 | 360.8759 | 208.4516 |  |  |  | 6 | 284.5188 | 等温线 | Efciency of magnetic zeolitic imidazolate framework‑8 (ZIF‑8) modifed graphene oxide for lead adsorption | P0126 | Post-modified MOF; Metal oxide composite; Carbide composite
P0041 | P0041_M1 | UiO-66-SO3H | M1 |  | sulfonic acid functionalized MOF | UiO-66 | Zr | terephthalic acid | 1 | 0 | 1 | 0 | 1 | 0 | 0 | 1 | 0 | 0 |  |  | 0 |  | 0 | No |  |  | 1262 | 0.38 |  | membrane | solvent exchange |  | 48 h | solvothermal | DMF; acetic acid | ZrCl4 | terephthalic acid | F1 | acetic acid |  |  | 24 | 未报告吸附后 PXRD/XRD 对比 | 未报告金属浸出测试 | 未报告水稳定性或循环稳定性证据 | E:\mzh3\所有正文和附件\mof_digitized_model_rows上_PbII_整理.xlsx | P0128 | 10.1016/j.chemosphere.2022.135633 | 1 | kinetics | 298 | 0.5 |  |  | 0.5050505 | 171.6 |  |  |  | 6 | 176.5517 | 动力学 | Effective adsorption of cadmium and lead using \bf S O(3)H . -functionalized Zr-MOFs in aqueous medium | P0128 | Single MOF
P0041 | P0041_M1 | UiO-66-SO3H | M1 |  | sulfonic acid functionalized MOF | UiO-66 | Zr | terephthalic acid | 1 | 0 | 1 | 0 | 1 | 0 | 0 | 1 | 0 | 0 |  |  | 0 |  | 0 | No |  |  | 1262 | 0.38 |  | membrane | solvent exchange |  | 48 h | solvothermal | DMF; acetic acid | ZrCl4 | terephthalic acid | F1 | acetic acid |  |  | 24 | 未报告吸附后 PXRD/XRD 对比 | 未报告金属浸出测试 | 未报告水稳定性或循环稳定性证据 | E:\mzh3\所有正文和附件\mof_digitized_model_rows上_PbII_整理.xlsx | P0128 | 10.1016/j.chemosphere.2022.135633 | 1 | kinetics | 298 | 0.5 |  |  | 40.40404 | 172.1333 |  |  |  | 6 | 176.5517 | 动力学 | Effective adsorption of cadmium and lead using \bf S O(3)H . -functionalized Zr-MOFs in aqueous medium | P0128 | Single MOF
P0041 | P0041_M1 | UiO-66-SO3H | M1 |  | sulfonic acid functionalized MOF | UiO-66 | Zr | terephthalic acid | 1 | 0 | 1 | 0 | 1 | 0 | 0 | 1 | 0 | 0 |  |  | 0 |  | 0 | No |  |  | 1262 | 0.38 |  | membrane | solvent exchange |  | 48 h | solvothermal | DMF; acetic acid | ZrCl4 | terephthalic acid | F1 | acetic acid |  |  | 24 | 未报告吸附后 PXRD/XRD 对比 | 未报告金属浸出测试 | 未报告水稳定性或循环稳定性证据 | E:\mzh3\所有正文和附件\mof_digitized_model_rows上_PbII_整理.xlsx | P0128 | 10.1016/j.chemosphere.2022.135633 | 1 | kinetics | 298 | 0.5 |  |  | 80.30303 | 172.4 |  |  |  | 6 | 176.5517 | 动力学 | Effective adsorption of cadmium and lead using \bf S O(3)H . -functionalized Zr-MOFs in aqueous medium | P0128 | Single MOF
P0041 | P0041_M1 | UiO-66-SO3H | M1 |  | sulfonic acid functionalized MOF | UiO-66 | Zr | terephthalic acid | 1 | 0 | 1 | 0 | 1 | 0 | 0 | 1 | 0 | 0 |  |  | 0 |  | 0 | No |  |  | 1262 | 0.38 |  | membrane | solvent exchange |  | 48 h | solvothermal | DMF; acetic acid | ZrCl4 | terephthalic acid | F1 | acetic acid |  |  | 24 | 未报告吸附后 PXRD/XRD 对比 | 未报告金属浸出测试 | 未报告水稳定性或循环稳定性证据 | E:\mzh3\所有正文和附件\mof_digitized_model_rows上_PbII_整理.xlsx | P0128 | 10.1016/j.chemosphere.2022.135633 | 1 | kinetics | 298 | 0.5 |  |  | 120.7071 | 174.5333 |  |  |  | 6 | 176.5517 | 动力学 | Effective adsorption of cadmium and lead using \bf S O(3)H . -functionalized Zr-MOFs in aqueous medium | P0128 | Single MOF
P0041 | P0041_M1 | UiO-66-SO3H | M1 |  | sulfonic acid functionalized MOF | UiO-66 | Zr | terephthalic acid | 1 | 0 | 1 | 0 | 1 | 0 | 0 | 1 | 0 | 0 |  |  | 0 |  | 0 | No |  |  | 1262 | 0.38 |  | membrane | solvent exchange |  | 48 h | solvothermal | DMF; acetic acid | ZrCl4 | terephthalic acid | F1 | acetic acid |  |  | 24 | 未报告吸附后 PXRD/XRD 对比 | 未报告金属浸出测试 | 未报告水稳定性或循环稳定性证据 | E:\mzh3\所有正文和附件\mof_digitized_model_rows上_PbII_整理.xlsx | P0128 | 10.1016/j.chemosphere.2022.135633 | 1 | kinetics | 298 | 0.5 |  |  | 159.596 | 176.5333 |  |  |  | 6 | 176.5517 | 动力学 | Effective adsorption of cadmium and lead using \bf S O(3)H . -functionalized Zr-MOFs in aqueous medium | P0128 | Single MOF
P0041 | P0041_M1 | UiO-66-SO3H | M1 |  | sulfonic acid functionalized MOF | UiO-66 | Zr | terephthalic acid | 1 | 0 | 1 | 0 | 1 | 0 | 0 | 1 | 0 | 0 |  |  | 0 |  | 0 | No |  |  | 1262 | 0.38 |  | membrane | solvent exchange |  | 48 h | solvothermal | DMF; acetic acid | ZrCl4 | terephthalic acid | F1 | acetic acid |  |  | 24 | 未报告吸附后 PXRD/XRD 对比 | 未报告金属浸出测试 | 未报告水稳定性或循环稳定性证据 | E:\mzh3\所有正文和附件\mof_digitized_model_rows上_PbII_整理.xlsx | P0128 | 10.1016/j.chemosphere.2022.135633 | 1 | kinetics | 298 | 0.5 |  |  | 200 | 176.5333 |  |  |  | 6 | 176.5517 | 动力学 | Effective adsorption of cadmium and lead using \bf S O(3)H . -functionalized Zr-MOFs in aqueous medium | P0128 | Single MOF
P0041 | P0041_M1 | UiO-66-SO3H | M1 |  | sulfonic acid functionalized MOF | UiO-66 | Zr | terephthalic acid | 1 | 0 | 1 | 0 | 1 | 0 | 0 | 1 | 0 | 0 |  |  | 0 |  | 0 | No |  |  | 1262 | 0.38 |  | membrane | solvent exchange |  | 48 h | solvothermal | DMF; acetic acid | ZrCl4 | terephthalic acid | F1 | acetic acid |  |  | 24 | 未报告吸附后 PXRD/XRD 对比 | 未报告金属浸出测试 | 未报告水稳定性或循环稳定性证据 | E:\mzh3\所有正文和附件\mof_digitized_model_rows上_PbII_整理.xlsx | P0128 | 10.1016/j.chemosphere.2022.135633 | 1 | temperature | 298 | 0.5 |  | 176.6436 | 200 | 176.5333 |  |  |  | 6 | 176.5517 | 温度 | Effective adsorption of cadmium and lead using \bf S O(3)H . -functionalized Zr-MOFs in aqueous medium | P0128 | Single MOF
P0041 | P0041_M1 | UiO-66-SO3H | M1 |  | sulfonic acid functionalized MOF | UiO-66 | Zr | terephthalic acid | 1 | 0 | 1 | 0 | 1 | 0 | 0 | 1 | 0 | 0 |  |  | 0 |  | 0 | No |  |  | 1262 | 0.38 |  | membrane | solvent exchange |  | 48 h | solvothermal | DMF; acetic acid | ZrCl4 | terephthalic acid | F1 | acetic acid |  |  | 24 | 未报告吸附后 PXRD/XRD 对比 | 未报告金属浸出测试 | 未报告水稳定性或循环稳定性证据 | E:\mzh3\所有正文和附件\mof_digitized_model_rows上_PbII_整理.xlsx | P0128 | 10.1016/j.chemosphere.2022.135633 | 1 | temperature | 308 | 0.5 |  | 171.9723 | 200 | 176.5333 |  |  |  | 6 | 176.5517 | 温度 | Effective adsorption of cadmium and lead using \bf S O(3)H . -functionalized Zr-MOFs in aqueous medium | P0128 | Single MOF
P0041 | P0041_M1 | UiO-66-SO3H | M1 |  | sulfonic acid functionalized MOF | UiO-66 | Zr | terephthalic acid | 1 | 0 | 1 | 0 | 1 | 0 | 0 | 1 | 0 | 0 |  |  | 0 |  | 0 | No |  |  | 1262 | 0.38 |  | membrane | solvent exchange |  | 48 h | solvothermal | DMF; acetic acid | ZrCl4 | terephthalic acid | F1 | acetic acid |  |  | 24 | 未报告吸附后 PXRD/XRD 对比 | 未报告金属浸出测试 | 未报告水稳定性或循环稳定性证据 | E:\mzh3\所有正文和附件\mof_digitized_model_rows上_PbII_整理.xlsx | P0128 | 10.1016/j.chemosphere.2022.135633 | 1 | temperature | 318 | 0.5 |  | 171.9723 | 200 | 176.5333 |  |  |  | 6 | 176.5517 | 温度 | Effective adsorption of cadmium and lead using \bf S O(3)H . -functionalized Zr-MOFs in aqueous medium | P0128 | Single MOF
P0041 | P0041_M1 | UiO-66-SO3H | M1 |  | sulfonic acid functionalized MOF | UiO-66 | Zr | terephthalic acid | 1 | 0 | 1 | 0 | 1 | 0 | 0 | 1 | 0 | 0 |  |  | 0 |  | 0 | No |  |  | 1262 | 0.38 |  | membrane | solvent exchange |  | 48 h | solvothermal | DMF; acetic acid | ZrCl4 | terephthalic acid | F1 | acetic acid |  |  | 24 | 未报告吸附后 PXRD/XRD 对比 | 未报告金属浸出测试 | 未报告水稳定性或循环稳定性证据 | E:\mzh3\所有正文和附件\mof_digitized_model_rows上_PbII_整理.xlsx | P0128 | 10.1016/j.chemosphere.2022.135633 | 1 | temperature | 328 | 0.5 |  | 171.8166 | 200 | 176.5333 |  |  |  | 6 | 176.5517 | 温度 | Effective adsorption of cadmium and lead using \bf S O(3)H . -functionalized Zr-MOFs in aqueous medium | P0128 | Single MOF
P0041 | P0041_M1 | UiO-66-SO3H | M1 |  | sulfonic acid functionalized MOF | UiO-66 | Zr | terephthalic acid | 1 | 0 | 1 | 0 | 1 | 0 | 0 | 1 | 0 | 0 |  |  | 0 |  | 0 | No |  |  | 1262 | 0.38 |  | membrane | solvent exchange |  | 48 h | solvothermal | DMF; acetic acid | ZrCl4 | terephthalic acid | F1 | acetic acid |  |  | 24 | 未报告吸附后 PXRD/XRD 对比 | 未报告金属浸出测试 | 未报告水稳定性或循环稳定性证据 | E:\mzh3\所有正文和附件\mof_digitized_model_rows上_PbII_整理.xlsx | P0128 | 10.1016/j.chemosphere.2022.135633 | 1 | ph | 298 | 0.5 |  |  | 200 | 176.5333 |  |  |  | 2 | 171.3793 | pH | Effective adsorption of cadmium and lead using \bf S O(3)H . -functionalized Zr-MOFs in aqueous medium | P0128 | Single MOF
P0041 | P0041_M1 | UiO-66-SO3H | M1 |  | sulfonic acid functionalized MOF | UiO-66 | Zr | terephthalic acid | 1 | 0 | 1 | 0 | 1 | 0 | 0 | 1 | 0 | 0 |  |  | 0 |  | 0 | No |  |  | 1262 | 0.38 |  | membrane | solvent exchange |  | 48 h | solvothermal | DMF; acetic acid | ZrCl4 | terephthalic acid | F1 | acetic acid |  |  | 24 | 未报告吸附后 PXRD/XRD 对比 | 未报告金属浸出测试 | 未报告水稳定性或循环稳定性证据 | E:\mzh3\所有正文和附件\mof_digitized_model_rows上_PbII_整理.xlsx | P0128 | 10.1016/j.chemosphere.2022.135633 | 1 | ph | 298 | 0.5 |  |  | 200 | 176.5333 |  |  |  | 4 | 171.7241 | pH | Effective adsorption of cadmium and lead using \bf S O(3)H . -functionalized Zr-MOFs in aqueous medium | P0128 | Single MOF
P0041 | P0041_M1 | UiO-66-SO3H | M1 |  | sulfonic acid functionalized MOF | UiO-66 | Zr | terephthalic acid | 1 | 0 | 1 | 0 | 1 | 0 | 0 | 1 | 0 | 0 |  |  | 0 |  | 0 | No |  |  | 1262 | 0.38 |  | membrane | solvent exchange |  | 48 h | solvothermal | DMF; acetic acid | ZrCl4 | terephthalic acid | F1 | acetic acid |  |  | 24 | 未报告吸附后 PXRD/XRD 对比 | 未报告金属浸出测试 | 未报告水稳定性或循环稳定性证据 | E:\mzh3\所有正文和附件\mof_digitized_model_rows上_PbII_整理.xlsx | P0128 | 10.1016/j.chemosphere.2022.135633 | 1 | ph | 298 | 0.5 |  |  | 200 | 176.5333 |  |  |  | 6 | 176.5517 | pH | Effective adsorption of cadmium and lead using \bf S O(3)H . -functionalized Zr-MOFs in aqueous medium | P0128 | Single MOF
P0042 | P0042_M1 | MMMT@Zn-BDC | M3 | T1 | magnetic montmorillonite-MOF composite | Zn-BDC | Zn | terephthalic acid | 1 | 0 | 0 | 0 | 1 | 0 | 0 | 0 | 0 | 0 |  |  | 1 | Fe3O4; montmorillonite | 1 | No |  |  | 74.35 | 0.27 | 15.48 |  | solvent exchange; vacuum activation; thermal drying | 60 | 6 h | in situ room-temperature polymerization on magnetic montmorillonite | DMF | FeCl3.6H2O; FeCl2.4H2O | terephthalic acid | F1 | triethylamine |  | 25 | 2 | 未报告吸附后 PXRD/XRD 对比 | 未报告金属浸出测试 | 循环再生：第5次容量/去除率保留79.4371%；未报告独立水稳定性、吸附后 PXRD 或金属浸出证据 | E:\mzh3\所有正文和附件\mof_digitized_model_rows上_PbII_整理.xlsx | P0131 | 10.3390/polym10121383 | 1 | isotherm | 298 | 0.5 | 1.724138 | 114.9425 | 149.1429 | 697.6662 | 1 | 698.2759 | 97.61589 | 6 | 698.2759 | 等温线 | Efficient Adsorption of Pb(II) from Aqueous Solutions by Metal Organic Framework (Zn-BDC) Coated Magnetic Montmorillonite | P0131 | Metal oxide composite
P0042 | P0042_M1 | MMMT@Zn-BDC | M3 | T1 | magnetic montmorillonite-MOF composite | Zn-BDC | Zn | terephthalic acid | 1 | 0 | 0 | 0 | 1 | 0 | 0 | 0 | 0 | 0 |  |  | 1 | Fe3O4; montmorillonite | 1 | No |  |  | 74.35 | 0.27 | 15.48 |  | solvent exchange; vacuum activation; thermal drying | 60 | 6 h | in situ room-temperature polymerization on magnetic montmorillonite | DMF | FeCl3.6H2O; FeCl2.4H2O | terephthalic acid | F1 | triethylamine |  | 25 | 2 | 未报告吸附后 PXRD/XRD 对比 | 未报告金属浸出测试 | 循环再生：第5次容量/去除率保留79.4371%；未报告独立水稳定性、吸附后 PXRD 或金属浸出证据 | E:\mzh3\所有正文和附件\mof_digitized_model_rows上_PbII_整理.xlsx | P0131 | 10.3390/polym10121383 | 1 | isotherm | 298 | 0.5 | 18.10345 | 258.6207 | 149.1429 | 697.6662 | 1 | 698.2759 | 97.61589 | 6 | 698.2759 | 等温线 | Efficient Adsorption of Pb(II) from Aqueous Solutions by Metal Organic Framework (Zn-BDC) Coated Magnetic Montmorillonite | P0131 | Metal oxide composite
P0042 | P0042_M1 | MMMT@Zn-BDC | M3 | T1 | magnetic montmorillonite-MOF composite | Zn-BDC | Zn | terephthalic acid | 1 | 0 | 0 | 0 | 1 | 0 | 0 | 0 | 0 | 0 |  |  | 1 | Fe3O4; montmorillonite | 1 | No |  |  | 74.35 | 0.27 | 15.48 |  | solvent exchange; vacuum activation; thermal drying | 60 | 6 h | in situ room-temperature polymerization on magnetic montmorillonite | DMF | FeCl3.6H2O; FeCl2.4H2O | terephthalic acid | F1 | triethylamine |  | 25 | 2 | 未报告吸附后 PXRD/XRD 对比 | 未报告金属浸出测试 | 循环再生：第5次容量/去除率保留79.4371%；未报告独立水稳定性、吸附后 PXRD 或金属浸出证据 | E:\mzh3\所有正文和附件\mof_digitized_model_rows上_PbII_整理.xlsx | P0131 | 10.3390/polym10121383 | 1 | isotherm | 298 | 0.5 | 58.62069 | 439.6552 | 149.1429 | 697.6662 | 1 | 698.2759 | 97.61589 | 6 | 698.2759 | 等温线 | Efficient Adsorption of Pb(II) from Aqueous Solutions by Metal Organic Framework (Zn-BDC) Coated Magnetic Montmorillonite | P0131 | Metal oxide composite
P0042 | P0042_M1 | MMMT@Zn-BDC | M3 | T1 | magnetic montmorillonite-MOF composite | Zn-BDC | Zn | terephthalic acid | 1 | 0 | 0 | 0 | 1 | 0 | 0 | 0 | 0 | 0 |  |  | 1 | Fe3O4; montmorillonite | 1 | No |  |  | 74.35 | 0.27 | 15.48 |  | solvent exchange; vacuum activation; thermal drying | 60 | 6 h | in situ room-temperature polymerization on magnetic montmorillonite | DMF | FeCl3.6H2O; FeCl2.4H2O | terephthalic acid | F1 | triethylamine |  | 25 | 2 | 未报告吸附后 PXRD/XRD 对比 | 未报告金属浸出测试 | 循环再生：第5次容量/去除率保留79.4371%；未报告独立水稳定性、吸附后 PXRD 或金属浸出证据 | E:\mzh3\所有正文和附件\mof_digitized_model_rows上_PbII_整理.xlsx | P0131 | 10.3390/polym10121383 | 1 | isotherm | 298 | 0.5 | 183.6207 | 615.4883 | 149.1429 | 697.6662 | 1 | 698.2759 | 97.61589 | 6 | 698.2759 | 等温线 | Efficient Adsorption of Pb(II) from Aqueous Solutions by Metal Organic Framework (Zn-BDC) Coated Magnetic Montmorillonite | P0131 | Metal oxide composite
P0042 | P0042_M1 | MMMT@Zn-BDC | M3 | T1 | magnetic montmorillonite-MOF composite | Zn-BDC | Zn | terephthalic acid | 1 | 0 | 0 | 0 | 1 | 0 | 0 | 0 | 0 | 0 |  |  | 1 | Fe3O4; montmorillonite | 1 | No |  |  | 74.35 | 0.27 | 15.48 |  | solvent exchange; vacuum activation; thermal drying | 60 | 6 h | in situ room-temperature polymerization on magnetic montmorillonite | DMF | FeCl3.6H2O; FeCl2.4H2O | terephthalic acid | F1 | triethylamine |  | 25 | 2 | 未报告吸附后 PXRD/XRD 对比 | 未报告金属浸出测试 | 循环再生：第5次容量/去除率保留79.4371%；未报告独立水稳定性、吸附后 PXRD 或金属浸出证据 | E:\mzh3\所有正文和附件\mof_digitized_model_rows上_PbII_整理.xlsx | P0131 | 10.3390/polym10121383 | 1 | isotherm | 298 | 0.5 | 302.5862 | 698.2759 | 149.1429 | 697.6662 | 1 | 698.2759 | 97.61589 | 6 | 698.2759 | 等温线 | Efficient Adsorption of Pb(II) from Aqueous Solutions by Metal Organic Framework (Zn-BDC) Coated Magnetic Montmorillonite | P0131 | Metal oxide composite
P0042 | P0042_M1 | MMMT@Zn-BDC | M3 | T1 | magnetic montmorillonite-MOF composite | Zn-BDC | Zn | terephthalic acid | 1 | 0 | 0 | 0 | 1 | 0 | 0 | 0 | 0 | 0 |  |  | 1 | Fe3O4; montmorillonite | 1 | No |  |  | 74.35 | 0.27 | 15.48 |  | solvent exchange; vacuum activation; thermal drying | 60 | 6 h | in situ room-temperature polymerization on magnetic montmorillonite | DMF | FeCl3.6H2O; FeCl2.4H2O | terephthalic acid | F1 | triethylamine |  | 25 | 2 | 未报告吸附后 PXRD/XRD 对比 | 未报告金属浸出测试 | 循环再生：第5次容量/去除率保留79.4371%；未报告独立水稳定性、吸附后 PXRD 或金属浸出证据 | E:\mzh3\所有正文和附件\mof_digitized_model_rows上_PbII_整理.xlsx | P0131 | 10.3390/polym10121383 | 1 | kinetics | 298 | 0.5 | 302.5862 | 698.2759 | 4.714286 | 607.4408 | 1 | 698.2759 | 97.61589 | 6 | 698.2759 | 动力学 | Efficient Adsorption of Pb(II) from Aqueous Solutions by Metal Organic Framework (Zn-BDC) Coated Magnetic Montmorillonite | P0131 | Metal oxide composite
P0042 | P0042_M1 | MMMT@Zn-BDC | M3 | T1 | magnetic montmorillonite-MOF composite | Zn-BDC | Zn | terephthalic acid | 1 | 0 | 0 | 0 | 1 | 0 | 0 | 0 | 0 | 0 |  |  | 1 | Fe3O4; montmorillonite | 1 | No |  |  | 74.35 | 0.27 | 15.48 |  | solvent exchange; vacuum activation; thermal drying | 60 | 6 h | in situ room-temperature polymerization on magnetic montmorillonite | DMF | FeCl3.6H2O; FeCl2.4H2O | terephthalic acid | F1 | triethylamine |  | 25 | 2 | 未报告吸附后 PXRD/XRD 对比 | 未报告金属浸出测试 | 循环再生：第5次容量/去除率保留79.4371%；未报告独立水稳定性、吸附后 PXRD 或金属浸出证据 | E:\mzh3\所有正文和附件\mof_digitized_model_rows上_PbII_整理.xlsx | P0131 | 10.3390/polym10121383 | 1 | kinetics | 298 | 0.5 | 302.5862 | 698.2759 | 19.28571 | 651.9439 | 1 | 698.2759 | 97.61589 | 6 | 698.2759 | 动力学 | Efficient Adsorption of Pb(II) from Aqueous Solutions by Metal Organic Framework (Zn-BDC) Coated Magnetic Montmorillonite | P0131 | Metal oxide composite
P0042 | P0042_M1 | MMMT@Zn-BDC | M3 | T1 | magnetic montmorillonite-MOF composite | Zn-BDC | Zn | terephthalic acid | 1 | 0 | 0 | 0 | 1 | 0 | 0 | 0 | 0 | 0 |  |  | 1 | Fe3O4; montmorillonite | 1 | No |  |  | 74.35 | 0.27 | 15.48 |  | solvent exchange; vacuum activation; thermal drying | 60 | 6 h | in situ room-temperature polymerization on magnetic montmorillonite | DMF | FeCl3.6H2O; FeCl2.4H2O | terephthalic acid | F1 | triethylamine |  | 25 | 2 | 未报告吸附后 PXRD/XRD 对比 | 未报告金属浸出测试 | 循环再生：第5次容量/去除率保留79.4371%；未报告独立水稳定性、吸附后 PXRD 或金属浸出证据 | E:\mzh3\所有正文和附件\mof_digitized_model_rows上_PbII_整理.xlsx | P0131 | 10.3390/polym10121383 | 1 | kinetics | 298 | 0.5 | 302.5862 | 698.2759 | 49.28571 | 672.6714 | 1 | 698.2759 | 97.61589 | 6 | 698.2759 | 动力学 | Efficient Adsorption of Pb(II) from Aqueous Solutions by Metal Organic Framework (Zn-BDC) Coated Magnetic Montmorillonite | P0131 | Metal oxide composite
P0042 | P0042_M1 | MMMT@Zn-BDC | M3 | T1 | magnetic montmorillonite-MOF composite | Zn-BDC | Zn | terephthalic acid | 1 | 0 | 0 | 0 | 1 | 0 | 0 | 0 | 0 | 0 |  |  | 1 | Fe3O4; montmorillonite | 1 | No |  |  | 74.35 | 0.27 | 15.48 |  | solvent exchange; vacuum activation; thermal drying | 60 | 6 h | in situ room-temperature polymerization on magnetic montmorillonite | DMF | FeCl3.6H2O; FeCl2.4H2O | terephthalic acid | F1 | triethylamine |  | 25 | 2 | 未报告吸附后 PXRD/XRD 对比 | 未报告金属浸出测试 | 循环再生：第5次容量/去除率保留79.4371%；未报告独立水稳定性、吸附后 PXRD 或金属浸出证据 | E:\mzh3\所有正文和附件\mof_digitized_model_rows上_PbII_整理.xlsx | P0131 | 10.3390/polym10121383 | 1 | kinetics | 298 | 0.5 | 302.5862 | 698.2759 | 90 | 698.2759 | 1 | 698.2759 | 97.61589 | 6 | 698.2759 | 动力学 | Efficient Adsorption of Pb(II) from Aqueous Solutions by Metal Organic Framework (Zn-BDC) Coated Magnetic Montmorillonite | P0131 | Metal oxide composite
P0042 | P0042_M1 | MMMT@Zn-BDC | M3 | T1 | magnetic montmorillonite-MOF composite | Zn-BDC | Zn | terephthalic acid | 1 | 0 | 0 | 0 | 1 | 0 | 0 | 0 | 0 | 0 |  |  | 1 | Fe3O4; montmorillonite | 1 | No |  |  | 74.35 | 0.27 | 15.48 |  | solvent exchange; vacuum activation; thermal drying | 60 | 6 h | in situ room-temperature polymerization on magnetic montmorillonite | DMF | FeCl3.6H2O; FeCl2.4H2O | terephthalic acid | F1 | triethylamine |  | 25 | 2 | 未报告吸附后 PXRD/XRD 对比 | 未报告金属浸出测试 | 循环再生：第5次容量/去除率保留79.4371%；未报告独立水稳定性、吸附后 PXRD 或金属浸出证据 | E:\mzh3\所有正文和附件\mof_digitized_model_rows上_PbII_整理.xlsx | P0131 | 10.3390/polym10121383 | 1 | kinetics | 298 | 0.5 | 302.5862 | 698.2759 | 149.1429 | 697.6662 | 1 | 698.2759 | 97.61589 | 6 | 698.2759 | 动力学 | Efficient Adsorption of Pb(II) from Aqueous Solutions by Metal Organic Framework (Zn-BDC) Coated Magnetic Montmorillonite | P0131 | Metal oxide composite
P0042 | P0042_M1 | MMMT@Zn-BDC | M3 | T1 | magnetic montmorillonite-MOF composite | Zn-BDC | Zn | terephthalic acid | 1 | 0 | 0 | 0 | 1 | 0 | 0 | 0 | 0 | 0 |  |  | 1 | Fe3O4; montmorillonite | 1 | No |  |  | 74.35 | 0.27 | 15.48 |  | solvent exchange; vacuum activation; thermal drying | 60 | 6 h | in situ room-temperature polymerization on magnetic montmorillonite | DMF | FeCl3.6H2O; FeCl2.4H2O | terephthalic acid | F1 | triethylamine |  | 25 | 2 | 未报告吸附后 PXRD/XRD 对比 | 未报告金属浸出测试 | 循环再生：第5次容量/去除率保留79.4371%；未报告独立水稳定性、吸附后 PXRD 或金属浸出证据 | E:\mzh3\所有正文和附件\mof_digitized_model_rows上_PbII_整理.xlsx | P0131 | 10.3390/polym10121383 | 1 | regeneration | 298 | 0.5 | 302.5862 | 698.2759 | 149.1429 | 697.6662 | 1 | 698.2759 | 97.61589 | 6 | 698.2759 | 循环性 | Efficient Adsorption of Pb(II) from Aqueous Solutions by Metal Organic Framework (Zn-BDC) Coated Magnetic Montmorillonite | P0131 | Metal oxide composite
P0042 | P0042_M1 | MMMT@Zn-BDC | M3 | T1 | magnetic montmorillonite-MOF composite | Zn-BDC | Zn | terephthalic acid | 1 | 0 | 0 | 0 | 1 | 0 | 0 | 0 | 0 | 0 |  |  | 1 | Fe3O4; montmorillonite | 1 | No |  |  | 74.35 | 0.27 | 15.48 |  | solvent exchange; vacuum activation; thermal drying | 60 | 6 h | in situ room-temperature polymerization on magnetic montmorillonite | DMF | FeCl3.6H2O; FeCl2.4H2O | terephthalic acid | F1 | triethylamine |  | 25 | 2 | 未报告吸附后 PXRD/XRD 对比 | 未报告金属浸出测试 | 循环再生：第5次容量/去除率保留79.4371%；未报告独立水稳定性、吸附后 PXRD 或金属浸出证据 | E:\mzh3\所有正文和附件\mof_digitized_model_rows上_PbII_整理.xlsx | P0131 | 10.3390/polym10121383 | 1 | regeneration | 298 | 0.5 | 302.5862 | 698.2759 | 149.1429 | 697.6662 | 2 | 662.0356 | 92.54967 | 6 | 698.2759 | 循环性 | Efficient Adsorption of Pb(II) from Aqueous Solutions by Metal Organic Framework (Zn-BDC) Coated Magnetic Montmorillonite | P0131 | Metal oxide composite
P0042 | P0042_M1 | MMMT@Zn-BDC | M3 | T1 | magnetic montmorillonite-MOF composite | Zn-BDC | Zn | terephthalic acid | 1 | 0 | 0 | 0 | 1 | 0 | 0 | 0 | 0 | 0 |  |  | 1 | Fe3O4; montmorillonite | 1 | No |  |  | 74.35 | 0.27 | 15.48 |  | solvent exchange; vacuum activation; thermal drying | 60 | 6 h | in situ room-temperature polymerization on magnetic montmorillonite | DMF | FeCl3.6H2O; FeCl2.4H2O | terephthalic acid | F1 | triethylamine |  | 25 | 2 | 未报告吸附后 PXRD/XRD 对比 | 未报告金属浸出测试 | 循环再生：第5次容量/去除率保留79.4371%；未报告独立水稳定性、吸附后 PXRD 或金属浸出证据 | E:\mzh3\所有正文和附件\mof_digitized_model_rows上_PbII_整理.xlsx | P0131 | 10.3390/polym10121383 | 1 | regeneration | 298 | 0.5 | 302.5862 | 698.2759 | 149.1429 | 697.6662 | 3 | 634.3225 | 88.6755 | 6 | 698.2759 | 循环性 | Efficient Adsorption of Pb(II) from Aqueous Solutions by Metal Organic Framework (Zn-BDC) Coated Magnetic Montmorillonite | P0131 | Metal oxide composite
P0042 | P0042_M1 | MMMT@Zn-BDC | M3 | T1 | magnetic montmorillonite-MOF composite | Zn-BDC | Zn | terephthalic acid | 1 | 0 | 0 | 0 | 1 | 0 | 0 | 0 | 0 | 0 |  |  | 1 | Fe3O4; montmorillonite | 1 | No |  |  | 74.35 | 0.27 | 15.48 |  | solvent exchange; vacuum activation; thermal drying | 60 | 6 h | in situ room-temperature polymerization on magnetic montmorillonite | DMF | FeCl3.6H2O; FeCl2.4H2O | terephthalic acid | F1 | triethylamine |  | 25 | 2 | 未报告吸附后 PXRD/XRD 对比 | 未报告金属浸出测试 | 循环再生：第5次容量/去除率保留79.4371%；未报告独立水稳定性、吸附后 PXRD 或金属浸出证据 | E:\mzh3\所有正文和附件\mof_digitized_model_rows上_PbII_整理.xlsx | P0131 | 10.3390/polym10121383 | 1 | regeneration | 298 | 0.5 | 302.5862 | 698.2759 | 149.1429 | 697.6662 | 4 | 606.6094 | 84.80132 | 6 | 698.2759 | 循环性 | Efficient Adsorption of Pb(II) from Aqueous Solutions by Metal Organic Framework (Zn-BDC) Coated Magnetic Montmorillonite | P0131 | Metal oxide composite
P0042 | P0042_M1 | MMMT@Zn-BDC | M3 | T1 | magnetic montmorillonite-MOF composite | Zn-BDC | Zn | terephthalic acid | 1 | 0 | 0 | 0 | 1 | 0 | 0 | 0 | 0 | 0 |  |  | 1 | Fe3O4; montmorillonite | 1 | No |  |  | 74.35 | 0.27 | 15.48 |  | solvent exchange; vacuum activation; thermal drying | 60 | 6 h | in situ room-temperature polymerization on magnetic montmorillonite | DMF | FeCl3.6H2O; FeCl2.4H2O | terephthalic acid | F1 | triethylamine |  | 25 | 2 | 未报告吸附后 PXRD/XRD 对比 | 未报告金属浸出测试 | 循环再生：第5次容量/去除率保留79.4371%；未报告独立水稳定性、吸附后 PXRD 或金属浸出证据 | E:\mzh3\所有正文和附件\mof_digitized_model_rows上_PbII_整理.xlsx | P0131 | 10.3390/polym10121383 | 1 | regeneration | 298 | 0.5 | 302.5862 | 698.2759 | 149.1429 | 697.6662 | 5 | 568.2374 | 79.43709 | 6 | 698.2759 | 循环性 | Efficient Adsorption of Pb(II) from Aqueous Solutions by Metal Organic Framework (Zn-BDC) Coated Magnetic Montmorillonite | P0131 | Metal oxide composite
P0042 | P0042_M1 | MMMT@Zn-BDC | M3 | T1 | magnetic montmorillonite-MOF composite | Zn-BDC | Zn | terephthalic acid | 1 | 0 | 0 | 0 | 1 | 0 | 0 | 0 | 0 | 0 |  |  | 1 | Fe3O4; montmorillonite | 1 | No |  |  | 74.35 | 0.27 | 15.48 |  | solvent exchange; vacuum activation; thermal drying | 60 | 6 h | in situ room-temperature polymerization on magnetic montmorillonite | DMF | FeCl3.6H2O; FeCl2.4H2O | terephthalic acid | F1 | triethylamine |  | 25 | 2 | 未报告吸附后 PXRD/XRD 对比 | 未报告金属浸出测试 | 循环再生：第5次容量/去除率保留79.4371%；未报告独立水稳定性、吸附后 PXRD 或金属浸出证据 | E:\mzh3\所有正文和附件\mof_digitized_model_rows上_PbII_整理.xlsx | P0131 | 10.3390/polym10121383 | 1 | cm | 298 | 0.5 | 302.5862 | 698.2759 | 149.1429 | 697.6662 | 1 | 698.2759 | 97.61589 | 6 | 698.2759 | MOF加入浓度 | Efficient Adsorption of Pb(II) from Aqueous Solutions by Metal Organic Framework (Zn-BDC) Coated Magnetic Montmorillonite | P0131 | Metal oxide composite
P0042 | P0042_M1 | MMMT@Zn-BDC | M3 | T1 | magnetic montmorillonite-MOF composite | Zn-BDC | Zn | terephthalic acid | 1 | 0 | 0 | 0 | 1 | 0 | 0 | 0 | 0 | 0 |  |  | 1 | Fe3O4; montmorillonite | 1 | No |  |  | 74.35 | 0.27 | 15.48 |  | solvent exchange; vacuum activation; thermal drying | 60 | 6 h | in situ room-temperature polymerization on magnetic montmorillonite | DMF | FeCl3.6H2O; FeCl2.4H2O | terephthalic acid | F1 | triethylamine |  | 25 | 2 | 未报告吸附后 PXRD/XRD 对比 | 未报告金属浸出测试 | 循环再生：第5次容量/去除率保留79.4371%；未报告独立水稳定性、吸附后 PXRD 或金属浸出证据 | E:\mzh3\所有正文和附件\mof_digitized_model_rows上_PbII_整理.xlsx | P0131 | 10.3390/polym10121383 | 1 | cm | 298 | 1 | 302.5862 | 398.3091 | 149.1429 | 697.6662 | 1 | 698.2759 | 97.61589 | 6 | 698.2759 | MOF加入浓度 | Efficient Adsorption of Pb(II) from Aqueous Solutions by Metal Organic Framework (Zn-BDC) Coated Magnetic Montmorillonite | P0131 | Metal oxide composite
P0042 | P0042_M1 | MMMT@Zn-BDC | M3 | T1 | magnetic montmorillonite-MOF composite | Zn-BDC | Zn | terephthalic acid | 1 | 0 | 0 | 0 | 1 | 0 | 0 | 0 | 0 | 0 |  |  | 1 | Fe3O4; montmorillonite | 1 | No |  |  | 74.35 | 0.27 | 15.48 |  | solvent exchange; vacuum activation; thermal drying | 60 | 6 h | in situ room-temperature polymerization on magnetic montmorillonite | DMF | FeCl3.6H2O; FeCl2.4H2O | terephthalic acid | F1 | triethylamine |  | 25 | 2 | 未报告吸附后 PXRD/XRD 对比 | 未报告金属浸出测试 | 循环再生：第5次容量/去除率保留79.4371%；未报告独立水稳定性、吸附后 PXRD 或金属浸出证据 | E:\mzh3\所有正文和附件\mof_digitized_model_rows上_PbII_整理.xlsx | P0131 | 10.3390/polym10121383 | 1 | cm | 298 | 1.5 | 302.5862 | 254.6125 | 149.1429 | 697.6662 | 1 | 698.2759 | 97.61589 | 6 | 698.2759 | MOF加入浓度 | Efficient Adsorption of Pb(II) from Aqueous Solutions by Metal Organic Framework (Zn-BDC) Coated Magnetic Montmorillonite | P0131 | Metal oxide composite
P0042 | P0042_M1 | MMMT@Zn-BDC | M3 | T1 | magnetic montmorillonite-MOF composite | Zn-BDC | Zn | terephthalic acid | 1 | 0 | 0 | 0 | 1 | 0 | 0 | 0 | 0 | 0 |  |  | 1 | Fe3O4; montmorillonite | 1 | No |  |  | 74.35 | 0.27 | 15.48 |  | solvent exchange; vacuum activation; thermal drying | 60 | 6 h | in situ room-temperature polymerization on magnetic montmorillonite | DMF | FeCl3.6H2O; FeCl2.4H2O | terephthalic acid | F1 | triethylamine |  | 25 | 2 | 未报告吸附后 PXRD/XRD 对比 | 未报告金属浸出测试 | 循环再生：第5次容量/去除率保留79.4371%；未报告独立水稳定性、吸附后 PXRD 或金属浸出证据 | E:\mzh3\所有正文和附件\mof_digitized_model_rows上_PbII_整理.xlsx | P0131 | 10.3390/polym10121383 | 1 | cm | 298 | 2 | 302.5862 | 180.968 | 149.1429 | 697.6662 | 1 | 698.2759 | 97.61589 | 6 | 698.2759 | MOF加入浓度 | Efficient Adsorption of Pb(II) from Aqueous Solutions by Metal Organic Framework (Zn-BDC) Coated Magnetic Montmorillonite | P0131 | Metal oxide composite
P0042 | P0042_M1 | MMMT@Zn-BDC | M3 | T1 | magnetic montmorillonite-MOF composite | Zn-BDC | Zn | terephthalic acid | 1 | 0 | 0 | 0 | 1 | 0 | 0 | 0 | 0 | 0 |  |  | 1 | Fe3O4; montmorillonite | 1 | No |  |  | 74.35 | 0.27 | 15.48 |  | solvent exchange; vacuum activation; thermal drying | 60 | 6 h | in situ room-temperature polymerization on magnetic montmorillonite | DMF | FeCl3.6H2O; FeCl2.4H2O | terephthalic acid | F1 | triethylamine |  | 25 | 2 | 未报告吸附后 PXRD/XRD 对比 | 未报告金属浸出测试 | 循环再生：第5次容量/去除率保留79.4371%；未报告独立水稳定性、吸附后 PXRD 或金属浸出证据 | E:\mzh3\所有正文和附件\mof_digitized_model_rows上_PbII_整理.xlsx | P0131 | 10.3390/polym10121383 | 1 | temperature | 293 | 0.5 | 302.5862 | 696.3218 | 149.1429 | 697.6662 | 1 | 698.2759 | 97.61589 | 6 | 698.2759 | 温度 | Efficient Adsorption of Pb(II) from Aqueous Solutions by Metal Organic Framework (Zn-BDC) Coated Magnetic Montmorillonite | P0131 | Metal oxide composite
P0042 | P0042_M1 | MMMT@Zn-BDC | M3 | T1 | magnetic montmorillonite-MOF composite | Zn-BDC | Zn | terephthalic acid | 1 | 0 | 0 | 0 | 1 | 0 | 0 | 0 | 0 | 0 |  |  | 1 | Fe3O4; montmorillonite | 1 | No |  |  | 74.35 | 0.27 | 15.48 |  | solvent exchange; vacuum activation; thermal drying | 60 | 6 h | in situ room-temperature polymerization on magnetic montmorillonite | DMF | FeCl3.6H2O; FeCl2.4H2O | terephthalic acid | F1 | triethylamine |  | 25 | 2 | 未报告吸附后 PXRD/XRD 对比 | 未报告金属浸出测试 | 循环再生：第5次容量/去除率保留79.4371%；未报告独立水稳定性、吸附后 PXRD 或金属浸出证据 | E:\mzh3\所有正文和附件\mof_digitized_model_rows上_PbII_整理.xlsx | P0131 | 10.3390/polym10121383 | 1 | temperature | 298 | 0.5 | 302.5862 | 698.2759 | 149.1429 | 697.6662 | 1 | 698.2759 | 97.61589 | 6 | 698.2759 | 温度 | Efficient Adsorption of Pb(II) from Aqueous Solutions by Metal Organic Framework (Zn-BDC) Coated Magnetic Montmorillonite | P0131 | Metal oxide composite
P0042 | P0042_M1 | MMMT@Zn-BDC | M3 | T1 | magnetic montmorillonite-MOF composite | Zn-BDC | Zn | terephthalic acid | 1 | 0 | 0 | 0 | 1 | 0 | 0 | 0 | 0 | 0 |  |  | 1 | Fe3O4; montmorillonite | 1 | No |  |  | 74.35 | 0.27 | 15.48 |  | solvent exchange; vacuum activation; thermal drying | 60 | 6 h | in situ room-temperature polymerization on magnetic montmorillonite | DMF | FeCl3.6H2O; FeCl2.4H2O | terephthalic acid | F1 | triethylamine |  | 25 | 2 | 未报告吸附后 PXRD/XRD 对比 | 未报告金属浸出测试 | 循环再生：第5次容量/去除率保留79.4371%；未报告独立水稳定性、吸附后 PXRD 或金属浸出证据 | E:\mzh3\所有正文和附件\mof_digitized_model_rows上_PbII_整理.xlsx | P0131 | 10.3390/polym10121383 | 1 | temperature | 303 | 0.5 | 302.5862 | 701.7241 | 149.1429 | 697.6662 | 1 | 698.2759 | 97.61589 | 6 | 698.2759 | 温度 | Efficient Adsorption of Pb(II) from Aqueous Solutions by Metal Organic Framework (Zn-BDC) Coated Magnetic Montmorillonite | P0131 | Metal oxide composite
P0042 | P0042_M1 | MMMT@Zn-BDC | M3 | T1 | magnetic montmorillonite-MOF composite | Zn-BDC | Zn | terephthalic acid | 1 | 0 | 0 | 0 | 1 | 0 | 0 | 0 | 0 | 0 |  |  | 1 | Fe3O4; montmorillonite | 1 | No |  |  | 74.35 | 0.27 | 15.48 |  | solvent exchange; vacuum activation; thermal drying | 60 | 6 h | in situ room-temperature polymerization on magnetic montmorillonite | DMF | FeCl3.6H2O; FeCl2.4H2O | terephthalic acid | F1 | triethylamine |  | 25 | 2 | 未报告吸附后 PXRD/XRD 对比 | 未报告金属浸出测试 | 循环再生：第5次容量/去除率保留79.4371%；未报告独立水稳定性、吸附后 PXRD 或金属浸出证据 | E:\mzh3\所有正文和附件\mof_digitized_model_rows上_PbII_整理.xlsx | P0131 | 10.3390/polym10121383 | 1 | temperature | 308 | 0.5 | 302.5862 | 703.5632 | 149.1429 | 697.6662 | 1 | 698.2759 | 97.61589 | 6 | 698.2759 | 温度 | Efficient Adsorption of Pb(II) from Aqueous Solutions by Metal Organic Framework (Zn-BDC) Coated Magnetic Montmorillonite | P0131 | Metal oxide composite
P0042 | P0042_M1 | MMMT@Zn-BDC | M3 | T1 | magnetic montmorillonite-MOF composite | Zn-BDC | Zn | terephthalic acid | 1 | 0 | 0 | 0 | 1 | 0 | 0 | 0 | 0 | 0 |  |  | 1 | Fe3O4; montmorillonite | 1 | No |  |  | 74.35 | 0.27 | 15.48 |  | solvent exchange; vacuum activation; thermal drying | 60 | 6 h | in situ room-temperature polymerization on magnetic montmorillonite | DMF | FeCl3.6H2O; FeCl2.4H2O | terephthalic acid | F1 | triethylamine |  | 25 | 2 | 未报告吸附后 PXRD/XRD 对比 | 未报告金属浸出测试 | 循环再生：第5次容量/去除率保留79.4371%；未报告独立水稳定性、吸附后 PXRD 或金属浸出证据 | E:\mzh3\所有正文和附件\mof_digitized_model_rows上_PbII_整理.xlsx | P0131 | 10.3390/polym10121383 | 1 | ph | 298 | 0.5 | 302.5862 | 698.2759 | 149.1429 | 697.6662 | 1 | 698.2759 | 97.61589 | 2 | 387.0378 | pH | Efficient Adsorption of Pb(II) from Aqueous Solutions by Metal Organic Framework (Zn-BDC) Coated Magnetic Montmorillonite | P0131 | Metal oxide composite
P0042 | P0042_M1 | MMMT@Zn-BDC | M3 | T1 | magnetic montmorillonite-MOF composite | Zn-BDC | Zn | terephthalic acid | 1 | 0 | 0 | 0 | 1 | 0 | 0 | 0 | 0 | 0 |  |  | 1 | Fe3O4; montmorillonite | 1 | No |  |  | 74.35 | 0.27 | 15.48 |  | solvent exchange; vacuum activation; thermal drying | 60 | 6 h | in situ room-temperature polymerization on magnetic montmorillonite | DMF | FeCl3.6H2O; FeCl2.4H2O | terephthalic acid | F1 | triethylamine |  | 25 | 2 | 未报告吸附后 PXRD/XRD 对比 | 未报告金属浸出测试 | 循环再生：第5次容量/去除率保留79.4371%；未报告独立水稳定性、吸附后 PXRD 或金属浸出证据 | E:\mzh3\所有正文和附件\mof_digitized_model_rows上_PbII_整理.xlsx | P0131 | 10.3390/polym10121383 | 1 | ph | 298 | 0.5 | 302.5862 | 698.2759 | 149.1429 | 697.6662 | 1 | 698.2759 | 97.61589 | 3 | 571.9431 | pH | Efficient Adsorption of Pb(II) from Aqueous Solutions by Metal Organic Framework (Zn-BDC) Coated Magnetic Montmorillonite | P0131 | Metal oxide composite
P0042 | P0042_M1 | MMMT@Zn-BDC | M3 | T1 | magnetic montmorillonite-MOF composite | Zn-BDC | Zn | terephthalic acid | 1 | 0 | 0 | 0 | 1 | 0 | 0 | 0 | 0 | 0 |  |  | 1 | Fe3O4; montmorillonite | 1 | No |  |  | 74.35 | 0.27 | 15.48 |  | solvent exchange; vacuum activation; thermal drying | 60 | 6 h | in situ room-temperature polymerization on magnetic montmorillonite | DMF | FeCl3.6H2O; FeCl2.4H2O | terephthalic acid | F1 | triethylamine |  | 25 | 2 | 未报告吸附后 PXRD/XRD 对比 | 未报告金属浸出测试 | 循环再生：第5次容量/去除率保留79.4371%；未报告独立水稳定性、吸附后 PXRD 或金属浸出证据 | E:\mzh3\所有正文和附件\mof_digitized_model_rows上_PbII_整理.xlsx | P0131 | 10.3390/polym10121383 | 1 | ph | 298 | 0.5 | 302.5862 | 698.2759 | 149.1429 | 697.6662 | 1 | 698.2759 | 97.61589 | 4 | 671.8608 | pH | Efficient Adsorption of Pb(II) from Aqueous Solutions by Metal Organic Framework (Zn-BDC) Coated Magnetic Montmorillonite | P0131 | Metal oxide composite
P0042 | P0042_M1 | MMMT@Zn-BDC | M3 | T1 | magnetic montmorillonite-MOF composite | Zn-BDC | Zn | terephthalic acid | 1 | 0 | 0 | 0 | 1 | 0 | 0 | 0 | 0 | 0 |  |  | 1 | Fe3O4; montmorillonite | 1 | No |  |  | 74.35 | 0.27 | 15.48 |  | solvent exchange; vacuum activation; thermal drying | 60 | 6 h | in situ room-temperature polymerization on magnetic montmorillonite | DMF | FeCl3.6H2O; FeCl2.4H2O | terephthalic acid | F1 | triethylamine |  | 25 | 2 | 未报告吸附后 PXRD/XRD 对比 | 未报告金属浸出测试 | 循环再生：第5次容量/去除率保留79.4371%；未报告独立水稳定性、吸附后 PXRD 或金属浸出证据 | E:\mzh3\所有正文和附件\mof_digitized_model_rows上_PbII_整理.xlsx | P0131 | 10.3390/polym10121383 | 1 | ph | 298 | 0.5 | 302.5862 | 698.2759 | 149.1429 | 697.6662 | 1 | 698.2759 | 97.61589 | 5 | 689.088 | pH | Efficient Adsorption of Pb(II) from Aqueous Solutions by Metal Organic Framework (Zn-BDC) Coated Magnetic Montmorillonite | P0131 | Metal oxide composite
P0042 | P0042_M1 | MMMT@Zn-BDC | M3 | T1 | magnetic montmorillonite-MOF composite | Zn-BDC | Zn | terephthalic acid | 1 | 0 | 0 | 0 | 1 | 0 | 0 | 0 | 0 | 0 |  |  | 1 | Fe3O4; montmorillonite | 1 | No |  |  | 74.35 | 0.27 | 15.48 |  | solvent exchange; vacuum activation; thermal drying | 60 | 6 h | in situ room-temperature polymerization on magnetic montmorillonite | DMF | FeCl3.6H2O; FeCl2.4H2O | terephthalic acid | F1 | triethylamine |  | 25 | 2 | 未报告吸附后 PXRD/XRD 对比 | 未报告金属浸出测试 | 循环再生：第5次容量/去除率保留79.4371%；未报告独立水稳定性、吸附后 PXRD 或金属浸出证据 | E:\mzh3\所有正文和附件\mof_digitized_model_rows上_PbII_整理.xlsx | P0131 | 10.3390/polym10121383 | 1 | ph | 298 | 0.5 | 302.5862 | 698.2759 | 149.1429 | 697.6662 | 1 | 698.2759 | 97.61589 | 6 | 698.2759 | pH | Efficient Adsorption of Pb(II) from Aqueous Solutions by Metal Organic Framework (Zn-BDC) Coated Magnetic Montmorillonite | P0131 | Metal oxide composite
P0043 | P0043_M1 | MOF-ZTN | M1 |  | Zn-triazole pillared-layer MOF | MOF-ZTN | Zn | naphthalene-1,4-dicarboxylic acid; 1,2,4-triazole | 1 | 1 | 0 | 0 | 1 | 0 | 0 | 0 | 0 | 0 |  |  | 0 |  | 0 | No |  |  | 151.3 | 0.071 | 1.6 |  |  |  |  | solvothermal | DMF | Zn(NO3)2.6H2O | naphthalene-1,4-dicarboxylic acid | F1 |  |  | 150 | 72 | 未报告吸附后 PXRD/XRD 对比 | 未报告金属浸出测试 | 未报告水稳定性或循环稳定性证据 | E:\mzh3\所有正文和附件\mof_digitized_model_rows上_PbII_整理.xlsx | P0132 | 10.1016/j.micromeso.2025.113780 | 1 | ph | 298 | 0.5 | 5 | 508.0332 | 600 | 717.2414 |  |  |  | 2 | 18.87906 | pH | Efficient adsorptive separation of Pb(II) via Zn-triazole metal-organic framework | P0132 | Single MOF
P0043 | P0043_M1 | MOF-ZTN | M1 |  | Zn-triazole pillared-layer MOF | MOF-ZTN | Zn | naphthalene-1,4-dicarboxylic acid; 1,2,4-triazole | 1 | 1 | 0 | 0 | 1 | 0 | 0 | 0 | 0 | 0 |  |  | 0 |  | 0 | No |  |  | 151.3 | 0.071 | 1.6 |  |  |  |  | solvothermal | DMF | Zn(NO3)2.6H2O | naphthalene-1,4-dicarboxylic acid | F1 |  |  | 150 | 72 | 未报告吸附后 PXRD/XRD 对比 | 未报告金属浸出测试 | 未报告水稳定性或循环稳定性证据 | E:\mzh3\所有正文和附件\mof_digitized_model_rows上_PbII_整理.xlsx | P0132 | 10.1016/j.micromeso.2025.113780 | 1 | ph | 298 | 0.5 | 5 | 508.0332 | 600 | 717.2414 |  |  |  | 3 | 21.23894 | pH | Efficient adsorptive separation of Pb(II) via Zn-triazole metal-organic framework | P0132 | Single MOF
P0043 | P0043_M1 | MOF-ZTN | M1 |  | Zn-triazole pillared-layer MOF | MOF-ZTN | Zn | naphthalene-1,4-dicarboxylic acid; 1,2,4-triazole | 1 | 1 | 0 | 0 | 1 | 0 | 0 | 0 | 0 | 0 |  |  | 0 |  | 0 | No |  |  | 151.3 | 0.071 | 1.6 |  |  |  |  | solvothermal | DMF | Zn(NO3)2.6H2O | naphthalene-1,4-dicarboxylic acid | F1 |  |  | 150 | 72 | 未报告吸附后 PXRD/XRD 对比 | 未报告金属浸出测试 | 未报告水稳定性或循环稳定性证据 | E:\mzh3\所有正文和附件\mof_digitized_model_rows上_PbII_整理.xlsx | P0132 | 10.1016/j.micromeso.2025.113780 | 1 | ph | 298 | 0.5 | 5 | 508.0332 | 600 | 717.2414 |  |  |  | 4 | 328.0236 | pH | Efficient adsorptive separation of Pb(II) via Zn-triazole metal-organic framework | P0132 | Single MOF
P0043 | P0043_M1 | MOF-ZTN | M1 |  | Zn-triazole pillared-layer MOF | MOF-ZTN | Zn | naphthalene-1,4-dicarboxylic acid; 1,2,4-triazole | 1 | 1 | 0 | 0 | 1 | 0 | 0 | 0 | 0 | 0 |  |  | 0 |  | 0 | No |  |  | 151.3 | 0.071 | 1.6 |  |  |  |  | solvothermal | DMF | Zn(NO3)2.6H2O | naphthalene-1,4-dicarboxylic acid | F1 |  |  | 150 | 72 | 未报告吸附后 PXRD/XRD 对比 | 未报告金属浸出测试 | 未报告水稳定性或循环稳定性证据 | E:\mzh3\所有正文和附件\mof_digitized_model_rows上_PbII_整理.xlsx | P0132 | 10.1016/j.micromeso.2025.113780 | 1 | ph | 298 | 0.5 | 5 | 508.0332 | 600 | 717.2414 |  |  |  | 5 | 670.2065 | pH | Efficient adsorptive separation of Pb(II) via Zn-triazole metal-organic framework | P0132 | Single MOF
P0043 | P0043_M1 | MOF-ZTN | M1 |  | Zn-triazole pillared-layer MOF | MOF-ZTN | Zn | naphthalene-1,4-dicarboxylic acid; 1,2,4-triazole | 1 | 1 | 0 | 0 | 1 | 0 | 0 | 0 | 0 | 0 |  |  | 0 |  | 0 | No |  |  | 151.3 | 0.071 | 1.6 |  |  |  |  | solvothermal | DMF | Zn(NO3)2.6H2O | naphthalene-1,4-dicarboxylic acid | F1 |  |  | 150 | 72 | 未报告吸附后 PXRD/XRD 对比 | 未报告金属浸出测试 | 未报告水稳定性或循环稳定性证据 | E:\mzh3\所有正文和附件\mof_digitized_model_rows上_PbII_整理.xlsx | P0132 | 10.1016/j.micromeso.2025.113780 | 1 | ph | 298 | 0.5 | 5 | 508.0332 | 600 | 717.2414 |  |  |  | 6 | 700.885 | pH | Efficient adsorptive separation of Pb(II) via Zn-triazole metal-organic framework | P0132 | Single MOF
P0043 | P0043_M1 | MOF-ZTN | M1 |  | Zn-triazole pillared-layer MOF | MOF-ZTN | Zn | naphthalene-1,4-dicarboxylic acid; 1,2,4-triazole | 1 | 1 | 0 | 0 | 1 | 0 | 0 | 0 | 0 | 0 |  |  | 0 |  | 0 | No |  |  | 151.3 | 0.071 | 1.6 |  |  |  |  | solvothermal | DMF | Zn(NO3)2.6H2O | naphthalene-1,4-dicarboxylic acid | F1 |  |  | 150 | 72 | 未报告吸附后 PXRD/XRD 对比 | 未报告金属浸出测试 | 未报告水稳定性或循环稳定性证据 | E:\mzh3\所有正文和附件\mof_digitized_model_rows上_PbII_整理.xlsx | P0132 | 10.1016/j.micromeso.2025.113780 | 1 | kinetics | 298 | 0.5 | 5 | 508.0332 | 20.04773 | 305.0157 |  |  |  | 6 | 700.885 | 动力学 | Efficient adsorptive separation of Pb(II) via Zn-triazole metal-organic framework | P0132 | Single MOF
P0043 | P0043_M1 | MOF-ZTN | M1 |  | Zn-triazole pillared-layer MOF | MOF-ZTN | Zn | naphthalene-1,4-dicarboxylic acid; 1,2,4-triazole | 1 | 1 | 0 | 0 | 1 | 0 | 0 | 0 | 0 | 0 |  |  | 0 |  | 0 | No |  |  | 151.3 | 0.071 | 1.6 |  |  |  |  | solvothermal | DMF | Zn(NO3)2.6H2O | naphthalene-1,4-dicarboxylic acid | F1 |  |  | 150 | 72 | 未报告吸附后 PXRD/XRD 对比 | 未报告金属浸出测试 | 未报告水稳定性或循环稳定性证据 | E:\mzh3\所有正文和附件\mof_digitized_model_rows上_PbII_整理.xlsx | P0132 | 10.1016/j.micromeso.2025.113780 | 1 | kinetics | 298 | 0.5 | 5 | 508.0332 | 60.1432 | 449.2163 |  |  |  | 6 | 700.885 | 动力学 | Efficient adsorptive separation of Pb(II) via Zn-triazole metal-organic framework | P0132 | Single MOF
P0043 | P0043_M1 | MOF-ZTN | M1 |  | Zn-triazole pillared-layer MOF | MOF-ZTN | Zn | naphthalene-1,4-dicarboxylic acid; 1,2,4-triazole | 1 | 1 | 0 | 0 | 1 | 0 | 0 | 0 | 0 | 0 |  |  | 0 |  | 0 | No |  |  | 151.3 | 0.071 | 1.6 |  |  |  |  | solvothermal | DMF | Zn(NO3)2.6H2O | naphthalene-1,4-dicarboxylic acid | F1 |  |  | 150 | 72 | 未报告吸附后 PXRD/XRD 对比 | 未报告金属浸出测试 | 未报告水稳定性或循环稳定性证据 | E:\mzh3\所有正文和附件\mof_digitized_model_rows上_PbII_整理.xlsx | P0132 | 10.1016/j.micromeso.2025.113780 | 1 | kinetics | 298 | 0.5 | 5 | 508.0332 | 121.7184 | 576.1755 |  |  |  | 6 | 700.885 | 动力学 | Efficient adsorptive separation of Pb(II) via Zn-triazole metal-organic framework | P0132 | Single MOF
P0043 | P0043_M1 | MOF-ZTN | M1 |  | Zn-triazole pillared-layer MOF | MOF-ZTN | Zn | naphthalene-1,4-dicarboxylic acid; 1,2,4-triazole | 1 | 1 | 0 | 0 | 1 | 0 | 0 | 0 | 0 | 0 |  |  | 0 |  | 0 | No |  |  | 151.3 | 0.071 | 1.6 |  |  |  |  | solvothermal | DMF | Zn(NO3)2.6H2O | naphthalene-1,4-dicarboxylic acid | F1 |  |  | 150 | 72 | 未报告吸附后 PXRD/XRD 对比 | 未报告金属浸出测试 | 未报告水稳定性或循环稳定性证据 | E:\mzh3\所有正文和附件\mof_digitized_model_rows上_PbII_整理.xlsx | P0132 | 10.1016/j.micromeso.2025.113780 | 1 | kinetics | 298 | 0.5 | 5 | 508.0332 | 243.4368 | 673.3542 |  |  |  | 6 | 700.885 | 动力学 | Efficient adsorptive separation of Pb(II) via Zn-triazole metal-organic framework | P0132 | Single MOF
P0043 | P0043_M1 | MOF-ZTN | M1 |  | Zn-triazole pillared-layer MOF | MOF-ZTN | Zn | naphthalene-1,4-dicarboxylic acid; 1,2,4-triazole | 1 | 1 | 0 | 0 | 1 | 0 | 0 | 0 | 0 | 0 |  |  | 0 |  | 0 | No |  |  | 151.3 | 0.071 | 1.6 |  |  |  |  | solvothermal | DMF | Zn(NO3)2.6H2O | naphthalene-1,4-dicarboxylic acid | F1 |  |  | 150 | 72 | 未报告吸附后 PXRD/XRD 对比 | 未报告金属浸出测试 | 未报告水稳定性或循环稳定性证据 | E:\mzh3\所有正文和附件\mof_digitized_model_rows上_PbII_整理.xlsx | P0132 | 10.1016/j.micromeso.2025.113780 | 1 | kinetics | 298 | 0.5 | 5 | 508.0332 | 421.0024 | 704.7022 |  |  |  | 6 | 700.885 | 动力学 | Efficient adsorptive separation of Pb(II) via Zn-triazole metal-organic framework | P0132 | Single MOF
P0043 | P0043_M1 | MOF-ZTN | M1 |  | Zn-triazole pillared-layer MOF | MOF-ZTN | Zn | naphthalene-1,4-dicarboxylic acid; 1,2,4-triazole | 1 | 1 | 0 | 0 | 1 | 0 | 0 | 0 | 0 | 0 |  |  | 0 |  | 0 | No |  |  | 151.3 | 0.071 | 1.6 |  |  |  |  | solvothermal | DMF | Zn(NO3)2.6H2O | naphthalene-1,4-dicarboxylic acid | F1 |  |  | 150 | 72 | 未报告吸附后 PXRD/XRD 对比 | 未报告金属浸出测试 | 未报告水稳定性或循环稳定性证据 | E:\mzh3\所有正文和附件\mof_digitized_model_rows上_PbII_整理.xlsx | P0132 | 10.1016/j.micromeso.2025.113780 | 1 | kinetics | 298 | 0.5 | 5 | 508.0332 | 600 | 717.2414 |  |  |  | 6 | 700.885 | 动力学 | Efficient adsorptive separation of Pb(II) via Zn-triazole metal-organic framework | P0132 | Single MOF
P0043 | P0043_M1 | MOF-ZTN | M1 |  | Zn-triazole pillared-layer MOF | MOF-ZTN | Zn | naphthalene-1,4-dicarboxylic acid; 1,2,4-triazole | 1 | 1 | 0 | 0 | 1 | 0 | 0 | 0 | 0 | 0 |  |  | 0 |  | 0 | No |  |  | 151.3 | 0.071 | 1.6 |  |  |  |  | solvothermal | DMF | Zn(NO3)2.6H2O | naphthalene-1,4-dicarboxylic acid | F1 |  |  | 150 | 72 | 未报告吸附后 PXRD/XRD 对比 | 未报告金属浸出测试 | 未报告水稳定性或循环稳定性证据 | E:\mzh3\所有正文和附件\mof_digitized_model_rows上_PbII_整理.xlsx | P0132 | 10.1016/j.micromeso.2025.113780 | 1 | isotherm | 298 | 0.5 | 6.469003 | 396 | 600 | 717.2414 |  |  |  | 6 | 700.885 | 等温线 | Efficient adsorptive separation of Pb(II) via Zn-triazole metal-organic framework | P0132 | Single MOF
P0043 | P0043_M1 | MOF-ZTN | M1 |  | Zn-triazole pillared-layer MOF | MOF-ZTN | Zn | naphthalene-1,4-dicarboxylic acid; 1,2,4-triazole | 1 | 1 | 0 | 0 | 1 | 0 | 0 | 0 | 0 | 0 |  |  | 0 |  | 0 | No |  |  | 151.3 | 0.071 | 1.6 |  |  |  |  | solvothermal | DMF | Zn(NO3)2.6H2O | naphthalene-1,4-dicarboxylic acid | F1 |  |  | 150 | 72 | 未报告吸附后 PXRD/XRD 对比 | 未报告金属浸出测试 | 未报告水稳定性或循环稳定性证据 | E:\mzh3\所有正文和附件\mof_digitized_model_rows上_PbII_整理.xlsx | P0132 | 10.1016/j.micromeso.2025.113780 | 1 | isotherm | 298 | 0.5 | 11.85984 | 574 | 600 | 717.2414 |  |  |  | 6 | 700.885 | 等温线 | Efficient adsorptive separation of Pb(II) via Zn-triazole metal-organic framework | P0132 | Single MOF
P0043 | P0043_M1 | MOF-ZTN | M1 |  | Zn-triazole pillared-layer MOF | MOF-ZTN | Zn | naphthalene-1,4-dicarboxylic acid; 1,2,4-triazole | 1 | 1 | 0 | 0 | 1 | 0 | 0 | 0 | 0 | 0 |  |  | 0 |  | 0 | No |  |  | 151.3 | 0.071 | 1.6 |  |  |  |  | solvothermal | DMF | Zn(NO3)2.6H2O | naphthalene-1,4-dicarboxylic acid | F1 |  |  | 150 | 72 | 未报告吸附后 PXRD/XRD 对比 | 未报告金属浸出测试 | 未报告水稳定性或循环稳定性证据 | E:\mzh3\所有正文和附件\mof_digitized_model_rows上_PbII_整理.xlsx | P0132 | 10.1016/j.micromeso.2025.113780 | 1 | isotherm | 298 | 0.5 | 40.97035 | 716 | 600 | 717.2414 |  |  |  | 6 | 700.885 | 等温线 | Efficient adsorptive separation of Pb(II) via Zn-triazole metal-organic framework | P0132 | Single MOF
P0043 | P0043_M1 | MOF-ZTN | M1 |  | Zn-triazole pillared-layer MOF | MOF-ZTN | Zn | naphthalene-1,4-dicarboxylic acid; 1,2,4-triazole | 1 | 1 | 0 | 0 | 1 | 0 | 0 | 0 | 0 | 0 |  |  | 0 |  | 0 | No |  |  | 151.3 | 0.071 | 1.6 |  |  |  |  | solvothermal | DMF | Zn(NO3)2.6H2O | naphthalene-1,4-dicarboxylic acid | F1 |  |  | 150 | 72 | 未报告吸附后 PXRD/XRD 对比 | 未报告金属浸出测试 | 未报告水稳定性或循环稳定性证据 | E:\mzh3\所有正文和附件\mof_digitized_model_rows上_PbII_整理.xlsx | P0132 | 10.1016/j.micromeso.2025.113780 | 1 | isotherm | 298 | 0.5 | 223.1806 | 756 | 600 | 717.2414 |  |  |  | 6 | 700.885 | 等温线 | Efficient adsorptive separation of Pb(II) via Zn-triazole metal-organic framework | P0132 | Single MOF
P0043 | P0043_M1 | MOF-ZTN | M1 |  | Zn-triazole pillared-layer MOF | MOF-ZTN | Zn | naphthalene-1,4-dicarboxylic acid; 1,2,4-triazole | 1 | 1 | 0 | 0 | 1 | 0 | 0 | 0 | 0 | 0 |  |  | 0 |  | 0 | No |  |  | 151.3 | 0.071 | 1.6 |  |  |  |  | solvothermal | DMF | Zn(NO3)2.6H2O | naphthalene-1,4-dicarboxylic acid | F1 |  |  | 150 | 72 | 未报告吸附后 PXRD/XRD 对比 | 未报告金属浸出测试 | 未报告水稳定性或循环稳定性证据 | E:\mzh3\所有正文和附件\mof_digitized_model_rows上_PbII_整理.xlsx | P0132 | 10.1016/j.micromeso.2025.113780 | 1 | isotherm | 298 | 0.5 | 411.8598 | 772 | 600 | 717.2414 |  |  |  | 6 | 700.885 | 等温线 | Efficient adsorptive separation of Pb(II) via Zn-triazole metal-organic framework | P0132 | Single MOF
P0043 | P0043_M1 | MOF-ZTN | M1 |  | Zn-triazole pillared-layer MOF | MOF-ZTN | Zn | naphthalene-1,4-dicarboxylic acid; 1,2,4-triazole | 1 | 1 | 0 | 0 | 1 | 0 | 0 | 0 | 0 | 0 |  |  | 0 |  | 0 | No |  |  | 151.3 | 0.071 | 1.6 |  |  |  |  | solvothermal | DMF | Zn(NO3)2.6H2O | naphthalene-1,4-dicarboxylic acid | F1 |  |  | 150 | 72 | 未报告吸附后 PXRD/XRD 对比 | 未报告金属浸出测试 | 未报告水稳定性或循环稳定性证据 | E:\mzh3\所有正文和附件\mof_digitized_model_rows上_PbII_整理.xlsx | P0132 | 10.1016/j.micromeso.2025.113780 | 1 | isotherm | 283 | 0.5 | 15.09434 | 370 | 600 | 717.2414 |  |  |  | 6 | 700.885 | 等温线 | Efficient adsorptive separation of Pb(II) via Zn-triazole metal-organic framework | P0132 | Single MOF
P0043 | P0043_M1 | MOF-ZTN | M1 |  | Zn-triazole pillared-layer MOF | MOF-ZTN | Zn | naphthalene-1,4-dicarboxylic acid; 1,2,4-triazole | 1 | 1 | 0 | 0 | 1 | 0 | 0 | 0 | 0 | 0 |  |  | 0 |  | 0 | No |  |  | 151.3 | 0.071 | 1.6 |  |  |  |  | solvothermal | DMF | Zn(NO3)2.6H2O | naphthalene-1,4-dicarboxylic acid | F1 |  |  | 150 | 72 | 未报告吸附后 PXRD/XRD 对比 | 未报告金属浸出测试 | 未报告水稳定性或循环稳定性证据 | E:\mzh3\所有正文和附件\mof_digitized_model_rows上_PbII_整理.xlsx | P0132 | 10.1016/j.micromeso.2025.113780 | 1 | isotherm | 283 | 0.5 | 26.95418 | 544 | 600 | 717.2414 |  |  |  | 6 | 700.885 | 等温线 | Efficient adsorptive separation of Pb(II) via Zn-triazole metal-organic framework | P0132 | Single MOF
P0043 | P0043_M1 | MOF-ZTN | M1 |  | Zn-triazole pillared-layer MOF | MOF-ZTN | Zn | naphthalene-1,4-dicarboxylic acid; 1,2,4-triazole | 1 | 1 | 0 | 0 | 1 | 0 | 0 | 0 | 0 | 0 |  |  | 0 |  | 0 | No |  |  | 151.3 | 0.071 | 1.6 |  |  |  |  | solvothermal | DMF | Zn(NO3)2.6H2O | naphthalene-1,4-dicarboxylic acid | F1 |  |  | 150 | 72 | 未报告吸附后 PXRD/XRD 对比 | 未报告金属浸出测试 | 未报告水稳定性或循环稳定性证据 | E:\mzh3\所有正文和附件\mof_digitized_model_rows上_PbII_整理.xlsx | P0132 | 10.1016/j.micromeso.2025.113780 | 1 | isotherm | 283 | 0.5 | 58.22102 | 684 | 600 | 717.2414 |  |  |  | 6 | 700.885 | 等温线 | Efficient adsorptive separation of Pb(II) via Zn-triazole metal-organic framework | P0132 | Single MOF
P0043 | P0043_M1 | MOF-ZTN | M1 |  | Zn-triazole pillared-layer MOF | MOF-ZTN | Zn | naphthalene-1,4-dicarboxylic acid; 1,2,4-triazole | 1 | 1 | 0 | 0 | 1 | 0 | 0 | 0 | 0 | 0 |  |  | 0 |  | 0 | No |  |  | 151.3 | 0.071 | 1.6 |  |  |  |  | solvothermal | DMF | Zn(NO3)2.6H2O | naphthalene-1,4-dicarboxylic acid | F1 |  |  | 150 | 72 | 未报告吸附后 PXRD/XRD 对比 | 未报告金属浸出测试 | 未报告水稳定性或循环稳定性证据 | E:\mzh3\所有正文和附件\mof_digitized_model_rows上_PbII_整理.xlsx | P0132 | 10.1016/j.micromeso.2025.113780 | 1 | isotherm | 283 | 0.5 | 228.5714 | 742 | 600 | 717.2414 |  |  |  | 6 | 700.885 | 等温线 | Efficient adsorptive separation of Pb(II) via Zn-triazole metal-organic framework | P0132 | Single MOF
P0043 | P0043_M1 | MOF-ZTN | M1 |  | Zn-triazole pillared-layer MOF | MOF-ZTN | Zn | naphthalene-1,4-dicarboxylic acid; 1,2,4-triazole | 1 | 1 | 0 | 0 | 1 | 0 | 0 | 0 | 0 | 0 |  |  | 0 |  | 0 | No |  |  | 151.3 | 0.071 | 1.6 |  |  |  |  | solvothermal | DMF | Zn(NO3)2.6H2O | naphthalene-1,4-dicarboxylic acid | F1 |  |  | 150 | 72 | 未报告吸附后 PXRD/XRD 对比 | 未报告金属浸出测试 | 未报告水稳定性或循环稳定性证据 | E:\mzh3\所有正文和附件\mof_digitized_model_rows上_PbII_整理.xlsx | P0132 | 10.1016/j.micromeso.2025.113780 | 1 | isotherm | 283 | 0.5 | 418.3288 | 764 | 600 | 717.2414 |  |  |  | 6 | 700.885 | 等温线 | Efficient adsorptive separation of Pb(II) via Zn-triazole metal-organic framework | P0132 | Single MOF
P0043 | P0043_M1 | MOF-ZTN | M1 |  | Zn-triazole pillared-layer MOF | MOF-ZTN | Zn | naphthalene-1,4-dicarboxylic acid; 1,2,4-triazole | 1 | 1 | 0 | 0 | 1 | 0 | 0 | 0 | 0 | 0 |  |  | 0 |  | 0 | No |  |  | 151.3 | 0.071 | 1.6 |  |  |  |  | solvothermal | DMF | Zn(NO3)2.6H2O | naphthalene-1,4-dicarboxylic acid | F1 |  |  | 150 | 72 | 未报告吸附后 PXRD/XRD 对比 | 未报告金属浸出测试 | 未报告水稳定性或循环稳定性证据 | E:\mzh3\所有正文和附件\mof_digitized_model_rows上_PbII_整理.xlsx | P0132 | 10.1016/j.micromeso.2025.113780 | 1 | isotherm | 313 | 0.5 | 1.078167 | 396 | 600 | 717.2414 |  |  |  | 6 | 700.885 | 等温线 | Efficient adsorptive separation of Pb(II) via Zn-triazole metal-organic framework | P0132 | Single MOF
P0043 | P0043_M1 | MOF-ZTN | M1 |  | Zn-triazole pillared-layer MOF | MOF-ZTN | Zn | naphthalene-1,4-dicarboxylic acid; 1,2,4-triazole | 1 | 1 | 0 | 0 | 1 | 0 | 0 | 0 | 0 | 0 |  |  | 0 |  | 0 | No |  |  | 151.3 | 0.071 | 1.6 |  |  |  |  | solvothermal | DMF | Zn(NO3)2.6H2O | naphthalene-1,4-dicarboxylic acid | F1 |  |  | 150 | 72 | 未报告吸附后 PXRD/XRD 对比 | 未报告金属浸出测试 | 未报告水稳定性或循环稳定性证据 | E:\mzh3\所有正文和附件\mof_digitized_model_rows上_PbII_整理.xlsx | P0132 | 10.1016/j.micromeso.2025.113780 | 1 | isotherm | 313 | 0.5 | 4.312668 | 592 | 600 | 717.2414 |  |  |  | 6 | 700.885 | 等温线 | Efficient adsorptive separation of Pb(II) via Zn-triazole metal-organic framework | P0132 | Single MOF
P0043 | P0043_M1 | MOF-ZTN | M1 |  | Zn-triazole pillared-layer MOF | MOF-ZTN | Zn | naphthalene-1,4-dicarboxylic acid; 1,2,4-triazole | 1 | 1 | 0 | 0 | 1 | 0 | 0 | 0 | 0 | 0 |  |  | 0 |  | 0 | No |  |  | 151.3 | 0.071 | 1.6 |  |  |  |  | solvothermal | DMF | Zn(NO3)2.6H2O | naphthalene-1,4-dicarboxylic acid | F1 |  |  | 150 | 72 | 未报告吸附后 PXRD/XRD 对比 | 未报告金属浸出测试 | 未报告水稳定性或循环稳定性证据 | E:\mzh3\所有正文和附件\mof_digitized_model_rows上_PbII_整理.xlsx | P0132 | 10.1016/j.micromeso.2025.113780 | 1 | isotherm | 313 | 0.5 | 36.65768 | 724 | 600 | 717.2414 |  |  |  | 6 | 700.885 | 等温线 | Efficient adsorptive separation of Pb(II) via Zn-triazole metal-organic framework | P0132 | Single MOF
P0043 | P0043_M1 | MOF-ZTN | M1 |  | Zn-triazole pillared-layer MOF | MOF-ZTN | Zn | naphthalene-1,4-dicarboxylic acid; 1,2,4-triazole | 1 | 1 | 0 | 0 | 1 | 0 | 0 | 0 | 0 | 0 |  |  | 0 |  | 0 | No |  |  | 151.3 | 0.071 | 1.6 |  |  |  |  | solvothermal | DMF | Zn(NO3)2.6H2O | naphthalene-1,4-dicarboxylic acid | F1 |  |  | 150 | 72 | 未报告吸附后 PXRD/XRD 对比 | 未报告金属浸出测试 | 未报告水稳定性或循环稳定性证据 | E:\mzh3\所有正文和附件\mof_digitized_model_rows上_PbII_整理.xlsx | P0132 | 10.1016/j.micromeso.2025.113780 | 1 | isotherm | 313 | 0.5 | 219.9461 | 762 | 600 | 717.2414 |  |  |  | 6 | 700.885 | 等温线 | Efficient adsorptive separation of Pb(II) via Zn-triazole metal-organic framework | P0132 | Single MOF
P0043 | P0043_M1 | MOF-ZTN | M1 |  | Zn-triazole pillared-layer MOF | MOF-ZTN | Zn | naphthalene-1,4-dicarboxylic acid; 1,2,4-triazole | 1 | 1 | 0 | 0 | 1 | 0 | 0 | 0 | 0 | 0 |  |  | 0 |  | 0 | No |  |  | 151.3 | 0.071 | 1.6 |  |  |  |  | solvothermal | DMF | Zn(NO3)2.6H2O | naphthalene-1,4-dicarboxylic acid | F1 |  |  | 150 | 72 | 未报告吸附后 PXRD/XRD 对比 | 未报告金属浸出测试 | 未报告水稳定性或循环稳定性证据 | E:\mzh3\所有正文和附件\mof_digitized_model_rows上_PbII_整理.xlsx | P0132 | 10.1016/j.micromeso.2025.113780 | 1 | isotherm | 313 | 0.5 | 406.469 | 792 | 600 | 717.2414 |  |  |  | 6 | 700.885 | 等温线 | Efficient adsorptive separation of Pb(II) via Zn-triazole metal-organic framework | P0132 | Single MOF
P0043 | P0043_M1 | MOF-ZTN | M1 |  | Zn-triazole pillared-layer MOF | MOF-ZTN | Zn | naphthalene-1,4-dicarboxylic acid; 1,2,4-triazole | 1 | 1 | 0 | 0 | 1 | 0 | 0 | 0 | 0 | 0 |  |  | 0 |  | 0 | No |  |  | 151.3 | 0.071 | 1.6 |  |  |  |  | solvothermal | DMF | Zn(NO3)2.6H2O | naphthalene-1,4-dicarboxylic acid | F1 |  |  | 150 | 72 | 未报告吸附后 PXRD/XRD 对比 | 未报告金属浸出测试 | 未报告水稳定性或循环稳定性证据 | E:\mzh3\所有正文和附件\mof_digitized_model_rows上_PbII_整理.xlsx | P0132 | 10.1016/j.micromeso.2025.113780 | 1 | isotherm | 298 | 0.5 | 1 | 717.4515 | 600 | 717.2414 |  |  |  | 6 | 700.885 | 等温线 | Efficient adsorptive separation of Pb(II) via Zn-triazole metal-organic framework | P0132 | Single MOF
P0043 | P0043_M1 | MOF-ZTN | M1 |  | Zn-triazole pillared-layer MOF | MOF-ZTN | Zn | naphthalene-1,4-dicarboxylic acid; 1,2,4-triazole | 1 | 1 | 0 | 0 | 1 | 0 | 0 | 0 | 0 | 0 |  |  | 0 |  | 0 | No |  |  | 151.3 | 0.071 | 1.6 |  |  |  |  | solvothermal | DMF | Zn(NO3)2.6H2O | naphthalene-1,4-dicarboxylic acid | F1 |  |  | 150 | 72 | 未报告吸附后 PXRD/XRD 对比 | 未报告金属浸出测试 | 未报告水稳定性或循环稳定性证据 | E:\mzh3\所有正文和附件\mof_digitized_model_rows上_PbII_整理.xlsx | P0132 | 10.1016/j.micromeso.2025.113780 | 1 | isotherm | 298 | 0.5 | 2 | 672.8532 | 600 | 717.2414 |  |  |  | 6 | 700.885 | 等温线 | Efficient adsorptive separation of Pb(II) via Zn-triazole metal-organic framework | P0132 | Single MOF
P0043 | P0043_M1 | MOF-ZTN | M1 |  | Zn-triazole pillared-layer MOF | MOF-ZTN | Zn | naphthalene-1,4-dicarboxylic acid; 1,2,4-triazole | 1 | 1 | 0 | 0 | 1 | 0 | 0 | 0 | 0 | 0 |  |  | 0 |  | 0 | No |  |  | 151.3 | 0.071 | 1.6 |  |  |  |  | solvothermal | DMF | Zn(NO3)2.6H2O | naphthalene-1,4-dicarboxylic acid | F1 |  |  | 150 | 72 | 未报告吸附后 PXRD/XRD 对比 | 未报告金属浸出测试 | 未报告水稳定性或循环稳定性证据 | E:\mzh3\所有正文和附件\mof_digitized_model_rows上_PbII_整理.xlsx | P0132 | 10.1016/j.micromeso.2025.113780 | 1 | isotherm | 298 | 0.5 | 3 | 608.8643 | 600 | 717.2414 |  |  |  | 6 | 700.885 | 等温线 | Efficient adsorptive separation of Pb(II) via Zn-triazole metal-organic framework | P0132 | Single MOF
P0043 | P0043_M1 | MOF-ZTN | M1 |  | Zn-triazole pillared-layer MOF | MOF-ZTN | Zn | naphthalene-1,4-dicarboxylic acid; 1,2,4-triazole | 1 | 1 | 0 | 0 | 1 | 0 | 0 | 0 | 0 | 0 |  |  | 0 |  | 0 | No |  |  | 151.3 | 0.071 | 1.6 |  |  |  |  | solvothermal | DMF | Zn(NO3)2.6H2O | naphthalene-1,4-dicarboxylic acid | F1 |  |  | 150 | 72 | 未报告吸附后 PXRD/XRD 对比 | 未报告金属浸出测试 | 未报告水稳定性或循环稳定性证据 | E:\mzh3\所有正文和附件\mof_digitized_model_rows上_PbII_整理.xlsx | P0132 | 10.1016/j.micromeso.2025.113780 | 1 | isotherm | 298 | 0.5 | 4.010417 | 554.5706 | 600 | 717.2414 |  |  |  | 6 | 700.885 | 等温线 | Efficient adsorptive separation of Pb(II) via Zn-triazole metal-organic framework | P0132 | Single MOF
P0043 | P0043_M1 | MOF-ZTN | M1 |  | Zn-triazole pillared-layer MOF | MOF-ZTN | Zn | naphthalene-1,4-dicarboxylic acid; 1,2,4-triazole | 1 | 1 | 0 | 0 | 1 | 0 | 0 | 0 | 0 | 0 |  |  | 0 |  | 0 | No |  |  | 151.3 | 0.071 | 1.6 |  |  |  |  | solvothermal | DMF | Zn(NO3)2.6H2O | naphthalene-1,4-dicarboxylic acid | F1 |  |  | 150 | 72 | 未报告吸附后 PXRD/XRD 对比 | 未报告金属浸出测试 | 未报告水稳定性或循环稳定性证据 | E:\mzh3\所有正文和附件\mof_digitized_model_rows上_PbII_整理.xlsx | P0132 | 10.1016/j.micromeso.2025.113780 | 1 | isotherm | 298 | 0.5 | 5 | 508.0332 | 600 | 717.2414 |  |  |  | 6 | 700.885 | 等温线 | Efficient adsorptive separation of Pb(II) via Zn-triazole metal-organic framework | P0132 | Single MOF
P0044 | P0044_M1 | UT-30 | M2 | T8 | post-functionalized MOF | UIO-66-NH2 | Zr | 2-aminoterephthalic acid | 1 | 1 | 0 | 0 | 1 | 1 | 0 | 0 | 0 | 1 | glutaraldehyde linker followed by triethylenetetramine condensation | triethylenetetramine | 0 |  | 0 | No | [6 empty] | thermal drying | 100 | 12 h | solvothermal then two-step post-functionalization | ethanol | ZrCl4 | 2-aminoterephthalic acid | F1;F4 |  | triethylenetetramine |  | 24 | 未报告吸附后 PXRD/XRD 对比 | 未报告金属浸出测试 | 循环再生：第5次容量/去除率保留75.8065%；未报告独立水稳定性、吸附后 PXRD 或金属浸出证据 | E:\mzh3\所有正文和附件\mof_digitized_model_rows上_PbII_整理.xlsx | P0134 | 10.1016/j.micromeso.2023.112632 | 1 | isotherm | 298 | 1 | 1.011338 | 15.38462 | 89.81096 | 439.6028 | 1 | 572.835 | 94.08602 |  |  | 等温线 | Efficient and selective removal of P b(2)+ from aqueous solutions by modified metal-organic frame materials | P0134 | Post-modified MOF
P0044 | P0044_M1 | UT-30 | M2 | T8 | post-functionalized MOF | UIO-66-NH2 | Zr | 2-aminoterephthalic acid | 1 | 1 | 0 | 0 | 1 | 1 | 0 | 0 | 0 | 1 | glutaraldehyde linker followed by triethylenetetramine condensation | triethylenetetramine | 0 |  | 0 | No | [6 empty] | thermal drying | 100 | 12 h | solvothermal then two-step post-functionalization | ethanol | ZrCl4 | 2-aminoterephthalic acid | F1;F4 |  | triethylenetetramine |  | 24 | 未报告吸附后 PXRD/XRD 对比 | 未报告金属浸出测试 | 循环再生：第5次容量/去除率保留75.8065%；未报告独立水稳定性、吸附后 PXRD 或金属浸出证据 | E:\mzh3\所有正文和附件\mof_digitized_model_rows上_PbII_整理.xlsx | P0134 | 10.1016/j.micromeso.2023.112632 | 1 | isotherm | 298 | 1 | 1.997732 | 76.92308 | 89.81096 | 439.6028 | 1 | 572.835 | 94.08602 |  |  | 等温线 | Efficient and selective removal of P b(2)+ from aqueous solutions by modified metal-organic frame materials | P0134 | Post-modified MOF
P0044 | P0044_M1 | UT-30 | M2 | T8 | post-functionalized MOF | UIO-66-NH2 | Zr | 2-aminoterephthalic acid | 1 | 1 | 0 | 0 | 1 | 1 | 0 | 0 | 0 | 1 | glutaraldehyde linker followed by triethylenetetramine condensation | triethylenetetramine | 0 |  | 0 | No | [6 empty] | thermal drying | 100 | 12 h | solvothermal then two-step post-functionalization | ethanol | ZrCl4 | 2-aminoterephthalic acid | F1;F4 |  | triethylenetetramine |  | 24 | 未报告吸附后 PXRD/XRD 对比 | 未报告金属浸出测试 | 循环再生：第5次容量/去除率保留75.8065%；未报告独立水稳定性、吸附后 PXRD 或金属浸出证据 | E:\mzh3\所有正文和附件\mof_digitized_model_rows上_PbII_整理.xlsx | P0134 | 10.1016/j.micromeso.2023.112632 | 1 | isotherm | 298 | 1 | 2.995465 | 378.2051 | 89.81096 | 439.6028 | 1 | 572.835 | 94.08602 |  |  | 等温线 | Efficient and selective removal of P b(2)+ from aqueous solutions by modified metal-organic frame materials | P0134 | Post-modified MOF
P0044 | P0044_M1 | UT-30 | M2 | T8 | post-functionalized MOF | UIO-66-NH2 | Zr | 2-aminoterephthalic acid | 1 | 1 | 0 | 0 | 1 | 1 | 0 | 0 | 0 | 1 | glutaraldehyde linker followed by triethylenetetramine condensation | triethylenetetramine | 0 |  | 0 | No | [6 empty] | thermal drying | 100 | 12 h | solvothermal then two-step post-functionalization | ethanol | ZrCl4 | 2-aminoterephthalic acid | F1;F4 |  | triethylenetetramine |  | 24 | 未报告吸附后 PXRD/XRD 对比 | 未报告金属浸出测试 | 循环再生：第5次容量/去除率保留75.8065%；未报告独立水稳定性、吸附后 PXRD 或金属浸出证据 | E:\mzh3\所有正文和附件\mof_digitized_model_rows上_PbII_整理.xlsx | P0134 | 10.1016/j.micromeso.2023.112632 | 1 | isotherm | 298 | 1 | 3.993197 | 425.641 | 89.81096 | 439.6028 | 1 | 572.835 | 94.08602 |  |  | 等温线 | Efficient and selective removal of P b(2)+ from aqueous solutions by modified metal-organic frame materials | P0134 | Post-modified MOF
P0044 | P0044_M1 | UT-30 | M2 | T8 | post-functionalized MOF | UIO-66-NH2 | Zr | 2-aminoterephthalic acid | 1 | 1 | 0 | 0 | 1 | 1 | 0 | 0 | 0 | 1 | glutaraldehyde linker followed by triethylenetetramine condensation | triethylenetetramine | 0 |  | 0 | No | [6 empty] | thermal drying | 100 | 12 h | solvothermal then two-step post-functionalization | ethanol | ZrCl4 | 2-aminoterephthalic acid | F1;F4 |  | triethylenetetramine |  | 24 | 未报告吸附后 PXRD/XRD 对比 | 未报告金属浸出测试 | 循环再生：第5次容量/去除率保留75.8065%；未报告独立水稳定性、吸附后 PXRD 或金属浸出证据 | E:\mzh3\所有正文和附件\mof_digitized_model_rows上_PbII_整理.xlsx | P0134 | 10.1016/j.micromeso.2023.112632 | 1 | isotherm | 298 | 1 | 5.002268 | 429.4872 | 89.81096 | 439.6028 | 1 | 572.835 | 94.08602 |  |  | 等温线 | Efficient and selective removal of P b(2)+ from aqueous solutions by modified metal-organic frame materials | P0134 | Post-modified MOF
P0044 | P0044_M1 | UT-30 | M2 | T8 | post-functionalized MOF | UIO-66-NH2 | Zr | 2-aminoterephthalic acid | 1 | 1 | 0 | 0 | 1 | 1 | 0 | 0 | 0 | 1 | glutaraldehyde linker followed by triethylenetetramine condensation | triethylenetetramine | 0 |  | 0 | No | [6 empty] | thermal drying | 100 | 12 h | solvothermal then two-step post-functionalization | ethanol | ZrCl4 | 2-aminoterephthalic acid | F1;F4 |  | triethylenetetramine |  | 24 | 未报告吸附后 PXRD/XRD 对比 | 未报告金属浸出测试 | 循环再生：第5次容量/去除率保留75.8065%；未报告独立水稳定性、吸附后 PXRD 或金属浸出证据 | E:\mzh3\所有正文和附件\mof_digitized_model_rows上_PbII_整理.xlsx | P0134 | 10.1016/j.micromeso.2023.112632 | 1 | isotherm | 298 | 1 | 6 | 437.1795 | 89.81096 | 439.6028 | 1 | 572.835 | 94.08602 |  |  | 等温线 | Efficient and selective removal of P b(2)+ from aqueous solutions by modified metal-organic frame materials | P0134 | Post-modified MOF
P0044 | P0044_M1 | UT-30 | M2 | T8 | post-functionalized MOF | UIO-66-NH2 | Zr | 2-aminoterephthalic acid | 1 | 1 | 0 | 0 | 1 | 1 | 0 | 0 | 0 | 1 | glutaraldehyde linker followed by triethylenetetramine condensation | triethylenetetramine | 0 |  | 0 | No | [6 empty] | thermal drying | 100 | 12 h | solvothermal then two-step post-functionalization | ethanol | ZrCl4 | 2-aminoterephthalic acid | F1;F4 |  | triethylenetetramine |  | 24 | 未报告吸附后 PXRD/XRD 对比 | 未报告金属浸出测试 | 循环再生：第5次容量/去除率保留75.8065%；未报告独立水稳定性、吸附后 PXRD 或金属浸出证据 | E:\mzh3\所有正文和附件\mof_digitized_model_rows上_PbII_整理.xlsx | P0134 | 10.1016/j.micromeso.2023.112632 | 1 | kinetics | 298 | 1 | 229.6123 | 572.835 | 1.436673 | 345.7944 | 1 | 572.835 | 94.08602 |  |  | 动力学 | Efficient and selective removal of P b(2)+ from aqueous solutions by modified metal-organic frame materials | P0134 | Post-modified MOF
P0044 | P0044_M1 | UT-30 | M2 | T8 | post-functionalized MOF | UIO-66-NH2 | Zr | 2-aminoterephthalic acid | 1 | 1 | 0 | 0 | 1 | 1 | 0 | 0 | 0 | 1 | glutaraldehyde linker followed by triethylenetetramine condensation | triethylenetetramine | 0 |  | 0 | No | [6 empty] | thermal drying | 100 | 12 h | solvothermal then two-step post-functionalization | ethanol | ZrCl4 | 2-aminoterephthalic acid | F1;F4 |  | triethylenetetramine |  | 24 | 未报告吸附后 PXRD/XRD 对比 | 未报告金属浸出测试 | 循环再生：第5次容量/去除率保留75.8065%；未报告独立水稳定性、吸附后 PXRD 或金属浸出证据 | E:\mzh3\所有正文和附件\mof_digitized_model_rows上_PbII_整理.xlsx | P0134 | 10.1016/j.micromeso.2023.112632 | 1 | kinetics | 298 | 1 | 229.6123 | 572.835 | 4.971645 | 386.9159 | 1 | 572.835 | 94.08602 |  |  | 动力学 | Efficient and selective removal of P b(2)+ from aqueous solutions by modified metal-organic frame materials | P0134 | Post-modified MOF
P0044 | P0044_M1 | UT-30 | M2 | T8 | post-functionalized MOF | UIO-66-NH2 | Zr | 2-aminoterephthalic acid | 1 | 1 | 0 | 0 | 1 | 1 | 0 | 0 | 0 | 1 | glutaraldehyde linker followed by triethylenetetramine condensation | triethylenetetramine | 0 |  | 0 | No | [6 empty] | thermal drying | 100 | 12 h | solvothermal then two-step post-functionalization | ethanol | ZrCl4 | 2-aminoterephthalic acid | F1;F4 |  | triethylenetetramine |  | 24 | 未报告吸附后 PXRD/XRD 对比 | 未报告金属浸出测试 | 循环再生：第5次容量/去除率保留75.8065%；未报告独立水稳定性、吸附后 PXRD 或金属浸出证据 | E:\mzh3\所有正文和附件\mof_digitized_model_rows上_PbII_整理.xlsx | P0134 | 10.1016/j.micromeso.2023.112632 | 1 | kinetics | 298 | 1 | 229.6123 | 572.835 | 14.95274 | 411.3318 | 1 | 572.835 | 94.08602 |  |  | 动力学 | Efficient and selective removal of P b(2)+ from aqueous solutions by modified metal-organic frame materials | P0134 | Post-modified MOF
P0044 | P0044_M1 | UT-30 | M2 | T8 | post-functionalized MOF | UIO-66-NH2 | Zr | 2-aminoterephthalic acid | 1 | 1 | 0 | 0 | 1 | 1 | 0 | 0 | 0 | 1 | glutaraldehyde linker followed by triethylenetetramine condensation | triethylenetetramine | 0 |  | 0 | No | [6 empty] | thermal drying | 100 | 12 h | solvothermal then two-step post-functionalization | ethanol | ZrCl4 | 2-aminoterephthalic acid | F1;F4 |  | triethylenetetramine |  | 24 | 未报告吸附后 PXRD/XRD 对比 | 未报告金属浸出测试 | 循环再生：第5次容量/去除率保留75.8065%；未报告独立水稳定性、吸附后 PXRD 或金属浸出证据 | E:\mzh3\所有正文和附件\mof_digitized_model_rows上_PbII_整理.xlsx | P0134 | 10.1016/j.micromeso.2023.112632 | 1 | kinetics | 298 | 1 | 229.6123 | 572.835 | 59.86767 | 438.3178 | 1 | 572.835 | 94.08602 |  |  | 动力学 | Efficient and selective removal of P b(2)+ from aqueous solutions by modified metal-organic frame materials | P0134 | Post-modified MOF
P0044 | P0044_M1 | UT-30 | M2 | T8 | post-functionalized MOF | UIO-66-NH2 | Zr | 2-aminoterephthalic acid | 1 | 1 | 0 | 0 | 1 | 1 | 0 | 0 | 0 | 1 | glutaraldehyde linker followed by triethylenetetramine condensation | triethylenetetramine | 0 |  | 0 | No | [6 empty] | thermal drying | 100 | 12 h | solvothermal then two-step post-functionalization | ethanol | ZrCl4 | 2-aminoterephthalic acid | F1;F4 |  | triethylenetetramine |  | 24 | 未报告吸附后 PXRD/XRD 对比 | 未报告金属浸出测试 | 循环再生：第5次容量/去除率保留75.8065%；未报告独立水稳定性、吸附后 PXRD 或金属浸出证据 | E:\mzh3\所有正文和附件\mof_digitized_model_rows上_PbII_整理.xlsx | P0134 | 10.1016/j.micromeso.2023.112632 | 1 | kinetics | 298 | 1 | 229.6123 | 572.835 | 89.81096 | 439.6028 | 1 | 572.835 | 94.08602 |  |  | 动力学 | Efficient and selective removal of P b(2)+ from aqueous solutions by modified metal-organic frame materials | P0134 | Post-modified MOF
P0044 | P0044_M1 | UT-30 | M2 | T8 | post-functionalized MOF | UIO-66-NH2 | Zr | 2-aminoterephthalic acid | 1 | 1 | 0 | 0 | 1 | 1 | 0 | 0 | 0 | 1 | glutaraldehyde linker followed by triethylenetetramine condensation | triethylenetetramine | 0 |  | 0 | No | [6 empty] | thermal drying | 100 | 12 h | solvothermal then two-step post-functionalization | ethanol | ZrCl4 | 2-aminoterephthalic acid | F1;F4 |  | triethylenetetramine |  | 24 | 未报告吸附后 PXRD/XRD 对比 | 未报告金属浸出测试 | 循环再生：第5次容量/去除率保留75.8065%；未报告独立水稳定性、吸附后 PXRD 或金属浸出证据 | E:\mzh3\所有正文和附件\mof_digitized_model_rows上_PbII_整理.xlsx | P0134 | 10.1016/j.micromeso.2023.112632 | 1 | regeneration | 298 | 1 | 229.6123 | 572.835 | 89.81096 | 439.6028 | 1 | 572.835 | 94.08602 |  |  | 循环性 | Efficient and selective removal of P b(2)+ from aqueous solutions by modified metal-organic frame materials | P0134 | Post-modified MOF
P0044 | P0044_M1 | UT-30 | M2 | T8 | post-functionalized MOF | UIO-66-NH2 | Zr | 2-aminoterephthalic acid | 1 | 1 | 0 | 0 | 1 | 1 | 0 | 0 | 0 | 1 | glutaraldehyde linker followed by triethylenetetramine condensation | triethylenetetramine | 0 |  | 0 | No | [6 empty] | thermal drying | 100 | 12 h | solvothermal then two-step post-functionalization | ethanol | ZrCl4 | 2-aminoterephthalic acid | F1;F4 |  | triethylenetetramine |  | 24 | 未报告吸附后 PXRD/XRD 对比 | 未报告金属浸出测试 | 循环再生：第5次容量/去除率保留75.8065%；未报告独立水稳定性、吸附后 PXRD 或金属浸出证据 | E:\mzh3\所有正文和附件\mof_digitized_model_rows上_PbII_整理.xlsx | P0134 | 10.1016/j.micromeso.2023.112632 | 1 | regeneration | 298 | 1 | 229.6123 | 572.835 | 89.81096 | 439.6028 | 2 | 553.1949 | 90.86022 |  |  | 循环性 | Efficient and selective removal of P b(2)+ from aqueous solutions by modified metal-organic frame materials | P0134 | Post-modified MOF
P0044 | P0044_M1 | UT-30 | M2 | T8 | post-functionalized MOF | UIO-66-NH2 | Zr | 2-aminoterephthalic acid | 1 | 1 | 0 | 0 | 1 | 1 | 0 | 0 | 0 | 1 | glutaraldehyde linker followed by triethylenetetramine condensation | triethylenetetramine | 0 |  | 0 | No | [6 empty] | thermal drying | 100 | 12 h | solvothermal then two-step post-functionalization | ethanol | ZrCl4 | 2-aminoterephthalic acid | F1;F4 |  | triethylenetetramine |  | 24 | 未报告吸附后 PXRD/XRD 对比 | 未报告金属浸出测试 | 循环再生：第5次容量/去除率保留75.8065%；未报告独立水稳定性、吸附后 PXRD 或金属浸出证据 | E:\mzh3\所有正文和附件\mof_digitized_model_rows上_PbII_整理.xlsx | P0134 | 10.1016/j.micromeso.2023.112632 | 1 | regeneration | 298 | 1 | 229.6123 | 572.835 | 89.81096 | 439.6028 | 3 | 507.3681 | 83.33333 |  |  | 循环性 | Efficient and selective removal of P b(2)+ from aqueous solutions by modified metal-organic frame materials | P0134 | Post-modified MOF
P0044 | P0044_M1 | UT-30 | M2 | T8 | post-functionalized MOF | UIO-66-NH2 | Zr | 2-aminoterephthalic acid | 1 | 1 | 0 | 0 | 1 | 1 | 0 | 0 | 0 | 1 | glutaraldehyde linker followed by triethylenetetramine condensation | triethylenetetramine | 0 |  | 0 | No | [6 empty] | thermal drying | 100 | 12 h | solvothermal then two-step post-functionalization | ethanol | ZrCl4 | 2-aminoterephthalic acid | F1;F4 |  | triethylenetetramine |  | 24 | 未报告吸附后 PXRD/XRD 对比 | 未报告金属浸出测试 | 循环再生：第5次容量/去除率保留75.8065%；未报告独立水稳定性、吸附后 PXRD 或金属浸出证据 | E:\mzh3\所有正文和附件\mof_digitized_model_rows上_PbII_整理.xlsx | P0134 | 10.1016/j.micromeso.2023.112632 | 1 | regeneration | 298 | 1 | 229.6123 | 572.835 | 89.81096 | 439.6028 | 4 | 491.0014 | 80.64516 |  |  | 循环性 | Efficient and selective removal of P b(2)+ from aqueous solutions by modified metal-organic frame materials | P0134 | Post-modified MOF
P0044 | P0044_M1 | UT-30 | M2 | T8 | post-functionalized MOF | UIO-66-NH2 | Zr | 2-aminoterephthalic acid | 1 | 1 | 0 | 0 | 1 | 1 | 0 | 0 | 0 | 1 | glutaraldehyde linker followed by triethylenetetramine condensation | triethylenetetramine | 0 |  | 0 | No | [6 empty] | thermal drying | 100 | 12 h | solvothermal then two-step post-functionalization | ethanol | ZrCl4 | 2-aminoterephthalic acid | F1;F4 |  | triethylenetetramine |  | 24 | 未报告吸附后 PXRD/XRD 对比 | 未报告金属浸出测试 | 循环再生：第5次容量/去除率保留75.8065%；未报告独立水稳定性、吸附后 PXRD 或金属浸出证据 | E:\mzh3\所有正文和附件\mof_digitized_model_rows上_PbII_整理.xlsx | P0134 | 10.1016/j.micromeso.2023.112632 | 1 | regeneration | 298 | 1 | 229.6123 | 572.835 | 89.81096 | 439.6028 | 5 | 461.5413 | 75.80645 |  |  | 循环性 | Efficient and selective removal of P b(2)+ from aqueous solutions by modified metal-organic frame materials | P0134 | Post-modified MOF
P0044 | P0044_M1 | UT-30 | M2 | T8 | post-functionalized MOF | UIO-66-NH2 | Zr | 2-aminoterephthalic acid | 1 | 1 | 0 | 0 | 1 | 1 | 0 | 0 | 0 | 1 | glutaraldehyde linker followed by triethylenetetramine condensation | triethylenetetramine | 0 |  | 0 | No | [6 empty] | thermal drying | 100 | 12 h | solvothermal then two-step post-functionalization | ethanol | ZrCl4 | 2-aminoterephthalic acid | F1;F4 |  | triethylenetetramine |  | 24 | 未报告吸附后 PXRD/XRD 对比 | 未报告金属浸出测试 | 循环再生：第5次容量/去除率保留75.8065%；未报告独立水稳定性、吸附后 PXRD 或金属浸出证据 | E:\mzh3\所有正文和附件\mof_digitized_model_rows上_PbII_整理.xlsx | P0134 | 10.1016/j.micromeso.2023.112632 | 1 | isotherm | 288 | 1 | 8.02139 | 99.33555 | 89.81096 | 439.6028 | 1 | 572.835 | 94.08602 |  |  | 等温线 | Efficient and selective removal of P b(2)+ from aqueous solutions by modified metal-organic frame materials | P0134 | Post-modified MOF
P0044 | P0044_M1 | UT-30 | M2 | T8 | post-functionalized MOF | UIO-66-NH2 | Zr | 2-aminoterephthalic acid | 1 | 1 | 0 | 0 | 1 | 1 | 0 | 0 | 0 | 1 | glutaraldehyde linker followed by triethylenetetramine condensation | triethylenetetramine | 0 |  | 0 | No | [6 empty] | thermal drying | 100 | 12 h | solvothermal then two-step post-functionalization | ethanol | ZrCl4 | 2-aminoterephthalic acid | F1;F4 |  | triethylenetetramine |  | 24 | 未报告吸附后 PXRD/XRD 对比 | 未报告金属浸出测试 | 循环再生：第5次容量/去除率保留75.8065%；未报告独立水稳定性、吸附后 PXRD 或金属浸出证据 | E:\mzh3\所有正文和附件\mof_digitized_model_rows上_PbII_整理.xlsx | P0134 | 10.1016/j.micromeso.2023.112632 | 1 | isotherm | 288 | 1 | 22.79412 | 278.5714 | 89.81096 | 439.6028 | 1 | 572.835 | 94.08602 |  |  | 等温线 | Efficient and selective removal of P b(2)+ from aqueous solutions by modified metal-organic frame materials | P0134 | Post-modified MOF
P0044 | P0044_M1 | UT-30 | M2 | T8 | post-functionalized MOF | UIO-66-NH2 | Zr | 2-aminoterephthalic acid | 1 | 1 | 0 | 0 | 1 | 1 | 0 | 0 | 0 | 1 | glutaraldehyde linker followed by triethylenetetramine condensation | triethylenetetramine | 0 |  | 0 | No | [6 empty] | thermal drying | 100 | 12 h | solvothermal then two-step post-functionalization | ethanol | ZrCl4 | 2-aminoterephthalic acid | F1;F4 |  | triethylenetetramine |  | 24 | 未报告吸附后 PXRD/XRD 对比 | 未报告金属浸出测试 | 循环再生：第5次容量/去除率保留75.8065%；未报告独立水稳定性、吸附后 PXRD 或金属浸出证据 | E:\mzh3\所有正文和附件\mof_digitized_model_rows上_PbII_整理.xlsx | P0134 | 10.1016/j.micromeso.2023.112632 | 1 | isotherm | 288 | 1 | 65.37433 | 438.3721 | 89.81096 | 439.6028 | 1 | 572.835 | 94.08602 |  |  | 等温线 | Efficient and selective removal of P b(2)+ from aqueous solutions by modified metal-organic frame materials | P0134 | Post-modified MOF
P0044 | P0044_M1 | UT-30 | M2 | T8 | post-functionalized MOF | UIO-66-NH2 | Zr | 2-aminoterephthalic acid | 1 | 1 | 0 | 0 | 1 | 1 | 0 | 0 | 0 | 1 | glutaraldehyde linker followed by triethylenetetramine condensation | triethylenetetramine | 0 |  | 0 | No | [6 empty] | thermal drying | 100 | 12 h | solvothermal then two-step post-functionalization | ethanol | ZrCl4 | 2-aminoterephthalic acid | F1;F4 |  | triethylenetetramine |  | 24 | 未报告吸附后 PXRD/XRD 对比 | 未报告金属浸出测试 | 循环再生：第5次容量/去除率保留75.8065%；未报告独立水稳定性、吸附后 PXRD 或金属浸出证据 | E:\mzh3\所有正文和附件\mof_digitized_model_rows上_PbII_整理.xlsx | P0134 | 10.1016/j.micromeso.2023.112632 | 1 | isotherm | 288 | 1 | 123.5963 | 479.402 | 89.81096 | 439.6028 | 1 | 572.835 | 94.08602 |  |  | 等温线 | Efficient and selective removal of P b(2)+ from aqueous solutions by modified metal-organic frame materials | P0134 | Post-modified MOF
P0044 | P0044_M1 | UT-30 | M2 | T8 | post-functionalized MOF | UIO-66-NH2 | Zr | 2-aminoterephthalic acid | 1 | 1 | 0 | 0 | 1 | 1 | 0 | 0 | 0 | 1 | glutaraldehyde linker followed by triethylenetetramine condensation | triethylenetetramine | 0 |  | 0 | No | [6 empty] | thermal drying | 100 | 12 h | solvothermal then two-step post-functionalization | ethanol | ZrCl4 | 2-aminoterephthalic acid | F1;F4 |  | triethylenetetramine |  | 24 | 未报告吸附后 PXRD/XRD 对比 | 未报告金属浸出测试 | 循环再生：第5次容量/去除率保留75.8065%；未报告独立水稳定性、吸附后 PXRD 或金属浸出证据 | E:\mzh3\所有正文和附件\mof_digitized_model_rows上_PbII_整理.xlsx | P0134 | 10.1016/j.micromeso.2023.112632 | 1 | isotherm | 288 | 1 | 264.3717 | 539.8671 | 89.81096 | 439.6028 | 1 | 572.835 | 94.08602 |  |  | 等温线 | Efficient and selective removal of P b(2)+ from aqueous solutions by modified metal-organic frame materials | P0134 | Post-modified MOF
P0044 | P0044_M1 | UT-30 | M2 | T8 | post-functionalized MOF | UIO-66-NH2 | Zr | 2-aminoterephthalic acid | 1 | 1 | 0 | 0 | 1 | 1 | 0 | 0 | 0 | 1 | glutaraldehyde linker followed by triethylenetetramine condensation | triethylenetetramine | 0 |  | 0 | No | [6 empty] | thermal drying | 100 | 12 h | solvothermal then two-step post-functionalization | ethanol | ZrCl4 | 2-aminoterephthalic acid | F1;F4 |  | triethylenetetramine |  | 24 | 未报告吸附后 PXRD/XRD 对比 | 未报告金属浸出测试 | 循环再生：第5次容量/去除率保留75.8065%；未报告独立水稳定性、吸附后 PXRD 或金属浸出证据 | E:\mzh3\所有正文和附件\mof_digitized_model_rows上_PbII_整理.xlsx | P0134 | 10.1016/j.micromeso.2023.112632 | 1 | isotherm | 298 | 1 | 6.283422 | 97.75193 | 89.81096 | 439.6028 | 1 | 572.835 | 94.08602 |  |  | 等温线 | Efficient and selective removal of P b(2)+ from aqueous solutions by modified metal-organic frame materials | P0134 | Post-modified MOF
P0044 | P0044_M1 | UT-30 | M2 | T8 | post-functionalized MOF | UIO-66-NH2 | Zr | 2-aminoterephthalic acid | 1 | 1 | 0 | 0 | 1 | 1 | 0 | 0 | 0 | 1 | glutaraldehyde linker followed by triethylenetetramine condensation | triethylenetetramine | 0 |  | 0 | No | [6 empty] | thermal drying | 100 | 12 h | solvothermal then two-step post-functionalization | ethanol | ZrCl4 | 2-aminoterephthalic acid | F1;F4 |  | triethylenetetramine |  | 24 | 未报告吸附后 PXRD/XRD 对比 | 未报告金属浸出测试 | 循环再生：第5次容量/去除率保留75.8065%；未报告独立水稳定性、吸附后 PXRD 或金属浸出证据 | E:\mzh3\所有正文和附件\mof_digitized_model_rows上_PbII_整理.xlsx | P0134 | 10.1016/j.micromeso.2023.112632 | 1 | isotherm | 298 | 1 | 19.31818 | 281.3067 | 89.81096 | 439.6028 | 1 | 572.835 | 94.08602 |  |  | 等温线 | Efficient and selective removal of P b(2)+ from aqueous solutions by modified metal-organic frame materials | P0134 | Post-modified MOF
P0044 | P0044_M1 | UT-30 | M2 | T8 | post-functionalized MOF | UIO-66-NH2 | Zr | 2-aminoterephthalic acid | 1 | 1 | 0 | 0 | 1 | 1 | 0 | 0 | 0 | 1 | glutaraldehyde linker followed by triethylenetetramine condensation | triethylenetetramine | 0 |  | 0 | No | [6 empty] | thermal drying | 100 | 12 h | solvothermal then two-step post-functionalization | ethanol | ZrCl4 | 2-aminoterephthalic acid | F1;F4 |  | triethylenetetramine |  | 24 | 未报告吸附后 PXRD/XRD 对比 | 未报告金属浸出测试 | 循环再生：第5次容量/去除率保留75.8065%；未报告独立水稳定性、吸附后 PXRD 或金属浸出证据 | E:\mzh3\所有正文和附件\mof_digitized_model_rows上_PbII_整理.xlsx | P0134 | 10.1016/j.micromeso.2023.112632 | 1 | isotherm | 298 | 1 | 54.94652 | 447.5858 | 89.81096 | 439.6028 | 1 | 572.835 | 94.08602 |  |  | 等温线 | Efficient and selective removal of P b(2)+ from aqueous solutions by modified metal-organic frame materials | P0134 | Post-modified MOF
P0044 | P0044_M1 | UT-30 | M2 | T8 | post-functionalized MOF | UIO-66-NH2 | Zr | 2-aminoterephthalic acid | 1 | 1 | 0 | 0 | 1 | 1 | 0 | 0 | 0 | 1 | glutaraldehyde linker followed by triethylenetetramine condensation | triethylenetetramine | 0 |  | 0 | No | [6 empty] | thermal drying | 100 | 12 h | solvothermal then two-step post-functionalization | ethanol | ZrCl4 | 2-aminoterephthalic acid | F1;F4 |  | triethylenetetramine |  | 24 | 未报告吸附后 PXRD/XRD 对比 | 未报告金属浸出测试 | 循环再生：第5次容量/去除率保留75.8065%；未报告独立水稳定性、吸附后 PXRD 或金属浸出证据 | E:\mzh3\所有正文和附件\mof_digitized_model_rows上_PbII_整理.xlsx | P0134 | 10.1016/j.micromeso.2023.112632 | 1 | isotherm | 298 | 1 | 91.44385 | 510.2104 | 89.81096 | 439.6028 | 1 | 572.835 | 94.08602 |  |  | 等温线 | Efficient and selective removal of P b(2)+ from aqueous solutions by modified metal-organic frame materials | P0134 | Post-modified MOF
P0044 | P0044_M1 | UT-30 | M2 | T8 | post-functionalized MOF | UIO-66-NH2 | Zr | 2-aminoterephthalic acid | 1 | 1 | 0 | 0 | 1 | 1 | 0 | 0 | 0 | 1 | glutaraldehyde linker followed by triethylenetetramine condensation | triethylenetetramine | 0 |  | 0 | No | [6 empty] | thermal drying | 100 | 12 h | solvothermal then two-step post-functionalization | ethanol | ZrCl4 | 2-aminoterephthalic acid | F1;F4 |  | triethylenetetramine |  | 24 | 未报告吸附后 PXRD/XRD 对比 | 未报告金属浸出测试 | 循环再生：第5次容量/去除率保留75.8065%；未报告独立水稳定性、吸附后 PXRD 或金属浸出证据 | E:\mzh3\所有正文和附件\mof_digitized_model_rows上_PbII_整理.xlsx | P0134 | 10.1016/j.micromeso.2023.112632 | 1 | isotherm | 298 | 1 | 229.6123 | 572.835 | 89.81096 | 439.6028 | 1 | 572.835 | 94.08602 |  |  | 等温线 | Efficient and selective removal of P b(2)+ from aqueous solutions by modified metal-organic frame materials | P0134 | Post-modified MOF
P0044 | P0044_M1 | UT-30 | M2 | T8 | post-functionalized MOF | UIO-66-NH2 | Zr | 2-aminoterephthalic acid | 1 | 1 | 0 | 0 | 1 | 1 | 0 | 0 | 0 | 1 | glutaraldehyde linker followed by triethylenetetramine condensation | triethylenetetramine | 0 |  | 0 | No | [6 empty] | thermal drying | 100 | 12 h | solvothermal then two-step post-functionalization | ethanol | ZrCl4 | 2-aminoterephthalic acid | F1;F4 |  | triethylenetetramine |  | 24 | 未报告吸附后 PXRD/XRD 对比 | 未报告金属浸出测试 | 循环再生：第5次容量/去除率保留75.8065%；未报告独立水稳定性、吸附后 PXRD 或金属浸出证据 | E:\mzh3\所有正文和附件\mof_digitized_model_rows上_PbII_整理.xlsx | P0134 | 10.1016/j.micromeso.2023.112632 | 1 | isotherm | 308 | 1 | 8.890374 | 192.7685 | 89.81096 | 439.6028 | 1 | 572.835 | 94.08602 |  |  | 等温线 | Efficient and selective removal of P b(2)+ from aqueous solutions by modified metal-organic frame materials | P0134 | Post-modified MOF
P0044 | P0044_M1 | UT-30 | M2 | T8 | post-functionalized MOF | UIO-66-NH2 | Zr | 2-aminoterephthalic acid | 1 | 1 | 0 | 0 | 1 | 1 | 0 | 0 | 0 | 1 | glutaraldehyde linker followed by triethylenetetramine condensation | triethylenetetramine | 0 |  | 0 | No | [6 empty] | thermal drying | 100 | 12 h | solvothermal then two-step post-functionalization | ethanol | ZrCl4 | 2-aminoterephthalic acid | F1;F4 |  | triethylenetetramine |  | 24 | 未报告吸附后 PXRD/XRD 对比 | 未报告金属浸出测试 | 循环再生：第5次容量/去除率保留75.8065%；未报告独立水稳定性、吸附后 PXRD 或金属浸出证据 | E:\mzh3\所有正文和附件\mof_digitized_model_rows上_PbII_整理.xlsx | P0134 | 10.1016/j.micromeso.2023.112632 | 1 | isotherm | 308 | 1 | 27.13904 | 376.3234 | 89.81096 | 439.6028 | 1 | 572.835 | 94.08602 |  |  | 等温线 | Efficient and selective removal of P b(2)+ from aqueous solutions by modified metal-organic frame materials | P0134 | Post-modified MOF
P0044 | P0044_M1 | UT-30 | M2 | T8 | post-functionalized MOF | UIO-66-NH2 | Zr | 2-aminoterephthalic acid | 1 | 1 | 0 | 0 | 1 | 1 | 0 | 0 | 0 | 1 | glutaraldehyde linker followed by triethylenetetramine condensation | triethylenetetramine | 0 |  | 0 | No | [6 empty] | thermal drying | 100 | 12 h | solvothermal then two-step post-functionalization | ethanol | ZrCl4 | 2-aminoterephthalic acid | F1;F4 |  | triethylenetetramine |  | 24 | 未报告吸附后 PXRD/XRD 对比 | 未报告金属浸出测试 | 循环再生：第5次容量/去除率保留75.8065%；未报告独立水稳定性、吸附后 PXRD 或金属浸出证据 | E:\mzh3\所有正文和附件\mof_digitized_model_rows上_PbII_整理.xlsx | P0134 | 10.1016/j.micromeso.2023.112632 | 1 | isotherm | 308 | 1 | 44.51872 | 456.2237 | 89.81096 | 439.6028 | 1 | 572.835 | 94.08602 |  |  | 等温线 | Efficient and selective removal of P b(2)+ from aqueous solutions by modified metal-organic frame materials | P0134 | Post-modified MOF
P0044 | P0044_M1 | UT-30 | M2 | T8 | post-functionalized MOF | UIO-66-NH2 | Zr | 2-aminoterephthalic acid | 1 | 1 | 0 | 0 | 1 | 1 | 0 | 0 | 0 | 1 | glutaraldehyde linker followed by triethylenetetramine condensation | triethylenetetramine | 0 |  | 0 | No | [6 empty] | thermal drying | 100 | 12 h | solvothermal then two-step post-functionalization | ethanol | ZrCl4 | 2-aminoterephthalic acid | F1;F4 |  | triethylenetetramine |  | 24 | 未报告吸附后 PXRD/XRD 对比 | 未报告金属浸出测试 | 循环再生：第5次容量/去除率保留75.8065%；未报告独立水稳定性、吸附后 PXRD 或金属浸出证据 | E:\mzh3\所有正文和附件\mof_digitized_model_rows上_PbII_整理.xlsx | P0134 | 10.1016/j.micromeso.2023.112632 | 1 | isotherm | 308 | 1 | 74.06417 | 527.4861 | 89.81096 | 439.6028 | 1 | 572.835 | 94.08602 |  |  | 等温线 | Efficient and selective removal of P b(2)+ from aqueous solutions by modified metal-organic frame materials | P0134 | Post-modified MOF
P0044 | P0044_M1 | UT-30 | M2 | T8 | post-functionalized MOF | UIO-66-NH2 | Zr | 2-aminoterephthalic acid | 1 | 1 | 0 | 0 | 1 | 1 | 0 | 0 | 0 | 1 | glutaraldehyde linker followed by triethylenetetramine condensation | triethylenetetramine | 0 |  | 0 | No | [6 empty] | thermal drying | 100 | 12 h | solvothermal then two-step post-functionalization | ethanol | ZrCl4 | 2-aminoterephthalic acid | F1;F4 |  | triethylenetetramine |  | 24 | 未报告吸附后 PXRD/XRD 对比 | 未报告金属浸出测试 | 循环再生：第5次容量/去除率保留75.8065%；未报告独立水稳定性、吸附后 PXRD 或金属浸出证据 | E:\mzh3\所有正文和附件\mof_digitized_model_rows上_PbII_整理.xlsx | P0134 | 10.1016/j.micromeso.2023.112632 | 1 | isotherm | 308 | 1 | 211.3636 | 590.1107 | 89.81096 | 439.6028 | 1 | 572.835 | 94.08602 |  |  | 等温线 | Efficient and selective removal of P b(2)+ from aqueous solutions by modified metal-organic frame materials | P0134 | Post-modified MOF
P0045 | P0045_M1 | AMO-MOF | M2 | T8 | amidoxime-functionalized Zr-MOF | L-MOF | Zr | diaminomaleic acid; 5-formyl-2-hydroxybenzoic acid | 1 | 1 | 0 | 0 | 1 | 1 | 0 | 0 | 0 | 1 | hydroxylamine hydrolysis / amidoxime functionalization | hydroxylamine | 0 |  | 0 | No |  |  | 255.251 | 0.117 | 8.069 |  | vacuum activation; thermal drying | 60 | 24 h | ligand condensation, Zr-MOF formation, then amidoxime functionalization | water; methanol; ethanol | ZrCl4 | diaminomaleic acid; 2-Hydroxy-5-formylbenzoic acid | F1;F2;F4 |  | hydroxylamine | 81 | 24 | 未报告吸附后 PXRD/XRD 对比 | 未报告金属浸出测试 | 循环再生：第5次容量/去除率保留82.1656%；未报告独立水稳定性、吸附后 PXRD 或金属浸出证据 | E:\mzh3\所有正文和附件\mof_digitized_model_rows上_PbII_整理.xlsx | P0136 | 10.1016/j.jece.2023.109335 | 1 | ph | 298 | 1 | 345.5801 | 458.7629 | 300.7335 | 400.5199 | 1 | 458.7629 | 99.36306 | 1 | 12.21558 | pH | Efficient metal-organic framework adsorbents for removal of harmful heavy metal Pb(II) from solution: Activation energy and interaction mechanism | P0136 | Post-modified MOF
P0045 | P0045_M1 | AMO-MOF | M2 | T8 | amidoxime-functionalized Zr-MOF | L-MOF | Zr | diaminomaleic acid; 5-formyl-2-hydroxybenzoic acid | 1 | 1 | 0 | 0 | 1 | 1 | 0 | 0 | 0 | 1 | hydroxylamine hydrolysis / amidoxime functionalization | hydroxylamine | 0 |  | 0 | No |  |  | 255.251 | 0.117 | 8.069 |  | vacuum activation; thermal drying | 60 | 24 h | ligand condensation, Zr-MOF formation, then amidoxime functionalization | water; methanol; ethanol | ZrCl4 | diaminomaleic acid; 2-Hydroxy-5-formylbenzoic acid | F1;F2;F4 |  | hydroxylamine | 81 | 24 | 未报告吸附后 PXRD/XRD 对比 | 未报告金属浸出测试 | 循环再生：第5次容量/去除率保留82.1656%；未报告独立水稳定性、吸附后 PXRD 或金属浸出证据 | E:\mzh3\所有正文和附件\mof_digitized_model_rows上_PbII_整理.xlsx | P0136 | 10.1016/j.jece.2023.109335 | 1 | ph | 298 | 1 | 345.5801 | 458.7629 | 300.7335 | 400.5199 | 1 | 458.7629 | 99.36306 | 2 | 23.07387 | pH | Efficient metal-organic framework adsorbents for removal of harmful heavy metal Pb(II) from solution: Activation energy and interaction mechanism | P0136 | Post-modified MOF
P0045 | P0045_M1 | AMO-MOF | M2 | T8 | amidoxime-functionalized Zr-MOF | L-MOF | Zr | diaminomaleic acid; 5-formyl-2-hydroxybenzoic acid | 1 | 1 | 0 | 0 | 1 | 1 | 0 | 0 | 0 | 1 | hydroxylamine hydrolysis / amidoxime functionalization | hydroxylamine | 0 |  | 0 | No |  |  | 255.251 | 0.117 | 8.069 |  | vacuum activation; thermal drying | 60 | 24 h | ligand condensation, Zr-MOF formation, then amidoxime functionalization | water; methanol; ethanol | ZrCl4 | diaminomaleic acid; 2-Hydroxy-5-formylbenzoic acid | F1;F2;F4 |  | hydroxylamine | 81 | 24 | 未报告吸附后 PXRD/XRD 对比 | 未报告金属浸出测试 | 循环再生：第5次容量/去除率保留82.1656%；未报告独立水稳定性、吸附后 PXRD 或金属浸出证据 | E:\mzh3\所有正文和附件\mof_digitized_model_rows上_PbII_整理.xlsx | P0136 | 10.1016/j.jece.2023.109335 | 1 | ph | 298 | 1 | 345.5801 | 458.7629 | 300.7335 | 400.5199 | 1 | 458.7629 | 99.36306 | 3 | 58.36333 | pH | Efficient metal-organic framework adsorbents for removal of harmful heavy metal Pb(II) from solution: Activation energy and interaction mechanism | P0136 | Post-modified MOF
P0045 | P0045_M1 | AMO-MOF | M2 | T8 | amidoxime-functionalized Zr-MOF | L-MOF | Zr | diaminomaleic acid; 5-formyl-2-hydroxybenzoic acid | 1 | 1 | 0 | 0 | 1 | 1 | 0 | 0 | 0 | 1 | hydroxylamine hydrolysis / amidoxime functionalization | hydroxylamine | 0 |  | 0 | No |  |  | 255.251 | 0.117 | 8.069 |  | vacuum activation; thermal drying | 60 | 24 h | ligand condensation, Zr-MOF formation, then amidoxime functionalization | water; methanol; ethanol | ZrCl4 | diaminomaleic acid; 2-Hydroxy-5-formylbenzoic acid | F1;F2;F4 |  | hydroxylamine | 81 | 24 | 未报告吸附后 PXRD/XRD 对比 | 未报告金属浸出测试 | 循环再生：第5次容量/去除率保留82.1656%；未报告独立水稳定性、吸附后 PXRD 或金属浸出证据 | E:\mzh3\所有正文和附件\mof_digitized_model_rows上_PbII_整理.xlsx | P0136 | 10.1016/j.jece.2023.109335 | 1 | ph | 298 | 1 | 345.5801 | 458.7629 | 300.7335 | 400.5199 | 1 | 458.7629 | 99.36306 | 4 | 458.7629 | pH | Efficient metal-organic framework adsorbents for removal of harmful heavy metal Pb(II) from solution: Activation energy and interaction mechanism | P0136 | Post-modified MOF
P0045 | P0045_M1 | AMO-MOF | M2 | T8 | amidoxime-functionalized Zr-MOF | L-MOF | Zr | diaminomaleic acid; 5-formyl-2-hydroxybenzoic acid | 1 | 1 | 0 | 0 | 1 | 1 | 0 | 0 | 0 | 1 | hydroxylamine hydrolysis / amidoxime functionalization | hydroxylamine | 0 |  | 0 | No |  |  | 255.251 | 0.117 | 8.069 |  | vacuum activation; thermal drying | 60 | 24 h | ligand condensation, Zr-MOF formation, then amidoxime functionalization | water; methanol; ethanol | ZrCl4 | diaminomaleic acid; 2-Hydroxy-5-formylbenzoic acid | F1;F2;F4 |  | hydroxylamine | 81 | 24 | 未报告吸附后 PXRD/XRD 对比 | 未报告金属浸出测试 | 循环再生：第5次容量/去除率保留82.1656%；未报告独立水稳定性、吸附后 PXRD 或金属浸出证据 | E:\mzh3\所有正文和附件\mof_digitized_model_rows上_PbII_整理.xlsx | P0136 | 10.1016/j.jece.2023.109335 | 1 | ph | 298 | 1 | 345.5801 | 458.7629 | 300.7335 | 400.5199 | 1 | 458.7629 | 99.36306 | 5 | 453.3337 | pH | Efficient metal-organic framework adsorbents for removal of harmful heavy metal Pb(II) from solution: Activation energy and interaction mechanism | P0136 | Post-modified MOF
P0045 | P0045_M1 | AMO-MOF | M2 | T8 | amidoxime-functionalized Zr-MOF | L-MOF | Zr | diaminomaleic acid; 5-formyl-2-hydroxybenzoic acid | 1 | 1 | 0 | 0 | 1 | 1 | 0 | 0 | 0 | 1 | hydroxylamine hydrolysis / amidoxime functionalization | hydroxylamine | 0 |  | 0 | No |  |  | 255.251 | 0.117 | 8.069 |  | vacuum activation; thermal drying | 60 | 24 h | ligand condensation, Zr-MOF formation, then amidoxime functionalization | water; methanol; ethanol | ZrCl4 | diaminomaleic acid; 2-Hydroxy-5-formylbenzoic acid | F1;F2;F4 |  | hydroxylamine | 81 | 24 | 未报告吸附后 PXRD/XRD 对比 | 未报告金属浸出测试 | 循环再生：第5次容量/去除率保留82.1656%；未报告独立水稳定性、吸附后 PXRD 或金属浸出证据 | E:\mzh3\所有正文和附件\mof_digitized_model_rows上_PbII_整理.xlsx | P0136 | 10.1016/j.jece.2023.109335 | 1 | ph | 298 | 1 | 345.5801 | 458.7629 | 300.7335 | 400.5199 | 1 | 458.7629 | 99.36306 | 6 | 456.0483 | pH | Efficient metal-organic framework adsorbents for removal of harmful heavy metal Pb(II) from solution: Activation energy and interaction mechanism | P0136 | Post-modified MOF
P0045 | P0045_M1 | AMO-MOF | M2 | T8 | amidoxime-functionalized Zr-MOF | L-MOF | Zr | diaminomaleic acid; 5-formyl-2-hydroxybenzoic acid | 1 | 1 | 0 | 0 | 1 | 1 | 0 | 0 | 0 | 1 | hydroxylamine hydrolysis / amidoxime functionalization | hydroxylamine | 0 |  | 0 | No |  |  | 255.251 | 0.117 | 8.069 |  | vacuum activation; thermal drying | 60 | 24 h | ligand condensation, Zr-MOF formation, then amidoxime functionalization | water; methanol; ethanol | ZrCl4 | diaminomaleic acid; 2-Hydroxy-5-formylbenzoic acid | F1;F2;F4 |  | hydroxylamine | 81 | 24 | 未报告吸附后 PXRD/XRD 对比 | 未报告金属浸出测试 | 循环再生：第5次容量/去除率保留82.1656%；未报告独立水稳定性、吸附后 PXRD 或金属浸出证据 | E:\mzh3\所有正文和附件\mof_digitized_model_rows上_PbII_整理.xlsx | P0136 | 10.1016/j.jece.2023.109335 | 1 | kinetics | 298 | 1 | 345.5801 | 458.7629 | 10.26895 | 374.526 | 1 | 458.7629 | 99.36306 | 4 | 458.7629 | 动力学 | Efficient metal-organic framework adsorbents for removal of harmful heavy metal Pb(II) from solution: Activation energy and interaction mechanism | P0136 | Post-modified MOF
P0045 | P0045_M1 | AMO-MOF | M2 | T8 | amidoxime-functionalized Zr-MOF | L-MOF | Zr | diaminomaleic acid; 5-formyl-2-hydroxybenzoic acid | 1 | 1 | 0 | 0 | 1 | 1 | 0 | 0 | 0 | 1 | hydroxylamine hydrolysis / amidoxime functionalization | hydroxylamine | 0 |  | 0 | No |  |  | 255.251 | 0.117 | 8.069 |  | vacuum activation; thermal drying | 60 | 24 h | ligand condensation, Zr-MOF formation, then amidoxime functionalization | water; methanol; ethanol | ZrCl4 | diaminomaleic acid; 2-Hydroxy-5-formylbenzoic acid | F1;F2;F4 |  | hydroxylamine | 81 | 24 | 未报告吸附后 PXRD/XRD 对比 | 未报告金属浸出测试 | 循环再生：第5次容量/去除率保留82.1656%；未报告独立水稳定性、吸附后 PXRD 或金属浸出证据 | E:\mzh3\所有正文和附件\mof_digitized_model_rows上_PbII_整理.xlsx | P0136 | 10.1016/j.jece.2023.109335 | 1 | kinetics | 298 | 1 | 345.5801 | 458.7629 | 30.07335 | 391.422 | 1 | 458.7629 | 99.36306 | 4 | 458.7629 | 动力学 | Efficient metal-organic framework adsorbents for removal of harmful heavy metal Pb(II) from solution: Activation energy and interaction mechanism | P0136 | Post-modified MOF
P0045 | P0045_M1 | AMO-MOF | M2 | T8 | amidoxime-functionalized Zr-MOF | L-MOF | Zr | diaminomaleic acid; 5-formyl-2-hydroxybenzoic acid | 1 | 1 | 0 | 0 | 1 | 1 | 0 | 0 | 0 | 1 | hydroxylamine hydrolysis / amidoxime functionalization | hydroxylamine | 0 |  | 0 | No |  |  | 255.251 | 0.117 | 8.069 |  | vacuum activation; thermal drying | 60 | 24 h | ligand condensation, Zr-MOF formation, then amidoxime functionalization | water; methanol; ethanol | ZrCl4 | diaminomaleic acid; 2-Hydroxy-5-formylbenzoic acid | F1;F2;F4 |  | hydroxylamine | 81 | 24 | 未报告吸附后 PXRD/XRD 对比 | 未报告金属浸出测试 | 循环再生：第5次容量/去除率保留82.1656%；未报告独立水稳定性、吸附后 PXRD 或金属浸出证据 | E:\mzh3\所有正文和附件\mof_digitized_model_rows上_PbII_整理.xlsx | P0136 | 10.1016/j.jece.2023.109335 | 1 | kinetics | 298 | 1 | 345.5801 | 458.7629 | 60.8802 | 395.841 | 1 | 458.7629 | 99.36306 | 4 | 458.7629 | 动力学 | Efficient metal-organic framework adsorbents for removal of harmful heavy metal Pb(II) from solution: Activation energy and interaction mechanism | P0136 | Post-modified MOF
P0045 | P0045_M1 | AMO-MOF | M2 | T8 | amidoxime-functionalized Zr-MOF | L-MOF | Zr | diaminomaleic acid; 5-formyl-2-hydroxybenzoic acid | 1 | 1 | 0 | 0 | 1 | 1 | 0 | 0 | 0 | 1 | hydroxylamine hydrolysis / amidoxime functionalization | hydroxylamine | 0 |  | 0 | No |  |  | 255.251 | 0.117 | 8.069 |  | vacuum activation; thermal drying | 60 | 24 h | ligand condensation, Zr-MOF formation, then amidoxime functionalization | water; methanol; ethanol | ZrCl4 | diaminomaleic acid; 2-Hydroxy-5-formylbenzoic acid | F1;F2;F4 |  | hydroxylamine | 81 | 24 | 未报告吸附后 PXRD/XRD 对比 | 未报告金属浸出测试 | 循环再生：第5次容量/去除率保留82.1656%；未报告独立水稳定性、吸附后 PXRD 或金属浸出证据 | E:\mzh3\所有正文和附件\mof_digitized_model_rows上_PbII_整理.xlsx | P0136 | 10.1016/j.jece.2023.109335 | 1 | kinetics | 298 | 1 | 345.5801 | 458.7629 | 120.2934 | 398.4404 | 1 | 458.7629 | 99.36306 | 4 | 458.7629 | 动力学 | Efficient metal-organic framework adsorbents for removal of harmful heavy metal Pb(II) from solution: Activation energy and interaction mechanism | P0136 | Post-modified MOF
P0045 | P0045_M1 | AMO-MOF | M2 | T8 | amidoxime-functionalized Zr-MOF | L-MOF | Zr | diaminomaleic acid; 5-formyl-2-hydroxybenzoic acid | 1 | 1 | 0 | 0 | 1 | 1 | 0 | 0 | 0 | 1 | hydroxylamine hydrolysis / amidoxime functionalization | hydroxylamine | 0 |  | 0 | No |  |  | 255.251 | 0.117 | 8.069 |  | vacuum activation; thermal drying | 60 | 24 h | ligand condensation, Zr-MOF formation, then amidoxime functionalization | water; methanol; ethanol | ZrCl4 | diaminomaleic acid; 2-Hydroxy-5-formylbenzoic acid | F1;F2;F4 |  | hydroxylamine | 81 | 24 | 未报告吸附后 PXRD/XRD 对比 | 未报告金属浸出测试 | 循环再生：第5次容量/去除率保留82.1656%；未报告独立水稳定性、吸附后 PXRD 或金属浸出证据 | E:\mzh3\所有正文和附件\mof_digitized_model_rows上_PbII_整理.xlsx | P0136 | 10.1016/j.jece.2023.109335 | 1 | kinetics | 298 | 1 | 345.5801 | 458.7629 | 300.7335 | 400.5199 | 1 | 458.7629 | 99.36306 | 4 | 458.7629 | 动力学 | Efficient metal-organic framework adsorbents for removal of harmful heavy metal Pb(II) from solution: Activation energy and interaction mechanism | P0136 | Post-modified MOF
P0045 | P0045_M1 | AMO-MOF | M2 | T8 | amidoxime-functionalized Zr-MOF | L-MOF | Zr | diaminomaleic acid; 5-formyl-2-hydroxybenzoic acid | 1 | 1 | 0 | 0 | 1 | 1 | 0 | 0 | 0 | 1 | hydroxylamine hydrolysis / amidoxime functionalization | hydroxylamine | 0 |  | 0 | No |  |  | 255.251 | 0.117 | 8.069 |  | vacuum activation; thermal drying | 60 | 24 h | ligand condensation, Zr-MOF formation, then amidoxime functionalization | water; methanol; ethanol | ZrCl4 | diaminomaleic acid; 2-Hydroxy-5-formylbenzoic acid | F1;F2;F4 |  | hydroxylamine | 81 | 24 | 未报告吸附后 PXRD/XRD 对比 | 未报告金属浸出测试 | 循环再生：第5次容量/去除率保留82.1656%；未报告独立水稳定性、吸附后 PXRD 或金属浸出证据 | E:\mzh3\所有正文和附件\mof_digitized_model_rows上_PbII_整理.xlsx | P0136 | 10.1016/j.jece.2023.109335 | 1 | kinetics | 308 | 1 | 435.0829 | 356.0366 | 10.26895 | 327.4771 | 1 | 458.7629 | 99.36306 | 4 | 458.7629 | 动力学 | Efficient metal-organic framework adsorbents for removal of harmful heavy metal Pb(II) from solution: Activation energy and interaction mechanism | P0136 | Post-modified MOF
P0045 | P0045_M1 | AMO-MOF | M2 | T8 | amidoxime-functionalized Zr-MOF | L-MOF | Zr | diaminomaleic acid; 5-formyl-2-hydroxybenzoic acid | 1 | 1 | 0 | 0 | 1 | 1 | 0 | 0 | 0 | 1 | hydroxylamine hydrolysis / amidoxime functionalization | hydroxylamine | 0 |  | 0 | No |  |  | 255.251 | 0.117 | 8.069 |  | vacuum activation; thermal drying | 60 | 24 h | ligand condensation, Zr-MOF formation, then amidoxime functionalization | water; methanol; ethanol | ZrCl4 | diaminomaleic acid; 2-Hydroxy-5-formylbenzoic acid | F1;F2;F4 |  | hydroxylamine | 81 | 24 | 未报告吸附后 PXRD/XRD 对比 | 未报告金属浸出测试 | 循环再生：第5次容量/去除率保留82.1656%；未报告独立水稳定性、吸附后 PXRD 或金属浸出证据 | E:\mzh3\所有正文和附件\mof_digitized_model_rows上_PbII_整理.xlsx | P0136 | 10.1016/j.jece.2023.109335 | 1 | kinetics | 308 | 1 | 435.0829 | 356.0366 | 30.80685 | 353.7309 | 1 | 458.7629 | 99.36306 | 4 | 458.7629 | 动力学 | Efficient metal-organic framework adsorbents for removal of harmful heavy metal Pb(II) from solution: Activation energy and interaction mechanism | P0136 | Post-modified MOF
P0045 | P0045_M1 | AMO-MOF | M2 | T8 | amidoxime-functionalized Zr-MOF | L-MOF | Zr | diaminomaleic acid; 5-formyl-2-hydroxybenzoic acid | 1 | 1 | 0 | 0 | 1 | 1 | 0 | 0 | 0 | 1 | hydroxylamine hydrolysis / amidoxime functionalization | hydroxylamine | 0 |  | 0 | No |  |  | 255.251 | 0.117 | 8.069 |  | vacuum activation; thermal drying | 60 | 24 h | ligand condensation, Zr-MOF formation, then amidoxime functionalization | water; methanol; ethanol | ZrCl4 | diaminomaleic acid; 2-Hydroxy-5-formylbenzoic acid | F1;F2;F4 |  | hydroxylamine | 81 | 24 | 未报告吸附后 PXRD/XRD 对比 | 未报告金属浸出测试 | 循环再生：第5次容量/去除率保留82.1656%；未报告独立水稳定性、吸附后 PXRD 或金属浸出证据 | E:\mzh3\所有正文和附件\mof_digitized_model_rows上_PbII_整理.xlsx | P0136 | 10.1016/j.jece.2023.109335 | 1 | kinetics | 308 | 1 | 435.0829 | 356.0366 | 60.8802 | 362.0489 | 1 | 458.7629 | 99.36306 | 4 | 458.7629 | 动力学 | Efficient metal-organic framework adsorbents for removal of harmful heavy metal Pb(II) from solution: Activation energy and interaction mechanism | P0136 | Post-modified MOF
P0045 | P0045_M1 | AMO-MOF | M2 | T8 | amidoxime-functionalized Zr-MOF | L-MOF | Zr | diaminomaleic acid; 5-formyl-2-hydroxybenzoic acid | 1 | 1 | 0 | 0 | 1 | 1 | 0 | 0 | 0 | 1 | hydroxylamine hydrolysis / amidoxime functionalization | hydroxylamine | 0 |  | 0 | No |  |  | 255.251 | 0.117 | 8.069 |  | vacuum activation; thermal drying | 60 | 24 h | ligand condensation, Zr-MOF formation, then amidoxime functionalization | water; methanol; ethanol | ZrCl4 | diaminomaleic acid; 2-Hydroxy-5-formylbenzoic acid | F1;F2;F4 |  | hydroxylamine | 81 | 24 | 未报告吸附后 PXRD/XRD 对比 | 未报告金属浸出测试 | 循环再生：第5次容量/去除率保留82.1656%；未报告独立水稳定性、吸附后 PXRD 或金属浸出证据 | E:\mzh3\所有正文和附件\mof_digitized_model_rows上_PbII_整理.xlsx | P0136 | 10.1016/j.jece.2023.109335 | 1 | kinetics | 308 | 1 | 435.0829 | 356.0366 | 120.2934 | 365.6881 | 1 | 458.7629 | 99.36306 | 4 | 458.7629 | 动力学 | Efficient metal-organic framework adsorbents for removal of harmful heavy metal Pb(II) from solution: Activation energy and interaction mechanism | P0136 | Post-modified MOF
P0045 | P0045_M1 | AMO-MOF | M2 | T8 | amidoxime-functionalized Zr-MOF | L-MOF | Zr | diaminomaleic acid; 5-formyl-2-hydroxybenzoic acid | 1 | 1 | 0 | 0 | 1 | 1 | 0 | 0 | 0 | 1 | hydroxylamine hydrolysis / amidoxime functionalization | hydroxylamine | 0 |  | 0 | No |  |  | 255.251 | 0.117 | 8.069 |  | vacuum activation; thermal drying | 60 | 24 h | ligand condensation, Zr-MOF formation, then amidoxime functionalization | water; methanol; ethanol | ZrCl4 | diaminomaleic acid; 2-Hydroxy-5-formylbenzoic acid | F1;F2;F4 |  | hydroxylamine | 81 | 24 | 未报告吸附后 PXRD/XRD 对比 | 未报告金属浸出测试 | 循环再生：第5次容量/去除率保留82.1656%；未报告独立水稳定性、吸附后 PXRD 或金属浸出证据 | E:\mzh3\所有正文和附件\mof_digitized_model_rows上_PbII_整理.xlsx | P0136 | 10.1016/j.jece.2023.109335 | 1 | kinetics | 308 | 1 | 435.0829 | 356.0366 | 300 | 369.5872 | 1 | 458.7629 | 99.36306 | 4 | 458.7629 | 动力学 | Efficient metal-organic framework adsorbents for removal of harmful heavy metal Pb(II) from solution: Activation energy and interaction mechanism | P0136 | Post-modified MOF
P0045 | P0045_M1 | AMO-MOF | M2 | T8 | amidoxime-functionalized Zr-MOF | L-MOF | Zr | diaminomaleic acid; 5-formyl-2-hydroxybenzoic acid | 1 | 1 | 0 | 0 | 1 | 1 | 0 | 0 | 0 | 1 | hydroxylamine hydrolysis / amidoxime functionalization | hydroxylamine | 0 |  | 0 | No |  |  | 255.251 | 0.117 | 8.069 |  | vacuum activation; thermal drying | 60 | 24 h | ligand condensation, Zr-MOF formation, then amidoxime functionalization | water; methanol; ethanol | ZrCl4 | diaminomaleic acid; 2-Hydroxy-5-formylbenzoic acid | F1;F2;F4 |  | hydroxylamine | 81 | 24 | 未报告吸附后 PXRD/XRD 对比 | 未报告金属浸出测试 | 循环再生：第5次容量/去除率保留82.1656%；未报告独立水稳定性、吸附后 PXRD 或金属浸出证据 | E:\mzh3\所有正文和附件\mof_digitized_model_rows上_PbII_整理.xlsx | P0136 | 10.1016/j.jece.2023.109335 | 1 | kinetics | 318 | 1 | 450 | 312.0504 | 10.26895 | 317.2701 | 1 | 458.7629 | 99.36306 | 4 | 458.7629 | 动力学 | Efficient metal-organic framework adsorbents for removal of harmful heavy metal Pb(II) from solution: Activation energy and interaction mechanism | P0136 | Post-modified MOF
P0045 | P0045_M1 | AMO-MOF | M2 | T8 | amidoxime-functionalized Zr-MOF | L-MOF | Zr | diaminomaleic acid; 5-formyl-2-hydroxybenzoic acid | 1 | 1 | 0 | 0 | 1 | 1 | 0 | 0 | 0 | 1 | hydroxylamine hydrolysis / amidoxime functionalization | hydroxylamine | 0 |  | 0 | No |  |  | 255.251 | 0.117 | 8.069 |  | vacuum activation; thermal drying | 60 | 24 h | ligand condensation, Zr-MOF formation, then amidoxime functionalization | water; methanol; ethanol | ZrCl4 | diaminomaleic acid; 2-Hydroxy-5-formylbenzoic acid | F1;F2;F4 |  | hydroxylamine | 81 | 24 | 未报告吸附后 PXRD/XRD 对比 | 未报告金属浸出测试 | 循环再生：第5次容量/去除率保留82.1656%；未报告独立水稳定性、吸附后 PXRD 或金属浸出证据 | E:\mzh3\所有正文和附件\mof_digitized_model_rows上_PbII_整理.xlsx | P0136 | 10.1016/j.jece.2023.109335 | 1 | kinetics | 318 | 1 | 450 | 312.0504 | 30.80685 | 330.787 | 1 | 458.7629 | 99.36306 | 4 | 458.7629 | 动力学 | Efficient metal-organic framework adsorbents for removal of harmful heavy metal Pb(II) from solution: Activation energy and interaction mechanism | P0136 | Post-modified MOF
P0045 | P0045_M1 | AMO-MOF | M2 | T8 | amidoxime-functionalized Zr-MOF | L-MOF | Zr | diaminomaleic acid; 5-formyl-2-hydroxybenzoic acid | 1 | 1 | 0 | 0 | 1 | 1 | 0 | 0 | 0 | 1 | hydroxylamine hydrolysis / amidoxime functionalization | hydroxylamine | 0 |  | 0 | No |  |  | 255.251 | 0.117 | 8.069 |  | vacuum activation; thermal drying | 60 | 24 h | ligand condensation, Zr-MOF formation, then amidoxime functionalization | water; methanol; ethanol | ZrCl4 | diaminomaleic acid; 2-Hydroxy-5-formylbenzoic acid | F1;F2;F4 |  | hydroxylamine | 81 | 24 | 未报告吸附后 PXRD/XRD 对比 | 未报告金属浸出测试 | 循环再生：第5次容量/去除率保留82.1656%；未报告独立水稳定性、吸附后 PXRD 或金属浸出证据 | E:\mzh3\所有正文和附件\mof_digitized_model_rows上_PbII_整理.xlsx | P0136 | 10.1016/j.jece.2023.109335 | 1 | kinetics | 318 | 1 | 450 | 312.0504 | 60.8802 | 334.4261 | 1 | 458.7629 | 99.36306 | 4 | 458.7629 | 动力学 | Efficient metal-organic framework adsorbents for removal of harmful heavy metal Pb(II) from solution: Activation energy and interaction mechanism | P0136 | Post-modified MOF
P0045 | P0045_M1 | AMO-MOF | M2 | T8 | amidoxime-functionalized Zr-MOF | L-MOF | Zr | diaminomaleic acid; 5-formyl-2-hydroxybenzoic acid | 1 | 1 | 0 | 0 | 1 | 1 | 0 | 0 | 0 | 1 | hydroxylamine hydrolysis / amidoxime functionalization | hydroxylamine | 0 |  | 0 | No |  |  | 255.251 | 0.117 | 8.069 |  | vacuum activation; thermal drying | 60 | 24 h | ligand condensation, Zr-MOF formation, then amidoxime functionalization | water; methanol; ethanol | ZrCl4 | diaminomaleic acid; 2-Hydroxy-5-formylbenzoic acid | F1;F2;F4 |  | hydroxylamine | 81 | 24 | 未报告吸附后 PXRD/XRD 对比 | 未报告金属浸出测试 | 循环再生：第5次容量/去除率保留82.1656%；未报告独立水稳定性、吸附后 PXRD 或金属浸出证据 | E:\mzh3\所有正文和附件\mof_digitized_model_rows上_PbII_整理.xlsx | P0136 | 10.1016/j.jece.2023.109335 | 1 | kinetics | 318 | 1 | 450 | 312.0504 | 121.0269 | 336.7655 | 1 | 458.7629 | 99.36306 | 4 | 458.7629 | 动力学 | Efficient metal-organic framework adsorbents for removal of harmful heavy metal Pb(II) from solution: Activation energy and interaction mechanism | P0136 | Post-modified MOF
P0045 | P0045_M1 | AMO-MOF | M2 | T8 | amidoxime-functionalized Zr-MOF | L-MOF | Zr | diaminomaleic acid; 5-formyl-2-hydroxybenzoic acid | 1 | 1 | 0 | 0 | 1 | 1 | 0 | 0 | 0 | 1 | hydroxylamine hydrolysis / amidoxime functionalization | hydroxylamine | 0 |  | 0 | No |  |  | 255.251 | 0.117 | 8.069 |  | vacuum activation; thermal drying | 60 | 24 h | ligand condensation, Zr-MOF formation, then amidoxime functionalization | water; methanol; ethanol | ZrCl4 | diaminomaleic acid; 2-Hydroxy-5-formylbenzoic acid | F1;F2;F4 |  | hydroxylamine | 81 | 24 | 未报告吸附后 PXRD/XRD 对比 | 未报告金属浸出测试 | 循环再生：第5次容量/去除率保留82.1656%；未报告独立水稳定性、吸附后 PXRD 或金属浸出证据 | E:\mzh3\所有正文和附件\mof_digitized_model_rows上_PbII_整理.xlsx | P0136 | 10.1016/j.jece.2023.109335 | 1 | kinetics | 318 | 1 | 450 | 312.0504 | 300 | 337.5454 | 1 | 458.7629 | 99.36306 | 4 | 458.7629 | 动力学 | Efficient metal-organic framework adsorbents for removal of harmful heavy metal Pb(II) from solution: Activation energy and interaction mechanism | P0136 | Post-modified MOF
P0045 | P0045_M1 | AMO-MOF | M2 | T8 | amidoxime-functionalized Zr-MOF | L-MOF | Zr | diaminomaleic acid; 5-formyl-2-hydroxybenzoic acid | 1 | 1 | 0 | 0 | 1 | 1 | 0 | 0 | 0 | 1 | hydroxylamine hydrolysis / amidoxime functionalization | hydroxylamine | 0 |  | 0 | No |  |  | 255.251 | 0.117 | 8.069 |  | vacuum activation; thermal drying | 60 | 24 h | ligand condensation, Zr-MOF formation, then amidoxime functionalization | water; methanol; ethanol | ZrCl4 | diaminomaleic acid; 2-Hydroxy-5-formylbenzoic acid | F1;F2;F4 |  | hydroxylamine | 81 | 24 | 未报告吸附后 PXRD/XRD 对比 | 未报告金属浸出测试 | 循环再生：第5次容量/去除率保留82.1656%；未报告独立水稳定性、吸附后 PXRD 或金属浸出证据 | E:\mzh3\所有正文和附件\mof_digitized_model_rows上_PbII_整理.xlsx | P0136 | 10.1016/j.jece.2023.109335 | 1 | isotherm | 318 | 1 | 3.729282 | 196.5865 | 300 | 337.5454 | 1 | 458.7629 | 99.36306 | 4 | 458.7629 | 等温线 | Efficient metal-organic framework adsorbents for removal of harmful heavy metal Pb(II) from solution: Activation energy and interaction mechanism | P0136 | Post-modified MOF
P0045 | P0045_M1 | AMO-MOF | M2 | T8 | amidoxime-functionalized Zr-MOF | L-MOF | Zr | diaminomaleic acid; 5-formyl-2-hydroxybenzoic acid | 1 | 1 | 0 | 0 | 1 | 1 | 0 | 0 | 0 | 1 | hydroxylamine hydrolysis / amidoxime functionalization | hydroxylamine | 0 |  | 0 | No |  |  | 255.251 | 0.117 | 8.069 |  | vacuum activation; thermal drying | 60 | 24 h | ligand condensation, Zr-MOF formation, then amidoxime functionalization | water; methanol; ethanol | ZrCl4 | diaminomaleic acid; 2-Hydroxy-5-formylbenzoic acid | F1;F2;F4 |  | hydroxylamine | 81 | 24 | 未报告吸附后 PXRD/XRD 对比 | 未报告金属浸出测试 | 循环再生：第5次容量/去除率保留82.1656%；未报告独立水稳定性、吸附后 PXRD 或金属浸出证据 | E:\mzh3\所有正文和附件\mof_digitized_model_rows上_PbII_整理.xlsx | P0136 | 10.1016/j.jece.2023.109335 | 1 | isotherm | 318 | 1 | 27.34807 | 270.8133 | 300 | 337.5454 | 1 | 458.7629 | 99.36306 | 4 | 458.7629 | 等温线 | Efficient metal-organic framework adsorbents for removal of harmful heavy metal Pb(II) from solution: Activation energy and interaction mechanism | P0136 | Post-modified MOF
P0045 | P0045_M1 | AMO-MOF | M2 | T8 | amidoxime-functionalized Zr-MOF | L-MOF | Zr | diaminomaleic acid; 5-formyl-2-hydroxybenzoic acid | 1 | 1 | 0 | 0 | 1 | 1 | 0 | 0 | 0 | 1 | hydroxylamine hydrolysis / amidoxime functionalization | hydroxylamine | 0 |  | 0 | No |  |  | 255.251 | 0.117 | 8.069 |  | vacuum activation; thermal drying | 60 | 24 h | ligand condensation, Zr-MOF formation, then amidoxime functionalization | water; methanol; ethanol | ZrCl4 | diaminomaleic acid; 2-Hydroxy-5-formylbenzoic acid | F1;F2;F4 |  | hydroxylamine | 81 | 24 | 未报告吸附后 PXRD/XRD 对比 | 未报告金属浸出测试 | 循环再生：第5次容量/去除率保留82.1656%；未报告独立水稳定性、吸附后 PXRD 或金属浸出证据 | E:\mzh3\所有正文和附件\mof_digitized_model_rows上_PbII_整理.xlsx | P0136 | 10.1016/j.jece.2023.109335 | 1 | isotherm | 318 | 1 | 93.23204 | 305.1775 | 300 | 337.5454 | 1 | 458.7629 | 99.36306 | 4 | 458.7629 | 等温线 | Efficient metal-organic framework adsorbents for removal of harmful heavy metal Pb(II) from solution: Activation energy and interaction mechanism | P0136 | Post-modified MOF
P0045 | P0045_M1 | AMO-MOF | M2 | T8 | amidoxime-functionalized Zr-MOF | L-MOF | Zr | diaminomaleic acid; 5-formyl-2-hydroxybenzoic acid | 1 | 1 | 0 | 0 | 1 | 1 | 0 | 0 | 0 | 1 | hydroxylamine hydrolysis / amidoxime functionalization | hydroxylamine | 0 |  | 0 | No |  |  | 255.251 | 0.117 | 8.069 |  | vacuum activation; thermal drying | 60 | 24 h | ligand condensation, Zr-MOF formation, then amidoxime functionalization | water; methanol; ethanol | ZrCl4 | diaminomaleic acid; 2-Hydroxy-5-formylbenzoic acid | F1;F2;F4 |  | hydroxylamine | 81 | 24 | 未报告吸附后 PXRD/XRD 对比 | 未报告金属浸出测试 | 循环再生：第5次容量/去除率保留82.1656%；未报告独立水稳定性、吸附后 PXRD 或金属浸出证据 | E:\mzh3\所有正文和附件\mof_digitized_model_rows上_PbII_整理.xlsx | P0136 | 10.1016/j.jece.2023.109335 | 1 | isotherm | 318 | 1 | 164.0884 | 309.3013 | 300 | 337.5454 | 1 | 458.7629 | 99.36306 | 4 | 458.7629 | 等温线 | Efficient metal-organic framework adsorbents for removal of harmful heavy metal Pb(II) from solution: Activation energy and interaction mechanism | P0136 | Post-modified MOF
P0045 | P0045_M1 | AMO-MOF | M2 | T8 | amidoxime-functionalized Zr-MOF | L-MOF | Zr | diaminomaleic acid; 5-formyl-2-hydroxybenzoic acid | 1 | 1 | 0 | 0 | 1 | 1 | 0 | 0 | 0 | 1 | hydroxylamine hydrolysis / amidoxime functionalization | hydroxylamine | 0 |  | 0 | No |  |  | 255.251 | 0.117 | 8.069 |  | vacuum activation; thermal drying | 60 | 24 h | ligand condensation, Zr-MOF formation, then amidoxime functionalization | water; methanol; ethanol | ZrCl4 | diaminomaleic acid; 2-Hydroxy-5-formylbenzoic acid | F1;F2;F4 |  | hydroxylamine | 81 | 24 | 未报告吸附后 PXRD/XRD 对比 | 未报告金属浸出测试 | 循环再生：第5次容量/去除率保留82.1656%；未报告独立水稳定性、吸附后 PXRD 或金属浸出证据 | E:\mzh3\所有正文和附件\mof_digitized_model_rows上_PbII_整理.xlsx | P0136 | 10.1016/j.jece.2023.109335 | 1 | isotherm | 318 | 1 | 450 | 312.0504 | 300 | 337.5454 | 1 | 458.7629 | 99.36306 | 4 | 458.7629 | 等温线 | Efficient metal-organic framework adsorbents for removal of harmful heavy metal Pb(II) from solution: Activation energy and interaction mechanism | P0136 | Post-modified MOF
P0045 | P0045_M1 | AMO-MOF | M2 | T8 | amidoxime-functionalized Zr-MOF | L-MOF | Zr | diaminomaleic acid; 5-formyl-2-hydroxybenzoic acid | 1 | 1 | 0 | 0 | 1 | 1 | 0 | 0 | 0 | 1 | hydroxylamine hydrolysis / amidoxime functionalization | hydroxylamine | 0 |  | 0 | No |  |  | 255.251 | 0.117 | 8.069 |  | vacuum activation; thermal drying | 60 | 24 h | ligand condensation, Zr-MOF formation, then amidoxime functionalization | water; methanol; ethanol | ZrCl4 | diaminomaleic acid; 2-Hydroxy-5-formylbenzoic acid | F1;F2;F4 |  | hydroxylamine | 81 | 24 | 未报告吸附后 PXRD/XRD 对比 | 未报告金属浸出测试 | 循环再生：第5次容量/去除率保留82.1656%；未报告独立水稳定性、吸附后 PXRD 或金属浸出证据 | E:\mzh3\所有正文和附件\mof_digitized_model_rows上_PbII_整理.xlsx | P0136 | 10.1016/j.jece.2023.109335 | 1 | isotherm | 308 | 1 | 4.972376 | 199.3356 | 300 | 369.5872 | 1 | 458.7629 | 99.36306 | 4 | 458.7629 | 等温线 | Efficient metal-organic framework adsorbents for removal of harmful heavy metal Pb(II) from solution: Activation energy and interaction mechanism | P0136 | Post-modified MOF
P0045 | P0045_M1 | AMO-MOF | M2 | T8 | amidoxime-functionalized Zr-MOF | L-MOF | Zr | diaminomaleic acid; 5-formyl-2-hydroxybenzoic acid | 1 | 1 | 0 | 0 | 1 | 1 | 0 | 0 | 0 | 1 | hydroxylamine hydrolysis / amidoxime functionalization | hydroxylamine | 0 |  | 0 | No |  |  | 255.251 | 0.117 | 8.069 |  | vacuum activation; thermal drying | 60 | 24 h | ligand condensation, Zr-MOF formation, then amidoxime functionalization | water; methanol; ethanol | ZrCl4 | diaminomaleic acid; 2-Hydroxy-5-formylbenzoic acid | F1;F2;F4 |  | hydroxylamine | 81 | 24 | 未报告吸附后 PXRD/XRD 对比 | 未报告金属浸出测试 | 循环再生：第5次容量/去除率保留82.1656%；未报告独立水稳定性、吸附后 PXRD 或金属浸出证据 | E:\mzh3\所有正文和附件\mof_digitized_model_rows上_PbII_整理.xlsx | P0136 | 10.1016/j.jece.2023.109335 | 1 | isotherm | 308 | 1 | 14.91713 | 284.559 | 300 | 369.5872 | 1 | 458.7629 | 99.36306 | 4 | 458.7629 | 等温线 | Efficient metal-organic framework adsorbents for removal of harmful heavy metal Pb(II) from solution: Activation energy and interaction mechanism | P0136 | Post-modified MOF
P0045 | P0045_M1 | AMO-MOF | M2 | T8 | amidoxime-functionalized Zr-MOF | L-MOF | Zr | diaminomaleic acid; 5-formyl-2-hydroxybenzoic acid | 1 | 1 | 0 | 0 | 1 | 1 | 0 | 0 | 0 | 1 | hydroxylamine hydrolysis / amidoxime functionalization | hydroxylamine | 0 |  | 0 | No |  |  | 255.251 | 0.117 | 8.069 |  | vacuum activation; thermal drying | 60 | 24 h | ligand condensation, Zr-MOF formation, then amidoxime functionalization | water; methanol; ethanol | ZrCl4 | diaminomaleic acid; 2-Hydroxy-5-formylbenzoic acid | F1;F2;F4 |  | hydroxylamine | 81 | 24 | 未报告吸附后 PXRD/XRD 对比 | 未报告金属浸出测试 | 循环再生：第5次容量/去除率保留82.1656%；未报告独立水稳定性、吸附后 PXRD 或金属浸出证据 | E:\mzh3\所有正文和附件\mof_digitized_model_rows上_PbII_整理.xlsx | P0136 | 10.1016/j.jece.2023.109335 | 1 | isotherm | 308 | 1 | 59.66851 | 329.9198 | 300 | 369.5872 | 1 | 458.7629 | 99.36306 | 4 | 458.7629 | 等温线 | Efficient metal-organic framework adsorbents for removal of harmful heavy metal Pb(II) from solution: Activation energy and interaction mechanism | P0136 | Post-modified MOF
P0045 | P0045_M1 | AMO-MOF | M2 | T8 | amidoxime-functionalized Zr-MOF | L-MOF | Zr | diaminomaleic acid; 5-formyl-2-hydroxybenzoic acid | 1 | 1 | 0 | 0 | 1 | 1 | 0 | 0 | 0 | 1 | hydroxylamine hydrolysis / amidoxime functionalization | hydroxylamine | 0 |  | 0 | No |  |  | 255.251 | 0.117 | 8.069 |  | vacuum activation; thermal drying | 60 | 24 h | ligand condensation, Zr-MOF formation, then amidoxime functionalization | water; methanol; ethanol | ZrCl4 | diaminomaleic acid; 2-Hydroxy-5-formylbenzoic acid | F1;F2;F4 |  | hydroxylamine | 81 | 24 | 未报告吸附后 PXRD/XRD 对比 | 未报告金属浸出测试 | 循环再生：第5次容量/去除率保留82.1656%；未报告独立水稳定性、吸附后 PXRD 或金属浸出证据 | E:\mzh3\所有正文和附件\mof_digitized_model_rows上_PbII_整理.xlsx | P0136 | 10.1016/j.jece.2023.109335 | 1 | isotherm | 308 | 1 | 142.9558 | 346.4147 | 300 | 369.5872 | 1 | 458.7629 | 99.36306 | 4 | 458.7629 | 等温线 | Efficient metal-organic framework adsorbents for removal of harmful heavy metal Pb(II) from solution: Activation energy and interaction mechanism | P0136 | Post-modified MOF
P0045 | P0045_M1 | AMO-MOF | M2 | T8 | amidoxime-functionalized Zr-MOF | L-MOF | Zr | diaminomaleic acid; 5-formyl-2-hydroxybenzoic acid | 1 | 1 | 0 | 0 | 1 | 1 | 0 | 0 | 0 | 1 | hydroxylamine hydrolysis / amidoxime functionalization | hydroxylamine | 0 |  | 0 | No |  |  | 255.251 | 0.117 | 8.069 |  | vacuum activation; thermal drying | 60 | 24 h | ligand condensation, Zr-MOF formation, then amidoxime functionalization | water; methanol; ethanol | ZrCl4 | diaminomaleic acid; 2-Hydroxy-5-formylbenzoic acid | F1;F2;F4 |  | hydroxylamine | 81 | 24 | 未报告吸附后 PXRD/XRD 对比 | 未报告金属浸出测试 | 循环再生：第5次容量/去除率保留82.1656%；未报告独立水稳定性、吸附后 PXRD 或金属浸出证据 | E:\mzh3\所有正文和附件\mof_digitized_model_rows上_PbII_整理.xlsx | P0136 | 10.1016/j.jece.2023.109335 | 1 | isotherm | 308 | 1 | 435.0829 | 356.0366 | 300 | 369.5872 | 1 | 458.7629 | 99.36306 | 4 | 458.7629 | 等温线 | Efficient metal-organic framework adsorbents for removal of harmful heavy metal Pb(II) from solution: Activation energy and interaction mechanism | P0136 | Post-modified MOF
P0045 | P0045_M1 | AMO-MOF | M2 | T8 | amidoxime-functionalized Zr-MOF | L-MOF | Zr | diaminomaleic acid; 5-formyl-2-hydroxybenzoic acid | 1 | 1 | 0 | 0 | 1 | 1 | 0 | 0 | 0 | 1 | hydroxylamine hydrolysis / amidoxime functionalization | hydroxylamine | 0 |  | 0 | No |  |  | 255.251 | 0.117 | 8.069 |  | vacuum activation; thermal drying | 60 | 24 h | ligand condensation, Zr-MOF formation, then amidoxime functionalization | water; methanol; ethanol | ZrCl4 | diaminomaleic acid; 2-Hydroxy-5-formylbenzoic acid | F1;F2;F4 |  | hydroxylamine | 81 | 24 | 未报告吸附后 PXRD/XRD 对比 | 未报告金属浸出测试 | 循环再生：第5次容量/去除率保留82.1656%；未报告独立水稳定性、吸附后 PXRD 或金属浸出证据 | E:\mzh3\所有正文和附件\mof_digitized_model_rows上_PbII_整理.xlsx | P0136 | 10.1016/j.jece.2023.109335 | 1 | isotherm | 298 | 1 | 7.458564 | 291.0653 | 300.7335 | 400.5199 | 1 | 458.7629 | 99.36306 | 4 | 458.7629 | 等温线 | Efficient metal-organic framework adsorbents for removal of harmful heavy metal Pb(II) from solution: Activation energy and interaction mechanism | P0136 | Post-modified MOF
P0045 | P0045_M1 | AMO-MOF | M2 | T8 | amidoxime-functionalized Zr-MOF | L-MOF | Zr | diaminomaleic acid; 5-formyl-2-hydroxybenzoic acid | 1 | 1 | 0 | 0 | 1 | 1 | 0 | 0 | 0 | 1 | hydroxylamine hydrolysis / amidoxime functionalization | hydroxylamine | 0 |  | 0 | No |  |  | 255.251 | 0.117 | 8.069 |  | vacuum activation; thermal drying | 60 | 24 h | ligand condensation, Zr-MOF formation, then amidoxime functionalization | water; methanol; ethanol | ZrCl4 | diaminomaleic acid; 2-Hydroxy-5-formylbenzoic acid | F1;F2;F4 |  | hydroxylamine | 81 | 24 | 未报告吸附后 PXRD/XRD 对比 | 未报告金属浸出测试 | 循环再生：第5次容量/去除率保留82.1656%；未报告独立水稳定性、吸附后 PXRD 或金属浸出证据 | E:\mzh3\所有正文和附件\mof_digitized_model_rows上_PbII_整理.xlsx | P0136 | 10.1016/j.jece.2023.109335 | 1 | isotherm | 298 | 1 | 21.1326 | 384.5361 | 300.7335 | 400.5199 | 1 | 458.7629 | 99.36306 | 4 | 458.7629 | 等温线 | Efficient metal-organic framework adsorbents for removal of harmful heavy metal Pb(II) from solution: Activation energy and interaction mechanism | P0136 | Post-modified MOF
P0045 | P0045_M1 | AMO-MOF | M2 | T8 | amidoxime-functionalized Zr-MOF | L-MOF | Zr | diaminomaleic acid; 5-formyl-2-hydroxybenzoic acid | 1 | 1 | 0 | 0 | 1 | 1 | 0 | 0 | 0 | 1 | hydroxylamine hydrolysis / amidoxime functionalization | hydroxylamine | 0 |  | 0 | No |  |  | 255.251 | 0.117 | 8.069 |  | vacuum activation; thermal drying | 60 | 24 h | ligand condensation, Zr-MOF formation, then amidoxime functionalization | water; methanol; ethanol | ZrCl4 | diaminomaleic acid; 2-Hydroxy-5-formylbenzoic acid | F1;F2;F4 |  | hydroxylamine | 81 | 24 | 未报告吸附后 PXRD/XRD 对比 | 未报告金属浸出测试 | 循环再生：第5次容量/去除率保留82.1656%；未报告独立水稳定性、吸附后 PXRD 或金属浸出证据 | E:\mzh3\所有正文和附件\mof_digitized_model_rows上_PbII_整理.xlsx | P0136 | 10.1016/j.jece.2023.109335 | 1 | isotherm | 298 | 1 | 68.37017 | 431.2715 | 300.7335 | 400.5199 | 1 | 458.7629 | 99.36306 | 4 | 458.7629 | 等温线 | Efficient metal-organic framework adsorbents for removal of harmful heavy metal Pb(II) from solution: Activation energy and interaction mechanism | P0136 | Post-modified MOF
P0045 | P0045_M1 | AMO-MOF | M2 | T8 | amidoxime-functionalized Zr-MOF | L-MOF | Zr | diaminomaleic acid; 5-formyl-2-hydroxybenzoic acid | 1 | 1 | 0 | 0 | 1 | 1 | 0 | 0 | 0 | 1 | hydroxylamine hydrolysis / amidoxime functionalization | hydroxylamine | 0 |  | 0 | No |  |  | 255.251 | 0.117 | 8.069 |  | vacuum activation; thermal drying | 60 | 24 h | ligand condensation, Zr-MOF formation, then amidoxime functionalization | water; methanol; ethanol | ZrCl4 | diaminomaleic acid; 2-Hydroxy-5-formylbenzoic acid | F1;F2;F4 |  | hydroxylamine | 81 | 24 | 未报告吸附后 PXRD/XRD 对比 | 未报告金属浸出测试 | 循环再生：第5次容量/去除率保留82.1656%；未报告独立水稳定性、吸附后 PXRD 或金属浸出证据 | E:\mzh3\所有正文和附件\mof_digitized_model_rows上_PbII_整理.xlsx | P0136 | 10.1016/j.jece.2023.109335 | 1 | isotherm | 298 | 1 | 146.6851 | 453.2646 | 300.7335 | 400.5199 | 1 | 458.7629 | 99.36306 | 4 | 458.7629 | 等温线 | Efficient metal-organic framework adsorbents for removal of harmful heavy metal Pb(II) from solution: Activation energy and interaction mechanism | P0136 | Post-modified MOF
P0045 | P0045_M1 | AMO-MOF | M2 | T8 | amidoxime-functionalized Zr-MOF | L-MOF | Zr | diaminomaleic acid; 5-formyl-2-hydroxybenzoic acid | 1 | 1 | 0 | 0 | 1 | 1 | 0 | 0 | 0 | 1 | hydroxylamine hydrolysis / amidoxime functionalization | hydroxylamine | 0 |  | 0 | No |  |  | 255.251 | 0.117 | 8.069 |  | vacuum activation; thermal drying | 60 | 24 h | ligand condensation, Zr-MOF formation, then amidoxime functionalization | water; methanol; ethanol | ZrCl4 | diaminomaleic acid; 2-Hydroxy-5-formylbenzoic acid | F1;F2;F4 |  | hydroxylamine | 81 | 24 | 未报告吸附后 PXRD/XRD 对比 | 未报告金属浸出测试 | 循环再生：第5次容量/去除率保留82.1656%；未报告独立水稳定性、吸附后 PXRD 或金属浸出证据 | E:\mzh3\所有正文和附件\mof_digitized_model_rows上_PbII_整理.xlsx | P0136 | 10.1016/j.jece.2023.109335 | 1 | isotherm | 298 | 1 | 345.5801 | 458.7629 | 300.7335 | 400.5199 | 1 | 458.7629 | 99.36306 | 4 | 458.7629 | 等温线 | Efficient metal-organic framework adsorbents for removal of harmful heavy metal Pb(II) from solution: Activation energy and interaction mechanism | P0136 | Post-modified MOF
P0045 | P0045_M1 | AMO-MOF | M2 | T8 | amidoxime-functionalized Zr-MOF | L-MOF | Zr | diaminomaleic acid; 5-formyl-2-hydroxybenzoic acid | 1 | 1 | 0 | 0 | 1 | 1 | 0 | 0 | 0 | 1 | hydroxylamine hydrolysis / amidoxime functionalization | hydroxylamine | 0 |  | 0 | No |  |  | 255.251 | 0.117 | 8.069 |  | vacuum activation; thermal drying | 60 | 24 h | ligand condensation, Zr-MOF formation, then amidoxime functionalization | water; methanol; ethanol | ZrCl4 | diaminomaleic acid; 2-Hydroxy-5-formylbenzoic acid | F1;F2;F4 |  | hydroxylamine | 81 | 24 | 未报告吸附后 PXRD/XRD 对比 | 未报告金属浸出测试 | 循环再生：第5次容量/去除率保留82.1656%；未报告独立水稳定性、吸附后 PXRD 或金属浸出证据 | E:\mzh3\所有正文和附件\mof_digitized_model_rows上_PbII_整理.xlsx | P0136 | 10.1016/j.jece.2023.109335 | 1 | regeneration | 298 | 1 | 345.5801 | 458.7629 | 300.7335 | 400.5199 | 1 | 458.7629 | 99.36306 | 4 | 458.7629 | 循环性 | Efficient metal-organic framework adsorbents for removal of harmful heavy metal Pb(II) from solution: Activation energy and interaction mechanism | P0136 | Post-modified MOF
P0045 | P0045_M1 | AMO-MOF | M2 | T8 | amidoxime-functionalized Zr-MOF | L-MOF | Zr | diaminomaleic acid; 5-formyl-2-hydroxybenzoic acid | 1 | 1 | 0 | 0 | 1 | 1 | 0 | 0 | 0 | 1 | hydroxylamine hydrolysis / amidoxime functionalization | hydroxylamine | 0 |  | 0 | No |  |  | 255.251 | 0.117 | 8.069 |  | vacuum activation; thermal drying | 60 | 24 h | ligand condensation, Zr-MOF formation, then amidoxime functionalization | water; methanol; ethanol | ZrCl4 | diaminomaleic acid; 2-Hydroxy-5-formylbenzoic acid | F1;F2;F4 |  | hydroxylamine | 81 | 24 | 未报告吸附后 PXRD/XRD 对比 | 未报告金属浸出测试 | 循环再生：第5次容量/去除率保留82.1656%；未报告独立水稳定性、吸附后 PXRD 或金属浸出证据 | E:\mzh3\所有正文和附件\mof_digitized_model_rows上_PbII_整理.xlsx | P0136 | 10.1016/j.jece.2023.109335 | 1 | regeneration | 298 | 1 | 345.5801 | 458.7629 | 300.7335 | 400.5199 | 2 | 441.1182 | 95.5414 | 4 | 458.7629 | 循环性 | Efficient metal-organic framework adsorbents for removal of harmful heavy metal Pb(II) from solution: Activation energy and interaction mechanism | P0136 | Post-modified MOF
P0045 | P0045_M1 | AMO-MOF | M2 | T8 | amidoxime-functionalized Zr-MOF | L-MOF | Zr | diaminomaleic acid; 5-formyl-2-hydroxybenzoic acid | 1 | 1 | 0 | 0 | 1 | 1 | 0 | 0 | 0 | 1 | hydroxylamine hydrolysis / amidoxime functionalization | hydroxylamine | 0 |  | 0 | No |  |  | 255.251 | 0.117 | 8.069 |  | vacuum activation; thermal drying | 60 | 24 h | ligand condensation, Zr-MOF formation, then amidoxime functionalization | water; methanol; ethanol | ZrCl4 | diaminomaleic acid; 2-Hydroxy-5-formylbenzoic acid | F1;F2;F4 |  | hydroxylamine | 81 | 24 | 未报告吸附后 PXRD/XRD 对比 | 未报告金属浸出测试 | 循环再生：第5次容量/去除率保留82.1656%；未报告独立水稳定性、吸附后 PXRD 或金属浸出证据 | E:\mzh3\所有正文和附件\mof_digitized_model_rows上_PbII_整理.xlsx | P0136 | 10.1016/j.jece.2023.109335 | 1 | regeneration | 298 | 1 | 345.5801 | 458.7629 | 300.7335 | 400.5199 | 3 | 424.9438 | 92.03822 | 4 | 458.7629 | 循环性 | Efficient metal-organic framework adsorbents for removal of harmful heavy metal Pb(II) from solution: Activation energy and interaction mechanism | P0136 | Post-modified MOF
P0045 | P0045_M1 | AMO-MOF | M2 | T8 | amidoxime-functionalized Zr-MOF | L-MOF | Zr | diaminomaleic acid; 5-formyl-2-hydroxybenzoic acid | 1 | 1 | 0 | 0 | 1 | 1 | 0 | 0 | 0 | 1 | hydroxylamine hydrolysis / amidoxime functionalization | hydroxylamine | 0 |  | 0 | No |  |  | 255.251 | 0.117 | 8.069 |  | vacuum activation; thermal drying | 60 | 24 h | ligand condensation, Zr-MOF formation, then amidoxime functionalization | water; methanol; ethanol | ZrCl4 | diaminomaleic acid; 2-Hydroxy-5-formylbenzoic acid | F1;F2;F4 |  | hydroxylamine | 81 | 24 | 未报告吸附后 PXRD/XRD 对比 | 未报告金属浸出测试 | 循环再生：第5次容量/去除率保留82.1656%；未报告独立水稳定性、吸附后 PXRD 或金属浸出证据 | E:\mzh3\所有正文和附件\mof_digitized_model_rows上_PbII_整理.xlsx | P0136 | 10.1016/j.jece.2023.109335 | 1 | regeneration | 298 | 1 | 345.5801 | 458.7629 | 300.7335 | 400.5199 | 4 | 408.7695 | 88.53503 | 4 | 458.7629 | 循环性 | Efficient metal-organic framework adsorbents for removal of harmful heavy metal Pb(II) from solution: Activation energy and interaction mechanism | P0136 | Post-modified MOF
P0045 | P0045_M1 | AMO-MOF | M2 | T8 | amidoxime-functionalized Zr-MOF | L-MOF | Zr | diaminomaleic acid; 5-formyl-2-hydroxybenzoic acid | 1 | 1 | 0 | 0 | 1 | 1 | 0 | 0 | 0 | 1 | hydroxylamine hydrolysis / amidoxime functionalization | hydroxylamine | 0 |  | 0 | No |  |  | 255.251 | 0.117 | 8.069 |  | vacuum activation; thermal drying | 60 | 24 h | ligand condensation, Zr-MOF formation, then amidoxime functionalization | water; methanol; ethanol | ZrCl4 | diaminomaleic acid; 2-Hydroxy-5-formylbenzoic acid | F1;F2;F4 |  | hydroxylamine | 81 | 24 | 未报告吸附后 PXRD/XRD 对比 | 未报告金属浸出测试 | 循环再生：第5次容量/去除率保留82.1656%；未报告独立水稳定性、吸附后 PXRD 或金属浸出证据 | E:\mzh3\所有正文和附件\mof_digitized_model_rows上_PbII_整理.xlsx | P0136 | 10.1016/j.jece.2023.109335 | 1 | regeneration | 298 | 1 | 345.5801 | 458.7629 | 300.7335 | 400.5199 | 5 | 379.3616 | 82.16561 | 4 | 458.7629 | 循环性 | Efficient metal-organic framework adsorbents for removal of harmful heavy metal Pb(II) from solution: Activation energy and interaction mechanism | P0136 | Post-modified MOF
P0046 | P0046_M1 | CS-ZIF-8-1:2 composite beads | M5 | T3;T10 | MOF-biopolymer composite beads | ZIF-8 | Zn | 2-methylimidazole | 1 | 1 | 0 | 0 | 0 | 1 | 0 | 0 | 0 | 0 |  |  | 1 | chitosan | 0 | No |  |  | 712.7 |  |  | bead |  |  |  | in situ room-temperature ZIF-8 growth on chitosan beads | water; methanol; ethanol | Zn(NO3)2.6H2O | 2-methylimidazole | F6 |  |  | 25 | 24 | 未报告吸附后 PXRD/XRD 对比 | 未报告金属浸出测试 | 循环再生：第5次容量/去除率保留80.109%；未报告独立水稳定性、吸附后 PXRD 或金属浸出证据 | E:\mzh3\所有正文和附件\mof_digitized_model_rows上_PbII_整理.xlsx | P0137 | 10.1016/j.jece.2022.107911 | 1 | cm | 298 | 1 | 668.9218 | 110.2632 | 478.9357 | 110.2632 | 1 | 110.2632 | 98.41962 | 5 | 110.2632 | MOF加入浓度 | Efficient removal of Cu(II) and Pb(II) from water by in situ synthesis of CS-ZIF-8 composite beads | P0137 | Chitosan composite
P0046 | P0046_M1 | CS-ZIF-8-1:2 composite beads | M5 | T3;T10 | MOF-biopolymer composite beads | ZIF-8 | Zn | 2-methylimidazole | 1 | 1 | 0 | 0 | 0 | 1 | 0 | 0 | 0 | 0 |  |  | 1 | chitosan | 0 | No |  |  | 712.7 |  |  | bead |  |  |  | in situ room-temperature ZIF-8 growth on chitosan beads | water; methanol; ethanol | Zn(NO3)2.6H2O | 2-methylimidazole | F6 |  |  | 25 | 24 | 未报告吸附后 PXRD/XRD 对比 | 未报告金属浸出测试 | 循环再生：第5次容量/去除率保留80.109%；未报告独立水稳定性、吸附后 PXRD 或金属浸出证据 | E:\mzh3\所有正文和附件\mof_digitized_model_rows上_PbII_整理.xlsx | P0137 | 10.1016/j.jece.2022.107911 | 1 | cm | 298 | 1 | 668.9218 | 91.61571 | 478.9357 | 110.2632 | 1 | 110.2632 | 98.41962 | 5 | 110.2632 | MOF加入浓度 | Efficient removal of Cu(II) and Pb(II) from water by in situ synthesis of CS-ZIF-8 composite beads | P0137 | Chitosan composite
P0046 | P0046_M1 | CS-ZIF-8-1:2 composite beads | M5 | T3;T10 | MOF-biopolymer composite beads | ZIF-8 | Zn | 2-methylimidazole | 1 | 1 | 0 | 0 | 0 | 1 | 0 | 0 | 0 | 0 |  |  | 1 | chitosan | 0 | No |  |  | 712.7 |  |  | bead |  |  |  | in situ room-temperature ZIF-8 growth on chitosan beads | water; methanol; ethanol | Zn(NO3)2.6H2O | 2-methylimidazole | F6 |  |  | 25 | 24 | 未报告吸附后 PXRD/XRD 对比 | 未报告金属浸出测试 | 循环再生：第5次容量/去除率保留80.109%；未报告独立水稳定性、吸附后 PXRD 或金属浸出证据 | E:\mzh3\所有正文和附件\mof_digitized_model_rows上_PbII_整理.xlsx | P0137 | 10.1016/j.jece.2022.107911 | 1 | cm | 298 | 1 | 668.9218 | 66.88758 | 478.9357 | 110.2632 | 1 | 110.2632 | 98.41962 | 5 | 110.2632 | MOF加入浓度 | Efficient removal of Cu(II) and Pb(II) from water by in situ synthesis of CS-ZIF-8 composite beads | P0137 | Chitosan composite
P0046 | P0046_M1 | CS-ZIF-8-1:2 composite beads | M5 | T3;T10 | MOF-biopolymer composite beads | ZIF-8 | Zn | 2-methylimidazole | 1 | 1 | 0 | 0 | 0 | 1 | 0 | 0 | 0 | 0 |  |  | 1 | chitosan | 0 | No |  |  | 712.7 |  |  | bead |  |  |  | in situ room-temperature ZIF-8 growth on chitosan beads | water; methanol; ethanol | Zn(NO3)2.6H2O | 2-methylimidazole | F6 |  |  | 25 | 24 | 未报告吸附后 PXRD/XRD 对比 | 未报告金属浸出测试 | 循环再生：第5次容量/去除率保留80.109%；未报告独立水稳定性、吸附后 PXRD 或金属浸出证据 | E:\mzh3\所有正文和附件\mof_digitized_model_rows上_PbII_整理.xlsx | P0137 | 10.1016/j.jece.2022.107911 | 1 | cm | 298 | 1 | 668.9218 | 43.78096 | 478.9357 | 110.2632 | 1 | 110.2632 | 98.41962 | 5 | 110.2632 | MOF加入浓度 | Efficient removal of Cu(II) and Pb(II) from water by in situ synthesis of CS-ZIF-8 composite beads | P0137 | Chitosan composite
P0046 | P0046_M1 | CS-ZIF-8-1:2 composite beads | M5 | T3;T10 | MOF-biopolymer composite beads | ZIF-8 | Zn | 2-methylimidazole | 1 | 1 | 0 | 0 | 0 | 1 | 0 | 0 | 0 | 0 |  |  | 1 | chitosan | 0 | No |  |  | 712.7 |  |  | bead |  |  |  | in situ room-temperature ZIF-8 growth on chitosan beads | water; methanol; ethanol | Zn(NO3)2.6H2O | 2-methylimidazole | F6 |  |  | 25 | 24 | 未报告吸附后 PXRD/XRD 对比 | 未报告金属浸出测试 | 循环再生：第5次容量/去除率保留80.109%；未报告独立水稳定性、吸附后 PXRD 或金属浸出证据 | E:\mzh3\所有正文和附件\mof_digitized_model_rows上_PbII_整理.xlsx | P0137 | 10.1016/j.jece.2022.107911 | 1 | cm | 298 | 1 | 668.9218 | 32.02496 | 478.9357 | 110.2632 | 1 | 110.2632 | 98.41962 | 5 | 110.2632 | MOF加入浓度 | Efficient removal of Cu(II) and Pb(II) from water by in situ synthesis of CS-ZIF-8 composite beads | P0137 | Chitosan composite
P0046 | P0046_M1 | CS-ZIF-8-1:2 composite beads | M5 | T3;T10 | MOF-biopolymer composite beads | ZIF-8 | Zn | 2-methylimidazole | 1 | 1 | 0 | 0 | 0 | 1 | 0 | 0 | 0 | 0 |  |  | 1 | chitosan | 0 | No |  |  | 712.7 |  |  | bead |  |  |  | in situ room-temperature ZIF-8 growth on chitosan beads | water; methanol; ethanol | Zn(NO3)2.6H2O | 2-methylimidazole | F6 |  |  | 25 | 24 | 未报告吸附后 PXRD/XRD 对比 | 未报告金属浸出测试 | 循环再生：第5次容量/去除率保留80.109%；未报告独立水稳定性、吸附后 PXRD 或金属浸出证据 | E:\mzh3\所有正文和附件\mof_digitized_model_rows上_PbII_整理.xlsx | P0137 | 10.1016/j.jece.2022.107911 | 1 | cm | 298 | 1 | 668.9218 | 12.16138 | 478.9357 | 110.2632 | 1 | 110.2632 | 98.41962 | 5 | 110.2632 | MOF加入浓度 | Efficient removal of Cu(II) and Pb(II) from water by in situ synthesis of CS-ZIF-8 composite beads | P0137 | Chitosan composite
P0046 | P0046_M1 | CS-ZIF-8-1:2 composite beads | M5 | T3;T10 | MOF-biopolymer composite beads | ZIF-8 | Zn | 2-methylimidazole | 1 | 1 | 0 | 0 | 0 | 1 | 0 | 0 | 0 | 0 |  |  | 1 | chitosan | 0 | No |  |  | 712.7 |  |  | bead |  |  |  | in situ room-temperature ZIF-8 growth on chitosan beads | water; methanol; ethanol | Zn(NO3)2.6H2O | 2-methylimidazole | F6 |  |  | 25 | 24 | 未报告吸附后 PXRD/XRD 对比 | 未报告金属浸出测试 | 循环再生：第5次容量/去除率保留80.109%；未报告独立水稳定性、吸附后 PXRD 或金属浸出证据 | E:\mzh3\所有正文和附件\mof_digitized_model_rows上_PbII_整理.xlsx | P0137 | 10.1016/j.jece.2022.107911 | 1 | ph | 298 | 1 | 668.9218 | 110.2632 | 478.9357 | 110.2632 | 1 | 110.2632 | 98.41962 | 1 | 1.906568 | pH | Efficient removal of Cu(II) and Pb(II) from water by in situ synthesis of CS-ZIF-8 composite beads | P0137 | Chitosan composite
P0046 | P0046_M1 | CS-ZIF-8-1:2 composite beads | M5 | T3;T10 | MOF-biopolymer composite beads | ZIF-8 | Zn | 2-methylimidazole | 1 | 1 | 0 | 0 | 0 | 1 | 0 | 0 | 0 | 0 |  |  | 1 | chitosan | 0 | No |  |  | 712.7 |  |  | bead |  |  |  | in situ room-temperature ZIF-8 growth on chitosan beads | water; methanol; ethanol | Zn(NO3)2.6H2O | 2-methylimidazole | F6 |  |  | 25 | 24 | 未报告吸附后 PXRD/XRD 对比 | 未报告金属浸出测试 | 循环再生：第5次容量/去除率保留80.109%；未报告独立水稳定性、吸附后 PXRD 或金属浸出证据 | E:\mzh3\所有正文和附件\mof_digitized_model_rows上_PbII_整理.xlsx | P0137 | 10.1016/j.jece.2022.107911 | 1 | ph | 298 | 1 | 668.9218 | 110.2632 | 478.9357 | 110.2632 | 1 | 110.2632 | 98.41962 | 2 | 9.215073 | pH | Efficient removal of Cu(II) and Pb(II) from water by in situ synthesis of CS-ZIF-8 composite beads | P0137 | Chitosan composite
P0046 | P0046_M1 | CS-ZIF-8-1:2 composite beads | M5 | T3;T10 | MOF-biopolymer composite beads | ZIF-8 | Zn | 2-methylimidazole | 1 | 1 | 0 | 0 | 0 | 1 | 0 | 0 | 0 | 0 |  |  | 1 | chitosan | 0 | No |  |  | 712.7 |  |  | bead |  |  |  | in situ room-temperature ZIF-8 growth on chitosan beads | water; methanol; ethanol | Zn(NO3)2.6H2O | 2-methylimidazole | F6 |  |  | 25 | 24 | 未报告吸附后 PXRD/XRD 对比 | 未报告金属浸出测试 | 循环再生：第5次容量/去除率保留80.109%；未报告独立水稳定性、吸附后 PXRD 或金属浸出证据 | E:\mzh3\所有正文和附件\mof_digitized_model_rows上_PbII_整理.xlsx | P0137 | 10.1016/j.jece.2022.107911 | 1 | ph | 298 | 1 | 668.9218 | 110.2632 | 478.9357 | 110.2632 | 1 | 110.2632 | 98.41962 | 3 | 42.58001 | pH | Efficient removal of Cu(II) and Pb(II) from water by in situ synthesis of CS-ZIF-8 composite beads | P0137 | Chitosan composite
P0046 | P0046_M1 | CS-ZIF-8-1:2 composite beads | M5 | T3;T10 | MOF-biopolymer composite beads | ZIF-8 | Zn | 2-methylimidazole | 1 | 1 | 0 | 0 | 0 | 1 | 0 | 0 | 0 | 0 |  |  | 1 | chitosan | 0 | No |  |  | 712.7 |  |  | bead |  |  |  | in situ room-temperature ZIF-8 growth on chitosan beads | water; methanol; ethanol | Zn(NO3)2.6H2O | 2-methylimidazole | F6 |  |  | 25 | 24 | 未报告吸附后 PXRD/XRD 对比 | 未报告金属浸出测试 | 循环再生：第5次容量/去除率保留80.109%；未报告独立水稳定性、吸附后 PXRD 或金属浸出证据 | E:\mzh3\所有正文和附件\mof_digitized_model_rows上_PbII_整理.xlsx | P0137 | 10.1016/j.jece.2022.107911 | 1 | ph | 298 | 1 | 668.9218 | 110.2632 | 478.9357 | 110.2632 | 1 | 110.2632 | 98.41962 | 4 | 95.64615 | pH | Efficient removal of Cu(II) and Pb(II) from water by in situ synthesis of CS-ZIF-8 composite beads | P0137 | Chitosan composite
P0046 | P0046_M1 | CS-ZIF-8-1:2 composite beads | M5 | T3;T10 | MOF-biopolymer composite beads | ZIF-8 | Zn | 2-methylimidazole | 1 | 1 | 0 | 0 | 0 | 1 | 0 | 0 | 0 | 0 |  |  | 1 | chitosan | 0 | No |  |  | 712.7 |  |  | bead |  |  |  | in situ room-temperature ZIF-8 growth on chitosan beads | water; methanol; ethanol | Zn(NO3)2.6H2O | 2-methylimidazole | F6 |  |  | 25 | 24 | 未报告吸附后 PXRD/XRD 对比 | 未报告金属浸出测试 | 循环再生：第5次容量/去除率保留80.109%；未报告独立水稳定性、吸附后 PXRD 或金属浸出证据 | E:\mzh3\所有正文和附件\mof_digitized_model_rows上_PbII_整理.xlsx | P0137 | 10.1016/j.jece.2022.107911 | 1 | ph | 298 | 1 | 668.9218 | 110.2632 | 478.9357 | 110.2632 | 1 | 110.2632 | 98.41962 | 5 | 110.2632 | pH | Efficient removal of Cu(II) and Pb(II) from water by in situ synthesis of CS-ZIF-8 composite beads | P0137 | Chitosan composite
P0046 | P0046_M1 | CS-ZIF-8-1:2 composite beads | M5 | T3;T10 | MOF-biopolymer composite beads | ZIF-8 | Zn | 2-methylimidazole | 1 | 1 | 0 | 0 | 0 | 1 | 0 | 0 | 0 | 0 |  |  | 1 | chitosan | 0 | No |  |  | 712.7 |  |  | bead |  |  |  | in situ room-temperature ZIF-8 growth on chitosan beads | water; methanol; ethanol | Zn(NO3)2.6H2O | 2-methylimidazole | F6 |  |  | 25 | 24 | 未报告吸附后 PXRD/XRD 对比 | 未报告金属浸出测试 | 循环再生：第5次容量/去除率保留80.109%；未报告独立水稳定性、吸附后 PXRD 或金属浸出证据 | E:\mzh3\所有正文和附件\mof_digitized_model_rows上_PbII_整理.xlsx | P0137 | 10.1016/j.jece.2022.107911 | 1 | ph | 298 | 1 | 668.9218 | 110.2632 | 478.9357 | 110.2632 | 1 | 110.2632 | 98.41962 | 6 | 108.6744 | pH | Efficient removal of Cu(II) and Pb(II) from water by in situ synthesis of CS-ZIF-8 composite beads | P0137 | Chitosan composite
P0046 | P0046_M1 | CS-ZIF-8-1:2 composite beads | M5 | T3;T10 | MOF-biopolymer composite beads | ZIF-8 | Zn | 2-methylimidazole | 1 | 1 | 0 | 0 | 0 | 1 | 0 | 0 | 0 | 0 |  |  | 1 | chitosan | 0 | No |  |  | 712.7 |  |  | bead |  |  |  | in situ room-temperature ZIF-8 growth on chitosan beads | water; methanol; ethanol | Zn(NO3)2.6H2O | 2-methylimidazole | F6 |  |  | 25 | 24 | 未报告吸附后 PXRD/XRD 对比 | 未报告金属浸出测试 | 循环再生：第5次容量/去除率保留80.109%；未报告独立水稳定性、吸附后 PXRD 或金属浸出证据 | E:\mzh3\所有正文和附件\mof_digitized_model_rows上_PbII_整理.xlsx | P0137 | 10.1016/j.jece.2022.107911 | 1 | kinetics | 298 | 1 | 668.9218 | 110.2632 | 6.385809 | 67.25353 | 1 | 110.2632 | 98.41962 | 5 | 110.2632 | 动力学 | Efficient removal of Cu(II) and Pb(II) from water by in situ synthesis of CS-ZIF-8 composite beads | P0137 | Chitosan composite
P0046 | P0046_M1 | CS-ZIF-8-1:2 composite beads | M5 | T3;T10 | MOF-biopolymer composite beads | ZIF-8 | Zn | 2-methylimidazole | 1 | 1 | 0 | 0 | 0 | 1 | 0 | 0 | 0 | 0 |  |  | 1 | chitosan | 0 | No |  |  | 712.7 |  |  | bead |  |  |  | in situ room-temperature ZIF-8 growth on chitosan beads | water; methanol; ethanol | Zn(NO3)2.6H2O | 2-methylimidazole | F6 |  |  | 25 | 24 | 未报告吸附后 PXRD/XRD 对比 | 未报告金属浸出测试 | 循环再生：第5次容量/去除率保留80.109%；未报告独立水稳定性、吸附后 PXRD 或金属浸出证据 | E:\mzh3\所有正文和附件\mof_digitized_model_rows上_PbII_整理.xlsx | P0137 | 10.1016/j.jece.2022.107911 | 1 | kinetics | 298 | 1 | 668.9218 | 110.2632 | 22.35033 | 91.03121 | 1 | 110.2632 | 98.41962 | 5 | 110.2632 | 动力学 | Efficient removal of Cu(II) and Pb(II) from water by in situ synthesis of CS-ZIF-8 composite beads | P0137 | Chitosan composite
P0046 | P0046_M1 | CS-ZIF-8-1:2 composite beads | M5 | T3;T10 | MOF-biopolymer composite beads | ZIF-8 | Zn | 2-methylimidazole | 1 | 1 | 0 | 0 | 0 | 1 | 0 | 0 | 0 | 0 |  |  | 1 | chitosan | 0 | No |  |  | 712.7 |  |  | bead |  |  |  | in situ room-temperature ZIF-8 growth on chitosan beads | water; methanol; ethanol | Zn(NO3)2.6H2O | 2-methylimidazole | F6 |  |  | 25 | 24 | 未报告吸附后 PXRD/XRD 对比 | 未报告金属浸出测试 | 循环再生：第5次容量/去除率保留80.109%；未报告独立水稳定性、吸附后 PXRD 或金属浸出证据 | E:\mzh3\所有正文和附件\mof_digitized_model_rows上_PbII_整理.xlsx | P0137 | 10.1016/j.jece.2022.107911 | 1 | kinetics | 298 | 1 | 668.9218 | 110.2632 | 90.46563 | 107.1161 | 1 | 110.2632 | 98.41962 | 5 | 110.2632 | 动力学 | Efficient removal of Cu(II) and Pb(II) from water by in situ synthesis of CS-ZIF-8 composite beads | P0137 | Chitosan composite
P0046 | P0046_M1 | CS-ZIF-8-1:2 composite beads | M5 | T3;T10 | MOF-biopolymer composite beads | ZIF-8 | Zn | 2-methylimidazole | 1 | 1 | 0 | 0 | 0 | 1 | 0 | 0 | 0 | 0 |  |  | 1 | chitosan | 0 | No |  |  | 712.7 |  |  | bead |  |  |  | in situ room-temperature ZIF-8 growth on chitosan beads | water; methanol; ethanol | Zn(NO3)2.6H2O | 2-methylimidazole | F6 |  |  | 25 | 24 | 未报告吸附后 PXRD/XRD 对比 | 未报告金属浸出测试 | 循环再生：第5次容量/去除率保留80.109%；未报告独立水稳定性、吸附后 PXRD 或金属浸出证据 | E:\mzh3\所有正文和附件\mof_digitized_model_rows上_PbII_整理.xlsx | P0137 | 10.1016/j.jece.2022.107911 | 1 | kinetics | 298 | 1 | 668.9218 | 110.2632 | 300.133 | 109.2141 | 1 | 110.2632 | 98.41962 | 5 | 110.2632 | 动力学 | Efficient removal of Cu(II) and Pb(II) from water by in situ synthesis of CS-ZIF-8 composite beads | P0137 | Chitosan composite
P0046 | P0046_M1 | CS-ZIF-8-1:2 composite beads | M5 | T3;T10 | MOF-biopolymer composite beads | ZIF-8 | Zn | 2-methylimidazole | 1 | 1 | 0 | 0 | 0 | 1 | 0 | 0 | 0 | 0 |  |  | 1 | chitosan | 0 | No |  |  | 712.7 |  |  | bead |  |  |  | in situ room-temperature ZIF-8 growth on chitosan beads | water; methanol; ethanol | Zn(NO3)2.6H2O | 2-methylimidazole | F6 |  |  | 25 | 24 | 未报告吸附后 PXRD/XRD 对比 | 未报告金属浸出测试 | 循环再生：第5次容量/去除率保留80.109%；未报告独立水稳定性、吸附后 PXRD 或金属浸出证据 | E:\mzh3\所有正文和附件\mof_digitized_model_rows上_PbII_整理.xlsx | P0137 | 10.1016/j.jece.2022.107911 | 1 | kinetics | 298 | 1 | 668.9218 | 110.2632 | 478.9357 | 110.2632 | 1 | 110.2632 | 98.41962 | 5 | 110.2632 | 动力学 | Efficient removal of Cu(II) and Pb(II) from water by in situ synthesis of CS-ZIF-8 composite beads | P0137 | Chitosan composite
P0046 | P0046_M1 | CS-ZIF-8-1:2 composite beads | M5 | T3;T10 | MOF-biopolymer composite beads | ZIF-8 | Zn | 2-methylimidazole | 1 | 1 | 0 | 0 | 0 | 1 | 0 | 0 | 0 | 0 |  |  | 1 | chitosan | 0 | No |  |  | 712.7 |  |  | bead |  |  |  | in situ room-temperature ZIF-8 growth on chitosan beads | water; methanol; ethanol | Zn(NO3)2.6H2O | 2-methylimidazole | F6 |  |  | 25 | 24 | 未报告吸附后 PXRD/XRD 对比 | 未报告金属浸出测试 | 循环再生：第5次容量/去除率保留80.109%；未报告独立水稳定性、吸附后 PXRD 或金属浸出证据 | E:\mzh3\所有正文和附件\mof_digitized_model_rows上_PbII_整理.xlsx | P0137 | 10.1016/j.jece.2022.107911 | 1 | isotherm | 298 | 1 | 53.27696 | 39.47368 | 478.9357 | 110.2632 | 1 | 110.2632 | 98.41962 | 5 | 110.2632 | 等温线 | Efficient removal of Cu(II) and Pb(II) from water by in situ synthesis of CS-ZIF-8 composite beads | P0137 | Chitosan composite
P0046 | P0046_M1 | CS-ZIF-8-1:2 composite beads | M5 | T3;T10 | MOF-biopolymer composite beads | ZIF-8 | Zn | 2-methylimidazole | 1 | 1 | 0 | 0 | 0 | 1 | 0 | 0 | 0 | 0 |  |  | 1 | chitosan | 0 | No |  |  | 712.7 |  |  | bead |  |  |  | in situ room-temperature ZIF-8 growth on chitosan beads | water; methanol; ethanol | Zn(NO3)2.6H2O | 2-methylimidazole | F6 |  |  | 25 | 24 | 未报告吸附后 PXRD/XRD 对比 | 未报告金属浸出测试 | 循环再生：第5次容量/去除率保留80.109%；未报告独立水稳定性、吸附后 PXRD 或金属浸出证据 | E:\mzh3\所有正文和附件\mof_digitized_model_rows上_PbII_整理.xlsx | P0137 | 10.1016/j.jece.2022.107911 | 1 | isotherm | 298 | 1 | 202.7484 | 80 | 478.9357 | 110.2632 | 1 | 110.2632 | 98.41962 | 5 | 110.2632 | 等温线 | Efficient removal of Cu(II) and Pb(II) from water by in situ synthesis of CS-ZIF-8 composite beads | P0137 | Chitosan composite
P0046 | P0046_M1 | CS-ZIF-8-1:2 composite beads | M5 | T3;T10 | MOF-biopolymer composite beads | ZIF-8 | Zn | 2-methylimidazole | 1 | 1 | 0 | 0 | 0 | 1 | 0 | 0 | 0 | 0 |  |  | 1 | chitosan | 0 | No |  |  | 712.7 |  |  | bead |  |  |  | in situ room-temperature ZIF-8 growth on chitosan beads | water; methanol; ethanol | Zn(NO3)2.6H2O | 2-methylimidazole | F6 |  |  | 25 | 24 | 未报告吸附后 PXRD/XRD 对比 | 未报告金属浸出测试 | 循环再生：第5次容量/去除率保留80.109%；未报告独立水稳定性、吸附后 PXRD 或金属浸出证据 | E:\mzh3\所有正文和附件\mof_digitized_model_rows上_PbII_整理.xlsx | P0137 | 10.1016/j.jece.2022.107911 | 1 | isotherm | 298 | 1 | 381.8182 | 99.47368 | 478.9357 | 110.2632 | 1 | 110.2632 | 98.41962 | 5 | 110.2632 | 等温线 | Efficient removal of Cu(II) and Pb(II) from water by in situ synthesis of CS-ZIF-8 composite beads | P0137 | Chitosan composite
P0046 | P0046_M1 | CS-ZIF-8-1:2 composite beads | M5 | T3;T10 | MOF-biopolymer composite beads | ZIF-8 | Zn | 2-methylimidazole | 1 | 1 | 0 | 0 | 0 | 1 | 0 | 0 | 0 | 0 |  |  | 1 | chitosan | 0 | No |  |  | 712.7 |  |  | bead |  |  |  | in situ room-temperature ZIF-8 growth on chitosan beads | water; methanol; ethanol | Zn(NO3)2.6H2O | 2-methylimidazole | F6 |  |  | 25 | 24 | 未报告吸附后 PXRD/XRD 对比 | 未报告金属浸出测试 | 循环再生：第5次容量/去除率保留80.109%；未报告独立水稳定性、吸附后 PXRD 或金属浸出证据 | E:\mzh3\所有正文和附件\mof_digitized_model_rows上_PbII_整理.xlsx | P0137 | 10.1016/j.jece.2022.107911 | 1 | isotherm | 298 | 1 | 473.5729 | 106.3158 | 478.9357 | 110.2632 | 1 | 110.2632 | 98.41962 | 5 | 110.2632 | 等温线 | Efficient removal of Cu(II) and Pb(II) from water by in situ synthesis of CS-ZIF-8 composite beads | P0137 | Chitosan composite
P0046 | P0046_M1 | CS-ZIF-8-1:2 composite beads | M5 | T3;T10 | MOF-biopolymer composite beads | ZIF-8 | Zn | 2-methylimidazole | 1 | 1 | 0 | 0 | 0 | 1 | 0 | 0 | 0 | 0 |  |  | 1 | chitosan | 0 | No |  |  | 712.7 |  |  | bead |  |  |  | in situ room-temperature ZIF-8 growth on chitosan beads | water; methanol; ethanol | Zn(NO3)2.6H2O | 2-methylimidazole | F6 |  |  | 25 | 24 | 未报告吸附后 PXRD/XRD 对比 | 未报告金属浸出测试 | 循环再生：第5次容量/去除率保留80.109%；未报告独立水稳定性、吸附后 PXRD 或金属浸出证据 | E:\mzh3\所有正文和附件\mof_digitized_model_rows上_PbII_整理.xlsx | P0137 | 10.1016/j.jece.2022.107911 | 1 | isotherm | 298 | 1 | 668.9218 | 110.2632 | 478.9357 | 110.2632 | 1 | 110.2632 | 98.41962 | 5 | 110.2632 | 等温线 | Efficient removal of Cu(II) and Pb(II) from water by in situ synthesis of CS-ZIF-8 composite beads | P0137 | Chitosan composite
P0046 | P0046_M1 | CS-ZIF-8-1:2 composite beads | M5 | T3;T10 | MOF-biopolymer composite beads | ZIF-8 | Zn | 2-methylimidazole | 1 | 1 | 0 | 0 | 0 | 1 | 0 | 0 | 0 | 0 |  |  | 1 | chitosan | 0 | No |  |  | 712.7 |  |  | bead |  |  |  | in situ room-temperature ZIF-8 growth on chitosan beads | water; methanol; ethanol | Zn(NO3)2.6H2O | 2-methylimidazole | F6 |  |  | 25 | 24 | 未报告吸附后 PXRD/XRD 对比 | 未报告金属浸出测试 | 循环再生：第5次容量/去除率保留80.109%；未报告独立水稳定性、吸附后 PXRD 或金属浸出证据 | E:\mzh3\所有正文和附件\mof_digitized_model_rows上_PbII_整理.xlsx | P0137 | 10.1016/j.jece.2022.107911 | 1 | temperature | 298 | 1 | 668.9218 | 110.2632 | 478.9357 | 110.2632 | 1 | 110.2632 | 98.41962 | 5 | 110.2632 | 温度 | Efficient removal of Cu(II) and Pb(II) from water by in situ synthesis of CS-ZIF-8 composite beads | P0137 | Chitosan composite
P0046 | P0046_M1 | CS-ZIF-8-1:2 composite beads | M5 | T3;T10 | MOF-biopolymer composite beads | ZIF-8 | Zn | 2-methylimidazole | 1 | 1 | 0 | 0 | 0 | 1 | 0 | 0 | 0 | 0 |  |  | 1 | chitosan | 0 | No |  |  | 712.7 |  |  | bead |  |  |  | in situ room-temperature ZIF-8 growth on chitosan beads | water; methanol; ethanol | Zn(NO3)2.6H2O | 2-methylimidazole | F6 |  |  | 25 | 24 | 未报告吸附后 PXRD/XRD 对比 | 未报告金属浸出测试 | 循环再生：第5次容量/去除率保留80.109%；未报告独立水稳定性、吸附后 PXRD 或金属浸出证据 | E:\mzh3\所有正文和附件\mof_digitized_model_rows上_PbII_整理.xlsx | P0137 | 10.1016/j.jece.2022.107911 | 1 | temperature | 303 | 1 | 668.9218 | 112.1718 | 478.9357 | 110.2632 | 1 | 110.2632 | 98.41962 | 5 | 110.2632 | 温度 | Efficient removal of Cu(II) and Pb(II) from water by in situ synthesis of CS-ZIF-8 composite beads | P0137 | Chitosan composite
P0046 | P0046_M1 | CS-ZIF-8-1:2 composite beads | M5 | T3;T10 | MOF-biopolymer composite beads | ZIF-8 | Zn | 2-methylimidazole | 1 | 1 | 0 | 0 | 0 | 1 | 0 | 0 | 0 | 0 |  |  | 1 | chitosan | 0 | No |  |  | 712.7 |  |  | bead |  |  |  | in situ room-temperature ZIF-8 growth on chitosan beads | water; methanol; ethanol | Zn(NO3)2.6H2O | 2-methylimidazole | F6 |  |  | 25 | 24 | 未报告吸附后 PXRD/XRD 对比 | 未报告金属浸出测试 | 循环再生：第5次容量/去除率保留80.109%；未报告独立水稳定性、吸附后 PXRD 或金属浸出证据 | E:\mzh3\所有正文和附件\mof_digitized_model_rows上_PbII_整理.xlsx | P0137 | 10.1016/j.jece.2022.107911 | 1 | temperature | 308 | 1 | 668.9218 | 114.3308 | 478.9357 | 110.2632 | 1 | 110.2632 | 98.41962 | 5 | 110.2632 | 温度 | Efficient removal of Cu(II) and Pb(II) from water by in situ synthesis of CS-ZIF-8 composite beads | P0137 | Chitosan composite
P0046 | P0046_M1 | CS-ZIF-8-1:2 composite beads | M5 | T3;T10 | MOF-biopolymer composite beads | ZIF-8 | Zn | 2-methylimidazole | 1 | 1 | 0 | 0 | 0 | 1 | 0 | 0 | 0 | 0 |  |  | 1 | chitosan | 0 | No |  |  | 712.7 |  |  | bead |  |  |  | in situ room-temperature ZIF-8 growth on chitosan beads | water; methanol; ethanol | Zn(NO3)2.6H2O | 2-methylimidazole | F6 |  |  | 25 | 24 | 未报告吸附后 PXRD/XRD 对比 | 未报告金属浸出测试 | 循环再生：第5次容量/去除率保留80.109%；未报告独立水稳定性、吸附后 PXRD 或金属浸出证据 | E:\mzh3\所有正文和附件\mof_digitized_model_rows上_PbII_整理.xlsx | P0137 | 10.1016/j.jece.2022.107911 | 1 | temperature | 313 | 1 | 668.9218 | 115.9266 | 478.9357 | 110.2632 | 1 | 110.2632 | 98.41962 | 5 | 110.2632 | 温度 | Efficient removal of Cu(II) and Pb(II) from water by in situ synthesis of CS-ZIF-8 composite beads | P0137 | Chitosan composite
P0046 | P0046_M1 | CS-ZIF-8-1:2 composite beads | M5 | T3;T10 | MOF-biopolymer composite beads | ZIF-8 | Zn | 2-methylimidazole | 1 | 1 | 0 | 0 | 0 | 1 | 0 | 0 | 0 | 0 |  |  | 1 | chitosan | 0 | No |  |  | 712.7 |  |  | bead |  |  |  | in situ room-temperature ZIF-8 growth on chitosan beads | water; methanol; ethanol | Zn(NO3)2.6H2O | 2-methylimidazole | F6 |  |  | 25 | 24 | 未报告吸附后 PXRD/XRD 对比 | 未报告金属浸出测试 | 循环再生：第5次容量/去除率保留80.109%；未报告独立水稳定性、吸附后 PXRD 或金属浸出证据 | E:\mzh3\所有正文和附件\mof_digitized_model_rows上_PbII_整理.xlsx | P0137 | 10.1016/j.jece.2022.107911 | 1 | regeneration | 298 | 1 | 668.9218 | 110.2632 | 478.9357 | 110.2632 | 1 | 110.2632 | 98.41962 | 5 | 110.2632 | 循环性 | Efficient removal of Cu(II) and Pb(II) from water by in situ synthesis of CS-ZIF-8 composite beads | P0137 | Chitosan composite
P0046 | P0046_M1 | CS-ZIF-8-1:2 composite beads | M5 | T3;T10 | MOF-biopolymer composite beads | ZIF-8 | Zn | 2-methylimidazole | 1 | 1 | 0 | 0 | 0 | 1 | 0 | 0 | 0 | 0 |  |  | 1 | chitosan | 0 | No |  |  | 712.7 |  |  | bead |  |  |  | in situ room-temperature ZIF-8 growth on chitosan beads | water; methanol; ethanol | Zn(NO3)2.6H2O | 2-methylimidazole | F6 |  |  | 25 | 24 | 未报告吸附后 PXRD/XRD 对比 | 未报告金属浸出测试 | 循环再生：第5次容量/去除率保留80.109%；未报告独立水稳定性、吸附后 PXRD 或金属浸出证据 | E:\mzh3\所有正文和附件\mof_digitized_model_rows上_PbII_整理.xlsx | P0137 | 10.1016/j.jece.2022.107911 | 1 | regeneration | 298 | 1 | 668.9218 | 110.2632 | 478.9357 | 110.2632 | 2 | 106.5999 | 95.14986 | 5 | 110.2632 | 循环性 | Efficient removal of Cu(II) and Pb(II) from water by in situ synthesis of CS-ZIF-8 composite beads | P0137 | Chitosan composite
P0046 | P0046_M1 | CS-ZIF-8-1:2 composite beads | M5 | T3;T10 | MOF-biopolymer composite beads | ZIF-8 | Zn | 2-methylimidazole | 1 | 1 | 0 | 0 | 0 | 1 | 0 | 0 | 0 | 0 |  |  | 1 | chitosan | 0 | No |  |  | 712.7 |  |  | bead |  |  |  | in situ room-temperature ZIF-8 growth on chitosan beads | water; methanol; ethanol | Zn(NO3)2.6H2O | 2-methylimidazole | F6 |  |  | 25 | 24 | 未报告吸附后 PXRD/XRD 对比 | 未报告金属浸出测试 | 循环再生：第5次容量/去除率保留80.109%；未报告独立水稳定性、吸附后 PXRD 或金属浸出证据 | E:\mzh3\所有正文和附件\mof_digitized_model_rows上_PbII_整理.xlsx | P0137 | 10.1016/j.jece.2022.107911 | 1 | regeneration | 298 | 1 | 668.9218 | 110.2632 | 478.9357 | 110.2632 | 3 | 103.303 | 92.20708 | 5 | 110.2632 | 循环性 | Efficient removal of Cu(II) and Pb(II) from water by in situ synthesis of CS-ZIF-8 composite beads | P0137 | Chitosan composite
P0046 | P0046_M1 | CS-ZIF-8-1:2 composite beads | M5 | T3;T10 | MOF-biopolymer composite beads | ZIF-8 | Zn | 2-methylimidazole | 1 | 1 | 0 | 0 | 0 | 1 | 0 | 0 | 0 | 0 |  |  | 1 | chitosan | 0 | No |  |  | 712.7 |  |  | bead |  |  |  | in situ room-temperature ZIF-8 growth on chitosan beads | water; methanol; ethanol | Zn(NO3)2.6H2O | 2-methylimidazole | F6 |  |  | 25 | 24 | 未报告吸附后 PXRD/XRD 对比 | 未报告金属浸出测试 | 循环再生：第5次容量/去除率保留80.109%；未报告独立水稳定性、吸附后 PXRD 或金属浸出证据 | E:\mzh3\所有正文和附件\mof_digitized_model_rows上_PbII_整理.xlsx | P0137 | 10.1016/j.jece.2022.107911 | 1 | regeneration | 298 | 1 | 668.9218 | 110.2632 | 478.9357 | 110.2632 | 4 | 95.61025 | 85.3406 | 5 | 110.2632 | 循环性 | Efficient removal of Cu(II) and Pb(II) from water by in situ synthesis of CS-ZIF-8 composite beads | P0137 | Chitosan composite
P0046 | P0046_M1 | CS-ZIF-8-1:2 composite beads | M5 | T3;T10 | MOF-biopolymer composite beads | ZIF-8 | Zn | 2-methylimidazole | 1 | 1 | 0 | 0 | 0 | 1 | 0 | 0 | 0 | 0 |  |  | 1 | chitosan | 0 | No |  |  | 712.7 |  |  | bead |  |  |  | in situ room-temperature ZIF-8 growth on chitosan beads | water; methanol; ethanol | Zn(NO3)2.6H2O | 2-methylimidazole | F6 |  |  | 25 | 24 | 未报告吸附后 PXRD/XRD 对比 | 未报告金属浸出测试 | 循环再生：第5次容量/去除率保留80.109%；未报告独立水稳定性、吸附后 PXRD 或金属浸出证据 | E:\mzh3\所有正文和附件\mof_digitized_model_rows上_PbII_整理.xlsx | P0137 | 10.1016/j.jece.2022.107911 | 1 | regeneration | 298 | 1 | 668.9218 | 110.2632 | 478.9357 | 110.2632 | 5 | 89.74908 | 80.10899 | 5 | 110.2632 | 循环性 | Efficient removal of Cu(II) and Pb(II) from water by in situ synthesis of CS-ZIF-8 composite beads | P0137 | Chitosan composite
P0047 | P0047_M1 | UIO-66-BTC | M2 | T8 | BTC-grafted Zr-MOF | UIO-66 | Zr | trimesic acid | 1 | 0 | 0 | 0 | 1 | 0 | 0 | 0 | 0 | 1 | BTC aqueous reflux grafting |  | 0 |  | 0 | No |  |  | 23.352 | 0.038 | 15.212 |  | thermal drying | 60 | 12 h | solvothermal UiO-66 preparation then BTC grafting | water | ZrCl4 | trimesic acid | F1 | acetic acid |  | 60 | 24 | 未报告吸附后 PXRD/XRD 对比 | 未报告金属浸出测试 | 循环再生：第5次容量/去除率保留62.1053%；未报告独立水稳定性、吸附后 PXRD 或金属浸出证据 | E:\mzh3\所有正文和附件\mof_digitized_model_rows上_PbII_整理.xlsx | P0139 | 10.1016/j.eti.2023.103516 | 1 | ph | 298 | 0.5 | 800 | 799.8871 | 721.52134 | 799.8871 | 1 | 799.8871 | 92.2807 | 2 | 55.39385 | pH | Efficient removal of heavy metals using 1,3,5-benzenetricarbox ylic acid-modified zirconium-based organic frameworks | P0139 | Post-modified MOF
P0047 | P0047_M1 | UIO-66-BTC | M2 | T8 | BTC-grafted Zr-MOF | UIO-66 | Zr | trimesic acid | 1 | 0 | 0 | 0 | 1 | 0 | 0 | 0 | 0 | 1 | BTC aqueous reflux grafting |  | 0 |  | 0 | No |  |  | 23.352 | 0.038 | 15.212 |  | thermal drying | 60 | 12 h | solvothermal UiO-66 preparation then BTC grafting | water | ZrCl4 | trimesic acid | F1 | acetic acid |  | 60 | 24 | 未报告吸附后 PXRD/XRD 对比 | 未报告金属浸出测试 | 循环再生：第5次容量/去除率保留62.1053%；未报告独立水稳定性、吸附后 PXRD 或金属浸出证据 | E:\mzh3\所有正文和附件\mof_digitized_model_rows上_PbII_整理.xlsx | P0139 | 10.1016/j.eti.2023.103516 | 1 | ph | 298 | 0.5 | 800 | 799.8871 | 721.52134 | 799.8871 | 1 | 799.8871 | 92.2807 | 3 | 507.4076 | pH | Efficient removal of heavy metals using 1,3,5-benzenetricarbox ylic acid-modified zirconium-based organic frameworks | P0139 | Post-modified MOF
P0047 | P0047_M1 | UIO-66-BTC | M2 | T8 | BTC-grafted Zr-MOF | UIO-66 | Zr | trimesic acid | 1 | 0 | 0 | 0 | 1 | 0 | 0 | 0 | 0 | 1 | BTC aqueous reflux grafting |  | 0 |  | 0 | No |  |  | 23.352 | 0.038 | 15.212 |  | thermal drying | 60 | 12 h | solvothermal UiO-66 preparation then BTC grafting | water | ZrCl4 | trimesic acid | F1 | acetic acid |  | 60 | 24 | 未报告吸附后 PXRD/XRD 对比 | 未报告金属浸出测试 | 循环再生：第5次容量/去除率保留62.1053%；未报告独立水稳定性、吸附后 PXRD 或金属浸出证据 | E:\mzh3\所有正文和附件\mof_digitized_model_rows上_PbII_整理.xlsx | P0139 | 10.1016/j.eti.2023.103516 | 1 | ph | 298 | 0.5 | 800 | 799.8871 | 721.52134 | 799.8871 | 1 | 799.8871 | 92.2807 | 4 | 771.0823 | pH | Efficient removal of heavy metals using 1,3,5-benzenetricarbox ylic acid-modified zirconium-based organic frameworks | P0139 | Post-modified MOF
P0047 | P0047_M1 | UIO-66-BTC | M2 | T8 | BTC-grafted Zr-MOF | UIO-66 | Zr | trimesic acid | 1 | 0 | 0 | 0 | 1 | 0 | 0 | 0 | 0 | 1 | BTC aqueous reflux grafting |  | 0 |  | 0 | No |  |  | 23.352 | 0.038 | 15.212 |  | thermal drying | 60 | 12 h | solvothermal UiO-66 preparation then BTC grafting | water | ZrCl4 | trimesic acid | F1 | acetic acid |  | 60 | 24 | 未报告吸附后 PXRD/XRD 对比 | 未报告金属浸出测试 | 循环再生：第5次容量/去除率保留62.1053%；未报告独立水稳定性、吸附后 PXRD 或金属浸出证据 | E:\mzh3\所有正文和附件\mof_digitized_model_rows上_PbII_整理.xlsx | P0139 | 10.1016/j.eti.2023.103516 | 1 | ph | 298 | 0.5 | 800 | 799.8871 | 721.52134 | 799.8871 | 1 | 799.8871 | 92.2807 | 5 | 786.5926 | pH | Efficient removal of heavy metals using 1,3,5-benzenetricarbox ylic acid-modified zirconium-based organic frameworks | P0139 | Post-modified MOF
P0047 | P0047_M1 | UIO-66-BTC | M2 | T8 | BTC-grafted Zr-MOF | UIO-66 | Zr | trimesic acid | 1 | 0 | 0 | 0 | 1 | 0 | 0 | 0 | 0 | 1 | BTC aqueous reflux grafting |  | 0 |  | 0 | No |  |  | 23.352 | 0.038 | 15.212 |  | thermal drying | 60 | 12 h | solvothermal UiO-66 preparation then BTC grafting | water | ZrCl4 | trimesic acid | F1 | acetic acid |  | 60 | 24 | 未报告吸附后 PXRD/XRD 对比 | 未报告金属浸出测试 | 循环再生：第5次容量/去除率保留62.1053%；未报告独立水稳定性、吸附后 PXRD 或金属浸出证据 | E:\mzh3\所有正文和附件\mof_digitized_model_rows上_PbII_整理.xlsx | P0139 | 10.1016/j.eti.2023.103516 | 1 | ph | 298 | 0.5 | 800 | 799.8871 | 721.52134 | 799.8871 | 1 | 799.8871 | 92.2807 | 6 | 799.8871 | pH | Efficient removal of heavy metals using 1,3,5-benzenetricarbox ylic acid-modified zirconium-based organic frameworks | P0139 | Post-modified MOF
P0047 | P0047_M1 | UIO-66-BTC | M2 | T8 | BTC-grafted Zr-MOF | UIO-66 | Zr | trimesic acid | 1 | 0 | 0 | 0 | 1 | 0 | 0 | 0 | 0 | 1 | BTC aqueous reflux grafting |  | 0 |  | 0 | No |  |  | 23.352 | 0.038 | 15.212 |  | thermal drying | 60 | 12 h | solvothermal UiO-66 preparation then BTC grafting | water | ZrCl4 | trimesic acid | F1 | acetic acid |  | 60 | 24 | 未报告吸附后 PXRD/XRD 对比 | 未报告金属浸出测试 | 循环再生：第5次容量/去除率保留62.1053%；未报告独立水稳定性、吸附后 PXRD 或金属浸出证据 | E:\mzh3\所有正文和附件\mof_digitized_model_rows上_PbII_整理.xlsx | P0139 | 10.1016/j.eti.2023.103516 | 1 | kinetics | 298 | 0.5 | 800 | 799.8871 | 18.55288 | 703.0793 | 1 | 799.8871 | 92.2807 | 5 | 799.8871 | 动力学 | Efficient removal of heavy metals using 1,3,5-benzenetricarbox ylic acid-modified zirconium-based organic frameworks | P0139 | Post-modified MOF
P0047 | P0047_M1 | UIO-66-BTC | M2 | T8 | BTC-grafted Zr-MOF | UIO-66 | Zr | trimesic acid | 1 | 0 | 0 | 0 | 1 | 0 | 0 | 0 | 0 | 1 | BTC aqueous reflux grafting |  | 0 |  | 0 | No |  |  | 23.352 | 0.038 | 15.212 |  | thermal drying | 60 | 12 h | solvothermal UiO-66 preparation then BTC grafting | water | ZrCl4 | trimesic acid | F1 | acetic acid |  | 60 | 24 | 未报告吸附后 PXRD/XRD 对比 | 未报告金属浸出测试 | 循环再生：第5次容量/去除率保留62.1053%；未报告独立水稳定性、吸附后 PXRD 或金属浸出证据 | E:\mzh3\所有正文和附件\mof_digitized_model_rows上_PbII_整理.xlsx | P0139 | 10.1016/j.eti.2023.103516 | 1 | kinetics | 298 | 0.5 | 800 | 799.8871 | 33.58071 | 739.26 | 1 | 799.8871 | 92.2807 | 5 | 799.8871 | 动力学 | Efficient removal of heavy metals using 1,3,5-benzenetricarbox ylic acid-modified zirconium-based organic frameworks | P0139 | Post-modified MOF
P0047 | P0047_M1 | UIO-66-BTC | M2 | T8 | BTC-grafted Zr-MOF | UIO-66 | Zr | trimesic acid | 1 | 0 | 0 | 0 | 1 | 0 | 0 | 0 | 0 | 1 | BTC aqueous reflux grafting |  | 0 |  | 0 | No |  |  | 23.352 | 0.038 | 15.212 |  | thermal drying | 60 | 12 h | solvothermal UiO-66 preparation then BTC grafting | water | ZrCl4 | trimesic acid | F1 | acetic acid |  | 60 | 24 | 未报告吸附后 PXRD/XRD 对比 | 未报告金属浸出测试 | 循环再生：第5次容量/去除率保留62.1053%；未报告独立水稳定性、吸附后 PXRD 或金属浸出证据 | E:\mzh3\所有正文和附件\mof_digitized_model_rows上_PbII_整理.xlsx | P0139 | 10.1016/j.eti.2023.103516 | 1 | kinetics | 298 | 0.5 | 800 | 799.8871 | 61.9666 | 779.3522 | 1 | 799.8871 | 92.2807 | 5 | 799.8871 | 动力学 | Efficient removal of heavy metals using 1,3,5-benzenetricarbox ylic acid-modified zirconium-based organic frameworks | P0139 | Post-modified MOF
P0047 | P0047_M1 | UIO-66-BTC | M2 | T8 | BTC-grafted Zr-MOF | UIO-66 | Zr | trimesic acid | 1 | 0 | 0 | 0 | 1 | 0 | 0 | 0 | 0 | 1 | BTC aqueous reflux grafting |  | 0 |  | 0 | No |  |  | 23.352 | 0.038 | 15.212 |  | thermal drying | 60 | 12 h | solvothermal UiO-66 preparation then BTC grafting | water | ZrCl4 | trimesic acid | F1 | acetic acid |  | 60 | 24 | 未报告吸附后 PXRD/XRD 对比 | 未报告金属浸出测试 | 循环再生：第5次容量/去除率保留62.1053%；未报告独立水稳定性、吸附后 PXRD 或金属浸出证据 | E:\mzh3\所有正文和附件\mof_digitized_model_rows上_PbII_整理.xlsx | P0139 | 10.1016/j.eti.2023.103516 | 1 | kinetics | 298 | 0.5 | 800 | 799.8871 | 180.51948 | 794.9979 | 1 | 799.8871 | 92.2807 | 5 | 799.8871 | 动力学 | Efficient removal of heavy metals using 1,3,5-benzenetricarbox ylic acid-modified zirconium-based organic frameworks | P0139 | Post-modified MOF
P0047 | P0047_M1 | UIO-66-BTC | M2 | T8 | BTC-grafted Zr-MOF | UIO-66 | Zr | trimesic acid | 1 | 0 | 0 | 0 | 1 | 0 | 0 | 0 | 0 | 1 | BTC aqueous reflux grafting |  | 0 |  | 0 | No |  |  | 23.352 | 0.038 | 15.212 |  | thermal drying | 60 | 12 h | solvothermal UiO-66 preparation then BTC grafting | water | ZrCl4 | trimesic acid | F1 | acetic acid |  | 60 | 24 | 未报告吸附后 PXRD/XRD 对比 | 未报告金属浸出测试 | 循环再生：第5次容量/去除率保留62.1053%；未报告独立水稳定性、吸附后 PXRD 或金属浸出证据 | E:\mzh3\所有正文和附件\mof_digitized_model_rows上_PbII_整理.xlsx | P0139 | 10.1016/j.eti.2023.103516 | 1 | kinetics | 298 | 0.5 | 800 | 799.8871 | 362.52319 | 796.9536 | 1 | 799.8871 | 92.2807 | 5 | 799.8871 | 动力学 | Efficient removal of heavy metals using 1,3,5-benzenetricarbox ylic acid-modified zirconium-based organic frameworks | P0139 | Post-modified MOF
P0047 | P0047_M1 | UIO-66-BTC | M2 | T8 | BTC-grafted Zr-MOF | UIO-66 | Zr | trimesic acid | 1 | 0 | 0 | 0 | 1 | 0 | 0 | 0 | 0 | 1 | BTC aqueous reflux grafting |  | 0 |  | 0 | No |  |  | 23.352 | 0.038 | 15.212 |  | thermal drying | 60 | 12 h | solvothermal UiO-66 preparation then BTC grafting | water | ZrCl4 | trimesic acid | F1 | acetic acid |  | 60 | 24 | 未报告吸附后 PXRD/XRD 对比 | 未报告金属浸出测试 | 循环再生：第5次容量/去除率保留62.1053%；未报告独立水稳定性、吸附后 PXRD 或金属浸出证据 | E:\mzh3\所有正文和附件\mof_digitized_model_rows上_PbII_整理.xlsx | P0139 | 10.1016/j.eti.2023.103516 | 1 | kinetics | 298 | 0.5 | 800 | 799.8871 | 721.52134 | 799.8871 | 1 | 799.8871 | 92.2807 | 5 | 799.8871 | 动力学 | Efficient removal of heavy metals using 1,3,5-benzenetricarbox ylic acid-modified zirconium-based organic frameworks | P0139 | Post-modified MOF
P0047 | P0047_M1 | UIO-66-BTC | M2 | T8 | BTC-grafted Zr-MOF | UIO-66 | Zr | trimesic acid | 1 | 0 | 0 | 0 | 1 | 0 | 0 | 0 | 0 | 1 | BTC aqueous reflux grafting |  | 0 |  | 0 | No |  |  | 23.352 | 0.038 | 15.212 |  | thermal drying | 60 | 12 h | solvothermal UiO-66 preparation then BTC grafting | water | ZrCl4 | trimesic acid | F1 | acetic acid |  | 60 | 24 | 未报告吸附后 PXRD/XRD 对比 | 未报告金属浸出测试 | 循环再生：第5次容量/去除率保留62.1053%；未报告独立水稳定性、吸附后 PXRD 或金属浸出证据 | E:\mzh3\所有正文和附件\mof_digitized_model_rows上_PbII_整理.xlsx | P0139 | 10.1016/j.eti.2023.103516 | 1 | cm | 298 | 0.1 | 604.5175 | 799.8871 | 721.52134 | 799.8871 | 1 | 799.8871 | 92.2807 | 5 | 799.8871 | MOF加入浓度 | Efficient removal of heavy metals using 1,3,5-benzenetricarbox ylic acid-modified zirconium-based organic frameworks | P0139 | Post-modified MOF
P0047 | P0047_M1 | UIO-66-BTC | M2 | T8 | BTC-grafted Zr-MOF | UIO-66 | Zr | trimesic acid | 1 | 0 | 0 | 0 | 1 | 0 | 0 | 0 | 0 | 1 | BTC aqueous reflux grafting |  | 0 |  | 0 | No |  |  | 23.352 | 0.038 | 15.212 |  | thermal drying | 60 | 12 h | solvothermal UiO-66 preparation then BTC grafting | water | ZrCl4 | trimesic acid | F1 | acetic acid |  | 60 | 24 | 未报告吸附后 PXRD/XRD 对比 | 未报告金属浸出测试 | 循环再生：第5次容量/去除率保留62.1053%；未报告独立水稳定性、吸附后 PXRD 或金属浸出证据 | E:\mzh3\所有正文和附件\mof_digitized_model_rows上_PbII_整理.xlsx | P0139 | 10.1016/j.eti.2023.103516 | 1 | cm | 298 | 0.3 | 604.5175 | 286.916 | 721.52134 | 799.8871 | 1 | 799.8871 | 92.2807 | 5 | 799.8871 | MOF加入浓度 | Efficient removal of heavy metals using 1,3,5-benzenetricarbox ylic acid-modified zirconium-based organic frameworks | P0139 | Post-modified MOF
P0047 | P0047_M1 | UIO-66-BTC | M2 | T8 | BTC-grafted Zr-MOF | UIO-66 | Zr | trimesic acid | 1 | 0 | 0 | 0 | 1 | 0 | 0 | 0 | 0 | 1 | BTC aqueous reflux grafting |  | 0 |  | 0 | No |  |  | 23.352 | 0.038 | 15.212 |  | thermal drying | 60 | 12 h | solvothermal UiO-66 preparation then BTC grafting | water | ZrCl4 | trimesic acid | F1 | acetic acid |  | 60 | 24 | 未报告吸附后 PXRD/XRD 对比 | 未报告金属浸出测试 | 循环再生：第5次容量/去除率保留62.1053%；未报告独立水稳定性、吸附后 PXRD 或金属浸出证据 | E:\mzh3\所有正文和附件\mof_digitized_model_rows上_PbII_整理.xlsx | P0139 | 10.1016/j.eti.2023.103516 | 1 | cm | 298 | 0.5 | 604.5175 | 186.9301 | 721.52134 | 799.8871 | 1 | 799.8871 | 92.2807 | 5 | 799.8871 | MOF加入浓度 | Efficient removal of heavy metals using 1,3,5-benzenetricarbox ylic acid-modified zirconium-based organic frameworks | P0139 | Post-modified MOF
P0047 | P0047_M1 | UIO-66-BTC | M2 | T8 | BTC-grafted Zr-MOF | UIO-66 | Zr | trimesic acid | 1 | 0 | 0 | 0 | 1 | 0 | 0 | 0 | 0 | 1 | BTC aqueous reflux grafting |  | 0 |  | 0 | No |  |  | 23.352 | 0.038 | 15.212 |  | thermal drying | 60 | 12 h | solvothermal UiO-66 preparation then BTC grafting | water | ZrCl4 | trimesic acid | F1 | acetic acid |  | 60 | 24 | 未报告吸附后 PXRD/XRD 对比 | 未报告金属浸出测试 | 循环再生：第5次容量/去除率保留62.1053%；未报告独立水稳定性、吸附后 PXRD 或金属浸出证据 | E:\mzh3\所有正文和附件\mof_digitized_model_rows上_PbII_整理.xlsx | P0139 | 10.1016/j.eti.2023.103516 | 1 | cm | 298 | 0.7 | 604.5175 | 143.458 | 721.52134 | 799.8871 | 1 | 799.8871 | 92.2807 | 5 | 799.8871 | MOF加入浓度 | Efficient removal of heavy metals using 1,3,5-benzenetricarbox ylic acid-modified zirconium-based organic frameworks | P0139 | Post-modified MOF
P0047 | P0047_M1 | UIO-66-BTC | M2 | T8 | BTC-grafted Zr-MOF | UIO-66 | Zr | trimesic acid | 1 | 0 | 0 | 0 | 1 | 0 | 0 | 0 | 0 | 1 | BTC aqueous reflux grafting |  | 0 |  | 0 | No |  |  | 23.352 | 0.038 | 15.212 |  | thermal drying | 60 | 12 h | solvothermal UiO-66 preparation then BTC grafting | water | ZrCl4 | trimesic acid | F1 | acetic acid |  | 60 | 24 | 未报告吸附后 PXRD/XRD 对比 | 未报告金属浸出测试 | 循环再生：第5次容量/去除率保留62.1053%；未报告独立水稳定性、吸附后 PXRD 或金属浸出证据 | E:\mzh3\所有正文和附件\mof_digitized_model_rows上_PbII_整理.xlsx | P0139 | 10.1016/j.eti.2023.103516 | 1 | cm | 298 | 0.9 | 604.5175 | 113.0275 | 721.52134 | 799.8871 | 1 | 799.8871 | 92.2807 | 5 | 799.8871 | MOF加入浓度 | Efficient removal of heavy metals using 1,3,5-benzenetricarbox ylic acid-modified zirconium-based organic frameworks | P0139 | Post-modified MOF
P0047 | P0047_M1 | UIO-66-BTC | M2 | T8 | BTC-grafted Zr-MOF | UIO-66 | Zr | trimesic acid | 1 | 0 | 0 | 0 | 1 | 0 | 0 | 0 | 0 | 1 | BTC aqueous reflux grafting |  | 0 |  | 0 | No |  |  | 23.352 | 0.038 | 15.212 |  | thermal drying | 60 | 12 h | solvothermal UiO-66 preparation then BTC grafting | water | ZrCl4 | trimesic acid | F1 | acetic acid |  | 60 | 24 | 未报告吸附后 PXRD/XRD 对比 | 未报告金属浸出测试 | 循环再生：第5次容量/去除率保留62.1053%；未报告独立水稳定性、吸附后 PXRD 或金属浸出证据 | E:\mzh3\所有正文和附件\mof_digitized_model_rows上_PbII_整理.xlsx | P0139 | 10.1016/j.eti.2023.103516 | 1 | cm | 298 | 1.1 | 604.5175 | 89.11786 | 721.52134 | 799.8871 | 1 | 799.8871 | 92.2807 | 5 | 799.8871 | MOF加入浓度 | Efficient removal of heavy metals using 1,3,5-benzenetricarbox ylic acid-modified zirconium-based organic frameworks | P0139 | Post-modified MOF
P0047 | P0047_M1 | UIO-66-BTC | M2 | T8 | BTC-grafted Zr-MOF | UIO-66 | Zr | trimesic acid | 1 | 0 | 0 | 0 | 1 | 0 | 0 | 0 | 0 | 1 | BTC aqueous reflux grafting |  | 0 |  | 0 | No |  |  | 23.352 | 0.038 | 15.212 |  | thermal drying | 60 | 12 h | solvothermal UiO-66 preparation then BTC grafting | water | ZrCl4 | trimesic acid | F1 | acetic acid |  | 60 | 24 | 未报告吸附后 PXRD/XRD 对比 | 未报告金属浸出测试 | 循环再生：第5次容量/去除率保留62.1053%；未报告独立水稳定性、吸附后 PXRD 或金属浸出证据 | E:\mzh3\所有正文和附件\mof_digitized_model_rows上_PbII_整理.xlsx | P0139 | 10.1016/j.eti.2023.103516 | 1 | cm | 298 | 1.3 | 604.5175 | 78.24983 | 721.52134 | 799.8871 | 1 | 799.8871 | 92.2807 | 5 | 799.8871 | MOF加入浓度 | Efficient removal of heavy metals using 1,3,5-benzenetricarbox ylic acid-modified zirconium-based organic frameworks | P0139 | Post-modified MOF
P0047 | P0047_M1 | UIO-66-BTC | M2 | T8 | BTC-grafted Zr-MOF | UIO-66 | Zr | trimesic acid | 1 | 0 | 0 | 0 | 1 | 0 | 0 | 0 | 0 | 1 | BTC aqueous reflux grafting |  | 0 |  | 0 | No |  |  | 23.352 | 0.038 | 15.212 |  | thermal drying | 60 | 12 h | solvothermal UiO-66 preparation then BTC grafting | water | ZrCl4 | trimesic acid | F1 | acetic acid |  | 60 | 24 | 未报告吸附后 PXRD/XRD 对比 | 未报告金属浸出测试 | 循环再生：第5次容量/去除率保留62.1053%；未报告独立水稳定性、吸附后 PXRD 或金属浸出证据 | E:\mzh3\所有正文和附件\mof_digitized_model_rows上_PbII_整理.xlsx | P0139 | 10.1016/j.eti.2023.103516 | 1 | cm | 298 | 1.5 | 604.5175 | 69.5554 | 721.52134 | 799.8871 | 1 | 799.8871 | 92.2807 | 5 | 799.8871 | MOF加入浓度 | Efficient removal of heavy metals using 1,3,5-benzenetricarbox ylic acid-modified zirconium-based organic frameworks | P0139 | Post-modified MOF
P0047 | P0047_M1 | UIO-66-BTC | M2 | T8 | BTC-grafted Zr-MOF | UIO-66 | Zr | trimesic acid | 1 | 0 | 0 | 0 | 1 | 0 | 0 | 0 | 0 | 1 | BTC aqueous reflux grafting |  | 0 |  | 0 | No |  |  | 23.352 | 0.038 | 15.212 |  | thermal drying | 60 | 12 h | solvothermal UiO-66 preparation then BTC grafting | water | ZrCl4 | trimesic acid | F1 | acetic acid |  | 60 | 24 | 未报告吸附后 PXRD/XRD 对比 | 未报告金属浸出测试 | 循环再生：第5次容量/去除率保留62.1053%；未报告独立水稳定性、吸附后 PXRD 或金属浸出证据 | E:\mzh3\所有正文和附件\mof_digitized_model_rows上_PbII_整理.xlsx | P0139 | 10.1016/j.eti.2023.103516 | 1 | isotherm | 298 | 0.5 | 16.4271 | 171.5576 | 721.52134 | 799.8871 | 1 | 799.8871 | 92.2807 | 5 | 799.8871 | 等温线 | Efficient removal of heavy metals using 1,3,5-benzenetricarbox ylic acid-modified zirconium-based organic frameworks | P0139 | Post-modified MOF
P0047 | P0047_M1 | UIO-66-BTC | M2 | T8 | BTC-grafted Zr-MOF | UIO-66 | Zr | trimesic acid | 1 | 0 | 0 | 0 | 1 | 0 | 0 | 0 | 0 | 1 | BTC aqueous reflux grafting |  | 0 |  | 0 | No |  |  | 23.352 | 0.038 | 15.212 |  | thermal drying | 60 | 12 h | solvothermal UiO-66 preparation then BTC grafting | water | ZrCl4 | trimesic acid | F1 | acetic acid |  | 60 | 24 | 未报告吸附后 PXRD/XRD 对比 | 未报告金属浸出测试 | 循环再生：第5次容量/去除率保留62.1053%；未报告独立水稳定性、吸附后 PXRD 或金属浸出证据 | E:\mzh3\所有正文和附件\mof_digitized_model_rows上_PbII_整理.xlsx | P0139 | 10.1016/j.eti.2023.103516 | 1 | isotherm | 298 | 0.5 | 77.20739 | 450.3386 | 721.52134 | 799.8871 | 1 | 799.8871 | 92.2807 | 5 | 799.8871 | 等温线 | Efficient removal of heavy metals using 1,3,5-benzenetricarbox ylic acid-modified zirconium-based organic frameworks | P0139 | Post-modified MOF
P0047 | P0047_M1 | UIO-66-BTC | M2 | T8 | BTC-grafted Zr-MOF | UIO-66 | Zr | trimesic acid | 1 | 0 | 0 | 0 | 1 | 0 | 0 | 0 | 0 | 1 | BTC aqueous reflux grafting |  | 0 |  | 0 | No |  |  | 23.352 | 0.038 | 15.212 |  | thermal drying | 60 | 12 h | solvothermal UiO-66 preparation then BTC grafting | water | ZrCl4 | trimesic acid | F1 | acetic acid |  | 60 | 24 | 未报告吸附后 PXRD/XRD 对比 | 未报告金属浸出测试 | 循环再生：第5次容量/去除率保留62.1053%；未报告独立水稳定性、吸附后 PXRD 或金属浸出证据 | E:\mzh3\所有正文和附件\mof_digitized_model_rows上_PbII_整理.xlsx | P0139 | 10.1016/j.eti.2023.103516 | 1 | isotherm | 298 | 0.5 | 193.8398 | 609.0293 | 721.52134 | 799.8871 | 1 | 799.8871 | 92.2807 | 5 | 799.8871 | 等温线 | Efficient removal of heavy metals using 1,3,5-benzenetricarbox ylic acid-modified zirconium-based organic frameworks | P0139 | Post-modified MOF
P0047 | P0047_M1 | UIO-66-BTC | M2 | T8 | BTC-grafted Zr-MOF | UIO-66 | Zr | trimesic acid | 1 | 0 | 0 | 0 | 1 | 0 | 0 | 0 | 0 | 1 | BTC aqueous reflux grafting |  | 0 |  | 0 | No |  |  | 23.352 | 0.038 | 15.212 |  | thermal drying | 60 | 12 h | solvothermal UiO-66 preparation then BTC grafting | water | ZrCl4 | trimesic acid | F1 | acetic acid |  | 60 | 24 | 未报告吸附后 PXRD/XRD 对比 | 未报告金属浸出测试 | 循环再生：第5次容量/去除率保留62.1053%；未报告独立水稳定性、吸附后 PXRD 或金属浸出证据 | E:\mzh3\所有正文和附件\mof_digitized_model_rows上_PbII_整理.xlsx | P0139 | 10.1016/j.eti.2023.103516 | 1 | isotherm | 298 | 0.5 | 344.9692 | 711.9639 | 721.52134 | 799.8871 | 1 | 799.8871 | 92.2807 | 5 | 799.8871 | 等温线 | Efficient removal of heavy metals using 1,3,5-benzenetricarbox ylic acid-modified zirconium-based organic frameworks | P0139 | Post-modified MOF
P0047 | P0047_M1 | UIO-66-BTC | M2 | T8 | BTC-grafted Zr-MOF | UIO-66 | Zr | trimesic acid | 1 | 0 | 0 | 0 | 1 | 0 | 0 | 0 | 0 | 1 | BTC aqueous reflux grafting |  | 0 |  | 0 | No |  |  | 23.352 | 0.038 | 15.212 |  | thermal drying | 60 | 12 h | solvothermal UiO-66 preparation then BTC grafting | water | ZrCl4 | trimesic acid | F1 | acetic acid |  | 60 | 24 | 未报告吸附后 PXRD/XRD 对比 | 未报告金属浸出测试 | 循环再生：第5次容量/去除率保留62.1053%；未报告独立水稳定性、吸附后 PXRD 或金属浸出证据 | E:\mzh3\所有正文和附件\mof_digitized_model_rows上_PbII_整理.xlsx | P0139 | 10.1016/j.eti.2023.103516 | 1 | isotherm | 298 | 0.5 | 604.5175 | 799.8871 | 721.52134 | 799.8871 | 1 | 799.8871 | 92.2807 | 5 | 799.8871 | 等温线 | Efficient removal of heavy metals using 1,3,5-benzenetricarbox ylic acid-modified zirconium-based organic frameworks | P0139 | Post-modified MOF
P0047 | P0047_M1 | UIO-66-BTC | M2 | T8 | BTC-grafted Zr-MOF | UIO-66 | Zr | trimesic acid | 1 | 0 | 0 | 0 | 1 | 0 | 0 | 0 | 0 | 1 | BTC aqueous reflux grafting |  | 0 |  | 0 | No |  |  | 23.352 | 0.038 | 15.212 |  | thermal drying | 60 | 12 h | solvothermal UiO-66 preparation then BTC grafting | water | ZrCl4 | trimesic acid | F1 | acetic acid |  | 60 | 24 | 未报告吸附后 PXRD/XRD 对比 | 未报告金属浸出测试 | 循环再生：第5次容量/去除率保留62.1053%；未报告独立水稳定性、吸附后 PXRD 或金属浸出证据 | E:\mzh3\所有正文和附件\mof_digitized_model_rows上_PbII_整理.xlsx | P0139 | 10.1016/j.eti.2023.103516 | 1 | isotherm | 298 | 0.5 | 800 | 799.8871 | 721.52134 | 799.8871 | 1 | 799.8871 | 92.2807 | 5 | 799.8871 | 等温线 | Efficient removal of heavy metals using 1,3,5-benzenetricarbox ylic acid-modified zirconium-based organic frameworks | P0139 | Post-modified MOF
P0047 | P0047_M1 | UIO-66-BTC | M2 | T8 | BTC-grafted Zr-MOF | UIO-66 | Zr | trimesic acid | 1 | 0 | 0 | 0 | 1 | 0 | 0 | 0 | 0 | 1 | BTC aqueous reflux grafting |  | 0 |  | 0 | No |  |  | 23.352 | 0.038 | 15.212 |  | thermal drying | 60 | 12 h | solvothermal UiO-66 preparation then BTC grafting | water | ZrCl4 | trimesic acid | F1 | acetic acid |  | 60 | 24 | 未报告吸附后 PXRD/XRD 对比 | 未报告金属浸出测试 | 循环再生：第5次容量/去除率保留62.1053%；未报告独立水稳定性、吸附后 PXRD 或金属浸出证据 | E:\mzh3\所有正文和附件\mof_digitized_model_rows上_PbII_整理.xlsx | P0139 | 10.1016/j.eti.2023.103516 | 1 | regeneration | 298 | 0.5 | 800 | 799.8871 | 721.52134 | 799.8871 | 1 | 799.8871 | 92.2807 | 5 | 799.8871 | 循环性 | Efficient removal of heavy metals using 1,3,5-benzenetricarbox ylic acid-modified zirconium-based organic frameworks | P0139 | Post-modified MOF
P0047 | P0047_M1 | UIO-66-BTC | M2 | T8 | BTC-grafted Zr-MOF | UIO-66 | Zr | trimesic acid | 1 | 0 | 0 | 0 | 1 | 0 | 0 | 0 | 0 | 1 | BTC aqueous reflux grafting |  | 0 |  | 0 | No |  |  | 23.352 | 0.038 | 15.212 |  | thermal drying | 60 | 12 h | solvothermal UiO-66 preparation then BTC grafting | water | ZrCl4 | trimesic acid | F1 | acetic acid |  | 60 | 24 | 未报告吸附后 PXRD/XRD 对比 | 未报告金属浸出测试 | 循环再生：第5次容量/去除率保留62.1053%；未报告独立水稳定性、吸附后 PXRD 或金属浸出证据 | E:\mzh3\所有正文和附件\mof_digitized_model_rows上_PbII_整理.xlsx | P0139 | 10.1016/j.eti.2023.103516 | 1 | regeneration | 298 | 0.5 | 800 | 799.8871 | 721.52134 | 799.8871 | 2 | 757.3076 | 87.36842 | 5 | 799.8871 | 循环性 | Efficient removal of heavy metals using 1,3,5-benzenetricarbox ylic acid-modified zirconium-based organic frameworks | P0139 | Post-modified MOF
P0047 | P0047_M1 | UIO-66-BTC | M2 | T8 | BTC-grafted Zr-MOF | UIO-66 | Zr | trimesic acid | 1 | 0 | 0 | 0 | 1 | 0 | 0 | 0 | 0 | 1 | BTC aqueous reflux grafting |  | 0 |  | 0 | No |  |  | 23.352 | 0.038 | 15.212 |  | thermal drying | 60 | 12 h | solvothermal UiO-66 preparation then BTC grafting | water | ZrCl4 | trimesic acid | F1 | acetic acid |  | 60 | 24 | 未报告吸附后 PXRD/XRD 对比 | 未报告金属浸出测试 | 循环再生：第5次容量/去除率保留62.1053%；未报告独立水稳定性、吸附后 PXRD 或金属浸出证据 | E:\mzh3\所有正文和附件\mof_digitized_model_rows上_PbII_整理.xlsx | P0139 | 10.1016/j.eti.2023.103516 | 1 | regeneration | 298 | 0.5 | 800 | 799.8871 | 721.52134 | 799.8871 | 3 | 693.4383 | 80 | 5 | 799.8871 | 循环性 | Efficient removal of heavy metals using 1,3,5-benzenetricarbox ylic acid-modified zirconium-based organic frameworks | P0139 | Post-modified MOF
P0047 | P0047_M1 | UIO-66-BTC | M2 | T8 | BTC-grafted Zr-MOF | UIO-66 | Zr | trimesic acid | 1 | 0 | 0 | 0 | 1 | 0 | 0 | 0 | 0 | 1 | BTC aqueous reflux grafting |  | 0 |  | 0 | No |  |  | 23.352 | 0.038 | 15.212 |  | thermal drying | 60 | 12 h | solvothermal UiO-66 preparation then BTC grafting | water | ZrCl4 | trimesic acid | F1 | acetic acid |  | 60 | 24 | 未报告吸附后 PXRD/XRD 对比 | 未报告金属浸出测试 | 循环再生：第5次容量/去除率保留62.1053%；未报告独立水稳定性、吸附后 PXRD 或金属浸出证据 | E:\mzh3\所有正文和附件\mof_digitized_model_rows上_PbII_整理.xlsx | P0139 | 10.1016/j.eti.2023.103516 | 1 | regeneration | 298 | 0.5 | 800 | 799.8871 | 721.52134 | 799.8871 | 4 | 617.4034 | 71.22807 | 5 | 799.8871 | 循环性 | Efficient removal of heavy metals using 1,3,5-benzenetricarbox ylic acid-modified zirconium-based organic frameworks | P0139 | Post-modified MOF
P0047 | P0047_M1 | UIO-66-BTC | M2 | T8 | BTC-grafted Zr-MOF | UIO-66 | Zr | trimesic acid | 1 | 0 | 0 | 0 | 1 | 0 | 0 | 0 | 0 | 1 | BTC aqueous reflux grafting |  | 0 |  | 0 | No |  |  | 23.352 | 0.038 | 15.212 |  | thermal drying | 60 | 12 h | solvothermal UiO-66 preparation then BTC grafting | water | ZrCl4 | trimesic acid | F1 | acetic acid |  | 60 | 24 | 未报告吸附后 PXRD/XRD 对比 | 未报告金属浸出测试 | 循环再生：第5次容量/去除率保留62.1053%；未报告独立水稳定性、吸附后 PXRD 或金属浸出证据 | E:\mzh3\所有正文和附件\mof_digitized_model_rows上_PbII_整理.xlsx | P0139 | 10.1016/j.eti.2023.103516 | 1 | regeneration | 298 | 0.5 | 800 | 799.8871 | 721.52134 | 799.8871 | 5 | 538.3271 | 62.10526 | 5 | 799.8871 | 循环性 | Efficient removal of heavy metals using 1,3,5-benzenetricarbox ylic acid-modified zirconium-based organic frameworks | P0139 | Post-modified MOF
P0048 | P0048_M1 | UiO-66-EDTA | M2 | T8 | post-modified MOF | UiO-66 | Zr | terephthalic acid; EDTA | 1 | 1 | 0 | 0 | 1 | 1 | 0 | 0 | 0 | 1 | in-pore EDTA grafting | EDTA | 0 |  | 0 | No |  |  | 383.5 | 0.23 |  | octahedral particles (~500 nm; roughened after EDTA grafting) | solvent exchange |  |  | solvothermal UiO-66 synthesis followed by aqueous EDTA grafting | water | ZrOCl2.8H2O | terephthalic acid | F1 | acetic acid | ethylenediaminetetraacetic acid | 60 | 24 | 未报告吸附后 PXRD/XRD 对比 | 未报告金属浸出测试 | 循环再生：第6次容量/去除率保留127.439%；未报告独立水稳定性、吸附后 PXRD 或金属浸出证据 | E:\mzh3\所有正文和附件\mof_digitized_model_rows上_PbII_整理.xlsx | P0140 | 10.1016/j.jcis.2019.07.108 | 1 | isotherm | 288 | 0.5 | 4.879518 | 118.9935 | 40.09524 | 287.8247 | 1 | 287.8247 | 98.2439 |  |  | 等温线 | Efficient removal of metal contaminants by EDTA modified MOF from aqueous solutions | P0140 | Post-modified MOF
P0048 | P0048_M1 | UiO-66-EDTA | M2 | T8 | post-modified MOF | UiO-66 | Zr | terephthalic acid; EDTA | 1 | 1 | 0 | 0 | 1 | 1 | 0 | 0 | 0 | 1 | in-pore EDTA grafting | EDTA | 0 |  | 0 | No |  |  | 383.5 | 0.23 |  | octahedral particles (~500 nm; roughened after EDTA grafting) | solvent exchange |  |  | solvothermal UiO-66 synthesis followed by aqueous EDTA grafting | water | ZrOCl2.8H2O | terephthalic acid | F1 | acetic acid | ethylenediaminetetraacetic acid | 60 | 24 | 未报告吸附后 PXRD/XRD 对比 | 未报告金属浸出测试 | 循环再生：第6次容量/去除率保留127.439%；未报告独立水稳定性、吸附后 PXRD 或金属浸出证据 | E:\mzh3\所有正文和附件\mof_digitized_model_rows上_PbII_整理.xlsx | P0140 | 10.1016/j.jcis.2019.07.108 | 1 | isotherm | 288 | 0.5 | 14.81928 | 190.4221 | 40.09524 | 287.8247 | 1 | 287.8247 | 98.2439 |  |  | 等温线 | Efficient removal of metal contaminants by EDTA modified MOF from aqueous solutions | P0140 | Post-modified MOF
P0048 | P0048_M1 | UiO-66-EDTA | M2 | T8 | post-modified MOF | UiO-66 | Zr | terephthalic acid; EDTA | 1 | 1 | 0 | 0 | 1 | 1 | 0 | 0 | 0 | 1 | in-pore EDTA grafting | EDTA | 0 |  | 0 | No |  |  | 383.5 | 0.23 |  | octahedral particles (~500 nm; roughened after EDTA grafting) | solvent exchange |  |  | solvothermal UiO-66 synthesis followed by aqueous EDTA grafting | water | ZrOCl2.8H2O | terephthalic acid | F1 | acetic acid | ethylenediaminetetraacetic acid | 60 | 24 | 未报告吸附后 PXRD/XRD 对比 | 未报告金属浸出测试 | 循环再生：第6次容量/去除率保留127.439%；未报告独立水稳定性、吸附后 PXRD 或金属浸出证据 | E:\mzh3\所有正文和附件\mof_digitized_model_rows上_PbII_整理.xlsx | P0140 | 10.1016/j.jcis.2019.07.108 | 1 | isotherm | 288 | 0.5 | 33.9759 | 254.5455 | 40.09524 | 287.8247 | 1 | 287.8247 | 98.2439 |  |  | 等温线 | Efficient removal of metal contaminants by EDTA modified MOF from aqueous solutions | P0140 | Post-modified MOF
P0048 | P0048_M1 | UiO-66-EDTA | M2 | T8 | post-modified MOF | UiO-66 | Zr | terephthalic acid; EDTA | 1 | 1 | 0 | 0 | 1 | 1 | 0 | 0 | 0 | 1 | in-pore EDTA grafting | EDTA | 0 |  | 0 | No |  |  | 383.5 | 0.23 |  | octahedral particles (~500 nm; roughened after EDTA grafting) | solvent exchange |  |  | solvothermal UiO-66 synthesis followed by aqueous EDTA grafting | water | ZrOCl2.8H2O | terephthalic acid | F1 | acetic acid | ethylenediaminetetraacetic acid | 60 | 24 | 未报告吸附后 PXRD/XRD 对比 | 未报告金属浸出测试 | 循环再生：第6次容量/去除率保留127.439%；未报告独立水稳定性、吸附后 PXRD 或金属浸出证据 | E:\mzh3\所有正文和附件\mof_digitized_model_rows上_PbII_整理.xlsx | P0140 | 10.1016/j.jcis.2019.07.108 | 1 | isotherm | 288 | 0.5 | 52.59036 | 278.8961 | 40.09524 | 287.8247 | 1 | 287.8247 | 98.2439 |  |  | 等温线 | Efficient removal of metal contaminants by EDTA modified MOF from aqueous solutions | P0140 | Post-modified MOF
P0048 | P0048_M1 | UiO-66-EDTA | M2 | T8 | post-modified MOF | UiO-66 | Zr | terephthalic acid; EDTA | 1 | 1 | 0 | 0 | 1 | 1 | 0 | 0 | 0 | 1 | in-pore EDTA grafting | EDTA | 0 |  | 0 | No |  |  | 383.5 | 0.23 |  | octahedral particles (~500 nm; roughened after EDTA grafting) | solvent exchange |  |  | solvothermal UiO-66 synthesis followed by aqueous EDTA grafting | water | ZrOCl2.8H2O | terephthalic acid | F1 | acetic acid | ethylenediaminetetraacetic acid | 60 | 24 | 未报告吸附后 PXRD/XRD 对比 | 未报告金属浸出测试 | 循环再生：第6次容量/去除率保留127.439%；未报告独立水稳定性、吸附后 PXRD 或金属浸出证据 | E:\mzh3\所有正文和附件\mof_digitized_model_rows上_PbII_整理.xlsx | P0140 | 10.1016/j.jcis.2019.07.108 | 1 | isotherm | 288 | 0.5 | 69.93976 | 287.8247 | 40.09524 | 287.8247 | 1 | 287.8247 | 98.2439 |  |  | 等温线 | Efficient removal of metal contaminants by EDTA modified MOF from aqueous solutions | P0140 | Post-modified MOF
P0048 | P0048_M1 | UiO-66-EDTA | M2 | T8 | post-modified MOF | UiO-66 | Zr | terephthalic acid; EDTA | 1 | 1 | 0 | 0 | 1 | 1 | 0 | 0 | 0 | 1 | in-pore EDTA grafting | EDTA | 0 |  | 0 | No |  |  | 383.5 | 0.23 |  | octahedral particles (~500 nm; roughened after EDTA grafting) | solvent exchange |  |  | solvothermal UiO-66 synthesis followed by aqueous EDTA grafting | water | ZrOCl2.8H2O | terephthalic acid | F1 | acetic acid | ethylenediaminetetraacetic acid | 60 | 24 | 未报告吸附后 PXRD/XRD 对比 | 未报告金属浸出测试 | 循环再生：第6次容量/去除率保留127.439%；未报告独立水稳定性、吸附后 PXRD 或金属浸出证据 | E:\mzh3\所有正文和附件\mof_digitized_model_rows上_PbII_整理.xlsx | P0140 | 10.1016/j.jcis.2019.07.108 | 1 | isotherm | 303 | 0.5 | 8.313253 | 153.1385 | 40.09524 | 287.8247 | 1 | 287.8247 | 98.2439 |  |  | 等温线 | Efficient removal of metal contaminants by EDTA modified MOF from aqueous solutions | P0140 | Post-modified MOF
P0048 | P0048_M1 | UiO-66-EDTA | M2 | T8 | post-modified MOF | UiO-66 | Zr | terephthalic acid; EDTA | 1 | 1 | 0 | 0 | 1 | 1 | 0 | 0 | 0 | 1 | in-pore EDTA grafting | EDTA | 0 |  | 0 | No |  |  | 383.5 | 0.23 |  | octahedral particles (~500 nm; roughened after EDTA grafting) | solvent exchange |  |  | solvothermal UiO-66 synthesis followed by aqueous EDTA grafting | water | ZrOCl2.8H2O | terephthalic acid | F1 | acetic acid | ethylenediaminetetraacetic acid | 60 | 24 | 未报告吸附后 PXRD/XRD 对比 | 未报告金属浸出测试 | 循环再生：第6次容量/去除率保留127.439%；未报告独立水稳定性、吸附后 PXRD 或金属浸出证据 | E:\mzh3\所有正文和附件\mof_digitized_model_rows上_PbII_整理.xlsx | P0140 | 10.1016/j.jcis.2019.07.108 | 1 | isotherm | 303 | 0.5 | 22.59036 | 239.9892 | 40.09524 | 287.8247 | 1 | 287.8247 | 98.2439 |  |  | 等温线 | Efficient removal of metal contaminants by EDTA modified MOF from aqueous solutions | P0140 | Post-modified MOF
P0048 | P0048_M1 | UiO-66-EDTA | M2 | T8 | post-modified MOF | UiO-66 | Zr | terephthalic acid; EDTA | 1 | 1 | 0 | 0 | 1 | 1 | 0 | 0 | 0 | 1 | in-pore EDTA grafting | EDTA | 0 |  | 0 | No |  |  | 383.5 | 0.23 |  | octahedral particles (~500 nm; roughened after EDTA grafting) | solvent exchange |  |  | solvothermal UiO-66 synthesis followed by aqueous EDTA grafting | water | ZrOCl2.8H2O | terephthalic acid | F1 | acetic acid | ethylenediaminetetraacetic acid | 60 | 24 | 未报告吸附后 PXRD/XRD 对比 | 未报告金属浸出测试 | 循环再生：第6次容量/去除率保留127.439%；未报告独立水稳定性、吸附后 PXRD 或金属浸出证据 | E:\mzh3\所有正文和附件\mof_digitized_model_rows上_PbII_整理.xlsx | P0140 | 10.1016/j.jcis.2019.07.108 | 1 | isotherm | 303 | 0.5 | 35.24096 | 270.0217 | 40.09524 | 287.8247 | 1 | 287.8247 | 98.2439 |  |  | 等温线 | Efficient removal of metal contaminants by EDTA modified MOF from aqueous solutions | P0140 | Post-modified MOF
P0048 | P0048_M1 | UiO-66-EDTA | M2 | T8 | post-modified MOF | UiO-66 | Zr | terephthalic acid; EDTA | 1 | 1 | 0 | 0 | 1 | 1 | 0 | 0 | 0 | 1 | in-pore EDTA grafting | EDTA | 0 |  | 0 | No |  |  | 383.5 | 0.23 |  | octahedral particles (~500 nm; roughened after EDTA grafting) | solvent exchange |  |  | solvothermal UiO-66 synthesis followed by aqueous EDTA grafting | water | ZrOCl2.8H2O | terephthalic acid | F1 | acetic acid | ethylenediaminetetraacetic acid | 60 | 24 | 未报告吸附后 PXRD/XRD 对比 | 未报告金属浸出测试 | 循环再生：第6次容量/去除率保留127.439%；未报告独立水稳定性、吸附后 PXRD 或金属浸出证据 | E:\mzh3\所有正文和附件\mof_digitized_model_rows上_PbII_整理.xlsx | P0140 | 10.1016/j.jcis.2019.07.108 | 1 | isotherm | 303 | 0.5 | 53.13253 | 292.7489 | 40.09524 | 287.8247 | 1 | 287.8247 | 98.2439 |  |  | 等温线 | Efficient removal of metal contaminants by EDTA modified MOF from aqueous solutions | P0140 | Post-modified MOF
P0048 | P0048_M1 | UiO-66-EDTA | M2 | T8 | post-modified MOF | UiO-66 | Zr | terephthalic acid; EDTA | 1 | 1 | 0 | 0 | 1 | 1 | 0 | 0 | 0 | 1 | in-pore EDTA grafting | EDTA | 0 |  | 0 | No |  |  | 383.5 | 0.23 |  | octahedral particles (~500 nm; roughened after EDTA grafting) | solvent exchange |  |  | solvothermal UiO-66 synthesis followed by aqueous EDTA grafting | water | ZrOCl2.8H2O | terephthalic acid | F1 | acetic acid | ethylenediaminetetraacetic acid | 60 | 24 | 未报告吸附后 PXRD/XRD 对比 | 未报告金属浸出测试 | 循环再生：第6次容量/去除率保留127.439%；未报告独立水稳定性、吸附后 PXRD 或金属浸出证据 | E:\mzh3\所有正文和附件\mof_digitized_model_rows上_PbII_整理.xlsx | P0140 | 10.1016/j.jcis.2019.07.108 | 1 | isotherm | 303 | 0.5 | 70.84337 | 307.3593 | 40.09524 | 287.8247 | 1 | 287.8247 | 98.2439 |  |  | 等温线 | Efficient removal of metal contaminants by EDTA modified MOF from aqueous solutions | P0140 | Post-modified MOF
P0048 | P0048_M1 | UiO-66-EDTA | M2 | T8 | post-modified MOF | UiO-66 | Zr | terephthalic acid; EDTA | 1 | 1 | 0 | 0 | 1 | 1 | 0 | 0 | 0 | 1 | in-pore EDTA grafting | EDTA | 0 |  | 0 | No |  |  | 383.5 | 0.23 |  | octahedral particles (~500 nm; roughened after EDTA grafting) | solvent exchange |  |  | solvothermal UiO-66 synthesis followed by aqueous EDTA grafting | water | ZrOCl2.8H2O | terephthalic acid | F1 | acetic acid | ethylenediaminetetraacetic acid | 60 | 24 | 未报告吸附后 PXRD/XRD 对比 | 未报告金属浸出测试 | 循环再生：第6次容量/去除率保留127.439%；未报告独立水稳定性、吸附后 PXRD 或金属浸出证据 | E:\mzh3\所有正文和附件\mof_digitized_model_rows上_PbII_整理.xlsx | P0140 | 10.1016/j.jcis.2019.07.108 | 1 | isotherm | 318 | 0.5 | 4.337349 | 120.0217 | 40.09524 | 287.8247 | 1 | 287.8247 | 98.2439 |  |  | 等温线 | Efficient removal of metal contaminants by EDTA modified MOF from aqueous solutions | P0140 | Post-modified MOF
P0048 | P0048_M1 | UiO-66-EDTA | M2 | T8 | post-modified MOF | UiO-66 | Zr | terephthalic acid; EDTA | 1 | 1 | 0 | 0 | 1 | 1 | 0 | 0 | 0 | 1 | in-pore EDTA grafting | EDTA | 0 |  | 0 | No |  |  | 383.5 | 0.23 |  | octahedral particles (~500 nm; roughened after EDTA grafting) | solvent exchange |  |  | solvothermal UiO-66 synthesis followed by aqueous EDTA grafting | water | ZrOCl2.8H2O | terephthalic acid | F1 | acetic acid | ethylenediaminetetraacetic acid | 60 | 24 | 未报告吸附后 PXRD/XRD 对比 | 未报告金属浸出测试 | 循环再生：第6次容量/去除率保留127.439%；未报告独立水稳定性、吸附后 PXRD 或金属浸出证据 | E:\mzh3\所有正文和附件\mof_digitized_model_rows上_PbII_整理.xlsx | P0140 | 10.1016/j.jcis.2019.07.108 | 1 | isotherm | 318 | 0.5 | 8.313253 | 168.723 | 40.09524 | 287.8247 | 1 | 287.8247 | 98.2439 |  |  | 等温线 | Efficient removal of metal contaminants by EDTA modified MOF from aqueous solutions | P0140 | Post-modified MOF
P0048 | P0048_M1 | UiO-66-EDTA | M2 | T8 | post-modified MOF | UiO-66 | Zr | terephthalic acid; EDTA | 1 | 1 | 0 | 0 | 1 | 1 | 0 | 0 | 0 | 1 | in-pore EDTA grafting | EDTA | 0 |  | 0 | No |  |  | 383.5 | 0.23 |  | octahedral particles (~500 nm; roughened after EDTA grafting) | solvent exchange |  |  | solvothermal UiO-66 synthesis followed by aqueous EDTA grafting | water | ZrOCl2.8H2O | terephthalic acid | F1 | acetic acid | ethylenediaminetetraacetic acid | 60 | 24 | 未报告吸附后 PXRD/XRD 对比 | 未报告金属浸出测试 | 循环再生：第6次容量/去除率保留127.439%；未报告独立水稳定性、吸附后 PXRD 或金属浸出证据 | E:\mzh3\所有正文和附件\mof_digitized_model_rows上_PbII_整理.xlsx | P0140 | 10.1016/j.jcis.2019.07.108 | 1 | isotherm | 318 | 0.5 | 16.26506 | 233.658 | 40.09524 | 287.8247 | 1 | 287.8247 | 98.2439 |  |  | 等温线 | Efficient removal of metal contaminants by EDTA modified MOF from aqueous solutions | P0140 | Post-modified MOF
P0048 | P0048_M1 | UiO-66-EDTA | M2 | T8 | post-modified MOF | UiO-66 | Zr | terephthalic acid; EDTA | 1 | 1 | 0 | 0 | 1 | 1 | 0 | 0 | 0 | 1 | in-pore EDTA grafting | EDTA | 0 |  | 0 | No |  |  | 383.5 | 0.23 |  | octahedral particles (~500 nm; roughened after EDTA grafting) | solvent exchange |  |  | solvothermal UiO-66 synthesis followed by aqueous EDTA grafting | water | ZrOCl2.8H2O | terephthalic acid | F1 | acetic acid | ethylenediaminetetraacetic acid | 60 | 24 | 未报告吸附后 PXRD/XRD 对比 | 未报告金属浸出测试 | 循环再生：第6次容量/去除率保留127.439%；未报告独立水稳定性、吸附后 PXRD 或金属浸出证据 | E:\mzh3\所有正文和附件\mof_digitized_model_rows上_PbII_整理.xlsx | P0140 | 10.1016/j.jcis.2019.07.108 | 1 | isotherm | 318 | 0.5 | 40.12048 | 296.9697 | 40.09524 | 287.8247 | 1 | 287.8247 | 98.2439 |  |  | 等温线 | Efficient removal of metal contaminants by EDTA modified MOF from aqueous solutions | P0140 | Post-modified MOF
P0048 | P0048_M1 | UiO-66-EDTA | M2 | T8 | post-modified MOF | UiO-66 | Zr | terephthalic acid; EDTA | 1 | 1 | 0 | 0 | 1 | 1 | 0 | 0 | 0 | 1 | in-pore EDTA grafting | EDTA | 0 |  | 0 | No |  |  | 383.5 | 0.23 |  | octahedral particles (~500 nm; roughened after EDTA grafting) | solvent exchange |  |  | solvothermal UiO-66 synthesis followed by aqueous EDTA grafting | water | ZrOCl2.8H2O | terephthalic acid | F1 | acetic acid | ethylenediaminetetraacetic acid | 60 | 24 | 未报告吸附后 PXRD/XRD 对比 | 未报告金属浸出测试 | 循环再生：第6次容量/去除率保留127.439%；未报告独立水稳定性、吸附后 PXRD 或金属浸出证据 | E:\mzh3\所有正文和附件\mof_digitized_model_rows上_PbII_整理.xlsx | P0140 | 10.1016/j.jcis.2019.07.108 | 1 | isotherm | 318 | 0.5 | 69.03614 | 318.8853 | 40.09524 | 287.8247 | 1 | 287.8247 | 98.2439 |  |  | 等温线 | Efficient removal of metal contaminants by EDTA modified MOF from aqueous solutions | P0140 | Post-modified MOF
P0048 | P0048_M1 | UiO-66-EDTA | M2 | T8 | post-modified MOF | UiO-66 | Zr | terephthalic acid; EDTA | 1 | 1 | 0 | 0 | 1 | 1 | 0 | 0 | 0 | 1 | in-pore EDTA grafting | EDTA | 0 |  | 0 | No |  |  | 383.5 | 0.23 |  | octahedral particles (~500 nm; roughened after EDTA grafting) | solvent exchange |  |  | solvothermal UiO-66 synthesis followed by aqueous EDTA grafting | water | ZrOCl2.8H2O | terephthalic acid | F1 | acetic acid | ethylenediaminetetraacetic acid | 60 | 24 | 未报告吸附后 PXRD/XRD 对比 | 未报告金属浸出测试 | 循环再生：第6次容量/去除率保留127.439%；未报告独立水稳定性、吸附后 PXRD 或金属浸出证据 | E:\mzh3\所有正文和附件\mof_digitized_model_rows上_PbII_整理.xlsx | P0140 | 10.1016/j.jcis.2019.07.108 | 1 | kinetics | 288 | 0.5 | 69.93976 | 287.8247 | 5.142857 | 229.2459 | 1 | 287.8247 | 98.2439 |  |  | 动力学 | Efficient removal of metal contaminants by EDTA modified MOF from aqueous solutions | P0140 | Post-modified MOF
P0048 | P0048_M1 | UiO-66-EDTA | M2 | T8 | post-modified MOF | UiO-66 | Zr | terephthalic acid; EDTA | 1 | 1 | 0 | 0 | 1 | 1 | 0 | 0 | 0 | 1 | in-pore EDTA grafting | EDTA | 0 |  | 0 | No |  |  | 383.5 | 0.23 |  | octahedral particles (~500 nm; roughened after EDTA grafting) | solvent exchange |  |  | solvothermal UiO-66 synthesis followed by aqueous EDTA grafting | water | ZrOCl2.8H2O | terephthalic acid | F1 | acetic acid | ethylenediaminetetraacetic acid | 60 | 24 | 未报告吸附后 PXRD/XRD 对比 | 未报告金属浸出测试 | 循环再生：第6次容量/去除率保留127.439%；未报告独立水稳定性、吸附后 PXRD 或金属浸出证据 | E:\mzh3\所有正文和附件\mof_digitized_model_rows上_PbII_整理.xlsx | P0140 | 10.1016/j.jcis.2019.07.108 | 1 | kinetics | 288 | 0.5 | 69.93976 | 287.8247 | 10.19048 | 255.9067 | 1 | 287.8247 | 98.2439 |  |  | 动力学 | Efficient removal of metal contaminants by EDTA modified MOF from aqueous solutions | P0140 | Post-modified MOF
P0048 | P0048_M1 | UiO-66-EDTA | M2 | T8 | post-modified MOF | UiO-66 | Zr | terephthalic acid; EDTA | 1 | 1 | 0 | 0 | 1 | 1 | 0 | 0 | 0 | 1 | in-pore EDTA grafting | EDTA | 0 |  | 0 | No |  |  | 383.5 | 0.23 |  | octahedral particles (~500 nm; roughened after EDTA grafting) | solvent exchange |  |  | solvothermal UiO-66 synthesis followed by aqueous EDTA grafting | water | ZrOCl2.8H2O | terephthalic acid | F1 | acetic acid | ethylenediaminetetraacetic acid | 60 | 24 | 未报告吸附后 PXRD/XRD 对比 | 未报告金属浸出测试 | 循环再生：第6次容量/去除率保留127.439%；未报告独立水稳定性、吸附后 PXRD 或金属浸出证据 | E:\mzh3\所有正文和附件\mof_digitized_model_rows上_PbII_整理.xlsx | P0140 | 10.1016/j.jcis.2019.07.108 | 1 | kinetics | 288 | 0.5 | 69.93976 | 287.8247 | 20.09524 | 280.3146 | 1 | 287.8247 | 98.2439 |  |  | 动力学 | Efficient removal of metal contaminants by EDTA modified MOF from aqueous solutions | P0140 | Post-modified MOF
P0048 | P0048_M1 | UiO-66-EDTA | M2 | T8 | post-modified MOF | UiO-66 | Zr | terephthalic acid; EDTA | 1 | 1 | 0 | 0 | 1 | 1 | 0 | 0 | 0 | 1 | in-pore EDTA grafting | EDTA | 0 |  | 0 | No |  |  | 383.5 | 0.23 |  | octahedral particles (~500 nm; roughened after EDTA grafting) | solvent exchange |  |  | solvothermal UiO-66 synthesis followed by aqueous EDTA grafting | water | ZrOCl2.8H2O | terephthalic acid | F1 | acetic acid | ethylenediaminetetraacetic acid | 60 | 24 | 未报告吸附后 PXRD/XRD 对比 | 未报告金属浸出测试 | 循环再生：第6次容量/去除率保留127.439%；未报告独立水稳定性、吸附后 PXRD 或金属浸出证据 | E:\mzh3\所有正文和附件\mof_digitized_model_rows上_PbII_整理.xlsx | P0140 | 10.1016/j.jcis.2019.07.108 | 1 | kinetics | 288 | 0.5 | 69.93976 | 287.8247 | 30.19048 | 285.9471 | 1 | 287.8247 | 98.2439 |  |  | 动力学 | Efficient removal of metal contaminants by EDTA modified MOF from aqueous solutions | P0140 | Post-modified MOF
P0048 | P0048_M1 | UiO-66-EDTA | M2 | T8 | post-modified MOF | UiO-66 | Zr | terephthalic acid; EDTA | 1 | 1 | 0 | 0 | 1 | 1 | 0 | 0 | 0 | 1 | in-pore EDTA grafting | EDTA | 0 |  | 0 | No |  |  | 383.5 | 0.23 |  | octahedral particles (~500 nm; roughened after EDTA grafting) | solvent exchange |  |  | solvothermal UiO-66 synthesis followed by aqueous EDTA grafting | water | ZrOCl2.8H2O | terephthalic acid | F1 | acetic acid | ethylenediaminetetraacetic acid | 60 | 24 | 未报告吸附后 PXRD/XRD 对比 | 未报告金属浸出测试 | 循环再生：第6次容量/去除率保留127.439%；未报告独立水稳定性、吸附后 PXRD 或金属浸出证据 | E:\mzh3\所有正文和附件\mof_digitized_model_rows上_PbII_整理.xlsx | P0140 | 10.1016/j.jcis.2019.07.108 | 1 | kinetics | 288 | 0.5 | 69.93976 | 287.8247 | 40.09524 | 287.8247 | 1 | 287.8247 | 98.2439 |  |  | 动力学 | Efficient removal of metal contaminants by EDTA modified MOF from aqueous solutions | P0140 | Post-modified MOF
P0048 | P0048_M1 | UiO-66-EDTA | M2 | T8 | post-modified MOF | UiO-66 | Zr | terephthalic acid; EDTA | 1 | 1 | 0 | 0 | 1 | 1 | 0 | 0 | 0 | 1 | in-pore EDTA grafting | EDTA | 0 |  | 0 | No |  |  | 383.5 | 0.23 |  | octahedral particles (~500 nm; roughened after EDTA grafting) | solvent exchange |  |  | solvothermal UiO-66 synthesis followed by aqueous EDTA grafting | water | ZrOCl2.8H2O | terephthalic acid | F1 | acetic acid | ethylenediaminetetraacetic acid | 60 | 24 | 未报告吸附后 PXRD/XRD 对比 | 未报告金属浸出测试 | 循环再生：第6次容量/去除率保留127.439%；未报告独立水稳定性、吸附后 PXRD 或金属浸出证据 | E:\mzh3\所有正文和附件\mof_digitized_model_rows上_PbII_整理.xlsx | P0140 | 10.1016/j.jcis.2019.07.108 | 1 | regeneration | 288 | 0.5 | 69.93976 | 287.8247 | 40.09524 | 287.8247 | 1 | 287.8247 | 98.2439 |  |  | 循环性 | Efficient removal of metal contaminants by EDTA modified MOF from aqueous solutions | P0140 | Post-modified MOF
P0048 | P0048_M1 | UiO-66-EDTA | M2 | T8 | post-modified MOF | UiO-66 | Zr | terephthalic acid; EDTA | 1 | 1 | 0 | 0 | 1 | 1 | 0 | 0 | 0 | 1 | in-pore EDTA grafting | EDTA | 0 |  | 0 | No |  |  | 383.5 | 0.23 |  | octahedral particles (~500 nm; roughened after EDTA grafting) | solvent exchange |  |  | solvothermal UiO-66 synthesis followed by aqueous EDTA grafting | water | ZrOCl2.8H2O | terephthalic acid | F1 | acetic acid | ethylenediaminetetraacetic acid | 60 | 24 | 未报告吸附后 PXRD/XRD 对比 | 未报告金属浸出测试 | 循环再生：第6次容量/去除率保留127.439%；未报告独立水稳定性、吸附后 PXRD 或金属浸出证据 | E:\mzh3\所有正文和附件\mof_digitized_model_rows上_PbII_整理.xlsx | P0140 | 10.1016/j.jcis.2019.07.108 | 1 | regeneration | 288 | 0.5 | 69.93976 | 287.8247 | 40.09524 | 287.8247 | 2 | 286.5787 | 98.2439 |  |  | 循环性 | Efficient removal of metal contaminants by EDTA modified MOF from aqueous solutions | P0140 | Post-modified MOF
P0048 | P0048_M1 | UiO-66-EDTA | M2 | T8 | post-modified MOF | UiO-66 | Zr | terephthalic acid; EDTA | 1 | 1 | 0 | 0 | 1 | 1 | 0 | 0 | 0 | 1 | in-pore EDTA grafting | EDTA | 0 |  | 0 | No |  |  | 383.5 | 0.23 |  | octahedral particles (~500 nm; roughened after EDTA grafting) | solvent exchange |  |  | solvothermal UiO-66 synthesis followed by aqueous EDTA grafting | water | ZrOCl2.8H2O | terephthalic acid | F1 | acetic acid | ethylenediaminetetraacetic acid | 60 | 24 | 未报告吸附后 PXRD/XRD 对比 | 未报告金属浸出测试 | 循环再生：第6次容量/去除率保留127.439%；未报告独立水稳定性、吸附后 PXRD 或金属浸出证据 | E:\mzh3\所有正文和附件\mof_digitized_model_rows上_PbII_整理.xlsx | P0140 | 10.1016/j.jcis.2019.07.108 | 1 | regeneration | 288 | 0.5 | 69.93976 | 287.8247 | 40.09524 | 287.8247 | 3 | 282.8407 | 96.9624 |  |  | 循环性 | Efficient removal of metal contaminants by EDTA modified MOF from aqueous solutions | P0140 | Post-modified MOF
P0048 | P0048_M1 | UiO-66-EDTA | M2 | T8 | post-modified MOF | UiO-66 | Zr | terephthalic acid; EDTA | 1 | 1 | 0 | 0 | 1 | 1 | 0 | 0 | 0 | 1 | in-pore EDTA grafting | EDTA | 0 |  | 0 | No |  |  | 383.5 | 0.23 |  | octahedral particles (~500 nm; roughened after EDTA grafting) | solvent exchange |  |  | solvothermal UiO-66 synthesis followed by aqueous EDTA grafting | water | ZrOCl2.8H2O | terephthalic acid | F1 | acetic acid | ethylenediaminetetraacetic acid | 60 | 24 | 未报告吸附后 PXRD/XRD 对比 | 未报告金属浸出测试 | 循环再生：第6次容量/去除率保留127.439%；未报告独立水稳定性、吸附后 PXRD 或金属浸出证据 | E:\mzh3\所有正文和附件\mof_digitized_model_rows上_PbII_整理.xlsx | P0140 | 10.1016/j.jcis.2019.07.108 | 1 | regeneration | 288 | 0.5 | 69.93976 | 287.8247 | 40.09524 | 287.8247 | 4 | 272.8727 | 93.5453 |  |  | 循环性 | Efficient removal of metal contaminants by EDTA modified MOF from aqueous solutions | P0140 | Post-modified MOF
P0048 | P0048_M1 | UiO-66-EDTA | M2 | T8 | post-modified MOF | UiO-66 | Zr | terephthalic acid; EDTA | 1 | 1 | 0 | 0 | 1 | 1 | 0 | 0 | 0 | 1 | in-pore EDTA grafting | EDTA | 0 |  | 0 | No |  |  | 383.5 | 0.23 |  | octahedral particles (~500 nm; roughened after EDTA grafting) | solvent exchange |  |  | solvothermal UiO-66 synthesis followed by aqueous EDTA grafting | water | ZrOCl2.8H2O | terephthalic acid | F1 | acetic acid | ethylenediaminetetraacetic acid | 60 | 24 | 未报告吸附后 PXRD/XRD 对比 | 未报告金属浸出测试 | 循环再生：第6次容量/去除率保留127.439%；未报告独立水稳定性、吸附后 PXRD 或金属浸出证据 | E:\mzh3\所有正文和附件\mof_digitized_model_rows上_PbII_整理.xlsx | P0140 | 10.1016/j.jcis.2019.07.108 | 1 | regeneration | 288 | 0.5 | 69.93976 | 287.8247 | 40.09524 | 287.8247 | 5 | 264.1508 | 90.5553 |  |  | 循环性 | Efficient removal of metal contaminants by EDTA modified MOF from aqueous solutions | P0140 | Post-modified MOF
P0048 | P0048_M1 | UiO-66-EDTA | M2 | T8 | post-modified MOF | UiO-66 | Zr | terephthalic acid; EDTA | 1 | 1 | 0 | 0 | 1 | 1 | 0 | 0 | 0 | 1 | in-pore EDTA grafting | EDTA | 0 |  | 0 | No |  |  | 383.5 | 0.23 |  | octahedral particles (~500 nm; roughened after EDTA grafting) | solvent exchange |  |  | solvothermal UiO-66 synthesis followed by aqueous EDTA grafting | water | ZrOCl2.8H2O | terephthalic acid | F1 | acetic acid | ethylenediaminetetraacetic acid | 60 | 24 | 未报告吸附后 PXRD/XRD 对比 | 未报告金属浸出测试 | 循环再生：第6次容量/去除率保留127.439%；未报告独立水稳定性、吸附后 PXRD 或金属浸出证据 | E:\mzh3\所有正文和附件\mof_digitized_model_rows上_PbII_整理.xlsx | P0140 | 10.1016/j.jcis.2019.07.108 | 1 | regeneration | 288 | 0.5 | 69.93976 | 287.8247 | 40.09524 | 287.8247 | 6 | 260.4128 | 89.2738 |  |  | 循环性 | Efficient removal of metal contaminants by EDTA modified MOF from aqueous solutions | P0140 | Post-modified MOF
P0050 | P0050_M1 | UiO-66-AMP@PAN | M6 | T7;T8;T9 | post-modified MOF-polymer composite | UiO-66-NH2 | Zr | 2-aminoterephthalic acid | 1 | 1 | 0 | 1 | 1 | 1 | 0 | 0 | 1 | 1 | 5-adenylic acid (AMP) modification | adenosine monophosphate | 1 | polyacrylonitrile | 0 | No |  |  |  |  | 20 | UiO-66-AMP nanoparticles (~40 nm) embedded in porous ellipsoidal PAN beads |  |  |  | UiO-66-NH2 modification with AMP followed by PAN phase-inversion bead formation | water | ZrCl4 | 2-aminoterephthalic acid | F1;F4 | acetic acid; benzoic acid | adenosine monophosphate | 60 |  | 未报告吸附后 PXRD/XRD 对比 | 未报告金属浸出测试 | 循环再生：第10次容量/去除率保留90.1504%；未报告独立水稳定性、吸附后 PXRD 或金属浸出证据 | E:\mzh3\所有正文和附件\mof_digitized_model_rows上_PbII_整理.xlsx | P0142 | 10.1016/j.micromeso.2019.05.020 | 1 | isotherm | 298 | 1 | 21.50997 | 98.61111 | 323 | 323.4351 | 2 | 459.7222 | 98.83459 |  |  | 等温线 | Efficient Removal of Pb(II), Cr(VI), and Tetracycline Hydrochloride from Aqueous Solutions Using UiO-66-AMP@PAN: Thermodynamics, Kinetics, and Isothermal Adsorption | P0142 | Post-modified MOF; Other composite
P0050 | P0050_M1 | UiO-66-AMP@PAN | M6 | T7;T8;T9 | post-modified MOF-polymer composite | UiO-66-NH2 | Zr | 2-aminoterephthalic acid | 1 | 1 | 0 | 1 | 1 | 1 | 0 | 0 | 1 | 1 | 5-adenylic acid (AMP) modification | adenosine monophosphate | 1 | polyacrylonitrile | 0 | No |  |  |  |  | 20 | UiO-66-AMP nanoparticles (~40 nm) embedded in porous ellipsoidal PAN beads |  |  |  | UiO-66-NH2 modification with AMP followed by PAN phase-inversion bead formation | water | ZrCl4 | 2-aminoterephthalic acid | F1;F4 | acetic acid; benzoic acid | adenosine monophosphate | 60 |  | 未报告吸附后 PXRD/XRD 对比 | 未报告金属浸出测试 | 循环再生：第10次容量/去除率保留90.1504%；未报告独立水稳定性、吸附后 PXRD 或金属浸出证据 | E:\mzh3\所有正文和附件\mof_digitized_model_rows上_PbII_整理.xlsx | P0142 | 10.1016/j.micromeso.2019.05.020 | 1 | isotherm | 298 | 1 | 46.5812 | 194.4444 | 323 | 323.4351 | 2 | 459.7222 | 98.83459 |  |  | 等温线 | Efficient Removal of Pb(II), Cr(VI), and Tetracycline Hydrochloride from Aqueous Solutions Using UiO-66-AMP@PAN: Thermodynamics, Kinetics, and Isothermal Adsorption | P0142 | Post-modified MOF; Other composite
P0050 | P0050_M1 | UiO-66-AMP@PAN | M6 | T7;T8;T9 | post-modified MOF-polymer composite | UiO-66-NH2 | Zr | 2-aminoterephthalic acid | 1 | 1 | 0 | 1 | 1 | 1 | 0 | 0 | 1 | 1 | 5-adenylic acid (AMP) modification | adenosine monophosphate | 1 | polyacrylonitrile | 0 | No |  |  |  |  | 20 | UiO-66-AMP nanoparticles (~40 nm) embedded in porous ellipsoidal PAN beads |  |  |  | UiO-66-NH2 modification with AMP followed by PAN phase-inversion bead formation | water | ZrCl4 | 2-aminoterephthalic acid | F1;F4 | acetic acid; benzoic acid | adenosine monophosphate | 60 |  | 未报告吸附后 PXRD/XRD 对比 | 未报告金属浸出测试 | 循环再生：第10次容量/去除率保留90.1504%；未报告独立水稳定性、吸附后 PXRD 或金属浸出证据 | E:\mzh3\所有正文和附件\mof_digitized_model_rows上_PbII_整理.xlsx | P0142 | 10.1016/j.micromeso.2019.05.020 | 1 | isotherm | 298 | 1 | 70.47721 | 272.2222 | 323 | 323.4351 | 2 | 459.7222 | 98.83459 |  |  | 等温线 | Efficient Removal of Pb(II), Cr(VI), and Tetracycline Hydrochloride from Aqueous Solutions Using UiO-66-AMP@PAN: Thermodynamics, Kinetics, and Isothermal Adsorption | P0142 | Post-modified MOF; Other composite
P0050 | P0050_M1 | UiO-66-AMP@PAN | M6 | T7;T8;T9 | post-modified MOF-polymer composite | UiO-66-NH2 | Zr | 2-aminoterephthalic acid | 1 | 1 | 0 | 1 | 1 | 1 | 0 | 0 | 1 | 1 | 5-adenylic acid (AMP) modification | adenosine monophosphate | 1 | polyacrylonitrile | 0 | No |  |  |  |  | 20 | UiO-66-AMP nanoparticles (~40 nm) embedded in porous ellipsoidal PAN beads |  |  |  | UiO-66-NH2 modification with AMP followed by PAN phase-inversion bead formation | water | ZrCl4 | 2-aminoterephthalic acid | F1;F4 | acetic acid; benzoic acid | adenosine monophosphate | 60 |  | 未报告吸附后 PXRD/XRD 对比 | 未报告金属浸出测试 | 循环再生：第10次容量/去除率保留90.1504%；未报告独立水稳定性、吸附后 PXRD 或金属浸出证据 | E:\mzh3\所有正文和附件\mof_digitized_model_rows上_PbII_整理.xlsx | P0142 | 10.1016/j.micromeso.2019.05.020 | 1 | isotherm | 298 | 1 | 95.1567 | 381.9444 | 323 | 323.4351 | 2 | 459.7222 | 98.83459 |  |  | 等温线 | Efficient Removal of Pb(II), Cr(VI), and Tetracycline Hydrochloride from Aqueous Solutions Using UiO-66-AMP@PAN: Thermodynamics, Kinetics, and Isothermal Adsorption | P0142 | Post-modified MOF; Other composite
P0050 | P0050_M1 | UiO-66-AMP@PAN | M6 | T7;T8;T9 | post-modified MOF-polymer composite | UiO-66-NH2 | Zr | 2-aminoterephthalic acid | 1 | 1 | 0 | 1 | 1 | 1 | 0 | 0 | 1 | 1 | 5-adenylic acid (AMP) modification | adenosine monophosphate | 1 | polyacrylonitrile | 0 | No |  |  |  |  | 20 | UiO-66-AMP nanoparticles (~40 nm) embedded in porous ellipsoidal PAN beads |  |  |  | UiO-66-NH2 modification with AMP followed by PAN phase-inversion bead formation | water | ZrCl4 | 2-aminoterephthalic acid | F1;F4 | acetic acid; benzoic acid | adenosine monophosphate | 60 |  | 未报告吸附后 PXRD/XRD 对比 | 未报告金属浸出测试 | 循环再生：第10次容量/去除率保留90.1504%；未报告独立水稳定性、吸附后 PXRD 或金属浸出证据 | E:\mzh3\所有正文和附件\mof_digitized_model_rows上_PbII_整理.xlsx | P0142 | 10.1016/j.micromeso.2019.05.020 | 1 | isotherm | 298 | 1 | 121.0114 | 459.7222 | 323 | 323.4351 | 2 | 459.7222 | 98.83459 |  |  | 等温线 | Efficient Removal of Pb(II), Cr(VI), and Tetracycline Hydrochloride from Aqueous Solutions Using UiO-66-AMP@PAN: Thermodynamics, Kinetics, and Isothermal Adsorption | P0142 | Post-modified MOF; Other composite
P0050 | P0050_M1 | UiO-66-AMP@PAN | M6 | T7;T8;T9 | post-modified MOF-polymer composite | UiO-66-NH2 | Zr | 2-aminoterephthalic acid | 1 | 1 | 0 | 1 | 1 | 1 | 0 | 0 | 1 | 1 | 5-adenylic acid (AMP) modification | adenosine monophosphate | 1 | polyacrylonitrile | 0 | No |  |  |  |  | 20 | UiO-66-AMP nanoparticles (~40 nm) embedded in porous ellipsoidal PAN beads |  |  |  | UiO-66-NH2 modification with AMP followed by PAN phase-inversion bead formation | water | ZrCl4 | 2-aminoterephthalic acid | F1;F4 | acetic acid; benzoic acid | adenosine monophosphate | 60 |  | 未报告吸附后 PXRD/XRD 对比 | 未报告金属浸出测试 | 循环再生：第10次容量/去除率保留90.1504%；未报告独立水稳定性、吸附后 PXRD 或金属浸出证据 | E:\mzh3\所有正文和附件\mof_digitized_model_rows上_PbII_整理.xlsx | P0142 | 10.1016/j.micromeso.2019.05.020 | 1 | isotherm | 298 | 1 | 142.9487 | 455.5556 | 323 | 323.4351 | 2 | 459.7222 | 98.83459 |  |  | 等温线 | Efficient Removal of Pb(II), Cr(VI), and Tetracycline Hydrochloride from Aqueous Solutions Using UiO-66-AMP@PAN: Thermodynamics, Kinetics, and Isothermal Adsorption | P0142 | Post-modified MOF; Other composite
P0050 | P0050_M1 | UiO-66-AMP@PAN | M6 | T7;T8;T9 | post-modified MOF-polymer composite | UiO-66-NH2 | Zr | 2-aminoterephthalic acid | 1 | 1 | 0 | 1 | 1 | 1 | 0 | 0 | 1 | 1 | 5-adenylic acid (AMP) modification | adenosine monophosphate | 1 | polyacrylonitrile | 0 | No |  |  |  |  | 20 | UiO-66-AMP nanoparticles (~40 nm) embedded in porous ellipsoidal PAN beads |  |  |  | UiO-66-NH2 modification with AMP followed by PAN phase-inversion bead formation | water | ZrCl4 | 2-aminoterephthalic acid | F1;F4 | acetic acid; benzoic acid | adenosine monophosphate | 60 |  | 未报告吸附后 PXRD/XRD 对比 | 未报告金属浸出测试 | 循环再生：第10次容量/去除率保留90.1504%；未报告独立水稳定性、吸附后 PXRD 或金属浸出证据 | E:\mzh3\所有正文和附件\mof_digitized_model_rows上_PbII_整理.xlsx | P0142 | 10.1016/j.micromeso.2019.05.020 | 1 | kinetics | 298 | 1 | 142.9487 | 455.5556 | 10.15652 | 312.8808 | 2 | 459.7222 | 98.83459 |  |  | 动力学 | Efficient Removal of Pb(II), Cr(VI), and Tetracycline Hydrochloride from Aqueous Solutions Using UiO-66-AMP@PAN: Thermodynamics, Kinetics, and Isothermal Adsorption | P0142 | Post-modified MOF; Other composite
P0050 | P0050_M1 | UiO-66-AMP@PAN | M6 | T7;T8;T9 | post-modified MOF-polymer composite | UiO-66-NH2 | Zr | 2-aminoterephthalic acid | 1 | 1 | 0 | 1 | 1 | 1 | 0 | 0 | 1 | 1 | 5-adenylic acid (AMP) modification | adenosine monophosphate | 1 | polyacrylonitrile | 0 | No |  |  |  |  | 20 | UiO-66-AMP nanoparticles (~40 nm) embedded in porous ellipsoidal PAN beads |  |  |  | UiO-66-NH2 modification with AMP followed by PAN phase-inversion bead formation | water | ZrCl4 | 2-aminoterephthalic acid | F1;F4 | acetic acid; benzoic acid | adenosine monophosphate | 60 |  | 未报告吸附后 PXRD/XRD 对比 | 未报告金属浸出测试 | 循环再生：第10次容量/去除率保留90.1504%；未报告独立水稳定性、吸附后 PXRD 或金属浸出证据 | E:\mzh3\所有正文和附件\mof_digitized_model_rows上_PbII_整理.xlsx | P0142 | 10.1016/j.micromeso.2019.05.020 | 1 | kinetics | 298 | 1 | 142.9487 | 455.5556 | 20.4 | 392.3568 | 2 | 459.7222 | 98.83459 |  |  | 动力学 | Efficient Removal of Pb(II), Cr(VI), and Tetracycline Hydrochloride from Aqueous Solutions Using UiO-66-AMP@PAN: Thermodynamics, Kinetics, and Isothermal Adsorption | P0142 | Post-modified MOF; Other composite
P0050 | P0050_M1 | UiO-66-AMP@PAN | M6 | T7;T8;T9 | post-modified MOF-polymer composite | UiO-66-NH2 | Zr | 2-aminoterephthalic acid | 1 | 1 | 0 | 1 | 1 | 1 | 0 | 0 | 1 | 1 | 5-adenylic acid (AMP) modification | adenosine monophosphate | 1 | polyacrylonitrile | 0 | No |  |  |  |  | 20 | UiO-66-AMP nanoparticles (~40 nm) embedded in porous ellipsoidal PAN beads |  |  |  | UiO-66-NH2 modification with AMP followed by PAN phase-inversion bead formation | water | ZrCl4 | 2-aminoterephthalic acid | F1;F4 | acetic acid; benzoic acid | adenosine monophosphate | 60 |  | 未报告吸附后 PXRD/XRD 对比 | 未报告金属浸出测试 | 循环再生：第10次容量/去除率保留90.1504%；未报告独立水稳定性、吸附后 PXRD 或金属浸出证据 | E:\mzh3\所有正文和附件\mof_digitized_model_rows上_PbII_整理.xlsx | P0142 | 10.1016/j.micromeso.2019.05.020 | 1 | kinetics | 298 | 1 | 142.9487 | 455.5556 | 40.55652 | 454.4238 | 2 | 459.7222 | 98.83459 |  |  | 动力学 | Efficient Removal of Pb(II), Cr(VI), and Tetracycline Hydrochloride from Aqueous Solutions Using UiO-66-AMP@PAN: Thermodynamics, Kinetics, and Isothermal Adsorption | P0142 | Post-modified MOF; Other composite
P0050 | P0050_M1 | UiO-66-AMP@PAN | M6 | T7;T8;T9 | post-modified MOF-polymer composite | UiO-66-NH2 | Zr | 2-aminoterephthalic acid | 1 | 1 | 0 | 1 | 1 | 1 | 0 | 0 | 1 | 1 | 5-adenylic acid (AMP) modification | adenosine monophosphate | 1 | polyacrylonitrile | 0 | No |  |  |  |  | 20 | UiO-66-AMP nanoparticles (~40 nm) embedded in porous ellipsoidal PAN beads |  |  |  | UiO-66-NH2 modification with AMP followed by PAN phase-inversion bead formation | water | ZrCl4 | 2-aminoterephthalic acid | F1;F4 | acetic acid; benzoic acid | adenosine monophosphate | 60 |  | 未报告吸附后 PXRD/XRD 对比 | 未报告金属浸出测试 | 循环再生：第10次容量/去除率保留90.1504%；未报告独立水稳定性、吸附后 PXRD 或金属浸出证据 | E:\mzh3\所有正文和附件\mof_digitized_model_rows上_PbII_整理.xlsx | P0142 | 10.1016/j.micromeso.2019.05.020 | 1 | kinetics | 298 | 1 | 142.9487 | 455.5556 | 80.2087 | 452.91 | 2 | 459.7222 | 98.83459 |  |  | 动力学 | Efficient Removal of Pb(II), Cr(VI), and Tetracycline Hydrochloride from Aqueous Solutions Using UiO-66-AMP@PAN: Thermodynamics, Kinetics, and Isothermal Adsorption | P0142 | Post-modified MOF; Other composite
P0050 | P0050_M1 | UiO-66-AMP@PAN | M6 | T7;T8;T9 | post-modified MOF-polymer composite | UiO-66-NH2 | Zr | 2-aminoterephthalic acid | 1 | 1 | 0 | 1 | 1 | 1 | 0 | 0 | 1 | 1 | 5-adenylic acid (AMP) modification | adenosine monophosphate | 1 | polyacrylonitrile | 0 | No |  |  |  |  | 20 | UiO-66-AMP nanoparticles (~40 nm) embedded in porous ellipsoidal PAN beads |  |  |  | UiO-66-NH2 modification with AMP followed by PAN phase-inversion bead formation | water | ZrCl4 | 2-aminoterephthalic acid | F1;F4 | acetic acid; benzoic acid | adenosine monophosphate | 60 |  | 未报告吸附后 PXRD/XRD 对比 | 未报告金属浸出测试 | 循环再生：第10次容量/去除率保留90.1504%；未报告独立水稳定性、吸附后 PXRD 或金属浸出证据 | E:\mzh3\所有正文和附件\mof_digitized_model_rows上_PbII_整理.xlsx | P0142 | 10.1016/j.micromeso.2019.05.020 | 1 | kinetics | 298 | 1 | 142.9487 | 455.5556 | 160.1739 | 459.7222 | 2 | 459.7222 | 98.83459 |  |  | 动力学 | Efficient Removal of Pb(II), Cr(VI), and Tetracycline Hydrochloride from Aqueous Solutions Using UiO-66-AMP@PAN: Thermodynamics, Kinetics, and Isothermal Adsorption | P0142 | Post-modified MOF; Other composite
P0050 | P0050_M1 | UiO-66-AMP@PAN | M6 | T7;T8;T9 | post-modified MOF-polymer composite | UiO-66-NH2 | Zr | 2-aminoterephthalic acid | 1 | 1 | 0 | 1 | 1 | 1 | 0 | 0 | 1 | 1 | 5-adenylic acid (AMP) modification | adenosine monophosphate | 1 | polyacrylonitrile | 0 | No |  |  |  |  | 20 | UiO-66-AMP nanoparticles (~40 nm) embedded in porous ellipsoidal PAN beads |  |  |  | UiO-66-NH2 modification with AMP followed by PAN phase-inversion bead formation | water | ZrCl4 | 2-aminoterephthalic acid | F1;F4 | acetic acid; benzoic acid | adenosine monophosphate | 60 |  | 未报告吸附后 PXRD/XRD 对比 | 未报告金属浸出测试 | 循环再生：第10次容量/去除率保留90.1504%；未报告独立水稳定性、吸附后 PXRD 或金属浸出证据 | E:\mzh3\所有正文和附件\mof_digitized_model_rows上_PbII_整理.xlsx | P0142 | 10.1016/j.micromeso.2019.05.020 | 1 | kinetics | 298 | 1 | 142.9487 | 455.5556 | 293 | 459.7222 | 2 | 459.7222 | 98.83459 |  |  | 动力学 | Efficient Removal of Pb(II), Cr(VI), and Tetracycline Hydrochloride from Aqueous Solutions Using UiO-66-AMP@PAN: Thermodynamics, Kinetics, and Isothermal Adsorption | P0142 | Post-modified MOF; Other composite
P0050 | P0050_M1 | UiO-66-AMP@PAN | M6 | T7;T8;T9 | post-modified MOF-polymer composite | UiO-66-NH2 | Zr | 2-aminoterephthalic acid | 1 | 1 | 0 | 1 | 1 | 1 | 0 | 0 | 1 | 1 | 5-adenylic acid (AMP) modification | adenosine monophosphate | 1 | polyacrylonitrile | 0 | No |  |  |  |  | 20 | UiO-66-AMP nanoparticles (~40 nm) embedded in porous ellipsoidal PAN beads |  |  |  | UiO-66-NH2 modification with AMP followed by PAN phase-inversion bead formation | water | ZrCl4 | 2-aminoterephthalic acid | F1;F4 | acetic acid; benzoic acid | adenosine monophosphate | 60 |  | 未报告吸附后 PXRD/XRD 对比 | 未报告金属浸出测试 | 循环再生：第10次容量/去除率保留90.1504%；未报告独立水稳定性、吸附后 PXRD 或金属浸出证据 | E:\mzh3\所有正文和附件\mof_digitized_model_rows上_PbII_整理.xlsx | P0142 | 10.1016/j.micromeso.2019.05.020 | 1 | kinetics | 298 | 1 | 142.9487 | 455.5556 | 302.9494 | 360.4696 | 2 | 459.7222 | 98.83459 |  |  | 动力学 | Efficient Removal of Pb(II), Cr(VI), and Tetracycline Hydrochloride from Aqueous Solutions Using UiO-66-AMP@PAN: Thermodynamics, Kinetics, and Isothermal Adsorption | P0142 | Post-modified MOF; Other composite
P0050 | P0050_M1 | UiO-66-AMP@PAN | M6 | T7;T8;T9 | post-modified MOF-polymer composite | UiO-66-NH2 | Zr | 2-aminoterephthalic acid | 1 | 1 | 0 | 1 | 1 | 1 | 0 | 0 | 1 | 1 | 5-adenylic acid (AMP) modification | adenosine monophosphate | 1 | polyacrylonitrile | 0 | No |  |  |  |  | 20 | UiO-66-AMP nanoparticles (~40 nm) embedded in porous ellipsoidal PAN beads |  |  |  | UiO-66-NH2 modification with AMP followed by PAN phase-inversion bead formation | water | ZrCl4 | 2-aminoterephthalic acid | F1;F4 | acetic acid; benzoic acid | adenosine monophosphate | 60 |  | 未报告吸附后 PXRD/XRD 对比 | 未报告金属浸出测试 | 循环再生：第10次容量/去除率保留90.1504%；未报告独立水稳定性、吸附后 PXRD 或金属浸出证据 | E:\mzh3\所有正文和附件\mof_digitized_model_rows上_PbII_整理.xlsx | P0142 | 10.1016/j.micromeso.2019.05.020 | 1 | kinetics | 298 | 1 | 142.9487 | 455.5556 | 313.0506 | 348.6186 | 2 | 459.7222 | 98.83459 |  |  | 动力学 | Efficient Removal of Pb(II), Cr(VI), and Tetracycline Hydrochloride from Aqueous Solutions Using UiO-66-AMP@PAN: Thermodynamics, Kinetics, and Isothermal Adsorption | P0142 | Post-modified MOF; Other composite
P0050 | P0050_M1 | UiO-66-AMP@PAN | M6 | T7;T8;T9 | post-modified MOF-polymer composite | UiO-66-NH2 | Zr | 2-aminoterephthalic acid | 1 | 1 | 0 | 1 | 1 | 1 | 0 | 0 | 1 | 1 | 5-adenylic acid (AMP) modification | adenosine monophosphate | 1 | polyacrylonitrile | 0 | No |  |  |  |  | 20 | UiO-66-AMP nanoparticles (~40 nm) embedded in porous ellipsoidal PAN beads |  |  |  | UiO-66-NH2 modification with AMP followed by PAN phase-inversion bead formation | water | ZrCl4 | 2-aminoterephthalic acid | F1;F4 | acetic acid; benzoic acid | adenosine monophosphate | 60 |  | 未报告吸附后 PXRD/XRD 对比 | 未报告金属浸出测试 | 循环再生：第10次容量/去除率保留90.1504%；未报告独立水稳定性、吸附后 PXRD 或金属浸出证据 | E:\mzh3\所有正文和附件\mof_digitized_model_rows上_PbII_整理.xlsx | P0142 | 10.1016/j.micromeso.2019.05.020 | 1 | kinetics | 298 | 1 | 142.9487 | 455.5556 | 323 | 323.4351 | 2 | 459.7222 | 98.83459 |  |  | 动力学 | Efficient Removal of Pb(II), Cr(VI), and Tetracycline Hydrochloride from Aqueous Solutions Using UiO-66-AMP@PAN: Thermodynamics, Kinetics, and Isothermal Adsorption | P0142 | Post-modified MOF; Other composite
P0050 | P0050_M1 | UiO-66-AMP@PAN | M6 | T7;T8;T9 | post-modified MOF-polymer composite | UiO-66-NH2 | Zr | 2-aminoterephthalic acid | 1 | 1 | 0 | 1 | 1 | 1 | 0 | 0 | 1 | 1 | 5-adenylic acid (AMP) modification | adenosine monophosphate | 1 | polyacrylonitrile | 0 | No |  |  |  |  | 20 | UiO-66-AMP nanoparticles (~40 nm) embedded in porous ellipsoidal PAN beads |  |  |  | UiO-66-NH2 modification with AMP followed by PAN phase-inversion bead formation | water | ZrCl4 | 2-aminoterephthalic acid | F1;F4 | acetic acid; benzoic acid | adenosine monophosphate | 60 |  | 未报告吸附后 PXRD/XRD 对比 | 未报告金属浸出测试 | 循环再生：第10次容量/去除率保留90.1504%；未报告独立水稳定性、吸附后 PXRD 或金属浸出证据 | E:\mzh3\所有正文和附件\mof_digitized_model_rows上_PbII_整理.xlsx | P0142 | 10.1016/j.micromeso.2019.05.020 | 1 | regeneration | 298 | 1 | 142.9487 | 455.5556 | 323 | 323.4351 | 2 | 459.7222 | 98.83459 |  |  | 循环性 | Efficient Removal of Pb(II), Cr(VI), and Tetracycline Hydrochloride from Aqueous Solutions Using UiO-66-AMP@PAN: Thermodynamics, Kinetics, and Isothermal Adsorption | P0142 | Post-modified MOF; Other composite
P0050 | P0050_M1 | UiO-66-AMP@PAN | M6 | T7;T8;T9 | post-modified MOF-polymer composite | UiO-66-NH2 | Zr | 2-aminoterephthalic acid | 1 | 1 | 0 | 1 | 1 | 1 | 0 | 0 | 1 | 1 | 5-adenylic acid (AMP) modification | adenosine monophosphate | 1 | polyacrylonitrile | 0 | No |  |  |  |  | 20 | UiO-66-AMP nanoparticles (~40 nm) embedded in porous ellipsoidal PAN beads |  |  |  | UiO-66-NH2 modification with AMP followed by PAN phase-inversion bead formation | water | ZrCl4 | 2-aminoterephthalic acid | F1;F4 | acetic acid; benzoic acid | adenosine monophosphate | 60 |  | 未报告吸附后 PXRD/XRD 对比 | 未报告金属浸出测试 | 循环再生：第10次容量/去除率保留90.1504%；未报告独立水稳定性、吸附后 PXRD 或金属浸出证据 | E:\mzh3\所有正文和附件\mof_digitized_model_rows上_PbII_整理.xlsx | P0142 | 10.1016/j.micromeso.2019.05.020 | 1 | regeneration | 298 | 1 | 142.9487 | 455.5556 | 323 | 323.4351 | 4 | 448.1811 | 96.35338 |  |  | 循环性 | Efficient Removal of Pb(II), Cr(VI), and Tetracycline Hydrochloride from Aqueous Solutions Using UiO-66-AMP@PAN: Thermodynamics, Kinetics, and Isothermal Adsorption | P0142 | Post-modified MOF; Other composite
P0050 | P0050_M1 | UiO-66-AMP@PAN | M6 | T7;T8;T9 | post-modified MOF-polymer composite | UiO-66-NH2 | Zr | 2-aminoterephthalic acid | 1 | 1 | 0 | 1 | 1 | 1 | 0 | 0 | 1 | 1 | 5-adenylic acid (AMP) modification | adenosine monophosphate | 1 | polyacrylonitrile | 0 | No |  |  |  |  | 20 | UiO-66-AMP nanoparticles (~40 nm) embedded in porous ellipsoidal PAN beads |  |  |  | UiO-66-NH2 modification with AMP followed by PAN phase-inversion bead formation | water | ZrCl4 | 2-aminoterephthalic acid | F1;F4 | acetic acid; benzoic acid | adenosine monophosphate | 60 |  | 未报告吸附后 PXRD/XRD 对比 | 未报告金属浸出测试 | 循环再生：第10次容量/去除率保留90.1504%；未报告独立水稳定性、吸附后 PXRD 或金属浸出证据 | E:\mzh3\所有正文和附件\mof_digitized_model_rows上_PbII_整理.xlsx | P0142 | 10.1016/j.micromeso.2019.05.020 | 1 | regeneration | 298 | 1 | 142.9487 | 455.5556 | 323 | 323.4351 | 6 | 434.7164 | 93.45865 |  |  | 循环性 | Efficient Removal of Pb(II), Cr(VI), and Tetracycline Hydrochloride from Aqueous Solutions Using UiO-66-AMP@PAN: Thermodynamics, Kinetics, and Isothermal Adsorption | P0142 | Post-modified MOF; Other composite
P0050 | P0050_M1 | UiO-66-AMP@PAN | M6 | T7;T8;T9 | post-modified MOF-polymer composite | UiO-66-NH2 | Zr | 2-aminoterephthalic acid | 1 | 1 | 0 | 1 | 1 | 1 | 0 | 0 | 1 | 1 | 5-adenylic acid (AMP) modification | adenosine monophosphate | 1 | polyacrylonitrile | 0 | No |  |  |  |  | 20 | UiO-66-AMP nanoparticles (~40 nm) embedded in porous ellipsoidal PAN beads |  |  |  | UiO-66-NH2 modification with AMP followed by PAN phase-inversion bead formation | water | ZrCl4 | 2-aminoterephthalic acid | F1;F4 | acetic acid; benzoic acid | adenosine monophosphate | 60 |  | 未报告吸附后 PXRD/XRD 对比 | 未报告金属浸出测试 | 循环再生：第10次容量/去除率保留90.1504%；未报告独立水稳定性、吸附后 PXRD 或金属浸出证据 | E:\mzh3\所有正文和附件\mof_digitized_model_rows上_PbII_整理.xlsx | P0142 | 10.1016/j.micromeso.2019.05.020 | 1 | regeneration | 298 | 1 | 142.9487 | 455.5556 | 323 | 323.4351 | 8 | 430.8694 | 92.63158 |  |  | 循环性 | Efficient Removal of Pb(II), Cr(VI), and Tetracycline Hydrochloride from Aqueous Solutions Using UiO-66-AMP@PAN: Thermodynamics, Kinetics, and Isothermal Adsorption | P0142 | Post-modified MOF; Other composite
P0050 | P0050_M1 | UiO-66-AMP@PAN | M6 | T7;T8;T9 | post-modified MOF-polymer composite | UiO-66-NH2 | Zr | 2-aminoterephthalic acid | 1 | 1 | 0 | 1 | 1 | 1 | 0 | 0 | 1 | 1 | 5-adenylic acid (AMP) modification | adenosine monophosphate | 1 | polyacrylonitrile | 0 | No |  |  |  |  | 20 | UiO-66-AMP nanoparticles (~40 nm) embedded in porous ellipsoidal PAN beads |  |  |  | UiO-66-NH2 modification with AMP followed by PAN phase-inversion bead formation | water | ZrCl4 | 2-aminoterephthalic acid | F1;F4 | acetic acid; benzoic acid | adenosine monophosphate | 60 |  | 未报告吸附后 PXRD/XRD 对比 | 未报告金属浸出测试 | 循环再生：第10次容量/去除率保留90.1504%；未报告独立水稳定性、吸附后 PXRD 或金属浸出证据 | E:\mzh3\所有正文和附件\mof_digitized_model_rows上_PbII_整理.xlsx | P0142 | 10.1016/j.micromeso.2019.05.020 | 1 | regeneration | 298 | 1 | 142.9487 | 455.5556 | 323 | 323.4351 | 10 | 419.3282 | 90.15038 |  |  | 循环性 | Efficient Removal of Pb(II), Cr(VI), and Tetracycline Hydrochloride from Aqueous Solutions Using UiO-66-AMP@PAN: Thermodynamics, Kinetics, and Isothermal Adsorption | P0142 | Post-modified MOF; Other composite
P0051 | P0051_M1 | UiO-66-ATA | M2 | T8 | post-synthetically modified Zr(IV)-MOF adsorbent | UiO-66-NH2 | Zr | 2-aminoterephthalic acid | 1 | 1 | 1 | 0 | 1 | 1 | 1 | 0 | 0 | 1 | glutaraldehyde crosslinking in ethanol, then grafting with 6-aminothiouracil (ATA) in DMF | 6-aminothiouracil | 0 |  | 0 | No |  | UiO-66 (XRD crystallinity retained after grafting) | 574.76 | 3.21 | 1.02 | octahedral nanoscale particles | vacuum activation; thermal drying | 60 | 24 h | solvothermal UiO-66-NH2 synthesis + glutaraldehyde ethanol reflux + ATA/DMF post-grafting | DMF | ZrCl4 | 2-aminoterephthalic acid | F1;F4 | hydrochloric acid | 6-aminothiouracil | 70 | 24 | 未报告吸附后 PXRD/XRD 对比 | 未报告金属浸出测试 | 循环再生：第8次容量/去除率保留90.9751%；未报告独立水稳定性、吸附后 PXRD 或金属浸出证据 | E:\mzh3\所有正文和附件\2\Efficient Selective Removal of Pb II by Using 6 Aminothiouracil Modified Zr based Organic Frameworks From Experiments to Mechanisms Chao Xiong Shixing Wang Peng Hu Li.pdf | P0143 | 10.1021/acsami.9b19516 | 1 | ph | 298 | 1 | 514.1129 | 385.9406 | 716.9903 | 385.9406 | 2 | 385.94 | 99.99985 | 1 | 361.351 | pH | Energy, Environmental, and Catalysis Applications | P0143 | Post-modified MOF
P0051 | P0051_M1 | UiO-66-ATA | M2 | T8 | post-synthetically modified Zr(IV)-MOF adsorbent | UiO-66-NH2 | Zr | 2-aminoterephthalic acid | 1 | 1 | 1 | 0 | 1 | 1 | 1 | 0 | 0 | 1 | glutaraldehyde crosslinking in ethanol, then grafting with 6-aminothiouracil (ATA) in DMF | 6-aminothiouracil | 0 |  | 0 | No |  | UiO-66 (XRD crystallinity retained after grafting) | 574.76 | 3.21 | 1.02 | octahedral nanoscale particles | vacuum activation; thermal drying | 60 | 24 h | solvothermal UiO-66-NH2 synthesis + glutaraldehyde ethanol reflux + ATA/DMF post-grafting | DMF | ZrCl4 | 2-aminoterephthalic acid | F1;F4 | hydrochloric acid | 6-aminothiouracil | 70 | 24 | 未报告吸附后 PXRD/XRD 对比 | 未报告金属浸出测试 | 循环再生：第8次容量/去除率保留90.9751%；未报告独立水稳定性、吸附后 PXRD 或金属浸出证据 | E:\mzh3\所有正文和附件\2\Efficient Selective Removal of Pb II by Using 6 Aminothiouracil Modified Zr based Organic Frameworks From Experiments to Mechanisms Chao Xiong Shixing Wang Peng Hu Li.pdf | P0143 | 10.1021/acsami.9b19516 | 1 | ph | 298 | 1 | 514.1129 | 385.9406 | 716.9903 | 385.9406 | 2 | 385.94 | 99.99985 | 2 | 381.2397 | pH | Energy, Environmental, and Catalysis Applications | P0143 | Post-modified MOF
P0051 | P0051_M1 | UiO-66-ATA | M2 | T8 | post-synthetically modified Zr(IV)-MOF adsorbent | UiO-66-NH2 | Zr | 2-aminoterephthalic acid | 1 | 1 | 1 | 0 | 1 | 1 | 1 | 0 | 0 | 1 | glutaraldehyde crosslinking in ethanol, then grafting with 6-aminothiouracil (ATA) in DMF | 6-aminothiouracil | 0 |  | 0 | No |  | UiO-66 (XRD crystallinity retained after grafting) | 574.76 | 3.21 | 1.02 | octahedral nanoscale particles | vacuum activation; thermal drying | 60 | 24 h | solvothermal UiO-66-NH2 synthesis + glutaraldehyde ethanol reflux + ATA/DMF post-grafting | DMF | ZrCl4 | 2-aminoterephthalic acid | F1;F4 | hydrochloric acid | 6-aminothiouracil | 70 | 24 | 未报告吸附后 PXRD/XRD 对比 | 未报告金属浸出测试 | 循环再生：第8次容量/去除率保留90.9751%；未报告独立水稳定性、吸附后 PXRD 或金属浸出证据 | E:\mzh3\所有正文和附件\2\Efficient Selective Removal of Pb II by Using 6 Aminothiouracil Modified Zr based Organic Frameworks From Experiments to Mechanisms Chao Xiong Shixing Wang Peng Hu Li.pdf | P0143 | 10.1021/acsami.9b19516 | 1 | ph | 298 | 1 | 514.1129 | 385.9406 | 716.9903 | 385.9406 | 2 | 385.94 | 99.99985 | 3 | 385.2174 | pH | Energy, Environmental, and Catalysis Applications | P0143 | Post-modified MOF
P0051 | P0051_M1 | UiO-66-ATA | M2 | T8 | post-synthetically modified Zr(IV)-MOF adsorbent | UiO-66-NH2 | Zr | 2-aminoterephthalic acid | 1 | 1 | 1 | 0 | 1 | 1 | 1 | 0 | 0 | 1 | glutaraldehyde crosslinking in ethanol, then grafting with 6-aminothiouracil (ATA) in DMF | 6-aminothiouracil | 0 |  | 0 | No |  | UiO-66 (XRD crystallinity retained after grafting) | 574.76 | 3.21 | 1.02 | octahedral nanoscale particles | vacuum activation; thermal drying | 60 | 24 h | solvothermal UiO-66-NH2 synthesis + glutaraldehyde ethanol reflux + ATA/DMF post-grafting | DMF | ZrCl4 | 2-aminoterephthalic acid | F1;F4 | hydrochloric acid | 6-aminothiouracil | 70 | 24 | 未报告吸附后 PXRD/XRD 对比 | 未报告金属浸出测试 | 循环再生：第8次容量/去除率保留90.9751%；未报告独立水稳定性、吸附后 PXRD 或金属浸出证据 | E:\mzh3\所有正文和附件\2\Efficient Selective Removal of Pb II by Using 6 Aminothiouracil Modified Zr based Organic Frameworks From Experiments to Mechanisms Chao Xiong Shixing Wang Peng Hu Li.pdf | P0143 | 10.1021/acsami.9b19516 | 1 | ph | 298 | 1 | 514.1129 | 385.9406 | 716.9903 | 385.9406 | 2 | 385.94 | 99.99985 | 4 | 385.9406 | pH | Energy, Environmental, and Catalysis Applications | P0143 | Post-modified MOF
P0051 | P0051_M1 | UiO-66-ATA | M2 | T8 | post-synthetically modified Zr(IV)-MOF adsorbent | UiO-66-NH2 | Zr | 2-aminoterephthalic acid | 1 | 1 | 1 | 0 | 1 | 1 | 1 | 0 | 0 | 1 | glutaraldehyde crosslinking in ethanol, then grafting with 6-aminothiouracil (ATA) in DMF | 6-aminothiouracil | 0 |  | 0 | No |  | UiO-66 (XRD crystallinity retained after grafting) | 574.76 | 3.21 | 1.02 | octahedral nanoscale particles | vacuum activation; thermal drying | 60 | 24 h | solvothermal UiO-66-NH2 synthesis + glutaraldehyde ethanol reflux + ATA/DMF post-grafting | DMF | ZrCl4 | 2-aminoterephthalic acid | F1;F4 | hydrochloric acid | 6-aminothiouracil | 70 | 24 | 未报告吸附后 PXRD/XRD 对比 | 未报告金属浸出测试 | 循环再生：第8次容量/去除率保留90.9751%；未报告独立水稳定性、吸附后 PXRD 或金属浸出证据 | E:\mzh3\所有正文和附件\2\Efficient Selective Removal of Pb II by Using 6 Aminothiouracil Modified Zr based Organic Frameworks From Experiments to Mechanisms Chao Xiong Shixing Wang Peng Hu Li.pdf | P0143 | 10.1021/acsami.9b19516 | 1 | ph | 298 | 1 | 514.1129 | 385.9406 | 716.9903 | 385.9406 | 2 | 385.94 | 99.99985 | 5 | 384.675 | pH | Energy, Environmental, and Catalysis Applications | P0143 | Post-modified MOF
P0051 | P0051_M1 | UiO-66-ATA | M2 | T8 | post-synthetically modified Zr(IV)-MOF adsorbent | UiO-66-NH2 | Zr | 2-aminoterephthalic acid | 1 | 1 | 1 | 0 | 1 | 1 | 1 | 0 | 0 | 1 | glutaraldehyde crosslinking in ethanol, then grafting with 6-aminothiouracil (ATA) in DMF | 6-aminothiouracil | 0 |  | 0 | No |  | UiO-66 (XRD crystallinity retained after grafting) | 574.76 | 3.21 | 1.02 | octahedral nanoscale particles | vacuum activation; thermal drying | 60 | 24 h | solvothermal UiO-66-NH2 synthesis + glutaraldehyde ethanol reflux + ATA/DMF post-grafting | DMF | ZrCl4 | 2-aminoterephthalic acid | F1;F4 | hydrochloric acid | 6-aminothiouracil | 70 | 24 | 未报告吸附后 PXRD/XRD 对比 | 未报告金属浸出测试 | 循环再生：第8次容量/去除率保留90.9751%；未报告独立水稳定性、吸附后 PXRD 或金属浸出证据 | E:\mzh3\所有正文和附件\2\Efficient Selective Removal of Pb II by Using 6 Aminothiouracil Modified Zr based Organic Frameworks From Experiments to Mechanisms Chao Xiong Shixing Wang Peng Hu Li.pdf | P0143 | 10.1021/acsami.9b19516 | 1 | ph | 298 | 1 | 514.1129 | 385.9406 | 716.9903 | 385.9406 | 2 | 385.94 | 99.99985 | 6 | 384.675 | pH | Energy, Environmental, and Catalysis Applications | P0143 | Post-modified MOF
P0051 | P0051_M1 | UiO-66-ATA | M2 | T8 | post-synthetically modified Zr(IV)-MOF adsorbent | UiO-66-NH2 | Zr | 2-aminoterephthalic acid | 1 | 1 | 1 | 0 | 1 | 1 | 1 | 0 | 0 | 1 | glutaraldehyde crosslinking in ethanol, then grafting with 6-aminothiouracil (ATA) in DMF | 6-aminothiouracil | 0 |  | 0 | No |  | UiO-66 (XRD crystallinity retained after grafting) | 574.76 | 3.21 | 1.02 | octahedral nanoscale particles | vacuum activation; thermal drying | 60 | 24 h | solvothermal UiO-66-NH2 synthesis + glutaraldehyde ethanol reflux + ATA/DMF post-grafting | DMF | ZrCl4 | 2-aminoterephthalic acid | F1;F4 | hydrochloric acid | 6-aminothiouracil | 70 | 24 | 未报告吸附后 PXRD/XRD 对比 | 未报告金属浸出测试 | 循环再生：第8次容量/去除率保留90.9751%；未报告独立水稳定性、吸附后 PXRD 或金属浸出证据 | E:\mzh3\所有正文和附件\2\Efficient Selective Removal of Pb II by Using 6 Aminothiouracil Modified Zr based Organic Frameworks From Experiments to Mechanisms Chao Xiong Shixing Wang Peng Hu Li.pdf | P0143 | 10.1021/acsami.9b19516 | 1 | kinetics | 298 | 1 | 514.1129 | 385.9406 | 6.796117 | 226.2698 | 2 | 385.94 | 99.99985 | 4 | 385.9406 | 动力学 | Energy, Environmental, and Catalysis Applications | P0143 | Post-modified MOF
P0051 | P0051_M1 | UiO-66-ATA | M2 | T8 | post-synthetically modified Zr(IV)-MOF adsorbent | UiO-66-NH2 | Zr | 2-aminoterephthalic acid | 1 | 1 | 1 | 0 | 1 | 1 | 1 | 0 | 0 | 1 | glutaraldehyde crosslinking in ethanol, then grafting with 6-aminothiouracil (ATA) in DMF | 6-aminothiouracil | 0 |  | 0 | No |  | UiO-66 (XRD crystallinity retained after grafting) | 574.76 | 3.21 | 1.02 | octahedral nanoscale particles | vacuum activation; thermal drying | 60 | 24 h | solvothermal UiO-66-NH2 synthesis + glutaraldehyde ethanol reflux + ATA/DMF post-grafting | DMF | ZrCl4 | 2-aminoterephthalic acid | F1;F4 | hydrochloric acid | 6-aminothiouracil | 70 | 24 | 未报告吸附后 PXRD/XRD 对比 | 未报告金属浸出测试 | 循环再生：第8次容量/去除率保留90.9751%；未报告独立水稳定性、吸附后 PXRD 或金属浸出证据 | E:\mzh3\所有正文和附件\2\Efficient Selective Removal of Pb II by Using 6 Aminothiouracil Modified Zr based Organic Frameworks From Experiments to Mechanisms Chao Xiong Shixing Wang Peng Hu Li.pdf | P0143 | 10.1021/acsami.9b19516 | 1 | kinetics | 298 | 1 | 514.1129 | 385.9406 | 30.58252 | 327.0329 | 2 | 385.94 | 99.99985 | 4 | 385.9406 | 动力学 | Energy, Environmental, and Catalysis Applications | P0143 | Post-modified MOF
P0051 | P0051_M1 | UiO-66-ATA | M2 | T8 | post-synthetically modified Zr(IV)-MOF adsorbent | UiO-66-NH2 | Zr | 2-aminoterephthalic acid | 1 | 1 | 1 | 0 | 1 | 1 | 1 | 0 | 0 | 1 | glutaraldehyde crosslinking in ethanol, then grafting with 6-aminothiouracil (ATA) in DMF | 6-aminothiouracil | 0 |  | 0 | No |  | UiO-66 (XRD crystallinity retained after grafting) | 574.76 | 3.21 | 1.02 | octahedral nanoscale particles | vacuum activation; thermal drying | 60 | 24 h | solvothermal UiO-66-NH2 synthesis + glutaraldehyde ethanol reflux + ATA/DMF post-grafting | DMF | ZrCl4 | 2-aminoterephthalic acid | F1;F4 | hydrochloric acid | 6-aminothiouracil | 70 | 24 | 未报告吸附后 PXRD/XRD 对比 | 未报告金属浸出测试 | 循环再生：第8次容量/去除率保留90.9751%；未报告独立水稳定性、吸附后 PXRD 或金属浸出证据 | E:\mzh3\所有正文和附件\2\Efficient Selective Removal of Pb II by Using 6 Aminothiouracil Modified Zr based Organic Frameworks From Experiments to Mechanisms Chao Xiong Shixing Wang Peng Hu Li.pdf | P0143 | 10.1021/acsami.9b19516 | 1 | kinetics | 298 | 1 | 514.1129 | 385.9406 | 57.76699 | 373.539 | 2 | 385.94 | 99.99985 | 4 | 385.9406 | 动力学 | Energy, Environmental, and Catalysis Applications | P0143 | Post-modified MOF
P0051 | P0051_M1 | UiO-66-ATA | M2 | T8 | post-synthetically modified Zr(IV)-MOF adsorbent | UiO-66-NH2 | Zr | 2-aminoterephthalic acid | 1 | 1 | 1 | 0 | 1 | 1 | 1 | 0 | 0 | 1 | glutaraldehyde crosslinking in ethanol, then grafting with 6-aminothiouracil (ATA) in DMF | 6-aminothiouracil | 0 |  | 0 | No |  | UiO-66 (XRD crystallinity retained after grafting) | 574.76 | 3.21 | 1.02 | octahedral nanoscale particles | vacuum activation; thermal drying | 60 | 24 h | solvothermal UiO-66-NH2 synthesis + glutaraldehyde ethanol reflux + ATA/DMF post-grafting | DMF | ZrCl4 | 2-aminoterephthalic acid | F1;F4 | hydrochloric acid | 6-aminothiouracil | 70 | 24 | 未报告吸附后 PXRD/XRD 对比 | 未报告金属浸出测试 | 循环再生：第8次容量/去除率保留90.9751%；未报告独立水稳定性、吸附后 PXRD 或金属浸出证据 | E:\mzh3\所有正文和附件\2\Efficient Selective Removal of Pb II by Using 6 Aminothiouracil Modified Zr based Organic Frameworks From Experiments to Mechanisms Chao Xiong Shixing Wang Peng Hu Li.pdf | P0143 | 10.1021/acsami.9b19516 | 1 | kinetics | 298 | 1 | 514.1129 | 385.9406 | 239.5631 | 385.9406 | 2 | 385.94 | 99.99985 | 4 | 385.9406 | 动力学 | Energy, Environmental, and Catalysis Applications | P0143 | Post-modified MOF
P0051 | P0051_M1 | UiO-66-ATA | M2 | T8 | post-synthetically modified Zr(IV)-MOF adsorbent | UiO-66-NH2 | Zr | 2-aminoterephthalic acid | 1 | 1 | 1 | 0 | 1 | 1 | 1 | 0 | 0 | 1 | glutaraldehyde crosslinking in ethanol, then grafting with 6-aminothiouracil (ATA) in DMF | 6-aminothiouracil | 0 |  | 0 | No |  | UiO-66 (XRD crystallinity retained after grafting) | 574.76 | 3.21 | 1.02 | octahedral nanoscale particles | vacuum activation; thermal drying | 60 | 24 h | solvothermal UiO-66-NH2 synthesis + glutaraldehyde ethanol reflux + ATA/DMF post-grafting | DMF | ZrCl4 | 2-aminoterephthalic acid | F1;F4 | hydrochloric acid | 6-aminothiouracil | 70 | 24 | 未报告吸附后 PXRD/XRD 对比 | 未报告金属浸出测试 | 循环再生：第8次容量/去除率保留90.9751%；未报告独立水稳定性、吸附后 PXRD 或金属浸出证据 | E:\mzh3\所有正文和附件\2\Efficient Selective Removal of Pb II by Using 6 Aminothiouracil Modified Zr based Organic Frameworks From Experiments to Mechanisms Chao Xiong Shixing Wang Peng Hu Li.pdf | P0143 | 10.1021/acsami.9b19516 | 1 | kinetics | 298 | 1 | 514.1129 | 385.9406 | 477.4272 | 385.1655 | 2 | 385.94 | 99.99985 | 4 | 385.9406 | 动力学 | Energy, Environmental, and Catalysis Applications | P0143 | Post-modified MOF
P0051 | P0051_M1 | UiO-66-ATA | M2 | T8 | post-synthetically modified Zr(IV)-MOF adsorbent | UiO-66-NH2 | Zr | 2-aminoterephthalic acid | 1 | 1 | 1 | 0 | 1 | 1 | 1 | 0 | 0 | 1 | glutaraldehyde crosslinking in ethanol, then grafting with 6-aminothiouracil (ATA) in DMF | 6-aminothiouracil | 0 |  | 0 | No |  | UiO-66 (XRD crystallinity retained after grafting) | 574.76 | 3.21 | 1.02 | octahedral nanoscale particles | vacuum activation; thermal drying | 60 | 24 h | solvothermal UiO-66-NH2 synthesis + glutaraldehyde ethanol reflux + ATA/DMF post-grafting | DMF | ZrCl4 | 2-aminoterephthalic acid | F1;F4 | hydrochloric acid | 6-aminothiouracil | 70 | 24 | 未报告吸附后 PXRD/XRD 对比 | 未报告金属浸出测试 | 循环再生：第8次容量/去除率保留90.9751%；未报告独立水稳定性、吸附后 PXRD 或金属浸出证据 | E:\mzh3\所有正文和附件\2\Efficient Selective Removal of Pb II by Using 6 Aminothiouracil Modified Zr based Organic Frameworks From Experiments to Mechanisms Chao Xiong Shixing Wang Peng Hu Li.pdf | P0143 | 10.1021/acsami.9b19516 | 1 | kinetics | 298 | 1 | 514.1129 | 385.9406 | 716.9903 | 385.9406 | 2 | 385.94 | 99.99985 | 4 | 385.9406 | 动力学 | Energy, Environmental, and Catalysis Applications | P0143 | Post-modified MOF
P0051 | P0051_M1 | UiO-66-ATA | M2 | T8 | post-synthetically modified Zr(IV)-MOF adsorbent | UiO-66-NH2 | Zr | 2-aminoterephthalic acid | 1 | 1 | 1 | 0 | 1 | 1 | 1 | 0 | 0 | 1 | glutaraldehyde crosslinking in ethanol, then grafting with 6-aminothiouracil (ATA) in DMF | 6-aminothiouracil | 0 |  | 0 | No |  | UiO-66 (XRD crystallinity retained after grafting) | 574.76 | 3.21 | 1.02 | octahedral nanoscale particles | vacuum activation; thermal drying | 60 | 24 h | solvothermal UiO-66-NH2 synthesis + glutaraldehyde ethanol reflux + ATA/DMF post-grafting | DMF | ZrCl4 | 2-aminoterephthalic acid | F1;F4 | hydrochloric acid | 6-aminothiouracil | 70 | 24 | 未报告吸附后 PXRD/XRD 对比 | 未报告金属浸出测试 | 循环再生：第8次容量/去除率保留90.9751%；未报告独立水稳定性、吸附后 PXRD 或金属浸出证据 | E:\mzh3\所有正文和附件\2\Efficient Selective Removal of Pb II by Using 6 Aminothiouracil Modified Zr based Organic Frameworks From Experiments to Mechanisms Chao Xiong Shixing Wang Peng Hu Li.pdf | P0143 | 10.1021/acsami.9b19516 | 1 | cm | 298 | 1 | 514.1129 | 385.9406 | 716.9903 | 385.9406 | 2 | 385.94 | 99.99985 | 4 | 385.9406 | MOF加入浓度 | Energy, Environmental, and Catalysis Applications | P0143 | Post-modified MOF
P0051 | P0051_M1 | UiO-66-ATA | M2 | T8 | post-synthetically modified Zr(IV)-MOF adsorbent | UiO-66-NH2 | Zr | 2-aminoterephthalic acid | 1 | 1 | 1 | 0 | 1 | 1 | 1 | 0 | 0 | 1 | glutaraldehyde crosslinking in ethanol, then grafting with 6-aminothiouracil (ATA) in DMF | 6-aminothiouracil | 0 |  | 0 | No |  | UiO-66 (XRD crystallinity retained after grafting) | 574.76 | 3.21 | 1.02 | octahedral nanoscale particles | vacuum activation; thermal drying | 60 | 24 h | solvothermal UiO-66-NH2 synthesis + glutaraldehyde ethanol reflux + ATA/DMF post-grafting | DMF | ZrCl4 | 2-aminoterephthalic acid | F1;F4 | hydrochloric acid | 6-aminothiouracil | 70 | 24 | 未报告吸附后 PXRD/XRD 对比 | 未报告金属浸出测试 | 循环再生：第8次容量/去除率保留90.9751%；未报告独立水稳定性、吸附后 PXRD 或金属浸出证据 | E:\mzh3\所有正文和附件\2\Efficient Selective Removal of Pb II by Using 6 Aminothiouracil Modified Zr based Organic Frameworks From Experiments to Mechanisms Chao Xiong Shixing Wang Peng Hu Li.pdf | P0143 | 10.1021/acsami.9b19516 | 1 | cm | 298 | 1 | 514.1129 | 295.2752 | 716.9903 | 385.9406 | 2 | 385.94 | 99.99985 | 4 | 385.9406 | MOF加入浓度 | Energy, Environmental, and Catalysis Applications | P0143 | Post-modified MOF
P0051 | P0051_M1 | UiO-66-ATA | M2 | T8 | post-synthetically modified Zr(IV)-MOF adsorbent | UiO-66-NH2 | Zr | 2-aminoterephthalic acid | 1 | 1 | 1 | 0 | 1 | 1 | 1 | 0 | 0 | 1 | glutaraldehyde crosslinking in ethanol, then grafting with 6-aminothiouracil (ATA) in DMF | 6-aminothiouracil | 0 |  | 0 | No |  | UiO-66 (XRD crystallinity retained after grafting) | 574.76 | 3.21 | 1.02 | octahedral nanoscale particles | vacuum activation; thermal drying | 60 | 24 h | solvothermal UiO-66-NH2 synthesis + glutaraldehyde ethanol reflux + ATA/DMF post-grafting | DMF | ZrCl4 | 2-aminoterephthalic acid | F1;F4 | hydrochloric acid | 6-aminothiouracil | 70 | 24 | 未报告吸附后 PXRD/XRD 对比 | 未报告金属浸出测试 | 循环再生：第8次容量/去除率保留90.9751%；未报告独立水稳定性、吸附后 PXRD 或金属浸出证据 | E:\mzh3\所有正文和附件\2\Efficient Selective Removal of Pb II by Using 6 Aminothiouracil Modified Zr based Organic Frameworks From Experiments to Mechanisms Chao Xiong Shixing Wang Peng Hu Li.pdf | P0143 | 10.1021/acsami.9b19516 | 1 | cm | 298 | 1 | 514.1129 | 214.4114 | 716.9903 | 385.9406 | 2 | 385.94 | 99.99985 | 4 | 385.9406 | MOF加入浓度 | Energy, Environmental, and Catalysis Applications | P0143 | Post-modified MOF
P0051 | P0051_M1 | UiO-66-ATA | M2 | T8 | post-synthetically modified Zr(IV)-MOF adsorbent | UiO-66-NH2 | Zr | 2-aminoterephthalic acid | 1 | 1 | 1 | 0 | 1 | 1 | 1 | 0 | 0 | 1 | glutaraldehyde crosslinking in ethanol, then grafting with 6-aminothiouracil (ATA) in DMF | 6-aminothiouracil | 0 |  | 0 | No |  | UiO-66 (XRD crystallinity retained after grafting) | 574.76 | 3.21 | 1.02 | octahedral nanoscale particles | vacuum activation; thermal drying | 60 | 24 h | solvothermal UiO-66-NH2 synthesis + glutaraldehyde ethanol reflux + ATA/DMF post-grafting | DMF | ZrCl4 | 2-aminoterephthalic acid | F1;F4 | hydrochloric acid | 6-aminothiouracil | 70 | 24 | 未报告吸附后 PXRD/XRD 对比 | 未报告金属浸出测试 | 循环再生：第8次容量/去除率保留90.9751%；未报告独立水稳定性、吸附后 PXRD 或金属浸出证据 | E:\mzh3\所有正文和附件\2\Efficient Selective Removal of Pb II by Using 6 Aminothiouracil Modified Zr based Organic Frameworks From Experiments to Mechanisms Chao Xiong Shixing Wang Peng Hu Li.pdf | P0143 | 10.1021/acsami.9b19516 | 1 | cm | 298 | 1 | 514.1129 | 172.7544 | 716.9903 | 385.9406 | 2 | 385.94 | 99.99985 | 4 | 385.9406 | MOF加入浓度 | Energy, Environmental, and Catalysis Applications | P0143 | Post-modified MOF
P0051 | P0051_M1 | UiO-66-ATA | M2 | T8 | post-synthetically modified Zr(IV)-MOF adsorbent | UiO-66-NH2 | Zr | 2-aminoterephthalic acid | 1 | 1 | 1 | 0 | 1 | 1 | 1 | 0 | 0 | 1 | glutaraldehyde crosslinking in ethanol, then grafting with 6-aminothiouracil (ATA) in DMF | 6-aminothiouracil | 0 |  | 0 | No |  | UiO-66 (XRD crystallinity retained after grafting) | 574.76 | 3.21 | 1.02 | octahedral nanoscale particles | vacuum activation; thermal drying | 60 | 24 h | solvothermal UiO-66-NH2 synthesis + glutaraldehyde ethanol reflux + ATA/DMF post-grafting | DMF | ZrCl4 | 2-aminoterephthalic acid | F1;F4 | hydrochloric acid | 6-aminothiouracil | 70 | 24 | 未报告吸附后 PXRD/XRD 对比 | 未报告金属浸出测试 | 循环再生：第8次容量/去除率保留90.9751%；未报告独立水稳定性、吸附后 PXRD 或金属浸出证据 | E:\mzh3\所有正文和附件\2\Efficient Selective Removal of Pb II by Using 6 Aminothiouracil Modified Zr based Organic Frameworks From Experiments to Mechanisms Chao Xiong Shixing Wang Peng Hu Li.pdf | P0143 | 10.1021/acsami.9b19516 | 1 | cm | 298 | 1 | 514.1129 | 150.7006 | 716.9903 | 385.9406 | 2 | 385.94 | 99.99985 | 4 | 385.9406 | MOF加入浓度 | Energy, Environmental, and Catalysis Applications | P0143 | Post-modified MOF
P0051 | P0051_M1 | UiO-66-ATA | M2 | T8 | post-synthetically modified Zr(IV)-MOF adsorbent | UiO-66-NH2 | Zr | 2-aminoterephthalic acid | 1 | 1 | 1 | 0 | 1 | 1 | 1 | 0 | 0 | 1 | glutaraldehyde crosslinking in ethanol, then grafting with 6-aminothiouracil (ATA) in DMF | 6-aminothiouracil | 0 |  | 0 | No |  | UiO-66 (XRD crystallinity retained after grafting) | 574.76 | 3.21 | 1.02 | octahedral nanoscale particles | vacuum activation; thermal drying | 60 | 24 h | solvothermal UiO-66-NH2 synthesis + glutaraldehyde ethanol reflux + ATA/DMF post-grafting | DMF | ZrCl4 | 2-aminoterephthalic acid | F1;F4 | hydrochloric acid | 6-aminothiouracil | 70 | 24 | 未报告吸附后 PXRD/XRD 对比 | 未报告金属浸出测试 | 循环再生：第8次容量/去除率保留90.9751%；未报告独立水稳定性、吸附后 PXRD 或金属浸出证据 | E:\mzh3\所有正文和附件\2\Efficient Selective Removal of Pb II by Using 6 Aminothiouracil Modified Zr based Organic Frameworks From Experiments to Mechanisms Chao Xiong Shixing Wang Peng Hu Li.pdf | P0143 | 10.1021/acsami.9b19516 | 1 | cm | 298 | 1 | 514.1129 | 129.8721 | 716.9903 | 385.9406 | 2 | 385.94 | 99.99985 | 4 | 385.9406 | MOF加入浓度 | Energy, Environmental, and Catalysis Applications | P0143 | Post-modified MOF
P0051 | P0051_M1 | UiO-66-ATA | M2 | T8 | post-synthetically modified Zr(IV)-MOF adsorbent | UiO-66-NH2 | Zr | 2-aminoterephthalic acid | 1 | 1 | 1 | 0 | 1 | 1 | 1 | 0 | 0 | 1 | glutaraldehyde crosslinking in ethanol, then grafting with 6-aminothiouracil (ATA) in DMF | 6-aminothiouracil | 0 |  | 0 | No |  | UiO-66 (XRD crystallinity retained after grafting) | 574.76 | 3.21 | 1.02 | octahedral nanoscale particles | vacuum activation; thermal drying | 60 | 24 h | solvothermal UiO-66-NH2 synthesis + glutaraldehyde ethanol reflux + ATA/DMF post-grafting | DMF | ZrCl4 | 2-aminoterephthalic acid | F1;F4 | hydrochloric acid | 6-aminothiouracil | 70 | 24 | 未报告吸附后 PXRD/XRD 对比 | 未报告金属浸出测试 | 循环再生：第8次容量/去除率保留90.9751%；未报告独立水稳定性、吸附后 PXRD 或金属浸出证据 | E:\mzh3\所有正文和附件\2\Efficient Selective Removal of Pb II by Using 6 Aminothiouracil Modified Zr based Organic Frameworks From Experiments to Mechanisms Chao Xiong Shixing Wang Peng Hu Li.pdf | P0143 | 10.1021/acsami.9b19516 | 1 | cm | 298 | 1 | 514.1129 | 112.7192 | 716.9903 | 385.9406 | 2 | 385.94 | 99.99985 | 4 | 385.9406 | MOF加入浓度 | Energy, Environmental, and Catalysis Applications | P0143 | Post-modified MOF
P0051 | P0051_M1 | UiO-66-ATA | M2 | T8 | post-synthetically modified Zr(IV)-MOF adsorbent | UiO-66-NH2 | Zr | 2-aminoterephthalic acid | 1 | 1 | 1 | 0 | 1 | 1 | 1 | 0 | 0 | 1 | glutaraldehyde crosslinking in ethanol, then grafting with 6-aminothiouracil (ATA) in DMF | 6-aminothiouracil | 0 |  | 0 | No |  | UiO-66 (XRD crystallinity retained after grafting) | 574.76 | 3.21 | 1.02 | octahedral nanoscale particles | vacuum activation; thermal drying | 60 | 24 h | solvothermal UiO-66-NH2 synthesis + glutaraldehyde ethanol reflux + ATA/DMF post-grafting | DMF | ZrCl4 | 2-aminoterephthalic acid | F1;F4 | hydrochloric acid | 6-aminothiouracil | 70 | 24 | 未报告吸附后 PXRD/XRD 对比 | 未报告金属浸出测试 | 循环再生：第8次容量/去除率保留90.9751%；未报告独立水稳定性、吸附后 PXRD 或金属浸出证据 | E:\mzh3\所有正文和附件\2\Efficient Selective Removal of Pb II by Using 6 Aminothiouracil Modified Zr based Organic Frameworks From Experiments to Mechanisms Chao Xiong Shixing Wang Peng Hu Li.pdf | P0143 | 10.1021/acsami.9b19516 | 1 | cm | 298 | 1 | 514.1129 | 96.79145 | 716.9903 | 385.9406 | 2 | 385.94 | 99.99985 | 4 | 385.9406 | MOF加入浓度 | Energy, Environmental, and Catalysis Applications | P0143 | Post-modified MOF
P0051 | P0051_M1 | UiO-66-ATA | M2 | T8 | post-synthetically modified Zr(IV)-MOF adsorbent | UiO-66-NH2 | Zr | 2-aminoterephthalic acid | 1 | 1 | 1 | 0 | 1 | 1 | 1 | 0 | 0 | 1 | glutaraldehyde crosslinking in ethanol, then grafting with 6-aminothiouracil (ATA) in DMF | 6-aminothiouracil | 0 |  | 0 | No |  | UiO-66 (XRD crystallinity retained after grafting) | 574.76 | 3.21 | 1.02 | octahedral nanoscale particles | vacuum activation; thermal drying | 60 | 24 h | solvothermal UiO-66-NH2 synthesis + glutaraldehyde ethanol reflux + ATA/DMF post-grafting | DMF | ZrCl4 | 2-aminoterephthalic acid | F1;F4 | hydrochloric acid | 6-aminothiouracil | 70 | 24 | 未报告吸附后 PXRD/XRD 对比 | 未报告金属浸出测试 | 循环再生：第8次容量/去除率保留90.9751%；未报告独立水稳定性、吸附后 PXRD 或金属浸出证据 | E:\mzh3\所有正文和附件\2\Efficient Selective Removal of Pb II by Using 6 Aminothiouracil Modified Zr based Organic Frameworks From Experiments to Mechanisms Chao Xiong Shixing Wang Peng Hu Li.pdf | P0143 | 10.1021/acsami.9b19516 | 1 | isotherm | 298 | 1 | 41.12903 | 258.4158 | 716.9903 | 385.9406 | 2 | 385.94 | 99.99985 | 4 | 385.9406 | 等温线 | Energy, Environmental, and Catalysis Applications | P0143 | Post-modified MOF
P0051 | P0051_M1 | UiO-66-ATA | M2 | T8 | post-synthetically modified Zr(IV)-MOF adsorbent | UiO-66-NH2 | Zr | 2-aminoterephthalic acid | 1 | 1 | 1 | 0 | 1 | 1 | 1 | 0 | 0 | 1 | glutaraldehyde crosslinking in ethanol, then grafting with 6-aminothiouracil (ATA) in DMF | 6-aminothiouracil | 0 |  | 0 | No |  | UiO-66 (XRD crystallinity retained after grafting) | 574.76 | 3.21 | 1.02 | octahedral nanoscale particles | vacuum activation; thermal drying | 60 | 24 h | solvothermal UiO-66-NH2 synthesis + glutaraldehyde ethanol reflux + ATA/DMF post-grafting | DMF | ZrCl4 | 2-aminoterephthalic acid | F1;F4 | hydrochloric acid | 6-aminothiouracil | 70 | 24 | 未报告吸附后 PXRD/XRD 对比 | 未报告金属浸出测试 | 循环再生：第8次容量/去除率保留90.9751%；未报告独立水稳定性、吸附后 PXRD 或金属浸出证据 | E:\mzh3\所有正文和附件\2\Efficient Selective Removal of Pb II by Using 6 Aminothiouracil Modified Zr based Organic Frameworks From Experiments to Mechanisms Chao Xiong Shixing Wang Peng Hu Li.pdf | P0143 | 10.1021/acsami.9b19516 | 1 | isotherm | 298 | 1 | 85.8871 | 313.8614 | 716.9903 | 385.9406 | 2 | 385.94 | 99.99985 | 4 | 385.9406 | 等温线 | Energy, Environmental, and Catalysis Applications | P0143 | Post-modified MOF
P0051 | P0051_M1 | UiO-66-ATA | M2 | T8 | post-synthetically modified Zr(IV)-MOF adsorbent | UiO-66-NH2 | Zr | 2-aminoterephthalic acid | 1 | 1 | 1 | 0 | 1 | 1 | 1 | 0 | 0 | 1 | glutaraldehyde crosslinking in ethanol, then grafting with 6-aminothiouracil (ATA) in DMF | 6-aminothiouracil | 0 |  | 0 | No |  | UiO-66 (XRD crystallinity retained after grafting) | 574.76 | 3.21 | 1.02 | octahedral nanoscale particles | vacuum activation; thermal drying | 60 | 24 h | solvothermal UiO-66-NH2 synthesis + glutaraldehyde ethanol reflux + ATA/DMF post-grafting | DMF | ZrCl4 | 2-aminoterephthalic acid | F1;F4 | hydrochloric acid | 6-aminothiouracil | 70 | 24 | 未报告吸附后 PXRD/XRD 对比 | 未报告金属浸出测试 | 循环再生：第8次容量/去除率保留90.9751%；未报告独立水稳定性、吸附后 PXRD 或金属浸出证据 | E:\mzh3\所有正文和附件\2\Efficient Selective Removal of Pb II by Using 6 Aminothiouracil Modified Zr based Organic Frameworks From Experiments to Mechanisms Chao Xiong Shixing Wang Peng Hu Li.pdf | P0143 | 10.1021/acsami.9b19516 | 1 | isotherm | 298 | 1 | 147.5806 | 351.8812 | 716.9903 | 385.9406 | 2 | 385.94 | 99.99985 | 4 | 385.9406 | 等温线 | Energy, Environmental, and Catalysis Applications | P0143 | Post-modified MOF
P0051 | P0051_M1 | UiO-66-ATA | M2 | T8 | post-synthetically modified Zr(IV)-MOF adsorbent | UiO-66-NH2 | Zr | 2-aminoterephthalic acid | 1 | 1 | 1 | 0 | 1 | 1 | 1 | 0 | 0 | 1 | glutaraldehyde crosslinking in ethanol, then grafting with 6-aminothiouracil (ATA) in DMF | 6-aminothiouracil | 0 |  | 0 | No |  | UiO-66 (XRD crystallinity retained after grafting) | 574.76 | 3.21 | 1.02 | octahedral nanoscale particles | vacuum activation; thermal drying | 60 | 24 h | solvothermal UiO-66-NH2 synthesis + glutaraldehyde ethanol reflux + ATA/DMF post-grafting | DMF | ZrCl4 | 2-aminoterephthalic acid | F1;F4 | hydrochloric acid | 6-aminothiouracil | 70 | 24 | 未报告吸附后 PXRD/XRD 对比 | 未报告金属浸出测试 | 循环再生：第8次容量/去除率保留90.9751%；未报告独立水稳定性、吸附后 PXRD 或金属浸出证据 | E:\mzh3\所有正文和附件\2\Efficient Selective Removal of Pb II by Using 6 Aminothiouracil Modified Zr based Organic Frameworks From Experiments to Mechanisms Chao Xiong Shixing Wang Peng Hu Li.pdf | P0143 | 10.1021/acsami.9b19516 | 1 | isotherm | 298 | 1 | 315.7258 | 383.5644 | 716.9903 | 385.9406 | 2 | 385.94 | 99.99985 | 4 | 385.9406 | 等温线 | Energy, Environmental, and Catalysis Applications | P0143 | Post-modified MOF
P0051 | P0051_M1 | UiO-66-ATA | M2 | T8 | post-synthetically modified Zr(IV)-MOF adsorbent | UiO-66-NH2 | Zr | 2-aminoterephthalic acid | 1 | 1 | 1 | 0 | 1 | 1 | 1 | 0 | 0 | 1 | glutaraldehyde crosslinking in ethanol, then grafting with 6-aminothiouracil (ATA) in DMF | 6-aminothiouracil | 0 |  | 0 | No |  | UiO-66 (XRD crystallinity retained after grafting) | 574.76 | 3.21 | 1.02 | octahedral nanoscale particles | vacuum activation; thermal drying | 60 | 24 h | solvothermal UiO-66-NH2 synthesis + glutaraldehyde ethanol reflux + ATA/DMF post-grafting | DMF | ZrCl4 | 2-aminoterephthalic acid | F1;F4 | hydrochloric acid | 6-aminothiouracil | 70 | 24 | 未报告吸附后 PXRD/XRD 对比 | 未报告金属浸出测试 | 循环再生：第8次容量/去除率保留90.9751%；未报告独立水稳定性、吸附后 PXRD 或金属浸出证据 | E:\mzh3\所有正文和附件\2\Efficient Selective Removal of Pb II by Using 6 Aminothiouracil Modified Zr based Organic Frameworks From Experiments to Mechanisms Chao Xiong Shixing Wang Peng Hu Li.pdf | P0143 | 10.1021/acsami.9b19516 | 1 | isotherm | 298 | 1 | 514.1129 | 385.9406 | 716.9903 | 385.9406 | 2 | 385.94 | 99.99985 | 4 | 385.9406 | 等温线 | Energy, Environmental, and Catalysis Applications | P0143 | Post-modified MOF
P0051 | P0051_M1 | UiO-66-ATA | M2 | T8 | post-synthetically modified Zr(IV)-MOF adsorbent | UiO-66-NH2 | Zr | 2-aminoterephthalic acid | 1 | 1 | 1 | 0 | 1 | 1 | 1 | 0 | 0 | 1 | glutaraldehyde crosslinking in ethanol, then grafting with 6-aminothiouracil (ATA) in DMF | 6-aminothiouracil | 0 |  | 0 | No |  | UiO-66 (XRD crystallinity retained after grafting) | 574.76 | 3.21 | 1.02 | octahedral nanoscale particles | vacuum activation; thermal drying | 60 | 24 h | solvothermal UiO-66-NH2 synthesis + glutaraldehyde ethanol reflux + ATA/DMF post-grafting | DMF | ZrCl4 | 2-aminoterephthalic acid | F1;F4 | hydrochloric acid | 6-aminothiouracil | 70 | 24 | 未报告吸附后 PXRD/XRD 对比 | 未报告金属浸出测试 | 循环再生：第8次容量/去除率保留90.9751%；未报告独立水稳定性、吸附后 PXRD 或金属浸出证据 | E:\mzh3\所有正文和附件\2\Efficient Selective Removal of Pb II by Using 6 Aminothiouracil Modified Zr based Organic Frameworks From Experiments to Mechanisms Chao Xiong Shixing Wang Peng Hu Li.pdf | P0143 | 10.1021/acsami.9b19516 | 1 | regeneration | 298 | 1 | 514.1129 | 385.9406 | 716.9903 | 385.9406 | 2 | 385.94 | 99.99985 | 4 | 385.9406 | 循环性 | Energy, Environmental, and Catalysis Applications | P0143 | Post-modified MOF
P0051 | P0051_M1 | UiO-66-ATA | M2 | T8 | post-synthetically modified Zr(IV)-MOF adsorbent | UiO-66-NH2 | Zr | 2-aminoterephthalic acid | 1 | 1 | 1 | 0 | 1 | 1 | 1 | 0 | 0 | 1 | glutaraldehyde crosslinking in ethanol, then grafting with 6-aminothiouracil (ATA) in DMF | 6-aminothiouracil | 0 |  | 0 | No |  | UiO-66 (XRD crystallinity retained after grafting) | 574.76 | 3.21 | 1.02 | octahedral nanoscale particles | vacuum activation; thermal drying | 60 | 24 h | solvothermal UiO-66-NH2 synthesis + glutaraldehyde ethanol reflux + ATA/DMF post-grafting | DMF | ZrCl4 | 2-aminoterephthalic acid | F1;F4 | hydrochloric acid | 6-aminothiouracil | 70 | 24 | 未报告吸附后 PXRD/XRD 对比 | 未报告金属浸出测试 | 循环再生：第8次容量/去除率保留90.9751%；未报告独立水稳定性、吸附后 PXRD 或金属浸出证据 | E:\mzh3\所有正文和附件\2\Efficient Selective Removal of Pb II by Using 6 Aminothiouracil Modified Zr based Organic Frameworks From Experiments to Mechanisms Chao Xiong Shixing Wang Peng Hu Li.pdf | P0143 | 10.1021/acsami.9b19516 | 1 | regeneration | 298 | 1 | 514.1129 | 385.9406 | 716.9903 | 385.9406 | 2 | 385.19 | 99.80552 | 4 | 385.9406 | 循环性 | Energy, Environmental, and Catalysis Applications | P0143 | Post-modified MOF
P0051 | P0051_M1 | UiO-66-ATA | M2 | T8 | post-synthetically modified Zr(IV)-MOF adsorbent | UiO-66-NH2 | Zr | 2-aminoterephthalic acid | 1 | 1 | 1 | 0 | 1 | 1 | 1 | 0 | 0 | 1 | glutaraldehyde crosslinking in ethanol, then grafting with 6-aminothiouracil (ATA) in DMF | 6-aminothiouracil | 0 |  | 0 | No |  | UiO-66 (XRD crystallinity retained after grafting) | 574.76 | 3.21 | 1.02 | octahedral nanoscale particles | vacuum activation; thermal drying | 60 | 24 h | solvothermal UiO-66-NH2 synthesis + glutaraldehyde ethanol reflux + ATA/DMF post-grafting | DMF | ZrCl4 | 2-aminoterephthalic acid | F1;F4 | hydrochloric acid | 6-aminothiouracil | 70 | 24 | 未报告吸附后 PXRD/XRD 对比 | 未报告金属浸出测试 | 循环再生：第8次容量/去除率保留90.9751%；未报告独立水稳定性、吸附后 PXRD 或金属浸出证据 | E:\mzh3\所有正文和附件\2\Efficient Selective Removal of Pb II by Using 6 Aminothiouracil Modified Zr based Organic Frameworks From Experiments to Mechanisms Chao Xiong Shixing Wang Peng Hu Li.pdf | P0143 | 10.1021/acsami.9b19516 | 1 | regeneration | 298 | 1 | 514.1129 | 385.9406 | 716.9903 | 385.9406 | 3 | 382.19 | 99.02819 | 4 | 385.9406 | 循环性 | Energy, Environmental, and Catalysis Applications | P0143 | Post-modified MOF
P0051 | P0051_M1 | UiO-66-ATA | M2 | T8 | post-synthetically modified Zr(IV)-MOF adsorbent | UiO-66-NH2 | Zr | 2-aminoterephthalic acid | 1 | 1 | 1 | 0 | 1 | 1 | 1 | 0 | 0 | 1 | glutaraldehyde crosslinking in ethanol, then grafting with 6-aminothiouracil (ATA) in DMF | 6-aminothiouracil | 0 |  | 0 | No |  | UiO-66 (XRD crystallinity retained after grafting) | 574.76 | 3.21 | 1.02 | octahedral nanoscale particles | vacuum activation; thermal drying | 60 | 24 h | solvothermal UiO-66-NH2 synthesis + glutaraldehyde ethanol reflux + ATA/DMF post-grafting | DMF | ZrCl4 | 2-aminoterephthalic acid | F1;F4 | hydrochloric acid | 6-aminothiouracil | 70 | 24 | 未报告吸附后 PXRD/XRD 对比 | 未报告金属浸出测试 | 循环再生：第8次容量/去除率保留90.9751%；未报告独立水稳定性、吸附后 PXRD 或金属浸出证据 | E:\mzh3\所有正文和附件\2\Efficient Selective Removal of Pb II by Using 6 Aminothiouracil Modified Zr based Organic Frameworks From Experiments to Mechanisms Chao Xiong Shixing Wang Peng Hu Li.pdf | P0143 | 10.1021/acsami.9b19516 | 1 | regeneration | 298 | 1 | 514.1129 | 385.9406 | 716.9903 | 385.9406 | 4 | 377.33 | 97.76893 | 4 | 385.9406 | 循环性 | Energy, Environmental, and Catalysis Applications | P0143 | Post-modified MOF
P0051 | P0051_M1 | UiO-66-ATA | M2 | T8 | post-synthetically modified Zr(IV)-MOF adsorbent | UiO-66-NH2 | Zr | 2-aminoterephthalic acid | 1 | 1 | 1 | 0 | 1 | 1 | 1 | 0 | 0 | 1 | glutaraldehyde crosslinking in ethanol, then grafting with 6-aminothiouracil (ATA) in DMF | 6-aminothiouracil | 0 |  | 0 | No |  | UiO-66 (XRD crystallinity retained after grafting) | 574.76 | 3.21 | 1.02 | octahedral nanoscale particles | vacuum activation; thermal drying | 60 | 24 h | solvothermal UiO-66-NH2 synthesis + glutaraldehyde ethanol reflux + ATA/DMF post-grafting | DMF | ZrCl4 | 2-aminoterephthalic acid | F1;F4 | hydrochloric acid | 6-aminothiouracil | 70 | 24 | 未报告吸附后 PXRD/XRD 对比 | 未报告金属浸出测试 | 循环再生：第8次容量/去除率保留90.9751%；未报告独立水稳定性、吸附后 PXRD 或金属浸出证据 | E:\mzh3\所有正文和附件\2\Efficient Selective Removal of Pb II by Using 6 Aminothiouracil Modified Zr based Organic Frameworks From Experiments to Mechanisms Chao Xiong Shixing Wang Peng Hu Li.pdf | P0143 | 10.1021/acsami.9b19516 | 1 | regeneration | 298 | 1 | 514.1129 | 385.9406 | 716.9903 | 385.9406 | 6 | 372.12 | 96.41898 | 4 | 385.9406 | 循环性 | Energy, Environmental, and Catalysis Applications | P0143 | Post-modified MOF
P0051 | P0051_M1 | UiO-66-ATA | M2 | T8 | post-synthetically modified Zr(IV)-MOF adsorbent | UiO-66-NH2 | Zr | 2-aminoterephthalic acid | 1 | 1 | 1 | 0 | 1 | 1 | 1 | 0 | 0 | 1 | glutaraldehyde crosslinking in ethanol, then grafting with 6-aminothiouracil (ATA) in DMF | 6-aminothiouracil | 0 |  | 0 | No |  | UiO-66 (XRD crystallinity retained after grafting) | 574.76 | 3.21 | 1.02 | octahedral nanoscale particles | vacuum activation; thermal drying | 60 | 24 h | solvothermal UiO-66-NH2 synthesis + glutaraldehyde ethanol reflux + ATA/DMF post-grafting | DMF | ZrCl4 | 2-aminoterephthalic acid | F1;F4 | hydrochloric acid | 6-aminothiouracil | 70 | 24 | 未报告吸附后 PXRD/XRD 对比 | 未报告金属浸出测试 | 循环再生：第8次容量/去除率保留90.9751%；未报告独立水稳定性、吸附后 PXRD 或金属浸出证据 | E:\mzh3\所有正文和附件\2\Efficient Selective Removal of Pb II by Using 6 Aminothiouracil Modified Zr based Organic Frameworks From Experiments to Mechanisms Chao Xiong Shixing Wang Peng Hu Li.pdf | P0143 | 10.1021/acsami.9b19516 | 1 | regeneration | 298 | 1 | 514.1129 | 385.9406 | 716.9903 | 385.9406 | 7 | 365.89 | 94.80475 | 4 | 385.9406 | 循环性 | Energy, Environmental, and Catalysis Applications | P0143 | Post-modified MOF
P0051 | P0051_M1 | UiO-66-ATA | M2 | T8 | post-synthetically modified Zr(IV)-MOF adsorbent | UiO-66-NH2 | Zr | 2-aminoterephthalic acid | 1 | 1 | 1 | 0 | 1 | 1 | 1 | 0 | 0 | 1 | glutaraldehyde crosslinking in ethanol, then grafting with 6-aminothiouracil (ATA) in DMF | 6-aminothiouracil | 0 |  | 0 | No |  | UiO-66 (XRD crystallinity retained after grafting) | 574.76 | 3.21 | 1.02 | octahedral nanoscale particles | vacuum activation; thermal drying | 60 | 24 h | solvothermal UiO-66-NH2 synthesis + glutaraldehyde ethanol reflux + ATA/DMF post-grafting | DMF | ZrCl4 | 2-aminoterephthalic acid | F1;F4 | hydrochloric acid | 6-aminothiouracil | 70 | 24 | 未报告吸附后 PXRD/XRD 对比 | 未报告金属浸出测试 | 循环再生：第8次容量/去除率保留90.9751%；未报告独立水稳定性、吸附后 PXRD 或金属浸出证据 | E:\mzh3\所有正文和附件\2\Efficient Selective Removal of Pb II by Using 6 Aminothiouracil Modified Zr based Organic Frameworks From Experiments to Mechanisms Chao Xiong Shixing Wang Peng Hu Li.pdf | P0143 | 10.1021/acsami.9b19516 | 1 | regeneration | 298 | 1 | 514.1129 | 385.9406 | 716.9903 | 385.9406 | 7 | 356.32 | 92.32509 | 4 | 385.9406 | 循环性 | Energy, Environmental, and Catalysis Applications | P0143 | Post-modified MOF
P0051 | P0051_M1 | UiO-66-ATA | M2 | T8 | post-synthetically modified Zr(IV)-MOF adsorbent | UiO-66-NH2 | Zr | 2-aminoterephthalic acid | 1 | 1 | 1 | 0 | 1 | 1 | 1 | 0 | 0 | 1 | glutaraldehyde crosslinking in ethanol, then grafting with 6-aminothiouracil (ATA) in DMF | 6-aminothiouracil | 0 |  | 0 | No |  | UiO-66 (XRD crystallinity retained after grafting) | 574.76 | 3.21 | 1.02 | octahedral nanoscale particles | vacuum activation; thermal drying | 60 | 24 h | solvothermal UiO-66-NH2 synthesis + glutaraldehyde ethanol reflux + ATA/DMF post-grafting | DMF | ZrCl4 | 2-aminoterephthalic acid | F1;F4 | hydrochloric acid | 6-aminothiouracil | 70 | 24 | 未报告吸附后 PXRD/XRD 对比 | 未报告金属浸出测试 | 循环再生：第8次容量/去除率保留90.9751%；未报告独立水稳定性、吸附后 PXRD 或金属浸出证据 | E:\mzh3\所有正文和附件\2\Efficient Selective Removal of Pb II by Using 6 Aminothiouracil Modified Zr based Organic Frameworks From Experiments to Mechanisms Chao Xiong Shixing Wang Peng Hu Li.pdf | P0143 | 10.1021/acsami.9b19516 | 1 | regeneration | 298 | 1 | 514.1129 | 385.9406 | 716.9903 | 385.9406 | 8 | 351.11 | 90.97514 | 4 | 385.9406 | 循环性 | Energy, Environmental, and Catalysis Applications | P0143 | Post-modified MOF
P0052 | P0052_M1 | Zr-DMSA | M1 |  | amorphous Zr(IV)-MOF with flexible thiol-bearing DMSA linkers (fcu-like topology, limited long-range order) | MOF-801 | Zr | mercaptosuccinic acid | 1 | 0 | 1 | 0 | 1 | 0 | 1 | 0 | 0 | 0 |  |  | 0 |  | 0 | No |  | Zr6O4(OH)4 clusters bridged by DMSA; fcu-like net; amorphous (limited long-range order) | 201 |  |  | amorphous (limited long-range order; SEM in Fig S3) | vacuum activation | 150 |  | aqueous solvothermal | water | ZrCl4 | Mercaptosuccinic acid | F1;F7 | formic acid | Dimercaptosuccinic acid | 95 | 12 | partial pore collapse after 1 M HCl treatment (BET drops 201->81 m2/g after 1st cycle); PDF of regenerated material matches pristine; Pb-S peak disappears | no significant Zr leaching (ICP-OES during cycling) | stable in 1 M HCl; 4.41% linker loss first cycle, 1.27% cumulative over next 9 cycles; 63% capacity retained after 10 cycles (87% after 5) | E:\mzh3\所有正文和附件\1\Efficient, Reversible Lead Adsorption in a Thiol\u2010Decorated Zirconium\u2010Metal-Organic Framework.pdf | P0145 | 10.1021/acsami.4c08928 | 1 | isotherm | 298 | 0.1 | 0 | 105.4054 | 239.3822 | 466.2162 | 1 | 462.9786 | 78.14208 |  |  | 等温线 | Efficient, Reversible Lead Adsorption in a Thiol-Decorated Zirconium-Metal–Organic Framework | P0145 | Single MOF
P0052 | P0052_M1 | Zr-DMSA | M1 |  | amorphous Zr(IV)-MOF with flexible thiol-bearing DMSA linkers (fcu-like topology, limited long-range order) | MOF-801 | Zr | mercaptosuccinic acid | 1 | 0 | 1 | 0 | 1 | 0 | 1 | 0 | 0 | 0 |  |  | 0 |  | 0 | No |  | Zr6O4(OH)4 clusters bridged by DMSA; fcu-like net; amorphous (limited long-range order) | 201 |  |  | amorphous (limited long-range order; SEM in Fig S3) | vacuum activation | 150 |  | aqueous solvothermal | water | ZrCl4 | Mercaptosuccinic acid | F1;F7 | formic acid | Dimercaptosuccinic acid | 95 | 12 | partial pore collapse after 1 M HCl treatment (BET drops 201->81 m2/g after 1st cycle); PDF of regenerated material matches pristine; Pb-S peak disappears | no significant Zr leaching (ICP-OES during cycling) | stable in 1 M HCl; 4.41% linker loss first cycle, 1.27% cumulative over next 9 cycles; 63% capacity retained after 10 cycles (87% after 5) | E:\mzh3\所有正文和附件\1\Efficient, Reversible Lead Adsorption in a Thiol\u2010Decorated Zirconium\u2010Metal-Organic Framework.pdf | P0145 | 10.1021/acsami.4c08928 | 1 | isotherm | 298 | 0.1 | 4.461538 | 291.8919 | 239.3822 | 466.2162 | 1 | 462.9786 | 78.14208 |  |  | 等温线 | Efficient, Reversible Lead Adsorption in a Thiol-Decorated Zirconium-Metal–Organic Framework | P0145 | Single MOF
P0052 | P0052_M1 | Zr-DMSA | M1 |  | amorphous Zr(IV)-MOF with flexible thiol-bearing DMSA linkers (fcu-like topology, limited long-range order) | MOF-801 | Zr | mercaptosuccinic acid | 1 | 0 | 1 | 0 | 1 | 0 | 1 | 0 | 0 | 0 |  |  | 0 |  | 0 | No |  | Zr6O4(OH)4 clusters bridged by DMSA; fcu-like net; amorphous (limited long-range order) | 201 |  |  | amorphous (limited long-range order; SEM in Fig S3) | vacuum activation | 150 |  | aqueous solvothermal | water | ZrCl4 | Mercaptosuccinic acid | F1;F7 | formic acid | Dimercaptosuccinic acid | 95 | 12 | partial pore collapse after 1 M HCl treatment (BET drops 201->81 m2/g after 1st cycle); PDF of regenerated material matches pristine; Pb-S peak disappears | no significant Zr leaching (ICP-OES during cycling) | stable in 1 M HCl; 4.41% linker loss first cycle, 1.27% cumulative over next 9 cycles; 63% capacity retained after 10 cycles (87% after 5) | E:\mzh3\所有正文和附件\1\Efficient, Reversible Lead Adsorption in a Thiol\u2010Decorated Zirconium\u2010Metal-Organic Framework.pdf | P0145 | 10.1021/acsami.4c08928 | 1 | isotherm | 298 | 0.1 | 12.61538 | 364.8649 | 239.3822 | 466.2162 | 1 | 462.9786 | 78.14208 |  |  | 等温线 | Efficient, Reversible Lead Adsorption in a Thiol-Decorated Zirconium-Metal–Organic Framework | P0145 | Single MOF
P0052 | P0052_M1 | Zr-DMSA | M1 |  | amorphous Zr(IV)-MOF with flexible thiol-bearing DMSA linkers (fcu-like topology, limited long-range order) | MOF-801 | Zr | mercaptosuccinic acid | 1 | 0 | 1 | 0 | 1 | 0 | 1 | 0 | 0 | 0 |  |  | 0 |  | 0 | No |  | Zr6O4(OH)4 clusters bridged by DMSA; fcu-like net; amorphous (limited long-range order) | 201 |  |  | amorphous (limited long-range order; SEM in Fig S3) | vacuum activation | 150 |  | aqueous solvothermal | water | ZrCl4 | Mercaptosuccinic acid | F1;F7 | formic acid | Dimercaptosuccinic acid | 95 | 12 | partial pore collapse after 1 M HCl treatment (BET drops 201->81 m2/g after 1st cycle); PDF of regenerated material matches pristine; Pb-S peak disappears | no significant Zr leaching (ICP-OES during cycling) | stable in 1 M HCl; 4.41% linker loss first cycle, 1.27% cumulative over next 9 cycles; 63% capacity retained after 10 cycles (87% after 5) | E:\mzh3\所有正文和附件\1\Efficient, Reversible Lead Adsorption in a Thiol\u2010Decorated Zirconium\u2010Metal-Organic Framework.pdf | P0145 | 10.1021/acsami.4c08928 | 1 | isotherm | 298 | 0.1 | 30.30769 | 409.4595 | 239.3822 | 466.2162 | 1 | 462.9786 | 78.14208 |  |  | 等温线 | Efficient, Reversible Lead Adsorption in a Thiol-Decorated Zirconium-Metal–Organic Framework | P0145 | Single MOF
P0052 | P0052_M1 | Zr-DMSA | M1 |  | amorphous Zr(IV)-MOF with flexible thiol-bearing DMSA linkers (fcu-like topology, limited long-range order) | MOF-801 | Zr | mercaptosuccinic acid | 1 | 0 | 1 | 0 | 1 | 0 | 1 | 0 | 0 | 0 |  |  | 0 |  | 0 | No |  | Zr6O4(OH)4 clusters bridged by DMSA; fcu-like net; amorphous (limited long-range order) | 201 |  |  | amorphous (limited long-range order; SEM in Fig S3) | vacuum activation | 150 |  | aqueous solvothermal | water | ZrCl4 | Mercaptosuccinic acid | F1;F7 | formic acid | Dimercaptosuccinic acid | 95 | 12 | partial pore collapse after 1 M HCl treatment (BET drops 201->81 m2/g after 1st cycle); PDF of regenerated material matches pristine; Pb-S peak disappears | no significant Zr leaching (ICP-OES during cycling) | stable in 1 M HCl; 4.41% linker loss first cycle, 1.27% cumulative over next 9 cycles; 63% capacity retained after 10 cycles (87% after 5) | E:\mzh3\所有正文和附件\1\Efficient, Reversible Lead Adsorption in a Thiol\u2010Decorated Zirconium\u2010Metal-Organic Framework.pdf | P0145 | 10.1021/acsami.4c08928 | 1 | isotherm | 298 | 0.1 | 57.23077 | 466.2162 | 239.3822 | 466.2162 | 1 | 462.9786 | 78.14208 |  |  | 等温线 | Efficient, Reversible Lead Adsorption in a Thiol-Decorated Zirconium-Metal–Organic Framework | P0145 | Single MOF
P0052 | P0052_M1 | Zr-DMSA | M1 |  | amorphous Zr(IV)-MOF with flexible thiol-bearing DMSA linkers (fcu-like topology, limited long-range order) | MOF-801 | Zr | mercaptosuccinic acid | 1 | 0 | 1 | 0 | 1 | 0 | 1 | 0 | 0 | 0 |  |  | 0 |  | 0 | No |  | Zr6O4(OH)4 clusters bridged by DMSA; fcu-like net; amorphous (limited long-range order) | 201 |  |  | amorphous (limited long-range order; SEM in Fig S3) | vacuum activation | 150 |  | aqueous solvothermal | water | ZrCl4 | Mercaptosuccinic acid | F1;F7 | formic acid | Dimercaptosuccinic acid | 95 | 12 | partial pore collapse after 1 M HCl treatment (BET drops 201->81 m2/g after 1st cycle); PDF of regenerated material matches pristine; Pb-S peak disappears | no significant Zr leaching (ICP-OES during cycling) | stable in 1 M HCl; 4.41% linker loss first cycle, 1.27% cumulative over next 9 cycles; 63% capacity retained after 10 cycles (87% after 5) | E:\mzh3\所有正文和附件\1\Efficient, Reversible Lead Adsorption in a Thiol\u2010Decorated Zirconium\u2010Metal-Organic Framework.pdf | P0145 | 10.1021/acsami.4c08928 | 1 | regeneration | 298 | 0.1 | 57.23077 | 466.2162 | 239.3822 | 466.2162 | 1 | 462.9786 | 78.14208 |  |  | 循环性 | Efficient, Reversible Lead Adsorption in a Thiol-Decorated Zirconium-Metal–Organic Framework | P0145 | Single MOF
P0052 | P0052_M1 | Zr-DMSA | M1 |  | amorphous Zr(IV)-MOF with flexible thiol-bearing DMSA linkers (fcu-like topology, limited long-range order) | MOF-801 | Zr | mercaptosuccinic acid | 1 | 0 | 1 | 0 | 1 | 0 | 1 | 0 | 0 | 0 |  |  | 0 |  | 0 | No |  | Zr6O4(OH)4 clusters bridged by DMSA; fcu-like net; amorphous (limited long-range order) | 201 |  |  | amorphous (limited long-range order; SEM in Fig S3) | vacuum activation | 150 |  | aqueous solvothermal | water | ZrCl4 | Mercaptosuccinic acid | F1;F7 | formic acid | Dimercaptosuccinic acid | 95 | 12 | partial pore collapse after 1 M HCl treatment (BET drops 201->81 m2/g after 1st cycle); PDF of regenerated material matches pristine; Pb-S peak disappears | no significant Zr leaching (ICP-OES during cycling) | stable in 1 M HCl; 4.41% linker loss first cycle, 1.27% cumulative over next 9 cycles; 63% capacity retained after 10 cycles (87% after 5) | E:\mzh3\所有正文和附件\1\Efficient, Reversible Lead Adsorption in a Thiol\u2010Decorated Zirconium\u2010Metal-Organic Framework.pdf | P0145 | 10.1021/acsami.4c08928 | 1 | regeneration | 298 | 0.1 | 57.23077 | 466.2162 | 239.3822 | 466.2162 | 2 | 453.2658 | 76.50273 |  |  | 循环性 | Efficient, Reversible Lead Adsorption in a Thiol-Decorated Zirconium-Metal–Organic Framework | P0145 | Single MOF
P0052 | P0052_M1 | Zr-DMSA | M1 |  | amorphous Zr(IV)-MOF with flexible thiol-bearing DMSA linkers (fcu-like topology, limited long-range order) | MOF-801 | Zr | mercaptosuccinic acid | 1 | 0 | 1 | 0 | 1 | 0 | 1 | 0 | 0 | 0 |  |  | 0 |  | 0 | No |  | Zr6O4(OH)4 clusters bridged by DMSA; fcu-like net; amorphous (limited long-range order) | 201 |  |  | amorphous (limited long-range order; SEM in Fig S3) | vacuum activation | 150 |  | aqueous solvothermal | water | ZrCl4 | Mercaptosuccinic acid | F1;F7 | formic acid | Dimercaptosuccinic acid | 95 | 12 | partial pore collapse after 1 M HCl treatment (BET drops 201->81 m2/g after 1st cycle); PDF of regenerated material matches pristine; Pb-S peak disappears | no significant Zr leaching (ICP-OES during cycling) | stable in 1 M HCl; 4.41% linker loss first cycle, 1.27% cumulative over next 9 cycles; 63% capacity retained after 10 cycles (87% after 5) | E:\mzh3\所有正文和附件\1\Efficient, Reversible Lead Adsorption in a Thiol\u2010Decorated Zirconium\u2010Metal-Organic Framework.pdf | P0145 | 10.1021/acsami.4c08928 | 1 | regeneration | 298 | 0.1 | 57.23077 | 466.2162 | 239.3822 | 466.2162 | 3 | 446.7905 | 75.40984 |  |  | 循环性 | Efficient, Reversible Lead Adsorption in a Thiol-Decorated Zirconium-Metal–Organic Framework | P0145 | Single MOF
P0052 | P0052_M1 | Zr-DMSA | M1 |  | amorphous Zr(IV)-MOF with flexible thiol-bearing DMSA linkers (fcu-like topology, limited long-range order) | MOF-801 | Zr | mercaptosuccinic acid | 1 | 0 | 1 | 0 | 1 | 0 | 1 | 0 | 0 | 0 |  |  | 0 |  | 0 | No |  | Zr6O4(OH)4 clusters bridged by DMSA; fcu-like net; amorphous (limited long-range order) | 201 |  |  | amorphous (limited long-range order; SEM in Fig S3) | vacuum activation | 150 |  | aqueous solvothermal | water | ZrCl4 | Mercaptosuccinic acid | F1;F7 | formic acid | Dimercaptosuccinic acid | 95 | 12 | partial pore collapse after 1 M HCl treatment (BET drops 201->81 m2/g after 1st cycle); PDF of regenerated material matches pristine; Pb-S peak disappears | no significant Zr leaching (ICP-OES during cycling) | stable in 1 M HCl; 4.41% linker loss first cycle, 1.27% cumulative over next 9 cycles; 63% capacity retained after 10 cycles (87% after 5) | E:\mzh3\所有正文和附件\1\Efficient, Reversible Lead Adsorption in a Thiol\u2010Decorated Zirconium\u2010Metal-Organic Framework.pdf | P0145 | 10.1021/acsami.4c08928 | 1 | regeneration | 298 | 0.1 | 57.23077 | 466.2162 | 239.3822 | 466.2162 | 4 | 466.2162 | 78.68852 |  |  | 循环性 | Efficient, Reversible Lead Adsorption in a Thiol-Decorated Zirconium-Metal–Organic Framework | P0145 | Single MOF
P0052 | P0052_M1 | Zr-DMSA | M1 |  | amorphous Zr(IV)-MOF with flexible thiol-bearing DMSA linkers (fcu-like topology, limited long-range order) | MOF-801 | Zr | mercaptosuccinic acid | 1 | 0 | 1 | 0 | 1 | 0 | 1 | 0 | 0 | 0 |  |  | 0 |  | 0 | No |  | Zr6O4(OH)4 clusters bridged by DMSA; fcu-like net; amorphous (limited long-range order) | 201 |  |  | amorphous (limited long-range order; SEM in Fig S3) | vacuum activation | 150 |  | aqueous solvothermal | water | ZrCl4 | Mercaptosuccinic acid | F1;F7 | formic acid | Dimercaptosuccinic acid | 95 | 12 | partial pore collapse after 1 M HCl treatment (BET drops 201->81 m2/g after 1st cycle); PDF of regenerated material matches pristine; Pb-S peak disappears | no significant Zr leaching (ICP-OES during cycling) | stable in 1 M HCl; 4.41% linker loss first cycle, 1.27% cumulative over next 9 cycles; 63% capacity retained after 10 cycles (87% after 5) | E:\mzh3\所有正文和附件\1\Efficient, Reversible Lead Adsorption in a Thiol\u2010Decorated Zirconium\u2010Metal-Organic Framework.pdf | P0145 | 10.1021/acsami.4c08928 | 1 | regeneration | 298 | 0.1 | 57.23077 | 466.2162 | 239.3822 | 466.2162 | 5 | 437.0777 | 73.77049 |  |  | 循环性 | Efficient, Reversible Lead Adsorption in a Thiol-Decorated Zirconium-Metal–Organic Framework | P0145 | Single MOF
P0052 | P0052_M1 | Zr-DMSA | M1 |  | amorphous Zr(IV)-MOF with flexible thiol-bearing DMSA linkers (fcu-like topology, limited long-range order) | MOF-801 | Zr | mercaptosuccinic acid | 1 | 0 | 1 | 0 | 1 | 0 | 1 | 0 | 0 | 0 |  |  | 0 |  | 0 | No |  | Zr6O4(OH)4 clusters bridged by DMSA; fcu-like net; amorphous (limited long-range order) | 201 |  |  | amorphous (limited long-range order; SEM in Fig S3) | vacuum activation | 150 |  | aqueous solvothermal | water | ZrCl4 | Mercaptosuccinic acid | F1;F7 | formic acid | Dimercaptosuccinic acid | 95 | 12 | partial pore collapse after 1 M HCl treatment (BET drops 201->81 m2/g after 1st cycle); PDF of regenerated material matches pristine; Pb-S peak disappears | no significant Zr leaching (ICP-OES during cycling) | stable in 1 M HCl; 4.41% linker loss first cycle, 1.27% cumulative over next 9 cycles; 63% capacity retained after 10 cycles (87% after 5) | E:\mzh3\所有正文和附件\1\Efficient, Reversible Lead Adsorption in a Thiol\u2010Decorated Zirconium\u2010Metal-Organic Framework.pdf | P0145 | 10.1021/acsami.4c08928 | 1 | kinetics | 323 | 0.1 | 57.23077 | 466.2162 | 3.861004 | 172.2327 | 1 | 462.9786 | 78.14208 |  |  | 动力学 | Efficient, Reversible Lead Adsorption in a Thiol-Decorated Zirconium-Metal–Organic Framework | P0145 | Single MOF
P0052 | P0052_M1 | Zr-DMSA | M1 |  | amorphous Zr(IV)-MOF with flexible thiol-bearing DMSA linkers (fcu-like topology, limited long-range order) | MOF-801 | Zr | mercaptosuccinic acid | 1 | 0 | 1 | 0 | 1 | 0 | 1 | 0 | 0 | 0 |  |  | 0 |  | 0 | No |  | Zr6O4(OH)4 clusters bridged by DMSA; fcu-like net; amorphous (limited long-range order) | 201 |  |  | amorphous (limited long-range order; SEM in Fig S3) | vacuum activation | 150 |  | aqueous solvothermal | water | ZrCl4 | Mercaptosuccinic acid | F1;F7 | formic acid | Dimercaptosuccinic acid | 95 | 12 | partial pore collapse after 1 M HCl treatment (BET drops 201->81 m2/g after 1st cycle); PDF of regenerated material matches pristine; Pb-S peak disappears | no significant Zr leaching (ICP-OES during cycling) | stable in 1 M HCl; 4.41% linker loss first cycle, 1.27% cumulative over next 9 cycles; 63% capacity retained after 10 cycles (87% after 5) | E:\mzh3\所有正文和附件\1\Efficient, Reversible Lead Adsorption in a Thiol\u2010Decorated Zirconium\u2010Metal-Organic Framework.pdf | P0145 | 10.1021/acsami.4c08928 | 1 | kinetics | 323 | 0.1 | 57.23077 | 466.2162 | 29.92278 | 359.3131 | 1 | 462.9786 | 78.14208 |  |  | 动力学 | Efficient, Reversible Lead Adsorption in a Thiol-Decorated Zirconium-Metal–Organic Framework | P0145 | Single MOF
P0052 | P0052_M1 | Zr-DMSA | M1 |  | amorphous Zr(IV)-MOF with flexible thiol-bearing DMSA linkers (fcu-like topology, limited long-range order) | MOF-801 | Zr | mercaptosuccinic acid | 1 | 0 | 1 | 0 | 1 | 0 | 1 | 0 | 0 | 0 |  |  | 0 |  | 0 | No |  | Zr6O4(OH)4 clusters bridged by DMSA; fcu-like net; amorphous (limited long-range order) | 201 |  |  | amorphous (limited long-range order; SEM in Fig S3) | vacuum activation | 150 |  | aqueous solvothermal | water | ZrCl4 | Mercaptosuccinic acid | F1;F7 | formic acid | Dimercaptosuccinic acid | 95 | 12 | partial pore collapse after 1 M HCl treatment (BET drops 201->81 m2/g after 1st cycle); PDF of regenerated material matches pristine; Pb-S peak disappears | no significant Zr leaching (ICP-OES during cycling) | stable in 1 M HCl; 4.41% linker loss first cycle, 1.27% cumulative over next 9 cycles; 63% capacity retained after 10 cycles (87% after 5) | E:\mzh3\所有正文和附件\1\Efficient, Reversible Lead Adsorption in a Thiol\u2010Decorated Zirconium\u2010Metal-Organic Framework.pdf | P0145 | 10.1021/acsami.4c08928 | 1 | kinetics | 323 | 0.1 | 57.23077 | 466.2162 | 89.76834 | 478.0943 | 1 | 462.9786 | 78.14208 |  |  | 动力学 | Efficient, Reversible Lead Adsorption in a Thiol-Decorated Zirconium-Metal–Organic Framework | P0145 | Single MOF
P0052 | P0052_M1 | Zr-DMSA | M1 |  | amorphous Zr(IV)-MOF with flexible thiol-bearing DMSA linkers (fcu-like topology, limited long-range order) | MOF-801 | Zr | mercaptosuccinic acid | 1 | 0 | 1 | 0 | 1 | 0 | 1 | 0 | 0 | 0 |  |  | 0 |  | 0 | No |  | Zr6O4(OH)4 clusters bridged by DMSA; fcu-like net; amorphous (limited long-range order) | 201 |  |  | amorphous (limited long-range order; SEM in Fig S3) | vacuum activation | 150 |  | aqueous solvothermal | water | ZrCl4 | Mercaptosuccinic acid | F1;F7 | formic acid | Dimercaptosuccinic acid | 95 | 12 | partial pore collapse after 1 M HCl treatment (BET drops 201->81 m2/g after 1st cycle); PDF of regenerated material matches pristine; Pb-S peak disappears | no significant Zr leaching (ICP-OES during cycling) | stable in 1 M HCl; 4.41% linker loss first cycle, 1.27% cumulative over next 9 cycles; 63% capacity retained after 10 cycles (87% after 5) | E:\mzh3\所有正文和附件\1\Efficient, Reversible Lead Adsorption in a Thiol\u2010Decorated Zirconium\u2010Metal-Organic Framework.pdf | P0145 | 10.1021/acsami.4c08928 | 1 | kinetics | 323 | 0.1 | 57.23077 | 466.2162 | 150.5792 | 522.6373 | 1 | 462.9786 | 78.14208 |  |  | 动力学 | Efficient, Reversible Lead Adsorption in a Thiol-Decorated Zirconium-Metal–Organic Framework | P0145 | Single MOF
P0052 | P0052_M1 | Zr-DMSA | M1 |  | amorphous Zr(IV)-MOF with flexible thiol-bearing DMSA linkers (fcu-like topology, limited long-range order) | MOF-801 | Zr | mercaptosuccinic acid | 1 | 0 | 1 | 0 | 1 | 0 | 1 | 0 | 0 | 0 |  |  | 0 |  | 0 | No |  | Zr6O4(OH)4 clusters bridged by DMSA; fcu-like net; amorphous (limited long-range order) | 201 |  |  | amorphous (limited long-range order; SEM in Fig S3) | vacuum activation | 150 |  | aqueous solvothermal | water | ZrCl4 | Mercaptosuccinic acid | F1;F7 | formic acid | Dimercaptosuccinic acid | 95 | 12 | partial pore collapse after 1 M HCl treatment (BET drops 201->81 m2/g after 1st cycle); PDF of regenerated material matches pristine; Pb-S peak disappears | no significant Zr leaching (ICP-OES during cycling) | stable in 1 M HCl; 4.41% linker loss first cycle, 1.27% cumulative over next 9 cycles; 63% capacity retained after 10 cycles (87% after 5) | E:\mzh3\所有正文和附件\1\Efficient, Reversible Lead Adsorption in a Thiol\u2010Decorated Zirconium\u2010Metal-Organic Framework.pdf | P0145 | 10.1021/acsami.4c08928 | 1 | kinetics | 323 | 0.1 | 57.23077 | 466.2162 | 239.3822 | 558.2716 | 1 | 462.9786 | 78.14208 |  |  | 动力学 | Efficient, Reversible Lead Adsorption in a Thiol-Decorated Zirconium-Metal–Organic Framework | P0145 | Single MOF
P0052 | P0052_M1 | Zr-DMSA | M1 |  | amorphous Zr(IV)-MOF with flexible thiol-bearing DMSA linkers (fcu-like topology, limited long-range order) | MOF-801 | Zr | mercaptosuccinic acid | 1 | 0 | 1 | 0 | 1 | 0 | 1 | 0 | 0 | 0 |  |  | 0 |  | 0 | No |  | Zr6O4(OH)4 clusters bridged by DMSA; fcu-like net; amorphous (limited long-range order) | 201 |  |  | amorphous (limited long-range order; SEM in Fig S3) | vacuum activation | 150 |  | aqueous solvothermal | water | ZrCl4 | Mercaptosuccinic acid | F1;F7 | formic acid | Dimercaptosuccinic acid | 95 | 12 | partial pore collapse after 1 M HCl treatment (BET drops 201->81 m2/g after 1st cycle); PDF of regenerated material matches pristine; Pb-S peak disappears | no significant Zr leaching (ICP-OES during cycling) | stable in 1 M HCl; 4.41% linker loss first cycle, 1.27% cumulative over next 9 cycles; 63% capacity retained after 10 cycles (87% after 5) | E:\mzh3\所有正文和附件\1\Efficient, Reversible Lead Adsorption in a Thiol\u2010Decorated Zirconium\u2010Metal-Organic Framework.pdf | P0145 | 10.1021/acsami.4c08928 | 1 | kinetics | 298 | 0.1 | 57.23077 | 466.2162 | 5.791506 | 95.02496 | 1 | 462.9786 | 78.14208 |  |  | 动力学 | Efficient, Reversible Lead Adsorption in a Thiol-Decorated Zirconium-Metal–Organic Framework | P0145 | Single MOF
P0052 | P0052_M1 | Zr-DMSA | M1 |  | amorphous Zr(IV)-MOF with flexible thiol-bearing DMSA linkers (fcu-like topology, limited long-range order) | MOF-801 | Zr | mercaptosuccinic acid | 1 | 0 | 1 | 0 | 1 | 0 | 1 | 0 | 0 | 0 |  |  | 0 |  | 0 | No |  | Zr6O4(OH)4 clusters bridged by DMSA; fcu-like net; amorphous (limited long-range order) | 201 |  |  | amorphous (limited long-range order; SEM in Fig S3) | vacuum activation | 150 |  | aqueous solvothermal | water | ZrCl4 | Mercaptosuccinic acid | F1;F7 | formic acid | Dimercaptosuccinic acid | 95 | 12 | partial pore collapse after 1 M HCl treatment (BET drops 201->81 m2/g after 1st cycle); PDF of regenerated material matches pristine; Pb-S peak disappears | no significant Zr leaching (ICP-OES during cycling) | stable in 1 M HCl; 4.41% linker loss first cycle, 1.27% cumulative over next 9 cycles; 63% capacity retained after 10 cycles (87% after 5) | E:\mzh3\所有正文和附件\1\Efficient, Reversible Lead Adsorption in a Thiol\u2010Decorated Zirconium\u2010Metal-Organic Framework.pdf | P0145 | 10.1021/acsami.4c08928 | 1 | kinetics | 298 | 0.1 | 57.23077 | 466.2162 | 21.23552 | 264.2882 | 1 | 462.9786 | 78.14208 |  |  | 动力学 | Efficient, Reversible Lead Adsorption in a Thiol-Decorated Zirconium-Metal–Organic Framework | P0145 | Single MOF
P0052 | P0052_M1 | Zr-DMSA | M1 |  | amorphous Zr(IV)-MOF with flexible thiol-bearing DMSA linkers (fcu-like topology, limited long-range order) | MOF-801 | Zr | mercaptosuccinic acid | 1 | 0 | 1 | 0 | 1 | 0 | 1 | 0 | 0 | 0 |  |  | 0 |  | 0 | No |  | Zr6O4(OH)4 clusters bridged by DMSA; fcu-like net; amorphous (limited long-range order) | 201 |  |  | amorphous (limited long-range order; SEM in Fig S3) | vacuum activation | 150 |  | aqueous solvothermal | water | ZrCl4 | Mercaptosuccinic acid | F1;F7 | formic acid | Dimercaptosuccinic acid | 95 | 12 | partial pore collapse after 1 M HCl treatment (BET drops 201->81 m2/g after 1st cycle); PDF of regenerated material matches pristine; Pb-S peak disappears | no significant Zr leaching (ICP-OES during cycling) | stable in 1 M HCl; 4.41% linker loss first cycle, 1.27% cumulative over next 9 cycles; 63% capacity retained after 10 cycles (87% after 5) | E:\mzh3\所有正文和附件\1\Efficient, Reversible Lead Adsorption in a Thiol\u2010Decorated Zirconium\u2010Metal-Organic Framework.pdf | P0145 | 10.1021/acsami.4c08928 | 1 | kinetics | 298 | 0.1 | 57.23077 | 466.2162 | 61.77606 | 365.2522 | 1 | 462.9786 | 78.14208 |  |  | 动力学 | Efficient, Reversible Lead Adsorption in a Thiol-Decorated Zirconium-Metal–Organic Framework | P0145 | Single MOF
P0052 | P0052_M1 | Zr-DMSA | M1 |  | amorphous Zr(IV)-MOF with flexible thiol-bearing DMSA linkers (fcu-like topology, limited long-range order) | MOF-801 | Zr | mercaptosuccinic acid | 1 | 0 | 1 | 0 | 1 | 0 | 1 | 0 | 0 | 0 |  |  | 0 |  | 0 | No |  | Zr6O4(OH)4 clusters bridged by DMSA; fcu-like net; amorphous (limited long-range order) | 201 |  |  | amorphous (limited long-range order; SEM in Fig S3) | vacuum activation | 150 |  | aqueous solvothermal | water | ZrCl4 | Mercaptosuccinic acid | F1;F7 | formic acid | Dimercaptosuccinic acid | 95 | 12 | partial pore collapse after 1 M HCl treatment (BET drops 201->81 m2/g after 1st cycle); PDF of regenerated material matches pristine; Pb-S peak disappears | no significant Zr leaching (ICP-OES during cycling) | stable in 1 M HCl; 4.41% linker loss first cycle, 1.27% cumulative over next 9 cycles; 63% capacity retained after 10 cycles (87% after 5) | E:\mzh3\所有正文和附件\1\Efficient, Reversible Lead Adsorption in a Thiol\u2010Decorated Zirconium\u2010Metal-Organic Framework.pdf | P0145 | 10.1021/acsami.4c08928 | 1 | kinetics | 298 | 0.1 | 57.23077 | 466.2162 | 150.5792 | 433.5514 | 1 | 462.9786 | 78.14208 |  |  | 动力学 | Efficient, Reversible Lead Adsorption in a Thiol-Decorated Zirconium-Metal–Organic Framework | P0145 | Single MOF
P0052 | P0052_M1 | Zr-DMSA | M1 |  | amorphous Zr(IV)-MOF with flexible thiol-bearing DMSA linkers (fcu-like topology, limited long-range order) | MOF-801 | Zr | mercaptosuccinic acid | 1 | 0 | 1 | 0 | 1 | 0 | 1 | 0 | 0 | 0 |  |  | 0 |  | 0 | No |  | Zr6O4(OH)4 clusters bridged by DMSA; fcu-like net; amorphous (limited long-range order) | 201 |  |  | amorphous (limited long-range order; SEM in Fig S3) | vacuum activation | 150 |  | aqueous solvothermal | water | ZrCl4 | Mercaptosuccinic acid | F1;F7 | formic acid | Dimercaptosuccinic acid | 95 | 12 | partial pore collapse after 1 M HCl treatment (BET drops 201->81 m2/g after 1st cycle); PDF of regenerated material matches pristine; Pb-S peak disappears | no significant Zr leaching (ICP-OES during cycling) | stable in 1 M HCl; 4.41% linker loss first cycle, 1.27% cumulative over next 9 cycles; 63% capacity retained after 10 cycles (87% after 5) | E:\mzh3\所有正文和附件\1\Efficient, Reversible Lead Adsorption in a Thiol\u2010Decorated Zirconium\u2010Metal-Organic Framework.pdf | P0145 | 10.1021/acsami.4c08928 | 1 | kinetics | 298 | 0.1 | 57.23077 | 466.2162 | 239.3822 | 466.2162 | 1 | 462.9786 | 78.14208 |  |  | 动力学 | Efficient, Reversible Lead Adsorption in a Thiol-Decorated Zirconium-Metal–Organic Framework | P0145 | Single MOF
P0052 | P0052_M1 | Zr-DMSA | M1 |  | amorphous Zr(IV)-MOF with flexible thiol-bearing DMSA linkers (fcu-like topology, limited long-range order) | MOF-801 | Zr | mercaptosuccinic acid | 1 | 0 | 1 | 0 | 1 | 0 | 1 | 0 | 0 | 0 |  |  | 0 |  | 0 | No |  | Zr6O4(OH)4 clusters bridged by DMSA; fcu-like net; amorphous (limited long-range order) | 201 |  |  | amorphous (limited long-range order; SEM in Fig S3) | vacuum activation | 150 |  | aqueous solvothermal | water | ZrCl4 | Mercaptosuccinic acid | F1;F7 | formic acid | Dimercaptosuccinic acid | 95 | 12 | partial pore collapse after 1 M HCl treatment (BET drops 201->81 m2/g after 1st cycle); PDF of regenerated material matches pristine; Pb-S peak disappears | no significant Zr leaching (ICP-OES during cycling) | stable in 1 M HCl; 4.41% linker loss first cycle, 1.27% cumulative over next 9 cycles; 63% capacity retained after 10 cycles (87% after 5) | E:\mzh3\所有正文和附件\1\Efficient, Reversible Lead Adsorption in a Thiol\u2010Decorated Zirconium\u2010Metal-Organic Framework.pdf | P0145 | 10.1021/acsami.4c08928 | 1 | kinetics | 278 | 0.1 | 57.23077 | 466.2162 | 4.82625 | 109.8726 | 1 | 462.9786 | 78.14208 |  |  | 动力学 | Efficient, Reversible Lead Adsorption in a Thiol-Decorated Zirconium-Metal–Organic Framework | P0145 | Single MOF
P0052 | P0052_M1 | Zr-DMSA | M1 |  | amorphous Zr(IV)-MOF with flexible thiol-bearing DMSA linkers (fcu-like topology, limited long-range order) | MOF-801 | Zr | mercaptosuccinic acid | 1 | 0 | 1 | 0 | 1 | 0 | 1 | 0 | 0 | 0 |  |  | 0 |  | 0 | No |  | Zr6O4(OH)4 clusters bridged by DMSA; fcu-like net; amorphous (limited long-range order) | 201 |  |  | amorphous (limited long-range order; SEM in Fig S3) | vacuum activation | 150 |  | aqueous solvothermal | water | ZrCl4 | Mercaptosuccinic acid | F1;F7 | formic acid | Dimercaptosuccinic acid | 95 | 12 | partial pore collapse after 1 M HCl treatment (BET drops 201->81 m2/g after 1st cycle); PDF of regenerated material matches pristine; Pb-S peak disappears | no significant Zr leaching (ICP-OES during cycling) | stable in 1 M HCl; 4.41% linker loss first cycle, 1.27% cumulative over next 9 cycles; 63% capacity retained after 10 cycles (87% after 5) | E:\mzh3\所有正文和附件\1\Efficient, Reversible Lead Adsorption in a Thiol\u2010Decorated Zirconium\u2010Metal-Organic Framework.pdf | P0145 | 10.1021/acsami.4c08928 | 1 | kinetics | 278 | 0.1 | 57.23077 | 466.2162 | 28.95753 | 207.8671 | 1 | 462.9786 | 78.14208 |  |  | 动力学 | Efficient, Reversible Lead Adsorption in a Thiol-Decorated Zirconium-Metal–Organic Framework | P0145 | Single MOF
P0052 | P0052_M1 | Zr-DMSA | M1 |  | amorphous Zr(IV)-MOF with flexible thiol-bearing DMSA linkers (fcu-like topology, limited long-range order) | MOF-801 | Zr | mercaptosuccinic acid | 1 | 0 | 1 | 0 | 1 | 0 | 1 | 0 | 0 | 0 |  |  | 0 |  | 0 | No |  | Zr6O4(OH)4 clusters bridged by DMSA; fcu-like net; amorphous (limited long-range order) | 201 |  |  | amorphous (limited long-range order; SEM in Fig S3) | vacuum activation | 150 |  | aqueous solvothermal | water | ZrCl4 | Mercaptosuccinic acid | F1;F7 | formic acid | Dimercaptosuccinic acid | 95 | 12 | partial pore collapse after 1 M HCl treatment (BET drops 201->81 m2/g after 1st cycle); PDF of regenerated material matches pristine; Pb-S peak disappears | no significant Zr leaching (ICP-OES during cycling) | stable in 1 M HCl; 4.41% linker loss first cycle, 1.27% cumulative over next 9 cycles; 63% capacity retained after 10 cycles (87% after 5) | E:\mzh3\所有正文和附件\1\Efficient, Reversible Lead Adsorption in a Thiol\u2010Decorated Zirconium\u2010Metal-Organic Framework.pdf | P0145 | 10.1021/acsami.4c08928 | 1 | kinetics | 278 | 0.1 | 57.23077 | 466.2162 | 90.73359 | 288.0444 | 1 | 462.9786 | 78.14208 |  |  | 动力学 | Efficient, Reversible Lead Adsorption in a Thiol-Decorated Zirconium-Metal–Organic Framework | P0145 | Single MOF
P0052 | P0052_M1 | Zr-DMSA | M1 |  | amorphous Zr(IV)-MOF with flexible thiol-bearing DMSA linkers (fcu-like topology, limited long-range order) | MOF-801 | Zr | mercaptosuccinic acid | 1 | 0 | 1 | 0 | 1 | 0 | 1 | 0 | 0 | 0 |  |  | 0 |  | 0 | No |  | Zr6O4(OH)4 clusters bridged by DMSA; fcu-like net; amorphous (limited long-range order) | 201 |  |  | amorphous (limited long-range order; SEM in Fig S3) | vacuum activation | 150 |  | aqueous solvothermal | water | ZrCl4 | Mercaptosuccinic acid | F1;F7 | formic acid | Dimercaptosuccinic acid | 95 | 12 | partial pore collapse after 1 M HCl treatment (BET drops 201->81 m2/g after 1st cycle); PDF of regenerated material matches pristine; Pb-S peak disappears | no significant Zr leaching (ICP-OES during cycling) | stable in 1 M HCl; 4.41% linker loss first cycle, 1.27% cumulative over next 9 cycles; 63% capacity retained after 10 cycles (87% after 5) | E:\mzh3\所有正文和附件\1\Efficient, Reversible Lead Adsorption in a Thiol\u2010Decorated Zirconium\u2010Metal-Organic Framework.pdf | P0145 | 10.1021/acsami.4c08928 | 1 | kinetics | 278 | 0.1 | 57.23077 | 466.2162 | 150.57915 | 326.6483 | 1 | 462.9786 | 78.14208 |  |  | 动力学 | Efficient, Reversible Lead Adsorption in a Thiol-Decorated Zirconium-Metal–Organic Framework | P0145 | Single MOF
P0052 | P0052_M1 | Zr-DMSA | M1 |  | amorphous Zr(IV)-MOF with flexible thiol-bearing DMSA linkers (fcu-like topology, limited long-range order) | MOF-801 | Zr | mercaptosuccinic acid | 1 | 0 | 1 | 0 | 1 | 0 | 1 | 0 | 0 | 0 |  |  | 0 |  | 0 | No |  | Zr6O4(OH)4 clusters bridged by DMSA; fcu-like net; amorphous (limited long-range order) | 201 |  |  | amorphous (limited long-range order; SEM in Fig S3) | vacuum activation | 150 |  | aqueous solvothermal | water | ZrCl4 | Mercaptosuccinic acid | F1;F7 | formic acid | Dimercaptosuccinic acid | 95 | 12 | partial pore collapse after 1 M HCl treatment (BET drops 201->81 m2/g after 1st cycle); PDF of regenerated material matches pristine; Pb-S peak disappears | no significant Zr leaching (ICP-OES during cycling) | stable in 1 M HCl; 4.41% linker loss first cycle, 1.27% cumulative over next 9 cycles; 63% capacity retained after 10 cycles (87% after 5) | E:\mzh3\所有正文和附件\1\Efficient, Reversible Lead Adsorption in a Thiol\u2010Decorated Zirconium\u2010Metal-Organic Framework.pdf | P0145 | 10.1021/acsami.4c08928 | 1 | kinetics | 278 | 0.1 | 57.23077 | 466.2162 | 240.34749 | 356.3436 | 1 | 462.9786 | 78.14208 |  |  | 动力学 | Efficient, Reversible Lead Adsorption in a Thiol-Decorated Zirconium-Metal–Organic Framework | P0145 | Single MOF
P0053 | P0053_M1 | {[Cd1.5(btc)(bibp)·2H2O]·H2O}n | M1 |  | Cd(II)-based 3D porous MOF with mixed carboxylate (btc) + imidazole N-donor (bibp) linkers | Cd-MOF | Cd | trimesic acid; 4,4'-bipyridine | 1 | 1 | 0 | 0 | 1 | 0 | 0 | 0 | 0 | 0 |  |  | 0 |  | 0 | No |  | Cd-BTC-bibp MOF, monoclinic P21/n, single-phase (PXRD matches simulated) | 48.04 | 0.055343 | 4.54363 | cuboid crystals, few microns (FE-SEM) | thermal drying |  |  | solvothermal (acetonitrile/H2O) | acetonitrile | Cd(OAc)2.2H2O | trimesic acid; 4,4'-bipyridine | F1;F5 |  |  | 160 | 2 | retained (XRD no significant change after Pb(II)/Cr(VI) adsorption; water-stable) | 未报告金属浸出测试 | water-stable (XRD unchanged after 12 h water soaking and after Pb/Cr adsorption); crystal purity deteriorates after multiple ethanol-acetic acid elution cycles; capacity slightly decreases per cycle | E:\mzh3\所有正文和附件\1\Efficient, selective, and reusable metal-organic framework-based adsorbent for the removal of Pb(II) and Cr(VI) heavy-metal pollutants from wastewater.pdf | P0146 | 10.1016/j.clet.2021.100344 | 1 | isotherm | 298 | 1 | 51.45119 | 196.0045 | 179.5665 | 517.7215 | 1 | 561.6504 | 56.50165 | 7 | 535.9223 | 等温线 | Efficient, selective, and reusable metal–organic framework-based adsorbent for the removal of Pb(II) and Cr(VI) heavy-metal pollutants from wastewater | P0146 | Single MOF
P0053 | P0053_M1 | {[Cd1.5(btc)(bibp)·2H2O]·H2O}n | M1 |  | Cd(II)-based 3D porous MOF with mixed carboxylate (btc) + imidazole N-donor (bibp) linkers | Cd-MOF | Cd | trimesic acid; 4,4'-bipyridine | 1 | 1 | 0 | 0 | 1 | 0 | 0 | 0 | 0 | 0 |  |  | 0 |  | 0 | No |  | Cd-BTC-bibp MOF, monoclinic P21/n, single-phase (PXRD matches simulated) | 48.04 | 0.055343 | 4.54363 | cuboid crystals, few microns (FE-SEM) | thermal drying |  |  | solvothermal (acetonitrile/H2O) | acetonitrile | Cd(OAc)2.2H2O | trimesic acid; 4,4'-bipyridine | F1;F5 |  |  | 160 | 2 | retained (XRD no significant change after Pb(II)/Cr(VI) adsorption; water-stable) | 未报告金属浸出测试 | water-stable (XRD unchanged after 12 h water soaking and after Pb/Cr adsorption); crystal purity deteriorates after multiple ethanol-acetic acid elution cycles; capacity slightly decreases per cycle | E:\mzh3\所有正文和附件\1\Efficient, selective, and reusable metal-organic framework-based adsorbent for the removal of Pb(II) and Cr(VI) heavy-metal pollutants from wastewater.pdf | P0146 | 10.1016/j.clet.2021.100344 | 1 | isotherm | 298 | 1 | 139.84169 | 351.803 | 179.5665 | 517.7215 | 1 | 561.6504 | 56.50165 | 7 | 535.9223 | 等温线 | Efficient, selective, and reusable metal–organic framework-based adsorbent for the removal of Pb(II) and Cr(VI) heavy-metal pollutants from wastewater | P0146 | Single MOF
P0053 | P0053_M1 | {[Cd1.5(btc)(bibp)·2H2O]·H2O}n | M1 |  | Cd(II)-based 3D porous MOF with mixed carboxylate (btc) + imidazole N-donor (bibp) linkers | Cd-MOF | Cd | trimesic acid; 4,4'-bipyridine | 1 | 1 | 0 | 0 | 1 | 0 | 0 | 0 | 0 | 0 |  |  | 0 |  | 0 | No |  | Cd-BTC-bibp MOF, monoclinic P21/n, single-phase (PXRD matches simulated) | 48.04 | 0.055343 | 4.54363 | cuboid crystals, few microns (FE-SEM) | thermal drying |  |  | solvothermal (acetonitrile/H2O) | acetonitrile | Cd(OAc)2.2H2O | trimesic acid; 4,4'-bipyridine | F1;F5 |  |  | 160 | 2 | retained (XRD no significant change after Pb(II)/Cr(VI) adsorption; water-stable) | 未报告金属浸出测试 | water-stable (XRD unchanged after 12 h water soaking and after Pb/Cr adsorption); crystal purity deteriorates after multiple ethanol-acetic acid elution cycles; capacity slightly decreases per cycle | E:\mzh3\所有正文和附件\1\Efficient, selective, and reusable metal-organic framework-based adsorbent for the removal of Pb(II) and Cr(VI) heavy-metal pollutants from wastewater.pdf | P0146 | 10.1016/j.clet.2021.100344 | 1 | isotherm | 298 | 1 | 251.97889 | 466.6276 | 179.5665 | 517.7215 | 1 | 561.6504 | 56.50165 | 7 | 535.9223 | 等温线 | Efficient, selective, and reusable metal–organic framework-based adsorbent for the removal of Pb(II) and Cr(VI) heavy-metal pollutants from wastewater | P0146 | Single MOF
P0053 | P0053_M1 | {[Cd1.5(btc)(bibp)·2H2O]·H2O}n | M1 |  | Cd(II)-based 3D porous MOF with mixed carboxylate (btc) + imidazole N-donor (bibp) linkers | Cd-MOF | Cd | trimesic acid; 4,4'-bipyridine | 1 | 1 | 0 | 0 | 1 | 0 | 0 | 0 | 0 | 0 |  |  | 0 |  | 0 | No |  | Cd-BTC-bibp MOF, monoclinic P21/n, single-phase (PXRD matches simulated) | 48.04 | 0.055343 | 4.54363 | cuboid crystals, few microns (FE-SEM) | thermal drying |  |  | solvothermal (acetonitrile/H2O) | acetonitrile | Cd(OAc)2.2H2O | trimesic acid; 4,4'-bipyridine | F1;F5 |  |  | 160 | 2 | retained (XRD no significant change after Pb(II)/Cr(VI) adsorption; water-stable) | 未报告金属浸出测试 | water-stable (XRD unchanged after 12 h water soaking and after Pb/Cr adsorption); crystal purity deteriorates after multiple ethanol-acetic acid elution cycles; capacity slightly decreases per cycle | E:\mzh3\所有正文和附件\1\Efficient, selective, and reusable metal-organic framework-based adsorbent for the removal of Pb(II) and Cr(VI) heavy-metal pollutants from wastewater.pdf | P0146 | 10.1016/j.clet.2021.100344 | 1 | isotherm | 298 | 1 | 320.58047 | 506.8466 | 179.5665 | 517.7215 | 1 | 561.6504 | 56.50165 | 7 | 535.9223 | 等温线 | Efficient, selective, and reusable metal–organic framework-based adsorbent for the removal of Pb(II) and Cr(VI) heavy-metal pollutants from wastewater | P0146 | Single MOF
P0053 | P0053_M1 | {[Cd1.5(btc)(bibp)·2H2O]·H2O}n | M1 |  | Cd(II)-based 3D porous MOF with mixed carboxylate (btc) + imidazole N-donor (bibp) linkers | Cd-MOF | Cd | trimesic acid; 4,4'-bipyridine | 1 | 1 | 0 | 0 | 1 | 0 | 0 | 0 | 0 | 0 |  |  | 0 |  | 0 | No |  | Cd-BTC-bibp MOF, monoclinic P21/n, single-phase (PXRD matches simulated) | 48.04 | 0.055343 | 4.54363 | cuboid crystals, few microns (FE-SEM) | thermal drying |  |  | solvothermal (acetonitrile/H2O) | acetonitrile | Cd(OAc)2.2H2O | trimesic acid; 4,4'-bipyridine | F1;F5 |  |  | 160 | 2 | retained (XRD no significant change after Pb(II)/Cr(VI) adsorption; water-stable) | 未报告金属浸出测试 | water-stable (XRD unchanged after 12 h water soaking and after Pb/Cr adsorption); crystal purity deteriorates after multiple ethanol-acetic acid elution cycles; capacity slightly decreases per cycle | E:\mzh3\所有正文和附件\1\Efficient, selective, and reusable metal-organic framework-based adsorbent for the removal of Pb(II) and Cr(VI) heavy-metal pollutants from wastewater.pdf | P0146 | 10.1016/j.clet.2021.100344 | 1 | isotherm | 298 | 1 | 480.21108 | 561.6504 | 179.5665 | 517.7215 | 1 | 561.6504 | 56.50165 | 7 | 535.9223 | 等温线 | Efficient, selective, and reusable metal–organic framework-based adsorbent for the removal of Pb(II) and Cr(VI) heavy-metal pollutants from wastewater | P0146 | Single MOF
P0053 | P0053_M1 | {[Cd1.5(btc)(bibp)·2H2O]·H2O}n | M1 |  | Cd(II)-based 3D porous MOF with mixed carboxylate (btc) + imidazole N-donor (bibp) linkers | Cd-MOF | Cd | trimesic acid; 4,4'-bipyridine | 1 | 1 | 0 | 0 | 1 | 0 | 0 | 0 | 0 | 0 |  |  | 0 |  | 0 | No |  | Cd-BTC-bibp MOF, monoclinic P21/n, single-phase (PXRD matches simulated) | 48.04 | 0.055343 | 4.54363 | cuboid crystals, few microns (FE-SEM) | thermal drying |  |  | solvothermal (acetonitrile/H2O) | acetonitrile | Cd(OAc)2.2H2O | trimesic acid; 4,4'-bipyridine | F1;F5 |  |  | 160 | 2 | retained (XRD no significant change after Pb(II)/Cr(VI) adsorption; water-stable) | 未报告金属浸出测试 | water-stable (XRD unchanged after 12 h water soaking and after Pb/Cr adsorption); crystal purity deteriorates after multiple ethanol-acetic acid elution cycles; capacity slightly decreases per cycle | E:\mzh3\所有正文和附件\1\Efficient, selective, and reusable metal-organic framework-based adsorbent for the removal of Pb(II) and Cr(VI) heavy-metal pollutants from wastewater.pdf | P0146 | 10.1016/j.clet.2021.100344 | 1 | regeneration | 298 | 1 | 480.21108 | 561.6504 | 179.5665 | 517.7215 | 1 | 561.6504 | 56.50165 | 7 | 535.9223 | 循环性 | Efficient, selective, and reusable metal–organic framework-based adsorbent for the removal of Pb(II) and Cr(VI) heavy-metal pollutants from wastewater | P0146 | Single MOF
P0053 | P0053_M1 | {[Cd1.5(btc)(bibp)·2H2O]·H2O}n | M1 |  | Cd(II)-based 3D porous MOF with mixed carboxylate (btc) + imidazole N-donor (bibp) linkers | Cd-MOF | Cd | trimesic acid; 4,4'-bipyridine | 1 | 1 | 0 | 0 | 1 | 0 | 0 | 0 | 0 | 0 |  |  | 0 |  | 0 | No |  | Cd-BTC-bibp MOF, monoclinic P21/n, single-phase (PXRD matches simulated) | 48.04 | 0.055343 | 4.54363 | cuboid crystals, few microns (FE-SEM) | thermal drying |  |  | solvothermal (acetonitrile/H2O) | acetonitrile | Cd(OAc)2.2H2O | trimesic acid; 4,4'-bipyridine | F1;F5 |  |  | 160 | 2 | retained (XRD no significant change after Pb(II)/Cr(VI) adsorption; water-stable) | 未报告金属浸出测试 | water-stable (XRD unchanged after 12 h water soaking and after Pb/Cr adsorption); crystal purity deteriorates after multiple ethanol-acetic acid elution cycles; capacity slightly decreases per cycle | E:\mzh3\所有正文和附件\1\Efficient, selective, and reusable metal-organic framework-based adsorbent for the removal of Pb(II) and Cr(VI) heavy-metal pollutants from wastewater.pdf | P0146 | 10.1016/j.clet.2021.100344 | 1 | regeneration | 298 | 1 | 480.21108 | 561.6504 | 179.5665 | 517.7215 | 2 | 480.2898 | 48.31683 | 7 | 535.9223 | 循环性 | Efficient, selective, and reusable metal–organic framework-based adsorbent for the removal of Pb(II) and Cr(VI) heavy-metal pollutants from wastewater | P0146 | Single MOF
P0053 | P0053_M1 | {[Cd1.5(btc)(bibp)·2H2O]·H2O}n | M1 |  | Cd(II)-based 3D porous MOF with mixed carboxylate (btc) + imidazole N-donor (bibp) linkers | Cd-MOF | Cd | trimesic acid; 4,4'-bipyridine | 1 | 1 | 0 | 0 | 1 | 0 | 0 | 0 | 0 | 0 |  |  | 0 |  | 0 | No |  | Cd-BTC-bibp MOF, monoclinic P21/n, single-phase (PXRD matches simulated) | 48.04 | 0.055343 | 4.54363 | cuboid crystals, few microns (FE-SEM) | thermal drying |  |  | solvothermal (acetonitrile/H2O) | acetonitrile | Cd(OAc)2.2H2O | trimesic acid; 4,4'-bipyridine | F1;F5 |  |  | 160 | 2 | retained (XRD no significant change after Pb(II)/Cr(VI) adsorption; water-stable) | 未报告金属浸出测试 | water-stable (XRD unchanged after 12 h water soaking and after Pb/Cr adsorption); crystal purity deteriorates after multiple ethanol-acetic acid elution cycles; capacity slightly decreases per cycle | E:\mzh3\所有正文和附件\1\Efficient, selective, and reusable metal-organic framework-based adsorbent for the removal of Pb(II) and Cr(VI) heavy-metal pollutants from wastewater.pdf | P0146 | 10.1016/j.clet.2021.100344 | 1 | regeneration | 298 | 1 | 480.21108 | 561.6504 | 179.5665 | 517.7215 | 3 | 430.4237 | 43.30033 | 7 | 535.9223 | 循环性 | Efficient, selective, and reusable metal–organic framework-based adsorbent for the removal of Pb(II) and Cr(VI) heavy-metal pollutants from wastewater | P0146 | Single MOF
P0053 | P0053_M1 | {[Cd1.5(btc)(bibp)·2H2O]·H2O}n | M1 |  | Cd(II)-based 3D porous MOF with mixed carboxylate (btc) + imidazole N-donor (bibp) linkers | Cd-MOF | Cd | trimesic acid; 4,4'-bipyridine | 1 | 1 | 0 | 0 | 1 | 0 | 0 | 0 | 0 | 0 |  |  | 0 |  | 0 | No |  | Cd-BTC-bibp MOF, monoclinic P21/n, single-phase (PXRD matches simulated) | 48.04 | 0.055343 | 4.54363 | cuboid crystals, few microns (FE-SEM) | thermal drying |  |  | solvothermal (acetonitrile/H2O) | acetonitrile | Cd(OAc)2.2H2O | trimesic acid; 4,4'-bipyridine | F1;F5 |  |  | 160 | 2 | retained (XRD no significant change after Pb(II)/Cr(VI) adsorption; water-stable) | 未报告金属浸出测试 | water-stable (XRD unchanged after 12 h water soaking and after Pb/Cr adsorption); crystal purity deteriorates after multiple ethanol-acetic acid elution cycles; capacity slightly decreases per cycle | E:\mzh3\所有正文和附件\1\Efficient, selective, and reusable metal-organic framework-based adsorbent for the removal of Pb(II) and Cr(VI) heavy-metal pollutants from wastewater.pdf | P0146 | 10.1016/j.clet.2021.100344 | 1 | ph | 298 | 1 | 480.21108 | 561.6504 | 179.5665 | 517.7215 | 1 | 561.6504 | 56.50165 | 1 | 100.9709 | pH | Efficient, selective, and reusable metal–organic framework-based adsorbent for the removal of Pb(II) and Cr(VI) heavy-metal pollutants from wastewater | P0146 | Single MOF
P0053 | P0053_M1 | {[Cd1.5(btc)(bibp)·2H2O]·H2O}n | M1 |  | Cd(II)-based 3D porous MOF with mixed carboxylate (btc) + imidazole N-donor (bibp) linkers | Cd-MOF | Cd | trimesic acid; 4,4'-bipyridine | 1 | 1 | 0 | 0 | 1 | 0 | 0 | 0 | 0 | 0 |  |  | 0 |  | 0 | No |  | Cd-BTC-bibp MOF, monoclinic P21/n, single-phase (PXRD matches simulated) | 48.04 | 0.055343 | 4.54363 | cuboid crystals, few microns (FE-SEM) | thermal drying |  |  | solvothermal (acetonitrile/H2O) | acetonitrile | Cd(OAc)2.2H2O | trimesic acid; 4,4'-bipyridine | F1;F5 |  |  | 160 | 2 | retained (XRD no significant change after Pb(II)/Cr(VI) adsorption; water-stable) | 未报告金属浸出测试 | water-stable (XRD unchanged after 12 h water soaking and after Pb/Cr adsorption); crystal purity deteriorates after multiple ethanol-acetic acid elution cycles; capacity slightly decreases per cycle | E:\mzh3\所有正文和附件\1\Efficient, selective, and reusable metal-organic framework-based adsorbent for the removal of Pb(II) and Cr(VI) heavy-metal pollutants from wastewater.pdf | P0146 | 10.1016/j.clet.2021.100344 | 1 | ph | 298 | 1 | 480.21108 | 561.6504 | 179.5665 | 517.7215 | 1 | 561.6504 | 56.50165 | 2 | 192.233 | pH | Efficient, selective, and reusable metal–organic framework-based adsorbent for the removal of Pb(II) and Cr(VI) heavy-metal pollutants from wastewater | P0146 | Single MOF
P0053 | P0053_M1 | {[Cd1.5(btc)(bibp)·2H2O]·H2O}n | M1 |  | Cd(II)-based 3D porous MOF with mixed carboxylate (btc) + imidazole N-donor (bibp) linkers | Cd-MOF | Cd | trimesic acid; 4,4'-bipyridine | 1 | 1 | 0 | 0 | 1 | 0 | 0 | 0 | 0 | 0 |  |  | 0 |  | 0 | No |  | Cd-BTC-bibp MOF, monoclinic P21/n, single-phase (PXRD matches simulated) | 48.04 | 0.055343 | 4.54363 | cuboid crystals, few microns (FE-SEM) | thermal drying |  |  | solvothermal (acetonitrile/H2O) | acetonitrile | Cd(OAc)2.2H2O | trimesic acid; 4,4'-bipyridine | F1;F5 |  |  | 160 | 2 | retained (XRD no significant change after Pb(II)/Cr(VI) adsorption; water-stable) | 未报告金属浸出测试 | water-stable (XRD unchanged after 12 h water soaking and after Pb/Cr adsorption); crystal purity deteriorates after multiple ethanol-acetic acid elution cycles; capacity slightly decreases per cycle | E:\mzh3\所有正文和附件\1\Efficient, selective, and reusable metal-organic framework-based adsorbent for the removal of Pb(II) and Cr(VI) heavy-metal pollutants from wastewater.pdf | P0146 | 10.1016/j.clet.2021.100344 | 1 | ph | 298 | 1 | 480.21108 | 561.6504 | 179.5665 | 517.7215 | 1 | 561.6504 | 56.50165 | 3 | 213.5922 | pH | Efficient, selective, and reusable metal–organic framework-based adsorbent for the removal of Pb(II) and Cr(VI) heavy-metal pollutants from wastewater | P0146 | Single MOF
P0053 | P0053_M1 | {[Cd1.5(btc)(bibp)·2H2O]·H2O}n | M1 |  | Cd(II)-based 3D porous MOF with mixed carboxylate (btc) + imidazole N-donor (bibp) linkers | Cd-MOF | Cd | trimesic acid; 4,4'-bipyridine | 1 | 1 | 0 | 0 | 1 | 0 | 0 | 0 | 0 | 0 |  |  | 0 |  | 0 | No |  | Cd-BTC-bibp MOF, monoclinic P21/n, single-phase (PXRD matches simulated) | 48.04 | 0.055343 | 4.54363 | cuboid crystals, few microns (FE-SEM) | thermal drying |  |  | solvothermal (acetonitrile/H2O) | acetonitrile | Cd(OAc)2.2H2O | trimesic acid; 4,4'-bipyridine | F1;F5 |  |  | 160 | 2 | retained (XRD no significant change after Pb(II)/Cr(VI) adsorption; water-stable) | 未报告金属浸出测试 | water-stable (XRD unchanged after 12 h water soaking and after Pb/Cr adsorption); crystal purity deteriorates after multiple ethanol-acetic acid elution cycles; capacity slightly decreases per cycle | E:\mzh3\所有正文和附件\1\Efficient, selective, and reusable metal-organic framework-based adsorbent for the removal of Pb(II) and Cr(VI) heavy-metal pollutants from wastewater.pdf | P0146 | 10.1016/j.clet.2021.100344 | 1 | ph | 298 | 1 | 480.21108 | 561.6504 | 179.5665 | 517.7215 | 1 | 561.6504 | 56.50165 | 4 | 297.0874 | pH | Efficient, selective, and reusable metal–organic framework-based adsorbent for the removal of Pb(II) and Cr(VI) heavy-metal pollutants from wastewater | P0146 | Single MOF
P0053 | P0053_M1 | {[Cd1.5(btc)(bibp)·2H2O]·H2O}n | M1 |  | Cd(II)-based 3D porous MOF with mixed carboxylate (btc) + imidazole N-donor (bibp) linkers | Cd-MOF | Cd | trimesic acid; 4,4'-bipyridine | 1 | 1 | 0 | 0 | 1 | 0 | 0 | 0 | 0 | 0 |  |  | 0 |  | 0 | No |  | Cd-BTC-bibp MOF, monoclinic P21/n, single-phase (PXRD matches simulated) | 48.04 | 0.055343 | 4.54363 | cuboid crystals, few microns (FE-SEM) | thermal drying |  |  | solvothermal (acetonitrile/H2O) | acetonitrile | Cd(OAc)2.2H2O | trimesic acid; 4,4'-bipyridine | F1;F5 |  |  | 160 | 2 | retained (XRD no significant change after Pb(II)/Cr(VI) adsorption; water-stable) | 未报告金属浸出测试 | water-stable (XRD unchanged after 12 h water soaking and after Pb/Cr adsorption); crystal purity deteriorates after multiple ethanol-acetic acid elution cycles; capacity slightly decreases per cycle | E:\mzh3\所有正文和附件\1\Efficient, selective, and reusable metal-organic framework-based adsorbent for the removal of Pb(II) and Cr(VI) heavy-metal pollutants from wastewater.pdf | P0146 | 10.1016/j.clet.2021.100344 | 1 | ph | 298 | 1 | 480.21108 | 561.6504 | 179.5665 | 517.7215 | 1 | 561.6504 | 56.50165 | 5 | 316.5049 | pH | Efficient, selective, and reusable metal–organic framework-based adsorbent for the removal of Pb(II) and Cr(VI) heavy-metal pollutants from wastewater | P0146 | Single MOF
P0053 | P0053_M1 | {[Cd1.5(btc)(bibp)·2H2O]·H2O}n | M1 |  | Cd(II)-based 3D porous MOF with mixed carboxylate (btc) + imidazole N-donor (bibp) linkers | Cd-MOF | Cd | trimesic acid; 4,4'-bipyridine | 1 | 1 | 0 | 0 | 1 | 0 | 0 | 0 | 0 | 0 |  |  | 0 |  | 0 | No |  | Cd-BTC-bibp MOF, monoclinic P21/n, single-phase (PXRD matches simulated) | 48.04 | 0.055343 | 4.54363 | cuboid crystals, few microns (FE-SEM) | thermal drying |  |  | solvothermal (acetonitrile/H2O) | acetonitrile | Cd(OAc)2.2H2O | trimesic acid; 4,4'-bipyridine | F1;F5 |  |  | 160 | 2 | retained (XRD no significant change after Pb(II)/Cr(VI) adsorption; water-stable) | 未报告金属浸出测试 | water-stable (XRD unchanged after 12 h water soaking and after Pb/Cr adsorption); crystal purity deteriorates after multiple ethanol-acetic acid elution cycles; capacity slightly decreases per cycle | E:\mzh3\所有正文和附件\1\Efficient, selective, and reusable metal-organic framework-based adsorbent for the removal of Pb(II) and Cr(VI) heavy-metal pollutants from wastewater.pdf | P0146 | 10.1016/j.clet.2021.100344 | 1 | ph | 298 | 1 | 480.21108 | 561.6504 | 179.5665 | 517.7215 | 1 | 561.6504 | 56.50165 | 6 | 436.8932 | pH | Efficient, selective, and reusable metal–organic framework-based adsorbent for the removal of Pb(II) and Cr(VI) heavy-metal pollutants from wastewater | P0146 | Single MOF
P0053 | P0053_M1 | {[Cd1.5(btc)(bibp)·2H2O]·H2O}n | M1 |  | Cd(II)-based 3D porous MOF with mixed carboxylate (btc) + imidazole N-donor (bibp) linkers | Cd-MOF | Cd | trimesic acid; 4,4'-bipyridine | 1 | 1 | 0 | 0 | 1 | 0 | 0 | 0 | 0 | 0 |  |  | 0 |  | 0 | No |  | Cd-BTC-bibp MOF, monoclinic P21/n, single-phase (PXRD matches simulated) | 48.04 | 0.055343 | 4.54363 | cuboid crystals, few microns (FE-SEM) | thermal drying |  |  | solvothermal (acetonitrile/H2O) | acetonitrile | Cd(OAc)2.2H2O | trimesic acid; 4,4'-bipyridine | F1;F5 |  |  | 160 | 2 | retained (XRD no significant change after Pb(II)/Cr(VI) adsorption; water-stable) | 未报告金属浸出测试 | water-stable (XRD unchanged after 12 h water soaking and after Pb/Cr adsorption); crystal purity deteriorates after multiple ethanol-acetic acid elution cycles; capacity slightly decreases per cycle | E:\mzh3\所有正文和附件\1\Efficient, selective, and reusable metal-organic framework-based adsorbent for the removal of Pb(II) and Cr(VI) heavy-metal pollutants from wastewater.pdf | P0146 | 10.1016/j.clet.2021.100344 | 1 | ph | 298 | 1 | 480.21108 | 561.6504 | 179.5665 | 517.7215 | 1 | 561.6504 | 56.50165 | 7 | 535.9223 | pH | Efficient, selective, and reusable metal–organic framework-based adsorbent for the removal of Pb(II) and Cr(VI) heavy-metal pollutants from wastewater | P0146 | Single MOF
P0053 | P0053_M1 | {[Cd1.5(btc)(bibp)·2H2O]·H2O}n | M1 |  | Cd(II)-based 3D porous MOF with mixed carboxylate (btc) + imidazole N-donor (bibp) linkers | Cd-MOF | Cd | trimesic acid; 4,4'-bipyridine | 1 | 1 | 0 | 0 | 1 | 0 | 0 | 0 | 0 | 0 |  |  | 0 |  | 0 | No |  | Cd-BTC-bibp MOF, monoclinic P21/n, single-phase (PXRD matches simulated) | 48.04 | 0.055343 | 4.54363 | cuboid crystals, few microns (FE-SEM) | thermal drying |  |  | solvothermal (acetonitrile/H2O) | acetonitrile | Cd(OAc)2.2H2O | trimesic acid; 4,4'-bipyridine | F1;F5 |  |  | 160 | 2 | retained (XRD no significant change after Pb(II)/Cr(VI) adsorption; water-stable) | 未报告金属浸出测试 | water-stable (XRD unchanged after 12 h water soaking and after Pb/Cr adsorption); crystal purity deteriorates after multiple ethanol-acetic acid elution cycles; capacity slightly decreases per cycle | E:\mzh3\所有正文和附件\1\Efficient, selective, and reusable metal-organic framework-based adsorbent for the removal of Pb(II) and Cr(VI) heavy-metal pollutants from wastewater.pdf | P0146 | 10.1016/j.clet.2021.100344 | 1 | kinetics | 298 | 1 | 480.21108 | 561.6504 | 29.56647 | 384.1772 | 1 | 561.6504 | 56.50165 | 7 | 535.9223 | 动力学 | Efficient, selective, and reusable metal–organic framework-based adsorbent for the removal of Pb(II) and Cr(VI) heavy-metal pollutants from wastewater | P0146 | Single MOF
P0053 | P0053_M1 | {[Cd1.5(btc)(bibp)·2H2O]·H2O}n | M1 |  | Cd(II)-based 3D porous MOF with mixed carboxylate (btc) + imidazole N-donor (bibp) linkers | Cd-MOF | Cd | trimesic acid; 4,4'-bipyridine | 1 | 1 | 0 | 0 | 1 | 0 | 0 | 0 | 0 | 0 |  |  | 0 |  | 0 | No |  | Cd-BTC-bibp MOF, monoclinic P21/n, single-phase (PXRD matches simulated) | 48.04 | 0.055343 | 4.54363 | cuboid crystals, few microns (FE-SEM) | thermal drying |  |  | solvothermal (acetonitrile/H2O) | acetonitrile | Cd(OAc)2.2H2O | trimesic acid; 4,4'-bipyridine | F1;F5 |  |  | 160 | 2 | retained (XRD no significant change after Pb(II)/Cr(VI) adsorption; water-stable) | 未报告金属浸出测试 | water-stable (XRD unchanged after 12 h water soaking and after Pb/Cr adsorption); crystal purity deteriorates after multiple ethanol-acetic acid elution cycles; capacity slightly decreases per cycle | E:\mzh3\所有正文和附件\1\Efficient, selective, and reusable metal-organic framework-based adsorbent for the removal of Pb(II) and Cr(VI) heavy-metal pollutants from wastewater.pdf | P0146 | 10.1016/j.clet.2021.100344 | 1 | kinetics | 298 | 1 | 480.21108 | 561.6504 | 59.91329 | 534.1772 | 1 | 561.6504 | 56.50165 | 7 | 535.9223 | 动力学 | Efficient, selective, and reusable metal–organic framework-based adsorbent for the removal of Pb(II) and Cr(VI) heavy-metal pollutants from wastewater | P0146 | Single MOF
P0053 | P0053_M1 | {[Cd1.5(btc)(bibp)·2H2O]·H2O}n | M1 |  | Cd(II)-based 3D porous MOF with mixed carboxylate (btc) + imidazole N-donor (bibp) linkers | Cd-MOF | Cd | trimesic acid; 4,4'-bipyridine | 1 | 1 | 0 | 0 | 1 | 0 | 0 | 0 | 0 | 0 |  |  | 0 |  | 0 | No |  | Cd-BTC-bibp MOF, monoclinic P21/n, single-phase (PXRD matches simulated) | 48.04 | 0.055343 | 4.54363 | cuboid crystals, few microns (FE-SEM) | thermal drying |  |  | solvothermal (acetonitrile/H2O) | acetonitrile | Cd(OAc)2.2H2O | trimesic acid; 4,4'-bipyridine | F1;F5 |  |  | 160 | 2 | retained (XRD no significant change after Pb(II)/Cr(VI) adsorption; water-stable) | 未报告金属浸出测试 | water-stable (XRD unchanged after 12 h water soaking and after Pb/Cr adsorption); crystal purity deteriorates after multiple ethanol-acetic acid elution cycles; capacity slightly decreases per cycle | E:\mzh3\所有正文和附件\1\Efficient, selective, and reusable metal-organic framework-based adsorbent for the removal of Pb(II) and Cr(VI) heavy-metal pollutants from wastewater.pdf | P0146 | 10.1016/j.clet.2021.100344 | 1 | kinetics | 298 | 1 | 480.21108 | 561.6504 | 89.82659 | 537.3418 | 1 | 561.6504 | 56.50165 | 7 | 535.9223 | 动力学 | Efficient, selective, and reusable metal–organic framework-based adsorbent for the removal of Pb(II) and Cr(VI) heavy-metal pollutants from wastewater | P0146 | Single MOF
P0053 | P0053_M1 | {[Cd1.5(btc)(bibp)·2H2O]·H2O}n | M1 |  | Cd(II)-based 3D porous MOF with mixed carboxylate (btc) + imidazole N-donor (bibp) linkers | Cd-MOF | Cd | trimesic acid; 4,4'-bipyridine | 1 | 1 | 0 | 0 | 1 | 0 | 0 | 0 | 0 | 0 |  |  | 0 |  | 0 | No |  | Cd-BTC-bibp MOF, monoclinic P21/n, single-phase (PXRD matches simulated) | 48.04 | 0.055343 | 4.54363 | cuboid crystals, few microns (FE-SEM) | thermal drying |  |  | solvothermal (acetonitrile/H2O) | acetonitrile | Cd(OAc)2.2H2O | trimesic acid; 4,4'-bipyridine | F1;F5 |  |  | 160 | 2 | retained (XRD no significant change after Pb(II)/Cr(VI) adsorption; water-stable) | 未报告金属浸出测试 | water-stable (XRD unchanged after 12 h water soaking and after Pb/Cr adsorption); crystal purity deteriorates after multiple ethanol-acetic acid elution cycles; capacity slightly decreases per cycle | E:\mzh3\所有正文和附件\1\Efficient, selective, and reusable metal-organic framework-based adsorbent for the removal of Pb(II) and Cr(VI) heavy-metal pollutants from wastewater.pdf | P0146 | 10.1016/j.clet.2021.100344 | 1 | kinetics | 298 | 1 | 480.21108 | 561.6504 | 120.1734 | 521.519 | 1 | 561.6504 | 56.50165 | 7 | 535.9223 | 动力学 | Efficient, selective, and reusable metal–organic framework-based adsorbent for the removal of Pb(II) and Cr(VI) heavy-metal pollutants from wastewater | P0146 | Single MOF
P0053 | P0053_M1 | {[Cd1.5(btc)(bibp)·2H2O]·H2O}n | M1 |  | Cd(II)-based 3D porous MOF with mixed carboxylate (btc) + imidazole N-donor (bibp) linkers | Cd-MOF | Cd | trimesic acid; 4,4'-bipyridine | 1 | 1 | 0 | 0 | 1 | 0 | 0 | 0 | 0 | 0 |  |  | 0 |  | 0 | No |  | Cd-BTC-bibp MOF, monoclinic P21/n, single-phase (PXRD matches simulated) | 48.04 | 0.055343 | 4.54363 | cuboid crystals, few microns (FE-SEM) | thermal drying |  |  | solvothermal (acetonitrile/H2O) | acetonitrile | Cd(OAc)2.2H2O | trimesic acid; 4,4'-bipyridine | F1;F5 |  |  | 160 | 2 | retained (XRD no significant change after Pb(II)/Cr(VI) adsorption; water-stable) | 未报告金属浸出测试 | water-stable (XRD unchanged after 12 h water soaking and after Pb/Cr adsorption); crystal purity deteriorates after multiple ethanol-acetic acid elution cycles; capacity slightly decreases per cycle | E:\mzh3\所有正文和附件\1\Efficient, selective, and reusable metal-organic framework-based adsorbent for the removal of Pb(II) and Cr(VI) heavy-metal pollutants from wastewater.pdf | P0146 | 10.1016/j.clet.2021.100344 | 1 | kinetics | 298 | 1 | 480.21108 | 561.6504 | 149.6532 | 523.4177 | 1 | 561.6504 | 56.50165 | 7 | 535.9223 | 动力学 | Efficient, selective, and reusable metal–organic framework-based adsorbent for the removal of Pb(II) and Cr(VI) heavy-metal pollutants from wastewater | P0146 | Single MOF
P0053 | P0053_M1 | {[Cd1.5(btc)(bibp)·2H2O]·H2O}n | M1 |  | Cd(II)-based 3D porous MOF with mixed carboxylate (btc) + imidazole N-donor (bibp) linkers | Cd-MOF | Cd | trimesic acid; 4,4'-bipyridine | 1 | 1 | 0 | 0 | 1 | 0 | 0 | 0 | 0 | 0 |  |  | 0 |  | 0 | No |  | Cd-BTC-bibp MOF, monoclinic P21/n, single-phase (PXRD matches simulated) | 48.04 | 0.055343 | 4.54363 | cuboid crystals, few microns (FE-SEM) | thermal drying |  |  | solvothermal (acetonitrile/H2O) | acetonitrile | Cd(OAc)2.2H2O | trimesic acid; 4,4'-bipyridine | F1;F5 |  |  | 160 | 2 | retained (XRD no significant change after Pb(II)/Cr(VI) adsorption; water-stable) | 未报告金属浸出测试 | water-stable (XRD unchanged after 12 h water soaking and after Pb/Cr adsorption); crystal purity deteriorates after multiple ethanol-acetic acid elution cycles; capacity slightly decreases per cycle | E:\mzh3\所有正文和附件\1\Efficient, selective, and reusable metal-organic framework-based adsorbent for the removal of Pb(II) and Cr(VI) heavy-metal pollutants from wastewater.pdf | P0146 | 10.1016/j.clet.2021.100344 | 1 | kinetics | 298 | 1 | 480.21108 | 561.6504 | 179.5665 | 517.7215 | 1 | 561.6504 | 56.50165 | 7 | 535.9223 | 动力学 | Efficient, selective, and reusable metal–organic framework-based adsorbent for the removal of Pb(II) and Cr(VI) heavy-metal pollutants from wastewater | P0146 | Single MOF
P0054 | P0054_M1 | UiO-66@AC | M4 | T2 | Zr-based UiO-66/activated carbon solvothermal nanocomposite | UiO-66 | Zr | terephthalic acid | 1 | 0 | 0 | 0 | 1 | 0 | 0 | 0 | 0 | 0 |  |  | 1 | activated carbon | 0 | No |  | UiO-66 crystalline phase preserved; AC well-dispersed in UiO-66 matrix (no separate carbon XRD peaks) | 720 | 0.4 | 2.28 | octahedral nanoparticles, 100-200 nm; crystallite size 39 nm (Scherrer) | vacuum activation; thermal drying | 120 | 24 h | solvothermal | DMF | ZrCl4 | terephthalic acid | F1 |  |  | 120 | 24 | structure intact after adsorption (FE-SEM morphology unchanged; XRD/Zr 3d spectra preserved) | 未报告金属浸出测试 | thermally stable up to 480 C; water-stable; structure intact after adsorption; Pb(II) removal declined ~16.2% after 5 cycles in synthetic water; meets drinking-water Pb limit for up to 4 cycles | E:\mzh3\所有正文和附件\1\Efficient Adsorption of Multi-Heavy Metal Ions at Trace-Levels from Groundwater Using UiO-66 and Activated Carbon Nanocomposites for Safe Drinking.pdf | P0147 | 10.1021/acs.iecr.4c02399 | 1 | kinetics | 298 | 0.1 | 230.3419 | 520.2797 | 2.560976 | 514.6245 | 1 | 520.2797 | 98.94118 |  |  | 动力学 | Eficient Adsorption of Multi-Heavy Metal Ions at Trace-Levels from Groundwater Using UiO-66 and Activated Carbon Nanocomposites for Safe Drinking | P0147 | Carbide composite
P0054 | P0054_M1 | UiO-66@AC | M4 | T2 | Zr-based UiO-66/activated carbon solvothermal nanocomposite | UiO-66 | Zr | terephthalic acid | 1 | 0 | 0 | 0 | 1 | 0 | 0 | 0 | 0 | 0 |  |  | 1 | activated carbon | 0 | No |  | UiO-66 crystalline phase preserved; AC well-dispersed in UiO-66 matrix (no separate carbon XRD peaks) | 720 | 0.4 | 2.28 | octahedral nanoparticles, 100-200 nm; crystallite size 39 nm (Scherrer) | vacuum activation; thermal drying | 120 | 24 h | solvothermal | DMF | ZrCl4 | terephthalic acid | F1 |  |  | 120 | 24 | structure intact after adsorption (FE-SEM morphology unchanged; XRD/Zr 3d spectra preserved) | 未报告金属浸出测试 | thermally stable up to 480 C; water-stable; structure intact after adsorption; Pb(II) removal declined ~16.2% after 5 cycles in synthetic water; meets drinking-water Pb limit for up to 4 cycles | E:\mzh3\所有正文和附件\1\Efficient Adsorption of Multi-Heavy Metal Ions at Trace-Levels from Groundwater Using UiO-66 and Activated Carbon Nanocomposites for Safe Drinking.pdf | P0147 | 10.1021/acs.iecr.4c02399 | 1 | kinetics | 298 | 0.1 | 230.3419 | 520.2797 | 10.2439 | 515.3314 | 1 | 520.2797 | 98.94118 |  |  | 动力学 | Eficient Adsorption of Multi-Heavy Metal Ions at Trace-Levels from Groundwater Using UiO-66 and Activated Carbon Nanocomposites for Safe Drinking | P0147 | Carbide composite
P0054 | P0054_M1 | UiO-66@AC | M4 | T2 | Zr-based UiO-66/activated carbon solvothermal nanocomposite | UiO-66 | Zr | terephthalic acid | 1 | 0 | 0 | 0 | 1 | 0 | 0 | 0 | 0 | 0 |  |  | 1 | activated carbon | 0 | No |  | UiO-66 crystalline phase preserved; AC well-dispersed in UiO-66 matrix (no separate carbon XRD peaks) | 720 | 0.4 | 2.28 | octahedral nanoparticles, 100-200 nm; crystallite size 39 nm (Scherrer) | vacuum activation; thermal drying | 120 | 24 h | solvothermal | DMF | ZrCl4 | terephthalic acid | F1 |  |  | 120 | 24 | structure intact after adsorption (FE-SEM morphology unchanged; XRD/Zr 3d spectra preserved) | 未报告金属浸出测试 | thermally stable up to 480 C; water-stable; structure intact after adsorption; Pb(II) removal declined ~16.2% after 5 cycles in synthetic water; meets drinking-water Pb limit for up to 4 cycles | E:\mzh3\所有正文和附件\1\Efficient Adsorption of Multi-Heavy Metal Ions at Trace-Levels from Groundwater Using UiO-66 and Activated Carbon Nanocomposites for Safe Drinking.pdf | P0147 | 10.1021/acs.iecr.4c02399 | 1 | kinetics | 298 | 0.1 | 230.3419 | 520.2797 | 29.87805 | 517.4521 | 1 | 520.2797 | 98.94118 |  |  | 动力学 | Eficient Adsorption of Multi-Heavy Metal Ions at Trace-Levels from Groundwater Using UiO-66 and Activated Carbon Nanocomposites for Safe Drinking | P0147 | Carbide composite
P0054 | P0054_M1 | UiO-66@AC | M4 | T2 | Zr-based UiO-66/activated carbon solvothermal nanocomposite | UiO-66 | Zr | terephthalic acid | 1 | 0 | 0 | 0 | 1 | 0 | 0 | 0 | 0 | 0 |  |  | 1 | activated carbon | 0 | No |  | UiO-66 crystalline phase preserved; AC well-dispersed in UiO-66 matrix (no separate carbon XRD peaks) | 720 | 0.4 | 2.28 | octahedral nanoparticles, 100-200 nm; crystallite size 39 nm (Scherrer) | vacuum activation; thermal drying | 120 | 24 h | solvothermal | DMF | ZrCl4 | terephthalic acid | F1 |  |  | 120 | 24 | structure intact after adsorption (FE-SEM morphology unchanged; XRD/Zr 3d spectra preserved) | 未报告金属浸出测试 | thermally stable up to 480 C; water-stable; structure intact after adsorption; Pb(II) removal declined ~16.2% after 5 cycles in synthetic water; meets drinking-water Pb limit for up to 4 cycles | E:\mzh3\所有正文和附件\1\Efficient Adsorption of Multi-Heavy Metal Ions at Trace-Levels from Groundwater Using UiO-66 and Activated Carbon Nanocomposites for Safe Drinking.pdf | P0147 | 10.1021/acs.iecr.4c02399 | 1 | kinetics | 298 | 0.1 | 230.3419 | 520.2797 | 120.3659 | 519.5728 | 1 | 520.2797 | 98.94118 |  |  | 动力学 | Eficient Adsorption of Multi-Heavy Metal Ions at Trace-Levels from Groundwater Using UiO-66 and Activated Carbon Nanocomposites for Safe Drinking | P0147 | Carbide composite
P0054 | P0054_M1 | UiO-66@AC | M4 | T2 | Zr-based UiO-66/activated carbon solvothermal nanocomposite | UiO-66 | Zr | terephthalic acid | 1 | 0 | 0 | 0 | 1 | 0 | 0 | 0 | 0 | 0 |  |  | 1 | activated carbon | 0 | No |  | UiO-66 crystalline phase preserved; AC well-dispersed in UiO-66 matrix (no separate carbon XRD peaks) | 720 | 0.4 | 2.28 | octahedral nanoparticles, 100-200 nm; crystallite size 39 nm (Scherrer) | vacuum activation; thermal drying | 120 | 24 h | solvothermal | DMF | ZrCl4 | terephthalic acid | F1 |  |  | 120 | 24 | structure intact after adsorption (FE-SEM morphology unchanged; XRD/Zr 3d spectra preserved) | 未报告金属浸出测试 | thermally stable up to 480 C; water-stable; structure intact after adsorption; Pb(II) removal declined ~16.2% after 5 cycles in synthetic water; meets drinking-water Pb limit for up to 4 cycles | E:\mzh3\所有正文和附件\1\Efficient Adsorption of Multi-Heavy Metal Ions at Trace-Levels from Groundwater Using UiO-66 and Activated Carbon Nanocomposites for Safe Drinking.pdf | P0147 | 10.1021/acs.iecr.4c02399 | 1 | kinetics | 298 | 0.1 | 230.3419 | 520.2797 | 300.4878 | 520.2797 | 1 | 520.2797 | 98.94118 |  |  | 动力学 | Eficient Adsorption of Multi-Heavy Metal Ions at Trace-Levels from Groundwater Using UiO-66 and Activated Carbon Nanocomposites for Safe Drinking | P0147 | Carbide composite
P0054 | P0054_M1 | UiO-66@AC | M4 | T2 | Zr-based UiO-66/activated carbon solvothermal nanocomposite | UiO-66 | Zr | terephthalic acid | 1 | 0 | 0 | 0 | 1 | 0 | 0 | 0 | 0 | 0 |  |  | 1 | activated carbon | 0 | No |  | UiO-66 crystalline phase preserved; AC well-dispersed in UiO-66 matrix (no separate carbon XRD peaks) | 720 | 0.4 | 2.28 | octahedral nanoparticles, 100-200 nm; crystallite size 39 nm (Scherrer) | vacuum activation; thermal drying | 120 | 24 h | solvothermal | DMF | ZrCl4 | terephthalic acid | F1 |  |  | 120 | 24 | structure intact after adsorption (FE-SEM morphology unchanged; XRD/Zr 3d spectra preserved) | 未报告金属浸出测试 | thermally stable up to 480 C; water-stable; structure intact after adsorption; Pb(II) removal declined ~16.2% after 5 cycles in synthetic water; meets drinking-water Pb limit for up to 4 cycles | E:\mzh3\所有正文和附件\1\Efficient Adsorption of Multi-Heavy Metal Ions at Trace-Levels from Groundwater Using UiO-66 and Activated Carbon Nanocomposites for Safe Drinking.pdf | P0147 | 10.1021/acs.iecr.4c02399 | 1 | isotherm | 298 | 0.1 | 0.7478632 | 25.17483 | 300.4878 | 520.2797 | 1 | 520.2797 | 98.94118 |  |  | 等温线 | Eficient Adsorption of Multi-Heavy Metal Ions at Trace-Levels from Groundwater Using UiO-66 and Activated Carbon Nanocomposites for Safe Drinking | P0147 | Carbide composite
P0054 | P0054_M1 | UiO-66@AC | M4 | T2 | Zr-based UiO-66/activated carbon solvothermal nanocomposite | UiO-66 | Zr | terephthalic acid | 1 | 0 | 0 | 0 | 1 | 0 | 0 | 0 | 0 | 0 |  |  | 1 | activated carbon | 0 | No |  | UiO-66 crystalline phase preserved; AC well-dispersed in UiO-66 matrix (no separate carbon XRD peaks) | 720 | 0.4 | 2.28 | octahedral nanoparticles, 100-200 nm; crystallite size 39 nm (Scherrer) | vacuum activation; thermal drying | 120 | 24 h | solvothermal | DMF | ZrCl4 | terephthalic acid | F1 |  |  | 120 | 24 | structure intact after adsorption (FE-SEM morphology unchanged; XRD/Zr 3d spectra preserved) | 未报告金属浸出测试 | thermally stable up to 480 C; water-stable; structure intact after adsorption; Pb(II) removal declined ~16.2% after 5 cycles in synthetic water; meets drinking-water Pb limit for up to 4 cycles | E:\mzh3\所有正文和附件\1\Efficient Adsorption of Multi-Heavy Metal Ions at Trace-Levels from Groundwater Using UiO-66 and Activated Carbon Nanocomposites for Safe Drinking.pdf | P0147 | 10.1021/acs.iecr.4c02399 | 1 | isotherm | 298 | 0.1 | 0.7478632 | 50.34965 | 300.4878 | 520.2797 | 1 | 520.2797 | 98.94118 |  |  | 等温线 | Eficient Adsorption of Multi-Heavy Metal Ions at Trace-Levels from Groundwater Using UiO-66 and Activated Carbon Nanocomposites for Safe Drinking | P0147 | Carbide composite
P0054 | P0054_M1 | UiO-66@AC | M4 | T2 | Zr-based UiO-66/activated carbon solvothermal nanocomposite | UiO-66 | Zr | terephthalic acid | 1 | 0 | 0 | 0 | 1 | 0 | 0 | 0 | 0 | 0 |  |  | 1 | activated carbon | 0 | No |  | UiO-66 crystalline phase preserved; AC well-dispersed in UiO-66 matrix (no separate carbon XRD peaks) | 720 | 0.4 | 2.28 | octahedral nanoparticles, 100-200 nm; crystallite size 39 nm (Scherrer) | vacuum activation; thermal drying | 120 | 24 h | solvothermal | DMF | ZrCl4 | terephthalic acid | F1 |  |  | 120 | 24 | structure intact after adsorption (FE-SEM morphology unchanged; XRD/Zr 3d spectra preserved) | 未报告金属浸出测试 | thermally stable up to 480 C; water-stable; structure intact after adsorption; Pb(II) removal declined ~16.2% after 5 cycles in synthetic water; meets drinking-water Pb limit for up to 4 cycles | E:\mzh3\所有正文和附件\1\Efficient Adsorption of Multi-Heavy Metal Ions at Trace-Levels from Groundwater Using UiO-66 and Activated Carbon Nanocomposites for Safe Drinking.pdf | P0147 | 10.1021/acs.iecr.4c02399 | 1 | isotherm | 298 | 0.1 | 0.7478632 | 236.3636 | 300.4878 | 520.2797 | 1 | 520.2797 | 98.94118 |  |  | 等温线 | Eficient Adsorption of Multi-Heavy Metal Ions at Trace-Levels from Groundwater Using UiO-66 and Activated Carbon Nanocomposites for Safe Drinking | P0147 | Carbide composite
P0054 | P0054_M1 | UiO-66@AC | M4 | T2 | Zr-based UiO-66/activated carbon solvothermal nanocomposite | UiO-66 | Zr | terephthalic acid | 1 | 0 | 0 | 0 | 1 | 0 | 0 | 0 | 0 | 0 |  |  | 1 | activated carbon | 0 | No |  | UiO-66 crystalline phase preserved; AC well-dispersed in UiO-66 matrix (no separate carbon XRD peaks) | 720 | 0.4 | 2.28 | octahedral nanoparticles, 100-200 nm; crystallite size 39 nm (Scherrer) | vacuum activation; thermal drying | 120 | 24 h | solvothermal | DMF | ZrCl4 | terephthalic acid | F1 |  |  | 120 | 24 | structure intact after adsorption (FE-SEM morphology unchanged; XRD/Zr 3d spectra preserved) | 未报告金属浸出测试 | thermally stable up to 480 C; water-stable; structure intact after adsorption; Pb(II) removal declined ~16.2% after 5 cycles in synthetic water; meets drinking-water Pb limit for up to 4 cycles | E:\mzh3\所有正文和附件\1\Efficient Adsorption of Multi-Heavy Metal Ions at Trace-Levels from Groundwater Using UiO-66 and Activated Carbon Nanocomposites for Safe Drinking.pdf | P0147 | 10.1021/acs.iecr.4c02399 | 1 | isotherm | 298 | 0.1 | 13.46154 | 469.9301 | 300.4878 | 520.2797 | 1 | 520.2797 | 98.94118 |  |  | 等温线 | Eficient Adsorption of Multi-Heavy Metal Ions at Trace-Levels from Groundwater Using UiO-66 and Activated Carbon Nanocomposites for Safe Drinking | P0147 | Carbide composite
P0054 | P0054_M1 | UiO-66@AC | M4 | T2 | Zr-based UiO-66/activated carbon solvothermal nanocomposite | UiO-66 | Zr | terephthalic acid | 1 | 0 | 0 | 0 | 1 | 0 | 0 | 0 | 0 | 0 |  |  | 1 | activated carbon | 0 | No |  | UiO-66 crystalline phase preserved; AC well-dispersed in UiO-66 matrix (no separate carbon XRD peaks) | 720 | 0.4 | 2.28 | octahedral nanoparticles, 100-200 nm; crystallite size 39 nm (Scherrer) | vacuum activation; thermal drying | 120 | 24 h | solvothermal | DMF | ZrCl4 | terephthalic acid | F1 |  |  | 120 | 24 | structure intact after adsorption (FE-SEM morphology unchanged; XRD/Zr 3d spectra preserved) | 未报告金属浸出测试 | thermally stable up to 480 C; water-stable; structure intact after adsorption; Pb(II) removal declined ~16.2% after 5 cycles in synthetic water; meets drinking-water Pb limit for up to 4 cycles | E:\mzh3\所有正文和附件\1\Efficient Adsorption of Multi-Heavy Metal Ions at Trace-Levels from Groundwater Using UiO-66 and Activated Carbon Nanocomposites for Safe Drinking.pdf | P0147 | 10.1021/acs.iecr.4c02399 | 1 | isotherm | 298 | 0.1 | 230.3419 | 520.2797 | 300.4878 | 520.2797 | 1 | 520.2797 | 98.94118 |  |  | 等温线 | Eficient Adsorption of Multi-Heavy Metal Ions at Trace-Levels from Groundwater Using UiO-66 and Activated Carbon Nanocomposites for Safe Drinking | P0147 | Carbide composite
P0054 | P0054_M1 | UiO-66@AC | M4 | T2 | Zr-based UiO-66/activated carbon solvothermal nanocomposite | UiO-66 | Zr | terephthalic acid | 1 | 0 | 0 | 0 | 1 | 0 | 0 | 0 | 0 | 0 |  |  | 1 | activated carbon | 0 | No |  | UiO-66 crystalline phase preserved; AC well-dispersed in UiO-66 matrix (no separate carbon XRD peaks) | 720 | 0.4 | 2.28 | octahedral nanoparticles, 100-200 nm; crystallite size 39 nm (Scherrer) | vacuum activation; thermal drying | 120 | 24 h | solvothermal | DMF | ZrCl4 | terephthalic acid | F1 |  |  | 120 | 24 | structure intact after adsorption (FE-SEM morphology unchanged; XRD/Zr 3d spectra preserved) | 未报告金属浸出测试 | thermally stable up to 480 C; water-stable; structure intact after adsorption; Pb(II) removal declined ~16.2% after 5 cycles in synthetic water; meets drinking-water Pb limit for up to 4 cycles | E:\mzh3\所有正文和附件\1\Efficient Adsorption of Multi-Heavy Metal Ions at Trace-Levels from Groundwater Using UiO-66 and Activated Carbon Nanocomposites for Safe Drinking.pdf | P0147 | 10.1021/acs.iecr.4c02399 | 1 | cm | 298 | 0.1 | 230.3419 | 520.2797 | 300.4878 | 520.2797 | 1 | 520.2797 | 98.94118 |  |  | MOF加入浓度 | Eficient Adsorption of Multi-Heavy Metal Ions at Trace-Levels from Groundwater Using UiO-66 and Activated Carbon Nanocomposites for Safe Drinking | P0147 | Carbide composite
P0054 | P0054_M1 | UiO-66@AC | M4 | T2 | Zr-based UiO-66/activated carbon solvothermal nanocomposite | UiO-66 | Zr | terephthalic acid | 1 | 0 | 0 | 0 | 1 | 0 | 0 | 0 | 0 | 0 |  |  | 1 | activated carbon | 0 | No |  | UiO-66 crystalline phase preserved; AC well-dispersed in UiO-66 matrix (no separate carbon XRD peaks) | 720 | 0.4 | 2.28 | octahedral nanoparticles, 100-200 nm; crystallite size 39 nm (Scherrer) | vacuum activation; thermal drying | 120 | 24 h | solvothermal | DMF | ZrCl4 | terephthalic acid | F1 |  |  | 120 | 24 | structure intact after adsorption (FE-SEM morphology unchanged; XRD/Zr 3d spectra preserved) | 未报告金属浸出测试 | thermally stable up to 480 C; water-stable; structure intact after adsorption; Pb(II) removal declined ~16.2% after 5 cycles in synthetic water; meets drinking-water Pb limit for up to 4 cycles | E:\mzh3\所有正文和附件\1\Efficient Adsorption of Multi-Heavy Metal Ions at Trace-Levels from Groundwater Using UiO-66 and Activated Carbon Nanocomposites for Safe Drinking.pdf | P0147 | 10.1021/acs.iecr.4c02399 | 1 | cm | 298 | 0.3 | 230.3419 | 179.3596 | 300.4878 | 520.2797 | 1 | 520.2797 | 98.94118 |  |  | MOF加入浓度 | Eficient Adsorption of Multi-Heavy Metal Ions at Trace-Levels from Groundwater Using UiO-66 and Activated Carbon Nanocomposites for Safe Drinking | P0147 | Carbide composite
P0054 | P0054_M1 | UiO-66@AC | M4 | T2 | Zr-based UiO-66/activated carbon solvothermal nanocomposite | UiO-66 | Zr | terephthalic acid | 1 | 0 | 0 | 0 | 1 | 0 | 0 | 0 | 0 | 0 |  |  | 1 | activated carbon | 0 | No |  | UiO-66 crystalline phase preserved; AC well-dispersed in UiO-66 matrix (no separate carbon XRD peaks) | 720 | 0.4 | 2.28 | octahedral nanoparticles, 100-200 nm; crystallite size 39 nm (Scherrer) | vacuum activation; thermal drying | 120 | 24 h | solvothermal | DMF | ZrCl4 | terephthalic acid | F1 |  |  | 120 | 24 | structure intact after adsorption (FE-SEM morphology unchanged; XRD/Zr 3d spectra preserved) | 未报告金属浸出测试 | thermally stable up to 480 C; water-stable; structure intact after adsorption; Pb(II) removal declined ~16.2% after 5 cycles in synthetic water; meets drinking-water Pb limit for up to 4 cycles | E:\mzh3\所有正文和附件\1\Efficient Adsorption of Multi-Heavy Metal Ions at Trace-Levels from Groundwater Using UiO-66 and Activated Carbon Nanocomposites for Safe Drinking.pdf | P0147 | 10.1021/acs.iecr.4c02399 | 1 | cm | 298 | 0.5 | 230.3419 | 109.5326 | 300.4878 | 520.2797 | 1 | 520.2797 | 98.94118 |  |  | MOF加入浓度 | Eficient Adsorption of Multi-Heavy Metal Ions at Trace-Levels from Groundwater Using UiO-66 and Activated Carbon Nanocomposites for Safe Drinking | P0147 | Carbide composite
P0054 | P0054_M1 | UiO-66@AC | M4 | T2 | Zr-based UiO-66/activated carbon solvothermal nanocomposite | UiO-66 | Zr | terephthalic acid | 1 | 0 | 0 | 0 | 1 | 0 | 0 | 0 | 0 | 0 |  |  | 1 | activated carbon | 0 | No |  | UiO-66 crystalline phase preserved; AC well-dispersed in UiO-66 matrix (no separate carbon XRD peaks) | 720 | 0.4 | 2.28 | octahedral nanoparticles, 100-200 nm; crystallite size 39 nm (Scherrer) | vacuum activation; thermal drying | 120 | 24 h | solvothermal | DMF | ZrCl4 | terephthalic acid | F1 |  |  | 120 | 24 | structure intact after adsorption (FE-SEM morphology unchanged; XRD/Zr 3d spectra preserved) | 未报告金属浸出测试 | thermally stable up to 480 C; water-stable; structure intact after adsorption; Pb(II) removal declined ~16.2% after 5 cycles in synthetic water; meets drinking-water Pb limit for up to 4 cycles | E:\mzh3\所有正文和附件\1\Efficient Adsorption of Multi-Heavy Metal Ions at Trace-Levels from Groundwater Using UiO-66 and Activated Carbon Nanocomposites for Safe Drinking.pdf | P0147 | 10.1021/acs.iecr.4c02399 | 1 | cm | 298 | 0.7 | 230.3419 | 78.04196 | 300.4878 | 520.2797 | 1 | 520.2797 | 98.94118 |  |  | MOF加入浓度 | Eficient Adsorption of Multi-Heavy Metal Ions at Trace-Levels from Groundwater Using UiO-66 and Activated Carbon Nanocomposites for Safe Drinking | P0147 | Carbide composite
P0054 | P0054_M1 | UiO-66@AC | M4 | T2 | Zr-based UiO-66/activated carbon solvothermal nanocomposite | UiO-66 | Zr | terephthalic acid | 1 | 0 | 0 | 0 | 1 | 0 | 0 | 0 | 0 | 0 |  |  | 1 | activated carbon | 0 | No |  | UiO-66 crystalline phase preserved; AC well-dispersed in UiO-66 matrix (no separate carbon XRD peaks) | 720 | 0.4 | 2.28 | octahedral nanoparticles, 100-200 nm; crystallite size 39 nm (Scherrer) | vacuum activation; thermal drying | 120 | 24 h | solvothermal | DMF | ZrCl4 | terephthalic acid | F1 |  |  | 120 | 24 | structure intact after adsorption (FE-SEM morphology unchanged; XRD/Zr 3d spectra preserved) | 未报告金属浸出测试 | thermally stable up to 480 C; water-stable; structure intact after adsorption; Pb(II) removal declined ~16.2% after 5 cycles in synthetic water; meets drinking-water Pb limit for up to 4 cycles | E:\mzh3\所有正文和附件\1\Efficient Adsorption of Multi-Heavy Metal Ions at Trace-Levels from Groundwater Using UiO-66 and Activated Carbon Nanocomposites for Safe Drinking.pdf | P0147 | 10.1021/acs.iecr.4c02399 | 1 | cm | 298 | 1 | 230.3419 | 54.76629 | 300.4878 | 520.2797 | 1 | 520.2797 | 98.94118 |  |  | MOF加入浓度 | Eficient Adsorption of Multi-Heavy Metal Ions at Trace-Levels from Groundwater Using UiO-66 and Activated Carbon Nanocomposites for Safe Drinking | P0147 | Carbide composite
P0054 | P0054_M1 | UiO-66@AC | M4 | T2 | Zr-based UiO-66/activated carbon solvothermal nanocomposite | UiO-66 | Zr | terephthalic acid | 1 | 0 | 0 | 0 | 1 | 0 | 0 | 0 | 0 | 0 |  |  | 1 | activated carbon | 0 | No |  | UiO-66 crystalline phase preserved; AC well-dispersed in UiO-66 matrix (no separate carbon XRD peaks) | 720 | 0.4 | 2.28 | octahedral nanoparticles, 100-200 nm; crystallite size 39 nm (Scherrer) | vacuum activation; thermal drying | 120 | 24 h | solvothermal | DMF | ZrCl4 | terephthalic acid | F1 |  |  | 120 | 24 | structure intact after adsorption (FE-SEM morphology unchanged; XRD/Zr 3d spectra preserved) | 未报告金属浸出测试 | thermally stable up to 480 C; water-stable; structure intact after adsorption; Pb(II) removal declined ~16.2% after 5 cycles in synthetic water; meets drinking-water Pb limit for up to 4 cycles | E:\mzh3\所有正文和附件\1\Efficient Adsorption of Multi-Heavy Metal Ions at Trace-Levels from Groundwater Using UiO-66 and Activated Carbon Nanocomposites for Safe Drinking.pdf | P0147 | 10.1021/acs.iecr.4c02399 | 1 | regeneration | 298 | 0.1 | 230.3419 | 520.2797 | 300.4878 | 520.2797 | 1 | 520.2797 | 98.94118 |  |  | 循环性 | Eficient Adsorption of Multi-Heavy Metal Ions at Trace-Levels from Groundwater Using UiO-66 and Activated Carbon Nanocomposites for Safe Drinking | P0147 | Carbide composite
P0054 | P0054_M1 | UiO-66@AC | M4 | T2 | Zr-based UiO-66/activated carbon solvothermal nanocomposite | UiO-66 | Zr | terephthalic acid | 1 | 0 | 0 | 0 | 1 | 0 | 0 | 0 | 0 | 0 |  |  | 1 | activated carbon | 0 | No |  | UiO-66 crystalline phase preserved; AC well-dispersed in UiO-66 matrix (no separate carbon XRD peaks) | 720 | 0.4 | 2.28 | octahedral nanoparticles, 100-200 nm; crystallite size 39 nm (Scherrer) | vacuum activation; thermal drying | 120 | 24 h | solvothermal | DMF | ZrCl4 | terephthalic acid | F1 |  |  | 120 | 24 | structure intact after adsorption (FE-SEM morphology unchanged; XRD/Zr 3d spectra preserved) | 未报告金属浸出测试 | thermally stable up to 480 C; water-stable; structure intact after adsorption; Pb(II) removal declined ~16.2% after 5 cycles in synthetic water; meets drinking-water Pb limit for up to 4 cycles | E:\mzh3\所有正文和附件\1\Efficient Adsorption of Multi-Heavy Metal Ions at Trace-Levels from Groundwater Using UiO-66 and Activated Carbon Nanocomposites for Safe Drinking.pdf | P0147 | 10.1021/acs.iecr.4c02399 | 1 | regeneration | 298 | 0.1 | 230.3419 | 520.2797 | 300.4878 | 520.2797 | 2 | 498.9365 | 94.88235 |  |  | 循环性 | Eficient Adsorption of Multi-Heavy Metal Ions at Trace-Levels from Groundwater Using UiO-66 and Activated Carbon Nanocomposites for Safe Drinking | P0147 | Carbide composite
P0054 | P0054_M1 | UiO-66@AC | M4 | T2 | Zr-based UiO-66/activated carbon solvothermal nanocomposite | UiO-66 | Zr | terephthalic acid | 1 | 0 | 0 | 0 | 1 | 0 | 0 | 0 | 0 | 0 |  |  | 1 | activated carbon | 0 | No |  | UiO-66 crystalline phase preserved; AC well-dispersed in UiO-66 matrix (no separate carbon XRD peaks) | 720 | 0.4 | 2.28 | octahedral nanoparticles, 100-200 nm; crystallite size 39 nm (Scherrer) | vacuum activation; thermal drying | 120 | 24 h | solvothermal | DMF | ZrCl4 | terephthalic acid | F1 |  |  | 120 | 24 | structure intact after adsorption (FE-SEM morphology unchanged; XRD/Zr 3d spectra preserved) | 未报告金属浸出测试 | thermally stable up to 480 C; water-stable; structure intact after adsorption; Pb(II) removal declined ~16.2% after 5 cycles in synthetic water; meets drinking-water Pb limit for up to 4 cycles | E:\mzh3\所有正文和附件\1\Efficient Adsorption of Multi-Heavy Metal Ions at Trace-Levels from Groundwater Using UiO-66 and Activated Carbon Nanocomposites for Safe Drinking.pdf | P0147 | 10.1021/acs.iecr.4c02399 | 1 | regeneration | 298 | 0.1 | 230.3419 | 520.2797 | 300.4878 | 520.2797 | 3 | 481.3051 | 91.52941 |  |  | 循环性 | Eficient Adsorption of Multi-Heavy Metal Ions at Trace-Levels from Groundwater Using UiO-66 and Activated Carbon Nanocomposites for Safe Drinking | P0147 | Carbide composite
P0054 | P0054_M1 | UiO-66@AC | M4 | T2 | Zr-based UiO-66/activated carbon solvothermal nanocomposite | UiO-66 | Zr | terephthalic acid | 1 | 0 | 0 | 0 | 1 | 0 | 0 | 0 | 0 | 0 |  |  | 1 | activated carbon | 0 | No |  | UiO-66 crystalline phase preserved; AC well-dispersed in UiO-66 matrix (no separate carbon XRD peaks) | 720 | 0.4 | 2.28 | octahedral nanoparticles, 100-200 nm; crystallite size 39 nm (Scherrer) | vacuum activation; thermal drying | 120 | 24 h | solvothermal | DMF | ZrCl4 | terephthalic acid | F1 |  |  | 120 | 24 | structure intact after adsorption (FE-SEM morphology unchanged; XRD/Zr 3d spectra preserved) | 未报告金属浸出测试 | thermally stable up to 480 C; water-stable; structure intact after adsorption; Pb(II) removal declined ~16.2% after 5 cycles in synthetic water; meets drinking-water Pb limit for up to 4 cycles | E:\mzh3\所有正文和附件\1\Efficient Adsorption of Multi-Heavy Metal Ions at Trace-Levels from Groundwater Using UiO-66 and Activated Carbon Nanocomposites for Safe Drinking.pdf | P0147 | 10.1021/acs.iecr.4c02399 | 1 | regeneration | 298 | 0.1 | 230.3419 | 520.2797 | 300.4878 | 520.2797 | 4 | 471.0975 | 89.58824 |  |  | 循环性 | Eficient Adsorption of Multi-Heavy Metal Ions at Trace-Levels from Groundwater Using UiO-66 and Activated Carbon Nanocomposites for Safe Drinking | P0147 | Carbide composite
P0054 | P0054_M1 | UiO-66@AC | M4 | T2 | Zr-based UiO-66/activated carbon solvothermal nanocomposite | UiO-66 | Zr | terephthalic acid | 1 | 0 | 0 | 0 | 1 | 0 | 0 | 0 | 0 | 0 |  |  | 1 | activated carbon | 0 | No |  | UiO-66 crystalline phase preserved; AC well-dispersed in UiO-66 matrix (no separate carbon XRD peaks) | 720 | 0.4 | 2.28 | octahedral nanoparticles, 100-200 nm; crystallite size 39 nm (Scherrer) | vacuum activation; thermal drying | 120 | 24 h | solvothermal | DMF | ZrCl4 | terephthalic acid | F1 |  |  | 120 | 24 | structure intact after adsorption (FE-SEM morphology unchanged; XRD/Zr 3d spectra preserved) | 未报告金属浸出测试 | thermally stable up to 480 C; water-stable; structure intact after adsorption; Pb(II) removal declined ~16.2% after 5 cycles in synthetic water; meets drinking-water Pb limit for up to 4 cycles | E:\mzh3\所有正文和附件\1\Efficient Adsorption of Multi-Heavy Metal Ions at Trace-Levels from Groundwater Using UiO-66 and Activated Carbon Nanocomposites for Safe Drinking.pdf | P0147 | 10.1021/acs.iecr.4c02399 | 1 | regeneration | 298 | 0.1 | 230.3419 | 520.2797 | 300.4878 | 520.2797 | 5 | 435.8348 | 82.88235 |  |  | 循环性 | Eficient Adsorption of Multi-Heavy Metal Ions at Trace-Levels from Groundwater Using UiO-66 and Activated Carbon Nanocomposites for Safe Drinking | P0147 | Carbide composite
P0055 | P0055_M1 | PAN/CALF-20 | M6 | T7;T9;T11 | Zn-based CALF-20 MOF embedded in electrospun PAN nanofiber composite | CALF-20 | Zn | 1,2,4-triazole; oxalic acid | 1 | 1 | 0 | 0 | 1 | 0 | 0 | 0 | 0 | 0 |  |  | 1 | polyacrylonitrile | 0 | No |  | CALF-20 crystalline phase preserved in as-spun mat; partial structural change after Pb(II) removal (peak shift 14.0->13.9 deg + new peaks); Zn leaching observed | 161 |  |  | electrospun nanofibers 265-390 nm (60 wt%); CALF-20 particles 1-5 um embedded; hexagonal plate/needle-like Pb precipitates formed on fibers after removal | vacuum activation | 120 | 12 h | reflux (CALF-20 powder) + electrospinning (composite mat) | ethanol | ZnCO3 | 1H-1,2,4-triazole; oxalic acid | F1;F6 |  |  | 85 |  | partial structural change (CALF-20 peak shifted 14.0->13.9 deg 2theta; new peaks at 7.5, 19.5, 23.3, 25.4, 27.0, 27.3 deg; partial ion exchange of Zn by Pb) | Zn leaching observed (highest at pH 3; ion exchange mechanism; ~24% ion-exchange contribution at pH 3, ~2% at pH 6.5) | CALF-20 degrades ~350 C; damaged under low pH; partially degraded during Pb(II) removal; 70 wt% mats mechanically broke after use; 60 wt% chosen for mechanical integrity; no regeneration study | E:\mzh3\所有正文和附件\第一波markdown\Electrospun PAN + CALF-20 fibers characterization and removal of Pb( II ) and Cu( II ) ions from aqueous solution.md | P0150 | 10.1039/d5ra09555g | 1 | kinetics | 298 | 1.5 | 200.3945 | 408.4656 | 10.03984 | 70.80071 |  |  |  | 5 | 408.4656 | 动力学 | View Journal ¦ View Issue | P0150 | Other composite
P0055 | P0055_M1 | PAN/CALF-20 | M6 | T7;T9;T11 | Zn-based CALF-20 MOF embedded in electrospun PAN nanofiber composite | CALF-20 | Zn | 1,2,4-triazole; oxalic acid | 1 | 1 | 0 | 0 | 1 | 0 | 0 | 0 | 0 | 0 |  |  | 1 | polyacrylonitrile | 0 | No |  | CALF-20 crystalline phase preserved in as-spun mat; partial structural change after Pb(II) removal (peak shift 14.0->13.9 deg + new peaks); Zn leaching observed | 161 |  |  | electrospun nanofibers 265-390 nm (60 wt%); CALF-20 particles 1-5 um embedded; hexagonal plate/needle-like Pb precipitates formed on fibers after removal | vacuum activation | 120 | 12 h | reflux (CALF-20 powder) + electrospinning (composite mat) | ethanol | ZnCO3 | 1H-1,2,4-triazole; oxalic acid | F1;F6 |  |  | 85 |  | partial structural change (CALF-20 peak shifted 14.0->13.9 deg 2theta; new peaks at 7.5, 19.5, 23.3, 25.4, 27.0, 27.3 deg; partial ion exchange of Zn by Pb) | Zn leaching observed (highest at pH 3; ion exchange mechanism; ~24% ion-exchange contribution at pH 3, ~2% at pH 6.5) | CALF-20 degrades ~350 C; damaged under low pH; partially degraded during Pb(II) removal; 70 wt% mats mechanically broke after use; 60 wt% chosen for mechanical integrity; no regeneration study | E:\mzh3\所有正文和附件\第一波markdown\Electrospun PAN + CALF-20 fibers characterization and removal of Pb( II ) and Cu( II ) ions from aqueous solution.md | P0150 | 10.1039/d5ra09555g | 1 | kinetics | 298 | 1.5 | 200.3945 | 408.4656 | 30.11952 | 166.654 |  |  |  | 5 | 408.4656 | 动力学 | View Journal ¦ View Issue | P0150 | Other composite
P0055 | P0055_M1 | PAN/CALF-20 | M6 | T7;T9;T11 | Zn-based CALF-20 MOF embedded in electrospun PAN nanofiber composite | CALF-20 | Zn | 1,2,4-triazole; oxalic acid | 1 | 1 | 0 | 0 | 1 | 0 | 0 | 0 | 0 | 0 |  |  | 1 | polyacrylonitrile | 0 | No |  | CALF-20 crystalline phase preserved in as-spun mat; partial structural change after Pb(II) removal (peak shift 14.0->13.9 deg + new peaks); Zn leaching observed | 161 |  |  | electrospun nanofibers 265-390 nm (60 wt%); CALF-20 particles 1-5 um embedded; hexagonal plate/needle-like Pb precipitates formed on fibers after removal | vacuum activation | 120 | 12 h | reflux (CALF-20 powder) + electrospinning (composite mat) | ethanol | ZnCO3 | 1H-1,2,4-triazole; oxalic acid | F1;F6 |  |  | 85 |  | partial structural change (CALF-20 peak shifted 14.0->13.9 deg 2theta; new peaks at 7.5, 19.5, 23.3, 25.4, 27.0, 27.3 deg; partial ion exchange of Zn by Pb) | Zn leaching observed (highest at pH 3; ion exchange mechanism; ~24% ion-exchange contribution at pH 3, ~2% at pH 6.5) | CALF-20 degrades ~350 C; damaged under low pH; partially degraded during Pb(II) removal; 70 wt% mats mechanically broke after use; 60 wt% chosen for mechanical integrity; no regeneration study | E:\mzh3\所有正文和附件\第一波markdown\Electrospun PAN + CALF-20 fibers characterization and removal of Pb( II ) and Cu( II ) ions from aqueous solution.md | P0150 | 10.1039/d5ra09555g | 1 | kinetics | 298 | 1.5 | 200.3945 | 408.4656 | 60.23904 | 286.4705 |  |  |  | 5 | 408.4656 | 动力学 | View Journal ¦ View Issue | P0150 | Other composite
P0055 | P0055_M1 | PAN/CALF-20 | M6 | T7;T9;T11 | Zn-based CALF-20 MOF embedded in electrospun PAN nanofiber composite | CALF-20 | Zn | 1,2,4-triazole; oxalic acid | 1 | 1 | 0 | 0 | 1 | 0 | 0 | 0 | 0 | 0 |  |  | 1 | polyacrylonitrile | 0 | No |  | CALF-20 crystalline phase preserved in as-spun mat; partial structural change after Pb(II) removal (peak shift 14.0->13.9 deg + new peaks); Zn leaching observed | 161 |  |  | electrospun nanofibers 265-390 nm (60 wt%); CALF-20 particles 1-5 um embedded; hexagonal plate/needle-like Pb precipitates formed on fibers after removal | vacuum activation | 120 | 12 h | reflux (CALF-20 powder) + electrospinning (composite mat) | ethanol | ZnCO3 | 1H-1,2,4-triazole; oxalic acid | F1;F6 |  |  | 85 |  | partial structural change (CALF-20 peak shifted 14.0->13.9 deg 2theta; new peaks at 7.5, 19.5, 23.3, 25.4, 27.0, 27.3 deg; partial ion exchange of Zn by Pb) | Zn leaching observed (highest at pH 3; ion exchange mechanism; ~24% ion-exchange contribution at pH 3, ~2% at pH 6.5) | CALF-20 degrades ~350 C; damaged under low pH; partially degraded during Pb(II) removal; 70 wt% mats mechanically broke after use; 60 wt% chosen for mechanical integrity; no regeneration study | E:\mzh3\所有正文和附件\第一波markdown\Electrospun PAN + CALF-20 fibers characterization and removal of Pb( II ) and Cu( II ) ions from aqueous solution.md | P0150 | 10.1039/d5ra09555g | 1 | kinetics | 298 | 1.5 | 200.3945 | 408.4656 | 180.7171 | 392.127 |  |  |  | 5 | 408.4656 | 动力学 | View Journal ¦ View Issue | P0150 | Other composite
P0055 | P0055_M1 | PAN/CALF-20 | M6 | T7;T9;T11 | Zn-based CALF-20 MOF embedded in electrospun PAN nanofiber composite | CALF-20 | Zn | 1,2,4-triazole; oxalic acid | 1 | 1 | 0 | 0 | 1 | 0 | 0 | 0 | 0 | 0 |  |  | 1 | polyacrylonitrile | 0 | No |  | CALF-20 crystalline phase preserved in as-spun mat; partial structural change after Pb(II) removal (peak shift 14.0->13.9 deg + new peaks); Zn leaching observed | 161 |  |  | electrospun nanofibers 265-390 nm (60 wt%); CALF-20 particles 1-5 um embedded; hexagonal plate/needle-like Pb precipitates formed on fibers after removal | vacuum activation | 120 | 12 h | reflux (CALF-20 powder) + electrospinning (composite mat) | ethanol | ZnCO3 | 1H-1,2,4-triazole; oxalic acid | F1;F6 |  |  | 85 |  | partial structural change (CALF-20 peak shifted 14.0->13.9 deg 2theta; new peaks at 7.5, 19.5, 23.3, 25.4, 27.0, 27.3 deg; partial ion exchange of Zn by Pb) | Zn leaching observed (highest at pH 3; ion exchange mechanism; ~24% ion-exchange contribution at pH 3, ~2% at pH 6.5) | CALF-20 degrades ~350 C; damaged under low pH; partially degraded during Pb(II) removal; 70 wt% mats mechanically broke after use; 60 wt% chosen for mechanical integrity; no regeneration study | E:\mzh3\所有正文和附件\第一波markdown\Electrospun PAN + CALF-20 fibers characterization and removal of Pb( II ) and Cu( II ) ions from aqueous solution.md | P0150 | 10.1039/d5ra09555g | 1 | kinetics | 298 | 1.5 | 200.3945 | 408.4656 | 360 | 408.4656 |  |  |  | 5 | 408.4656 | 动力学 | View Journal ¦ View Issue | P0150 | Other composite
P0055 | P0055_M1 | PAN/CALF-20 | M6 | T7;T9;T11 | Zn-based CALF-20 MOF embedded in electrospun PAN nanofiber composite | CALF-20 | Zn | 1,2,4-triazole; oxalic acid | 1 | 1 | 0 | 0 | 1 | 0 | 0 | 0 | 0 | 0 |  |  | 1 | polyacrylonitrile | 0 | No |  | CALF-20 crystalline phase preserved in as-spun mat; partial structural change after Pb(II) removal (peak shift 14.0->13.9 deg + new peaks); Zn leaching observed | 161 |  |  | electrospun nanofibers 265-390 nm (60 wt%); CALF-20 particles 1-5 um embedded; hexagonal plate/needle-like Pb precipitates formed on fibers after removal | vacuum activation | 120 | 12 h | reflux (CALF-20 powder) + electrospinning (composite mat) | ethanol | ZnCO3 | 1H-1,2,4-triazole; oxalic acid | F1;F6 |  |  | 85 |  | partial structural change (CALF-20 peak shifted 14.0->13.9 deg 2theta; new peaks at 7.5, 19.5, 23.3, 25.4, 27.0, 27.3 deg; partial ion exchange of Zn by Pb) | Zn leaching observed (highest at pH 3; ion exchange mechanism; ~24% ion-exchange contribution at pH 3, ~2% at pH 6.5) | CALF-20 degrades ~350 C; damaged under low pH; partially degraded during Pb(II) removal; 70 wt% mats mechanically broke after use; 60 wt% chosen for mechanical integrity; no regeneration study | E:\mzh3\所有正文和附件\第一波markdown\Electrospun PAN + CALF-20 fibers characterization and removal of Pb( II ) and Cu( II ) ions from aqueous solution.md | P0150 | 10.1039/d5ra09555g | 1 | isotherm | 298 | 1.5 | 5.128205 | 33.86243 | 360 | 408.4656 |  |  |  | 5 | 408.4656 | 等温线 | View Journal ¦ View Issue | P0150 | Other composite
P0055 | P0055_M1 | PAN/CALF-20 | M6 | T7;T9;T11 | Zn-based CALF-20 MOF embedded in electrospun PAN nanofiber composite | CALF-20 | Zn | 1,2,4-triazole; oxalic acid | 1 | 1 | 0 | 0 | 1 | 0 | 0 | 0 | 0 | 0 |  |  | 1 | polyacrylonitrile | 0 | No |  | CALF-20 crystalline phase preserved in as-spun mat; partial structural change after Pb(II) removal (peak shift 14.0->13.9 deg + new peaks); Zn leaching observed | 161 |  |  | electrospun nanofibers 265-390 nm (60 wt%); CALF-20 particles 1-5 um embedded; hexagonal plate/needle-like Pb precipitates formed on fibers after removal | vacuum activation | 120 | 12 h | reflux (CALF-20 powder) + electrospinning (composite mat) | ethanol | ZnCO3 | 1H-1,2,4-triazole; oxalic acid | F1;F6 |  |  | 85 |  | partial structural change (CALF-20 peak shifted 14.0->13.9 deg 2theta; new peaks at 7.5, 19.5, 23.3, 25.4, 27.0, 27.3 deg; partial ion exchange of Zn by Pb) | Zn leaching observed (highest at pH 3; ion exchange mechanism; ~24% ion-exchange contribution at pH 3, ~2% at pH 6.5) | CALF-20 degrades ~350 C; damaged under low pH; partially degraded during Pb(II) removal; 70 wt% mats mechanically broke after use; 60 wt% chosen for mechanical integrity; no regeneration study | E:\mzh3\所有正文和附件\第一波markdown\Electrospun PAN + CALF-20 fibers characterization and removal of Pb( II ) and Cu( II ) ions from aqueous solution.md | P0150 | 10.1039/d5ra09555g | 1 | isotherm | 298 | 1.5 | 12.62327 | 78.30688 | 360 | 408.4656 |  |  |  | 5 | 408.4656 | 等温线 | View Journal ¦ View Issue | P0150 | Other composite
P0055 | P0055_M1 | PAN/CALF-20 | M6 | T7;T9;T11 | Zn-based CALF-20 MOF embedded in electrospun PAN nanofiber composite | CALF-20 | Zn | 1,2,4-triazole; oxalic acid | 1 | 1 | 0 | 0 | 1 | 0 | 0 | 0 | 0 | 0 |  |  | 1 | polyacrylonitrile | 0 | No |  | CALF-20 crystalline phase preserved in as-spun mat; partial structural change after Pb(II) removal (peak shift 14.0->13.9 deg + new peaks); Zn leaching observed | 161 |  |  | electrospun nanofibers 265-390 nm (60 wt%); CALF-20 particles 1-5 um embedded; hexagonal plate/needle-like Pb precipitates formed on fibers after removal | vacuum activation | 120 | 12 h | reflux (CALF-20 powder) + electrospinning (composite mat) | ethanol | ZnCO3 | 1H-1,2,4-triazole; oxalic acid | F1;F6 |  |  | 85 |  | partial structural change (CALF-20 peak shifted 14.0->13.9 deg 2theta; new peaks at 7.5, 19.5, 23.3, 25.4, 27.0, 27.3 deg; partial ion exchange of Zn by Pb) | Zn leaching observed (highest at pH 3; ion exchange mechanism; ~24% ion-exchange contribution at pH 3, ~2% at pH 6.5) | CALF-20 degrades ~350 C; damaged under low pH; partially degraded during Pb(II) removal; 70 wt% mats mechanically broke after use; 60 wt% chosen for mechanical integrity; no regeneration study | E:\mzh3\所有正文和附件\第一波markdown\Electrospun PAN + CALF-20 fibers characterization and removal of Pb( II ) and Cu( II ) ions from aqueous solution.md | P0150 | 10.1039/d5ra09555g | 1 | isotherm | 298 | 1.5 | 26.82446 | 161.9048 | 360 | 408.4656 |  |  |  | 5 | 408.4656 | 等温线 | View Journal ¦ View Issue | P0150 | Other composite
P0055 | P0055_M1 | PAN/CALF-20 | M6 | T7;T9;T11 | Zn-based CALF-20 MOF embedded in electrospun PAN nanofiber composite | CALF-20 | Zn | 1,2,4-triazole; oxalic acid | 1 | 1 | 0 | 0 | 1 | 0 | 0 | 0 | 0 | 0 |  |  | 1 | polyacrylonitrile | 0 | No |  | CALF-20 crystalline phase preserved in as-spun mat; partial structural change after Pb(II) removal (peak shift 14.0->13.9 deg + new peaks); Zn leaching observed | 161 |  |  | electrospun nanofibers 265-390 nm (60 wt%); CALF-20 particles 1-5 um embedded; hexagonal plate/needle-like Pb precipitates formed on fibers after removal | vacuum activation | 120 | 12 h | reflux (CALF-20 powder) + electrospinning (composite mat) | ethanol | ZnCO3 | 1H-1,2,4-triazole; oxalic acid | F1;F6 |  |  | 85 |  | partial structural change (CALF-20 peak shifted 14.0->13.9 deg 2theta; new peaks at 7.5, 19.5, 23.3, 25.4, 27.0, 27.3 deg; partial ion exchange of Zn by Pb) | Zn leaching observed (highest at pH 3; ion exchange mechanism; ~24% ion-exchange contribution at pH 3, ~2% at pH 6.5) | CALF-20 degrades ~350 C; damaged under low pH; partially degraded during Pb(II) removal; 70 wt% mats mechanically broke after use; 60 wt% chosen for mechanical integrity; no regeneration study | E:\mzh3\所有正文和附件\第一波markdown\Electrospun PAN + CALF-20 fibers characterization and removal of Pb( II ) and Cu( II ) ions from aqueous solution.md | P0150 | 10.1039/d5ra09555g | 1 | isotherm | 298 | 1.5 | 89.54635 | 296.2963 | 360 | 408.4656 |  |  |  | 5 | 408.4656 | 等温线 | View Journal ¦ View Issue | P0150 | Other composite
P0055 | P0055_M1 | PAN/CALF-20 | M6 | T7;T9;T11 | Zn-based CALF-20 MOF embedded in electrospun PAN nanofiber composite | CALF-20 | Zn | 1,2,4-triazole; oxalic acid | 1 | 1 | 0 | 0 | 1 | 0 | 0 | 0 | 0 | 0 |  |  | 1 | polyacrylonitrile | 0 | No |  | CALF-20 crystalline phase preserved in as-spun mat; partial structural change after Pb(II) removal (peak shift 14.0->13.9 deg + new peaks); Zn leaching observed | 161 |  |  | electrospun nanofibers 265-390 nm (60 wt%); CALF-20 particles 1-5 um embedded; hexagonal plate/needle-like Pb precipitates formed on fibers after removal | vacuum activation | 120 | 12 h | reflux (CALF-20 powder) + electrospinning (composite mat) | ethanol | ZnCO3 | 1H-1,2,4-triazole; oxalic acid | F1;F6 |  |  | 85 |  | partial structural change (CALF-20 peak shifted 14.0->13.9 deg 2theta; new peaks at 7.5, 19.5, 23.3, 25.4, 27.0, 27.3 deg; partial ion exchange of Zn by Pb) | Zn leaching observed (highest at pH 3; ion exchange mechanism; ~24% ion-exchange contribution at pH 3, ~2% at pH 6.5) | CALF-20 degrades ~350 C; damaged under low pH; partially degraded during Pb(II) removal; 70 wt% mats mechanically broke after use; 60 wt% chosen for mechanical integrity; no regeneration study | E:\mzh3\所有正文和附件\第一波markdown\Electrospun PAN + CALF-20 fibers characterization and removal of Pb( II ) and Cu( II ) ions from aqueous solution.md | P0150 | 10.1039/d5ra09555g | 1 | isotherm | 298 | 1.5 | 200.3945 | 408.4656 | 360 | 408.4656 |  |  |  | 5 | 408.4656 | 等温线 | View Journal ¦ View Issue | P0150 | Other composite
P0055 | P0055_M1 | PAN/CALF-20 | M6 | T7;T9;T11 | Zn-based CALF-20 MOF embedded in electrospun PAN nanofiber composite | CALF-20 | Zn | 1,2,4-triazole; oxalic acid | 1 | 1 | 0 | 0 | 1 | 0 | 0 | 0 | 0 | 0 |  |  | 1 | polyacrylonitrile | 0 | No |  | CALF-20 crystalline phase preserved in as-spun mat; partial structural change after Pb(II) removal (peak shift 14.0->13.9 deg + new peaks); Zn leaching observed | 161 |  |  | electrospun nanofibers 265-390 nm (60 wt%); CALF-20 particles 1-5 um embedded; hexagonal plate/needle-like Pb precipitates formed on fibers after removal | vacuum activation | 120 | 12 h | reflux (CALF-20 powder) + electrospinning (composite mat) | ethanol | ZnCO3 | 1H-1,2,4-triazole; oxalic acid | F1;F6 |  |  | 85 |  | partial structural change (CALF-20 peak shifted 14.0->13.9 deg 2theta; new peaks at 7.5, 19.5, 23.3, 25.4, 27.0, 27.3 deg; partial ion exchange of Zn by Pb) | Zn leaching observed (highest at pH 3; ion exchange mechanism; ~24% ion-exchange contribution at pH 3, ~2% at pH 6.5) | CALF-20 degrades ~350 C; damaged under low pH; partially degraded during Pb(II) removal; 70 wt% mats mechanically broke after use; 60 wt% chosen for mechanical integrity; no regeneration study | E:\mzh3\所有正文和附件\第一波markdown\Electrospun PAN + CALF-20 fibers characterization and removal of Pb( II ) and Cu( II ) ions from aqueous solution.md | P0150 | 10.1039/d5ra09555g | 1 | ph | 298 | 1.5 | 200.3945 | 408.4656 | 360 | 408.4656 |  |  |  | 3 | 217.2598 | pH | View Journal ¦ View Issue | P0150 | Other composite
P0055 | P0055_M1 | PAN/CALF-20 | M6 | T7;T9;T11 | Zn-based CALF-20 MOF embedded in electrospun PAN nanofiber composite | CALF-20 | Zn | 1,2,4-triazole; oxalic acid | 1 | 1 | 0 | 0 | 1 | 0 | 0 | 0 | 0 | 0 |  |  | 1 | polyacrylonitrile | 0 | No |  | CALF-20 crystalline phase preserved in as-spun mat; partial structural change after Pb(II) removal (peak shift 14.0->13.9 deg + new peaks); Zn leaching observed | 161 |  |  | electrospun nanofibers 265-390 nm (60 wt%); CALF-20 particles 1-5 um embedded; hexagonal plate/needle-like Pb precipitates formed on fibers after removal | vacuum activation | 120 | 12 h | reflux (CALF-20 powder) + electrospinning (composite mat) | ethanol | ZnCO3 | 1H-1,2,4-triazole; oxalic acid | F1;F6 |  |  | 85 |  | partial structural change (CALF-20 peak shifted 14.0->13.9 deg 2theta; new peaks at 7.5, 19.5, 23.3, 25.4, 27.0, 27.3 deg; partial ion exchange of Zn by Pb) | Zn leaching observed (highest at pH 3; ion exchange mechanism; ~24% ion-exchange contribution at pH 3, ~2% at pH 6.5) | CALF-20 degrades ~350 C; damaged under low pH; partially degraded during Pb(II) removal; 70 wt% mats mechanically broke after use; 60 wt% chosen for mechanical integrity; no regeneration study | E:\mzh3\所有正文和附件\第一波markdown\Electrospun PAN + CALF-20 fibers characterization and removal of Pb( II ) and Cu( II ) ions from aqueous solution.md | P0150 | 10.1039/d5ra09555g | 1 | ph | 298 | 1.5 | 200.3945 | 408.4656 | 360 | 408.4656 |  |  |  | 3 | 321.9062 | pH | View Journal ¦ View Issue | P0150 | Other composite
P0055 | P0055_M1 | PAN/CALF-20 | M6 | T7;T9;T11 | Zn-based CALF-20 MOF embedded in electrospun PAN nanofiber composite | CALF-20 | Zn | 1,2,4-triazole; oxalic acid | 1 | 1 | 0 | 0 | 1 | 0 | 0 | 0 | 0 | 0 |  |  | 1 | polyacrylonitrile | 0 | No |  | CALF-20 crystalline phase preserved in as-spun mat; partial structural change after Pb(II) removal (peak shift 14.0->13.9 deg + new peaks); Zn leaching observed | 161 |  |  | electrospun nanofibers 265-390 nm (60 wt%); CALF-20 particles 1-5 um embedded; hexagonal plate/needle-like Pb precipitates formed on fibers after removal | vacuum activation | 120 | 12 h | reflux (CALF-20 powder) + electrospinning (composite mat) | ethanol | ZnCO3 | 1H-1,2,4-triazole; oxalic acid | F1;F6 |  |  | 85 |  | partial structural change (CALF-20 peak shifted 14.0->13.9 deg 2theta; new peaks at 7.5, 19.5, 23.3, 25.4, 27.0, 27.3 deg; partial ion exchange of Zn by Pb) | Zn leaching observed (highest at pH 3; ion exchange mechanism; ~24% ion-exchange contribution at pH 3, ~2% at pH 6.5) | CALF-20 degrades ~350 C; damaged under low pH; partially degraded during Pb(II) removal; 70 wt% mats mechanically broke after use; 60 wt% chosen for mechanical integrity; no regeneration study | E:\mzh3\所有正文和附件\第一波markdown\Electrospun PAN + CALF-20 fibers characterization and removal of Pb( II ) and Cu( II ) ions from aqueous solution.md | P0150 | 10.1039/d5ra09555g | 1 | ph | 298 | 1.5 | 200.3945 | 408.4656 | 360 | 408.4656 |  |  |  | 4 | 360.0182 | pH | View Journal ¦ View Issue | P0150 | Other composite
P0055 | P0055_M1 | PAN/CALF-20 | M6 | T7;T9;T11 | Zn-based CALF-20 MOF embedded in electrospun PAN nanofiber composite | CALF-20 | Zn | 1,2,4-triazole; oxalic acid | 1 | 1 | 0 | 0 | 1 | 0 | 0 | 0 | 0 | 0 |  |  | 1 | polyacrylonitrile | 0 | No |  | CALF-20 crystalline phase preserved in as-spun mat; partial structural change after Pb(II) removal (peak shift 14.0->13.9 deg + new peaks); Zn leaching observed | 161 |  |  | electrospun nanofibers 265-390 nm (60 wt%); CALF-20 particles 1-5 um embedded; hexagonal plate/needle-like Pb precipitates formed on fibers after removal | vacuum activation | 120 | 12 h | reflux (CALF-20 powder) + electrospinning (composite mat) | ethanol | ZnCO3 | 1H-1,2,4-triazole; oxalic acid | F1;F6 |  |  | 85 |  | partial structural change (CALF-20 peak shifted 14.0->13.9 deg 2theta; new peaks at 7.5, 19.5, 23.3, 25.4, 27.0, 27.3 deg; partial ion exchange of Zn by Pb) | Zn leaching observed (highest at pH 3; ion exchange mechanism; ~24% ion-exchange contribution at pH 3, ~2% at pH 6.5) | CALF-20 degrades ~350 C; damaged under low pH; partially degraded during Pb(II) removal; 70 wt% mats mechanically broke after use; 60 wt% chosen for mechanical integrity; no regeneration study | E:\mzh3\所有正文和附件\第一波markdown\Electrospun PAN + CALF-20 fibers characterization and removal of Pb( II ) and Cu( II ) ions from aqueous solution.md | P0150 | 10.1039/d5ra09555g | 1 | ph | 298 | 1.5 | 200.3945 | 408.4656 | 360 | 408.4656 |  |  |  | 5 | 408.4656 | pH | View Journal ¦ View Issue | P0150 | Other composite
P0055 | P0055_M1 | PAN/CALF-20 | M6 | T7;T9;T11 | Zn-based CALF-20 MOF embedded in electrospun PAN nanofiber composite | CALF-20 | Zn | 1,2,4-triazole; oxalic acid | 1 | 1 | 0 | 0 | 1 | 0 | 0 | 0 | 0 | 0 |  |  | 1 | polyacrylonitrile | 0 | No |  | CALF-20 crystalline phase preserved in as-spun mat; partial structural change after Pb(II) removal (peak shift 14.0->13.9 deg + new peaks); Zn leaching observed | 161 |  |  | electrospun nanofibers 265-390 nm (60 wt%); CALF-20 particles 1-5 um embedded; hexagonal plate/needle-like Pb precipitates formed on fibers after removal | vacuum activation | 120 | 12 h | reflux (CALF-20 powder) + electrospinning (composite mat) | ethanol | ZnCO3 | 1H-1,2,4-triazole; oxalic acid | F1;F6 |  |  | 85 |  | partial structural change (CALF-20 peak shifted 14.0->13.9 deg 2theta; new peaks at 7.5, 19.5, 23.3, 25.4, 27.0, 27.3 deg; partial ion exchange of Zn by Pb) | Zn leaching observed (highest at pH 3; ion exchange mechanism; ~24% ion-exchange contribution at pH 3, ~2% at pH 6.5) | CALF-20 degrades ~350 C; damaged under low pH; partially degraded during Pb(II) removal; 70 wt% mats mechanically broke after use; 60 wt% chosen for mechanical integrity; no regeneration study | E:\mzh3\所有正文和附件\第一波markdown\Electrospun PAN + CALF-20 fibers characterization and removal of Pb( II ) and Cu( II ) ions from aqueous solution.md | P0150 | 10.1039/d5ra09555g | 1 | ph | 298 | 1.5 | 200.3945 | 408.4656 | 360 | 408.4656 |  |  |  | 6 | 231.471 | pH | View Journal ¦ View Issue | P0150 | Other composite
P0055 | P0055_M1 | PAN/CALF-20 | M6 | T7;T9;T11 | Zn-based CALF-20 MOF embedded in electrospun PAN nanofiber composite | CALF-20 | Zn | 1,2,4-triazole; oxalic acid | 1 | 1 | 0 | 0 | 1 | 0 | 0 | 0 | 0 | 0 |  |  | 1 | polyacrylonitrile | 0 | No |  | CALF-20 crystalline phase preserved in as-spun mat; partial structural change after Pb(II) removal (peak shift 14.0->13.9 deg + new peaks); Zn leaching observed | 161 |  |  | electrospun nanofibers 265-390 nm (60 wt%); CALF-20 particles 1-5 um embedded; hexagonal plate/needle-like Pb precipitates formed on fibers after removal | vacuum activation | 120 | 12 h | reflux (CALF-20 powder) + electrospinning (composite mat) | ethanol | ZnCO3 | 1H-1,2,4-triazole; oxalic acid | F1;F6 |  |  | 85 |  | partial structural change (CALF-20 peak shifted 14.0->13.9 deg 2theta; new peaks at 7.5, 19.5, 23.3, 25.4, 27.0, 27.3 deg; partial ion exchange of Zn by Pb) | Zn leaching observed (highest at pH 3; ion exchange mechanism; ~24% ion-exchange contribution at pH 3, ~2% at pH 6.5) | CALF-20 degrades ~350 C; damaged under low pH; partially degraded during Pb(II) removal; 70 wt% mats mechanically broke after use; 60 wt% chosen for mechanical integrity; no regeneration study | E:\mzh3\所有正文和附件\第一波markdown\Electrospun PAN + CALF-20 fibers characterization and removal of Pb( II ) and Cu( II ) ions from aqueous solution.md | P0150 | 10.1039/d5ra09555g | 1 | cm | 298 | 0.5 | 200.3945 | 401.8561 | 360 | 408.4656 |  |  |  | 5 | 408.4656 | MOF加入浓度 | View Journal ¦ View Issue | P0150 | Other composite
P0055 | P0055_M1 | PAN/CALF-20 | M6 | T7;T9;T11 | Zn-based CALF-20 MOF embedded in electrospun PAN nanofiber composite | CALF-20 | Zn | 1,2,4-triazole; oxalic acid | 1 | 1 | 0 | 0 | 1 | 0 | 0 | 0 | 0 | 0 |  |  | 1 | polyacrylonitrile | 0 | No |  | CALF-20 crystalline phase preserved in as-spun mat; partial structural change after Pb(II) removal (peak shift 14.0->13.9 deg + new peaks); Zn leaching observed | 161 |  |  | electrospun nanofibers 265-390 nm (60 wt%); CALF-20 particles 1-5 um embedded; hexagonal plate/needle-like Pb precipitates formed on fibers after removal | vacuum activation | 120 | 12 h | reflux (CALF-20 powder) + electrospinning (composite mat) | ethanol | ZnCO3 | 1H-1,2,4-triazole; oxalic acid | F1;F6 |  |  | 85 |  | partial structural change (CALF-20 peak shifted 14.0->13.9 deg 2theta; new peaks at 7.5, 19.5, 23.3, 25.4, 27.0, 27.3 deg; partial ion exchange of Zn by Pb) | Zn leaching observed (highest at pH 3; ion exchange mechanism; ~24% ion-exchange contribution at pH 3, ~2% at pH 6.5) | CALF-20 degrades ~350 C; damaged under low pH; partially degraded during Pb(II) removal; 70 wt% mats mechanically broke after use; 60 wt% chosen for mechanical integrity; no regeneration study | E:\mzh3\所有正文和附件\第一波markdown\Electrospun PAN + CALF-20 fibers characterization and removal of Pb( II ) and Cu( II ) ions from aqueous solution.md | P0150 | 10.1039/d5ra09555g | 1 | cm | 298 | 1 | 200.3945 | 407.1437 | 360 | 408.4656 |  |  |  | 5 | 408.4656 | MOF加入浓度 | View Journal ¦ View Issue | P0150 | Other composite
P0055 | P0055_M1 | PAN/CALF-20 | M6 | T7;T9;T11 | Zn-based CALF-20 MOF embedded in electrospun PAN nanofiber composite | CALF-20 | Zn | 1,2,4-triazole; oxalic acid | 1 | 1 | 0 | 0 | 1 | 0 | 0 | 0 | 0 | 0 |  |  | 1 | polyacrylonitrile | 0 | No |  | CALF-20 crystalline phase preserved in as-spun mat; partial structural change after Pb(II) removal (peak shift 14.0->13.9 deg + new peaks); Zn leaching observed | 161 |  |  | electrospun nanofibers 265-390 nm (60 wt%); CALF-20 particles 1-5 um embedded; hexagonal plate/needle-like Pb precipitates formed on fibers after removal | vacuum activation | 120 | 12 h | reflux (CALF-20 powder) + electrospinning (composite mat) | ethanol | ZnCO3 | 1H-1,2,4-triazole; oxalic acid | F1;F6 |  |  | 85 |  | partial structural change (CALF-20 peak shifted 14.0->13.9 deg 2theta; new peaks at 7.5, 19.5, 23.3, 25.4, 27.0, 27.3 deg; partial ion exchange of Zn by Pb) | Zn leaching observed (highest at pH 3; ion exchange mechanism; ~24% ion-exchange contribution at pH 3, ~2% at pH 6.5) | CALF-20 degrades ~350 C; damaged under low pH; partially degraded during Pb(II) removal; 70 wt% mats mechanically broke after use; 60 wt% chosen for mechanical integrity; no regeneration study | E:\mzh3\所有正文和附件\第一波markdown\Electrospun PAN + CALF-20 fibers characterization and removal of Pb( II ) and Cu( II ) ions from aqueous solution.md | P0150 | 10.1039/d5ra09555g | 1 | cm | 298 | 1.5 | 200.3945 | 408.4656 | 360 | 408.4656 |  |  |  | 5 | 408.4656 | MOF加入浓度 | View Journal ¦ View Issue | P0150 | Other composite
P0056 | P0056_M1 | MIL-100(Fe)-DE | M8 |  | MIL-100(Fe) MOF decorated on natural diatom biosilica (DE) hybrid | MIL-100(Fe | Fe | trimesic acid | 1 | 0 | 0 | 0 | 1 | 0 | 0 | 0 | 0 | 0 |  |  | 1 | diatomaceous earth; silica | 0 | No |  | MIL-100(Fe) crystalline phase (octahedral) decorated on amorphous DE biosilica; MIL-100(Fe) XRD peaks (11.02, 14.16, 20.24, 27.40 deg) preserved in hybrid | 364.02 | 0.191 |  | octahedral MIL-100(Fe) units (bare ~octahedral) decorated on DE frustule (perforated cylindrical/tubular, pores 300-500 nm) | vacuum activation | 120 | 6 h | room-temperature aqueous green synthesis (dropwise stirring, no organic solvent) | water | FeCl2.4H2O | trimesic acid | F1 |  |  | 25 | 24 | 未报告吸附后 PXRD/XRD 对比 | mass loss of MIL-100(Fe)-DE during HCl acid treatment mentioned (recycling decrease) | reused at least 5 times; 90±1.32% removal efficiency after 3 cycles; decrease due to mass loss during acid treatment | E:\mzh3\所有正文和附件\第一波markdown\Engineering MIL-100(Fe) on 3D porous natural diatoms as a versatile high performing platform for controlled isoniazid drug release, Fenton’s catalysis.md | P0151 | 10.1016/j.apsusc.2020.146974 | 1 | ph | 298 | 0.3125 | 50 | 156.1047 | 179.2829 | 155 | 1 | 156.1047 | 95.67901 | 3 | 96.23656 | pH | Engineering MIL-100(Fe) on 3D porous natural diatoms as a versatile high performing platform for controlled isoniazid drug release, Fenton’s catalysis for malachite green dye degradation and environmental adsorbents for P b(2)+ removal and dyes | P0151 | Other composite
P0056 | P0056_M1 | MIL-100(Fe)-DE | M8 |  | MIL-100(Fe) MOF decorated on natural diatom biosilica (DE) hybrid | MIL-100(Fe | Fe | trimesic acid | 1 | 0 | 0 | 0 | 1 | 0 | 0 | 0 | 0 | 0 |  |  | 1 | diatomaceous earth; silica | 0 | No |  | MIL-100(Fe) crystalline phase (octahedral) decorated on amorphous DE biosilica; MIL-100(Fe) XRD peaks (11.02, 14.16, 20.24, 27.40 deg) preserved in hybrid | 364.02 | 0.191 |  | octahedral MIL-100(Fe) units (bare ~octahedral) decorated on DE frustule (perforated cylindrical/tubular, pores 300-500 nm) | vacuum activation | 120 | 6 h | room-temperature aqueous green synthesis (dropwise stirring, no organic solvent) | water | FeCl2.4H2O | trimesic acid | F1 |  |  | 25 | 24 | 未报告吸附后 PXRD/XRD 对比 | mass loss of MIL-100(Fe)-DE during HCl acid treatment mentioned (recycling decrease) | reused at least 5 times; 90±1.32% removal efficiency after 3 cycles; decrease due to mass loss during acid treatment | E:\mzh3\所有正文和附件\第一波markdown\Engineering MIL-100(Fe) on 3D porous natural diatoms as a versatile high performing platform for controlled isoniazid drug release, Fenton’s catalysis.md | P0151 | 10.1016/j.apsusc.2020.146974 | 1 | ph | 298 | 0.3125 | 50 | 156.1047 | 179.2829 | 155 | 1 | 156.1047 | 95.67901 | 4 | 153.3071 | pH | Engineering MIL-100(Fe) on 3D porous natural diatoms as a versatile high performing platform for controlled isoniazid drug release, Fenton’s catalysis for malachite green dye degradation and environmental adsorbents for P b(2)+ removal and dyes | P0151 | Other composite
P0056 | P0056_M1 | MIL-100(Fe)-DE | M8 |  | MIL-100(Fe) MOF decorated on natural diatom biosilica (DE) hybrid | MIL-100(Fe | Fe | trimesic acid | 1 | 0 | 0 | 0 | 1 | 0 | 0 | 0 | 0 | 0 |  |  | 1 | diatomaceous earth; silica | 0 | No |  | MIL-100(Fe) crystalline phase (octahedral) decorated on amorphous DE biosilica; MIL-100(Fe) XRD peaks (11.02, 14.16, 20.24, 27.40 deg) preserved in hybrid | 364.02 | 0.191 |  | octahedral MIL-100(Fe) units (bare ~octahedral) decorated on DE frustule (perforated cylindrical/tubular, pores 300-500 nm) | vacuum activation | 120 | 6 h | room-temperature aqueous green synthesis (dropwise stirring, no organic solvent) | water | FeCl2.4H2O | trimesic acid | F1 |  |  | 25 | 24 | 未报告吸附后 PXRD/XRD 对比 | mass loss of MIL-100(Fe)-DE during HCl acid treatment mentioned (recycling decrease) | reused at least 5 times; 90±1.32% removal efficiency after 3 cycles; decrease due to mass loss during acid treatment | E:\mzh3\所有正文和附件\第一波markdown\Engineering MIL-100(Fe) on 3D porous natural diatoms as a versatile high performing platform for controlled isoniazid drug release, Fenton’s catalysis.md | P0151 | 10.1016/j.apsusc.2020.146974 | 1 | ph | 298 | 0.3125 | 50 | 156.1047 | 179.2829 | 155 | 1 | 156.1047 | 95.67901 | 5 | 151.6285 | pH | Engineering MIL-100(Fe) on 3D porous natural diatoms as a versatile high performing platform for controlled isoniazid drug release, Fenton’s catalysis for malachite green dye degradation and environmental adsorbents for P b(2)+ removal and dyes | P0151 | Other composite
P0056 | P0056_M1 | MIL-100(Fe)-DE | M8 |  | MIL-100(Fe) MOF decorated on natural diatom biosilica (DE) hybrid | MIL-100(Fe | Fe | trimesic acid | 1 | 0 | 0 | 0 | 1 | 0 | 0 | 0 | 0 | 0 |  |  | 1 | diatomaceous earth; silica | 0 | No |  | MIL-100(Fe) crystalline phase (octahedral) decorated on amorphous DE biosilica; MIL-100(Fe) XRD peaks (11.02, 14.16, 20.24, 27.40 deg) preserved in hybrid | 364.02 | 0.191 |  | octahedral MIL-100(Fe) units (bare ~octahedral) decorated on DE frustule (perforated cylindrical/tubular, pores 300-500 nm) | vacuum activation | 120 | 6 h | room-temperature aqueous green synthesis (dropwise stirring, no organic solvent) | water | FeCl2.4H2O | trimesic acid | F1 |  |  | 25 | 24 | 未报告吸附后 PXRD/XRD 对比 | mass loss of MIL-100(Fe)-DE during HCl acid treatment mentioned (recycling decrease) | reused at least 5 times; 90±1.32% removal efficiency after 3 cycles; decrease due to mass loss during acid treatment | E:\mzh3\所有正文和附件\第一波markdown\Engineering MIL-100(Fe) on 3D porous natural diatoms as a versatile high performing platform for controlled isoniazid drug release, Fenton’s catalysis.md | P0151 | 10.1016/j.apsusc.2020.146974 | 1 | ph | 298 | 0.3125 | 50 | 156.1047 | 179.2829 | 155 | 1 | 156.1047 | 95.67901 | 6 | 156.1047 | pH | Engineering MIL-100(Fe) on 3D porous natural diatoms as a versatile high performing platform for controlled isoniazid drug release, Fenton’s catalysis for malachite green dye degradation and environmental adsorbents for P b(2)+ removal and dyes | P0151 | Other composite
P0056 | P0056_M1 | MIL-100(Fe)-DE | M8 |  | MIL-100(Fe) MOF decorated on natural diatom biosilica (DE) hybrid | MIL-100(Fe | Fe | trimesic acid | 1 | 0 | 0 | 0 | 1 | 0 | 0 | 0 | 0 | 0 |  |  | 1 | diatomaceous earth; silica | 0 | No |  | MIL-100(Fe) crystalline phase (octahedral) decorated on amorphous DE biosilica; MIL-100(Fe) XRD peaks (11.02, 14.16, 20.24, 27.40 deg) preserved in hybrid | 364.02 | 0.191 |  | octahedral MIL-100(Fe) units (bare ~octahedral) decorated on DE frustule (perforated cylindrical/tubular, pores 300-500 nm) | vacuum activation | 120 | 6 h | room-temperature aqueous green synthesis (dropwise stirring, no organic solvent) | water | FeCl2.4H2O | trimesic acid | F1 |  |  | 25 | 24 | 未报告吸附后 PXRD/XRD 对比 | mass loss of MIL-100(Fe)-DE during HCl acid treatment mentioned (recycling decrease) | reused at least 5 times; 90±1.32% removal efficiency after 3 cycles; decrease due to mass loss during acid treatment | E:\mzh3\所有正文和附件\第一波markdown\Engineering MIL-100(Fe) on 3D porous natural diatoms as a versatile high performing platform for controlled isoniazid drug release, Fenton’s catalysis.md | P0151 | 10.1016/j.apsusc.2020.146974 | 1 | ph | 298 | 0.3125 | 50 | 156.1047 | 179.2829 | 155 | 1 | 156.1047 | 95.67901 | 7 | 141.5573 | pH | Engineering MIL-100(Fe) on 3D porous natural diatoms as a versatile high performing platform for controlled isoniazid drug release, Fenton’s catalysis for malachite green dye degradation and environmental adsorbents for P b(2)+ removal and dyes | P0151 | Other composite
P0056 | P0056_M1 | MIL-100(Fe)-DE | M8 |  | MIL-100(Fe) MOF decorated on natural diatom biosilica (DE) hybrid | MIL-100(Fe | Fe | trimesic acid | 1 | 0 | 0 | 0 | 1 | 0 | 0 | 0 | 0 | 0 |  |  | 1 | diatomaceous earth; silica | 0 | No |  | MIL-100(Fe) crystalline phase (octahedral) decorated on amorphous DE biosilica; MIL-100(Fe) XRD peaks (11.02, 14.16, 20.24, 27.40 deg) preserved in hybrid | 364.02 | 0.191 |  | octahedral MIL-100(Fe) units (bare ~octahedral) decorated on DE frustule (perforated cylindrical/tubular, pores 300-500 nm) | vacuum activation | 120 | 6 h | room-temperature aqueous green synthesis (dropwise stirring, no organic solvent) | water | FeCl2.4H2O | trimesic acid | F1 |  |  | 25 | 24 | 未报告吸附后 PXRD/XRD 对比 | mass loss of MIL-100(Fe)-DE during HCl acid treatment mentioned (recycling decrease) | reused at least 5 times; 90±1.32% removal efficiency after 3 cycles; decrease due to mass loss during acid treatment | E:\mzh3\所有正文和附件\第一波markdown\Engineering MIL-100(Fe) on 3D porous natural diatoms as a versatile high performing platform for controlled isoniazid drug release, Fenton’s catalysis.md | P0151 | 10.1016/j.apsusc.2020.146974 | 1 | regeneration | 298 | 0.3125 | 50 | 156.1047 | 179.2829 | 155 | 1 | 156.1047 | 95.67901 | 6 | 156.1047 | 循环性 | Engineering MIL-100(Fe) on 3D porous natural diatoms as a versatile high performing platform for controlled isoniazid drug release, Fenton’s catalysis for malachite green dye degradation and environmental adsorbents for P b(2)+ removal and dyes | P0151 | Other composite
P0056 | P0056_M1 | MIL-100(Fe)-DE | M8 |  | MIL-100(Fe) MOF decorated on natural diatom biosilica (DE) hybrid | MIL-100(Fe | Fe | trimesic acid | 1 | 0 | 0 | 0 | 1 | 0 | 0 | 0 | 0 | 0 |  |  | 1 | diatomaceous earth; silica | 0 | No |  | MIL-100(Fe) crystalline phase (octahedral) decorated on amorphous DE biosilica; MIL-100(Fe) XRD peaks (11.02, 14.16, 20.24, 27.40 deg) preserved in hybrid | 364.02 | 0.191 |  | octahedral MIL-100(Fe) units (bare ~octahedral) decorated on DE frustule (perforated cylindrical/tubular, pores 300-500 nm) | vacuum activation | 120 | 6 h | room-temperature aqueous green synthesis (dropwise stirring, no organic solvent) | water | FeCl2.4H2O | trimesic acid | F1 |  |  | 25 | 24 | 未报告吸附后 PXRD/XRD 对比 | mass loss of MIL-100(Fe)-DE during HCl acid treatment mentioned (recycling decrease) | reused at least 5 times; 90±1.32% removal efficiency after 3 cycles; decrease due to mass loss during acid treatment | E:\mzh3\所有正文和附件\第一波markdown\Engineering MIL-100(Fe) on 3D porous natural diatoms as a versatile high performing platform for controlled isoniazid drug release, Fenton’s catalysis.md | P0151 | 10.1016/j.apsusc.2020.146974 | 1 | regeneration | 298 | 0.3125 | 50 | 156.1047 | 179.2829 | 155 | 2 | 151.069 | 92.59259 | 6 | 156.1047 | 循环性 | Engineering MIL-100(Fe) on 3D porous natural diatoms as a versatile high performing platform for controlled isoniazid drug release, Fenton’s catalysis for malachite green dye degradation and environmental adsorbents for P b(2)+ removal and dyes | P0151 | Other composite
P0056 | P0056_M1 | MIL-100(Fe)-DE | M8 |  | MIL-100(Fe) MOF decorated on natural diatom biosilica (DE) hybrid | MIL-100(Fe | Fe | trimesic acid | 1 | 0 | 0 | 0 | 1 | 0 | 0 | 0 | 0 | 0 |  |  | 1 | diatomaceous earth; silica | 0 | No |  | MIL-100(Fe) crystalline phase (octahedral) decorated on amorphous DE biosilica; MIL-100(Fe) XRD peaks (11.02, 14.16, 20.24, 27.40 deg) preserved in hybrid | 364.02 | 0.191 |  | octahedral MIL-100(Fe) units (bare ~octahedral) decorated on DE frustule (perforated cylindrical/tubular, pores 300-500 nm) | vacuum activation | 120 | 6 h | room-temperature aqueous green synthesis (dropwise stirring, no organic solvent) | water | FeCl2.4H2O | trimesic acid | F1 |  |  | 25 | 24 | 未报告吸附后 PXRD/XRD 对比 | mass loss of MIL-100(Fe)-DE during HCl acid treatment mentioned (recycling decrease) | reused at least 5 times; 90±1.32% removal efficiency after 3 cycles; decrease due to mass loss during acid treatment | E:\mzh3\所有正文和附件\第一波markdown\Engineering MIL-100(Fe) on 3D porous natural diatoms as a versatile high performing platform for controlled isoniazid drug release, Fenton’s catalysis.md | P0151 | 10.1016/j.apsusc.2020.146974 | 1 | regeneration | 298 | 0.3125 | 50 | 156.1047 | 179.2829 | 155 | 3 | 146.5369 | 89.81481 | 6 | 156.1047 | 循环性 | Engineering MIL-100(Fe) on 3D porous natural diatoms as a versatile high performing platform for controlled isoniazid drug release, Fenton’s catalysis for malachite green dye degradation and environmental adsorbents for P b(2)+ removal and dyes | P0151 | Other composite
P0056 | P0056_M1 | MIL-100(Fe)-DE | M8 |  | MIL-100(Fe) MOF decorated on natural diatom biosilica (DE) hybrid | MIL-100(Fe | Fe | trimesic acid | 1 | 0 | 0 | 0 | 1 | 0 | 0 | 0 | 0 | 0 |  |  | 1 | diatomaceous earth; silica | 0 | No |  | MIL-100(Fe) crystalline phase (octahedral) decorated on amorphous DE biosilica; MIL-100(Fe) XRD peaks (11.02, 14.16, 20.24, 27.40 deg) preserved in hybrid | 364.02 | 0.191 |  | octahedral MIL-100(Fe) units (bare ~octahedral) decorated on DE frustule (perforated cylindrical/tubular, pores 300-500 nm) | vacuum activation | 120 | 6 h | room-temperature aqueous green synthesis (dropwise stirring, no organic solvent) | water | FeCl2.4H2O | trimesic acid | F1 |  |  | 25 | 24 | 未报告吸附后 PXRD/XRD 对比 | mass loss of MIL-100(Fe)-DE during HCl acid treatment mentioned (recycling decrease) | reused at least 5 times; 90±1.32% removal efficiency after 3 cycles; decrease due to mass loss during acid treatment | E:\mzh3\所有正文和附件\第一波markdown\Engineering MIL-100(Fe) on 3D porous natural diatoms as a versatile high performing platform for controlled isoniazid drug release, Fenton’s catalysis.md | P0151 | 10.1016/j.apsusc.2020.146974 | 1 | regeneration | 298 | 0.3125 | 50 | 156.1047 | 179.2829 | 155 | 4 | 131.9336 | 80.8642 | 6 | 156.1047 | 循环性 | Engineering MIL-100(Fe) on 3D porous natural diatoms as a versatile high performing platform for controlled isoniazid drug release, Fenton’s catalysis for malachite green dye degradation and environmental adsorbents for P b(2)+ removal and dyes | P0151 | Other composite
P0056 | P0056_M1 | MIL-100(Fe)-DE | M8 |  | MIL-100(Fe) MOF decorated on natural diatom biosilica (DE) hybrid | MIL-100(Fe | Fe | trimesic acid | 1 | 0 | 0 | 0 | 1 | 0 | 0 | 0 | 0 | 0 |  |  | 1 | diatomaceous earth; silica | 0 | No |  | MIL-100(Fe) crystalline phase (octahedral) decorated on amorphous DE biosilica; MIL-100(Fe) XRD peaks (11.02, 14.16, 20.24, 27.40 deg) preserved in hybrid | 364.02 | 0.191 |  | octahedral MIL-100(Fe) units (bare ~octahedral) decorated on DE frustule (perforated cylindrical/tubular, pores 300-500 nm) | vacuum activation | 120 | 6 h | room-temperature aqueous green synthesis (dropwise stirring, no organic solvent) | water | FeCl2.4H2O | trimesic acid | F1 |  |  | 25 | 24 | 未报告吸附后 PXRD/XRD 对比 | mass loss of MIL-100(Fe)-DE during HCl acid treatment mentioned (recycling decrease) | reused at least 5 times; 90±1.32% removal efficiency after 3 cycles; decrease due to mass loss during acid treatment | E:\mzh3\所有正文和附件\第一波markdown\Engineering MIL-100(Fe) on 3D porous natural diatoms as a versatile high performing platform for controlled isoniazid drug release, Fenton’s catalysis.md | P0151 | 10.1016/j.apsusc.2020.146974 | 1 | regeneration | 298 | 0.3125 | 50 | 156.1047 | 179.2829 | 155 | 5 | 127.9051 | 78.39506 | 6 | 156.1047 | 循环性 | Engineering MIL-100(Fe) on 3D porous natural diatoms as a versatile high performing platform for controlled isoniazid drug release, Fenton’s catalysis for malachite green dye degradation and environmental adsorbents for P b(2)+ removal and dyes | P0151 | Other composite
P0056 | P0056_M1 | MIL-100(Fe)-DE | M8 |  | MIL-100(Fe) MOF decorated on natural diatom biosilica (DE) hybrid | MIL-100(Fe | Fe | trimesic acid | 1 | 0 | 0 | 0 | 1 | 0 | 0 | 0 | 0 | 0 |  |  | 1 | diatomaceous earth; silica | 0 | No |  | MIL-100(Fe) crystalline phase (octahedral) decorated on amorphous DE biosilica; MIL-100(Fe) XRD peaks (11.02, 14.16, 20.24, 27.40 deg) preserved in hybrid | 364.02 | 0.191 |  | octahedral MIL-100(Fe) units (bare ~octahedral) decorated on DE frustule (perforated cylindrical/tubular, pores 300-500 nm) | vacuum activation | 120 | 6 h | room-temperature aqueous green synthesis (dropwise stirring, no organic solvent) | water | FeCl2.4H2O | trimesic acid | F1 |  |  | 25 | 24 | 未报告吸附后 PXRD/XRD 对比 | mass loss of MIL-100(Fe)-DE during HCl acid treatment mentioned (recycling decrease) | reused at least 5 times; 90±1.32% removal efficiency after 3 cycles; decrease due to mass loss during acid treatment | E:\mzh3\所有正文和附件\第一波markdown\Engineering MIL-100(Fe) on 3D porous natural diatoms as a versatile high performing platform for controlled isoniazid drug release, Fenton’s catalysis.md | P0151 | 10.1016/j.apsusc.2020.146974 | 1 | isotherm | 298 | 0.3125 | 10.16949 | 145.6395 | 179.2829 | 155 | 1 | 156.1047 | 95.67901 | 6 | 156.1047 | 等温线 | Engineering MIL-100(Fe) on 3D porous natural diatoms as a versatile high performing platform for controlled isoniazid drug release, Fenton’s catalysis for malachite green dye degradation and environmental adsorbents for P b(2)+ removal and dyes | P0151 | Other composite
P0056 | P0056_M1 | MIL-100(Fe)-DE | M8 |  | MIL-100(Fe) MOF decorated on natural diatom biosilica (DE) hybrid | MIL-100(Fe | Fe | trimesic acid | 1 | 0 | 0 | 0 | 1 | 0 | 0 | 0 | 0 | 0 |  |  | 1 | diatomaceous earth; silica | 0 | No |  | MIL-100(Fe) crystalline phase (octahedral) decorated on amorphous DE biosilica; MIL-100(Fe) XRD peaks (11.02, 14.16, 20.24, 27.40 deg) preserved in hybrid | 364.02 | 0.191 |  | octahedral MIL-100(Fe) units (bare ~octahedral) decorated on DE frustule (perforated cylindrical/tubular, pores 300-500 nm) | vacuum activation | 120 | 6 h | room-temperature aqueous green synthesis (dropwise stirring, no organic solvent) | water | FeCl2.4H2O | trimesic acid | F1 |  |  | 25 | 24 | 未报告吸附后 PXRD/XRD 对比 | mass loss of MIL-100(Fe)-DE during HCl acid treatment mentioned (recycling decrease) | reused at least 5 times; 90±1.32% removal efficiency after 3 cycles; decrease due to mass loss during acid treatment | E:\mzh3\所有正文和附件\第一波markdown\Engineering MIL-100(Fe) on 3D porous natural diatoms as a versatile high performing platform for controlled isoniazid drug release, Fenton’s catalysis.md | P0151 | 10.1016/j.apsusc.2020.146974 | 1 | isotherm | 298 | 0.3125 | 20.33898 | 150 | 179.2829 | 155 | 1 | 156.1047 | 95.67901 | 6 | 156.1047 | 等温线 | Engineering MIL-100(Fe) on 3D porous natural diatoms as a versatile high performing platform for controlled isoniazid drug release, Fenton’s catalysis for malachite green dye degradation and environmental adsorbents for P b(2)+ removal and dyes | P0151 | Other composite
P0056 | P0056_M1 | MIL-100(Fe)-DE | M8 |  | MIL-100(Fe) MOF decorated on natural diatom biosilica (DE) hybrid | MIL-100(Fe | Fe | trimesic acid | 1 | 0 | 0 | 0 | 1 | 0 | 0 | 0 | 0 | 0 |  |  | 1 | diatomaceous earth; silica | 0 | No |  | MIL-100(Fe) crystalline phase (octahedral) decorated on amorphous DE biosilica; MIL-100(Fe) XRD peaks (11.02, 14.16, 20.24, 27.40 deg) preserved in hybrid | 364.02 | 0.191 |  | octahedral MIL-100(Fe) units (bare ~octahedral) decorated on DE frustule (perforated cylindrical/tubular, pores 300-500 nm) | vacuum activation | 120 | 6 h | room-temperature aqueous green synthesis (dropwise stirring, no organic solvent) | water | FeCl2.4H2O | trimesic acid | F1 |  |  | 25 | 24 | 未报告吸附后 PXRD/XRD 对比 | mass loss of MIL-100(Fe)-DE during HCl acid treatment mentioned (recycling decrease) | reused at least 5 times; 90±1.32% removal efficiency after 3 cycles; decrease due to mass loss during acid treatment | E:\mzh3\所有正文和附件\第一波markdown\Engineering MIL-100(Fe) on 3D porous natural diatoms as a versatile high performing platform for controlled isoniazid drug release, Fenton’s catalysis.md | P0151 | 10.1016/j.apsusc.2020.146974 | 1 | isotherm | 298 | 0.3125 | 30.29661 | 150 | 179.2829 | 155 | 1 | 156.1047 | 95.67901 | 6 | 156.1047 | 等温线 | Engineering MIL-100(Fe) on 3D porous natural diatoms as a versatile high performing platform for controlled isoniazid drug release, Fenton’s catalysis for malachite green dye degradation and environmental adsorbents for P b(2)+ removal and dyes | P0151 | Other composite
P0056 | P0056_M1 | MIL-100(Fe)-DE | M8 |  | MIL-100(Fe) MOF decorated on natural diatom biosilica (DE) hybrid | MIL-100(Fe | Fe | trimesic acid | 1 | 0 | 0 | 0 | 1 | 0 | 0 | 0 | 0 | 0 |  |  | 1 | diatomaceous earth; silica | 0 | No |  | MIL-100(Fe) crystalline phase (octahedral) decorated on amorphous DE biosilica; MIL-100(Fe) XRD peaks (11.02, 14.16, 20.24, 27.40 deg) preserved in hybrid | 364.02 | 0.191 |  | octahedral MIL-100(Fe) units (bare ~octahedral) decorated on DE frustule (perforated cylindrical/tubular, pores 300-500 nm) | vacuum activation | 120 | 6 h | room-temperature aqueous green synthesis (dropwise stirring, no organic solvent) | water | FeCl2.4H2O | trimesic acid | F1 |  |  | 25 | 24 | 未报告吸附后 PXRD/XRD 对比 | mass loss of MIL-100(Fe)-DE during HCl acid treatment mentioned (recycling decrease) | reused at least 5 times; 90±1.32% removal efficiency after 3 cycles; decrease due to mass loss during acid treatment | E:\mzh3\所有正文和附件\第一波markdown\Engineering MIL-100(Fe) on 3D porous natural diatoms as a versatile high performing platform for controlled isoniazid drug release, Fenton’s catalysis.md | P0151 | 10.1016/j.apsusc.2020.146974 | 1 | isotherm | 298 | 0.3125 | 40.25424 | 150 | 179.2829 | 155 | 1 | 156.1047 | 95.67901 | 6 | 156.1047 | 等温线 | Engineering MIL-100(Fe) on 3D porous natural diatoms as a versatile high performing platform for controlled isoniazid drug release, Fenton’s catalysis for malachite green dye degradation and environmental adsorbents for P b(2)+ removal and dyes | P0151 | Other composite
P0056 | P0056_M1 | MIL-100(Fe)-DE | M8 |  | MIL-100(Fe) MOF decorated on natural diatom biosilica (DE) hybrid | MIL-100(Fe | Fe | trimesic acid | 1 | 0 | 0 | 0 | 1 | 0 | 0 | 0 | 0 | 0 |  |  | 1 | diatomaceous earth; silica | 0 | No |  | MIL-100(Fe) crystalline phase (octahedral) decorated on amorphous DE biosilica; MIL-100(Fe) XRD peaks (11.02, 14.16, 20.24, 27.40 deg) preserved in hybrid | 364.02 | 0.191 |  | octahedral MIL-100(Fe) units (bare ~octahedral) decorated on DE frustule (perforated cylindrical/tubular, pores 300-500 nm) | vacuum activation | 120 | 6 h | room-temperature aqueous green synthesis (dropwise stirring, no organic solvent) | water | FeCl2.4H2O | trimesic acid | F1 |  |  | 25 | 24 | 未报告吸附后 PXRD/XRD 对比 | mass loss of MIL-100(Fe)-DE during HCl acid treatment mentioned (recycling decrease) | reused at least 5 times; 90±1.32% removal efficiency after 3 cycles; decrease due to mass loss during acid treatment | E:\mzh3\所有正文和附件\第一波markdown\Engineering MIL-100(Fe) on 3D porous natural diatoms as a versatile high performing platform for controlled isoniazid drug release, Fenton’s catalysis.md | P0151 | 10.1016/j.apsusc.2020.146974 | 1 | isotherm | 298 | 0.3125 | 50 | 156.1047 | 179.2829 | 155 | 1 | 156.1047 | 95.67901 | 6 | 156.1047 | 等温线 | Engineering MIL-100(Fe) on 3D porous natural diatoms as a versatile high performing platform for controlled isoniazid drug release, Fenton’s catalysis for malachite green dye degradation and environmental adsorbents for P b(2)+ removal and dyes | P0151 | Other composite
P0056 | P0056_M1 | MIL-100(Fe)-DE | M8 |  | MIL-100(Fe) MOF decorated on natural diatom biosilica (DE) hybrid | MIL-100(Fe | Fe | trimesic acid | 1 | 0 | 0 | 0 | 1 | 0 | 0 | 0 | 0 | 0 |  |  | 1 | diatomaceous earth; silica | 0 | No |  | MIL-100(Fe) crystalline phase (octahedral) decorated on amorphous DE biosilica; MIL-100(Fe) XRD peaks (11.02, 14.16, 20.24, 27.40 deg) preserved in hybrid | 364.02 | 0.191 |  | octahedral MIL-100(Fe) units (bare ~octahedral) decorated on DE frustule (perforated cylindrical/tubular, pores 300-500 nm) | vacuum activation | 120 | 6 h | room-temperature aqueous green synthesis (dropwise stirring, no organic solvent) | water | FeCl2.4H2O | trimesic acid | F1 |  |  | 25 | 24 | 未报告吸附后 PXRD/XRD 对比 | mass loss of MIL-100(Fe)-DE during HCl acid treatment mentioned (recycling decrease) | reused at least 5 times; 90±1.32% removal efficiency after 3 cycles; decrease due to mass loss during acid treatment | E:\mzh3\所有正文和附件\第一波markdown\Engineering MIL-100(Fe) on 3D porous natural diatoms as a versatile high performing platform for controlled isoniazid drug release, Fenton’s catalysis.md | P0151 | 10.1016/j.apsusc.2020.146974 | 1 | kinetics | 298 | 0.3125 | 50 | 156.1047 | 4.302789 | 145.8333 | 1 | 156.1047 | 95.67901 | 6 | 156.1047 | 动力学 | Engineering MIL-100(Fe) on 3D porous natural diatoms as a versatile high performing platform for controlled isoniazid drug release, Fenton’s catalysis for malachite green dye degradation and environmental adsorbents for P b(2)+ removal and dyes | P0151 | Other composite
P0056 | P0056_M1 | MIL-100(Fe)-DE | M8 |  | MIL-100(Fe) MOF decorated on natural diatom biosilica (DE) hybrid | MIL-100(Fe | Fe | trimesic acid | 1 | 0 | 0 | 0 | 1 | 0 | 0 | 0 | 0 | 0 |  |  | 1 | diatomaceous earth; silica | 0 | No |  | MIL-100(Fe) crystalline phase (octahedral) decorated on amorphous DE biosilica; MIL-100(Fe) XRD peaks (11.02, 14.16, 20.24, 27.40 deg) preserved in hybrid | 364.02 | 0.191 |  | octahedral MIL-100(Fe) units (bare ~octahedral) decorated on DE frustule (perforated cylindrical/tubular, pores 300-500 nm) | vacuum activation | 120 | 6 h | room-temperature aqueous green synthesis (dropwise stirring, no organic solvent) | water | FeCl2.4H2O | trimesic acid | F1 |  |  | 25 | 24 | 未报告吸附后 PXRD/XRD 对比 | mass loss of MIL-100(Fe)-DE during HCl acid treatment mentioned (recycling decrease) | reused at least 5 times; 90±1.32% removal efficiency after 3 cycles; decrease due to mass loss during acid treatment | E:\mzh3\所有正文和附件\第一波markdown\Engineering MIL-100(Fe) on 3D porous natural diatoms as a versatile high performing platform for controlled isoniazid drug release, Fenton’s catalysis.md | P0151 | 10.1016/j.apsusc.2020.146974 | 1 | kinetics | 298 | 0.3125 | 50 | 156.1047 | 10.75697 | 148.3333 | 1 | 156.1047 | 95.67901 | 6 | 156.1047 | 动力学 | Engineering MIL-100(Fe) on 3D porous natural diatoms as a versatile high performing platform for controlled isoniazid drug release, Fenton’s catalysis for malachite green dye degradation and environmental adsorbents for P b(2)+ removal and dyes | P0151 | Other composite
P0056 | P0056_M1 | MIL-100(Fe)-DE | M8 |  | MIL-100(Fe) MOF decorated on natural diatom biosilica (DE) hybrid | MIL-100(Fe | Fe | trimesic acid | 1 | 0 | 0 | 0 | 1 | 0 | 0 | 0 | 0 | 0 |  |  | 1 | diatomaceous earth; silica | 0 | No |  | MIL-100(Fe) crystalline phase (octahedral) decorated on amorphous DE biosilica; MIL-100(Fe) XRD peaks (11.02, 14.16, 20.24, 27.40 deg) preserved in hybrid | 364.02 | 0.191 |  | octahedral MIL-100(Fe) units (bare ~octahedral) decorated on DE frustule (perforated cylindrical/tubular, pores 300-500 nm) | vacuum activation | 120 | 6 h | room-temperature aqueous green synthesis (dropwise stirring, no organic solvent) | water | FeCl2.4H2O | trimesic acid | F1 |  |  | 25 | 24 | 未报告吸附后 PXRD/XRD 对比 | mass loss of MIL-100(Fe)-DE during HCl acid treatment mentioned (recycling decrease) | reused at least 5 times; 90±1.32% removal efficiency after 3 cycles; decrease due to mass loss during acid treatment | E:\mzh3\所有正文和附件\第一波markdown\Engineering MIL-100(Fe) on 3D porous natural diatoms as a versatile high performing platform for controlled isoniazid drug release, Fenton’s catalysis.md | P0151 | 10.1016/j.apsusc.2020.146974 | 1 | kinetics | 298 | 0.3125 | 50 | 156.1047 | 30.11952 | 150.8333 | 1 | 156.1047 | 95.67901 | 6 | 156.1047 | 动力学 | Engineering MIL-100(Fe) on 3D porous natural diatoms as a versatile high performing platform for controlled isoniazid drug release, Fenton’s catalysis for malachite green dye degradation and environmental adsorbents for P b(2)+ removal and dyes | P0151 | Other composite
P0056 | P0056_M1 | MIL-100(Fe)-DE | M8 |  | MIL-100(Fe) MOF decorated on natural diatom biosilica (DE) hybrid | MIL-100(Fe | Fe | trimesic acid | 1 | 0 | 0 | 0 | 1 | 0 | 0 | 0 | 0 | 0 |  |  | 1 | diatomaceous earth; silica | 0 | No |  | MIL-100(Fe) crystalline phase (octahedral) decorated on amorphous DE biosilica; MIL-100(Fe) XRD peaks (11.02, 14.16, 20.24, 27.40 deg) preserved in hybrid | 364.02 | 0.191 |  | octahedral MIL-100(Fe) units (bare ~octahedral) decorated on DE frustule (perforated cylindrical/tubular, pores 300-500 nm) | vacuum activation | 120 | 6 h | room-temperature aqueous green synthesis (dropwise stirring, no organic solvent) | water | FeCl2.4H2O | trimesic acid | F1 |  |  | 25 | 24 | 未报告吸附后 PXRD/XRD 对比 | mass loss of MIL-100(Fe)-DE during HCl acid treatment mentioned (recycling decrease) | reused at least 5 times; 90±1.32% removal efficiency after 3 cycles; decrease due to mass loss during acid treatment | E:\mzh3\所有正文和附件\第一波markdown\Engineering MIL-100(Fe) on 3D porous natural diatoms as a versatile high performing platform for controlled isoniazid drug release, Fenton’s catalysis.md | P0151 | 10.1016/j.apsusc.2020.146974 | 1 | kinetics | 298 | 0.3125 | 50 | 156.1047 | 120.4781 | 155.8333 | 1 | 156.1047 | 95.67901 | 6 | 156.1047 | 动力学 | Engineering MIL-100(Fe) on 3D porous natural diatoms as a versatile high performing platform for controlled isoniazid drug release, Fenton’s catalysis for malachite green dye degradation and environmental adsorbents for P b(2)+ removal and dyes | P0151 | Other composite
P0056 | P0056_M1 | MIL-100(Fe)-DE | M8 |  | MIL-100(Fe) MOF decorated on natural diatom biosilica (DE) hybrid | MIL-100(Fe | Fe | trimesic acid | 1 | 0 | 0 | 0 | 1 | 0 | 0 | 0 | 0 | 0 |  |  | 1 | diatomaceous earth; silica | 0 | No |  | MIL-100(Fe) crystalline phase (octahedral) decorated on amorphous DE biosilica; MIL-100(Fe) XRD peaks (11.02, 14.16, 20.24, 27.40 deg) preserved in hybrid | 364.02 | 0.191 |  | octahedral MIL-100(Fe) units (bare ~octahedral) decorated on DE frustule (perforated cylindrical/tubular, pores 300-500 nm) | vacuum activation | 120 | 6 h | room-temperature aqueous green synthesis (dropwise stirring, no organic solvent) | water | FeCl2.4H2O | trimesic acid | F1 |  |  | 25 | 24 | 未报告吸附后 PXRD/XRD 对比 | mass loss of MIL-100(Fe)-DE during HCl acid treatment mentioned (recycling decrease) | reused at least 5 times; 90±1.32% removal efficiency after 3 cycles; decrease due to mass loss during acid treatment | E:\mzh3\所有正文和附件\第一波markdown\Engineering MIL-100(Fe) on 3D porous natural diatoms as a versatile high performing platform for controlled isoniazid drug release, Fenton’s catalysis.md | P0151 | 10.1016/j.apsusc.2020.146974 | 1 | kinetics | 298 | 0.3125 | 50 | 156.1047 | 179.2829 | 155 | 1 | 156.1047 | 95.67901 | 6 | 156.1047 | 动力学 | Engineering MIL-100(Fe) on 3D porous natural diatoms as a versatile high performing platform for controlled isoniazid drug release, Fenton’s catalysis for malachite green dye degradation and environmental adsorbents for P b(2)+ removal and dyes | P0151 | Other composite
P0057 | P0057_M1 | HCMUE-2 | M1 |  | hydroxyl-functionalized Zr-based MOF (bcu topology) | HCMUE-2 | Zr | H2NDC(OH) | 1 | 0 | 0 | 0 | 1 | 0 | 0 | 0 | 0 | 0 |  |  | 0 |  | 0 | No |  | HCMUE-2 crystalline phase matched to simulated Zr-bcu-NDC; activated sample poor structural order (recovers after soaking in water) |  |  |  | prism-like particles with high agglomeration, average size 15-20 nm | vacuum activation | 120 | 24 h | solvothermal | DMF | ZrOCl2.8H2O | 2,6-Naphthalenedicarboxylic acid | F1 | formic acid |  | 120 | 72 | PXRD before/after Pb elimination show high agreement (good architectural stability); FT-IR signals remain after regeneration | 未报告金属浸出测试 | thermally stable up to 300 C (TGA: framework decomposition 300-600 C, ZrO2 residue); retains ~93% adsorption after 7 consecutive cycles | E:\mzh3\所有正文和附件\第一波markdown\Engineering of eficient functionalization in a zirconium-hydroxyl-based metal–organic framework for an ultra-high adsorption of Pb ^ { 2 + } ions from.md | P0153 | 10.1039/d4ma00369a | 1 | ph | 298 | 0.15 | 834.1333 | 1115.655 | 60 | 1115.655 | 1 | 1115.655 | 98.07074 | 1 | 19.60784 | pH | View Article Online View Journal ¦ View Issue | P0153 | Single MOF
P0057 | P0057_M1 | HCMUE-2 | M1 |  | hydroxyl-functionalized Zr-based MOF (bcu topology) | HCMUE-2 | Zr | H2NDC(OH) | 1 | 0 | 0 | 0 | 1 | 0 | 0 | 0 | 0 | 0 |  |  | 0 |  | 0 | No |  | HCMUE-2 crystalline phase matched to simulated Zr-bcu-NDC; activated sample poor structural order (recovers after soaking in water) |  |  |  | prism-like particles with high agglomeration, average size 15-20 nm | vacuum activation | 120 | 24 h | solvothermal | DMF | ZrOCl2.8H2O | 2,6-Naphthalenedicarboxylic acid | F1 | formic acid |  | 120 | 72 | PXRD before/after Pb elimination show high agreement (good architectural stability); FT-IR signals remain after regeneration | 未报告金属浸出测试 | thermally stable up to 300 C (TGA: framework decomposition 300-600 C, ZrO2 residue); retains ~93% adsorption after 7 consecutive cycles | E:\mzh3\所有正文和附件\第一波markdown\Engineering of eficient functionalization in a zirconium-hydroxyl-based metal–organic framework for an ultra-high adsorption of Pb ^ { 2 + } ions from.md | P0153 | 10.1039/d4ma00369a | 1 | ph | 298 | 0.15 | 834.1333 | 1115.655 | 60 | 1115.655 | 1 | 1115.655 | 98.07074 | 2 | 35.94771 | pH | View Article Online View Journal ¦ View Issue | P0153 | Single MOF
P0057 | P0057_M1 | HCMUE-2 | M1 |  | hydroxyl-functionalized Zr-based MOF (bcu topology) | HCMUE-2 | Zr | H2NDC(OH) | 1 | 0 | 0 | 0 | 1 | 0 | 0 | 0 | 0 | 0 |  |  | 0 |  | 0 | No |  | HCMUE-2 crystalline phase matched to simulated Zr-bcu-NDC; activated sample poor structural order (recovers after soaking in water) |  |  |  | prism-like particles with high agglomeration, average size 15-20 nm | vacuum activation | 120 | 24 h | solvothermal | DMF | ZrOCl2.8H2O | 2,6-Naphthalenedicarboxylic acid | F1 | formic acid |  | 120 | 72 | PXRD before/after Pb elimination show high agreement (good architectural stability); FT-IR signals remain after regeneration | 未报告金属浸出测试 | thermally stable up to 300 C (TGA: framework decomposition 300-600 C, ZrO2 residue); retains ~93% adsorption after 7 consecutive cycles | E:\mzh3\所有正文和附件\第一波markdown\Engineering of eficient functionalization in a zirconium-hydroxyl-based metal–organic framework for an ultra-high adsorption of Pb ^ { 2 + } ions from.md | P0153 | 10.1039/d4ma00369a | 1 | ph | 298 | 0.15 | 834.1333 | 1115.655 | 60 | 1115.655 | 1 | 1115.655 | 98.07074 | 3 | 65.35948 | pH | View Article Online View Journal ¦ View Issue | P0153 | Single MOF
P0057 | P0057_M1 | HCMUE-2 | M1 |  | hydroxyl-functionalized Zr-based MOF (bcu topology) | HCMUE-2 | Zr | H2NDC(OH) | 1 | 0 | 0 | 0 | 1 | 0 | 0 | 0 | 0 | 0 |  |  | 0 |  | 0 | No |  | HCMUE-2 crystalline phase matched to simulated Zr-bcu-NDC; activated sample poor structural order (recovers after soaking in water) |  |  |  | prism-like particles with high agglomeration, average size 15-20 nm | vacuum activation | 120 | 24 h | solvothermal | DMF | ZrOCl2.8H2O | 2,6-Naphthalenedicarboxylic acid | F1 | formic acid |  | 120 | 72 | PXRD before/after Pb elimination show high agreement (good architectural stability); FT-IR signals remain after regeneration | 未报告金属浸出测试 | thermally stable up to 300 C (TGA: framework decomposition 300-600 C, ZrO2 residue); retains ~93% adsorption after 7 consecutive cycles | E:\mzh3\所有正文和附件\第一波markdown\Engineering of eficient functionalization in a zirconium-hydroxyl-based metal–organic framework for an ultra-high adsorption of Pb ^ { 2 + } ions from.md | P0153 | 10.1039/d4ma00369a | 1 | ph | 298 | 0.15 | 834.1333 | 1115.655 | 60 | 1115.655 | 1 | 1115.655 | 98.07074 | 4 | 133.9869 | pH | View Article Online View Journal ¦ View Issue | P0153 | Single MOF
P0057 | P0057_M1 | HCMUE-2 | M1 |  | hydroxyl-functionalized Zr-based MOF (bcu topology) | HCMUE-2 | Zr | H2NDC(OH) | 1 | 0 | 0 | 0 | 1 | 0 | 0 | 0 | 0 | 0 |  |  | 0 |  | 0 | No |  | HCMUE-2 crystalline phase matched to simulated Zr-bcu-NDC; activated sample poor structural order (recovers after soaking in water) |  |  |  | prism-like particles with high agglomeration, average size 15-20 nm | vacuum activation | 120 | 24 h | solvothermal | DMF | ZrOCl2.8H2O | 2,6-Naphthalenedicarboxylic acid | F1 | formic acid |  | 120 | 72 | PXRD before/after Pb elimination show high agreement (good architectural stability); FT-IR signals remain after regeneration | 未报告金属浸出测试 | thermally stable up to 300 C (TGA: framework decomposition 300-600 C, ZrO2 residue); retains ~93% adsorption after 7 consecutive cycles | E:\mzh3\所有正文和附件\第一波markdown\Engineering of eficient functionalization in a zirconium-hydroxyl-based metal–organic framework for an ultra-high adsorption of Pb ^ { 2 + } ions from.md | P0153 | 10.1039/d4ma00369a | 1 | ph | 298 | 0.15 | 834.1333 | 1115.655 | 60 | 1115.655 | 1 | 1115.655 | 98.07074 | 5 | 294.1176 | pH | View Article Online View Journal ¦ View Issue | P0153 | Single MOF
P0057 | P0057_M1 | HCMUE-2 | M1 |  | hydroxyl-functionalized Zr-based MOF (bcu topology) | HCMUE-2 | Zr | H2NDC(OH) | 1 | 0 | 0 | 0 | 1 | 0 | 0 | 0 | 0 | 0 |  |  | 0 |  | 0 | No |  | HCMUE-2 crystalline phase matched to simulated Zr-bcu-NDC; activated sample poor structural order (recovers after soaking in water) |  |  |  | prism-like particles with high agglomeration, average size 15-20 nm | vacuum activation | 120 | 24 h | solvothermal | DMF | ZrOCl2.8H2O | 2,6-Naphthalenedicarboxylic acid | F1 | formic acid |  | 120 | 72 | PXRD before/after Pb elimination show high agreement (good architectural stability); FT-IR signals remain after regeneration | 未报告金属浸出测试 | thermally stable up to 300 C (TGA: framework decomposition 300-600 C, ZrO2 residue); retains ~93% adsorption after 7 consecutive cycles | E:\mzh3\所有正文和附件\第一波markdown\Engineering of eficient functionalization in a zirconium-hydroxyl-based metal–organic framework for an ultra-high adsorption of Pb ^ { 2 + } ions from.md | P0153 | 10.1039/d4ma00369a | 1 | ph | 298 | 0.15 | 834.1333 | 1115.655 | 60 | 1115.655 | 1 | 1115.655 | 98.07074 | 5 | 869.281 | pH | View Article Online View Journal ¦ View Issue | P0153 | Single MOF
P0057 | P0057_M1 | HCMUE-2 | M1 |  | hydroxyl-functionalized Zr-based MOF (bcu topology) | HCMUE-2 | Zr | H2NDC(OH) | 1 | 0 | 0 | 0 | 1 | 0 | 0 | 0 | 0 | 0 |  |  | 0 |  | 0 | No |  | HCMUE-2 crystalline phase matched to simulated Zr-bcu-NDC; activated sample poor structural order (recovers after soaking in water) |  |  |  | prism-like particles with high agglomeration, average size 15-20 nm | vacuum activation | 120 | 24 h | solvothermal | DMF | ZrOCl2.8H2O | 2,6-Naphthalenedicarboxylic acid | F1 | formic acid |  | 120 | 72 | PXRD before/after Pb elimination show high agreement (good architectural stability); FT-IR signals remain after regeneration | 未报告金属浸出测试 | thermally stable up to 300 C (TGA: framework decomposition 300-600 C, ZrO2 residue); retains ~93% adsorption after 7 consecutive cycles | E:\mzh3\所有正文和附件\第一波markdown\Engineering of eficient functionalization in a zirconium-hydroxyl-based metal–organic framework for an ultra-high adsorption of Pb ^ { 2 + } ions from.md | P0153 | 10.1039/d4ma00369a | 1 | cm | 298 | 0.15 | 834.1333 | 482.332 | 60 | 1115.655 | 1 | 1115.655 | 98.07074 | 5 | 869.281 | MOF加入浓度 | View Article Online View Journal ¦ View Issue | P0153 | Single MOF
P0057 | P0057_M1 | HCMUE-2 | M1 |  | hydroxyl-functionalized Zr-based MOF (bcu topology) | HCMUE-2 | Zr | H2NDC(OH) | 1 | 0 | 0 | 0 | 1 | 0 | 0 | 0 | 0 | 0 |  |  | 0 |  | 0 | No |  | HCMUE-2 crystalline phase matched to simulated Zr-bcu-NDC; activated sample poor structural order (recovers after soaking in water) |  |  |  | prism-like particles with high agglomeration, average size 15-20 nm | vacuum activation | 120 | 24 h | solvothermal | DMF | ZrOCl2.8H2O | 2,6-Naphthalenedicarboxylic acid | F1 | formic acid |  | 120 | 72 | PXRD before/after Pb elimination show high agreement (good architectural stability); FT-IR signals remain after regeneration | 未报告金属浸出测试 | thermally stable up to 300 C (TGA: framework decomposition 300-600 C, ZrO2 residue); retains ~93% adsorption after 7 consecutive cycles | E:\mzh3\所有正文和附件\第一波markdown\Engineering of eficient functionalization in a zirconium-hydroxyl-based metal–organic framework for an ultra-high adsorption of Pb ^ { 2 + } ions from.md | P0153 | 10.1039/d4ma00369a | 1 | cm | 298 | 0.15 | 834.1333 | 847.2267 | 60 | 1115.655 | 1 | 1115.655 | 98.07074 | 5 | 869.281 | MOF加入浓度 | View Article Online View Journal ¦ View Issue | P0153 | Single MOF
P0057 | P0057_M1 | HCMUE-2 | M1 |  | hydroxyl-functionalized Zr-based MOF (bcu topology) | HCMUE-2 | Zr | H2NDC(OH) | 1 | 0 | 0 | 0 | 1 | 0 | 0 | 0 | 0 | 0 |  |  | 0 |  | 0 | No |  | HCMUE-2 crystalline phase matched to simulated Zr-bcu-NDC; activated sample poor structural order (recovers after soaking in water) |  |  |  | prism-like particles with high agglomeration, average size 15-20 nm | vacuum activation | 120 | 24 h | solvothermal | DMF | ZrOCl2.8H2O | 2,6-Naphthalenedicarboxylic acid | F1 | formic acid |  | 120 | 72 | PXRD before/after Pb elimination show high agreement (good architectural stability); FT-IR signals remain after regeneration | 未报告金属浸出测试 | thermally stable up to 300 C (TGA: framework decomposition 300-600 C, ZrO2 residue); retains ~93% adsorption after 7 consecutive cycles | E:\mzh3\所有正文和附件\第一波markdown\Engineering of eficient functionalization in a zirconium-hydroxyl-based metal–organic framework for an ultra-high adsorption of Pb ^ { 2 + } ions from.md | P0153 | 10.1039/d4ma00369a | 1 | cm | 298 | 0.15 | 834.1333 | 1006.606 | 60 | 1115.655 | 1 | 1115.655 | 98.07074 | 5 | 869.281 | MOF加入浓度 | View Article Online View Journal ¦ View Issue | P0153 | Single MOF
P0057 | P0057_M1 | HCMUE-2 | M1 |  | hydroxyl-functionalized Zr-based MOF (bcu topology) | HCMUE-2 | Zr | H2NDC(OH) | 1 | 0 | 0 | 0 | 1 | 0 | 0 | 0 | 0 | 0 |  |  | 0 |  | 0 | No |  | HCMUE-2 crystalline phase matched to simulated Zr-bcu-NDC; activated sample poor structural order (recovers after soaking in water) |  |  |  | prism-like particles with high agglomeration, average size 15-20 nm | vacuum activation | 120 | 24 h | solvothermal | DMF | ZrOCl2.8H2O | 2,6-Naphthalenedicarboxylic acid | F1 | formic acid |  | 120 | 72 | PXRD before/after Pb elimination show high agreement (good architectural stability); FT-IR signals remain after regeneration | 未报告金属浸出测试 | thermally stable up to 300 C (TGA: framework decomposition 300-600 C, ZrO2 residue); retains ~93% adsorption after 7 consecutive cycles | E:\mzh3\所有正文和附件\第一波markdown\Engineering of eficient functionalization in a zirconium-hydroxyl-based metal–organic framework for an ultra-high adsorption of Pb ^ { 2 + } ions from.md | P0153 | 10.1039/d4ma00369a | 1 | cm | 298 | 0.15 | 834.1333 | 1094.684 | 60 | 1115.655 | 1 | 1115.655 | 98.07074 | 5 | 869.281 | MOF加入浓度 | View Article Online View Journal ¦ View Issue | P0153 | Single MOF
P0057 | P0057_M1 | HCMUE-2 | M1 |  | hydroxyl-functionalized Zr-based MOF (bcu topology) | HCMUE-2 | Zr | H2NDC(OH) | 1 | 0 | 0 | 0 | 1 | 0 | 0 | 0 | 0 | 0 |  |  | 0 |  | 0 | No |  | HCMUE-2 crystalline phase matched to simulated Zr-bcu-NDC; activated sample poor structural order (recovers after soaking in water) |  |  |  | prism-like particles with high agglomeration, average size 15-20 nm | vacuum activation | 120 | 24 h | solvothermal | DMF | ZrOCl2.8H2O | 2,6-Naphthalenedicarboxylic acid | F1 | formic acid |  | 120 | 72 | PXRD before/after Pb elimination show high agreement (good architectural stability); FT-IR signals remain after regeneration | 未报告金属浸出测试 | thermally stable up to 300 C (TGA: framework decomposition 300-600 C, ZrO2 residue); retains ~93% adsorption after 7 consecutive cycles | E:\mzh3\所有正文和附件\第一波markdown\Engineering of eficient functionalization in a zirconium-hydroxyl-based metal–organic framework for an ultra-high adsorption of Pb ^ { 2 + } ions from.md | P0153 | 10.1039/d4ma00369a | 1 | cm | 298 | 0.15 | 834.1333 | 1115.655 | 60 | 1115.655 | 1 | 1115.655 | 98.07074 | 5 | 869.281 | MOF加入浓度 | View Article Online View Journal ¦ View Issue | P0153 | Single MOF
P0057 | P0057_M1 | HCMUE-2 | M1 |  | hydroxyl-functionalized Zr-based MOF (bcu topology) | HCMUE-2 | Zr | H2NDC(OH) | 1 | 0 | 0 | 0 | 1 | 0 | 0 | 0 | 0 | 0 |  |  | 0 |  | 0 | No |  | HCMUE-2 crystalline phase matched to simulated Zr-bcu-NDC; activated sample poor structural order (recovers after soaking in water) |  |  |  | prism-like particles with high agglomeration, average size 15-20 nm | vacuum activation | 120 | 24 h | solvothermal | DMF | ZrOCl2.8H2O | 2,6-Naphthalenedicarboxylic acid | F1 | formic acid |  | 120 | 72 | PXRD before/after Pb elimination show high agreement (good architectural stability); FT-IR signals remain after regeneration | 未报告金属浸出测试 | thermally stable up to 300 C (TGA: framework decomposition 300-600 C, ZrO2 residue); retains ~93% adsorption after 7 consecutive cycles | E:\mzh3\所有正文和附件\第一波markdown\Engineering of eficient functionalization in a zirconium-hydroxyl-based metal–organic framework for an ultra-high adsorption of Pb ^ { 2 + } ions from.md | P0153 | 10.1039/d4ma00369a | 1 | isotherm | 298 | 0.15 | 32 | 218.5304 | 60 | 1115.655 | 1 | 1115.655 | 98.07074 | 5 | 869.281 | 等温线 | View Article Online View Journal ¦ View Issue | P0153 | Single MOF
P0057 | P0057_M1 | HCMUE-2 | M1 |  | hydroxyl-functionalized Zr-based MOF (bcu topology) | HCMUE-2 | Zr | H2NDC(OH) | 1 | 0 | 0 | 0 | 1 | 0 | 0 | 0 | 0 | 0 |  |  | 0 |  | 0 | No |  | HCMUE-2 crystalline phase matched to simulated Zr-bcu-NDC; activated sample poor structural order (recovers after soaking in water) |  |  |  | prism-like particles with high agglomeration, average size 15-20 nm | vacuum activation | 120 | 24 h | solvothermal | DMF | ZrOCl2.8H2O | 2,6-Naphthalenedicarboxylic acid | F1 | formic acid |  | 120 | 72 | PXRD before/after Pb elimination show high agreement (good architectural stability); FT-IR signals remain after regeneration | 未报告金属浸出测试 | thermally stable up to 300 C (TGA: framework decomposition 300-600 C, ZrO2 residue); retains ~93% adsorption after 7 consecutive cycles | E:\mzh3\所有正文和附件\第一波markdown\Engineering of eficient functionalization in a zirconium-hydroxyl-based metal–organic framework for an ultra-high adsorption of Pb ^ { 2 + } ions from.md | P0153 | 10.1039/d4ma00369a | 1 | isotherm | 298 | 0.15 | 209.0667 | 624.9201 | 60 | 1115.655 | 1 | 1115.655 | 98.07074 | 5 | 869.281 | 等温线 | View Article Online View Journal ¦ View Issue | P0153 | Single MOF
P0057 | P0057_M1 | HCMUE-2 | M1 |  | hydroxyl-functionalized Zr-based MOF (bcu topology) | HCMUE-2 | Zr | H2NDC(OH) | 1 | 0 | 0 | 0 | 1 | 0 | 0 | 0 | 0 | 0 |  |  | 0 |  | 0 | No |  | HCMUE-2 crystalline phase matched to simulated Zr-bcu-NDC; activated sample poor structural order (recovers after soaking in water) |  |  |  | prism-like particles with high agglomeration, average size 15-20 nm | vacuum activation | 120 | 24 h | solvothermal | DMF | ZrOCl2.8H2O | 2,6-Naphthalenedicarboxylic acid | F1 | formic acid |  | 120 | 72 | PXRD before/after Pb elimination show high agreement (good architectural stability); FT-IR signals remain after regeneration | 未报告金属浸出测试 | thermally stable up to 300 C (TGA: framework decomposition 300-600 C, ZrO2 residue); retains ~93% adsorption after 7 consecutive cycles | E:\mzh3\所有正文和附件\第一波markdown\Engineering of eficient functionalization in a zirconium-hydroxyl-based metal–organic framework for an ultra-high adsorption of Pb ^ { 2 + } ions from.md | P0153 | 10.1039/d4ma00369a | 1 | isotherm | 298 | 0.15 | 379.7333 | 912.4601 | 60 | 1115.655 | 1 | 1115.655 | 98.07074 | 5 | 869.281 | 等温线 | View Article Online View Journal ¦ View Issue | P0153 | Single MOF
P0057 | P0057_M1 | HCMUE-2 | M1 |  | hydroxyl-functionalized Zr-based MOF (bcu topology) | HCMUE-2 | Zr | H2NDC(OH) | 1 | 0 | 0 | 0 | 1 | 0 | 0 | 0 | 0 | 0 |  |  | 0 |  | 0 | No |  | HCMUE-2 crystalline phase matched to simulated Zr-bcu-NDC; activated sample poor structural order (recovers after soaking in water) |  |  |  | prism-like particles with high agglomeration, average size 15-20 nm | vacuum activation | 120 | 24 h | solvothermal | DMF | ZrOCl2.8H2O | 2,6-Naphthalenedicarboxylic acid | F1 | formic acid |  | 120 | 72 | PXRD before/after Pb elimination show high agreement (good architectural stability); FT-IR signals remain after regeneration | 未报告金属浸出测试 | thermally stable up to 300 C (TGA: framework decomposition 300-600 C, ZrO2 residue); retains ~93% adsorption after 7 consecutive cycles | E:\mzh3\所有正文和附件\第一波markdown\Engineering of eficient functionalization in a zirconium-hydroxyl-based metal–organic framework for an ultra-high adsorption of Pb ^ { 2 + } ions from.md | P0153 | 10.1039/d4ma00369a | 1 | isotherm | 298 | 0.15 | 637.8667 | 1069.649 | 60 | 1115.655 | 1 | 1115.655 | 98.07074 | 5 | 869.281 | 等温线 | View Article Online View Journal ¦ View Issue | P0153 | Single MOF
P0057 | P0057_M1 | HCMUE-2 | M1 |  | hydroxyl-functionalized Zr-based MOF (bcu topology) | HCMUE-2 | Zr | H2NDC(OH) | 1 | 0 | 0 | 0 | 1 | 0 | 0 | 0 | 0 | 0 |  |  | 0 |  | 0 | No |  | HCMUE-2 crystalline phase matched to simulated Zr-bcu-NDC; activated sample poor structural order (recovers after soaking in water) |  |  |  | prism-like particles with high agglomeration, average size 15-20 nm | vacuum activation | 120 | 24 h | solvothermal | DMF | ZrOCl2.8H2O | 2,6-Naphthalenedicarboxylic acid | F1 | formic acid |  | 120 | 72 | PXRD before/after Pb elimination show high agreement (good architectural stability); FT-IR signals remain after regeneration | 未报告金属浸出测试 | thermally stable up to 300 C (TGA: framework decomposition 300-600 C, ZrO2 residue); retains ~93% adsorption after 7 consecutive cycles | E:\mzh3\所有正文和附件\第一波markdown\Engineering of eficient functionalization in a zirconium-hydroxyl-based metal–organic framework for an ultra-high adsorption of Pb ^ { 2 + } ions from.md | P0153 | 10.1039/d4ma00369a | 1 | isotherm | 298 | 0.15 | 834.1333 | 1115.655 | 60 | 1115.655 | 1 | 1115.655 | 98.07074 | 5 | 869.281 | 等温线 | View Article Online View Journal ¦ View Issue | P0153 | Single MOF
P0057 | P0057_M1 | HCMUE-2 | M1 |  | hydroxyl-functionalized Zr-based MOF (bcu topology) | HCMUE-2 | Zr | H2NDC(OH) | 1 | 0 | 0 | 0 | 1 | 0 | 0 | 0 | 0 | 0 |  |  | 0 |  | 0 | No |  | HCMUE-2 crystalline phase matched to simulated Zr-bcu-NDC; activated sample poor structural order (recovers after soaking in water) |  |  |  | prism-like particles with high agglomeration, average size 15-20 nm | vacuum activation | 120 | 24 h | solvothermal | DMF | ZrOCl2.8H2O | 2,6-Naphthalenedicarboxylic acid | F1 | formic acid |  | 120 | 72 | PXRD before/after Pb elimination show high agreement (good architectural stability); FT-IR signals remain after regeneration | 未报告金属浸出测试 | thermally stable up to 300 C (TGA: framework decomposition 300-600 C, ZrO2 residue); retains ~93% adsorption after 7 consecutive cycles | E:\mzh3\所有正文和附件\第一波markdown\Engineering of eficient functionalization in a zirconium-hydroxyl-based metal–organic framework for an ultra-high adsorption of Pb ^ { 2 + } ions from.md | P0153 | 10.1039/d4ma00369a | 1 | kinetics | 298 | 0.15 | 834.1333 | 1115.655 | 1 | 610.306 | 1 | 1115.655 | 98.07074 | 5 | 869.281 | 动力学 | View Article Online View Journal ¦ View Issue | P0153 | Single MOF
P0057 | P0057_M1 | HCMUE-2 | M1 |  | hydroxyl-functionalized Zr-based MOF (bcu topology) | HCMUE-2 | Zr | H2NDC(OH) | 1 | 0 | 0 | 0 | 1 | 0 | 0 | 0 | 0 | 0 |  |  | 0 |  | 0 | No |  | HCMUE-2 crystalline phase matched to simulated Zr-bcu-NDC; activated sample poor structural order (recovers after soaking in water) |  |  |  | prism-like particles with high agglomeration, average size 15-20 nm | vacuum activation | 120 | 24 h | solvothermal | DMF | ZrOCl2.8H2O | 2,6-Naphthalenedicarboxylic acid | F1 | formic acid |  | 120 | 72 | PXRD before/after Pb elimination show high agreement (good architectural stability); FT-IR signals remain after regeneration | 未报告金属浸出测试 | thermally stable up to 300 C (TGA: framework decomposition 300-600 C, ZrO2 residue); retains ~93% adsorption after 7 consecutive cycles | E:\mzh3\所有正文和附件\第一波markdown\Engineering of eficient functionalization in a zirconium-hydroxyl-based metal–organic framework for an ultra-high adsorption of Pb ^ { 2 + } ions from.md | P0153 | 10.1039/d4ma00369a | 1 | kinetics | 298 | 0.15 | 834.1333 | 1115.655 | 5 | 878.5297 | 1 | 1115.655 | 98.07074 | 5 | 869.281 | 动力学 | View Article Online View Journal ¦ View Issue | P0153 | Single MOF
P0057 | P0057_M1 | HCMUE-2 | M1 |  | hydroxyl-functionalized Zr-based MOF (bcu topology) | HCMUE-2 | Zr | H2NDC(OH) | 1 | 0 | 0 | 0 | 1 | 0 | 0 | 0 | 0 | 0 |  |  | 0 |  | 0 | No |  | HCMUE-2 crystalline phase matched to simulated Zr-bcu-NDC; activated sample poor structural order (recovers after soaking in water) |  |  |  | prism-like particles with high agglomeration, average size 15-20 nm | vacuum activation | 120 | 24 h | solvothermal | DMF | ZrOCl2.8H2O | 2,6-Naphthalenedicarboxylic acid | F1 | formic acid |  | 120 | 72 | PXRD before/after Pb elimination show high agreement (good architectural stability); FT-IR signals remain after regeneration | 未报告金属浸出测试 | thermally stable up to 300 C (TGA: framework decomposition 300-600 C, ZrO2 residue); retains ~93% adsorption after 7 consecutive cycles | E:\mzh3\所有正文和附件\第一波markdown\Engineering of eficient functionalization in a zirconium-hydroxyl-based metal–organic framework for an ultra-high adsorption of Pb ^ { 2 + } ions from.md | P0153 | 10.1039/d4ma00369a | 1 | kinetics | 298 | 0.15 | 834.1333 | 1115.655 | 14.85714 | 1006.811 | 1 | 1115.655 | 98.07074 | 5 | 869.281 | 动力学 | View Article Online View Journal ¦ View Issue | P0153 | Single MOF
P0057 | P0057_M1 | HCMUE-2 | M1 |  | hydroxyl-functionalized Zr-based MOF (bcu topology) | HCMUE-2 | Zr | H2NDC(OH) | 1 | 0 | 0 | 0 | 1 | 0 | 0 | 0 | 0 | 0 |  |  | 0 |  | 0 | No |  | HCMUE-2 crystalline phase matched to simulated Zr-bcu-NDC; activated sample poor structural order (recovers after soaking in water) |  |  |  | prism-like particles with high agglomeration, average size 15-20 nm | vacuum activation | 120 | 24 h | solvothermal | DMF | ZrOCl2.8H2O | 2,6-Naphthalenedicarboxylic acid | F1 | formic acid |  | 120 | 72 | PXRD before/after Pb elimination show high agreement (good architectural stability); FT-IR signals remain after regeneration | 未报告金属浸出测试 | thermally stable up to 300 C (TGA: framework decomposition 300-600 C, ZrO2 residue); retains ~93% adsorption after 7 consecutive cycles | E:\mzh3\所有正文和附件\第一波markdown\Engineering of eficient functionalization in a zirconium-hydroxyl-based metal–organic framework for an ultra-high adsorption of Pb ^ { 2 + } ions from.md | P0153 | 10.1039/d4ma00369a | 1 | kinetics | 298 | 0.15 | 834.1333 | 1115.655 | 30 | 1084.557 | 1 | 1115.655 | 98.07074 | 5 | 869.281 | 动力学 | View Article Online View Journal ¦ View Issue | P0153 | Single MOF
P0057 | P0057_M1 | HCMUE-2 | M1 |  | hydroxyl-functionalized Zr-based MOF (bcu topology) | HCMUE-2 | Zr | H2NDC(OH) | 1 | 0 | 0 | 0 | 1 | 0 | 0 | 0 | 0 | 0 |  |  | 0 |  | 0 | No |  | HCMUE-2 crystalline phase matched to simulated Zr-bcu-NDC; activated sample poor structural order (recovers after soaking in water) |  |  |  | prism-like particles with high agglomeration, average size 15-20 nm | vacuum activation | 120 | 24 h | solvothermal | DMF | ZrOCl2.8H2O | 2,6-Naphthalenedicarboxylic acid | F1 | formic acid |  | 120 | 72 | PXRD before/after Pb elimination show high agreement (good architectural stability); FT-IR signals remain after regeneration | 未报告金属浸出测试 | thermally stable up to 300 C (TGA: framework decomposition 300-600 C, ZrO2 residue); retains ~93% adsorption after 7 consecutive cycles | E:\mzh3\所有正文和附件\第一波markdown\Engineering of eficient functionalization in a zirconium-hydroxyl-based metal–organic framework for an ultra-high adsorption of Pb ^ { 2 + } ions from.md | P0153 | 10.1039/d4ma00369a | 1 | kinetics | 298 | 0.15 | 834.1333 | 1115.655 | 60 | 1115.655 | 1 | 1115.655 | 98.07074 | 5 | 869.281 | 动力学 | View Article Online View Journal ¦ View Issue | P0153 | Single MOF
P0057 | P0057_M1 | HCMUE-2 | M1 |  | hydroxyl-functionalized Zr-based MOF (bcu topology) | HCMUE-2 | Zr | H2NDC(OH) | 1 | 0 | 0 | 0 | 1 | 0 | 0 | 0 | 0 | 0 |  |  | 0 |  | 0 | No |  | HCMUE-2 crystalline phase matched to simulated Zr-bcu-NDC; activated sample poor structural order (recovers after soaking in water) |  |  |  | prism-like particles with high agglomeration, average size 15-20 nm | vacuum activation | 120 | 24 h | solvothermal | DMF | ZrOCl2.8H2O | 2,6-Naphthalenedicarboxylic acid | F1 | formic acid |  | 120 | 72 | PXRD before/after Pb elimination show high agreement (good architectural stability); FT-IR signals remain after regeneration | 未报告金属浸出测试 | thermally stable up to 300 C (TGA: framework decomposition 300-600 C, ZrO2 residue); retains ~93% adsorption after 7 consecutive cycles | E:\mzh3\所有正文和附件\第一波markdown\Engineering of eficient functionalization in a zirconium-hydroxyl-based metal–organic framework for an ultra-high adsorption of Pb ^ { 2 + } ions from.md | P0153 | 10.1039/d4ma00369a | 1 | regeneration | 298 | 0.15 | 834.1333 | 1115.655 | 60 | 1115.655 | 1 | 1115.655 | 98.07074 | 5 | 869.281 | 循环性 | View Article Online View Journal ¦ View Issue | P0153 | Single MOF
P0057 | P0057_M1 | HCMUE-2 | M1 |  | hydroxyl-functionalized Zr-based MOF (bcu topology) | HCMUE-2 | Zr | H2NDC(OH) | 1 | 0 | 0 | 0 | 1 | 0 | 0 | 0 | 0 | 0 |  |  | 0 |  | 0 | No |  | HCMUE-2 crystalline phase matched to simulated Zr-bcu-NDC; activated sample poor structural order (recovers after soaking in water) |  |  |  | prism-like particles with high agglomeration, average size 15-20 nm | vacuum activation | 120 | 24 h | solvothermal | DMF | ZrOCl2.8H2O | 2,6-Naphthalenedicarboxylic acid | F1 | formic acid |  | 120 | 72 | PXRD before/after Pb elimination show high agreement (good architectural stability); FT-IR signals remain after regeneration | 未报告金属浸出测试 | thermally stable up to 300 C (TGA: framework decomposition 300-600 C, ZrO2 residue); retains ~93% adsorption after 7 consecutive cycles | E:\mzh3\所有正文和附件\第一波markdown\Engineering of eficient functionalization in a zirconium-hydroxyl-based metal–organic framework for an ultra-high adsorption of Pb ^ { 2 + } ions from.md | P0153 | 10.1039/d4ma00369a | 1 | regeneration | 298 | 0.15 | 834.1333 | 1115.655 | 60 | 1115.655 | 2 | 1104.681 | 97.10611 | 5 | 869.281 | 循环性 | View Article Online View Journal ¦ View Issue | P0153 | Single MOF
P0057 | P0057_M1 | HCMUE-2 | M1 |  | hydroxyl-functionalized Zr-based MOF (bcu topology) | HCMUE-2 | Zr | H2NDC(OH) | 1 | 0 | 0 | 0 | 1 | 0 | 0 | 0 | 0 | 0 |  |  | 0 |  | 0 | No |  | HCMUE-2 crystalline phase matched to simulated Zr-bcu-NDC; activated sample poor structural order (recovers after soaking in water) |  |  |  | prism-like particles with high agglomeration, average size 15-20 nm | vacuum activation | 120 | 24 h | solvothermal | DMF | ZrOCl2.8H2O | 2,6-Naphthalenedicarboxylic acid | F1 | formic acid |  | 120 | 72 | PXRD before/after Pb elimination show high agreement (good architectural stability); FT-IR signals remain after regeneration | 未报告金属浸出测试 | thermally stable up to 300 C (TGA: framework decomposition 300-600 C, ZrO2 residue); retains ~93% adsorption after 7 consecutive cycles | E:\mzh3\所有正文和附件\第一波markdown\Engineering of eficient functionalization in a zirconium-hydroxyl-based metal–organic framework for an ultra-high adsorption of Pb ^ { 2 + } ions from.md | P0153 | 10.1039/d4ma00369a | 1 | regeneration | 298 | 0.15 | 834.1333 | 1115.655 | 60 | 1115.655 | 3 | 1093.708 | 96.14148 | 5 | 869.281 | 循环性 | View Article Online View Journal ¦ View Issue | P0153 | Single MOF
P0057 | P0057_M1 | HCMUE-2 | M1 |  | hydroxyl-functionalized Zr-based MOF (bcu topology) | HCMUE-2 | Zr | H2NDC(OH) | 1 | 0 | 0 | 0 | 1 | 0 | 0 | 0 | 0 | 0 |  |  | 0 |  | 0 | No |  | HCMUE-2 crystalline phase matched to simulated Zr-bcu-NDC; activated sample poor structural order (recovers after soaking in water) |  |  |  | prism-like particles with high agglomeration, average size 15-20 nm | vacuum activation | 120 | 24 h | solvothermal | DMF | ZrOCl2.8H2O | 2,6-Naphthalenedicarboxylic acid | F1 | formic acid |  | 120 | 72 | PXRD before/after Pb elimination show high agreement (good architectural stability); FT-IR signals remain after regeneration | 未报告金属浸出测试 | thermally stable up to 300 C (TGA: framework decomposition 300-600 C, ZrO2 residue); retains ~93% adsorption after 7 consecutive cycles | E:\mzh3\所有正文和附件\第一波markdown\Engineering of eficient functionalization in a zirconium-hydroxyl-based metal–organic framework for an ultra-high adsorption of Pb ^ { 2 + } ions from.md | P0153 | 10.1039/d4ma00369a | 1 | regeneration | 298 | 0.15 | 834.1333 | 1115.655 | 60 | 1115.655 | 4 | 1093.708 | 96.14148 | 5 | 869.281 | 循环性 | View Article Online View Journal ¦ View Issue | P0153 | Single MOF
P0057 | P0057_M1 | HCMUE-2 | M1 |  | hydroxyl-functionalized Zr-based MOF (bcu topology) | HCMUE-2 | Zr | H2NDC(OH) | 1 | 0 | 0 | 0 | 1 | 0 | 0 | 0 | 0 | 0 |  |  | 0 |  | 0 | No |  | HCMUE-2 crystalline phase matched to simulated Zr-bcu-NDC; activated sample poor structural order (recovers after soaking in water) |  |  |  | prism-like particles with high agglomeration, average size 15-20 nm | vacuum activation | 120 | 24 h | solvothermal | DMF | ZrOCl2.8H2O | 2,6-Naphthalenedicarboxylic acid | F1 | formic acid |  | 120 | 72 | PXRD before/after Pb elimination show high agreement (good architectural stability); FT-IR signals remain after regeneration | 未报告金属浸出测试 | thermally stable up to 300 C (TGA: framework decomposition 300-600 C, ZrO2 residue); retains ~93% adsorption after 7 consecutive cycles | E:\mzh3\所有正文和附件\第一波markdown\Engineering of eficient functionalization in a zirconium-hydroxyl-based metal–organic framework for an ultra-high adsorption of Pb ^ { 2 + } ions from.md | P0153 | 10.1039/d4ma00369a | 1 | regeneration | 298 | 0.15 | 834.1333 | 1115.655 | 60 | 1115.655 | 5 | 1079.076 | 94.85531 | 5 | 869.281 | 循环性 | View Article Online View Journal ¦ View Issue | P0153 | Single MOF
P0057 | P0057_M1 | HCMUE-2 | M1 |  | hydroxyl-functionalized Zr-based MOF (bcu topology) | HCMUE-2 | Zr | H2NDC(OH) | 1 | 0 | 0 | 0 | 1 | 0 | 0 | 0 | 0 | 0 |  |  | 0 |  | 0 | No |  | HCMUE-2 crystalline phase matched to simulated Zr-bcu-NDC; activated sample poor structural order (recovers after soaking in water) |  |  |  | prism-like particles with high agglomeration, average size 15-20 nm | vacuum activation | 120 | 24 h | solvothermal | DMF | ZrOCl2.8H2O | 2,6-Naphthalenedicarboxylic acid | F1 | formic acid |  | 120 | 72 | PXRD before/after Pb elimination show high agreement (good architectural stability); FT-IR signals remain after regeneration | 未报告金属浸出测试 | thermally stable up to 300 C (TGA: framework decomposition 300-600 C, ZrO2 residue); retains ~93% adsorption after 7 consecutive cycles | E:\mzh3\所有正文和附件\第一波markdown\Engineering of eficient functionalization in a zirconium-hydroxyl-based metal–organic framework for an ultra-high adsorption of Pb ^ { 2 + } ions from.md | P0153 | 10.1039/d4ma00369a | 1 | regeneration | 298 | 0.15 | 834.1333 | 1115.655 | 60 | 1115.655 | 6 | 1071.76 | 94.21222 | 5 | 869.281 | 循环性 | View Article Online View Journal ¦ View Issue | P0153 | Single MOF
P0057 | P0057_M1 | HCMUE-2 | M1 |  | hydroxyl-functionalized Zr-based MOF (bcu topology) | HCMUE-2 | Zr | H2NDC(OH) | 1 | 0 | 0 | 0 | 1 | 0 | 0 | 0 | 0 | 0 |  |  | 0 |  | 0 | No |  | HCMUE-2 crystalline phase matched to simulated Zr-bcu-NDC; activated sample poor structural order (recovers after soaking in water) |  |  |  | prism-like particles with high agglomeration, average size 15-20 nm | vacuum activation | 120 | 24 h | solvothermal | DMF | ZrOCl2.8H2O | 2,6-Naphthalenedicarboxylic acid | F1 | formic acid |  | 120 | 72 | PXRD before/after Pb elimination show high agreement (good architectural stability); FT-IR signals remain after regeneration | 未报告金属浸出测试 | thermally stable up to 300 C (TGA: framework decomposition 300-600 C, ZrO2 residue); retains ~93% adsorption after 7 consecutive cycles | E:\mzh3\所有正文和附件\第一波markdown\Engineering of eficient functionalization in a zirconium-hydroxyl-based metal–organic framework for an ultra-high adsorption of Pb ^ { 2 + } ions from.md | P0153 | 10.1039/d4ma00369a | 1 | regeneration | 298 | 0.15 | 834.1333 | 1115.655 | 60 | 1115.655 | 7 | 1053.471 | 92.6045 | 5 | 869.281 | 循环性 | View Article Online View Journal ¦ View Issue | P0153 | Single MOF
P0058 | P0058_M1 | g-C3N4/Fe3O4/UiO-66-COOH | M3 | T1;T2 | mesoporous magnetic g-C3N4/Fe3O4/UiO-66-COOH nanocomposite (UiO-66-COOH MOF on magnetic graphitic carbon nitride) | UiO-66-COOH | Zr | trimesic acid; 1,2,4-benzenetricarboxylic acid | 1 | 1 | 0 | 0 | 1 | 0 | 0 | 0 | 0 | 0 |  |  | 1 | Fe3O4 | 1 | No |  | UiO-66-COOH crystalline phase preserved in nanocomposite (XRD peaks 7.4/8.5/25.7 deg); g-C3N4 (002) and Fe3O4 peaks present | 89.82 |  | 5.8 | UiO-66-COOH irregular polyhedral 500 nm-2 um on g-C3N4 sheets; Fe3O4 nanospheres 30-55 nm | thermal drying | 55 | 12 h | solvothermal (UiO-66-COOH) + reflux composite step; g-C3N4 via urea pyrolysis 450 C/4.5 h; Fe3O4 via coprecipitation | toluene | ZrCl4 | trimesic acid; 1,2,4-benzenetricarboxylic acid | F1 | acetic acid |  | 85 | 24 | XRD of reused material no new/disappeared peaks (no structural change); SEM integrity intact after reuse | 未报告金属浸出测试 | good recyclability up to 5 runs (removal efficiency retained 91.2% of original after 5 cycles); TGA: MOF decomposition 350-600 C; superparamagnetic (Ms 20.7 emu/g) | E:\mzh3\所有正文和附件\第一波markdown\Enhancement of Pb(II) adsorptive removal by incorporation of UiO-66-COOH into the magnetic graphitic carbon nitride nanosheets†.md | P0155 | 10.1039/d4ra00364k | 1 | cm | 298 | 0.25 | 290.3035 | 274.0385 | 180 | 192.1739 | 1 | 192.2078 | 70.13898 | 6 | 274.0385 | MOF加入浓度 | View Article Online View Journal ¦ View Issue | P0155 | Metal oxide composite
P0058 | P0058_M1 | g-C3N4/Fe3O4/UiO-66-COOH | M3 | T1;T2 | mesoporous magnetic g-C3N4/Fe3O4/UiO-66-COOH nanocomposite (UiO-66-COOH MOF on magnetic graphitic carbon nitride) | UiO-66-COOH | Zr | trimesic acid; 1,2,4-benzenetricarboxylic acid | 1 | 1 | 0 | 0 | 1 | 0 | 0 | 0 | 0 | 0 |  |  | 1 | Fe3O4 | 1 | No |  | UiO-66-COOH crystalline phase preserved in nanocomposite (XRD peaks 7.4/8.5/25.7 deg); g-C3N4 (002) and Fe3O4 peaks present | 89.82 |  | 5.8 | UiO-66-COOH irregular polyhedral 500 nm-2 um on g-C3N4 sheets; Fe3O4 nanospheres 30-55 nm | thermal drying | 55 | 12 h | solvothermal (UiO-66-COOH) + reflux composite step; g-C3N4 via urea pyrolysis 450 C/4.5 h; Fe3O4 via coprecipitation | toluene | ZrCl4 | trimesic acid; 1,2,4-benzenetricarboxylic acid | F1 | acetic acid |  | 85 | 24 | XRD of reused material no new/disappeared peaks (no structural change); SEM integrity intact after reuse | 未报告金属浸出测试 | good recyclability up to 5 runs (removal efficiency retained 91.2% of original after 5 cycles); TGA: MOF decomposition 350-600 C; superparamagnetic (Ms 20.7 emu/g) | E:\mzh3\所有正文和附件\第一波markdown\Enhancement of Pb(II) adsorptive removal by incorporation of UiO-66-COOH into the magnetic graphitic carbon nitride nanosheets†.md | P0155 | 10.1039/d4ra00364k | 1 | cm | 298 | 0.5 | 290.3035 | 187.4494 | 180 | 192.1739 | 1 | 192.2078 | 70.13898 | 6 | 274.0385 | MOF加入浓度 | View Article Online View Journal ¦ View Issue | P0155 | Metal oxide composite
P0058 | P0058_M1 | g-C3N4/Fe3O4/UiO-66-COOH | M3 | T1;T2 | mesoporous magnetic g-C3N4/Fe3O4/UiO-66-COOH nanocomposite (UiO-66-COOH MOF on magnetic graphitic carbon nitride) | UiO-66-COOH | Zr | trimesic acid; 1,2,4-benzenetricarboxylic acid | 1 | 1 | 0 | 0 | 1 | 0 | 0 | 0 | 0 | 0 |  |  | 1 | Fe3O4 | 1 | No |  | UiO-66-COOH crystalline phase preserved in nanocomposite (XRD peaks 7.4/8.5/25.7 deg); g-C3N4 (002) and Fe3O4 peaks present | 89.82 |  | 5.8 | UiO-66-COOH irregular polyhedral 500 nm-2 um on g-C3N4 sheets; Fe3O4 nanospheres 30-55 nm | thermal drying | 55 | 12 h | solvothermal (UiO-66-COOH) + reflux composite step; g-C3N4 via urea pyrolysis 450 C/4.5 h; Fe3O4 via coprecipitation | toluene | ZrCl4 | trimesic acid; 1,2,4-benzenetricarboxylic acid | F1 | acetic acid |  | 85 | 24 | XRD of reused material no new/disappeared peaks (no structural change); SEM integrity intact after reuse | 未报告金属浸出测试 | good recyclability up to 5 runs (removal efficiency retained 91.2% of original after 5 cycles); TGA: MOF decomposition 350-600 C; superparamagnetic (Ms 20.7 emu/g) | E:\mzh3\所有正文和附件\第一波markdown\Enhancement of Pb(II) adsorptive removal by incorporation of UiO-66-COOH into the magnetic graphitic carbon nitride nanosheets†.md | P0155 | 10.1039/d4ra00364k | 1 | cm | 298 | 0.75 | 290.3035 | 139.3443 | 180 | 192.1739 | 1 | 192.2078 | 70.13898 | 6 | 274.0385 | MOF加入浓度 | View Article Online View Journal ¦ View Issue | P0155 | Metal oxide composite
P0058 | P0058_M1 | g-C3N4/Fe3O4/UiO-66-COOH | M3 | T1;T2 | mesoporous magnetic g-C3N4/Fe3O4/UiO-66-COOH nanocomposite (UiO-66-COOH MOF on magnetic graphitic carbon nitride) | UiO-66-COOH | Zr | trimesic acid; 1,2,4-benzenetricarboxylic acid | 1 | 1 | 0 | 0 | 1 | 0 | 0 | 0 | 0 | 0 |  |  | 1 | Fe3O4 | 1 | No |  | UiO-66-COOH crystalline phase preserved in nanocomposite (XRD peaks 7.4/8.5/25.7 deg); g-C3N4 (002) and Fe3O4 peaks present | 89.82 |  | 5.8 | UiO-66-COOH irregular polyhedral 500 nm-2 um on g-C3N4 sheets; Fe3O4 nanospheres 30-55 nm | thermal drying | 55 | 12 h | solvothermal (UiO-66-COOH) + reflux composite step; g-C3N4 via urea pyrolysis 450 C/4.5 h; Fe3O4 via coprecipitation | toluene | ZrCl4 | trimesic acid; 1,2,4-benzenetricarboxylic acid | F1 | acetic acid |  | 85 | 24 | XRD of reused material no new/disappeared peaks (no structural change); SEM integrity intact after reuse | 未报告金属浸出测试 | good recyclability up to 5 runs (removal efficiency retained 91.2% of original after 5 cycles); TGA: MOF decomposition 350-600 C; superparamagnetic (Ms 20.7 emu/g) | E:\mzh3\所有正文和附件\第一波markdown\Enhancement of Pb(II) adsorptive removal by incorporation of UiO-66-COOH into the magnetic graphitic carbon nitride nanosheets†.md | P0155 | 10.1039/d4ra00364k | 1 | cm | 298 | 1 | 290.3035 | 95.72906 | 180 | 192.1739 | 1 | 192.2078 | 70.13898 | 6 | 274.0385 | MOF加入浓度 | View Article Online View Journal ¦ View Issue | P0155 | Metal oxide composite
P0058 | P0058_M1 | g-C3N4/Fe3O4/UiO-66-COOH | M3 | T1;T2 | mesoporous magnetic g-C3N4/Fe3O4/UiO-66-COOH nanocomposite (UiO-66-COOH MOF on magnetic graphitic carbon nitride) | UiO-66-COOH | Zr | trimesic acid; 1,2,4-benzenetricarboxylic acid | 1 | 1 | 0 | 0 | 1 | 0 | 0 | 0 | 0 | 0 |  |  | 1 | Fe3O4 | 1 | No |  | UiO-66-COOH crystalline phase preserved in nanocomposite (XRD peaks 7.4/8.5/25.7 deg); g-C3N4 (002) and Fe3O4 peaks present | 89.82 |  | 5.8 | UiO-66-COOH irregular polyhedral 500 nm-2 um on g-C3N4 sheets; Fe3O4 nanospheres 30-55 nm | thermal drying | 55 | 12 h | solvothermal (UiO-66-COOH) + reflux composite step; g-C3N4 via urea pyrolysis 450 C/4.5 h; Fe3O4 via coprecipitation | toluene | ZrCl4 | trimesic acid; 1,2,4-benzenetricarboxylic acid | F1 | acetic acid |  | 85 | 24 | XRD of reused material no new/disappeared peaks (no structural change); SEM integrity intact after reuse | 未报告金属浸出测试 | good recyclability up to 5 runs (removal efficiency retained 91.2% of original after 5 cycles); TGA: MOF decomposition 350-600 C; superparamagnetic (Ms 20.7 emu/g) | E:\mzh3\所有正文和附件\第一波markdown\Enhancement of Pb(II) adsorptive removal by incorporation of UiO-66-COOH into the magnetic graphitic carbon nitride nanosheets†.md | P0155 | 10.1039/d4ra00364k | 1 | ph | 298 | 0.25 | 290.3035 | 274.0385 | 180 | 192.1739 | 1 | 192.2078 | 70.13898 | 2 | 6.707235 | pH | View Article Online View Journal ¦ View Issue | P0155 | Metal oxide composite
P0058 | P0058_M1 | g-C3N4/Fe3O4/UiO-66-COOH | M3 | T1;T2 | mesoporous magnetic g-C3N4/Fe3O4/UiO-66-COOH nanocomposite (UiO-66-COOH MOF on magnetic graphitic carbon nitride) | UiO-66-COOH | Zr | trimesic acid; 1,2,4-benzenetricarboxylic acid | 1 | 1 | 0 | 0 | 1 | 0 | 0 | 0 | 0 | 0 |  |  | 1 | Fe3O4 | 1 | No |  | UiO-66-COOH crystalline phase preserved in nanocomposite (XRD peaks 7.4/8.5/25.7 deg); g-C3N4 (002) and Fe3O4 peaks present | 89.82 |  | 5.8 | UiO-66-COOH irregular polyhedral 500 nm-2 um on g-C3N4 sheets; Fe3O4 nanospheres 30-55 nm | thermal drying | 55 | 12 h | solvothermal (UiO-66-COOH) + reflux composite step; g-C3N4 via urea pyrolysis 450 C/4.5 h; Fe3O4 via coprecipitation | toluene | ZrCl4 | trimesic acid; 1,2,4-benzenetricarboxylic acid | F1 | acetic acid |  | 85 | 24 | XRD of reused material no new/disappeared peaks (no structural change); SEM integrity intact after reuse | 未报告金属浸出测试 | good recyclability up to 5 runs (removal efficiency retained 91.2% of original after 5 cycles); TGA: MOF decomposition 350-600 C; superparamagnetic (Ms 20.7 emu/g) | E:\mzh3\所有正文和附件\第一波markdown\Enhancement of Pb(II) adsorptive removal by incorporation of UiO-66-COOH into the magnetic graphitic carbon nitride nanosheets†.md | P0155 | 10.1039/d4ra00364k | 1 | ph | 298 | 0.25 | 290.3035 | 274.0385 | 180 | 192.1739 | 1 | 192.2078 | 70.13898 | 3 | 26.82894 | pH | View Article Online View Journal ¦ View Issue | P0155 | Metal oxide composite
P0058 | P0058_M1 | g-C3N4/Fe3O4/UiO-66-COOH | M3 | T1;T2 | mesoporous magnetic g-C3N4/Fe3O4/UiO-66-COOH nanocomposite (UiO-66-COOH MOF on magnetic graphitic carbon nitride) | UiO-66-COOH | Zr | trimesic acid; 1,2,4-benzenetricarboxylic acid | 1 | 1 | 0 | 0 | 1 | 0 | 0 | 0 | 0 | 0 |  |  | 1 | Fe3O4 | 1 | No |  | UiO-66-COOH crystalline phase preserved in nanocomposite (XRD peaks 7.4/8.5/25.7 deg); g-C3N4 (002) and Fe3O4 peaks present | 89.82 |  | 5.8 | UiO-66-COOH irregular polyhedral 500 nm-2 um on g-C3N4 sheets; Fe3O4 nanospheres 30-55 nm | thermal drying | 55 | 12 h | solvothermal (UiO-66-COOH) + reflux composite step; g-C3N4 via urea pyrolysis 450 C/4.5 h; Fe3O4 via coprecipitation | toluene | ZrCl4 | trimesic acid; 1,2,4-benzenetricarboxylic acid | F1 | acetic acid |  | 85 | 24 | XRD of reused material no new/disappeared peaks (no structural change); SEM integrity intact after reuse | 未报告金属浸出测试 | good recyclability up to 5 runs (removal efficiency retained 91.2% of original after 5 cycles); TGA: MOF decomposition 350-600 C; superparamagnetic (Ms 20.7 emu/g) | E:\mzh3\所有正文和附件\第一波markdown\Enhancement of Pb(II) adsorptive removal by incorporation of UiO-66-COOH into the magnetic graphitic carbon nitride nanosheets†.md | P0155 | 10.1039/d4ra00364k | 1 | ph | 298 | 0.25 | 290.3035 | 274.0385 | 180 | 192.1739 | 1 | 192.2078 | 70.13898 | 4 | 218.4642 | pH | View Article Online View Journal ¦ View Issue | P0155 | Metal oxide composite
P0058 | P0058_M1 | g-C3N4/Fe3O4/UiO-66-COOH | M3 | T1;T2 | mesoporous magnetic g-C3N4/Fe3O4/UiO-66-COOH nanocomposite (UiO-66-COOH MOF on magnetic graphitic carbon nitride) | UiO-66-COOH | Zr | trimesic acid; 1,2,4-benzenetricarboxylic acid | 1 | 1 | 0 | 0 | 1 | 0 | 0 | 0 | 0 | 0 |  |  | 1 | Fe3O4 | 1 | No |  | UiO-66-COOH crystalline phase preserved in nanocomposite (XRD peaks 7.4/8.5/25.7 deg); g-C3N4 (002) and Fe3O4 peaks present | 89.82 |  | 5.8 | UiO-66-COOH irregular polyhedral 500 nm-2 um on g-C3N4 sheets; Fe3O4 nanospheres 30-55 nm | thermal drying | 55 | 12 h | solvothermal (UiO-66-COOH) + reflux composite step; g-C3N4 via urea pyrolysis 450 C/4.5 h; Fe3O4 via coprecipitation | toluene | ZrCl4 | trimesic acid; 1,2,4-benzenetricarboxylic acid | F1 | acetic acid |  | 85 | 24 | XRD of reused material no new/disappeared peaks (no structural change); SEM integrity intact after reuse | 未报告金属浸出测试 | good recyclability up to 5 runs (removal efficiency retained 91.2% of original after 5 cycles); TGA: MOF decomposition 350-600 C; superparamagnetic (Ms 20.7 emu/g) | E:\mzh3\所有正文和附件\第一波markdown\Enhancement of Pb(II) adsorptive removal by incorporation of UiO-66-COOH into the magnetic graphitic carbon nitride nanosheets†.md | P0155 | 10.1039/d4ra00364k | 1 | ph | 298 | 0.25 | 290.3035 | 274.0385 | 180 | 192.1739 | 1 | 192.2078 | 70.13898 | 5 | 257.7495 | pH | View Article Online View Journal ¦ View Issue | P0155 | Metal oxide composite
P0058 | P0058_M1 | g-C3N4/Fe3O4/UiO-66-COOH | M3 | T1;T2 | mesoporous magnetic g-C3N4/Fe3O4/UiO-66-COOH nanocomposite (UiO-66-COOH MOF on magnetic graphitic carbon nitride) | UiO-66-COOH | Zr | trimesic acid; 1,2,4-benzenetricarboxylic acid | 1 | 1 | 0 | 0 | 1 | 0 | 0 | 0 | 0 | 0 |  |  | 1 | Fe3O4 | 1 | No |  | UiO-66-COOH crystalline phase preserved in nanocomposite (XRD peaks 7.4/8.5/25.7 deg); g-C3N4 (002) and Fe3O4 peaks present | 89.82 |  | 5.8 | UiO-66-COOH irregular polyhedral 500 nm-2 um on g-C3N4 sheets; Fe3O4 nanospheres 30-55 nm | thermal drying | 55 | 12 h | solvothermal (UiO-66-COOH) + reflux composite step; g-C3N4 via urea pyrolysis 450 C/4.5 h; Fe3O4 via coprecipitation | toluene | ZrCl4 | trimesic acid; 1,2,4-benzenetricarboxylic acid | F1 | acetic acid |  | 85 | 24 | XRD of reused material no new/disappeared peaks (no structural change); SEM integrity intact after reuse | 未报告金属浸出测试 | good recyclability up to 5 runs (removal efficiency retained 91.2% of original after 5 cycles); TGA: MOF decomposition 350-600 C; superparamagnetic (Ms 20.7 emu/g) | E:\mzh3\所有正文和附件\第一波markdown\Enhancement of Pb(II) adsorptive removal by incorporation of UiO-66-COOH into the magnetic graphitic carbon nitride nanosheets†.md | P0155 | 10.1039/d4ra00364k | 1 | ph | 298 | 0.25 | 290.3035 | 274.0385 | 180 | 192.1739 | 1 | 192.2078 | 70.13898 | 6 | 274.0385 | pH | View Article Online View Journal ¦ View Issue | P0155 | Metal oxide composite
P0058 | P0058_M1 | g-C3N4/Fe3O4/UiO-66-COOH | M3 | T1;T2 | mesoporous magnetic g-C3N4/Fe3O4/UiO-66-COOH nanocomposite (UiO-66-COOH MOF on magnetic graphitic carbon nitride) | UiO-66-COOH | Zr | trimesic acid; 1,2,4-benzenetricarboxylic acid | 1 | 1 | 0 | 0 | 1 | 0 | 0 | 0 | 0 | 0 |  |  | 1 | Fe3O4 | 1 | No |  | UiO-66-COOH crystalline phase preserved in nanocomposite (XRD peaks 7.4/8.5/25.7 deg); g-C3N4 (002) and Fe3O4 peaks present | 89.82 |  | 5.8 | UiO-66-COOH irregular polyhedral 500 nm-2 um on g-C3N4 sheets; Fe3O4 nanospheres 30-55 nm | thermal drying | 55 | 12 h | solvothermal (UiO-66-COOH) + reflux composite step; g-C3N4 via urea pyrolysis 450 C/4.5 h; Fe3O4 via coprecipitation | toluene | ZrCl4 | trimesic acid; 1,2,4-benzenetricarboxylic acid | F1 | acetic acid |  | 85 | 24 | XRD of reused material no new/disappeared peaks (no structural change); SEM integrity intact after reuse | 未报告金属浸出测试 | good recyclability up to 5 runs (removal efficiency retained 91.2% of original after 5 cycles); TGA: MOF decomposition 350-600 C; superparamagnetic (Ms 20.7 emu/g) | E:\mzh3\所有正文和附件\第一波markdown\Enhancement of Pb(II) adsorptive removal by incorporation of UiO-66-COOH into the magnetic graphitic carbon nitride nanosheets†.md | P0155 | 10.1039/d4ra00364k | 1 | ph | 298 | 0.25 | 290.3035 | 274.0385 | 180 | 192.1739 | 1 | 192.2078 | 70.13898 | 7 | 274.0385 | pH | View Article Online View Journal ¦ View Issue | P0155 | Metal oxide composite
P0058 | P0058_M1 | g-C3N4/Fe3O4/UiO-66-COOH | M3 | T1;T2 | mesoporous magnetic g-C3N4/Fe3O4/UiO-66-COOH nanocomposite (UiO-66-COOH MOF on magnetic graphitic carbon nitride) | UiO-66-COOH | Zr | trimesic acid; 1,2,4-benzenetricarboxylic acid | 1 | 1 | 0 | 0 | 1 | 0 | 0 | 0 | 0 | 0 |  |  | 1 | Fe3O4 | 1 | No |  | UiO-66-COOH crystalline phase preserved in nanocomposite (XRD peaks 7.4/8.5/25.7 deg); g-C3N4 (002) and Fe3O4 peaks present | 89.82 |  | 5.8 | UiO-66-COOH irregular polyhedral 500 nm-2 um on g-C3N4 sheets; Fe3O4 nanospheres 30-55 nm | thermal drying | 55 | 12 h | solvothermal (UiO-66-COOH) + reflux composite step; g-C3N4 via urea pyrolysis 450 C/4.5 h; Fe3O4 via coprecipitation | toluene | ZrCl4 | trimesic acid; 1,2,4-benzenetricarboxylic acid | F1 | acetic acid |  | 85 | 24 | XRD of reused material no new/disappeared peaks (no structural change); SEM integrity intact after reuse | 未报告金属浸出测试 | good recyclability up to 5 runs (removal efficiency retained 91.2% of original after 5 cycles); TGA: MOF decomposition 350-600 C; superparamagnetic (Ms 20.7 emu/g) | E:\mzh3\所有正文和附件\第一波markdown\Enhancement of Pb(II) adsorptive removal by incorporation of UiO-66-COOH into the magnetic graphitic carbon nitride nanosheets†.md | P0155 | 10.1039/d4ra00364k | 1 | kinetics | 298 | 0.25 | 290.3035 | 274.0385 | 5.018587 | 149.7826 | 1 | 192.2078 | 70.13898 | 6 | 274.0385 | 动力学 | View Article Online View Journal ¦ View Issue | P0155 | Metal oxide composite
P0058 | P0058_M1 | g-C3N4/Fe3O4/UiO-66-COOH | M3 | T1;T2 | mesoporous magnetic g-C3N4/Fe3O4/UiO-66-COOH nanocomposite (UiO-66-COOH MOF on magnetic graphitic carbon nitride) | UiO-66-COOH | Zr | trimesic acid; 1,2,4-benzenetricarboxylic acid | 1 | 1 | 0 | 0 | 1 | 0 | 0 | 0 | 0 | 0 |  |  | 1 | Fe3O4 | 1 | No |  | UiO-66-COOH crystalline phase preserved in nanocomposite (XRD peaks 7.4/8.5/25.7 deg); g-C3N4 (002) and Fe3O4 peaks present | 89.82 |  | 5.8 | UiO-66-COOH irregular polyhedral 500 nm-2 um on g-C3N4 sheets; Fe3O4 nanospheres 30-55 nm | thermal drying | 55 | 12 h | solvothermal (UiO-66-COOH) + reflux composite step; g-C3N4 via urea pyrolysis 450 C/4.5 h; Fe3O4 via coprecipitation | toluene | ZrCl4 | trimesic acid; 1,2,4-benzenetricarboxylic acid | F1 | acetic acid |  | 85 | 24 | XRD of reused material no new/disappeared peaks (no structural change); SEM integrity intact after reuse | 未报告金属浸出测试 | good recyclability up to 5 runs (removal efficiency retained 91.2% of original after 5 cycles); TGA: MOF decomposition 350-600 C; superparamagnetic (Ms 20.7 emu/g) | E:\mzh3\所有正文和附件\第一波markdown\Enhancement of Pb(II) adsorptive removal by incorporation of UiO-66-COOH into the magnetic graphitic carbon nitride nanosheets†.md | P0155 | 10.1039/d4ra00364k | 1 | kinetics | 298 | 0.25 | 290.3035 | 274.0385 | 19.73978 | 181.5217 | 1 | 192.2078 | 70.13898 | 6 | 274.0385 | 动力学 | View Article Online View Journal ¦ View Issue | P0155 | Metal oxide composite
P0058 | P0058_M1 | g-C3N4/Fe3O4/UiO-66-COOH | M3 | T1;T2 | mesoporous magnetic g-C3N4/Fe3O4/UiO-66-COOH nanocomposite (UiO-66-COOH MOF on magnetic graphitic carbon nitride) | UiO-66-COOH | Zr | trimesic acid; 1,2,4-benzenetricarboxylic acid | 1 | 1 | 0 | 0 | 1 | 0 | 0 | 0 | 0 | 0 |  |  | 1 | Fe3O4 | 1 | No |  | UiO-66-COOH crystalline phase preserved in nanocomposite (XRD peaks 7.4/8.5/25.7 deg); g-C3N4 (002) and Fe3O4 peaks present | 89.82 |  | 5.8 | UiO-66-COOH irregular polyhedral 500 nm-2 um on g-C3N4 sheets; Fe3O4 nanospheres 30-55 nm | thermal drying | 55 | 12 h | solvothermal (UiO-66-COOH) + reflux composite step; g-C3N4 via urea pyrolysis 450 C/4.5 h; Fe3O4 via coprecipitation | toluene | ZrCl4 | trimesic acid; 1,2,4-benzenetricarboxylic acid | F1 | acetic acid |  | 85 | 24 | XRD of reused material no new/disappeared peaks (no structural change); SEM integrity intact after reuse | 未报告金属浸出测试 | good recyclability up to 5 runs (removal efficiency retained 91.2% of original after 5 cycles); TGA: MOF decomposition 350-600 C; superparamagnetic (Ms 20.7 emu/g) | E:\mzh3\所有正文和附件\第一波markdown\Enhancement of Pb(II) adsorptive removal by incorporation of UiO-66-COOH into the magnetic graphitic carbon nitride nanosheets†.md | P0155 | 10.1039/d4ra00364k | 1 | kinetics | 298 | 0.25 | 290.3035 | 274.0385 | 49.51673 | 184.1304 | 1 | 192.2078 | 70.13898 | 6 | 274.0385 | 动力学 | View Article Online View Journal ¦ View Issue | P0155 | Metal oxide composite
P0058 | P0058_M1 | g-C3N4/Fe3O4/UiO-66-COOH | M3 | T1;T2 | mesoporous magnetic g-C3N4/Fe3O4/UiO-66-COOH nanocomposite (UiO-66-COOH MOF on magnetic graphitic carbon nitride) | UiO-66-COOH | Zr | trimesic acid; 1,2,4-benzenetricarboxylic acid | 1 | 1 | 0 | 0 | 1 | 0 | 0 | 0 | 0 | 0 |  |  | 1 | Fe3O4 | 1 | No |  | UiO-66-COOH crystalline phase preserved in nanocomposite (XRD peaks 7.4/8.5/25.7 deg); g-C3N4 (002) and Fe3O4 peaks present | 89.82 |  | 5.8 | UiO-66-COOH irregular polyhedral 500 nm-2 um on g-C3N4 sheets; Fe3O4 nanospheres 30-55 nm | thermal drying | 55 | 12 h | solvothermal (UiO-66-COOH) + reflux composite step; g-C3N4 via urea pyrolysis 450 C/4.5 h; Fe3O4 via coprecipitation | toluene | ZrCl4 | trimesic acid; 1,2,4-benzenetricarboxylic acid | F1 | acetic acid |  | 85 | 24 | XRD of reused material no new/disappeared peaks (no structural change); SEM integrity intact after reuse | 未报告金属浸出测试 | good recyclability up to 5 runs (removal efficiency retained 91.2% of original after 5 cycles); TGA: MOF decomposition 350-600 C; superparamagnetic (Ms 20.7 emu/g) | E:\mzh3\所有正文和附件\第一波markdown\Enhancement of Pb(II) adsorptive removal by incorporation of UiO-66-COOH into the magnetic graphitic carbon nitride nanosheets†.md | P0155 | 10.1039/d4ra00364k | 1 | kinetics | 298 | 0.25 | 290.3035 | 274.0385 | 149.8885 | 190 | 1 | 192.2078 | 70.13898 | 6 | 274.0385 | 动力学 | View Article Online View Journal ¦ View Issue | P0155 | Metal oxide composite
P0058 | P0058_M1 | g-C3N4/Fe3O4/UiO-66-COOH | M3 | T1;T2 | mesoporous magnetic g-C3N4/Fe3O4/UiO-66-COOH nanocomposite (UiO-66-COOH MOF on magnetic graphitic carbon nitride) | UiO-66-COOH | Zr | trimesic acid; 1,2,4-benzenetricarboxylic acid | 1 | 1 | 0 | 0 | 1 | 0 | 0 | 0 | 0 | 0 |  |  | 1 | Fe3O4 | 1 | No |  | UiO-66-COOH crystalline phase preserved in nanocomposite (XRD peaks 7.4/8.5/25.7 deg); g-C3N4 (002) and Fe3O4 peaks present | 89.82 |  | 5.8 | UiO-66-COOH irregular polyhedral 500 nm-2 um on g-C3N4 sheets; Fe3O4 nanospheres 30-55 nm | thermal drying | 55 | 12 h | solvothermal (UiO-66-COOH) + reflux composite step; g-C3N4 via urea pyrolysis 450 C/4.5 h; Fe3O4 via coprecipitation | toluene | ZrCl4 | trimesic acid; 1,2,4-benzenetricarboxylic acid | F1 | acetic acid |  | 85 | 24 | XRD of reused material no new/disappeared peaks (no structural change); SEM integrity intact after reuse | 未报告金属浸出测试 | good recyclability up to 5 runs (removal efficiency retained 91.2% of original after 5 cycles); TGA: MOF decomposition 350-600 C; superparamagnetic (Ms 20.7 emu/g) | E:\mzh3\所有正文和附件\第一波markdown\Enhancement of Pb(II) adsorptive removal by incorporation of UiO-66-COOH into the magnetic graphitic carbon nitride nanosheets†.md | P0155 | 10.1039/d4ra00364k | 1 | kinetics | 298 | 0.25 | 290.3035 | 274.0385 | 180 | 192.1739 | 1 | 192.2078 | 70.13898 | 6 | 274.0385 | 动力学 | View Article Online View Journal ¦ View Issue | P0155 | Metal oxide composite
P0058 | P0058_M1 | g-C3N4/Fe3O4/UiO-66-COOH | M3 | T1;T2 | mesoporous magnetic g-C3N4/Fe3O4/UiO-66-COOH nanocomposite (UiO-66-COOH MOF on magnetic graphitic carbon nitride) | UiO-66-COOH | Zr | trimesic acid; 1,2,4-benzenetricarboxylic acid | 1 | 1 | 0 | 0 | 1 | 0 | 0 | 0 | 0 | 0 |  |  | 1 | Fe3O4 | 1 | No |  | UiO-66-COOH crystalline phase preserved in nanocomposite (XRD peaks 7.4/8.5/25.7 deg); g-C3N4 (002) and Fe3O4 peaks present | 89.82 |  | 5.8 | UiO-66-COOH irregular polyhedral 500 nm-2 um on g-C3N4 sheets; Fe3O4 nanospheres 30-55 nm | thermal drying | 55 | 12 h | solvothermal (UiO-66-COOH) + reflux composite step; g-C3N4 via urea pyrolysis 450 C/4.5 h; Fe3O4 via coprecipitation | toluene | ZrCl4 | trimesic acid; 1,2,4-benzenetricarboxylic acid | F1 | acetic acid |  | 85 | 24 | XRD of reused material no new/disappeared peaks (no structural change); SEM integrity intact after reuse | 未报告金属浸出测试 | good recyclability up to 5 runs (removal efficiency retained 91.2% of original after 5 cycles); TGA: MOF decomposition 350-600 C; superparamagnetic (Ms 20.7 emu/g) | E:\mzh3\所有正文和附件\第一波markdown\Enhancement of Pb(II) adsorptive removal by incorporation of UiO-66-COOH into the magnetic graphitic carbon nitride nanosheets†.md | P0155 | 10.1039/d4ra00364k | 1 | isotherm | 298 | 0.25 | 50 | 98.07692 | 180 | 192.1739 | 1 | 192.2078 | 70.13898 | 6 | 274.0385 | 等温线 | View Article Online View Journal ¦ View Issue | P0155 | Metal oxide composite
P0058 | P0058_M1 | g-C3N4/Fe3O4/UiO-66-COOH | M3 | T1;T2 | mesoporous magnetic g-C3N4/Fe3O4/UiO-66-COOH nanocomposite (UiO-66-COOH MOF on magnetic graphitic carbon nitride) | UiO-66-COOH | Zr | trimesic acid; 1,2,4-benzenetricarboxylic acid | 1 | 1 | 0 | 0 | 1 | 0 | 0 | 0 | 0 | 0 |  |  | 1 | Fe3O4 | 1 | No |  | UiO-66-COOH crystalline phase preserved in nanocomposite (XRD peaks 7.4/8.5/25.7 deg); g-C3N4 (002) and Fe3O4 peaks present | 89.82 |  | 5.8 | UiO-66-COOH irregular polyhedral 500 nm-2 um on g-C3N4 sheets; Fe3O4 nanospheres 30-55 nm | thermal drying | 55 | 12 h | solvothermal (UiO-66-COOH) + reflux composite step; g-C3N4 via urea pyrolysis 450 C/4.5 h; Fe3O4 via coprecipitation | toluene | ZrCl4 | trimesic acid; 1,2,4-benzenetricarboxylic acid | F1 | acetic acid |  | 85 | 24 | XRD of reused material no new/disappeared peaks (no structural change); SEM integrity intact after reuse | 未报告金属浸出测试 | good recyclability up to 5 runs (removal efficiency retained 91.2% of original after 5 cycles); TGA: MOF decomposition 350-600 C; superparamagnetic (Ms 20.7 emu/g) | E:\mzh3\所有正文和附件\第一波markdown\Enhancement of Pb(II) adsorptive removal by incorporation of UiO-66-COOH into the magnetic graphitic carbon nitride nanosheets†.md | P0155 | 10.1039/d4ra00364k | 1 | isotherm | 298 | 0.25 | 89.62901 | 179.8077 | 180 | 192.1739 | 1 | 192.2078 | 70.13898 | 6 | 274.0385 | 等温线 | View Article Online View Journal ¦ View Issue | P0155 | Metal oxide composite
P0058 | P0058_M1 | g-C3N4/Fe3O4/UiO-66-COOH | M3 | T1;T2 | mesoporous magnetic g-C3N4/Fe3O4/UiO-66-COOH nanocomposite (UiO-66-COOH MOF on magnetic graphitic carbon nitride) | UiO-66-COOH | Zr | trimesic acid; 1,2,4-benzenetricarboxylic acid | 1 | 1 | 0 | 0 | 1 | 0 | 0 | 0 | 0 | 0 |  |  | 1 | Fe3O4 | 1 | No |  | UiO-66-COOH crystalline phase preserved in nanocomposite (XRD peaks 7.4/8.5/25.7 deg); g-C3N4 (002) and Fe3O4 peaks present | 89.82 |  | 5.8 | UiO-66-COOH irregular polyhedral 500 nm-2 um on g-C3N4 sheets; Fe3O4 nanospheres 30-55 nm | thermal drying | 55 | 12 h | solvothermal (UiO-66-COOH) + reflux composite step; g-C3N4 via urea pyrolysis 450 C/4.5 h; Fe3O4 via coprecipitation | toluene | ZrCl4 | trimesic acid; 1,2,4-benzenetricarboxylic acid | F1 | acetic acid |  | 85 | 24 | XRD of reused material no new/disappeared peaks (no structural change); SEM integrity intact after reuse | 未报告金属浸出测试 | good recyclability up to 5 runs (removal efficiency retained 91.2% of original after 5 cycles); TGA: MOF decomposition 350-600 C; superparamagnetic (Ms 20.7 emu/g) | E:\mzh3\所有正文和附件\第一波markdown\Enhancement of Pb(II) adsorptive removal by incorporation of UiO-66-COOH into the magnetic graphitic carbon nitride nanosheets†.md | P0155 | 10.1039/d4ra00364k | 1 | isotherm | 298 | 0.25 | 140.2192 | 238.4615 | 180 | 192.1739 | 1 | 192.2078 | 70.13898 | 6 | 274.0385 | 等温线 | View Article Online View Journal ¦ View Issue | P0155 | Metal oxide composite
P0058 | P0058_M1 | g-C3N4/Fe3O4/UiO-66-COOH | M3 | T1;T2 | mesoporous magnetic g-C3N4/Fe3O4/UiO-66-COOH nanocomposite (UiO-66-COOH MOF on magnetic graphitic carbon nitride) | UiO-66-COOH | Zr | trimesic acid; 1,2,4-benzenetricarboxylic acid | 1 | 1 | 0 | 0 | 1 | 0 | 0 | 0 | 0 | 0 |  |  | 1 | Fe3O4 | 1 | No |  | UiO-66-COOH crystalline phase preserved in nanocomposite (XRD peaks 7.4/8.5/25.7 deg); g-C3N4 (002) and Fe3O4 peaks present | 89.82 |  | 5.8 | UiO-66-COOH irregular polyhedral 500 nm-2 um on g-C3N4 sheets; Fe3O4 nanospheres 30-55 nm | thermal drying | 55 | 12 h | solvothermal (UiO-66-COOH) + reflux composite step; g-C3N4 via urea pyrolysis 450 C/4.5 h; Fe3O4 via coprecipitation | toluene | ZrCl4 | trimesic acid; 1,2,4-benzenetricarboxylic acid | F1 | acetic acid |  | 85 | 24 | XRD of reused material no new/disappeared peaks (no structural change); SEM integrity intact after reuse | 未报告金属浸出测试 | good recyclability up to 5 runs (removal efficiency retained 91.2% of original after 5 cycles); TGA: MOF decomposition 350-600 C; superparamagnetic (Ms 20.7 emu/g) | E:\mzh3\所有正文和附件\第一波markdown\Enhancement of Pb(II) adsorptive removal by incorporation of UiO-66-COOH into the magnetic graphitic carbon nitride nanosheets†.md | P0155 | 10.1039/d4ra00364k | 1 | isotherm | 298 | 0.25 | 189.9663 | 249.0385 | 180 | 192.1739 | 1 | 192.2078 | 70.13898 | 6 | 274.0385 | 等温线 | View Article Online View Journal ¦ View Issue | P0155 | Metal oxide composite
P0058 | P0058_M1 | g-C3N4/Fe3O4/UiO-66-COOH | M3 | T1;T2 | mesoporous magnetic g-C3N4/Fe3O4/UiO-66-COOH nanocomposite (UiO-66-COOH MOF on magnetic graphitic carbon nitride) | UiO-66-COOH | Zr | trimesic acid; 1,2,4-benzenetricarboxylic acid | 1 | 1 | 0 | 0 | 1 | 0 | 0 | 0 | 0 | 0 |  |  | 1 | Fe3O4 | 1 | No |  | UiO-66-COOH crystalline phase preserved in nanocomposite (XRD peaks 7.4/8.5/25.7 deg); g-C3N4 (002) and Fe3O4 peaks present | 89.82 |  | 5.8 | UiO-66-COOH irregular polyhedral 500 nm-2 um on g-C3N4 sheets; Fe3O4 nanospheres 30-55 nm | thermal drying | 55 | 12 h | solvothermal (UiO-66-COOH) + reflux composite step; g-C3N4 via urea pyrolysis 450 C/4.5 h; Fe3O4 via coprecipitation | toluene | ZrCl4 | trimesic acid; 1,2,4-benzenetricarboxylic acid | F1 | acetic acid |  | 85 | 24 | XRD of reused material no new/disappeared peaks (no structural change); SEM integrity intact after reuse | 未报告金属浸出测试 | good recyclability up to 5 runs (removal efficiency retained 91.2% of original after 5 cycles); TGA: MOF decomposition 350-600 C; superparamagnetic (Ms 20.7 emu/g) | E:\mzh3\所有正文和附件\第一波markdown\Enhancement of Pb(II) adsorptive removal by incorporation of UiO-66-COOH into the magnetic graphitic carbon nitride nanosheets†.md | P0155 | 10.1039/d4ra00364k | 1 | isotherm | 298 | 0.25 | 290.3035 | 274.0385 | 180 | 192.1739 | 1 | 192.2078 | 70.13898 | 6 | 274.0385 | 等温线 | View Article Online View Journal ¦ View Issue | P0155 | Metal oxide composite
P0058 | P0058_M1 | g-C3N4/Fe3O4/UiO-66-COOH | M3 | T1;T2 | mesoporous magnetic g-C3N4/Fe3O4/UiO-66-COOH nanocomposite (UiO-66-COOH MOF on magnetic graphitic carbon nitride) | UiO-66-COOH | Zr | trimesic acid; 1,2,4-benzenetricarboxylic acid | 1 | 1 | 0 | 0 | 1 | 0 | 0 | 0 | 0 | 0 |  |  | 1 | Fe3O4 | 1 | No |  | UiO-66-COOH crystalline phase preserved in nanocomposite (XRD peaks 7.4/8.5/25.7 deg); g-C3N4 (002) and Fe3O4 peaks present | 89.82 |  | 5.8 | UiO-66-COOH irregular polyhedral 500 nm-2 um on g-C3N4 sheets; Fe3O4 nanospheres 30-55 nm | thermal drying | 55 | 12 h | solvothermal (UiO-66-COOH) + reflux composite step; g-C3N4 via urea pyrolysis 450 C/4.5 h; Fe3O4 via coprecipitation | toluene | ZrCl4 | trimesic acid; 1,2,4-benzenetricarboxylic acid | F1 | acetic acid |  | 85 | 24 | XRD of reused material no new/disappeared peaks (no structural change); SEM integrity intact after reuse | 未报告金属浸出测试 | good recyclability up to 5 runs (removal efficiency retained 91.2% of original after 5 cycles); TGA: MOF decomposition 350-600 C; superparamagnetic (Ms 20.7 emu/g) | E:\mzh3\所有正文和附件\第一波markdown\Enhancement of Pb(II) adsorptive removal by incorporation of UiO-66-COOH into the magnetic graphitic carbon nitride nanosheets†.md | P0155 | 10.1039/d4ra00364k | 1 | regeneration | 298 | 0.25 | 290.3035 | 274.0385 | 180 | 192.1739 | 1 | 192.2078 | 70.13898 | 6 | 274.0385 | 循环性 | View Article Online View Journal ¦ View Issue | P0155 | Metal oxide composite
P0058 | P0058_M1 | g-C3N4/Fe3O4/UiO-66-COOH | M3 | T1;T2 | mesoporous magnetic g-C3N4/Fe3O4/UiO-66-COOH nanocomposite (UiO-66-COOH MOF on magnetic graphitic carbon nitride) | UiO-66-COOH | Zr | trimesic acid; 1,2,4-benzenetricarboxylic acid | 1 | 1 | 0 | 0 | 1 | 0 | 0 | 0 | 0 | 0 |  |  | 1 | Fe3O4 | 1 | No |  | UiO-66-COOH crystalline phase preserved in nanocomposite (XRD peaks 7.4/8.5/25.7 deg); g-C3N4 (002) and Fe3O4 peaks present | 89.82 |  | 5.8 | UiO-66-COOH irregular polyhedral 500 nm-2 um on g-C3N4 sheets; Fe3O4 nanospheres 30-55 nm | thermal drying | 55 | 12 h | solvothermal (UiO-66-COOH) + reflux composite step; g-C3N4 via urea pyrolysis 450 C/4.5 h; Fe3O4 via coprecipitation | toluene | ZrCl4 | trimesic acid; 1,2,4-benzenetricarboxylic acid | F1 | acetic acid |  | 85 | 24 | XRD of reused material no new/disappeared peaks (no structural change); SEM integrity intact after reuse | 未报告金属浸出测试 | good recyclability up to 5 runs (removal efficiency retained 91.2% of original after 5 cycles); TGA: MOF decomposition 350-600 C; superparamagnetic (Ms 20.7 emu/g) | E:\mzh3\所有正文和附件\第一波markdown\Enhancement of Pb(II) adsorptive removal by incorporation of UiO-66-COOH into the magnetic graphitic carbon nitride nanosheets†.md | P0155 | 10.1039/d4ra00364k | 1 | regeneration | 298 | 0.25 | 290.3035 | 274.0385 | 180 | 192.1739 | 2 | 187.5325 | 68.4329 | 6 | 274.0385 | 循环性 | View Article Online View Journal ¦ View Issue | P0155 | Metal oxide composite
P0058 | P0058_M1 | g-C3N4/Fe3O4/UiO-66-COOH | M3 | T1;T2 | mesoporous magnetic g-C3N4/Fe3O4/UiO-66-COOH nanocomposite (UiO-66-COOH MOF on magnetic graphitic carbon nitride) | UiO-66-COOH | Zr | trimesic acid; 1,2,4-benzenetricarboxylic acid | 1 | 1 | 0 | 0 | 1 | 0 | 0 | 0 | 0 | 0 |  |  | 1 | Fe3O4 | 1 | No |  | UiO-66-COOH crystalline phase preserved in nanocomposite (XRD peaks 7.4/8.5/25.7 deg); g-C3N4 (002) and Fe3O4 peaks present | 89.82 |  | 5.8 | UiO-66-COOH irregular polyhedral 500 nm-2 um on g-C3N4 sheets; Fe3O4 nanospheres 30-55 nm | thermal drying | 55 | 12 h | solvothermal (UiO-66-COOH) + reflux composite step; g-C3N4 via urea pyrolysis 450 C/4.5 h; Fe3O4 via coprecipitation | toluene | ZrCl4 | trimesic acid; 1,2,4-benzenetricarboxylic acid | F1 | acetic acid |  | 85 | 24 | XRD of reused material no new/disappeared peaks (no structural change); SEM integrity intact after reuse | 未报告金属浸出测试 | good recyclability up to 5 runs (removal efficiency retained 91.2% of original after 5 cycles); TGA: MOF decomposition 350-600 C; superparamagnetic (Ms 20.7 emu/g) | E:\mzh3\所有正文和附件\第一波markdown\Enhancement of Pb(II) adsorptive removal by incorporation of UiO-66-COOH into the magnetic graphitic carbon nitride nanosheets†.md | P0155 | 10.1039/d4ra00364k | 1 | regeneration | 298 | 0.25 | 290.3035 | 274.0385 | 180 | 192.1739 | 3 | 181.8831 | 66.37138 | 6 | 274.0385 | 循环性 | View Article Online View Journal ¦ View Issue | P0155 | Metal oxide composite
P0058 | P0058_M1 | g-C3N4/Fe3O4/UiO-66-COOH | M3 | T1;T2 | mesoporous magnetic g-C3N4/Fe3O4/UiO-66-COOH nanocomposite (UiO-66-COOH MOF on magnetic graphitic carbon nitride) | UiO-66-COOH | Zr | trimesic acid; 1,2,4-benzenetricarboxylic acid | 1 | 1 | 0 | 0 | 1 | 0 | 0 | 0 | 0 | 0 |  |  | 1 | Fe3O4 | 1 | No |  | UiO-66-COOH crystalline phase preserved in nanocomposite (XRD peaks 7.4/8.5/25.7 deg); g-C3N4 (002) and Fe3O4 peaks present | 89.82 |  | 5.8 | UiO-66-COOH irregular polyhedral 500 nm-2 um on g-C3N4 sheets; Fe3O4 nanospheres 30-55 nm | thermal drying | 55 | 12 h | solvothermal (UiO-66-COOH) + reflux composite step; g-C3N4 via urea pyrolysis 450 C/4.5 h; Fe3O4 via coprecipitation | toluene | ZrCl4 | trimesic acid; 1,2,4-benzenetricarboxylic acid | F1 | acetic acid |  | 85 | 24 | XRD of reused material no new/disappeared peaks (no structural change); SEM integrity intact after reuse | 未报告金属浸出测试 | good recyclability up to 5 runs (removal efficiency retained 91.2% of original after 5 cycles); TGA: MOF decomposition 350-600 C; superparamagnetic (Ms 20.7 emu/g) | E:\mzh3\所有正文和附件\第一波markdown\Enhancement of Pb(II) adsorptive removal by incorporation of UiO-66-COOH into the magnetic graphitic carbon nitride nanosheets†.md | P0155 | 10.1039/d4ra00364k | 1 | regeneration | 298 | 0.25 | 290.3035 | 274.0385 | 180 | 192.1739 | 4 | 178.5714 | 65.16291 | 6 | 274.0385 | 循环性 | View Article Online View Journal ¦ View Issue | P0155 | Metal oxide composite
P0058 | P0058_M1 | g-C3N4/Fe3O4/UiO-66-COOH | M3 | T1;T2 | mesoporous magnetic g-C3N4/Fe3O4/UiO-66-COOH nanocomposite (UiO-66-COOH MOF on magnetic graphitic carbon nitride) | UiO-66-COOH | Zr | trimesic acid; 1,2,4-benzenetricarboxylic acid | 1 | 1 | 0 | 0 | 1 | 0 | 0 | 0 | 0 | 0 |  |  | 1 | Fe3O4 | 1 | No |  | UiO-66-COOH crystalline phase preserved in nanocomposite (XRD peaks 7.4/8.5/25.7 deg); g-C3N4 (002) and Fe3O4 peaks present | 89.82 |  | 5.8 | UiO-66-COOH irregular polyhedral 500 nm-2 um on g-C3N4 sheets; Fe3O4 nanospheres 30-55 nm | thermal drying | 55 | 12 h | solvothermal (UiO-66-COOH) + reflux composite step; g-C3N4 via urea pyrolysis 450 C/4.5 h; Fe3O4 via coprecipitation | toluene | ZrCl4 | trimesic acid; 1,2,4-benzenetricarboxylic acid | F1 | acetic acid |  | 85 | 24 | XRD of reused material no new/disappeared peaks (no structural change); SEM integrity intact after reuse | 未报告金属浸出测试 | good recyclability up to 5 runs (removal efficiency retained 91.2% of original after 5 cycles); TGA: MOF decomposition 350-600 C; superparamagnetic (Ms 20.7 emu/g) | E:\mzh3\所有正文和附件\第一波markdown\Enhancement of Pb(II) adsorptive removal by incorporation of UiO-66-COOH into the magnetic graphitic carbon nitride nanosheets†.md | P0155 | 10.1039/d4ra00364k | 1 | regeneration | 298 | 0.25 | 290.3035 | 274.0385 | 180 | 192.1739 | 5 | 174.8701 | 63.81226 | 6 | 274.0385 | 循环性 | View Article Online View Journal ¦ View Issue | P0155 | Metal oxide composite
P0059 | P0059_M1 | Cys-2D-UiO-66 | M2 | T8 | L-cysteine-functionalized 2D UiO-66 nanosheet (thiol-incorporated) | UiO-66 | Zr | terephthalic acid | 1 | 1 | 1 | 0 | 1 | 1 | 1 | 0 | 0 | 1 | L-cysteine grafting (one-pot): 1 g 2D-UiO-66 + 0.5 g L-cysteine in 100 mL DMF, 70 C oil bath 24 h | L-cysteine; thiol | 0 |  | 0 | No |  | 2D-UiO-66 crystalline structure preserved after L-cysteine attachment (XRD peaks matched, intensity reduced); contains Na-terephthalate secondary phase from pH~8 synthesis | 97.7 | 0.099 | 4.065 | 2D sheet-like nanosheets (high aspect surface-to-thickness) with semi-spherical L-cysteine aggregates on surface | thermal drying | 60 | 12 h | solvothermal (2D via pH~8 alkaline medium) + one-pot post-grafting | DMF | ZrCl4 | terephthalic acid | F1 | sodium hydroxide | L-cysteine; thiolation | 70 | 24 | FTIR: S-H (~2600 cm-1) and N-H (3400 cm-1) peaks disappeared after adsorption (active participation); reappeared after HCl washing (2549/2981 cm-1) | 未报告金属浸出测试 | TGA: L-cysteine decomposition >180 C, MOF framework collapse >500 C; reusability: Pb removal 95.52% -> 92.81% after 5 cycles (<4% loss); XRD structure preserved after modification | E:\mzh3\所有正文和附件\第一波markdown\Enhancing heavy metals removal from water by thiol-incorporation of UiO-66 based metal organic framework nanosheets with L-cysteine.md | P0157 | 10.1016/j.inoche.2024.113351 | 1 | cm | 298 | 0.5 | 1.740952 | 93.36316 | 800 | 98.13187 | 1 | 95.52154 | 97.33998 | 7 | 98.13187 | MOF加入浓度 | Enhancing heavy metals removal from water by thiol-incorporation of UiO-66 based metal organic framework nanosheets with L-cysteine | P0157 | Post-modified MOF
P0059 | P0059_M1 | Cys-2D-UiO-66 | M2 | T8 | L-cysteine-functionalized 2D UiO-66 nanosheet (thiol-incorporated) | UiO-66 | Zr | terephthalic acid | 1 | 1 | 1 | 0 | 1 | 1 | 1 | 0 | 0 | 1 | L-cysteine grafting (one-pot): 1 g 2D-UiO-66 + 0.5 g L-cysteine in 100 mL DMF, 70 C oil bath 24 h | L-cysteine; thiol | 0 |  | 0 | No |  | 2D-UiO-66 crystalline structure preserved after L-cysteine attachment (XRD peaks matched, intensity reduced); contains Na-terephthalate secondary phase from pH~8 synthesis | 97.7 | 0.099 | 4.065 | 2D sheet-like nanosheets (high aspect surface-to-thickness) with semi-spherical L-cysteine aggregates on surface | thermal drying | 60 | 12 h | solvothermal (2D via pH~8 alkaline medium) + one-pot post-grafting | DMF | ZrCl4 | terephthalic acid | F1 | sodium hydroxide | L-cysteine; thiolation | 70 | 24 | FTIR: S-H (~2600 cm-1) and N-H (3400 cm-1) peaks disappeared after adsorption (active participation); reappeared after HCl washing (2549/2981 cm-1) | 未报告金属浸出测试 | TGA: L-cysteine decomposition >180 C, MOF framework collapse >500 C; reusability: Pb removal 95.52% -> 92.81% after 5 cycles (<4% loss); XRD structure preserved after modification | E:\mzh3\所有正文和附件\第一波markdown\Enhancing heavy metals removal from water by thiol-incorporation of UiO-66 based metal organic framework nanosheets with L-cysteine.md | P0157 | 10.1016/j.inoche.2024.113351 | 1 | cm | 298 | 1 | 1.740952 | 95.71879 | 800 | 98.13187 | 1 | 95.52154 | 97.33998 | 7 | 98.13187 | MOF加入浓度 | Enhancing heavy metals removal from water by thiol-incorporation of UiO-66 based metal organic framework nanosheets with L-cysteine | P0157 | Post-modified MOF
P0059 | P0059_M1 | Cys-2D-UiO-66 | M2 | T8 | L-cysteine-functionalized 2D UiO-66 nanosheet (thiol-incorporated) | UiO-66 | Zr | terephthalic acid | 1 | 1 | 1 | 0 | 1 | 1 | 1 | 0 | 0 | 1 | L-cysteine grafting (one-pot): 1 g 2D-UiO-66 + 0.5 g L-cysteine in 100 mL DMF, 70 C oil bath 24 h | L-cysteine; thiol | 0 |  | 0 | No |  | 2D-UiO-66 crystalline structure preserved after L-cysteine attachment (XRD peaks matched, intensity reduced); contains Na-terephthalate secondary phase from pH~8 synthesis | 97.7 | 0.099 | 4.065 | 2D sheet-like nanosheets (high aspect surface-to-thickness) with semi-spherical L-cysteine aggregates on surface | thermal drying | 60 | 12 h | solvothermal (2D via pH~8 alkaline medium) + one-pot post-grafting | DMF | ZrCl4 | terephthalic acid | F1 | sodium hydroxide | L-cysteine; thiolation | 70 | 24 | FTIR: S-H (~2600 cm-1) and N-H (3400 cm-1) peaks disappeared after adsorption (active participation); reappeared after HCl washing (2549/2981 cm-1) | 未报告金属浸出测试 | TGA: L-cysteine decomposition >180 C, MOF framework collapse >500 C; reusability: Pb removal 95.52% -> 92.81% after 5 cycles (<4% loss); XRD structure preserved after modification | E:\mzh3\所有正文和附件\第一波markdown\Enhancing heavy metals removal from water by thiol-incorporation of UiO-66 based metal organic framework nanosheets with L-cysteine.md | P0157 | 10.1016/j.inoche.2024.113351 | 1 | cm | 298 | 2 | 1.740952 | 96.06351 | 800 | 98.13187 | 1 | 95.52154 | 97.33998 | 7 | 98.13187 | MOF加入浓度 | Enhancing heavy metals removal from water by thiol-incorporation of UiO-66 based metal organic framework nanosheets with L-cysteine | P0157 | Post-modified MOF
P0059 | P0059_M1 | Cys-2D-UiO-66 | M2 | T8 | L-cysteine-functionalized 2D UiO-66 nanosheet (thiol-incorporated) | UiO-66 | Zr | terephthalic acid | 1 | 1 | 1 | 0 | 1 | 1 | 1 | 0 | 0 | 1 | L-cysteine grafting (one-pot): 1 g 2D-UiO-66 + 0.5 g L-cysteine in 100 mL DMF, 70 C oil bath 24 h | L-cysteine; thiol | 0 |  | 0 | No |  | 2D-UiO-66 crystalline structure preserved after L-cysteine attachment (XRD peaks matched, intensity reduced); contains Na-terephthalate secondary phase from pH~8 synthesis | 97.7 | 0.099 | 4.065 | 2D sheet-like nanosheets (high aspect surface-to-thickness) with semi-spherical L-cysteine aggregates on surface | thermal drying | 60 | 12 h | solvothermal (2D via pH~8 alkaline medium) + one-pot post-grafting | DMF | ZrCl4 | terephthalic acid | F1 | sodium hydroxide | L-cysteine; thiolation | 70 | 24 | FTIR: S-H (~2600 cm-1) and N-H (3400 cm-1) peaks disappeared after adsorption (active participation); reappeared after HCl washing (2549/2981 cm-1) | 未报告金属浸出测试 | TGA: L-cysteine decomposition >180 C, MOF framework collapse >500 C; reusability: Pb removal 95.52% -> 92.81% after 5 cycles (<4% loss); XRD structure preserved after modification | E:\mzh3\所有正文和附件\第一波markdown\Enhancing heavy metals removal from water by thiol-incorporation of UiO-66 based metal organic framework nanosheets with L-cysteine.md | P0157 | 10.1016/j.inoche.2024.113351 | 1 | cm | 298 | 3 | 1.740952 | 97.72969 | 800 | 98.13187 | 1 | 95.52154 | 97.33998 | 7 | 98.13187 | MOF加入浓度 | Enhancing heavy metals removal from water by thiol-incorporation of UiO-66 based metal organic framework nanosheets with L-cysteine | P0157 | Post-modified MOF
P0059 | P0059_M1 | Cys-2D-UiO-66 | M2 | T8 | L-cysteine-functionalized 2D UiO-66 nanosheet (thiol-incorporated) | UiO-66 | Zr | terephthalic acid | 1 | 1 | 1 | 0 | 1 | 1 | 1 | 0 | 0 | 1 | L-cysteine grafting (one-pot): 1 g 2D-UiO-66 + 0.5 g L-cysteine in 100 mL DMF, 70 C oil bath 24 h | L-cysteine; thiol | 0 |  | 0 | No |  | 2D-UiO-66 crystalline structure preserved after L-cysteine attachment (XRD peaks matched, intensity reduced); contains Na-terephthalate secondary phase from pH~8 synthesis | 97.7 | 0.099 | 4.065 | 2D sheet-like nanosheets (high aspect surface-to-thickness) with semi-spherical L-cysteine aggregates on surface | thermal drying | 60 | 12 h | solvothermal (2D via pH~8 alkaline medium) + one-pot post-grafting | DMF | ZrCl4 | terephthalic acid | F1 | sodium hydroxide | L-cysteine; thiolation | 70 | 24 | FTIR: S-H (~2600 cm-1) and N-H (3400 cm-1) peaks disappeared after adsorption (active participation); reappeared after HCl washing (2549/2981 cm-1) | 未报告金属浸出测试 | TGA: L-cysteine decomposition >180 C, MOF framework collapse >500 C; reusability: Pb removal 95.52% -> 92.81% after 5 cycles (<4% loss); XRD structure preserved after modification | E:\mzh3\所有正文和附件\第一波markdown\Enhancing heavy metals removal from water by thiol-incorporation of UiO-66 based metal organic framework nanosheets with L-cysteine.md | P0157 | 10.1016/j.inoche.2024.113351 | 1 | cm | 298 | 3.5 | 1.740952 | 98.13187 | 800 | 98.13187 | 1 | 95.52154 | 97.33998 | 7 | 98.13187 | MOF加入浓度 | Enhancing heavy metals removal from water by thiol-incorporation of UiO-66 based metal organic framework nanosheets with L-cysteine | P0157 | Post-modified MOF
P0059 | P0059_M1 | Cys-2D-UiO-66 | M2 | T8 | L-cysteine-functionalized 2D UiO-66 nanosheet (thiol-incorporated) | UiO-66 | Zr | terephthalic acid | 1 | 1 | 1 | 0 | 1 | 1 | 1 | 0 | 0 | 1 | L-cysteine grafting (one-pot): 1 g 2D-UiO-66 + 0.5 g L-cysteine in 100 mL DMF, 70 C oil bath 24 h | L-cysteine; thiol | 0 |  | 0 | No |  | 2D-UiO-66 crystalline structure preserved after L-cysteine attachment (XRD peaks matched, intensity reduced); contains Na-terephthalate secondary phase from pH~8 synthesis | 97.7 | 0.099 | 4.065 | 2D sheet-like nanosheets (high aspect surface-to-thickness) with semi-spherical L-cysteine aggregates on surface | thermal drying | 60 | 12 h | solvothermal (2D via pH~8 alkaline medium) + one-pot post-grafting | DMF | ZrCl4 | terephthalic acid | F1 | sodium hydroxide | L-cysteine; thiolation | 70 | 24 | FTIR: S-H (~2600 cm-1) and N-H (3400 cm-1) peaks disappeared after adsorption (active participation); reappeared after HCl washing (2549/2981 cm-1) | 未报告金属浸出测试 | TGA: L-cysteine decomposition >180 C, MOF framework collapse >500 C; reusability: Pb removal 95.52% -> 92.81% after 5 cycles (<4% loss); XRD structure preserved after modification | E:\mzh3\所有正文和附件\第一波markdown\Enhancing heavy metals removal from water by thiol-incorporation of UiO-66 based metal organic framework nanosheets with L-cysteine.md | P0157 | 10.1016/j.inoche.2024.113351 | 1 | ph | 298 | 3.5 | 1.740952 | 98.13187 | 800 | 98.13187 | 1 | 95.52154 | 97.33998 | 2 | 1.715592 | pH | Enhancing heavy metals removal from water by thiol-incorporation of UiO-66 based metal organic framework nanosheets with L-cysteine | P0157 | Post-modified MOF
P0059 | P0059_M1 | Cys-2D-UiO-66 | M2 | T8 | L-cysteine-functionalized 2D UiO-66 nanosheet (thiol-incorporated) | UiO-66 | Zr | terephthalic acid | 1 | 1 | 1 | 0 | 1 | 1 | 1 | 0 | 0 | 1 | L-cysteine grafting (one-pot): 1 g 2D-UiO-66 + 0.5 g L-cysteine in 100 mL DMF, 70 C oil bath 24 h | L-cysteine; thiol | 0 |  | 0 | No |  | 2D-UiO-66 crystalline structure preserved after L-cysteine attachment (XRD peaks matched, intensity reduced); contains Na-terephthalate secondary phase from pH~8 synthesis | 97.7 | 0.099 | 4.065 | 2D sheet-like nanosheets (high aspect surface-to-thickness) with semi-spherical L-cysteine aggregates on surface | thermal drying | 60 | 12 h | solvothermal (2D via pH~8 alkaline medium) + one-pot post-grafting | DMF | ZrCl4 | terephthalic acid | F1 | sodium hydroxide | L-cysteine; thiolation | 70 | 24 | FTIR: S-H (~2600 cm-1) and N-H (3400 cm-1) peaks disappeared after adsorption (active participation); reappeared after HCl washing (2549/2981 cm-1) | 未报告金属浸出测试 | TGA: L-cysteine decomposition >180 C, MOF framework collapse >500 C; reusability: Pb removal 95.52% -> 92.81% after 5 cycles (<4% loss); XRD structure preserved after modification | E:\mzh3\所有正文和附件\第一波markdown\Enhancing heavy metals removal from water by thiol-incorporation of UiO-66 based metal organic framework nanosheets with L-cysteine.md | P0157 | 10.1016/j.inoche.2024.113351 | 1 | ph | 298 | 3.5 | 1.740952 | 98.13187 | 800 | 98.13187 | 1 | 95.52154 | 97.33998 | 4 | 24.36141 | pH | Enhancing heavy metals removal from water by thiol-incorporation of UiO-66 based metal organic framework nanosheets with L-cysteine | P0157 | Post-modified MOF
P0059 | P0059_M1 | Cys-2D-UiO-66 | M2 | T8 | L-cysteine-functionalized 2D UiO-66 nanosheet (thiol-incorporated) | UiO-66 | Zr | terephthalic acid | 1 | 1 | 1 | 0 | 1 | 1 | 1 | 0 | 0 | 1 | L-cysteine grafting (one-pot): 1 g 2D-UiO-66 + 0.5 g L-cysteine in 100 mL DMF, 70 C oil bath 24 h | L-cysteine; thiol | 0 |  | 0 | No |  | 2D-UiO-66 crystalline structure preserved after L-cysteine attachment (XRD peaks matched, intensity reduced); contains Na-terephthalate secondary phase from pH~8 synthesis | 97.7 | 0.099 | 4.065 | 2D sheet-like nanosheets (high aspect surface-to-thickness) with semi-spherical L-cysteine aggregates on surface | thermal drying | 60 | 12 h | solvothermal (2D via pH~8 alkaline medium) + one-pot post-grafting | DMF | ZrCl4 | terephthalic acid | F1 | sodium hydroxide | L-cysteine; thiolation | 70 | 24 | FTIR: S-H (~2600 cm-1) and N-H (3400 cm-1) peaks disappeared after adsorption (active participation); reappeared after HCl washing (2549/2981 cm-1) | 未报告金属浸出测试 | TGA: L-cysteine decomposition >180 C, MOF framework collapse >500 C; reusability: Pb removal 95.52% -> 92.81% after 5 cycles (<4% loss); XRD structure preserved after modification | E:\mzh3\所有正文和附件\第一波markdown\Enhancing heavy metals removal from water by thiol-incorporation of UiO-66 based metal organic framework nanosheets with L-cysteine.md | P0157 | 10.1016/j.inoche.2024.113351 | 1 | ph | 298 | 3.5 | 1.740952 | 98.13187 | 800 | 98.13187 | 1 | 95.52154 | 97.33998 | 5 | 94.01445 | pH | Enhancing heavy metals removal from water by thiol-incorporation of UiO-66 based metal organic framework nanosheets with L-cysteine | P0157 | Post-modified MOF
P0059 | P0059_M1 | Cys-2D-UiO-66 | M2 | T8 | L-cysteine-functionalized 2D UiO-66 nanosheet (thiol-incorporated) | UiO-66 | Zr | terephthalic acid | 1 | 1 | 1 | 0 | 1 | 1 | 1 | 0 | 0 | 1 | L-cysteine grafting (one-pot): 1 g 2D-UiO-66 + 0.5 g L-cysteine in 100 mL DMF, 70 C oil bath 24 h | L-cysteine; thiol | 0 |  | 0 | No |  | 2D-UiO-66 crystalline structure preserved after L-cysteine attachment (XRD peaks matched, intensity reduced); contains Na-terephthalate secondary phase from pH~8 synthesis | 97.7 | 0.099 | 4.065 | 2D sheet-like nanosheets (high aspect surface-to-thickness) with semi-spherical L-cysteine aggregates on surface | thermal drying | 60 | 12 h | solvothermal (2D via pH~8 alkaline medium) + one-pot post-grafting | DMF | ZrCl4 | terephthalic acid | F1 | sodium hydroxide | L-cysteine; thiolation | 70 | 24 | FTIR: S-H (~2600 cm-1) and N-H (3400 cm-1) peaks disappeared after adsorption (active participation); reappeared after HCl washing (2549/2981 cm-1) | 未报告金属浸出测试 | TGA: L-cysteine decomposition >180 C, MOF framework collapse >500 C; reusability: Pb removal 95.52% -> 92.81% after 5 cycles (<4% loss); XRD structure preserved after modification | E:\mzh3\所有正文和附件\第一波markdown\Enhancing heavy metals removal from water by thiol-incorporation of UiO-66 based metal organic framework nanosheets with L-cysteine.md | P0157 | 10.1016/j.inoche.2024.113351 | 1 | ph | 298 | 3.5 | 1.740952 | 98.13187 | 800 | 98.13187 | 1 | 95.52154 | 97.33998 | 6 | 96.41628 | pH | Enhancing heavy metals removal from water by thiol-incorporation of UiO-66 based metal organic framework nanosheets with L-cysteine | P0157 | Post-modified MOF
P0059 | P0059_M1 | Cys-2D-UiO-66 | M2 | T8 | L-cysteine-functionalized 2D UiO-66 nanosheet (thiol-incorporated) | UiO-66 | Zr | terephthalic acid | 1 | 1 | 1 | 0 | 1 | 1 | 1 | 0 | 0 | 1 | L-cysteine grafting (one-pot): 1 g 2D-UiO-66 + 0.5 g L-cysteine in 100 mL DMF, 70 C oil bath 24 h | L-cysteine; thiol | 0 |  | 0 | No |  | 2D-UiO-66 crystalline structure preserved after L-cysteine attachment (XRD peaks matched, intensity reduced); contains Na-terephthalate secondary phase from pH~8 synthesis | 97.7 | 0.099 | 4.065 | 2D sheet-like nanosheets (high aspect surface-to-thickness) with semi-spherical L-cysteine aggregates on surface | thermal drying | 60 | 12 h | solvothermal (2D via pH~8 alkaline medium) + one-pot post-grafting | DMF | ZrCl4 | terephthalic acid | F1 | sodium hydroxide | L-cysteine; thiolation | 70 | 24 | FTIR: S-H (~2600 cm-1) and N-H (3400 cm-1) peaks disappeared after adsorption (active participation); reappeared after HCl washing (2549/2981 cm-1) | 未报告金属浸出测试 | TGA: L-cysteine decomposition >180 C, MOF framework collapse >500 C; reusability: Pb removal 95.52% -> 92.81% after 5 cycles (<4% loss); XRD structure preserved after modification | E:\mzh3\所有正文和附件\第一波markdown\Enhancing heavy metals removal from water by thiol-incorporation of UiO-66 based metal organic framework nanosheets with L-cysteine.md | P0157 | 10.1016/j.inoche.2024.113351 | 1 | ph | 298 | 3.5 | 1.740952 | 98.13187 | 800 | 98.13187 | 1 | 95.52154 | 97.33998 | 7 | 98.13187 | pH | Enhancing heavy metals removal from water by thiol-incorporation of UiO-66 based metal organic framework nanosheets with L-cysteine | P0157 | Post-modified MOF
P0059 | P0059_M1 | Cys-2D-UiO-66 | M2 | T8 | L-cysteine-functionalized 2D UiO-66 nanosheet (thiol-incorporated) | UiO-66 | Zr | terephthalic acid | 1 | 1 | 1 | 0 | 1 | 1 | 1 | 0 | 0 | 1 | L-cysteine grafting (one-pot): 1 g 2D-UiO-66 + 0.5 g L-cysteine in 100 mL DMF, 70 C oil bath 24 h | L-cysteine; thiol | 0 |  | 0 | No |  | 2D-UiO-66 crystalline structure preserved after L-cysteine attachment (XRD peaks matched, intensity reduced); contains Na-terephthalate secondary phase from pH~8 synthesis | 97.7 | 0.099 | 4.065 | 2D sheet-like nanosheets (high aspect surface-to-thickness) with semi-spherical L-cysteine aggregates on surface | thermal drying | 60 | 12 h | solvothermal (2D via pH~8 alkaline medium) + one-pot post-grafting | DMF | ZrCl4 | terephthalic acid | F1 | sodium hydroxide | L-cysteine; thiolation | 70 | 24 | FTIR: S-H (~2600 cm-1) and N-H (3400 cm-1) peaks disappeared after adsorption (active participation); reappeared after HCl washing (2549/2981 cm-1) | 未报告金属浸出测试 | TGA: L-cysteine decomposition >180 C, MOF framework collapse >500 C; reusability: Pb removal 95.52% -> 92.81% after 5 cycles (<4% loss); XRD structure preserved after modification | E:\mzh3\所有正文和附件\第一波markdown\Enhancing heavy metals removal from water by thiol-incorporation of UiO-66 based metal organic framework nanosheets with L-cysteine.md | P0157 | 10.1016/j.inoche.2024.113351 | 1 | ph | 298 | 3.5 | 1.740952 | 98.13187 | 800 | 98.13187 | 1 | 95.52154 | 97.33998 | 8 | 98.13187 | pH | Enhancing heavy metals removal from water by thiol-incorporation of UiO-66 based metal organic framework nanosheets with L-cysteine | P0157 | Post-modified MOF
P0059 | P0059_M1 | Cys-2D-UiO-66 | M2 | T8 | L-cysteine-functionalized 2D UiO-66 nanosheet (thiol-incorporated) | UiO-66 | Zr | terephthalic acid | 1 | 1 | 1 | 0 | 1 | 1 | 1 | 0 | 0 | 1 | L-cysteine grafting (one-pot): 1 g 2D-UiO-66 + 0.5 g L-cysteine in 100 mL DMF, 70 C oil bath 24 h | L-cysteine; thiol | 0 |  | 0 | No |  | 2D-UiO-66 crystalline structure preserved after L-cysteine attachment (XRD peaks matched, intensity reduced); contains Na-terephthalate secondary phase from pH~8 synthesis | 97.7 | 0.099 | 4.065 | 2D sheet-like nanosheets (high aspect surface-to-thickness) with semi-spherical L-cysteine aggregates on surface | thermal drying | 60 | 12 h | solvothermal (2D via pH~8 alkaline medium) + one-pot post-grafting | DMF | ZrCl4 | terephthalic acid | F1 | sodium hydroxide | L-cysteine; thiolation | 70 | 24 | FTIR: S-H (~2600 cm-1) and N-H (3400 cm-1) peaks disappeared after adsorption (active participation); reappeared after HCl washing (2549/2981 cm-1) | 未报告金属浸出测试 | TGA: L-cysteine decomposition >180 C, MOF framework collapse >500 C; reusability: Pb removal 95.52% -> 92.81% after 5 cycles (<4% loss); XRD structure preserved after modification | E:\mzh3\所有正文和附件\第一波markdown\Enhancing heavy metals removal from water by thiol-incorporation of UiO-66 based metal organic framework nanosheets with L-cysteine.md | P0157 | 10.1016/j.inoche.2024.113351 | 1 | kinetics | 298 | 3.5 | 1.740952 | 98.13187 | 11.49425 | 36.92161 | 1 | 95.52154 | 97.33998 | 7 | 98.13187 | 动力学 | Enhancing heavy metals removal from water by thiol-incorporation of UiO-66 based metal organic framework nanosheets with L-cysteine | P0157 | Post-modified MOF
P0059 | P0059_M1 | Cys-2D-UiO-66 | M2 | T8 | L-cysteine-functionalized 2D UiO-66 nanosheet (thiol-incorporated) | UiO-66 | Zr | terephthalic acid | 1 | 1 | 1 | 0 | 1 | 1 | 1 | 0 | 0 | 1 | L-cysteine grafting (one-pot): 1 g 2D-UiO-66 + 0.5 g L-cysteine in 100 mL DMF, 70 C oil bath 24 h | L-cysteine; thiol | 0 |  | 0 | No |  | 2D-UiO-66 crystalline structure preserved after L-cysteine attachment (XRD peaks matched, intensity reduced); contains Na-terephthalate secondary phase from pH~8 synthesis | 97.7 | 0.099 | 4.065 | 2D sheet-like nanosheets (high aspect surface-to-thickness) with semi-spherical L-cysteine aggregates on surface | thermal drying | 60 | 12 h | solvothermal (2D via pH~8 alkaline medium) + one-pot post-grafting | DMF | ZrCl4 | terephthalic acid | F1 | sodium hydroxide | L-cysteine; thiolation | 70 | 24 | FTIR: S-H (~2600 cm-1) and N-H (3400 cm-1) peaks disappeared after adsorption (active participation); reappeared after HCl washing (2549/2981 cm-1) | 未报告金属浸出测试 | TGA: L-cysteine decomposition >180 C, MOF framework collapse >500 C; reusability: Pb removal 95.52% -> 92.81% after 5 cycles (<4% loss); XRD structure preserved after modification | E:\mzh3\所有正文和附件\第一波markdown\Enhancing heavy metals removal from water by thiol-incorporation of UiO-66 based metal organic framework nanosheets with L-cysteine.md | P0157 | 10.1016/j.inoche.2024.113351 | 1 | kinetics | 298 | 3.5 | 1.740952 | 98.13187 | 18.3908 | 65.81056 | 1 | 95.52154 | 97.33998 | 7 | 98.13187 | 动力学 | Enhancing heavy metals removal from water by thiol-incorporation of UiO-66 based metal organic framework nanosheets with L-cysteine | P0157 | Post-modified MOF
P0059 | P0059_M1 | Cys-2D-UiO-66 | M2 | T8 | L-cysteine-functionalized 2D UiO-66 nanosheet (thiol-incorporated) | UiO-66 | Zr | terephthalic acid | 1 | 1 | 1 | 0 | 1 | 1 | 1 | 0 | 0 | 1 | L-cysteine grafting (one-pot): 1 g 2D-UiO-66 + 0.5 g L-cysteine in 100 mL DMF, 70 C oil bath 24 h | L-cysteine; thiol | 0 |  | 0 | No |  | 2D-UiO-66 crystalline structure preserved after L-cysteine attachment (XRD peaks matched, intensity reduced); contains Na-terephthalate secondary phase from pH~8 synthesis | 97.7 | 0.099 | 4.065 | 2D sheet-like nanosheets (high aspect surface-to-thickness) with semi-spherical L-cysteine aggregates on surface | thermal drying | 60 | 12 h | solvothermal (2D via pH~8 alkaline medium) + one-pot post-grafting | DMF | ZrCl4 | terephthalic acid | F1 | sodium hydroxide | L-cysteine; thiolation | 70 | 24 | FTIR: S-H (~2600 cm-1) and N-H (3400 cm-1) peaks disappeared after adsorption (active participation); reappeared after HCl washing (2549/2981 cm-1) | 未报告金属浸出测试 | TGA: L-cysteine decomposition >180 C, MOF framework collapse >500 C; reusability: Pb removal 95.52% -> 92.81% after 5 cycles (<4% loss); XRD structure preserved after modification | E:\mzh3\所有正文和附件\第一波markdown\Enhancing heavy metals removal from water by thiol-incorporation of UiO-66 based metal organic framework nanosheets with L-cysteine.md | P0157 | 10.1016/j.inoche.2024.113351 | 1 | kinetics | 298 | 3.5 | 1.740952 | 98.13187 | 98.85057 | 90.12305 | 1 | 95.52154 | 97.33998 | 7 | 98.13187 | 动力学 | Enhancing heavy metals removal from water by thiol-incorporation of UiO-66 based metal organic framework nanosheets with L-cysteine | P0157 | Post-modified MOF
P0059 | P0059_M1 | Cys-2D-UiO-66 | M2 | T8 | L-cysteine-functionalized 2D UiO-66 nanosheet (thiol-incorporated) | UiO-66 | Zr | terephthalic acid | 1 | 1 | 1 | 0 | 1 | 1 | 1 | 0 | 0 | 1 | L-cysteine grafting (one-pot): 1 g 2D-UiO-66 + 0.5 g L-cysteine in 100 mL DMF, 70 C oil bath 24 h | L-cysteine; thiol | 0 |  | 0 | No |  | 2D-UiO-66 crystalline structure preserved after L-cysteine attachment (XRD peaks matched, intensity reduced); contains Na-terephthalate secondary phase from pH~8 synthesis | 97.7 | 0.099 | 4.065 | 2D sheet-like nanosheets (high aspect surface-to-thickness) with semi-spherical L-cysteine aggregates on surface | thermal drying | 60 | 12 h | solvothermal (2D via pH~8 alkaline medium) + one-pot post-grafting | DMF | ZrCl4 | terephthalic acid | F1 | sodium hydroxide | L-cysteine; thiolation | 70 | 24 | FTIR: S-H (~2600 cm-1) and N-H (3400 cm-1) peaks disappeared after adsorption (active participation); reappeared after HCl washing (2549/2981 cm-1) | 未报告金属浸出测试 | TGA: L-cysteine decomposition >180 C, MOF framework collapse >500 C; reusability: Pb removal 95.52% -> 92.81% after 5 cycles (<4% loss); XRD structure preserved after modification | E:\mzh3\所有正文和附件\第一波markdown\Enhancing heavy metals removal from water by thiol-incorporation of UiO-66 based metal organic framework nanosheets with L-cysteine.md | P0157 | 10.1016/j.inoche.2024.113351 | 1 | kinetics | 298 | 3.5 | 1.740952 | 98.13187 | 301.1494 | 98.13187 | 1 | 95.52154 | 97.33998 | 7 | 98.13187 | 动力学 | Enhancing heavy metals removal from water by thiol-incorporation of UiO-66 based metal organic framework nanosheets with L-cysteine | P0157 | Post-modified MOF
P0059 | P0059_M1 | Cys-2D-UiO-66 | M2 | T8 | L-cysteine-functionalized 2D UiO-66 nanosheet (thiol-incorporated) | UiO-66 | Zr | terephthalic acid | 1 | 1 | 1 | 0 | 1 | 1 | 1 | 0 | 0 | 1 | L-cysteine grafting (one-pot): 1 g 2D-UiO-66 + 0.5 g L-cysteine in 100 mL DMF, 70 C oil bath 24 h | L-cysteine; thiol | 0 |  | 0 | No |  | 2D-UiO-66 crystalline structure preserved after L-cysteine attachment (XRD peaks matched, intensity reduced); contains Na-terephthalate secondary phase from pH~8 synthesis | 97.7 | 0.099 | 4.065 | 2D sheet-like nanosheets (high aspect surface-to-thickness) with semi-spherical L-cysteine aggregates on surface | thermal drying | 60 | 12 h | solvothermal (2D via pH~8 alkaline medium) + one-pot post-grafting | DMF | ZrCl4 | terephthalic acid | F1 | sodium hydroxide | L-cysteine; thiolation | 70 | 24 | FTIR: S-H (~2600 cm-1) and N-H (3400 cm-1) peaks disappeared after adsorption (active participation); reappeared after HCl washing (2549/2981 cm-1) | 未报告金属浸出测试 | TGA: L-cysteine decomposition >180 C, MOF framework collapse >500 C; reusability: Pb removal 95.52% -> 92.81% after 5 cycles (<4% loss); XRD structure preserved after modification | E:\mzh3\所有正文和附件\第一波markdown\Enhancing heavy metals removal from water by thiol-incorporation of UiO-66 based metal organic framework nanosheets with L-cysteine.md | P0157 | 10.1016/j.inoche.2024.113351 | 1 | kinetics | 298 | 3.5 | 1.740952 | 98.13187 | 800 | 98.13187 | 1 | 95.52154 | 97.33998 | 7 | 98.13187 | 动力学 | Enhancing heavy metals removal from water by thiol-incorporation of UiO-66 based metal organic framework nanosheets with L-cysteine | P0157 | Post-modified MOF
P0059 | P0059_M1 | Cys-2D-UiO-66 | M2 | T8 | L-cysteine-functionalized 2D UiO-66 nanosheet (thiol-incorporated) | UiO-66 | Zr | terephthalic acid | 1 | 1 | 1 | 0 | 1 | 1 | 1 | 0 | 0 | 1 | L-cysteine grafting (one-pot): 1 g 2D-UiO-66 + 0.5 g L-cysteine in 100 mL DMF, 70 C oil bath 24 h | L-cysteine; thiol | 0 |  | 0 | No |  | 2D-UiO-66 crystalline structure preserved after L-cysteine attachment (XRD peaks matched, intensity reduced); contains Na-terephthalate secondary phase from pH~8 synthesis | 97.7 | 0.099 | 4.065 | 2D sheet-like nanosheets (high aspect surface-to-thickness) with semi-spherical L-cysteine aggregates on surface | thermal drying | 60 | 12 h | solvothermal (2D via pH~8 alkaline medium) + one-pot post-grafting | DMF | ZrCl4 | terephthalic acid | F1 | sodium hydroxide | L-cysteine; thiolation | 70 | 24 | FTIR: S-H (~2600 cm-1) and N-H (3400 cm-1) peaks disappeared after adsorption (active participation); reappeared after HCl washing (2549/2981 cm-1) | 未报告金属浸出测试 | TGA: L-cysteine decomposition >180 C, MOF framework collapse >500 C; reusability: Pb removal 95.52% -> 92.81% after 5 cycles (<4% loss); XRD structure preserved after modification | E:\mzh3\所有正文和附件\第一波markdown\Enhancing heavy metals removal from water by thiol-incorporation of UiO-66 based metal organic framework nanosheets with L-cysteine.md | P0157 | 10.1016/j.inoche.2024.113351 | 1 | isotherm | 298 | 3.5 | 0.1142857 | 20 | 800 | 98.13187 | 1 | 95.52154 | 97.33998 | 7 | 98.13187 | 等温线 | Enhancing heavy metals removal from water by thiol-incorporation of UiO-66 based metal organic framework nanosheets with L-cysteine | P0157 | Post-modified MOF
P0059 | P0059_M1 | Cys-2D-UiO-66 | M2 | T8 | L-cysteine-functionalized 2D UiO-66 nanosheet (thiol-incorporated) | UiO-66 | Zr | terephthalic acid | 1 | 1 | 1 | 0 | 1 | 1 | 1 | 0 | 0 | 1 | L-cysteine grafting (one-pot): 1 g 2D-UiO-66 + 0.5 g L-cysteine in 100 mL DMF, 70 C oil bath 24 h | L-cysteine; thiol | 0 |  | 0 | No |  | 2D-UiO-66 crystalline structure preserved after L-cysteine attachment (XRD peaks matched, intensity reduced); contains Na-terephthalate secondary phase from pH~8 synthesis | 97.7 | 0.099 | 4.065 | 2D sheet-like nanosheets (high aspect surface-to-thickness) with semi-spherical L-cysteine aggregates on surface | thermal drying | 60 | 12 h | solvothermal (2D via pH~8 alkaline medium) + one-pot post-grafting | DMF | ZrCl4 | terephthalic acid | F1 | sodium hydroxide | L-cysteine; thiolation | 70 | 24 | FTIR: S-H (~2600 cm-1) and N-H (3400 cm-1) peaks disappeared after adsorption (active participation); reappeared after HCl washing (2549/2981 cm-1) | 未报告金属浸出测试 | TGA: L-cysteine decomposition >180 C, MOF framework collapse >500 C; reusability: Pb removal 95.52% -> 92.81% after 5 cycles (<4% loss); XRD structure preserved after modification | E:\mzh3\所有正文和附件\第一波markdown\Enhancing heavy metals removal from water by thiol-incorporation of UiO-66 based metal organic framework nanosheets with L-cysteine.md | P0157 | 10.1016/j.inoche.2024.113351 | 1 | isotherm | 298 | 3.5 | 0.1828571 | 40.10989 | 800 | 98.13187 | 1 | 95.52154 | 97.33998 | 7 | 98.13187 | 等温线 | Enhancing heavy metals removal from water by thiol-incorporation of UiO-66 based metal organic framework nanosheets with L-cysteine | P0157 | Post-modified MOF
P0059 | P0059_M1 | Cys-2D-UiO-66 | M2 | T8 | L-cysteine-functionalized 2D UiO-66 nanosheet (thiol-incorporated) | UiO-66 | Zr | terephthalic acid | 1 | 1 | 1 | 0 | 1 | 1 | 1 | 0 | 0 | 1 | L-cysteine grafting (one-pot): 1 g 2D-UiO-66 + 0.5 g L-cysteine in 100 mL DMF, 70 C oil bath 24 h | L-cysteine; thiol | 0 |  | 0 | No |  | 2D-UiO-66 crystalline structure preserved after L-cysteine attachment (XRD peaks matched, intensity reduced); contains Na-terephthalate secondary phase from pH~8 synthesis | 97.7 | 0.099 | 4.065 | 2D sheet-like nanosheets (high aspect surface-to-thickness) with semi-spherical L-cysteine aggregates on surface | thermal drying | 60 | 12 h | solvothermal (2D via pH~8 alkaline medium) + one-pot post-grafting | DMF | ZrCl4 | terephthalic acid | F1 | sodium hydroxide | L-cysteine; thiolation | 70 | 24 | FTIR: S-H (~2600 cm-1) and N-H (3400 cm-1) peaks disappeared after adsorption (active participation); reappeared after HCl washing (2549/2981 cm-1) | 未报告金属浸出测试 | TGA: L-cysteine decomposition >180 C, MOF framework collapse >500 C; reusability: Pb removal 95.52% -> 92.81% after 5 cycles (<4% loss); XRD structure preserved after modification | E:\mzh3\所有正文和附件\第一波markdown\Enhancing heavy metals removal from water by thiol-incorporation of UiO-66 based metal organic framework nanosheets with L-cysteine.md | P0157 | 10.1016/j.inoche.2024.113351 | 1 | isotherm | 298 | 3.5 | 0.3542857 | 59.89011 | 800 | 98.13187 | 1 | 95.52154 | 97.33998 | 7 | 98.13187 | 等温线 | Enhancing heavy metals removal from water by thiol-incorporation of UiO-66 based metal organic framework nanosheets with L-cysteine | P0157 | Post-modified MOF
P0059 | P0059_M1 | Cys-2D-UiO-66 | M2 | T8 | L-cysteine-functionalized 2D UiO-66 nanosheet (thiol-incorporated) | UiO-66 | Zr | terephthalic acid | 1 | 1 | 1 | 0 | 1 | 1 | 1 | 0 | 0 | 1 | L-cysteine grafting (one-pot): 1 g 2D-UiO-66 + 0.5 g L-cysteine in 100 mL DMF, 70 C oil bath 24 h | L-cysteine; thiol | 0 |  | 0 | No |  | 2D-UiO-66 crystalline structure preserved after L-cysteine attachment (XRD peaks matched, intensity reduced); contains Na-terephthalate secondary phase from pH~8 synthesis | 97.7 | 0.099 | 4.065 | 2D sheet-like nanosheets (high aspect surface-to-thickness) with semi-spherical L-cysteine aggregates on surface | thermal drying | 60 | 12 h | solvothermal (2D via pH~8 alkaline medium) + one-pot post-grafting | DMF | ZrCl4 | terephthalic acid | F1 | sodium hydroxide | L-cysteine; thiolation | 70 | 24 | FTIR: S-H (~2600 cm-1) and N-H (3400 cm-1) peaks disappeared after adsorption (active participation); reappeared after HCl washing (2549/2981 cm-1) | 未报告金属浸出测试 | TGA: L-cysteine decomposition >180 C, MOF framework collapse >500 C; reusability: Pb removal 95.52% -> 92.81% after 5 cycles (<4% loss); XRD structure preserved after modification | E:\mzh3\所有正文和附件\第一波markdown\Enhancing heavy metals removal from water by thiol-incorporation of UiO-66 based metal organic framework nanosheets with L-cysteine.md | P0157 | 10.1016/j.inoche.2024.113351 | 1 | isotherm | 298 | 3.5 | 0.7314286 | 79.67033 | 800 | 98.13187 | 1 | 95.52154 | 97.33998 | 7 | 98.13187 | 等温线 | Enhancing heavy metals removal from water by thiol-incorporation of UiO-66 based metal organic framework nanosheets with L-cysteine | P0157 | Post-modified MOF
P0059 | P0059_M1 | Cys-2D-UiO-66 | M2 | T8 | L-cysteine-functionalized 2D UiO-66 nanosheet (thiol-incorporated) | UiO-66 | Zr | terephthalic acid | 1 | 1 | 1 | 0 | 1 | 1 | 1 | 0 | 0 | 1 | L-cysteine grafting (one-pot): 1 g 2D-UiO-66 + 0.5 g L-cysteine in 100 mL DMF, 70 C oil bath 24 h | L-cysteine; thiol | 0 |  | 0 | No |  | 2D-UiO-66 crystalline structure preserved after L-cysteine attachment (XRD peaks matched, intensity reduced); contains Na-terephthalate secondary phase from pH~8 synthesis | 97.7 | 0.099 | 4.065 | 2D sheet-like nanosheets (high aspect surface-to-thickness) with semi-spherical L-cysteine aggregates on surface | thermal drying | 60 | 12 h | solvothermal (2D via pH~8 alkaline medium) + one-pot post-grafting | DMF | ZrCl4 | terephthalic acid | F1 | sodium hydroxide | L-cysteine; thiolation | 70 | 24 | FTIR: S-H (~2600 cm-1) and N-H (3400 cm-1) peaks disappeared after adsorption (active participation); reappeared after HCl washing (2549/2981 cm-1) | 未报告金属浸出测试 | TGA: L-cysteine decomposition >180 C, MOF framework collapse >500 C; reusability: Pb removal 95.52% -> 92.81% after 5 cycles (<4% loss); XRD structure preserved after modification | E:\mzh3\所有正文和附件\第一波markdown\Enhancing heavy metals removal from water by thiol-incorporation of UiO-66 based metal organic framework nanosheets with L-cysteine.md | P0157 | 10.1016/j.inoche.2024.113351 | 1 | isotherm | 298 | 3.5 | 1.740952 | 98.13187 | 800 | 98.13187 | 1 | 95.52154 | 97.33998 | 7 | 98.13187 | 等温线 | Enhancing heavy metals removal from water by thiol-incorporation of UiO-66 based metal organic framework nanosheets with L-cysteine | P0157 | Post-modified MOF
P0059 | P0059_M1 | Cys-2D-UiO-66 | M2 | T8 | L-cysteine-functionalized 2D UiO-66 nanosheet (thiol-incorporated) | UiO-66 | Zr | terephthalic acid | 1 | 1 | 1 | 0 | 1 | 1 | 1 | 0 | 0 | 1 | L-cysteine grafting (one-pot): 1 g 2D-UiO-66 + 0.5 g L-cysteine in 100 mL DMF, 70 C oil bath 24 h | L-cysteine; thiol | 0 |  | 0 | No |  | 2D-UiO-66 crystalline structure preserved after L-cysteine attachment (XRD peaks matched, intensity reduced); contains Na-terephthalate secondary phase from pH~8 synthesis | 97.7 | 0.099 | 4.065 | 2D sheet-like nanosheets (high aspect surface-to-thickness) with semi-spherical L-cysteine aggregates on surface | thermal drying | 60 | 12 h | solvothermal (2D via pH~8 alkaline medium) + one-pot post-grafting | DMF | ZrCl4 | terephthalic acid | F1 | sodium hydroxide | L-cysteine; thiolation | 70 | 24 | FTIR: S-H (~2600 cm-1) and N-H (3400 cm-1) peaks disappeared after adsorption (active participation); reappeared after HCl washing (2549/2981 cm-1) | 未报告金属浸出测试 | TGA: L-cysteine decomposition >180 C, MOF framework collapse >500 C; reusability: Pb removal 95.52% -> 92.81% after 5 cycles (<4% loss); XRD structure preserved after modification | E:\mzh3\所有正文和附件\第一波markdown\Enhancing heavy metals removal from water by thiol-incorporation of UiO-66 based metal organic framework nanosheets with L-cysteine.md | P0157 | 10.1016/j.inoche.2024.113351 | 1 | temperature | 298 | 3.5 | 1.740952 | 98.13187 | 800 | 98.13187 | 1 | 95.52154 | 97.33998 | 7 | 98.13187 | 温度 | Enhancing heavy metals removal from water by thiol-incorporation of UiO-66 based metal organic framework nanosheets with L-cysteine | P0157 | Post-modified MOF
P0059 | P0059_M1 | Cys-2D-UiO-66 | M2 | T8 | L-cysteine-functionalized 2D UiO-66 nanosheet (thiol-incorporated) | UiO-66 | Zr | terephthalic acid | 1 | 1 | 1 | 0 | 1 | 1 | 1 | 0 | 0 | 1 | L-cysteine grafting (one-pot): 1 g 2D-UiO-66 + 0.5 g L-cysteine in 100 mL DMF, 70 C oil bath 24 h | L-cysteine; thiol | 0 |  | 0 | No |  | 2D-UiO-66 crystalline structure preserved after L-cysteine attachment (XRD peaks matched, intensity reduced); contains Na-terephthalate secondary phase from pH~8 synthesis | 97.7 | 0.099 | 4.065 | 2D sheet-like nanosheets (high aspect surface-to-thickness) with semi-spherical L-cysteine aggregates on surface | thermal drying | 60 | 12 h | solvothermal (2D via pH~8 alkaline medium) + one-pot post-grafting | DMF | ZrCl4 | terephthalic acid | F1 | sodium hydroxide | L-cysteine; thiolation | 70 | 24 | FTIR: S-H (~2600 cm-1) and N-H (3400 cm-1) peaks disappeared after adsorption (active participation); reappeared after HCl washing (2549/2981 cm-1) | 未报告金属浸出测试 | TGA: L-cysteine decomposition >180 C, MOF framework collapse >500 C; reusability: Pb removal 95.52% -> 92.81% after 5 cycles (<4% loss); XRD structure preserved after modification | E:\mzh3\所有正文和附件\第一波markdown\Enhancing heavy metals removal from water by thiol-incorporation of UiO-66 based metal organic framework nanosheets with L-cysteine.md | P0157 | 10.1016/j.inoche.2024.113351 | 1 | temperature | 308 | 3.5 | 1.740952 | 99.40189 | 800 | 98.13187 | 1 | 95.52154 | 97.33998 | 7 | 98.13187 | 温度 | Enhancing heavy metals removal from water by thiol-incorporation of UiO-66 based metal organic framework nanosheets with L-cysteine | P0157 | Post-modified MOF
P0059 | P0059_M1 | Cys-2D-UiO-66 | M2 | T8 | L-cysteine-functionalized 2D UiO-66 nanosheet (thiol-incorporated) | UiO-66 | Zr | terephthalic acid | 1 | 1 | 1 | 0 | 1 | 1 | 1 | 0 | 0 | 1 | L-cysteine grafting (one-pot): 1 g 2D-UiO-66 + 0.5 g L-cysteine in 100 mL DMF, 70 C oil bath 24 h | L-cysteine; thiol | 0 |  | 0 | No |  | 2D-UiO-66 crystalline structure preserved after L-cysteine attachment (XRD peaks matched, intensity reduced); contains Na-terephthalate secondary phase from pH~8 synthesis | 97.7 | 0.099 | 4.065 | 2D sheet-like nanosheets (high aspect surface-to-thickness) with semi-spherical L-cysteine aggregates on surface | thermal drying | 60 | 12 h | solvothermal (2D via pH~8 alkaline medium) + one-pot post-grafting | DMF | ZrCl4 | terephthalic acid | F1 | sodium hydroxide | L-cysteine; thiolation | 70 | 24 | FTIR: S-H (~2600 cm-1) and N-H (3400 cm-1) peaks disappeared after adsorption (active participation); reappeared after HCl washing (2549/2981 cm-1) | 未报告金属浸出测试 | TGA: L-cysteine decomposition >180 C, MOF framework collapse >500 C; reusability: Pb removal 95.52% -> 92.81% after 5 cycles (<4% loss); XRD structure preserved after modification | E:\mzh3\所有正文和附件\第一波markdown\Enhancing heavy metals removal from water by thiol-incorporation of UiO-66 based metal organic framework nanosheets with L-cysteine.md | P0157 | 10.1016/j.inoche.2024.113351 | 1 | temperature | 318 | 3.5 | 1.740952 | 99.74851 | 800 | 98.13187 | 1 | 95.52154 | 97.33998 | 7 | 98.13187 | 温度 | Enhancing heavy metals removal from water by thiol-incorporation of UiO-66 based metal organic framework nanosheets with L-cysteine | P0157 | Post-modified MOF
P0059 | P0059_M1 | Cys-2D-UiO-66 | M2 | T8 | L-cysteine-functionalized 2D UiO-66 nanosheet (thiol-incorporated) | UiO-66 | Zr | terephthalic acid | 1 | 1 | 1 | 0 | 1 | 1 | 1 | 0 | 0 | 1 | L-cysteine grafting (one-pot): 1 g 2D-UiO-66 + 0.5 g L-cysteine in 100 mL DMF, 70 C oil bath 24 h | L-cysteine; thiol | 0 |  | 0 | No |  | 2D-UiO-66 crystalline structure preserved after L-cysteine attachment (XRD peaks matched, intensity reduced); contains Na-terephthalate secondary phase from pH~8 synthesis | 97.7 | 0.099 | 4.065 | 2D sheet-like nanosheets (high aspect surface-to-thickness) with semi-spherical L-cysteine aggregates on surface | thermal drying | 60 | 12 h | solvothermal (2D via pH~8 alkaline medium) + one-pot post-grafting | DMF | ZrCl4 | terephthalic acid | F1 | sodium hydroxide | L-cysteine; thiolation | 70 | 24 | FTIR: S-H (~2600 cm-1) and N-H (3400 cm-1) peaks disappeared after adsorption (active participation); reappeared after HCl washing (2549/2981 cm-1) | 未报告金属浸出测试 | TGA: L-cysteine decomposition >180 C, MOF framework collapse >500 C; reusability: Pb removal 95.52% -> 92.81% after 5 cycles (<4% loss); XRD structure preserved after modification | E:\mzh3\所有正文和附件\第一波markdown\Enhancing heavy metals removal from water by thiol-incorporation of UiO-66 based metal organic framework nanosheets with L-cysteine.md | P0157 | 10.1016/j.inoche.2024.113351 | 1 | temperature | 328 | 3.5 | 1.740952 | 99.86013 | 800 | 98.13187 | 1 | 95.52154 | 97.33998 | 7 | 98.13187 | 温度 | Enhancing heavy metals removal from water by thiol-incorporation of UiO-66 based metal organic framework nanosheets with L-cysteine | P0157 | Post-modified MOF
P0059 | P0059_M1 | Cys-2D-UiO-66 | M2 | T8 | L-cysteine-functionalized 2D UiO-66 nanosheet (thiol-incorporated) | UiO-66 | Zr | terephthalic acid | 1 | 1 | 1 | 0 | 1 | 1 | 1 | 0 | 0 | 1 | L-cysteine grafting (one-pot): 1 g 2D-UiO-66 + 0.5 g L-cysteine in 100 mL DMF, 70 C oil bath 24 h | L-cysteine; thiol | 0 |  | 0 | No |  | 2D-UiO-66 crystalline structure preserved after L-cysteine attachment (XRD peaks matched, intensity reduced); contains Na-terephthalate secondary phase from pH~8 synthesis | 97.7 | 0.099 | 4.065 | 2D sheet-like nanosheets (high aspect surface-to-thickness) with semi-spherical L-cysteine aggregates on surface | thermal drying | 60 | 12 h | solvothermal (2D via pH~8 alkaline medium) + one-pot post-grafting | DMF | ZrCl4 | terephthalic acid | F1 | sodium hydroxide | L-cysteine; thiolation | 70 | 24 | FTIR: S-H (~2600 cm-1) and N-H (3400 cm-1) peaks disappeared after adsorption (active participation); reappeared after HCl washing (2549/2981 cm-1) | 未报告金属浸出测试 | TGA: L-cysteine decomposition >180 C, MOF framework collapse >500 C; reusability: Pb removal 95.52% -> 92.81% after 5 cycles (<4% loss); XRD structure preserved after modification | E:\mzh3\所有正文和附件\第一波markdown\Enhancing heavy metals removal from water by thiol-incorporation of UiO-66 based metal organic framework nanosheets with L-cysteine.md | P0157 | 10.1016/j.inoche.2024.113351 | 1 | regeneration | 298 | 3.5 | 1.740952 | 98.13187 | 800 | 98.13187 | 1 | 95.52154 | 97.33998 | 7 | 98.13187 | 循环性 | Enhancing heavy metals removal from water by thiol-incorporation of UiO-66 based metal organic framework nanosheets with L-cysteine | P0157 | Post-modified MOF
P0059 | P0059_M1 | Cys-2D-UiO-66 | M2 | T8 | L-cysteine-functionalized 2D UiO-66 nanosheet (thiol-incorporated) | UiO-66 | Zr | terephthalic acid | 1 | 1 | 1 | 0 | 1 | 1 | 1 | 0 | 0 | 1 | L-cysteine grafting (one-pot): 1 g 2D-UiO-66 + 0.5 g L-cysteine in 100 mL DMF, 70 C oil bath 24 h | L-cysteine; thiol | 0 |  | 0 | No |  | 2D-UiO-66 crystalline structure preserved after L-cysteine attachment (XRD peaks matched, intensity reduced); contains Na-terephthalate secondary phase from pH~8 synthesis | 97.7 | 0.099 | 4.065 | 2D sheet-like nanosheets (high aspect surface-to-thickness) with semi-spherical L-cysteine aggregates on surface | thermal drying | 60 | 12 h | solvothermal (2D via pH~8 alkaline medium) + one-pot post-grafting | DMF | ZrCl4 | terephthalic acid | F1 | sodium hydroxide | L-cysteine; thiolation | 70 | 24 | FTIR: S-H (~2600 cm-1) and N-H (3400 cm-1) peaks disappeared after adsorption (active participation); reappeared after HCl washing (2549/2981 cm-1) | 未报告金属浸出测试 | TGA: L-cysteine decomposition >180 C, MOF framework collapse >500 C; reusability: Pb removal 95.52% -> 92.81% after 5 cycles (<4% loss); XRD structure preserved after modification | E:\mzh3\所有正文和附件\第一波markdown\Enhancing heavy metals removal from water by thiol-incorporation of UiO-66 based metal organic framework nanosheets with L-cysteine.md | P0157 | 10.1016/j.inoche.2024.113351 | 1 | regeneration | 298 | 3.5 | 1.740952 | 98.13187 | 800 | 98.13187 | 2 | 94.61451 | 96.41568 | 7 | 98.13187 | 循环性 | Enhancing heavy metals removal from water by thiol-incorporation of UiO-66 based metal organic framework nanosheets with L-cysteine | P0157 | Post-modified MOF
P0059 | P0059_M1 | Cys-2D-UiO-66 | M2 | T8 | L-cysteine-functionalized 2D UiO-66 nanosheet (thiol-incorporated) | UiO-66 | Zr | terephthalic acid | 1 | 1 | 1 | 0 | 1 | 1 | 1 | 0 | 0 | 1 | L-cysteine grafting (one-pot): 1 g 2D-UiO-66 + 0.5 g L-cysteine in 100 mL DMF, 70 C oil bath 24 h | L-cysteine; thiol | 0 |  | 0 | No |  | 2D-UiO-66 crystalline structure preserved after L-cysteine attachment (XRD peaks matched, intensity reduced); contains Na-terephthalate secondary phase from pH~8 synthesis | 97.7 | 0.099 | 4.065 | 2D sheet-like nanosheets (high aspect surface-to-thickness) with semi-spherical L-cysteine aggregates on surface | thermal drying | 60 | 12 h | solvothermal (2D via pH~8 alkaline medium) + one-pot post-grafting | DMF | ZrCl4 | terephthalic acid | F1 | sodium hydroxide | L-cysteine; thiolation | 70 | 24 | FTIR: S-H (~2600 cm-1) and N-H (3400 cm-1) peaks disappeared after adsorption (active participation); reappeared after HCl washing (2549/2981 cm-1) | 未报告金属浸出测试 | TGA: L-cysteine decomposition >180 C, MOF framework collapse >500 C; reusability: Pb removal 95.52% -> 92.81% after 5 cycles (<4% loss); XRD structure preserved after modification | E:\mzh3\所有正文和附件\第一波markdown\Enhancing heavy metals removal from water by thiol-incorporation of UiO-66 based metal organic framework nanosheets with L-cysteine.md | P0157 | 10.1016/j.inoche.2024.113351 | 1 | regeneration | 298 | 3.5 | 1.740952 | 98.13187 | 800 | 98.13187 | 3 | 94.18821 | 95.98127 | 7 | 98.13187 | 循环性 | Enhancing heavy metals removal from water by thiol-incorporation of UiO-66 based metal organic framework nanosheets with L-cysteine | P0157 | Post-modified MOF
P0059 | P0059_M1 | Cys-2D-UiO-66 | M2 | T8 | L-cysteine-functionalized 2D UiO-66 nanosheet (thiol-incorporated) | UiO-66 | Zr | terephthalic acid | 1 | 1 | 1 | 0 | 1 | 1 | 1 | 0 | 0 | 1 | L-cysteine grafting (one-pot): 1 g 2D-UiO-66 + 0.5 g L-cysteine in 100 mL DMF, 70 C oil bath 24 h | L-cysteine; thiol | 0 |  | 0 | No |  | 2D-UiO-66 crystalline structure preserved after L-cysteine attachment (XRD peaks matched, intensity reduced); contains Na-terephthalate secondary phase from pH~8 synthesis | 97.7 | 0.099 | 4.065 | 2D sheet-like nanosheets (high aspect surface-to-thickness) with semi-spherical L-cysteine aggregates on surface | thermal drying | 60 | 12 h | solvothermal (2D via pH~8 alkaline medium) + one-pot post-grafting | DMF | ZrCl4 | terephthalic acid | F1 | sodium hydroxide | L-cysteine; thiolation | 70 | 24 | FTIR: S-H (~2600 cm-1) and N-H (3400 cm-1) peaks disappeared after adsorption (active participation); reappeared after HCl washing (2549/2981 cm-1) | 未报告金属浸出测试 | TGA: L-cysteine decomposition >180 C, MOF framework collapse >500 C; reusability: Pb removal 95.52% -> 92.81% after 5 cycles (<4% loss); XRD structure preserved after modification | E:\mzh3\所有正文和附件\第一波markdown\Enhancing heavy metals removal from water by thiol-incorporation of UiO-66 based metal organic framework nanosheets with L-cysteine.md | P0157 | 10.1016/j.inoche.2024.113351 | 1 | regeneration | 298 | 3.5 | 1.740952 | 98.13187 | 800 | 98.13187 | 4 | 94.14286 | 95.93505 | 7 | 98.13187 | 循环性 | Enhancing heavy metals removal from water by thiol-incorporation of UiO-66 based metal organic framework nanosheets with L-cysteine | P0157 | Post-modified MOF
P0059 | P0059_M1 | Cys-2D-UiO-66 | M2 | T8 | L-cysteine-functionalized 2D UiO-66 nanosheet (thiol-incorporated) | UiO-66 | Zr | terephthalic acid | 1 | 1 | 1 | 0 | 1 | 1 | 1 | 0 | 0 | 1 | L-cysteine grafting (one-pot): 1 g 2D-UiO-66 + 0.5 g L-cysteine in 100 mL DMF, 70 C oil bath 24 h | L-cysteine; thiol | 0 |  | 0 | No |  | 2D-UiO-66 crystalline structure preserved after L-cysteine attachment (XRD peaks matched, intensity reduced); contains Na-terephthalate secondary phase from pH~8 synthesis | 97.7 | 0.099 | 4.065 | 2D sheet-like nanosheets (high aspect surface-to-thickness) with semi-spherical L-cysteine aggregates on surface | thermal drying | 60 | 12 h | solvothermal (2D via pH~8 alkaline medium) + one-pot post-grafting | DMF | ZrCl4 | terephthalic acid | F1 | sodium hydroxide | L-cysteine; thiolation | 70 | 24 | FTIR: S-H (~2600 cm-1) and N-H (3400 cm-1) peaks disappeared after adsorption (active participation); reappeared after HCl washing (2549/2981 cm-1) | 未报告金属浸出测试 | TGA: L-cysteine decomposition >180 C, MOF framework collapse >500 C; reusability: Pb removal 95.52% -> 92.81% after 5 cycles (<4% loss); XRD structure preserved after modification | E:\mzh3\所有正文和附件\第一波markdown\Enhancing heavy metals removal from water by thiol-incorporation of UiO-66 based metal organic framework nanosheets with L-cysteine.md | P0157 | 10.1016/j.inoche.2024.113351 | 1 | regeneration | 298 | 3.5 | 1.740952 | 98.13187 | 800 | 98.13187 | 5 | 92.82766 | 94.59482 | 7 | 98.13187 | 循环性 | Enhancing heavy metals removal from water by thiol-incorporation of UiO-66 based metal organic framework nanosheets with L-cysteine | P0157 | Post-modified MOF
P0060 | P0060_M1 | Ce-MOF-808-APTES | M2 | T8 | APTES-grafted Ce(IV)-based MOF-808 (post-synthetically amine-functionalized) | Ce-MOF-808 | Zr | trimesic acid | 1 | 1 | 0 | 0 | 1 | 1 | 0 | 0 | 0 | 1 | APTES grafting (hydrothermal): 4 mL APTES + 0.5 g Ce-MOF-808 in Teflon autoclave, 150 C 1 day | APTES | 0 |  | 0 | No |  | Ce-MOF-808 framework preserved after APTES grafting (XRD 8.46 deg (222) facet, minor broadening + ~0.25 deg shift); crystal structure well-maintained after Pb adsorption (8.27 deg) |  |  |  | octahedral morphology (FESEM/TEM); smoother surface after APTES layer | vacuum activation; thermal drying | 70 | 12 h | ambient-temperature aqueous synthesis (Ce-MOF-808) + hydrothermal APTES post-grafting | APTES | Ce(NH4)2(NO3)6 | trimesic acid | F1 | formic acid | 3-aminopropyltriethoxysilane | 150 | 24 | XRD after adsorption: 8.27 deg peak matching Ce-MOF-808-APTES (8.21 deg) - structure well-maintained; PbO/Pb-N evidenced by XPS Pb4f 138/142.8 eV and FTIR | 未报告金属浸出测试 | thermally stable up to 632 C (Ce-MOF-808-APTES); stable in Brahmaputra river water; adsorption 99.84% -> 82.12% and desorption 98.14% -> 67.14% after 6 regeneration cycles (usable up to 6 cycles; slight surface roughening/compaction, residual Pb from incomplete desorption) | E:\mzh3\所有正文和附件\第一波markdown\Enhancing Pb ^ { 2 + } removal using a novel cerium-based metal organic framework Post-synthetic modification and response surface methodology optimiz.md | P0158 | 10.1016/j.jenvman.2026.129665 | 1 | isotherm | 298 | 0.333 | 0.1511335 | 34.3125 | 715.8192 | 174.375 | 1 | 174.375 | 99.61538 | 5 | 174.375 | 等温线 | Enhancing P b(2)+ removal using a novel cerium-based metal organic framework: Post-synthetic modification and response surface methodology optimization | P0158 | Post-modified MOF
P0060 | P0060_M1 | Ce-MOF-808-APTES | M2 | T8 | APTES-grafted Ce(IV)-based MOF-808 (post-synthetically amine-functionalized) | Ce-MOF-808 | Zr | trimesic acid | 1 | 1 | 0 | 0 | 1 | 1 | 0 | 0 | 0 | 1 | APTES grafting (hydrothermal): 4 mL APTES + 0.5 g Ce-MOF-808 in Teflon autoclave, 150 C 1 day | APTES | 0 |  | 0 | No |  | Ce-MOF-808 framework preserved after APTES grafting (XRD 8.46 deg (222) facet, minor broadening + ~0.25 deg shift); crystal structure well-maintained after Pb adsorption (8.27 deg) |  |  |  | octahedral morphology (FESEM/TEM); smoother surface after APTES layer | vacuum activation; thermal drying | 70 | 12 h | ambient-temperature aqueous synthesis (Ce-MOF-808) + hydrothermal APTES post-grafting | APTES | Ce(NH4)2(NO3)6 | trimesic acid | F1 | formic acid | 3-aminopropyltriethoxysilane | 150 | 24 | XRD after adsorption: 8.27 deg peak matching Ce-MOF-808-APTES (8.21 deg) - structure well-maintained; PbO/Pb-N evidenced by XPS Pb4f 138/142.8 eV and FTIR | 未报告金属浸出测试 | thermally stable up to 632 C (Ce-MOF-808-APTES); stable in Brahmaputra river water; adsorption 99.84% -> 82.12% and desorption 98.14% -> 67.14% after 6 regeneration cycles (usable up to 6 cycles; slight surface roughening/compaction, residual Pb from incomplete desorption) | E:\mzh3\所有正文和附件\第一波markdown\Enhancing Pb ^ { 2 + } removal using a novel cerium-based metal organic framework Post-synthetic modification and response surface methodology optimiz.md | P0158 | 10.1016/j.jenvman.2026.129665 | 1 | isotherm | 298 | 0.333 | 1.209068 | 55.6875 | 715.8192 | 174.375 | 1 | 174.375 | 99.61538 | 5 | 174.375 | 等温线 | Enhancing P b(2)+ removal using a novel cerium-based metal organic framework: Post-synthetic modification and response surface methodology optimization | P0158 | Post-modified MOF
P0060 | P0060_M1 | Ce-MOF-808-APTES | M2 | T8 | APTES-grafted Ce(IV)-based MOF-808 (post-synthetically amine-functionalized) | Ce-MOF-808 | Zr | trimesic acid | 1 | 1 | 0 | 0 | 1 | 1 | 0 | 0 | 0 | 1 | APTES grafting (hydrothermal): 4 mL APTES + 0.5 g Ce-MOF-808 in Teflon autoclave, 150 C 1 day | APTES | 0 |  | 0 | No |  | Ce-MOF-808 framework preserved after APTES grafting (XRD 8.46 deg (222) facet, minor broadening + ~0.25 deg shift); crystal structure well-maintained after Pb adsorption (8.27 deg) |  |  |  | octahedral morphology (FESEM/TEM); smoother surface after APTES layer | vacuum activation; thermal drying | 70 | 12 h | ambient-temperature aqueous synthesis (Ce-MOF-808) + hydrothermal APTES post-grafting | APTES | Ce(NH4)2(NO3)6 | trimesic acid | F1 | formic acid | 3-aminopropyltriethoxysilane | 150 | 24 | XRD after adsorption: 8.27 deg peak matching Ce-MOF-808-APTES (8.21 deg) - structure well-maintained; PbO/Pb-N evidenced by XPS Pb4f 138/142.8 eV and FTIR | 未报告金属浸出测试 | thermally stable up to 632 C (Ce-MOF-808-APTES); stable in Brahmaputra river water; adsorption 99.84% -> 82.12% and desorption 98.14% -> 67.14% after 6 regeneration cycles (usable up to 6 cycles; slight surface roughening/compaction, residual Pb from incomplete desorption) | E:\mzh3\所有正文和附件\第一波markdown\Enhancing Pb ^ { 2 + } removal using a novel cerium-based metal organic framework Post-synthetic modification and response surface methodology optimiz.md | P0158 | 10.1016/j.jenvman.2026.129665 | 1 | isotherm | 298 | 0.333 | 13.14861 | 135 | 715.8192 | 174.375 | 1 | 174.375 | 99.61538 | 5 | 174.375 | 等温线 | Enhancing P b(2)+ removal using a novel cerium-based metal organic framework: Post-synthetic modification and response surface methodology optimization | P0158 | Post-modified MOF
P0060 | P0060_M1 | Ce-MOF-808-APTES | M2 | T8 | APTES-grafted Ce(IV)-based MOF-808 (post-synthetically amine-functionalized) | Ce-MOF-808 | Zr | trimesic acid | 1 | 1 | 0 | 0 | 1 | 1 | 0 | 0 | 0 | 1 | APTES grafting (hydrothermal): 4 mL APTES + 0.5 g Ce-MOF-808 in Teflon autoclave, 150 C 1 day | APTES | 0 |  | 0 | No |  | Ce-MOF-808 framework preserved after APTES grafting (XRD 8.46 deg (222) facet, minor broadening + ~0.25 deg shift); crystal structure well-maintained after Pb adsorption (8.27 deg) |  |  |  | octahedral morphology (FESEM/TEM); smoother surface after APTES layer | vacuum activation; thermal drying | 70 | 12 h | ambient-temperature aqueous synthesis (Ce-MOF-808) + hydrothermal APTES post-grafting | APTES | Ce(NH4)2(NO3)6 | trimesic acid | F1 | formic acid | 3-aminopropyltriethoxysilane | 150 | 24 | XRD after adsorption: 8.27 deg peak matching Ce-MOF-808-APTES (8.21 deg) - structure well-maintained; PbO/Pb-N evidenced by XPS Pb4f 138/142.8 eV and FTIR | 未报告金属浸出测试 | thermally stable up to 632 C (Ce-MOF-808-APTES); stable in Brahmaputra river water; adsorption 99.84% -> 82.12% and desorption 98.14% -> 67.14% after 6 regeneration cycles (usable up to 6 cycles; slight surface roughening/compaction, residual Pb from incomplete desorption) | E:\mzh3\所有正文和附件\第一波markdown\Enhancing Pb ^ { 2 + } removal using a novel cerium-based metal organic framework Post-synthetic modification and response surface methodology optimiz.md | P0158 | 10.1016/j.jenvman.2026.129665 | 1 | isotherm | 298 | 0.333 | 24.18136 | 162.5625 | 715.8192 | 174.375 | 1 | 174.375 | 99.61538 | 5 | 174.375 | 等温线 | Enhancing P b(2)+ removal using a novel cerium-based metal organic framework: Post-synthetic modification and response surface methodology optimization | P0158 | Post-modified MOF
P0060 | P0060_M1 | Ce-MOF-808-APTES | M2 | T8 | APTES-grafted Ce(IV)-based MOF-808 (post-synthetically amine-functionalized) | Ce-MOF-808 | Zr | trimesic acid | 1 | 1 | 0 | 0 | 1 | 1 | 0 | 0 | 0 | 1 | APTES grafting (hydrothermal): 4 mL APTES + 0.5 g Ce-MOF-808 in Teflon autoclave, 150 C 1 day | APTES | 0 |  | 0 | No |  | Ce-MOF-808 framework preserved after APTES grafting (XRD 8.46 deg (222) facet, minor broadening + ~0.25 deg shift); crystal structure well-maintained after Pb adsorption (8.27 deg) |  |  |  | octahedral morphology (FESEM/TEM); smoother surface after APTES layer | vacuum activation; thermal drying | 70 | 12 h | ambient-temperature aqueous synthesis (Ce-MOF-808) + hydrothermal APTES post-grafting | APTES | Ce(NH4)2(NO3)6 | trimesic acid | F1 | formic acid | 3-aminopropyltriethoxysilane | 150 | 24 | XRD after adsorption: 8.27 deg peak matching Ce-MOF-808-APTES (8.21 deg) - structure well-maintained; PbO/Pb-N evidenced by XPS Pb4f 138/142.8 eV and FTIR | 未报告金属浸出测试 | thermally stable up to 632 C (Ce-MOF-808-APTES); stable in Brahmaputra river water; adsorption 99.84% -> 82.12% and desorption 98.14% -> 67.14% after 6 regeneration cycles (usable up to 6 cycles; slight surface roughening/compaction, residual Pb from incomplete desorption) | E:\mzh3\所有正文和附件\第一波markdown\Enhancing Pb ^ { 2 + } removal using a novel cerium-based metal organic framework Post-synthetic modification and response surface methodology optimiz.md | P0158 | 10.1016/j.jenvman.2026.129665 | 1 | isotherm | 298 | 0.333 | 57.43073 | 174.375 | 715.8192 | 174.375 | 1 | 174.375 | 99.61538 | 5 | 174.375 | 等温线 | Enhancing P b(2)+ removal using a novel cerium-based metal organic framework: Post-synthetic modification and response surface methodology optimization | P0158 | Post-modified MOF
P0060 | P0060_M1 | Ce-MOF-808-APTES | M2 | T8 | APTES-grafted Ce(IV)-based MOF-808 (post-synthetically amine-functionalized) | Ce-MOF-808 | Zr | trimesic acid | 1 | 1 | 0 | 0 | 1 | 1 | 0 | 0 | 0 | 1 | APTES grafting (hydrothermal): 4 mL APTES + 0.5 g Ce-MOF-808 in Teflon autoclave, 150 C 1 day | APTES | 0 |  | 0 | No |  | Ce-MOF-808 framework preserved after APTES grafting (XRD 8.46 deg (222) facet, minor broadening + ~0.25 deg shift); crystal structure well-maintained after Pb adsorption (8.27 deg) |  |  |  | octahedral morphology (FESEM/TEM); smoother surface after APTES layer | vacuum activation; thermal drying | 70 | 12 h | ambient-temperature aqueous synthesis (Ce-MOF-808) + hydrothermal APTES post-grafting | APTES | Ce(NH4)2(NO3)6 | trimesic acid | F1 | formic acid | 3-aminopropyltriethoxysilane | 150 | 24 | XRD after adsorption: 8.27 deg peak matching Ce-MOF-808-APTES (8.21 deg) - structure well-maintained; PbO/Pb-N evidenced by XPS Pb4f 138/142.8 eV and FTIR | 未报告金属浸出测试 | thermally stable up to 632 C (Ce-MOF-808-APTES); stable in Brahmaputra river water; adsorption 99.84% -> 82.12% and desorption 98.14% -> 67.14% after 6 regeneration cycles (usable up to 6 cycles; slight surface roughening/compaction, residual Pb from incomplete desorption) | E:\mzh3\所有正文和附件\第一波markdown\Enhancing Pb ^ { 2 + } removal using a novel cerium-based metal organic framework Post-synthetic modification and response surface methodology optimiz.md | P0158 | 10.1016/j.jenvman.2026.129665 | 1 | regeneration | 298 | 0.333 | 57.43073 | 174.375 | 715.8192 | 174.375 | 1 | 174.375 | 99.61538 | 5 | 174.375 | 循环性 | Enhancing P b(2)+ removal using a novel cerium-based metal organic framework: Post-synthetic modification and response surface methodology optimization | P0158 | Post-modified MOF
P0060 | P0060_M1 | Ce-MOF-808-APTES | M2 | T8 | APTES-grafted Ce(IV)-based MOF-808 (post-synthetically amine-functionalized) | Ce-MOF-808 | Zr | trimesic acid | 1 | 1 | 0 | 0 | 1 | 1 | 0 | 0 | 0 | 1 | APTES grafting (hydrothermal): 4 mL APTES + 0.5 g Ce-MOF-808 in Teflon autoclave, 150 C 1 day | APTES | 0 |  | 0 | No |  | Ce-MOF-808 framework preserved after APTES grafting (XRD 8.46 deg (222) facet, minor broadening + ~0.25 deg shift); crystal structure well-maintained after Pb adsorption (8.27 deg) |  |  |  | octahedral morphology (FESEM/TEM); smoother surface after APTES layer | vacuum activation; thermal drying | 70 | 12 h | ambient-temperature aqueous synthesis (Ce-MOF-808) + hydrothermal APTES post-grafting | APTES | Ce(NH4)2(NO3)6 | trimesic acid | F1 | formic acid | 3-aminopropyltriethoxysilane | 150 | 24 | XRD after adsorption: 8.27 deg peak matching Ce-MOF-808-APTES (8.21 deg) - structure well-maintained; PbO/Pb-N evidenced by XPS Pb4f 138/142.8 eV and FTIR | 未报告金属浸出测试 | thermally stable up to 632 C (Ce-MOF-808-APTES); stable in Brahmaputra river water; adsorption 99.84% -> 82.12% and desorption 98.14% -> 67.14% after 6 regeneration cycles (usable up to 6 cycles; slight surface roughening/compaction, residual Pb from incomplete desorption) | E:\mzh3\所有正文和附件\第一波markdown\Enhancing Pb ^ { 2 + } removal using a novel cerium-based metal organic framework Post-synthetic modification and response surface methodology optimiz.md | P0158 | 10.1016/j.jenvman.2026.129665 | 1 | regeneration | 298 | 0.333 | 57.43073 | 174.375 | 715.8192 | 174.375 | 2 | 174.375 | 99.61538 | 5 | 174.375 | 循环性 | Enhancing P b(2)+ removal using a novel cerium-based metal organic framework: Post-synthetic modification and response surface methodology optimization | P0158 | Post-modified MOF
P0060 | P0060_M1 | Ce-MOF-808-APTES | M2 | T8 | APTES-grafted Ce(IV)-based MOF-808 (post-synthetically amine-functionalized) | Ce-MOF-808 | Zr | trimesic acid | 1 | 1 | 0 | 0 | 1 | 1 | 0 | 0 | 0 | 1 | APTES grafting (hydrothermal): 4 mL APTES + 0.5 g Ce-MOF-808 in Teflon autoclave, 150 C 1 day | APTES | 0 |  | 0 | No |  | Ce-MOF-808 framework preserved after APTES grafting (XRD 8.46 deg (222) facet, minor broadening + ~0.25 deg shift); crystal structure well-maintained after Pb adsorption (8.27 deg) |  |  |  | octahedral morphology (FESEM/TEM); smoother surface after APTES layer | vacuum activation; thermal drying | 70 | 12 h | ambient-temperature aqueous synthesis (Ce-MOF-808) + hydrothermal APTES post-grafting | APTES | Ce(NH4)2(NO3)6 | trimesic acid | F1 | formic acid | 3-aminopropyltriethoxysilane | 150 | 24 | XRD after adsorption: 8.27 deg peak matching Ce-MOF-808-APTES (8.21 deg) - structure well-maintained; PbO/Pb-N evidenced by XPS Pb4f 138/142.8 eV and FTIR | 未报告金属浸出测试 | thermally stable up to 632 C (Ce-MOF-808-APTES); stable in Brahmaputra river water; adsorption 99.84% -> 82.12% and desorption 98.14% -> 67.14% after 6 regeneration cycles (usable up to 6 cycles; slight surface roughening/compaction, residual Pb from incomplete desorption) | E:\mzh3\所有正文和附件\第一波markdown\Enhancing Pb ^ { 2 + } removal using a novel cerium-based metal organic framework Post-synthetic modification and response surface methodology optimiz.md | P0158 | 10.1016/j.jenvman.2026.129665 | 1 | regeneration | 298 | 0.333 | 57.43073 | 174.375 | 715.8192 | 174.375 | 3 | 171.6819 | 98.07692 | 5 | 174.375 | 循环性 | Enhancing P b(2)+ removal using a novel cerium-based metal organic framework: Post-synthetic modification and response surface methodology optimization | P0158 | Post-modified MOF
P0060 | P0060_M1 | Ce-MOF-808-APTES | M2 | T8 | APTES-grafted Ce(IV)-based MOF-808 (post-synthetically amine-functionalized) | Ce-MOF-808 | Zr | trimesic acid | 1 | 1 | 0 | 0 | 1 | 1 | 0 | 0 | 0 | 1 | APTES grafting (hydrothermal): 4 mL APTES + 0.5 g Ce-MOF-808 in Teflon autoclave, 150 C 1 day | APTES | 0 |  | 0 | No |  | Ce-MOF-808 framework preserved after APTES grafting (XRD 8.46 deg (222) facet, minor broadening + ~0.25 deg shift); crystal structure well-maintained after Pb adsorption (8.27 deg) |  |  |  | octahedral morphology (FESEM/TEM); smoother surface after APTES layer | vacuum activation; thermal drying | 70 | 12 h | ambient-temperature aqueous synthesis (Ce-MOF-808) + hydrothermal APTES post-grafting | APTES | Ce(NH4)2(NO3)6 | trimesic acid | F1 | formic acid | 3-aminopropyltriethoxysilane | 150 | 24 | XRD after adsorption: 8.27 deg peak matching Ce-MOF-808-APTES (8.21 deg) - structure well-maintained; PbO/Pb-N evidenced by XPS Pb4f 138/142.8 eV and FTIR | 未报告金属浸出测试 | thermally stable up to 632 C (Ce-MOF-808-APTES); stable in Brahmaputra river water; adsorption 99.84% -> 82.12% and desorption 98.14% -> 67.14% after 6 regeneration cycles (usable up to 6 cycles; slight surface roughening/compaction, residual Pb from incomplete desorption) | E:\mzh3\所有正文和附件\第一波markdown\Enhancing Pb ^ { 2 + } removal using a novel cerium-based metal organic framework Post-synthetic modification and response surface methodology optimiz.md | P0158 | 10.1016/j.jenvman.2026.129665 | 1 | regeneration | 298 | 0.333 | 57.43073 | 174.375 | 715.8192 | 174.375 | 4 | 165.6226 | 94.61538 | 5 | 174.375 | 循环性 | Enhancing P b(2)+ removal using a novel cerium-based metal organic framework: Post-synthetic modification and response surface methodology optimization | P0158 | Post-modified MOF
P0060 | P0060_M1 | Ce-MOF-808-APTES | M2 | T8 | APTES-grafted Ce(IV)-based MOF-808 (post-synthetically amine-functionalized) | Ce-MOF-808 | Zr | trimesic acid | 1 | 1 | 0 | 0 | 1 | 1 | 0 | 0 | 0 | 1 | APTES grafting (hydrothermal): 4 mL APTES + 0.5 g Ce-MOF-808 in Teflon autoclave, 150 C 1 day | APTES | 0 |  | 0 | No |  | Ce-MOF-808 framework preserved after APTES grafting (XRD 8.46 deg (222) facet, minor broadening + ~0.25 deg shift); crystal structure well-maintained after Pb adsorption (8.27 deg) |  |  |  | octahedral morphology (FESEM/TEM); smoother surface after APTES layer | vacuum activation; thermal drying | 70 | 12 h | ambient-temperature aqueous synthesis (Ce-MOF-808) + hydrothermal APTES post-grafting | APTES | Ce(NH4)2(NO3)6 | trimesic acid | F1 | formic acid | 3-aminopropyltriethoxysilane | 150 | 24 | XRD after adsorption: 8.27 deg peak matching Ce-MOF-808-APTES (8.21 deg) - structure well-maintained; PbO/Pb-N evidenced by XPS Pb4f 138/142.8 eV and FTIR | 未报告金属浸出测试 | thermally stable up to 632 C (Ce-MOF-808-APTES); stable in Brahmaputra river water; adsorption 99.84% -> 82.12% and desorption 98.14% -> 67.14% after 6 regeneration cycles (usable up to 6 cycles; slight surface roughening/compaction, residual Pb from incomplete desorption) | E:\mzh3\所有正文和附件\第一波markdown\Enhancing Pb ^ { 2 + } removal using a novel cerium-based metal organic framework Post-synthetic modification and response surface methodology optimiz.md | P0158 | 10.1016/j.jenvman.2026.129665 | 1 | regeneration | 298 | 0.333 | 57.43073 | 174.375 | 715.8192 | 174.375 | 5 | 154.8504 | 88.46154 | 5 | 174.375 | 循环性 | Enhancing P b(2)+ removal using a novel cerium-based metal organic framework: Post-synthetic modification and response surface methodology optimization | P0158 | Post-modified MOF
P0060 | P0060_M1 | Ce-MOF-808-APTES | M2 | T8 | APTES-grafted Ce(IV)-based MOF-808 (post-synthetically amine-functionalized) | Ce-MOF-808 | Zr | trimesic acid | 1 | 1 | 0 | 0 | 1 | 1 | 0 | 0 | 0 | 1 | APTES grafting (hydrothermal): 4 mL APTES + 0.5 g Ce-MOF-808 in Teflon autoclave, 150 C 1 day | APTES | 0 |  | 0 | No |  | Ce-MOF-808 framework preserved after APTES grafting (XRD 8.46 deg (222) facet, minor broadening + ~0.25 deg shift); crystal structure well-maintained after Pb adsorption (8.27 deg) |  |  |  | octahedral morphology (FESEM/TEM); smoother surface after APTES layer | vacuum activation; thermal drying | 70 | 12 h | ambient-temperature aqueous synthesis (Ce-MOF-808) + hydrothermal APTES post-grafting | APTES | Ce(NH4)2(NO3)6 | trimesic acid | F1 | formic acid | 3-aminopropyltriethoxysilane | 150 | 24 | XRD after adsorption: 8.27 deg peak matching Ce-MOF-808-APTES (8.21 deg) - structure well-maintained; PbO/Pb-N evidenced by XPS Pb4f 138/142.8 eV and FTIR | 未报告金属浸出测试 | thermally stable up to 632 C (Ce-MOF-808-APTES); stable in Brahmaputra river water; adsorption 99.84% -> 82.12% and desorption 98.14% -> 67.14% after 6 regeneration cycles (usable up to 6 cycles; slight surface roughening/compaction, residual Pb from incomplete desorption) | E:\mzh3\所有正文和附件\第一波markdown\Enhancing Pb ^ { 2 + } removal using a novel cerium-based metal organic framework Post-synthetic modification and response surface methodology optimiz.md | P0158 | 10.1016/j.jenvman.2026.129665 | 1 | regeneration | 298 | 0.333 | 57.43073 | 174.375 | 715.8192 | 174.375 | 6 | 143.4049 | 81.92308 | 5 | 174.375 | 循环性 | Enhancing P b(2)+ removal using a novel cerium-based metal organic framework: Post-synthetic modification and response surface methodology optimization | P0158 | Post-modified MOF
P0060 | P0060_M1 | Ce-MOF-808-APTES | M2 | T8 | APTES-grafted Ce(IV)-based MOF-808 (post-synthetically amine-functionalized) | Ce-MOF-808 | Zr | trimesic acid | 1 | 1 | 0 | 0 | 1 | 1 | 0 | 0 | 0 | 1 | APTES grafting (hydrothermal): 4 mL APTES + 0.5 g Ce-MOF-808 in Teflon autoclave, 150 C 1 day | APTES | 0 |  | 0 | No |  | Ce-MOF-808 framework preserved after APTES grafting (XRD 8.46 deg (222) facet, minor broadening + ~0.25 deg shift); crystal structure well-maintained after Pb adsorption (8.27 deg) |  |  |  | octahedral morphology (FESEM/TEM); smoother surface after APTES layer | vacuum activation; thermal drying | 70 | 12 h | ambient-temperature aqueous synthesis (Ce-MOF-808) + hydrothermal APTES post-grafting | APTES | Ce(NH4)2(NO3)6 | trimesic acid | F1 | formic acid | 3-aminopropyltriethoxysilane | 150 | 24 | XRD after adsorption: 8.27 deg peak matching Ce-MOF-808-APTES (8.21 deg) - structure well-maintained; PbO/Pb-N evidenced by XPS Pb4f 138/142.8 eV and FTIR | 未报告金属浸出测试 | thermally stable up to 632 C (Ce-MOF-808-APTES); stable in Brahmaputra river water; adsorption 99.84% -> 82.12% and desorption 98.14% -> 67.14% after 6 regeneration cycles (usable up to 6 cycles; slight surface roughening/compaction, residual Pb from incomplete desorption) | E:\mzh3\所有正文和附件\第一波markdown\Enhancing Pb ^ { 2 + } removal using a novel cerium-based metal organic framework Post-synthetic modification and response surface methodology optimiz.md | P0158 | 10.1016/j.jenvman.2026.129665 | 1 | temperature | 298 | 0.333 | 57.43073 | 174.375 | 715.8192 | 174.375 | 1 | 174.375 | 99.61538 | 5 | 174.375 | 温度 | Enhancing P b(2)+ removal using a novel cerium-based metal organic framework: Post-synthetic modification and response surface methodology optimization | P0158 | Post-modified MOF
P0060 | P0060_M1 | Ce-MOF-808-APTES | M2 | T8 | APTES-grafted Ce(IV)-based MOF-808 (post-synthetically amine-functionalized) | Ce-MOF-808 | Zr | trimesic acid | 1 | 1 | 0 | 0 | 1 | 1 | 0 | 0 | 0 | 1 | APTES grafting (hydrothermal): 4 mL APTES + 0.5 g Ce-MOF-808 in Teflon autoclave, 150 C 1 day | APTES | 0 |  | 0 | No |  | Ce-MOF-808 framework preserved after APTES grafting (XRD 8.46 deg (222) facet, minor broadening + ~0.25 deg shift); crystal structure well-maintained after Pb adsorption (8.27 deg) |  |  |  | octahedral morphology (FESEM/TEM); smoother surface after APTES layer | vacuum activation; thermal drying | 70 | 12 h | ambient-temperature aqueous synthesis (Ce-MOF-808) + hydrothermal APTES post-grafting | APTES | Ce(NH4)2(NO3)6 | trimesic acid | F1 | formic acid | 3-aminopropyltriethoxysilane | 150 | 24 | XRD after adsorption: 8.27 deg peak matching Ce-MOF-808-APTES (8.21 deg) - structure well-maintained; PbO/Pb-N evidenced by XPS Pb4f 138/142.8 eV and FTIR | 未报告金属浸出测试 | thermally stable up to 632 C (Ce-MOF-808-APTES); stable in Brahmaputra river water; adsorption 99.84% -> 82.12% and desorption 98.14% -> 67.14% after 6 regeneration cycles (usable up to 6 cycles; slight surface roughening/compaction, residual Pb from incomplete desorption) | E:\mzh3\所有正文和附件\第一波markdown\Enhancing Pb ^ { 2 + } removal using a novel cerium-based metal organic framework Post-synthetic modification and response surface methodology optimiz.md | P0158 | 10.1016/j.jenvman.2026.129665 | 1 | temperature | 308 | 0.333 | 57.43073 | 171.0087 | 715.8192 | 174.375 | 1 | 174.375 | 99.61538 | 5 | 174.375 | 温度 | Enhancing P b(2)+ removal using a novel cerium-based metal organic framework: Post-synthetic modification and response surface methodology optimization | P0158 | Post-modified MOF
P0060 | P0060_M1 | Ce-MOF-808-APTES | M2 | T8 | APTES-grafted Ce(IV)-based MOF-808 (post-synthetically amine-functionalized) | Ce-MOF-808 | Zr | trimesic acid | 1 | 1 | 0 | 0 | 1 | 1 | 0 | 0 | 0 | 1 | APTES grafting (hydrothermal): 4 mL APTES + 0.5 g Ce-MOF-808 in Teflon autoclave, 150 C 1 day | APTES | 0 |  | 0 | No |  | Ce-MOF-808 framework preserved after APTES grafting (XRD 8.46 deg (222) facet, minor broadening + ~0.25 deg shift); crystal structure well-maintained after Pb adsorption (8.27 deg) |  |  |  | octahedral morphology (FESEM/TEM); smoother surface after APTES layer | vacuum activation; thermal drying | 70 | 12 h | ambient-temperature aqueous synthesis (Ce-MOF-808) + hydrothermal APTES post-grafting | APTES | Ce(NH4)2(NO3)6 | trimesic acid | F1 | formic acid | 3-aminopropyltriethoxysilane | 150 | 24 | XRD after adsorption: 8.27 deg peak matching Ce-MOF-808-APTES (8.21 deg) - structure well-maintained; PbO/Pb-N evidenced by XPS Pb4f 138/142.8 eV and FTIR | 未报告金属浸出测试 | thermally stable up to 632 C (Ce-MOF-808-APTES); stable in Brahmaputra river water; adsorption 99.84% -> 82.12% and desorption 98.14% -> 67.14% after 6 regeneration cycles (usable up to 6 cycles; slight surface roughening/compaction, residual Pb from incomplete desorption) | E:\mzh3\所有正文和附件\第一波markdown\Enhancing Pb ^ { 2 + } removal using a novel cerium-based metal organic framework Post-synthetic modification and response surface methodology optimiz.md | P0158 | 10.1016/j.jenvman.2026.129665 | 1 | temperature | 323 | 0.333 | 57.43073 | 166.2958 | 715.8192 | 174.375 | 1 | 174.375 | 99.61538 | 5 | 174.375 | 温度 | Enhancing P b(2)+ removal using a novel cerium-based metal organic framework: Post-synthetic modification and response surface methodology optimization | P0158 | Post-modified MOF
P0060 | P0060_M1 | Ce-MOF-808-APTES | M2 | T8 | APTES-grafted Ce(IV)-based MOF-808 (post-synthetically amine-functionalized) | Ce-MOF-808 | Zr | trimesic acid | 1 | 1 | 0 | 0 | 1 | 1 | 0 | 0 | 0 | 1 | APTES grafting (hydrothermal): 4 mL APTES + 0.5 g Ce-MOF-808 in Teflon autoclave, 150 C 1 day | APTES | 0 |  | 0 | No |  | Ce-MOF-808 framework preserved after APTES grafting (XRD 8.46 deg (222) facet, minor broadening + ~0.25 deg shift); crystal structure well-maintained after Pb adsorption (8.27 deg) |  |  |  | octahedral morphology (FESEM/TEM); smoother surface after APTES layer | vacuum activation; thermal drying | 70 | 12 h | ambient-temperature aqueous synthesis (Ce-MOF-808) + hydrothermal APTES post-grafting | APTES | Ce(NH4)2(NO3)6 | trimesic acid | F1 | formic acid | 3-aminopropyltriethoxysilane | 150 | 24 | XRD after adsorption: 8.27 deg peak matching Ce-MOF-808-APTES (8.21 deg) - structure well-maintained; PbO/Pb-N evidenced by XPS Pb4f 138/142.8 eV and FTIR | 未报告金属浸出测试 | thermally stable up to 632 C (Ce-MOF-808-APTES); stable in Brahmaputra river water; adsorption 99.84% -> 82.12% and desorption 98.14% -> 67.14% after 6 regeneration cycles (usable up to 6 cycles; slight surface roughening/compaction, residual Pb from incomplete desorption) | E:\mzh3\所有正文和附件\第一波markdown\Enhancing Pb ^ { 2 + } removal using a novel cerium-based metal organic framework Post-synthetic modification and response surface methodology optimiz.md | P0158 | 10.1016/j.jenvman.2026.129665 | 1 | temperature | 333 | 0.333 | 57.43073 | 162.2563 | 715.8192 | 174.375 | 1 | 174.375 | 99.61538 | 5 | 174.375 | 温度 | Enhancing P b(2)+ removal using a novel cerium-based metal organic framework: Post-synthetic modification and response surface methodology optimization | P0158 | Post-modified MOF
P0060 | P0060_M1 | Ce-MOF-808-APTES | M2 | T8 | APTES-grafted Ce(IV)-based MOF-808 (post-synthetically amine-functionalized) | Ce-MOF-808 | Zr | trimesic acid | 1 | 1 | 0 | 0 | 1 | 1 | 0 | 0 | 0 | 1 | APTES grafting (hydrothermal): 4 mL APTES + 0.5 g Ce-MOF-808 in Teflon autoclave, 150 C 1 day | APTES | 0 |  | 0 | No |  | Ce-MOF-808 framework preserved after APTES grafting (XRD 8.46 deg (222) facet, minor broadening + ~0.25 deg shift); crystal structure well-maintained after Pb adsorption (8.27 deg) |  |  |  | octahedral morphology (FESEM/TEM); smoother surface after APTES layer | vacuum activation; thermal drying | 70 | 12 h | ambient-temperature aqueous synthesis (Ce-MOF-808) + hydrothermal APTES post-grafting | APTES | Ce(NH4)2(NO3)6 | trimesic acid | F1 | formic acid | 3-aminopropyltriethoxysilane | 150 | 24 | XRD after adsorption: 8.27 deg peak matching Ce-MOF-808-APTES (8.21 deg) - structure well-maintained; PbO/Pb-N evidenced by XPS Pb4f 138/142.8 eV and FTIR | 未报告金属浸出测试 | thermally stable up to 632 C (Ce-MOF-808-APTES); stable in Brahmaputra river water; adsorption 99.84% -> 82.12% and desorption 98.14% -> 67.14% after 6 regeneration cycles (usable up to 6 cycles; slight surface roughening/compaction, residual Pb from incomplete desorption) | E:\mzh3\所有正文和附件\第一波markdown\Enhancing Pb ^ { 2 + } removal using a novel cerium-based metal organic framework Post-synthetic modification and response surface methodology optimiz.md | P0158 | 10.1016/j.jenvman.2026.129665 | 1 | cm | 298 | 0.333 | 57.43073 | 174.375 | 715.8192 | 174.375 | 1 | 174.375 | 99.61538 | 5 | 174.375 | MOF加入浓度 | Enhancing P b(2)+ removal using a novel cerium-based metal organic framework: Post-synthetic modification and response surface methodology optimization | P0158 | Post-modified MOF
P0060 | P0060_M1 | Ce-MOF-808-APTES | M2 | T8 | APTES-grafted Ce(IV)-based MOF-808 (post-synthetically amine-functionalized) | Ce-MOF-808 | Zr | trimesic acid | 1 | 1 | 0 | 0 | 1 | 1 | 0 | 0 | 0 | 1 | APTES grafting (hydrothermal): 4 mL APTES + 0.5 g Ce-MOF-808 in Teflon autoclave, 150 C 1 day | APTES | 0 |  | 0 | No |  | Ce-MOF-808 framework preserved after APTES grafting (XRD 8.46 deg (222) facet, minor broadening + ~0.25 deg shift); crystal structure well-maintained after Pb adsorption (8.27 deg) |  |  |  | octahedral morphology (FESEM/TEM); smoother surface after APTES layer | vacuum activation; thermal drying | 70 | 12 h | ambient-temperature aqueous synthesis (Ce-MOF-808) + hydrothermal APTES post-grafting | APTES | Ce(NH4)2(NO3)6 | trimesic acid | F1 | formic acid | 3-aminopropyltriethoxysilane | 150 | 24 | XRD after adsorption: 8.27 deg peak matching Ce-MOF-808-APTES (8.21 deg) - structure well-maintained; PbO/Pb-N evidenced by XPS Pb4f 138/142.8 eV and FTIR | 未报告金属浸出测试 | thermally stable up to 632 C (Ce-MOF-808-APTES); stable in Brahmaputra river water; adsorption 99.84% -> 82.12% and desorption 98.14% -> 67.14% after 6 regeneration cycles (usable up to 6 cycles; slight surface roughening/compaction, residual Pb from incomplete desorption) | E:\mzh3\所有正文和附件\第一波markdown\Enhancing Pb ^ { 2 + } removal using a novel cerium-based metal organic framework Post-synthetic modification and response surface methodology optimiz.md | P0158 | 10.1016/j.jenvman.2026.129665 | 1 | cm | 298 | 0.333 | 57.43073 | 88.79218 | 715.8192 | 174.375 | 1 | 174.375 | 99.61538 | 5 | 174.375 | MOF加入浓度 | Enhancing P b(2)+ removal using a novel cerium-based metal organic framework: Post-synthetic modification and response surface methodology optimization | P0158 | Post-modified MOF
P0060 | P0060_M1 | Ce-MOF-808-APTES | M2 | T8 | APTES-grafted Ce(IV)-based MOF-808 (post-synthetically amine-functionalized) | Ce-MOF-808 | Zr | trimesic acid | 1 | 1 | 0 | 0 | 1 | 1 | 0 | 0 | 0 | 1 | APTES grafting (hydrothermal): 4 mL APTES + 0.5 g Ce-MOF-808 in Teflon autoclave, 150 C 1 day | APTES | 0 |  | 0 | No |  | Ce-MOF-808 framework preserved after APTES grafting (XRD 8.46 deg (222) facet, minor broadening + ~0.25 deg shift); crystal structure well-maintained after Pb adsorption (8.27 deg) |  |  |  | octahedral morphology (FESEM/TEM); smoother surface after APTES layer | vacuum activation; thermal drying | 70 | 12 h | ambient-temperature aqueous synthesis (Ce-MOF-808) + hydrothermal APTES post-grafting | APTES | Ce(NH4)2(NO3)6 | trimesic acid | F1 | formic acid | 3-aminopropyltriethoxysilane | 150 | 24 | XRD after adsorption: 8.27 deg peak matching Ce-MOF-808-APTES (8.21 deg) - structure well-maintained; PbO/Pb-N evidenced by XPS Pb4f 138/142.8 eV and FTIR | 未报告金属浸出测试 | thermally stable up to 632 C (Ce-MOF-808-APTES); stable in Brahmaputra river water; adsorption 99.84% -> 82.12% and desorption 98.14% -> 67.14% after 6 regeneration cycles (usable up to 6 cycles; slight surface roughening/compaction, residual Pb from incomplete desorption) | E:\mzh3\所有正文和附件\第一波markdown\Enhancing Pb ^ { 2 + } removal using a novel cerium-based metal organic framework Post-synthetic modification and response surface methodology optimiz.md | P0158 | 10.1016/j.jenvman.2026.129665 | 1 | cm | 298 | 0.333 | 57.43073 | 61.51265 | 715.8192 | 174.375 | 1 | 174.375 | 99.61538 | 5 | 174.375 | MOF加入浓度 | Enhancing P b(2)+ removal using a novel cerium-based metal organic framework: Post-synthetic modification and response surface methodology optimization | P0158 | Post-modified MOF
P0060 | P0060_M1 | Ce-MOF-808-APTES | M2 | T8 | APTES-grafted Ce(IV)-based MOF-808 (post-synthetically amine-functionalized) | Ce-MOF-808 | Zr | trimesic acid | 1 | 1 | 0 | 0 | 1 | 1 | 0 | 0 | 0 | 1 | APTES grafting (hydrothermal): 4 mL APTES + 0.5 g Ce-MOF-808 in Teflon autoclave, 150 C 1 day | APTES | 0 |  | 0 | No |  | Ce-MOF-808 framework preserved after APTES grafting (XRD 8.46 deg (222) facet, minor broadening + ~0.25 deg shift); crystal structure well-maintained after Pb adsorption (8.27 deg) |  |  |  | octahedral morphology (FESEM/TEM); smoother surface after APTES layer | vacuum activation; thermal drying | 70 | 12 h | ambient-temperature aqueous synthesis (Ce-MOF-808) + hydrothermal APTES post-grafting | APTES | Ce(NH4)2(NO3)6 | trimesic acid | F1 | formic acid | 3-aminopropyltriethoxysilane | 150 | 24 | XRD after adsorption: 8.27 deg peak matching Ce-MOF-808-APTES (8.21 deg) - structure well-maintained; PbO/Pb-N evidenced by XPS Pb4f 138/142.8 eV and FTIR | 未报告金属浸出测试 | thermally stable up to 632 C (Ce-MOF-808-APTES); stable in Brahmaputra river water; adsorption 99.84% -> 82.12% and desorption 98.14% -> 67.14% after 6 regeneration cycles (usable up to 6 cycles; slight surface roughening/compaction, residual Pb from incomplete desorption) | E:\mzh3\所有正文和附件\第一波markdown\Enhancing Pb ^ { 2 + } removal using a novel cerium-based metal organic framework Post-synthetic modification and response surface methodology optimiz.md | P0158 | 10.1016/j.jenvman.2026.129665 | 1 | cm | 298 | 0.333 | 57.43073 | 48.14034 | 715.8192 | 174.375 | 1 | 174.375 | 99.61538 | 5 | 174.375 | MOF加入浓度 | Enhancing P b(2)+ removal using a novel cerium-based metal organic framework: Post-synthetic modification and response surface methodology optimization | P0158 | Post-modified MOF
P0060 | P0060_M1 | Ce-MOF-808-APTES | M2 | T8 | APTES-grafted Ce(IV)-based MOF-808 (post-synthetically amine-functionalized) | Ce-MOF-808 | Zr | trimesic acid | 1 | 1 | 0 | 0 | 1 | 1 | 0 | 0 | 0 | 1 | APTES grafting (hydrothermal): 4 mL APTES + 0.5 g Ce-MOF-808 in Teflon autoclave, 150 C 1 day | APTES | 0 |  | 0 | No |  | Ce-MOF-808 framework preserved after APTES grafting (XRD 8.46 deg (222) facet, minor broadening + ~0.25 deg shift); crystal structure well-maintained after Pb adsorption (8.27 deg) |  |  |  | octahedral morphology (FESEM/TEM); smoother surface after APTES layer | vacuum activation; thermal drying | 70 | 12 h | ambient-temperature aqueous synthesis (Ce-MOF-808) + hydrothermal APTES post-grafting | APTES | Ce(NH4)2(NO3)6 | trimesic acid | F1 | formic acid | 3-aminopropyltriethoxysilane | 150 | 24 | XRD after adsorption: 8.27 deg peak matching Ce-MOF-808-APTES (8.21 deg) - structure well-maintained; PbO/Pb-N evidenced by XPS Pb4f 138/142.8 eV and FTIR | 未报告金属浸出测试 | thermally stable up to 632 C (Ce-MOF-808-APTES); stable in Brahmaputra river water; adsorption 99.84% -> 82.12% and desorption 98.14% -> 67.14% after 6 regeneration cycles (usable up to 6 cycles; slight surface roughening/compaction, residual Pb from incomplete desorption) | E:\mzh3\所有正文和附件\第一波markdown\Enhancing Pb ^ { 2 + } removal using a novel cerium-based metal organic framework Post-synthetic modification and response surface methodology optimiz.md | P0158 | 10.1016/j.jenvman.2026.129665 | 1 | cm | 298 | 0.333 | 57.43073 | 43.8612 | 715.8192 | 174.375 | 1 | 174.375 | 99.61538 | 5 | 174.375 | MOF加入浓度 | Enhancing P b(2)+ removal using a novel cerium-based metal organic framework: Post-synthetic modification and response surface methodology optimization | P0158 | Post-modified MOF
P0060 | P0060_M1 | Ce-MOF-808-APTES | M2 | T8 | APTES-grafted Ce(IV)-based MOF-808 (post-synthetically amine-functionalized) | Ce-MOF-808 | Zr | trimesic acid | 1 | 1 | 0 | 0 | 1 | 1 | 0 | 0 | 0 | 1 | APTES grafting (hydrothermal): 4 mL APTES + 0.5 g Ce-MOF-808 in Teflon autoclave, 150 C 1 day | APTES | 0 |  | 0 | No |  | Ce-MOF-808 framework preserved after APTES grafting (XRD 8.46 deg (222) facet, minor broadening + ~0.25 deg shift); crystal structure well-maintained after Pb adsorption (8.27 deg) |  |  |  | octahedral morphology (FESEM/TEM); smoother surface after APTES layer | vacuum activation; thermal drying | 70 | 12 h | ambient-temperature aqueous synthesis (Ce-MOF-808) + hydrothermal APTES post-grafting | APTES | Ce(NH4)2(NO3)6 | trimesic acid | F1 | formic acid | 3-aminopropyltriethoxysilane | 150 | 24 | XRD after adsorption: 8.27 deg peak matching Ce-MOF-808-APTES (8.21 deg) - structure well-maintained; PbO/Pb-N evidenced by XPS Pb4f 138/142.8 eV and FTIR | 未报告金属浸出测试 | thermally stable up to 632 C (Ce-MOF-808-APTES); stable in Brahmaputra river water; adsorption 99.84% -> 82.12% and desorption 98.14% -> 67.14% after 6 regeneration cycles (usable up to 6 cycles; slight surface roughening/compaction, residual Pb from incomplete desorption) | E:\mzh3\所有正文和附件\第一波markdown\Enhancing Pb ^ { 2 + } removal using a novel cerium-based metal organic framework Post-synthetic modification and response surface methodology optimiz.md | P0158 | 10.1016/j.jenvman.2026.129665 | 1 | ph | 298 | 0.333 | 57.43073 | 174.375 | 715.8192 | 174.375 | 1 | 174.375 | 99.61538 | 4 | 151.3059 | pH | Enhancing P b(2)+ removal using a novel cerium-based metal organic framework: Post-synthetic modification and response surface methodology optimization | P0158 | Post-modified MOF
P0060 | P0060_M1 | Ce-MOF-808-APTES | M2 | T8 | APTES-grafted Ce(IV)-based MOF-808 (post-synthetically amine-functionalized) | Ce-MOF-808 | Zr | trimesic acid | 1 | 1 | 0 | 0 | 1 | 1 | 0 | 0 | 0 | 1 | APTES grafting (hydrothermal): 4 mL APTES + 0.5 g Ce-MOF-808 in Teflon autoclave, 150 C 1 day | APTES | 0 |  | 0 | No |  | Ce-MOF-808 framework preserved after APTES grafting (XRD 8.46 deg (222) facet, minor broadening + ~0.25 deg shift); crystal structure well-maintained after Pb adsorption (8.27 deg) |  |  |  | octahedral morphology (FESEM/TEM); smoother surface after APTES layer | vacuum activation; thermal drying | 70 | 12 h | ambient-temperature aqueous synthesis (Ce-MOF-808) + hydrothermal APTES post-grafting | APTES | Ce(NH4)2(NO3)6 | trimesic acid | F1 | formic acid | 3-aminopropyltriethoxysilane | 150 | 24 | XRD after adsorption: 8.27 deg peak matching Ce-MOF-808-APTES (8.21 deg) - structure well-maintained; PbO/Pb-N evidenced by XPS Pb4f 138/142.8 eV and FTIR | 未报告金属浸出测试 | thermally stable up to 632 C (Ce-MOF-808-APTES); stable in Brahmaputra river water; adsorption 99.84% -> 82.12% and desorption 98.14% -> 67.14% after 6 regeneration cycles (usable up to 6 cycles; slight surface roughening/compaction, residual Pb from incomplete desorption) | E:\mzh3\所有正文和附件\第一波markdown\Enhancing Pb ^ { 2 + } removal using a novel cerium-based metal organic framework Post-synthetic modification and response surface methodology optimiz.md | P0158 | 10.1016/j.jenvman.2026.129665 | 1 | ph | 298 | 0.333 | 57.43073 | 174.375 | 715.8192 | 174.375 | 1 | 174.375 | 99.61538 | 5 | 174.375 | pH | Enhancing P b(2)+ removal using a novel cerium-based metal organic framework: Post-synthetic modification and response surface methodology optimization | P0158 | Post-modified MOF
P0060 | P0060_M1 | Ce-MOF-808-APTES | M2 | T8 | APTES-grafted Ce(IV)-based MOF-808 (post-synthetically amine-functionalized) | Ce-MOF-808 | Zr | trimesic acid | 1 | 1 | 0 | 0 | 1 | 1 | 0 | 0 | 0 | 1 | APTES grafting (hydrothermal): 4 mL APTES + 0.5 g Ce-MOF-808 in Teflon autoclave, 150 C 1 day | APTES | 0 |  | 0 | No |  | Ce-MOF-808 framework preserved after APTES grafting (XRD 8.46 deg (222) facet, minor broadening + ~0.25 deg shift); crystal structure well-maintained after Pb adsorption (8.27 deg) |  |  |  | octahedral morphology (FESEM/TEM); smoother surface after APTES layer | vacuum activation; thermal drying | 70 | 12 h | ambient-temperature aqueous synthesis (Ce-MOF-808) + hydrothermal APTES post-grafting | APTES | Ce(NH4)2(NO3)6 | trimesic acid | F1 | formic acid | 3-aminopropyltriethoxysilane | 150 | 24 | XRD after adsorption: 8.27 deg peak matching Ce-MOF-808-APTES (8.21 deg) - structure well-maintained; PbO/Pb-N evidenced by XPS Pb4f 138/142.8 eV and FTIR | 未报告金属浸出测试 | thermally stable up to 632 C (Ce-MOF-808-APTES); stable in Brahmaputra river water; adsorption 99.84% -> 82.12% and desorption 98.14% -> 67.14% after 6 regeneration cycles (usable up to 6 cycles; slight surface roughening/compaction, residual Pb from incomplete desorption) | E:\mzh3\所有正文和附件\第一波markdown\Enhancing Pb ^ { 2 + } removal using a novel cerium-based metal organic framework Post-synthetic modification and response surface methodology optimiz.md | P0158 | 10.1016/j.jenvman.2026.129665 | 1 | ph | 298 | 0.333 | 57.43073 | 174.375 | 715.8192 | 174.375 | 1 | 174.375 | 99.61538 | 6 | 163.519 | pH | Enhancing P b(2)+ removal using a novel cerium-based metal organic framework: Post-synthetic modification and response surface methodology optimization | P0158 | Post-modified MOF
P0060 | P0060_M1 | Ce-MOF-808-APTES | M2 | T8 | APTES-grafted Ce(IV)-based MOF-808 (post-synthetically amine-functionalized) | Ce-MOF-808 | Zr | trimesic acid | 1 | 1 | 0 | 0 | 1 | 1 | 0 | 0 | 0 | 1 | APTES grafting (hydrothermal): 4 mL APTES + 0.5 g Ce-MOF-808 in Teflon autoclave, 150 C 1 day | APTES | 0 |  | 0 | No |  | Ce-MOF-808 framework preserved after APTES grafting (XRD 8.46 deg (222) facet, minor broadening + ~0.25 deg shift); crystal structure well-maintained after Pb adsorption (8.27 deg) |  |  |  | octahedral morphology (FESEM/TEM); smoother surface after APTES layer | vacuum activation; thermal drying | 70 | 12 h | ambient-temperature aqueous synthesis (Ce-MOF-808) + hydrothermal APTES post-grafting | APTES | Ce(NH4)2(NO3)6 | trimesic acid | F1 | formic acid | 3-aminopropyltriethoxysilane | 150 | 24 | XRD after adsorption: 8.27 deg peak matching Ce-MOF-808-APTES (8.21 deg) - structure well-maintained; PbO/Pb-N evidenced by XPS Pb4f 138/142.8 eV and FTIR | 未报告金属浸出测试 | thermally stable up to 632 C (Ce-MOF-808-APTES); stable in Brahmaputra river water; adsorption 99.84% -> 82.12% and desorption 98.14% -> 67.14% after 6 regeneration cycles (usable up to 6 cycles; slight surface roughening/compaction, residual Pb from incomplete desorption) | E:\mzh3\所有正文和附件\第一波markdown\Enhancing Pb ^ { 2 + } removal using a novel cerium-based metal organic framework Post-synthetic modification and response surface methodology optimiz.md | P0158 | 10.1016/j.jenvman.2026.129665 | 1 | ph | 298 | 0.333 | 57.43073 | 174.375 | 715.8192 | 174.375 | 1 | 174.375 | 99.61538 | 7 | 168.947 | pH | Enhancing P b(2)+ removal using a novel cerium-based metal organic framework: Post-synthetic modification and response surface methodology optimization | P0158 | Post-modified MOF
P0060 | P0060_M1 | Ce-MOF-808-APTES | M2 | T8 | APTES-grafted Ce(IV)-based MOF-808 (post-synthetically amine-functionalized) | Ce-MOF-808 | Zr | trimesic acid | 1 | 1 | 0 | 0 | 1 | 1 | 0 | 0 | 0 | 1 | APTES grafting (hydrothermal): 4 mL APTES + 0.5 g Ce-MOF-808 in Teflon autoclave, 150 C 1 day | APTES | 0 |  | 0 | No |  | Ce-MOF-808 framework preserved after APTES grafting (XRD 8.46 deg (222) facet, minor broadening + ~0.25 deg shift); crystal structure well-maintained after Pb adsorption (8.27 deg) |  |  |  | octahedral morphology (FESEM/TEM); smoother surface after APTES layer | vacuum activation; thermal drying | 70 | 12 h | ambient-temperature aqueous synthesis (Ce-MOF-808) + hydrothermal APTES post-grafting | APTES | Ce(NH4)2(NO3)6 | trimesic acid | F1 | formic acid | 3-aminopropyltriethoxysilane | 150 | 24 | XRD after adsorption: 8.27 deg peak matching Ce-MOF-808-APTES (8.21 deg) - structure well-maintained; PbO/Pb-N evidenced by XPS Pb4f 138/142.8 eV and FTIR | 未报告金属浸出测试 | thermally stable up to 632 C (Ce-MOF-808-APTES); stable in Brahmaputra river water; adsorption 99.84% -> 82.12% and desorption 98.14% -> 67.14% after 6 regeneration cycles (usable up to 6 cycles; slight surface roughening/compaction, residual Pb from incomplete desorption) | E:\mzh3\所有正文和附件\第一波markdown\Enhancing Pb ^ { 2 + } removal using a novel cerium-based metal organic framework Post-synthetic modification and response surface methodology optimiz.md | P0158 | 10.1016/j.jenvman.2026.129665 | 1 | ph | 298 | 0.333 | 57.43073 | 174.375 | 715.8192 | 174.375 | 1 | 174.375 | 99.61538 | 8 | 168.2685 | pH | Enhancing P b(2)+ removal using a novel cerium-based metal organic framework: Post-synthetic modification and response surface methodology optimization | P0158 | Post-modified MOF
P0060 | P0060_M1 | Ce-MOF-808-APTES | M2 | T8 | APTES-grafted Ce(IV)-based MOF-808 (post-synthetically amine-functionalized) | Ce-MOF-808 | Zr | trimesic acid | 1 | 1 | 0 | 0 | 1 | 1 | 0 | 0 | 0 | 1 | APTES grafting (hydrothermal): 4 mL APTES + 0.5 g Ce-MOF-808 in Teflon autoclave, 150 C 1 day | APTES | 0 |  | 0 | No |  | Ce-MOF-808 framework preserved after APTES grafting (XRD 8.46 deg (222) facet, minor broadening + ~0.25 deg shift); crystal structure well-maintained after Pb adsorption (8.27 deg) |  |  |  | octahedral morphology (FESEM/TEM); smoother surface after APTES layer | vacuum activation; thermal drying | 70 | 12 h | ambient-temperature aqueous synthesis (Ce-MOF-808) + hydrothermal APTES post-grafting | APTES | Ce(NH4)2(NO3)6 | trimesic acid | F1 | formic acid | 3-aminopropyltriethoxysilane | 150 | 24 | XRD after adsorption: 8.27 deg peak matching Ce-MOF-808-APTES (8.21 deg) - structure well-maintained; PbO/Pb-N evidenced by XPS Pb4f 138/142.8 eV and FTIR | 未报告金属浸出测试 | thermally stable up to 632 C (Ce-MOF-808-APTES); stable in Brahmaputra river water; adsorption 99.84% -> 82.12% and desorption 98.14% -> 67.14% after 6 regeneration cycles (usable up to 6 cycles; slight surface roughening/compaction, residual Pb from incomplete desorption) | E:\mzh3\所有正文和附件\第一波markdown\Enhancing Pb ^ { 2 + } removal using a novel cerium-based metal organic framework Post-synthetic modification and response surface methodology optimiz.md | P0158 | 10.1016/j.jenvman.2026.129665 | 1 | ph | 298 | 0.333 | 57.43073 | 174.375 | 715.8192 | 174.375 | 1 | 174.375 | 99.61538 | 9 | 172.3395 | pH | Enhancing P b(2)+ removal using a novel cerium-based metal organic framework: Post-synthetic modification and response surface methodology optimization | P0158 | Post-modified MOF
P0060 | P0060_M1 | Ce-MOF-808-APTES | M2 | T8 | APTES-grafted Ce(IV)-based MOF-808 (post-synthetically amine-functionalized) | Ce-MOF-808 | Zr | trimesic acid | 1 | 1 | 0 | 0 | 1 | 1 | 0 | 0 | 0 | 1 | APTES grafting (hydrothermal): 4 mL APTES + 0.5 g Ce-MOF-808 in Teflon autoclave, 150 C 1 day | APTES | 0 |  | 0 | No |  | Ce-MOF-808 framework preserved after APTES grafting (XRD 8.46 deg (222) facet, minor broadening + ~0.25 deg shift); crystal structure well-maintained after Pb adsorption (8.27 deg) |  |  |  | octahedral morphology (FESEM/TEM); smoother surface after APTES layer | vacuum activation; thermal drying | 70 | 12 h | ambient-temperature aqueous synthesis (Ce-MOF-808) + hydrothermal APTES post-grafting | APTES | Ce(NH4)2(NO3)6 | trimesic acid | F1 | formic acid | 3-aminopropyltriethoxysilane | 150 | 24 | XRD after adsorption: 8.27 deg peak matching Ce-MOF-808-APTES (8.21 deg) - structure well-maintained; PbO/Pb-N evidenced by XPS Pb4f 138/142.8 eV and FTIR | 未报告金属浸出测试 | thermally stable up to 632 C (Ce-MOF-808-APTES); stable in Brahmaputra river water; adsorption 99.84% -> 82.12% and desorption 98.14% -> 67.14% after 6 regeneration cycles (usable up to 6 cycles; slight surface roughening/compaction, residual Pb from incomplete desorption) | E:\mzh3\所有正文和附件\第一波markdown\Enhancing Pb ^ { 2 + } removal using a novel cerium-based metal organic framework Post-synthetic modification and response surface methodology optimiz.md | P0158 | 10.1016/j.jenvman.2026.129665 | 1 | kinetics | 298 | 0.333 | 57.43073 | 174.375 | 5.090379 | 94.32384 | 1 | 174.375 | 99.61538 | 5 | 174.375 | 动力学 | Enhancing P b(2)+ removal using a novel cerium-based metal organic framework: Post-synthetic modification and response surface methodology optimization | P0158 | Post-modified MOF
P0060 | P0060_M1 | Ce-MOF-808-APTES | M2 | T8 | APTES-grafted Ce(IV)-based MOF-808 (post-synthetically amine-functionalized) | Ce-MOF-808 | Zr | trimesic acid | 1 | 1 | 0 | 0 | 1 | 1 | 0 | 0 | 0 | 1 | APTES grafting (hydrothermal): 4 mL APTES + 0.5 g Ce-MOF-808 in Teflon autoclave, 150 C 1 day | APTES | 0 |  | 0 | No |  | Ce-MOF-808 framework preserved after APTES grafting (XRD 8.46 deg (222) facet, minor broadening + ~0.25 deg shift); crystal structure well-maintained after Pb adsorption (8.27 deg) |  |  |  | octahedral morphology (FESEM/TEM); smoother surface after APTES layer | vacuum activation; thermal drying | 70 | 12 h | ambient-temperature aqueous synthesis (Ce-MOF-808) + hydrothermal APTES post-grafting | APTES | Ce(NH4)2(NO3)6 | trimesic acid | F1 | formic acid | 3-aminopropyltriethoxysilane | 150 | 24 | XRD after adsorption: 8.27 deg peak matching Ce-MOF-808-APTES (8.21 deg) - structure well-maintained; PbO/Pb-N evidenced by XPS Pb4f 138/142.8 eV and FTIR | 未报告金属浸出测试 | thermally stable up to 632 C (Ce-MOF-808-APTES); stable in Brahmaputra river water; adsorption 99.84% -> 82.12% and desorption 98.14% -> 67.14% after 6 regeneration cycles (usable up to 6 cycles; slight surface roughening/compaction, residual Pb from incomplete desorption) | E:\mzh3\所有正文和附件\第一波markdown\Enhancing Pb ^ { 2 + } removal using a novel cerium-based metal organic framework Post-synthetic modification and response surface methodology optimiz.md | P0158 | 10.1016/j.jenvman.2026.129665 | 1 | kinetics | 298 | 0.333 | 57.43073 | 174.375 | 76.16327 | 104.8732 | 1 | 174.375 | 99.61538 | 5 | 174.375 | 动力学 | Enhancing P b(2)+ removal using a novel cerium-based metal organic framework: Post-synthetic modification and response surface methodology optimization | P0158 | Post-modified MOF
P0060 | P0060_M1 | Ce-MOF-808-APTES | M2 | T8 | APTES-grafted Ce(IV)-based MOF-808 (post-synthetically amine-functionalized) | Ce-MOF-808 | Zr | trimesic acid | 1 | 1 | 0 | 0 | 1 | 1 | 0 | 0 | 0 | 1 | APTES grafting (hydrothermal): 4 mL APTES + 0.5 g Ce-MOF-808 in Teflon autoclave, 150 C 1 day | APTES | 0 |  | 0 | No |  | Ce-MOF-808 framework preserved after APTES grafting (XRD 8.46 deg (222) facet, minor broadening + ~0.25 deg shift); crystal structure well-maintained after Pb adsorption (8.27 deg) |  |  |  | octahedral morphology (FESEM/TEM); smoother surface after APTES layer | vacuum activation; thermal drying | 70 | 12 h | ambient-temperature aqueous synthesis (Ce-MOF-808) + hydrothermal APTES post-grafting | APTES | Ce(NH4)2(NO3)6 | trimesic acid | F1 | formic acid | 3-aminopropyltriethoxysilane | 150 | 24 | XRD after adsorption: 8.27 deg peak matching Ce-MOF-808-APTES (8.21 deg) - structure well-maintained; PbO/Pb-N evidenced by XPS Pb4f 138/142.8 eV and FTIR | 未报告金属浸出测试 | thermally stable up to 632 C (Ce-MOF-808-APTES); stable in Brahmaputra river water; adsorption 99.84% -> 82.12% and desorption 98.14% -> 67.14% after 6 regeneration cycles (usable up to 6 cycles; slight surface roughening/compaction, residual Pb from incomplete desorption) | E:\mzh3\所有正文和附件\第一波markdown\Enhancing Pb ^ { 2 + } removal using a novel cerium-based metal organic framework Post-synthetic modification and response surface methodology optimiz.md | P0158 | 10.1016/j.jenvman.2026.129665 | 1 | kinetics | 298 | 0.333 | 57.43073 | 174.375 | 149.3265 | 118.5254 | 1 | 174.375 | 99.61538 | 5 | 174.375 | 动力学 | Enhancing P b(2)+ removal using a novel cerium-based metal organic framework: Post-synthetic modification and response surface methodology optimization | P0158 | Post-modified MOF
P0060 | P0060_M1 | Ce-MOF-808-APTES | M2 | T8 | APTES-grafted Ce(IV)-based MOF-808 (post-synthetically amine-functionalized) | Ce-MOF-808 | Zr | trimesic acid | 1 | 1 | 0 | 0 | 1 | 1 | 0 | 0 | 0 | 1 | APTES grafting (hydrothermal): 4 mL APTES + 0.5 g Ce-MOF-808 in Teflon autoclave, 150 C 1 day | APTES | 0 |  | 0 | No |  | Ce-MOF-808 framework preserved after APTES grafting (XRD 8.46 deg (222) facet, minor broadening + ~0.25 deg shift); crystal structure well-maintained after Pb adsorption (8.27 deg) |  |  |  | octahedral morphology (FESEM/TEM); smoother surface after APTES layer | vacuum activation; thermal drying | 70 | 12 h | ambient-temperature aqueous synthesis (Ce-MOF-808) + hydrothermal APTES post-grafting | APTES | Ce(NH4)2(NO3)6 | trimesic acid | F1 | formic acid | 3-aminopropyltriethoxysilane | 150 | 24 | XRD after adsorption: 8.27 deg peak matching Ce-MOF-808-APTES (8.21 deg) - structure well-maintained; PbO/Pb-N evidenced by XPS Pb4f 138/142.8 eV and FTIR | 未报告金属浸出测试 | thermally stable up to 632 C (Ce-MOF-808-APTES); stable in Brahmaputra river water; adsorption 99.84% -> 82.12% and desorption 98.14% -> 67.14% after 6 regeneration cycles (usable up to 6 cycles; slight surface roughening/compaction, residual Pb from incomplete desorption) | E:\mzh3\所有正文和附件\第一波markdown\Enhancing Pb ^ { 2 + } removal using a novel cerium-based metal organic framework Post-synthetic modification and response surface methodology optimiz.md | P0158 | 10.1016/j.jenvman.2026.129665 | 1 | kinetics | 298 | 0.333 | 57.43073 | 174.375 | 218.309 | 126.5925 | 1 | 174.375 | 99.61538 | 5 | 174.375 | 动力学 | Enhancing P b(2)+ removal using a novel cerium-based metal organic framework: Post-synthetic modification and response surface methodology optimization | P0158 | Post-modified MOF
P0060 | P0060_M1 | Ce-MOF-808-APTES | M2 | T8 | APTES-grafted Ce(IV)-based MOF-808 (post-synthetically amine-functionalized) | Ce-MOF-808 | Zr | trimesic acid | 1 | 1 | 0 | 0 | 1 | 1 | 0 | 0 | 0 | 1 | APTES grafting (hydrothermal): 4 mL APTES + 0.5 g Ce-MOF-808 in Teflon autoclave, 150 C 1 day | APTES | 0 |  | 0 | No |  | Ce-MOF-808 framework preserved after APTES grafting (XRD 8.46 deg (222) facet, minor broadening + ~0.25 deg shift); crystal structure well-maintained after Pb adsorption (8.27 deg) |  |  |  | octahedral morphology (FESEM/TEM); smoother surface after APTES layer | vacuum activation; thermal drying | 70 | 12 h | ambient-temperature aqueous synthesis (Ce-MOF-808) + hydrothermal APTES post-grafting | APTES | Ce(NH4)2(NO3)6 | trimesic acid | F1 | formic acid | 3-aminopropyltriethoxysilane | 150 | 24 | XRD after adsorption: 8.27 deg peak matching Ce-MOF-808-APTES (8.21 deg) - structure well-maintained; PbO/Pb-N evidenced by XPS Pb4f 138/142.8 eV and FTIR | 未报告金属浸出测试 | thermally stable up to 632 C (Ce-MOF-808-APTES); stable in Brahmaputra river water; adsorption 99.84% -> 82.12% and desorption 98.14% -> 67.14% after 6 regeneration cycles (usable up to 6 cycles; slight surface roughening/compaction, residual Pb from incomplete desorption) | E:\mzh3\所有正文和附件\第一波markdown\Enhancing Pb ^ { 2 + } removal using a novel cerium-based metal organic framework Post-synthetic modification and response surface methodology optimiz.md | P0158 | 10.1016/j.jenvman.2026.129665 | 1 | kinetics | 298 | 0.333 | 57.43073 | 174.375 | 289.3819 | 138.383 | 1 | 174.375 | 99.61538 | 5 | 174.375 | 动力学 | Enhancing P b(2)+ removal using a novel cerium-based metal organic framework: Post-synthetic modification and response surface methodology optimization | P0158 | Post-modified MOF
P0060 | P0060_M1 | Ce-MOF-808-APTES | M2 | T8 | APTES-grafted Ce(IV)-based MOF-808 (post-synthetically amine-functionalized) | Ce-MOF-808 | Zr | trimesic acid | 1 | 1 | 0 | 0 | 1 | 1 | 0 | 0 | 0 | 1 | APTES grafting (hydrothermal): 4 mL APTES + 0.5 g Ce-MOF-808 in Teflon autoclave, 150 C 1 day | APTES | 0 |  | 0 | No |  | Ce-MOF-808 framework preserved after APTES grafting (XRD 8.46 deg (222) facet, minor broadening + ~0.25 deg shift); crystal structure well-maintained after Pb adsorption (8.27 deg) |  |  |  | octahedral morphology (FESEM/TEM); smoother surface after APTES layer | vacuum activation; thermal drying | 70 | 12 h | ambient-temperature aqueous synthesis (Ce-MOF-808) + hydrothermal APTES post-grafting | APTES | Ce(NH4)2(NO3)6 | trimesic acid | F1 | formic acid | 3-aminopropyltriethoxysilane | 150 | 24 | XRD after adsorption: 8.27 deg peak matching Ce-MOF-808-APTES (8.21 deg) - structure well-maintained; PbO/Pb-N evidenced by XPS Pb4f 138/142.8 eV and FTIR | 未报告金属浸出测试 | thermally stable up to 632 C (Ce-MOF-808-APTES); stable in Brahmaputra river water; adsorption 99.84% -> 82.12% and desorption 98.14% -> 67.14% after 6 regeneration cycles (usable up to 6 cycles; slight surface roughening/compaction, residual Pb from incomplete desorption) | E:\mzh3\所有正文和附件\第一波markdown\Enhancing Pb ^ { 2 + } removal using a novel cerium-based metal organic framework Post-synthetic modification and response surface methodology optimiz.md | P0158 | 10.1016/j.jenvman.2026.129665 | 1 | kinetics | 298 | 0.333 | 57.43073 | 174.375 | 362.5452 | 160.1023 | 1 | 174.375 | 99.61538 | 5 | 174.375 | 动力学 | Enhancing P b(2)+ removal using a novel cerium-based metal organic framework: Post-synthetic modification and response surface methodology optimization | P0158 | Post-modified MOF
P0060 | P0060_M1 | Ce-MOF-808-APTES | M2 | T8 | APTES-grafted Ce(IV)-based MOF-808 (post-synthetically amine-functionalized) | Ce-MOF-808 | Zr | trimesic acid | 1 | 1 | 0 | 0 | 1 | 1 | 0 | 0 | 0 | 1 | APTES grafting (hydrothermal): 4 mL APTES + 0.5 g Ce-MOF-808 in Teflon autoclave, 150 C 1 day | APTES | 0 |  | 0 | No |  | Ce-MOF-808 framework preserved after APTES grafting (XRD 8.46 deg (222) facet, minor broadening + ~0.25 deg shift); crystal structure well-maintained after Pb adsorption (8.27 deg) |  |  |  | octahedral morphology (FESEM/TEM); smoother surface after APTES layer | vacuum activation; thermal drying | 70 | 12 h | ambient-temperature aqueous synthesis (Ce-MOF-808) + hydrothermal APTES post-grafting | APTES | Ce(NH4)2(NO3)6 | trimesic acid | F1 | formic acid | 3-aminopropyltriethoxysilane | 150 | 24 | XRD after adsorption: 8.27 deg peak matching Ce-MOF-808-APTES (8.21 deg) - structure well-maintained; PbO/Pb-N evidenced by XPS Pb4f 138/142.8 eV and FTIR | 未报告金属浸出测试 | thermally stable up to 632 C (Ce-MOF-808-APTES); stable in Brahmaputra river water; adsorption 99.84% -> 82.12% and desorption 98.14% -> 67.14% after 6 regeneration cycles (usable up to 6 cycles; slight surface roughening/compaction, residual Pb from incomplete desorption) | E:\mzh3\所有正文和附件\第一波markdown\Enhancing Pb ^ { 2 + } removal using a novel cerium-based metal organic framework Post-synthetic modification and response surface methodology optimiz.md | P0158 | 10.1016/j.jenvman.2026.129665 | 1 | kinetics | 298 | 0.333 | 57.43073 | 174.375 | 433.6181 | 162.5845 | 1 | 174.375 | 99.61538 | 5 | 174.375 | 动力学 | Enhancing P b(2)+ removal using a novel cerium-based metal organic framework: Post-synthetic modification and response surface methodology optimization | P0158 | Post-modified MOF
P0060 | P0060_M1 | Ce-MOF-808-APTES | M2 | T8 | APTES-grafted Ce(IV)-based MOF-808 (post-synthetically amine-functionalized) | Ce-MOF-808 | Zr | trimesic acid | 1 | 1 | 0 | 0 | 1 | 1 | 0 | 0 | 0 | 1 | APTES grafting (hydrothermal): 4 mL APTES + 0.5 g Ce-MOF-808 in Teflon autoclave, 150 C 1 day | APTES | 0 |  | 0 | No |  | Ce-MOF-808 framework preserved after APTES grafting (XRD 8.46 deg (222) facet, minor broadening + ~0.25 deg shift); crystal structure well-maintained after Pb adsorption (8.27 deg) |  |  |  | octahedral morphology (FESEM/TEM); smoother surface after APTES layer | vacuum activation; thermal drying | 70 | 12 h | ambient-temperature aqueous synthesis (Ce-MOF-808) + hydrothermal APTES post-grafting | APTES | Ce(NH4)2(NO3)6 | trimesic acid | F1 | formic acid | 3-aminopropyltriethoxysilane | 150 | 24 | XRD after adsorption: 8.27 deg peak matching Ce-MOF-808-APTES (8.21 deg) - structure well-maintained; PbO/Pb-N evidenced by XPS Pb4f 138/142.8 eV and FTIR | 未报告金属浸出测试 | thermally stable up to 632 C (Ce-MOF-808-APTES); stable in Brahmaputra river water; adsorption 99.84% -> 82.12% and desorption 98.14% -> 67.14% after 6 regeneration cycles (usable up to 6 cycles; slight surface roughening/compaction, residual Pb from incomplete desorption) | E:\mzh3\所有正文和附件\第一波markdown\Enhancing Pb ^ { 2 + } removal using a novel cerium-based metal organic framework Post-synthetic modification and response surface methodology optimiz.md | P0158 | 10.1016/j.jenvman.2026.129665 | 1 | kinetics | 298 | 0.333 | 57.43073 | 174.375 | 508.8717 | 168.79 | 1 | 174.375 | 99.61538 | 5 | 174.375 | 动力学 | Enhancing P b(2)+ removal using a novel cerium-based metal organic framework: Post-synthetic modification and response surface methodology optimization | P0158 | Post-modified MOF
P0060 | P0060_M1 | Ce-MOF-808-APTES | M2 | T8 | APTES-grafted Ce(IV)-based MOF-808 (post-synthetically amine-functionalized) | Ce-MOF-808 | Zr | trimesic acid | 1 | 1 | 0 | 0 | 1 | 1 | 0 | 0 | 0 | 1 | APTES grafting (hydrothermal): 4 mL APTES + 0.5 g Ce-MOF-808 in Teflon autoclave, 150 C 1 day | APTES | 0 |  | 0 | No |  | Ce-MOF-808 framework preserved after APTES grafting (XRD 8.46 deg (222) facet, minor broadening + ~0.25 deg shift); crystal structure well-maintained after Pb adsorption (8.27 deg) |  |  |  | octahedral morphology (FESEM/TEM); smoother surface after APTES layer | vacuum activation; thermal drying | 70 | 12 h | ambient-temperature aqueous synthesis (Ce-MOF-808) + hydrothermal APTES post-grafting | APTES | Ce(NH4)2(NO3)6 | trimesic acid | F1 | formic acid | 3-aminopropyltriethoxysilane | 150 | 24 | XRD after adsorption: 8.27 deg peak matching Ce-MOF-808-APTES (8.21 deg) - structure well-maintained; PbO/Pb-N evidenced by XPS Pb4f 138/142.8 eV and FTIR | 未报告金属浸出测试 | thermally stable up to 632 C (Ce-MOF-808-APTES); stable in Brahmaputra river water; adsorption 99.84% -> 82.12% and desorption 98.14% -> 67.14% after 6 regeneration cycles (usable up to 6 cycles; slight surface roughening/compaction, residual Pb from incomplete desorption) | E:\mzh3\所有正文和附件\第一波markdown\Enhancing Pb ^ { 2 + } removal using a novel cerium-based metal organic framework Post-synthetic modification and response surface methodology optimiz.md | P0158 | 10.1016/j.jenvman.2026.129665 | 1 | kinetics | 298 | 0.333 | 57.43073 | 174.375 | 577.8542 | 173.7544 | 1 | 174.375 | 99.61538 | 5 | 174.375 | 动力学 | Enhancing P b(2)+ removal using a novel cerium-based metal organic framework: Post-synthetic modification and response surface methodology optimization | P0158 | Post-modified MOF
P0060 | P0060_M1 | Ce-MOF-808-APTES | M2 | T8 | APTES-grafted Ce(IV)-based MOF-808 (post-synthetically amine-functionalized) | Ce-MOF-808 | Zr | trimesic acid | 1 | 1 | 0 | 0 | 1 | 1 | 0 | 0 | 0 | 1 | APTES grafting (hydrothermal): 4 mL APTES + 0.5 g Ce-MOF-808 in Teflon autoclave, 150 C 1 day | APTES | 0 |  | 0 | No |  | Ce-MOF-808 framework preserved after APTES grafting (XRD 8.46 deg (222) facet, minor broadening + ~0.25 deg shift); crystal structure well-maintained after Pb adsorption (8.27 deg) |  |  |  | octahedral morphology (FESEM/TEM); smoother surface after APTES layer | vacuum activation; thermal drying | 70 | 12 h | ambient-temperature aqueous synthesis (Ce-MOF-808) + hydrothermal APTES post-grafting | APTES | Ce(NH4)2(NO3)6 | trimesic acid | F1 | formic acid | 3-aminopropyltriethoxysilane | 150 | 24 | XRD after adsorption: 8.27 deg peak matching Ce-MOF-808-APTES (8.21 deg) - structure well-maintained; PbO/Pb-N evidenced by XPS Pb4f 138/142.8 eV and FTIR | 未报告金属浸出测试 | thermally stable up to 632 C (Ce-MOF-808-APTES); stable in Brahmaputra river water; adsorption 99.84% -> 82.12% and desorption 98.14% -> 67.14% after 6 regeneration cycles (usable up to 6 cycles; slight surface roughening/compaction, residual Pb from incomplete desorption) | E:\mzh3\所有正文和附件\第一波markdown\Enhancing Pb ^ { 2 + } removal using a novel cerium-based metal organic framework Post-synthetic modification and response surface methodology optimiz.md | P0158 | 10.1016/j.jenvman.2026.129665 | 1 | kinetics | 298 | 0.333 | 57.43073 | 174.375 | 646.8367 | 173.7544 | 1 | 174.375 | 99.61538 | 5 | 174.375 | 动力学 | Enhancing P b(2)+ removal using a novel cerium-based metal organic framework: Post-synthetic modification and response surface methodology optimization | P0158 | Post-modified MOF
P0060 | P0060_M1 | Ce-MOF-808-APTES | M2 | T8 | APTES-grafted Ce(IV)-based MOF-808 (post-synthetically amine-functionalized) | Ce-MOF-808 | Zr | trimesic acid | 1 | 1 | 0 | 0 | 1 | 1 | 0 | 0 | 0 | 1 | APTES grafting (hydrothermal): 4 mL APTES + 0.5 g Ce-MOF-808 in Teflon autoclave, 150 C 1 day | APTES | 0 |  | 0 | No |  | Ce-MOF-808 framework preserved after APTES grafting (XRD 8.46 deg (222) facet, minor broadening + ~0.25 deg shift); crystal structure well-maintained after Pb adsorption (8.27 deg) |  |  |  | octahedral morphology (FESEM/TEM); smoother surface after APTES layer | vacuum activation; thermal drying | 70 | 12 h | ambient-temperature aqueous synthesis (Ce-MOF-808) + hydrothermal APTES post-grafting | APTES | Ce(NH4)2(NO3)6 | trimesic acid | F1 | formic acid | 3-aminopropyltriethoxysilane | 150 | 24 | XRD after adsorption: 8.27 deg peak matching Ce-MOF-808-APTES (8.21 deg) - structure well-maintained; PbO/Pb-N evidenced by XPS Pb4f 138/142.8 eV and FTIR | 未报告金属浸出测试 | thermally stable up to 632 C (Ce-MOF-808-APTES); stable in Brahmaputra river water; adsorption 99.84% -> 82.12% and desorption 98.14% -> 67.14% after 6 regeneration cycles (usable up to 6 cycles; slight surface roughening/compaction, residual Pb from incomplete desorption) | E:\mzh3\所有正文和附件\第一波markdown\Enhancing Pb ^ { 2 + } removal using a novel cerium-based metal organic framework Post-synthetic modification and response surface methodology optimiz.md | P0158 | 10.1016/j.jenvman.2026.129665 | 1 | kinetics | 298 | 0.333 | 57.43073 | 174.375 | 715.8192 | 174.375 | 1 | 174.375 | 99.61538 | 5 | 174.375 | 动力学 | Enhancing P b(2)+ removal using a novel cerium-based metal organic framework: Post-synthetic modification and response surface methodology optimization | P0158 | Post-modified MOF
P0061 | P0061_M1 | VNU-23 | M2 | T8 | sulfonic-functionalized Zr-based MOF (acidified VNU-23; 8-connected bcu topology) | VNU-23 | Zr | H4SNDC | 1 | 0 | 0 | 0 | 1 | 0 | 0 | 1 | 0 | 1 | acidification: DMA⊂VNU-23 soaked in 0.3 M H2SO4 to exchange DMA+ for H+ (protonate SO3- groups), washed to pH 5 |  | 0 |  | 0 | No |  |  | 590 |  |  | prism-like particles, average diameter 100-500 nm (H+⊂VNU-17/23); Zr-bcu-NDC large block 1-3 um | vacuum activation |  |  | solvothermal (DMF, formic acid modulator) | DMF | ZrOCl2.8H2O | 4,8-disulfo-2,6-naphthalenedicarboxylic acid | F1;F8 | formic acid |  |  |  | PXRD after desorption highly consistent with activated H+⊂VNU-23; FTIR almost unchanged; morphology/nanometer-scale size unchanged (TEM) | 未报告金属浸出测试 | thermally stable >=450 C (TGA-DSC); structure maintained after 8 weeks immersed in water; activated form recovers crystallinity upon water immersion; 7 cycles retaining ~90% uptake | E:\mzh3\所有正文和附件\第一波markdown\Enhancing the remarkable adsorption of Pb ^ { 2 + } in a series of sulfonic-functionalized Zr-based MOFs a combined theoretical and experimental study.md | P0159 | 10.1039/d2dt01009g | 1 | ph | 298 | 0.3 | 899.2629 | 614.9718 | 25.05144 | 614.9718 | 1 | 614.9718 | 97.51861 | 1 | 69.97954 | pH | View Article Online View Journal | P0159 | Post-modified MOF
P0061 | P0061_M1 | VNU-23 | M2 | T8 | sulfonic-functionalized Zr-based MOF (acidified VNU-23; 8-connected bcu topology) | VNU-23 | Zr | H4SNDC | 1 | 0 | 0 | 0 | 1 | 0 | 0 | 1 | 0 | 1 | acidification: DMA⊂VNU-23 soaked in 0.3 M H2SO4 to exchange DMA+ for H+ (protonate SO3- groups), washed to pH 5 |  | 0 |  | 0 | No |  |  | 590 |  |  | prism-like particles, average diameter 100-500 nm (H+⊂VNU-17/23); Zr-bcu-NDC large block 1-3 um | vacuum activation |  |  | solvothermal (DMF, formic acid modulator) | DMF | ZrOCl2.8H2O | 4,8-disulfo-2,6-naphthalenedicarboxylic acid | F1;F8 | formic acid |  |  |  | PXRD after desorption highly consistent with activated H+⊂VNU-23; FTIR almost unchanged; morphology/nanometer-scale size unchanged (TEM) | 未报告金属浸出测试 | thermally stable >=450 C (TGA-DSC); structure maintained after 8 weeks immersed in water; activated form recovers crystallinity upon water immersion; 7 cycles retaining ~90% uptake | E:\mzh3\所有正文和附件\第一波markdown\Enhancing the remarkable adsorption of Pb ^ { 2 + } in a series of sulfonic-functionalized Zr-based MOFs a combined theoretical and experimental study.md | P0159 | 10.1039/d2dt01009g | 1 | ph | 298 | 0.3 | 899.2629 | 614.9718 | 25.05144 | 614.9718 | 1 | 614.9718 | 97.51861 | 2 | 209.9386 | pH | View Article Online View Journal | P0159 | Post-modified MOF
P0061 | P0061_M1 | VNU-23 | M2 | T8 | sulfonic-functionalized Zr-based MOF (acidified VNU-23; 8-connected bcu topology) | VNU-23 | Zr | H4SNDC | 1 | 0 | 0 | 0 | 1 | 0 | 0 | 1 | 0 | 1 | acidification: DMA⊂VNU-23 soaked in 0.3 M H2SO4 to exchange DMA+ for H+ (protonate SO3- groups), washed to pH 5 |  | 0 |  | 0 | No |  |  | 590 |  |  | prism-like particles, average diameter 100-500 nm (H+⊂VNU-17/23); Zr-bcu-NDC large block 1-3 um | vacuum activation |  |  | solvothermal (DMF, formic acid modulator) | DMF | ZrOCl2.8H2O | 4,8-disulfo-2,6-naphthalenedicarboxylic acid | F1;F8 | formic acid |  |  |  | PXRD after desorption highly consistent with activated H+⊂VNU-23; FTIR almost unchanged; morphology/nanometer-scale size unchanged (TEM) | 未报告金属浸出测试 | thermally stable >=450 C (TGA-DSC); structure maintained after 8 weeks immersed in water; activated form recovers crystallinity upon water immersion; 7 cycles retaining ~90% uptake | E:\mzh3\所有正文和附件\第一波markdown\Enhancing the remarkable adsorption of Pb ^ { 2 + } in a series of sulfonic-functionalized Zr-based MOFs a combined theoretical and experimental study.md | P0159 | 10.1039/d2dt01009g | 1 | ph | 298 | 0.3 | 899.2629 | 614.9718 | 25.05144 | 614.9718 | 1 | 614.9718 | 97.51861 | 3 | 235.3857 | pH | View Article Online View Journal | P0159 | Post-modified MOF
P0061 | P0061_M1 | VNU-23 | M2 | T8 | sulfonic-functionalized Zr-based MOF (acidified VNU-23; 8-connected bcu topology) | VNU-23 | Zr | H4SNDC | 1 | 0 | 0 | 0 | 1 | 0 | 0 | 1 | 0 | 1 | acidification: DMA⊂VNU-23 soaked in 0.3 M H2SO4 to exchange DMA+ for H+ (protonate SO3- groups), washed to pH 5 |  | 0 |  | 0 | No |  |  | 590 |  |  | prism-like particles, average diameter 100-500 nm (H+⊂VNU-17/23); Zr-bcu-NDC large block 1-3 um | vacuum activation |  |  | solvothermal (DMF, formic acid modulator) | DMF | ZrOCl2.8H2O | 4,8-disulfo-2,6-naphthalenedicarboxylic acid | F1;F8 | formic acid |  |  |  | PXRD after desorption highly consistent with activated H+⊂VNU-23; FTIR almost unchanged; morphology/nanometer-scale size unchanged (TEM) | 未报告金属浸出测试 | thermally stable >=450 C (TGA-DSC); structure maintained after 8 weeks immersed in water; activated form recovers crystallinity upon water immersion; 7 cycles retaining ~90% uptake | E:\mzh3\所有正文和附件\第一波markdown\Enhancing the remarkable adsorption of Pb ^ { 2 + } in a series of sulfonic-functionalized Zr-based MOFs a combined theoretical and experimental study.md | P0159 | 10.1039/d2dt01009g | 1 | ph | 298 | 0.3 | 899.2629 | 614.9718 | 25.05144 | 614.9718 | 1 | 614.9718 | 97.51861 | 4 | 260.8328 | pH | View Article Online View Journal | P0159 | Post-modified MOF
P0061 | P0061_M1 | VNU-23 | M2 | T8 | sulfonic-functionalized Zr-based MOF (acidified VNU-23; 8-connected bcu topology) | VNU-23 | Zr | H4SNDC | 1 | 0 | 0 | 0 | 1 | 0 | 0 | 1 | 0 | 1 | acidification: DMA⊂VNU-23 soaked in 0.3 M H2SO4 to exchange DMA+ for H+ (protonate SO3- groups), washed to pH 5 |  | 0 |  | 0 | No |  |  | 590 |  |  | prism-like particles, average diameter 100-500 nm (H+⊂VNU-17/23); Zr-bcu-NDC large block 1-3 um | vacuum activation |  |  | solvothermal (DMF, formic acid modulator) | DMF | ZrOCl2.8H2O | 4,8-disulfo-2,6-naphthalenedicarboxylic acid | F1;F8 | formic acid |  |  |  | PXRD after desorption highly consistent with activated H+⊂VNU-23; FTIR almost unchanged; morphology/nanometer-scale size unchanged (TEM) | 未报告金属浸出测试 | thermally stable >=450 C (TGA-DSC); structure maintained after 8 weeks immersed in water; activated form recovers crystallinity upon water immersion; 7 cycles retaining ~90% uptake | E:\mzh3\所有正文和附件\第一波markdown\Enhancing the remarkable adsorption of Pb ^ { 2 + } in a series of sulfonic-functionalized Zr-based MOFs a combined theoretical and experimental study.md | P0159 | 10.1039/d2dt01009g | 1 | ph | 298 | 0.3 | 899.2629 | 614.9718 | 25.05144 | 614.9718 | 1 | 614.9718 | 97.51861 | 5 | 489.8568 | pH | View Article Online View Journal | P0159 | Post-modified MOF
P0061 | P0061_M1 | VNU-23 | M2 | T8 | sulfonic-functionalized Zr-based MOF (acidified VNU-23; 8-connected bcu topology) | VNU-23 | Zr | H4SNDC | 1 | 0 | 0 | 0 | 1 | 0 | 0 | 1 | 0 | 1 | acidification: DMA⊂VNU-23 soaked in 0.3 M H2SO4 to exchange DMA+ for H+ (protonate SO3- groups), washed to pH 5 |  | 0 |  | 0 | No |  |  | 590 |  |  | prism-like particles, average diameter 100-500 nm (H+⊂VNU-17/23); Zr-bcu-NDC large block 1-3 um | vacuum activation |  |  | solvothermal (DMF, formic acid modulator) | DMF | ZrOCl2.8H2O | 4,8-disulfo-2,6-naphthalenedicarboxylic acid | F1;F8 | formic acid |  |  |  | PXRD after desorption highly consistent with activated H+⊂VNU-23; FTIR almost unchanged; morphology/nanometer-scale size unchanged (TEM) | 未报告金属浸出测试 | thermally stable >=450 C (TGA-DSC); structure maintained after 8 weeks immersed in water; activated form recovers crystallinity upon water immersion; 7 cycles retaining ~90% uptake | E:\mzh3\所有正文和附件\第一波markdown\Enhancing the remarkable adsorption of Pb ^ { 2 + } in a series of sulfonic-functionalized Zr-based MOFs a combined theoretical and experimental study.md | P0159 | 10.1039/d2dt01009g | 1 | ph | 298 | 0.3 | 899.2629 | 614.9718 | 25.05144 | 614.9718 | 1 | 614.9718 | 97.51861 | 6 | 614.9718 | pH | View Article Online View Journal | P0159 | Post-modified MOF
P0061 | P0061_M1 | VNU-23 | M2 | T8 | sulfonic-functionalized Zr-based MOF (acidified VNU-23; 8-connected bcu topology) | VNU-23 | Zr | H4SNDC | 1 | 0 | 0 | 0 | 1 | 0 | 0 | 1 | 0 | 1 | acidification: DMA⊂VNU-23 soaked in 0.3 M H2SO4 to exchange DMA+ for H+ (protonate SO3- groups), washed to pH 5 |  | 0 |  | 0 | No |  |  | 590 |  |  | prism-like particles, average diameter 100-500 nm (H+⊂VNU-17/23); Zr-bcu-NDC large block 1-3 um | vacuum activation |  |  | solvothermal (DMF, formic acid modulator) | DMF | ZrOCl2.8H2O | 4,8-disulfo-2,6-naphthalenedicarboxylic acid | F1;F8 | formic acid |  |  |  | PXRD after desorption highly consistent with activated H+⊂VNU-23; FTIR almost unchanged; morphology/nanometer-scale size unchanged (TEM) | 未报告金属浸出测试 | thermally stable >=450 C (TGA-DSC); structure maintained after 8 weeks immersed in water; activated form recovers crystallinity upon water immersion; 7 cycles retaining ~90% uptake | E:\mzh3\所有正文和附件\第一波markdown\Enhancing the remarkable adsorption of Pb ^ { 2 + } in a series of sulfonic-functionalized Zr-based MOFs a combined theoretical and experimental study.md | P0159 | 10.1039/d2dt01009g | 1 | cm | 298 | 0.3 | 899.2629 | 614.9718 | 25.05144 | 614.9718 | 1 | 614.9718 | 97.51861 | 6 | 614.9718 | MOF加入浓度 | View Article Online View Journal | P0159 | Post-modified MOF
P0061 | P0061_M1 | VNU-23 | M2 | T8 | sulfonic-functionalized Zr-based MOF (acidified VNU-23; 8-connected bcu topology) | VNU-23 | Zr | H4SNDC | 1 | 0 | 0 | 0 | 1 | 0 | 0 | 1 | 0 | 1 | acidification: DMA⊂VNU-23 soaked in 0.3 M H2SO4 to exchange DMA+ for H+ (protonate SO3- groups), washed to pH 5 |  | 0 |  | 0 | No |  |  | 590 |  |  | prism-like particles, average diameter 100-500 nm (H+⊂VNU-17/23); Zr-bcu-NDC large block 1-3 um | vacuum activation |  |  | solvothermal (DMF, formic acid modulator) | DMF | ZrOCl2.8H2O | 4,8-disulfo-2,6-naphthalenedicarboxylic acid | F1;F8 | formic acid |  |  |  | PXRD after desorption highly consistent with activated H+⊂VNU-23; FTIR almost unchanged; morphology/nanometer-scale size unchanged (TEM) | 未报告金属浸出测试 | thermally stable >=450 C (TGA-DSC); structure maintained after 8 weeks immersed in water; activated form recovers crystallinity upon water immersion; 7 cycles retaining ~90% uptake | E:\mzh3\所有正文和附件\第一波markdown\Enhancing the remarkable adsorption of Pb ^ { 2 + } in a series of sulfonic-functionalized Zr-based MOFs a combined theoretical and experimental study.md | P0159 | 10.1039/d2dt01009g | 1 | cm | 298 | 0.3 | 899.2629 | 449.6981 | 25.05144 | 614.9718 | 1 | 614.9718 | 97.51861 | 6 | 614.9718 | MOF加入浓度 | View Article Online View Journal | P0159 | Post-modified MOF
P0061 | P0061_M1 | VNU-23 | M2 | T8 | sulfonic-functionalized Zr-based MOF (acidified VNU-23; 8-connected bcu topology) | VNU-23 | Zr | H4SNDC | 1 | 0 | 0 | 0 | 1 | 0 | 0 | 1 | 0 | 1 | acidification: DMA⊂VNU-23 soaked in 0.3 M H2SO4 to exchange DMA+ for H+ (protonate SO3- groups), washed to pH 5 |  | 0 |  | 0 | No |  |  | 590 |  |  | prism-like particles, average diameter 100-500 nm (H+⊂VNU-17/23); Zr-bcu-NDC large block 1-3 um | vacuum activation |  |  | solvothermal (DMF, formic acid modulator) | DMF | ZrOCl2.8H2O | 4,8-disulfo-2,6-naphthalenedicarboxylic acid | F1;F8 | formic acid |  |  |  | PXRD after desorption highly consistent with activated H+⊂VNU-23; FTIR almost unchanged; morphology/nanometer-scale size unchanged (TEM) | 未报告金属浸出测试 | thermally stable >=450 C (TGA-DSC); structure maintained after 8 weeks immersed in water; activated form recovers crystallinity upon water immersion; 7 cycles retaining ~90% uptake | E:\mzh3\所有正文和附件\第一波markdown\Enhancing the remarkable adsorption of Pb ^ { 2 + } in a series of sulfonic-functionalized Zr-based MOFs a combined theoretical and experimental study.md | P0159 | 10.1039/d2dt01009g | 1 | cm | 298 | 0.3 | 899.2629 | 353.6088 | 25.05144 | 614.9718 | 1 | 614.9718 | 97.51861 | 6 | 614.9718 | MOF加入浓度 | View Article Online View Journal | P0159 | Post-modified MOF
P0061 | P0061_M1 | VNU-23 | M2 | T8 | sulfonic-functionalized Zr-based MOF (acidified VNU-23; 8-connected bcu topology) | VNU-23 | Zr | H4SNDC | 1 | 0 | 0 | 0 | 1 | 0 | 0 | 1 | 0 | 1 | acidification: DMA⊂VNU-23 soaked in 0.3 M H2SO4 to exchange DMA+ for H+ (protonate SO3- groups), washed to pH 5 |  | 0 |  | 0 | No |  |  | 590 |  |  | prism-like particles, average diameter 100-500 nm (H+⊂VNU-17/23); Zr-bcu-NDC large block 1-3 um | vacuum activation |  |  | solvothermal (DMF, formic acid modulator) | DMF | ZrOCl2.8H2O | 4,8-disulfo-2,6-naphthalenedicarboxylic acid | F1;F8 | formic acid |  |  |  | PXRD after desorption highly consistent with activated H+⊂VNU-23; FTIR almost unchanged; morphology/nanometer-scale size unchanged (TEM) | 未报告金属浸出测试 | thermally stable >=450 C (TGA-DSC); structure maintained after 8 weeks immersed in water; activated form recovers crystallinity upon water immersion; 7 cycles retaining ~90% uptake | E:\mzh3\所有正文和附件\第一波markdown\Enhancing the remarkable adsorption of Pb ^ { 2 + } in a series of sulfonic-functionalized Zr-based MOFs a combined theoretical and experimental study.md | P0159 | 10.1039/d2dt01009g | 1 | cm | 298 | 0.3 | 899.2629 | 292.1116 | 25.05144 | 614.9718 | 1 | 614.9718 | 97.51861 | 6 | 614.9718 | MOF加入浓度 | View Article Online View Journal | P0159 | Post-modified MOF
P0061 | P0061_M1 | VNU-23 | M2 | T8 | sulfonic-functionalized Zr-based MOF (acidified VNU-23; 8-connected bcu topology) | VNU-23 | Zr | H4SNDC | 1 | 0 | 0 | 0 | 1 | 0 | 0 | 1 | 0 | 1 | acidification: DMA⊂VNU-23 soaked in 0.3 M H2SO4 to exchange DMA+ for H+ (protonate SO3- groups), washed to pH 5 |  | 0 |  | 0 | No |  |  | 590 |  |  | prism-like particles, average diameter 100-500 nm (H+⊂VNU-17/23); Zr-bcu-NDC large block 1-3 um | vacuum activation |  |  | solvothermal (DMF, formic acid modulator) | DMF | ZrOCl2.8H2O | 4,8-disulfo-2,6-naphthalenedicarboxylic acid | F1;F8 | formic acid |  |  |  | PXRD after desorption highly consistent with activated H+⊂VNU-23; FTIR almost unchanged; morphology/nanometer-scale size unchanged (TEM) | 未报告金属浸出测试 | thermally stable >=450 C (TGA-DSC); structure maintained after 8 weeks immersed in water; activated form recovers crystallinity upon water immersion; 7 cycles retaining ~90% uptake | E:\mzh3\所有正文和附件\第一波markdown\Enhancing the remarkable adsorption of Pb ^ { 2 + } in a series of sulfonic-functionalized Zr-based MOFs a combined theoretical and experimental study.md | P0159 | 10.1039/d2dt01009g | 1 | cm | 298 | 0.3 | 899.2629 | 259.4412 | 25.05144 | 614.9718 | 1 | 614.9718 | 97.51861 | 6 | 614.9718 | MOF加入浓度 | View Article Online View Journal | P0159 | Post-modified MOF
P0061 | P0061_M1 | VNU-23 | M2 | T8 | sulfonic-functionalized Zr-based MOF (acidified VNU-23; 8-connected bcu topology) | VNU-23 | Zr | H4SNDC | 1 | 0 | 0 | 0 | 1 | 0 | 0 | 1 | 0 | 1 | acidification: DMA⊂VNU-23 soaked in 0.3 M H2SO4 to exchange DMA+ for H+ (protonate SO3- groups), washed to pH 5 |  | 0 |  | 0 | No |  |  | 590 |  |  | prism-like particles, average diameter 100-500 nm (H+⊂VNU-17/23); Zr-bcu-NDC large block 1-3 um | vacuum activation |  |  | solvothermal (DMF, formic acid modulator) | DMF | ZrOCl2.8H2O | 4,8-disulfo-2,6-naphthalenedicarboxylic acid | F1;F8 | formic acid |  |  |  | PXRD after desorption highly consistent with activated H+⊂VNU-23; FTIR almost unchanged; morphology/nanometer-scale size unchanged (TEM) | 未报告金属浸出测试 | thermally stable >=450 C (TGA-DSC); structure maintained after 8 weeks immersed in water; activated form recovers crystallinity upon water immersion; 7 cycles retaining ~90% uptake | E:\mzh3\所有正文和附件\第一波markdown\Enhancing the remarkable adsorption of Pb ^ { 2 + } in a series of sulfonic-functionalized Zr-based MOFs a combined theoretical and experimental study.md | P0159 | 10.1039/d2dt01009g | 1 | isotherm | 298 | 0.3 | 100.7371 | 261.0169 | 25.05144 | 614.9718 | 1 | 614.9718 | 97.51861 | 6 | 614.9718 | 等温线 | View Article Online View Journal | P0159 | Post-modified MOF
P0061 | P0061_M1 | VNU-23 | M2 | T8 | sulfonic-functionalized Zr-based MOF (acidified VNU-23; 8-connected bcu topology) | VNU-23 | Zr | H4SNDC | 1 | 0 | 0 | 0 | 1 | 0 | 0 | 1 | 0 | 1 | acidification: DMA⊂VNU-23 soaked in 0.3 M H2SO4 to exchange DMA+ for H+ (protonate SO3- groups), washed to pH 5 |  | 0 |  | 0 | No |  |  | 590 |  |  | prism-like particles, average diameter 100-500 nm (H+⊂VNU-17/23); Zr-bcu-NDC large block 1-3 um | vacuum activation |  |  | solvothermal (DMF, formic acid modulator) | DMF | ZrOCl2.8H2O | 4,8-disulfo-2,6-naphthalenedicarboxylic acid | F1;F8 | formic acid |  |  |  | PXRD after desorption highly consistent with activated H+⊂VNU-23; FTIR almost unchanged; morphology/nanometer-scale size unchanged (TEM) | 未报告金属浸出测试 | thermally stable >=450 C (TGA-DSC); structure maintained after 8 weeks immersed in water; activated form recovers crystallinity upon water immersion; 7 cycles retaining ~90% uptake | E:\mzh3\所有正文和附件\第一波markdown\Enhancing the remarkable adsorption of Pb ^ { 2 + } in a series of sulfonic-functionalized Zr-based MOFs a combined theoretical and experimental study.md | P0159 | 10.1039/d2dt01009g | 1 | isotherm | 298 | 0.3 | 196.5602 | 391.5254 | 25.05144 | 614.9718 | 1 | 614.9718 | 97.51861 | 6 | 614.9718 | 等温线 | View Article Online View Journal | P0159 | Post-modified MOF
P0061 | P0061_M1 | VNU-23 | M2 | T8 | sulfonic-functionalized Zr-based MOF (acidified VNU-23; 8-connected bcu topology) | VNU-23 | Zr | H4SNDC | 1 | 0 | 0 | 0 | 1 | 0 | 0 | 1 | 0 | 1 | acidification: DMA⊂VNU-23 soaked in 0.3 M H2SO4 to exchange DMA+ for H+ (protonate SO3- groups), washed to pH 5 |  | 0 |  | 0 | No |  |  | 590 |  |  | prism-like particles, average diameter 100-500 nm (H+⊂VNU-17/23); Zr-bcu-NDC large block 1-3 um | vacuum activation |  |  | solvothermal (DMF, formic acid modulator) | DMF | ZrOCl2.8H2O | 4,8-disulfo-2,6-naphthalenedicarboxylic acid | F1;F8 | formic acid |  |  |  | PXRD after desorption highly consistent with activated H+⊂VNU-23; FTIR almost unchanged; morphology/nanometer-scale size unchanged (TEM) | 未报告金属浸出测试 | thermally stable >=450 C (TGA-DSC); structure maintained after 8 weeks immersed in water; activated form recovers crystallinity upon water immersion; 7 cycles retaining ~90% uptake | E:\mzh3\所有正文和附件\第一波markdown\Enhancing the remarkable adsorption of Pb ^ { 2 + } in a series of sulfonic-functionalized Zr-based MOFs a combined theoretical and experimental study.md | P0159 | 10.1039/d2dt01009g | 1 | isotherm | 298 | 0.3 | 400.4914 | 520.0565 | 25.05144 | 614.9718 | 1 | 614.9718 | 97.51861 | 6 | 614.9718 | 等温线 | View Article Online View Journal | P0159 | Post-modified MOF
P0061 | P0061_M1 | VNU-23 | M2 | T8 | sulfonic-functionalized Zr-based MOF (acidified VNU-23; 8-connected bcu topology) | VNU-23 | Zr | H4SNDC | 1 | 0 | 0 | 0 | 1 | 0 | 0 | 1 | 0 | 1 | acidification: DMA⊂VNU-23 soaked in 0.3 M H2SO4 to exchange DMA+ for H+ (protonate SO3- groups), washed to pH 5 |  | 0 |  | 0 | No |  |  | 590 |  |  | prism-like particles, average diameter 100-500 nm (H+⊂VNU-17/23); Zr-bcu-NDC large block 1-3 um | vacuum activation |  |  | solvothermal (DMF, formic acid modulator) | DMF | ZrOCl2.8H2O | 4,8-disulfo-2,6-naphthalenedicarboxylic acid | F1;F8 | formic acid |  |  |  | PXRD after desorption highly consistent with activated H+⊂VNU-23; FTIR almost unchanged; morphology/nanometer-scale size unchanged (TEM) | 未报告金属浸出测试 | thermally stable >=450 C (TGA-DSC); structure maintained after 8 weeks immersed in water; activated form recovers crystallinity upon water immersion; 7 cycles retaining ~90% uptake | E:\mzh3\所有正文和附件\第一波markdown\Enhancing the remarkable adsorption of Pb ^ { 2 + } in a series of sulfonic-functionalized Zr-based MOFs a combined theoretical and experimental study.md | P0159 | 10.1039/d2dt01009g | 1 | isotherm | 298 | 0.3 | 597.0516 | 579.3785 | 25.05144 | 614.9718 | 1 | 614.9718 | 97.51861 | 6 | 614.9718 | 等温线 | View Article Online View Journal | P0159 | Post-modified MOF
P0061 | P0061_M1 | VNU-23 | M2 | T8 | sulfonic-functionalized Zr-based MOF (acidified VNU-23; 8-connected bcu topology) | VNU-23 | Zr | H4SNDC | 1 | 0 | 0 | 0 | 1 | 0 | 0 | 1 | 0 | 1 | acidification: DMA⊂VNU-23 soaked in 0.3 M H2SO4 to exchange DMA+ for H+ (protonate SO3- groups), washed to pH 5 |  | 0 |  | 0 | No |  |  | 590 |  |  | prism-like particles, average diameter 100-500 nm (H+⊂VNU-17/23); Zr-bcu-NDC large block 1-3 um | vacuum activation |  |  | solvothermal (DMF, formic acid modulator) | DMF | ZrOCl2.8H2O | 4,8-disulfo-2,6-naphthalenedicarboxylic acid | F1;F8 | formic acid |  |  |  | PXRD after desorption highly consistent with activated H+⊂VNU-23; FTIR almost unchanged; morphology/nanometer-scale size unchanged (TEM) | 未报告金属浸出测试 | thermally stable >=450 C (TGA-DSC); structure maintained after 8 weeks immersed in water; activated form recovers crystallinity upon water immersion; 7 cycles retaining ~90% uptake | E:\mzh3\所有正文和附件\第一波markdown\Enhancing the remarkable adsorption of Pb ^ { 2 + } in a series of sulfonic-functionalized Zr-based MOFs a combined theoretical and experimental study.md | P0159 | 10.1039/d2dt01009g | 1 | isotherm | 298 | 0.3 | 899.2629 | 614.9718 | 25.05144 | 614.9718 | 1 | 614.9718 | 97.51861 | 6 | 614.9718 | 等温线 | View Article Online View Journal | P0159 | Post-modified MOF
P0061 | P0061_M1 | VNU-23 | M2 | T8 | sulfonic-functionalized Zr-based MOF (acidified VNU-23; 8-connected bcu topology) | VNU-23 | Zr | H4SNDC | 1 | 0 | 0 | 0 | 1 | 0 | 0 | 1 | 0 | 1 | acidification: DMA⊂VNU-23 soaked in 0.3 M H2SO4 to exchange DMA+ for H+ (protonate SO3- groups), washed to pH 5 |  | 0 |  | 0 | No |  |  | 590 |  |  | prism-like particles, average diameter 100-500 nm (H+⊂VNU-17/23); Zr-bcu-NDC large block 1-3 um | vacuum activation |  |  | solvothermal (DMF, formic acid modulator) | DMF | ZrOCl2.8H2O | 4,8-disulfo-2,6-naphthalenedicarboxylic acid | F1;F8 | formic acid |  |  |  | PXRD after desorption highly consistent with activated H+⊂VNU-23; FTIR almost unchanged; morphology/nanometer-scale size unchanged (TEM) | 未报告金属浸出测试 | thermally stable >=450 C (TGA-DSC); structure maintained after 8 weeks immersed in water; activated form recovers crystallinity upon water immersion; 7 cycles retaining ~90% uptake | E:\mzh3\所有正文和附件\第一波markdown\Enhancing the remarkable adsorption of Pb ^ { 2 + } in a series of sulfonic-functionalized Zr-based MOFs a combined theoretical and experimental study.md | P0159 | 10.1039/d2dt01009g | 1 | kinetics | 298 | 0.3 | 899.2629 | 614.9718 | 0.9773663 | 473.6728 | 1 | 614.9718 | 97.51861 | 6 | 614.9718 | 动力学 | View Article Online View Journal | P0159 | Post-modified MOF
P0061 | P0061_M1 | VNU-23 | M2 | T8 | sulfonic-functionalized Zr-based MOF (acidified VNU-23; 8-connected bcu topology) | VNU-23 | Zr | H4SNDC | 1 | 0 | 0 | 0 | 1 | 0 | 0 | 1 | 0 | 1 | acidification: DMA⊂VNU-23 soaked in 0.3 M H2SO4 to exchange DMA+ for H+ (protonate SO3- groups), washed to pH 5 |  | 0 |  | 0 | No |  |  | 590 |  |  | prism-like particles, average diameter 100-500 nm (H+⊂VNU-17/23); Zr-bcu-NDC large block 1-3 um | vacuum activation |  |  | solvothermal (DMF, formic acid modulator) | DMF | ZrOCl2.8H2O | 4,8-disulfo-2,6-naphthalenedicarboxylic acid | F1;F8 | formic acid |  |  |  | PXRD after desorption highly consistent with activated H+⊂VNU-23; FTIR almost unchanged; morphology/nanometer-scale size unchanged (TEM) | 未报告金属浸出测试 | thermally stable >=450 C (TGA-DSC); structure maintained after 8 weeks immersed in water; activated form recovers crystallinity upon water immersion; 7 cycles retaining ~90% uptake | E:\mzh3\所有正文和附件\第一波markdown\Enhancing the remarkable adsorption of Pb ^ { 2 + } in a series of sulfonic-functionalized Zr-based MOFs a combined theoretical and experimental study.md | P0159 | 10.1039/d2dt01009g | 1 | kinetics | 298 | 0.3 | 899.2629 | 614.9718 | 3.034979 | 552.3506 | 1 | 614.9718 | 97.51861 | 6 | 614.9718 | 动力学 | View Article Online View Journal | P0159 | Post-modified MOF
P0061 | P0061_M1 | VNU-23 | M2 | T8 | sulfonic-functionalized Zr-based MOF (acidified VNU-23; 8-connected bcu topology) | VNU-23 | Zr | H4SNDC | 1 | 0 | 0 | 0 | 1 | 0 | 0 | 1 | 0 | 1 | acidification: DMA⊂VNU-23 soaked in 0.3 M H2SO4 to exchange DMA+ for H+ (protonate SO3- groups), washed to pH 5 |  | 0 |  | 0 | No |  |  | 590 |  |  | prism-like particles, average diameter 100-500 nm (H+⊂VNU-17/23); Zr-bcu-NDC large block 1-3 um | vacuum activation |  |  | solvothermal (DMF, formic acid modulator) | DMF | ZrOCl2.8H2O | 4,8-disulfo-2,6-naphthalenedicarboxylic acid | F1;F8 | formic acid |  |  |  | PXRD after desorption highly consistent with activated H+⊂VNU-23; FTIR almost unchanged; morphology/nanometer-scale size unchanged (TEM) | 未报告金属浸出测试 | thermally stable >=450 C (TGA-DSC); structure maintained after 8 weeks immersed in water; activated form recovers crystallinity upon water immersion; 7 cycles retaining ~90% uptake | E:\mzh3\所有正文和附件\第一波markdown\Enhancing the remarkable adsorption of Pb ^ { 2 + } in a series of sulfonic-functionalized Zr-based MOFs a combined theoretical and experimental study.md | P0159 | 10.1039/d2dt01009g | 1 | kinetics | 298 | 0.3 | 899.2629 | 614.9718 | 4.989712 | 581.2527 | 1 | 614.9718 | 97.51861 | 6 | 614.9718 | 动力学 | View Article Online View Journal | P0159 | Post-modified MOF
P0061 | P0061_M1 | VNU-23 | M2 | T8 | sulfonic-functionalized Zr-based MOF (acidified VNU-23; 8-connected bcu topology) | VNU-23 | Zr | H4SNDC | 1 | 0 | 0 | 0 | 1 | 0 | 0 | 1 | 0 | 1 | acidification: DMA⊂VNU-23 soaked in 0.3 M H2SO4 to exchange DMA+ for H+ (protonate SO3- groups), washed to pH 5 |  | 0 |  | 0 | No |  |  | 590 |  |  | prism-like particles, average diameter 100-500 nm (H+⊂VNU-17/23); Zr-bcu-NDC large block 1-3 um | vacuum activation |  |  | solvothermal (DMF, formic acid modulator) | DMF | ZrOCl2.8H2O | 4,8-disulfo-2,6-naphthalenedicarboxylic acid | F1;F8 | formic acid |  |  |  | PXRD after desorption highly consistent with activated H+⊂VNU-23; FTIR almost unchanged; morphology/nanometer-scale size unchanged (TEM) | 未报告金属浸出测试 | thermally stable >=450 C (TGA-DSC); structure maintained after 8 weeks immersed in water; activated form recovers crystallinity upon water immersion; 7 cycles retaining ~90% uptake | E:\mzh3\所有正文和附件\第一波markdown\Enhancing the remarkable adsorption of Pb ^ { 2 + } in a series of sulfonic-functionalized Zr-based MOFs a combined theoretical and experimental study.md | P0159 | 10.1039/d2dt01009g | 1 | kinetics | 298 | 0.3 | 899.2629 | 614.9718 | 15.02058 | 602.1264 | 1 | 614.9718 | 97.51861 | 6 | 614.9718 | 动力学 | View Article Online View Journal | P0159 | Post-modified MOF
P0061 | P0061_M1 | VNU-23 | M2 | T8 | sulfonic-functionalized Zr-based MOF (acidified VNU-23; 8-connected bcu topology) | VNU-23 | Zr | H4SNDC | 1 | 0 | 0 | 0 | 1 | 0 | 0 | 1 | 0 | 1 | acidification: DMA⊂VNU-23 soaked in 0.3 M H2SO4 to exchange DMA+ for H+ (protonate SO3- groups), washed to pH 5 |  | 0 |  | 0 | No |  |  | 590 |  |  | prism-like particles, average diameter 100-500 nm (H+⊂VNU-17/23); Zr-bcu-NDC large block 1-3 um | vacuum activation |  |  | solvothermal (DMF, formic acid modulator) | DMF | ZrOCl2.8H2O | 4,8-disulfo-2,6-naphthalenedicarboxylic acid | F1;F8 | formic acid |  |  |  | PXRD after desorption highly consistent with activated H+⊂VNU-23; FTIR almost unchanged; morphology/nanometer-scale size unchanged (TEM) | 未报告金属浸出测试 | thermally stable >=450 C (TGA-DSC); structure maintained after 8 weeks immersed in water; activated form recovers crystallinity upon water immersion; 7 cycles retaining ~90% uptake | E:\mzh3\所有正文和附件\第一波markdown\Enhancing the remarkable adsorption of Pb ^ { 2 + } in a series of sulfonic-functionalized Zr-based MOFs a combined theoretical and experimental study.md | P0159 | 10.1039/d2dt01009g | 1 | kinetics | 298 | 0.3 | 899.2629 | 614.9718 | 25.05144 | 614.9718 | 1 | 614.9718 | 97.51861 | 6 | 614.9718 | 动力学 | View Article Online View Journal | P0159 | Post-modified MOF
P0061 | P0061_M1 | VNU-23 | M2 | T8 | sulfonic-functionalized Zr-based MOF (acidified VNU-23; 8-connected bcu topology) | VNU-23 | Zr | H4SNDC | 1 | 0 | 0 | 0 | 1 | 0 | 0 | 1 | 0 | 1 | acidification: DMA⊂VNU-23 soaked in 0.3 M H2SO4 to exchange DMA+ for H+ (protonate SO3- groups), washed to pH 5 |  | 0 |  | 0 | No |  |  | 590 |  |  | prism-like particles, average diameter 100-500 nm (H+⊂VNU-17/23); Zr-bcu-NDC large block 1-3 um | vacuum activation |  |  | solvothermal (DMF, formic acid modulator) | DMF | ZrOCl2.8H2O | 4,8-disulfo-2,6-naphthalenedicarboxylic acid | F1;F8 | formic acid |  |  |  | PXRD after desorption highly consistent with activated H+⊂VNU-23; FTIR almost unchanged; morphology/nanometer-scale size unchanged (TEM) | 未报告金属浸出测试 | thermally stable >=450 C (TGA-DSC); structure maintained after 8 weeks immersed in water; activated form recovers crystallinity upon water immersion; 7 cycles retaining ~90% uptake | E:\mzh3\所有正文和附件\第一波markdown\Enhancing the remarkable adsorption of Pb ^ { 2 + } in a series of sulfonic-functionalized Zr-based MOFs a combined theoretical and experimental study.md | P0159 | 10.1039/d2dt01009g | 1 | regeneration | 298 | 0.3 | 899.2629 | 614.9718 | 25.05144 | 614.9718 | 1 | 614.9718 | 97.51861 | 6 | 614.9718 | 循环性 | View Article Online View Journal | P0159 | Post-modified MOF
P0061 | P0061_M1 | VNU-23 | M2 | T8 | sulfonic-functionalized Zr-based MOF (acidified VNU-23; 8-connected bcu topology) | VNU-23 | Zr | H4SNDC | 1 | 0 | 0 | 0 | 1 | 0 | 0 | 1 | 0 | 1 | acidification: DMA⊂VNU-23 soaked in 0.3 M H2SO4 to exchange DMA+ for H+ (protonate SO3- groups), washed to pH 5 |  | 0 |  | 0 | No |  |  | 590 |  |  | prism-like particles, average diameter 100-500 nm (H+⊂VNU-17/23); Zr-bcu-NDC large block 1-3 um | vacuum activation |  |  | solvothermal (DMF, formic acid modulator) | DMF | ZrOCl2.8H2O | 4,8-disulfo-2,6-naphthalenedicarboxylic acid | F1;F8 | formic acid |  |  |  | PXRD after desorption highly consistent with activated H+⊂VNU-23; FTIR almost unchanged; morphology/nanometer-scale size unchanged (TEM) | 未报告金属浸出测试 | thermally stable >=450 C (TGA-DSC); structure maintained after 8 weeks immersed in water; activated form recovers crystallinity upon water immersion; 7 cycles retaining ~90% uptake | E:\mzh3\所有正文和附件\第一波markdown\Enhancing the remarkable adsorption of Pb ^ { 2 + } in a series of sulfonic-functionalized Zr-based MOFs a combined theoretical and experimental study.md | P0159 | 10.1039/d2dt01009g | 1 | regeneration | 298 | 0.3 | 899.2629 | 614.9718 | 25.05144 | 614.9718 | 2 | 613.4069 | 97.27047 | 6 | 614.9718 | 循环性 | View Article Online View Journal | P0159 | Post-modified MOF
P0061 | P0061_M1 | VNU-23 | M2 | T8 | sulfonic-functionalized Zr-based MOF (acidified VNU-23; 8-connected bcu topology) | VNU-23 | Zr | H4SNDC | 1 | 0 | 0 | 0 | 1 | 0 | 0 | 1 | 0 | 1 | acidification: DMA⊂VNU-23 soaked in 0.3 M H2SO4 to exchange DMA+ for H+ (protonate SO3- groups), washed to pH 5 |  | 0 |  | 0 | No |  |  | 590 |  |  | prism-like particles, average diameter 100-500 nm (H+⊂VNU-17/23); Zr-bcu-NDC large block 1-3 um | vacuum activation |  |  | solvothermal (DMF, formic acid modulator) | DMF | ZrOCl2.8H2O | 4,8-disulfo-2,6-naphthalenedicarboxylic acid | F1;F8 | formic acid |  |  |  | PXRD after desorption highly consistent with activated H+⊂VNU-23; FTIR almost unchanged; morphology/nanometer-scale size unchanged (TEM) | 未报告金属浸出测试 | thermally stable >=450 C (TGA-DSC); structure maintained after 8 weeks immersed in water; activated form recovers crystallinity upon water immersion; 7 cycles retaining ~90% uptake | E:\mzh3\所有正文和附件\第一波markdown\Enhancing the remarkable adsorption of Pb ^ { 2 + } in a series of sulfonic-functionalized Zr-based MOFs a combined theoretical and experimental study.md | P0159 | 10.1039/d2dt01009g | 1 | regeneration | 298 | 0.3 | 899.2629 | 614.9718 | 25.05144 | 614.9718 | 3 | 604.0181 | 95.78164 | 6 | 614.9718 | 循环性 | View Article Online View Journal | P0159 | Post-modified MOF
P0061 | P0061_M1 | VNU-23 | M2 | T8 | sulfonic-functionalized Zr-based MOF (acidified VNU-23; 8-connected bcu topology) | VNU-23 | Zr | H4SNDC | 1 | 0 | 0 | 0 | 1 | 0 | 0 | 1 | 0 | 1 | acidification: DMA⊂VNU-23 soaked in 0.3 M H2SO4 to exchange DMA+ for H+ (protonate SO3- groups), washed to pH 5 |  | 0 |  | 0 | No |  |  | 590 |  |  | prism-like particles, average diameter 100-500 nm (H+⊂VNU-17/23); Zr-bcu-NDC large block 1-3 um | vacuum activation |  |  | solvothermal (DMF, formic acid modulator) | DMF | ZrOCl2.8H2O | 4,8-disulfo-2,6-naphthalenedicarboxylic acid | F1;F8 | formic acid |  |  |  | PXRD after desorption highly consistent with activated H+⊂VNU-23; FTIR almost unchanged; morphology/nanometer-scale size unchanged (TEM) | 未报告金属浸出测试 | thermally stable >=450 C (TGA-DSC); structure maintained after 8 weeks immersed in water; activated form recovers crystallinity upon water immersion; 7 cycles retaining ~90% uptake | E:\mzh3\所有正文和附件\第一波markdown\Enhancing the remarkable adsorption of Pb ^ { 2 + } in a series of sulfonic-functionalized Zr-based MOFs a combined theoretical and experimental study.md | P0159 | 10.1039/d2dt01009g | 1 | regeneration | 298 | 0.3 | 899.2629 | 614.9718 | 25.05144 | 614.9718 | 4 | 593.0644 | 94.04467 | 6 | 614.9718 | 循环性 | View Article Online View Journal | P0159 | Post-modified MOF
P0061 | P0061_M1 | VNU-23 | M2 | T8 | sulfonic-functionalized Zr-based MOF (acidified VNU-23; 8-connected bcu topology) | VNU-23 | Zr | H4SNDC | 1 | 0 | 0 | 0 | 1 | 0 | 0 | 1 | 0 | 1 | acidification: DMA⊂VNU-23 soaked in 0.3 M H2SO4 to exchange DMA+ for H+ (protonate SO3- groups), washed to pH 5 |  | 0 |  | 0 | No |  |  | 590 |  |  | prism-like particles, average diameter 100-500 nm (H+⊂VNU-17/23); Zr-bcu-NDC large block 1-3 um | vacuum activation |  |  | solvothermal (DMF, formic acid modulator) | DMF | ZrOCl2.8H2O | 4,8-disulfo-2,6-naphthalenedicarboxylic acid | F1;F8 | formic acid |  |  |  | PXRD after desorption highly consistent with activated H+⊂VNU-23; FTIR almost unchanged; morphology/nanometer-scale size unchanged (TEM) | 未报告金属浸出测试 | thermally stable >=450 C (TGA-DSC); structure maintained after 8 weeks immersed in water; activated form recovers crystallinity upon water immersion; 7 cycles retaining ~90% uptake | E:\mzh3\所有正文和附件\第一波markdown\Enhancing the remarkable adsorption of Pb ^ { 2 + } in a series of sulfonic-functionalized Zr-based MOFs a combined theoretical and experimental study.md | P0159 | 10.1039/d2dt01009g | 1 | regeneration | 298 | 0.3 | 899.2629 | 614.9718 | 25.05144 | 614.9718 | 5 | 585.2403 | 92.80397 | 6 | 614.9718 | 循环性 | View Article Online View Journal | P0159 | Post-modified MOF
P0061 | P0061_M1 | VNU-23 | M2 | T8 | sulfonic-functionalized Zr-based MOF (acidified VNU-23; 8-connected bcu topology) | VNU-23 | Zr | H4SNDC | 1 | 0 | 0 | 0 | 1 | 0 | 0 | 1 | 0 | 1 | acidification: DMA⊂VNU-23 soaked in 0.3 M H2SO4 to exchange DMA+ for H+ (protonate SO3- groups), washed to pH 5 |  | 0 |  | 0 | No |  |  | 590 |  |  | prism-like particles, average diameter 100-500 nm (H+⊂VNU-17/23); Zr-bcu-NDC large block 1-3 um | vacuum activation |  |  | solvothermal (DMF, formic acid modulator) | DMF | ZrOCl2.8H2O | 4,8-disulfo-2,6-naphthalenedicarboxylic acid | F1;F8 | formic acid |  |  |  | PXRD after desorption highly consistent with activated H+⊂VNU-23; FTIR almost unchanged; morphology/nanometer-scale size unchanged (TEM) | 未报告金属浸出测试 | thermally stable >=450 C (TGA-DSC); structure maintained after 8 weeks immersed in water; activated form recovers crystallinity upon water immersion; 7 cycles retaining ~90% uptake | E:\mzh3\所有正文和附件\第一波markdown\Enhancing the remarkable adsorption of Pb ^ { 2 + } in a series of sulfonic-functionalized Zr-based MOFs a combined theoretical and experimental study.md | P0159 | 10.1039/d2dt01009g | 1 | regeneration | 298 | 0.3 | 899.2629 | 614.9718 | 25.05144 | 614.9718 | 6 | 578.981 | 91.81141 | 6 | 614.9718 | 循环性 | View Article Online View Journal | P0159 | Post-modified MOF
P0061 | P0061_M1 | VNU-23 | M2 | T8 | sulfonic-functionalized Zr-based MOF (acidified VNU-23; 8-connected bcu topology) | VNU-23 | Zr | H4SNDC | 1 | 0 | 0 | 0 | 1 | 0 | 0 | 1 | 0 | 1 | acidification: DMA⊂VNU-23 soaked in 0.3 M H2SO4 to exchange DMA+ for H+ (protonate SO3- groups), washed to pH 5 |  | 0 |  | 0 | No |  |  | 590 |  |  | prism-like particles, average diameter 100-500 nm (H+⊂VNU-17/23); Zr-bcu-NDC large block 1-3 um | vacuum activation |  |  | solvothermal (DMF, formic acid modulator) | DMF | ZrOCl2.8H2O | 4,8-disulfo-2,6-naphthalenedicarboxylic acid | F1;F8 | formic acid |  |  |  | PXRD after desorption highly consistent with activated H+⊂VNU-23; FTIR almost unchanged; morphology/nanometer-scale size unchanged (TEM) | 未报告金属浸出测试 | thermally stable >=450 C (TGA-DSC); structure maintained after 8 weeks immersed in water; activated form recovers crystallinity upon water immersion; 7 cycles retaining ~90% uptake | E:\mzh3\所有正文和附件\第一波markdown\Enhancing the remarkable adsorption of Pb ^ { 2 + } in a series of sulfonic-functionalized Zr-based MOFs a combined theoretical and experimental study.md | P0159 | 10.1039/d2dt01009g | 1 | regeneration | 298 | 0.3 | 899.2629 | 614.9718 | 25.05144 | 614.9718 | 7 | 572.7218 | 90.81886 | 6 | 614.9718 | 循环性 | View Article Online View Journal | P0159 | Post-modified MOF
P0062 | P0062_M1 | Cu-Im | M1 |  | Cu-imidazolate (Cu-Im) MOF nanosheets, non-functionalized molecular sieve | Cu-Im | Cu | 2-methylimidazole | 0 | 1 | 0 | 0 | 0 | 0 | 0 | 0 | 0 | 0 |  |  | 0 |  | 0 | No |  |  | 18 |  |  | nanosheet structure; average lateral dimension 378±128 nm (SEM); thickness 14±4 nm (AFM) | vacuum activation; thermal drying | 110 | 12 h | rapid single-step aqueous synthesis at ambient temperature and pressure (30 min), no post-modification/functionalization | water | Cu(NO3)2.3H2O | 2-methylimidazole | F6 |  |  | 25 | 30 | XRD: structure and crystallinity retained after adsorption; XPS: Pb 4f 137.6/142.5 eV (divalent Pb), protonated N peak 400.1 eV; SEM-EDX mapping shows Pb distribution | 未报告金属浸出测试 | hydrolytically stable: water up to 48 h, acidic (pH 3) and basic (pH 9), up to 42 C; XRD structure largely retained (morphology -> nanospindle at 24-48 h); Cu release ~0.2% (2 h)/4% (24 h) in ultrapure water, 5.6% acidic, 5% basic (vs ~18% HKUST-1); thermally stable to ~240 C, degradation ~250 C (2-MI removal) and ~390 C (linker); non-toxic to ZF4 cells up to 48 h; 7 of 12 green chemistry principles; ML benchmark: high kinetic stability cluster | E:\mzh3\所有正文和附件\第一波markdown\Environmental Science Nano.md | P0161 | 10.1039/d3en00754e | 1 | cm | 298 | 0.2 | 634.3612 | 491.9355 | 2880.952 | 491.9355 | 1 | 491.9355 | 100.9091 | 6 | 491.9355 | MOF加入浓度 | Environmental Science Nano | P0161 | Single MOF
P0062 | P0062_M1 | Cu-Im | M1 |  | Cu-imidazolate (Cu-Im) MOF nanosheets, non-functionalized molecular sieve | Cu-Im | Cu | 2-methylimidazole | 0 | 1 | 0 | 0 | 0 | 0 | 0 | 0 | 0 | 0 |  |  | 0 |  | 0 | No |  |  | 18 |  |  | nanosheet structure; average lateral dimension 378±128 nm (SEM); thickness 14±4 nm (AFM) | vacuum activation; thermal drying | 110 | 12 h | rapid single-step aqueous synthesis at ambient temperature and pressure (30 min), no post-modification/functionalization | water | Cu(NO3)2.3H2O | 2-methylimidazole | F6 |  |  | 25 | 30 | XRD: structure and crystallinity retained after adsorption; XPS: Pb 4f 137.6/142.5 eV (divalent Pb), protonated N peak 400.1 eV; SEM-EDX mapping shows Pb distribution | 未报告金属浸出测试 | hydrolytically stable: water up to 48 h, acidic (pH 3) and basic (pH 9), up to 42 C; XRD structure largely retained (morphology -> nanospindle at 24-48 h); Cu release ~0.2% (2 h)/4% (24 h) in ultrapure water, 5.6% acidic, 5% basic (vs ~18% HKUST-1); thermally stable to ~240 C, degradation ~250 C (2-MI removal) and ~390 C (linker); non-toxic to ZF4 cells up to 48 h; 7 of 12 green chemistry principles; ML benchmark: high kinetic stability cluster | E:\mzh3\所有正文和附件\第一波markdown\Environmental Science Nano.md | P0161 | 10.1039/d3en00754e | 1 | cm | 298 | 0.4 | 634.3612 | 433.9344 | 2880.952 | 491.9355 | 1 | 491.9355 | 100.9091 | 6 | 491.9355 | MOF加入浓度 | Environmental Science Nano | P0161 | Single MOF
P0062 | P0062_M1 | Cu-Im | M1 |  | Cu-imidazolate (Cu-Im) MOF nanosheets, non-functionalized molecular sieve | Cu-Im | Cu | 2-methylimidazole | 0 | 1 | 0 | 0 | 0 | 0 | 0 | 0 | 0 | 0 |  |  | 0 |  | 0 | No |  |  | 18 |  |  | nanosheet structure; average lateral dimension 378±128 nm (SEM); thickness 14±4 nm (AFM) | vacuum activation; thermal drying | 110 | 12 h | rapid single-step aqueous synthesis at ambient temperature and pressure (30 min), no post-modification/functionalization | water | Cu(NO3)2.3H2O | 2-methylimidazole | F6 |  |  | 25 | 30 | XRD: structure and crystallinity retained after adsorption; XPS: Pb 4f 137.6/142.5 eV (divalent Pb), protonated N peak 400.1 eV; SEM-EDX mapping shows Pb distribution | 未报告金属浸出测试 | hydrolytically stable: water up to 48 h, acidic (pH 3) and basic (pH 9), up to 42 C; XRD structure largely retained (morphology -> nanospindle at 24-48 h); Cu release ~0.2% (2 h)/4% (24 h) in ultrapure water, 5.6% acidic, 5% basic (vs ~18% HKUST-1); thermally stable to ~240 C, degradation ~250 C (2-MI removal) and ~390 C (linker); non-toxic to ZF4 cells up to 48 h; 7 of 12 green chemistry principles; ML benchmark: high kinetic stability cluster | E:\mzh3\所有正文和附件\第一波markdown\Environmental Science Nano.md | P0161 | 10.1039/d3en00754e | 1 | cm | 298 | 0.6 | 634.3612 | 371.6369 | 2880.952 | 491.9355 | 1 | 491.9355 | 100.9091 | 6 | 491.9355 | MOF加入浓度 | Environmental Science Nano | P0161 | Single MOF
P0062 | P0062_M1 | Cu-Im | M1 |  | Cu-imidazolate (Cu-Im) MOF nanosheets, non-functionalized molecular sieve | Cu-Im | Cu | 2-methylimidazole | 0 | 1 | 0 | 0 | 0 | 0 | 0 | 0 | 0 | 0 |  |  | 0 |  | 0 | No |  |  | 18 |  |  | nanosheet structure; average lateral dimension 378±128 nm (SEM); thickness 14±4 nm (AFM) | vacuum activation; thermal drying | 110 | 12 h | rapid single-step aqueous synthesis at ambient temperature and pressure (30 min), no post-modification/functionalization | water | Cu(NO3)2.3H2O | 2-methylimidazole | F6 |  |  | 25 | 30 | XRD: structure and crystallinity retained after adsorption; XPS: Pb 4f 137.6/142.5 eV (divalent Pb), protonated N peak 400.1 eV; SEM-EDX mapping shows Pb distribution | 未报告金属浸出测试 | hydrolytically stable: water up to 48 h, acidic (pH 3) and basic (pH 9), up to 42 C; XRD structure largely retained (morphology -> nanospindle at 24-48 h); Cu release ~0.2% (2 h)/4% (24 h) in ultrapure water, 5.6% acidic, 5% basic (vs ~18% HKUST-1); thermally stable to ~240 C, degradation ~250 C (2-MI removal) and ~390 C (linker); non-toxic to ZF4 cells up to 48 h; 7 of 12 green chemistry principles; ML benchmark: high kinetic stability cluster | E:\mzh3\所有正文和附件\第一波markdown\Environmental Science Nano.md | P0161 | 10.1039/d3en00754e | 1 | cm | 298 | 0.8 | 634.3612 | 350.155 | 2880.952 | 491.9355 | 1 | 491.9355 | 100.9091 | 6 | 491.9355 | MOF加入浓度 | Environmental Science Nano | P0161 | Single MOF
P0062 | P0062_M1 | Cu-Im | M1 |  | Cu-imidazolate (Cu-Im) MOF nanosheets, non-functionalized molecular sieve | Cu-Im | Cu | 2-methylimidazole | 0 | 1 | 0 | 0 | 0 | 0 | 0 | 0 | 0 | 0 |  |  | 0 |  | 0 | No |  |  | 18 |  |  | nanosheet structure; average lateral dimension 378±128 nm (SEM); thickness 14±4 nm (AFM) | vacuum activation; thermal drying | 110 | 12 h | rapid single-step aqueous synthesis at ambient temperature and pressure (30 min), no post-modification/functionalization | water | Cu(NO3)2.3H2O | 2-methylimidazole | F6 |  |  | 25 | 30 | XRD: structure and crystallinity retained after adsorption; XPS: Pb 4f 137.6/142.5 eV (divalent Pb), protonated N peak 400.1 eV; SEM-EDX mapping shows Pb distribution | 未报告金属浸出测试 | hydrolytically stable: water up to 48 h, acidic (pH 3) and basic (pH 9), up to 42 C; XRD structure largely retained (morphology -> nanospindle at 24-48 h); Cu release ~0.2% (2 h)/4% (24 h) in ultrapure water, 5.6% acidic, 5% basic (vs ~18% HKUST-1); thermally stable to ~240 C, degradation ~250 C (2-MI removal) and ~390 C (linker); non-toxic to ZF4 cells up to 48 h; 7 of 12 green chemistry principles; ML benchmark: high kinetic stability cluster | E:\mzh3\所有正文和附件\第一波markdown\Environmental Science Nano.md | P0161 | 10.1039/d3en00754e | 1 | cm | 298 | 1 | 634.3612 | 350.155 | 2880.952 | 491.9355 | 1 | 491.9355 | 100.9091 | 6 | 491.9355 | MOF加入浓度 | Environmental Science Nano | P0161 | Single MOF
P0062 | P0062_M1 | Cu-Im | M1 |  | Cu-imidazolate (Cu-Im) MOF nanosheets, non-functionalized molecular sieve | Cu-Im | Cu | 2-methylimidazole | 0 | 1 | 0 | 0 | 0 | 0 | 0 | 0 | 0 | 0 |  |  | 0 |  | 0 | No |  |  | 18 |  |  | nanosheet structure; average lateral dimension 378±128 nm (SEM); thickness 14±4 nm (AFM) | vacuum activation; thermal drying | 110 | 12 h | rapid single-step aqueous synthesis at ambient temperature and pressure (30 min), no post-modification/functionalization | water | Cu(NO3)2.3H2O | 2-methylimidazole | F6 |  |  | 25 | 30 | XRD: structure and crystallinity retained after adsorption; XPS: Pb 4f 137.6/142.5 eV (divalent Pb), protonated N peak 400.1 eV; SEM-EDX mapping shows Pb distribution | 未报告金属浸出测试 | hydrolytically stable: water up to 48 h, acidic (pH 3) and basic (pH 9), up to 42 C; XRD structure largely retained (morphology -> nanospindle at 24-48 h); Cu release ~0.2% (2 h)/4% (24 h) in ultrapure water, 5.6% acidic, 5% basic (vs ~18% HKUST-1); thermally stable to ~240 C, degradation ~250 C (2-MI removal) and ~390 C (linker); non-toxic to ZF4 cells up to 48 h; 7 of 12 green chemistry principles; ML benchmark: high kinetic stability cluster | E:\mzh3\所有正文和附件\第一波markdown\Environmental Science Nano.md | P0161 | 10.1039/d3en00754e | 1 | ph | 298 | 0.2 | 634.3612 | 491.9355 | 2880.952 | 491.9355 | 1 | 491.9355 | 100.9091 | 3 | 487.6763 | pH | Environmental Science Nano | P0161 | Single MOF
P0062 | P0062_M1 | Cu-Im | M1 |  | Cu-imidazolate (Cu-Im) MOF nanosheets, non-functionalized molecular sieve | Cu-Im | Cu | 2-methylimidazole | 0 | 1 | 0 | 0 | 0 | 0 | 0 | 0 | 0 | 0 |  |  | 0 |  | 0 | No |  |  | 18 |  |  | nanosheet structure; average lateral dimension 378±128 nm (SEM); thickness 14±4 nm (AFM) | vacuum activation; thermal drying | 110 | 12 h | rapid single-step aqueous synthesis at ambient temperature and pressure (30 min), no post-modification/functionalization | water | Cu(NO3)2.3H2O | 2-methylimidazole | F6 |  |  | 25 | 30 | XRD: structure and crystallinity retained after adsorption; XPS: Pb 4f 137.6/142.5 eV (divalent Pb), protonated N peak 400.1 eV; SEM-EDX mapping shows Pb distribution | 未报告金属浸出测试 | hydrolytically stable: water up to 48 h, acidic (pH 3) and basic (pH 9), up to 42 C; XRD structure largely retained (morphology -> nanospindle at 24-48 h); Cu release ~0.2% (2 h)/4% (24 h) in ultrapure water, 5.6% acidic, 5% basic (vs ~18% HKUST-1); thermally stable to ~240 C, degradation ~250 C (2-MI removal) and ~390 C (linker); non-toxic to ZF4 cells up to 48 h; 7 of 12 green chemistry principles; ML benchmark: high kinetic stability cluster | E:\mzh3\所有正文和附件\第一波markdown\Environmental Science Nano.md | P0161 | 10.1039/d3en00754e | 1 | ph | 298 | 0.2 | 634.3612 | 491.9355 | 2880.952 | 491.9355 | 1 | 491.9355 | 100.9091 | 4 | 487.6763 | pH | Environmental Science Nano | P0161 | Single MOF
P0062 | P0062_M1 | Cu-Im | M1 |  | Cu-imidazolate (Cu-Im) MOF nanosheets, non-functionalized molecular sieve | Cu-Im | Cu | 2-methylimidazole | 0 | 1 | 0 | 0 | 0 | 0 | 0 | 0 | 0 | 0 |  |  | 0 |  | 0 | No |  |  | 18 |  |  | nanosheet structure; average lateral dimension 378±128 nm (SEM); thickness 14±4 nm (AFM) | vacuum activation; thermal drying | 110 | 12 h | rapid single-step aqueous synthesis at ambient temperature and pressure (30 min), no post-modification/functionalization | water | Cu(NO3)2.3H2O | 2-methylimidazole | F6 |  |  | 25 | 30 | XRD: structure and crystallinity retained after adsorption; XPS: Pb 4f 137.6/142.5 eV (divalent Pb), protonated N peak 400.1 eV; SEM-EDX mapping shows Pb distribution | 未报告金属浸出测试 | hydrolytically stable: water up to 48 h, acidic (pH 3) and basic (pH 9), up to 42 C; XRD structure largely retained (morphology -> nanospindle at 24-48 h); Cu release ~0.2% (2 h)/4% (24 h) in ultrapure water, 5.6% acidic, 5% basic (vs ~18% HKUST-1); thermally stable to ~240 C, degradation ~250 C (2-MI removal) and ~390 C (linker); non-toxic to ZF4 cells up to 48 h; 7 of 12 green chemistry principles; ML benchmark: high kinetic stability cluster | E:\mzh3\所有正文和附件\第一波markdown\Environmental Science Nano.md | P0161 | 10.1039/d3en00754e | 1 | ph | 298 | 0.2 | 634.3612 | 491.9355 | 2880.952 | 491.9355 | 1 | 491.9355 | 100.9091 | 5 | 485.5467 | pH | Environmental Science Nano | P0161 | Single MOF
P0062 | P0062_M1 | Cu-Im | M1 |  | Cu-imidazolate (Cu-Im) MOF nanosheets, non-functionalized molecular sieve | Cu-Im | Cu | 2-methylimidazole | 0 | 1 | 0 | 0 | 0 | 0 | 0 | 0 | 0 | 0 |  |  | 0 |  | 0 | No |  |  | 18 |  |  | nanosheet structure; average lateral dimension 378±128 nm (SEM); thickness 14±4 nm (AFM) | vacuum activation; thermal drying | 110 | 12 h | rapid single-step aqueous synthesis at ambient temperature and pressure (30 min), no post-modification/functionalization | water | Cu(NO3)2.3H2O | 2-methylimidazole | F6 |  |  | 25 | 30 | XRD: structure and crystallinity retained after adsorption; XPS: Pb 4f 137.6/142.5 eV (divalent Pb), protonated N peak 400.1 eV; SEM-EDX mapping shows Pb distribution | 未报告金属浸出测试 | hydrolytically stable: water up to 48 h, acidic (pH 3) and basic (pH 9), up to 42 C; XRD structure largely retained (morphology -> nanospindle at 24-48 h); Cu release ~0.2% (2 h)/4% (24 h) in ultrapure water, 5.6% acidic, 5% basic (vs ~18% HKUST-1); thermally stable to ~240 C, degradation ~250 C (2-MI removal) and ~390 C (linker); non-toxic to ZF4 cells up to 48 h; 7 of 12 green chemistry principles; ML benchmark: high kinetic stability cluster | E:\mzh3\所有正文和附件\第一波markdown\Environmental Science Nano.md | P0161 | 10.1039/d3en00754e | 1 | ph | 298 | 0.2 | 634.3612 | 491.9355 | 2880.952 | 491.9355 | 1 | 491.9355 | 100.9091 | 6 | 491.9355 | pH | Environmental Science Nano | P0161 | Single MOF
P0062 | P0062_M1 | Cu-Im | M1 |  | Cu-imidazolate (Cu-Im) MOF nanosheets, non-functionalized molecular sieve | Cu-Im | Cu | 2-methylimidazole | 0 | 1 | 0 | 0 | 0 | 0 | 0 | 0 | 0 | 0 |  |  | 0 |  | 0 | No |  |  | 18 |  |  | nanosheet structure; average lateral dimension 378±128 nm (SEM); thickness 14±4 nm (AFM) | vacuum activation; thermal drying | 110 | 12 h | rapid single-step aqueous synthesis at ambient temperature and pressure (30 min), no post-modification/functionalization | water | Cu(NO3)2.3H2O | 2-methylimidazole | F6 |  |  | 25 | 30 | XRD: structure and crystallinity retained after adsorption; XPS: Pb 4f 137.6/142.5 eV (divalent Pb), protonated N peak 400.1 eV; SEM-EDX mapping shows Pb distribution | 未报告金属浸出测试 | hydrolytically stable: water up to 48 h, acidic (pH 3) and basic (pH 9), up to 42 C; XRD structure largely retained (morphology -> nanospindle at 24-48 h); Cu release ~0.2% (2 h)/4% (24 h) in ultrapure water, 5.6% acidic, 5% basic (vs ~18% HKUST-1); thermally stable to ~240 C, degradation ~250 C (2-MI removal) and ~390 C (linker); non-toxic to ZF4 cells up to 48 h; 7 of 12 green chemistry principles; ML benchmark: high kinetic stability cluster | E:\mzh3\所有正文和附件\第一波markdown\Environmental Science Nano.md | P0161 | 10.1039/d3en00754e | 1 | ph | 298 | 0.2 | 634.3612 | 491.9355 | 2880.952 | 491.9355 | 1 | 491.9355 | 100.9091 | 7 | 489.8059 | pH | Environmental Science Nano | P0161 | Single MOF
P0062 | P0062_M1 | Cu-Im | M1 |  | Cu-imidazolate (Cu-Im) MOF nanosheets, non-functionalized molecular sieve | Cu-Im | Cu | 2-methylimidazole | 0 | 1 | 0 | 0 | 0 | 0 | 0 | 0 | 0 | 0 |  |  | 0 |  | 0 | No |  |  | 18 |  |  | nanosheet structure; average lateral dimension 378±128 nm (SEM); thickness 14±4 nm (AFM) | vacuum activation; thermal drying | 110 | 12 h | rapid single-step aqueous synthesis at ambient temperature and pressure (30 min), no post-modification/functionalization | water | Cu(NO3)2.3H2O | 2-methylimidazole | F6 |  |  | 25 | 30 | XRD: structure and crystallinity retained after adsorption; XPS: Pb 4f 137.6/142.5 eV (divalent Pb), protonated N peak 400.1 eV; SEM-EDX mapping shows Pb distribution | 未报告金属浸出测试 | hydrolytically stable: water up to 48 h, acidic (pH 3) and basic (pH 9), up to 42 C; XRD structure largely retained (morphology -> nanospindle at 24-48 h); Cu release ~0.2% (2 h)/4% (24 h) in ultrapure water, 5.6% acidic, 5% basic (vs ~18% HKUST-1); thermally stable to ~240 C, degradation ~250 C (2-MI removal) and ~390 C (linker); non-toxic to ZF4 cells up to 48 h; 7 of 12 green chemistry principles; ML benchmark: high kinetic stability cluster | E:\mzh3\所有正文和附件\第一波markdown\Environmental Science Nano.md | P0161 | 10.1039/d3en00754e | 1 | kinetics | 298 | 0.2 | 634.3612 | 491.9355 | 47.61905 | 87.77272 | 1 | 491.9355 | 100.9091 | 6 | 491.9355 | 动力学 | Environmental Science Nano | P0161 | Single MOF
P0062 | P0062_M1 | Cu-Im | M1 |  | Cu-imidazolate (Cu-Im) MOF nanosheets, non-functionalized molecular sieve | Cu-Im | Cu | 2-methylimidazole | 0 | 1 | 0 | 0 | 0 | 0 | 0 | 0 | 0 | 0 |  |  | 0 |  | 0 | No |  |  | 18 |  |  | nanosheet structure; average lateral dimension 378±128 nm (SEM); thickness 14±4 nm (AFM) | vacuum activation; thermal drying | 110 | 12 h | rapid single-step aqueous synthesis at ambient temperature and pressure (30 min), no post-modification/functionalization | water | Cu(NO3)2.3H2O | 2-methylimidazole | F6 |  |  | 25 | 30 | XRD: structure and crystallinity retained after adsorption; XPS: Pb 4f 137.6/142.5 eV (divalent Pb), protonated N peak 400.1 eV; SEM-EDX mapping shows Pb distribution | 未报告金属浸出测试 | hydrolytically stable: water up to 48 h, acidic (pH 3) and basic (pH 9), up to 42 C; XRD structure largely retained (morphology -> nanospindle at 24-48 h); Cu release ~0.2% (2 h)/4% (24 h) in ultrapure water, 5.6% acidic, 5% basic (vs ~18% HKUST-1); thermally stable to ~240 C, degradation ~250 C (2-MI removal) and ~390 C (linker); non-toxic to ZF4 cells up to 48 h; 7 of 12 green chemistry principles; ML benchmark: high kinetic stability cluster | E:\mzh3\所有正文和附件\第一波markdown\Environmental Science Nano.md | P0161 | 10.1039/d3en00754e | 1 | kinetics | 298 | 0.2 | 634.3612 | 491.9355 | 357.1429 | 287.8129 | 1 | 491.9355 | 100.9091 | 6 | 491.9355 | 动力学 | Environmental Science Nano | P0161 | Single MOF
P0062 | P0062_M1 | Cu-Im | M1 |  | Cu-imidazolate (Cu-Im) MOF nanosheets, non-functionalized molecular sieve | Cu-Im | Cu | 2-methylimidazole | 0 | 1 | 0 | 0 | 0 | 0 | 0 | 0 | 0 | 0 |  |  | 0 |  | 0 | No |  |  | 18 |  |  | nanosheet structure; average lateral dimension 378±128 nm (SEM); thickness 14±4 nm (AFM) | vacuum activation; thermal drying | 110 | 12 h | rapid single-step aqueous synthesis at ambient temperature and pressure (30 min), no post-modification/functionalization | water | Cu(NO3)2.3H2O | 2-methylimidazole | F6 |  |  | 25 | 30 | XRD: structure and crystallinity retained after adsorption; XPS: Pb 4f 137.6/142.5 eV (divalent Pb), protonated N peak 400.1 eV; SEM-EDX mapping shows Pb distribution | 未报告金属浸出测试 | hydrolytically stable: water up to 48 h, acidic (pH 3) and basic (pH 9), up to 42 C; XRD structure largely retained (morphology -> nanospindle at 24-48 h); Cu release ~0.2% (2 h)/4% (24 h) in ultrapure water, 5.6% acidic, 5% basic (vs ~18% HKUST-1); thermally stable to ~240 C, degradation ~250 C (2-MI removal) and ~390 C (linker); non-toxic to ZF4 cells up to 48 h; 7 of 12 green chemistry principles; ML benchmark: high kinetic stability cluster | E:\mzh3\所有正文和附件\第一波markdown\Environmental Science Nano.md | P0161 | 10.1039/d3en00754e | 1 | kinetics | 298 | 0.2 | 634.3612 | 491.9355 | 726.1905 | 465.3995 | 1 | 491.9355 | 100.9091 | 6 | 491.9355 | 动力学 | Environmental Science Nano | P0161 | Single MOF
P0062 | P0062_M1 | Cu-Im | M1 |  | Cu-imidazolate (Cu-Im) MOF nanosheets, non-functionalized molecular sieve | Cu-Im | Cu | 2-methylimidazole | 0 | 1 | 0 | 0 | 0 | 0 | 0 | 0 | 0 | 0 |  |  | 0 |  | 0 | No |  |  | 18 |  |  | nanosheet structure; average lateral dimension 378±128 nm (SEM); thickness 14±4 nm (AFM) | vacuum activation; thermal drying | 110 | 12 h | rapid single-step aqueous synthesis at ambient temperature and pressure (30 min), no post-modification/functionalization | water | Cu(NO3)2.3H2O | 2-methylimidazole | F6 |  |  | 25 | 30 | XRD: structure and crystallinity retained after adsorption; XPS: Pb 4f 137.6/142.5 eV (divalent Pb), protonated N peak 400.1 eV; SEM-EDX mapping shows Pb distribution | 未报告金属浸出测试 | hydrolytically stable: water up to 48 h, acidic (pH 3) and basic (pH 9), up to 42 C; XRD structure largely retained (morphology -> nanospindle at 24-48 h); Cu release ~0.2% (2 h)/4% (24 h) in ultrapure water, 5.6% acidic, 5% basic (vs ~18% HKUST-1); thermally stable to ~240 C, degradation ~250 C (2-MI removal) and ~390 C (linker); non-toxic to ZF4 cells up to 48 h; 7 of 12 green chemistry principles; ML benchmark: high kinetic stability cluster | E:\mzh3\所有正文和附件\第一波markdown\Environmental Science Nano.md | P0161 | 10.1039/d3en00754e | 1 | kinetics | 298 | 0.2 | 634.3612 | 491.9355 | 1428.571 | 491.9355 | 1 | 491.9355 | 100.9091 | 6 | 491.9355 | 动力学 | Environmental Science Nano | P0161 | Single MOF
P0062 | P0062_M1 | Cu-Im | M1 |  | Cu-imidazolate (Cu-Im) MOF nanosheets, non-functionalized molecular sieve | Cu-Im | Cu | 2-methylimidazole | 0 | 1 | 0 | 0 | 0 | 0 | 0 | 0 | 0 | 0 |  |  | 0 |  | 0 | No |  |  | 18 |  |  | nanosheet structure; average lateral dimension 378±128 nm (SEM); thickness 14±4 nm (AFM) | vacuum activation; thermal drying | 110 | 12 h | rapid single-step aqueous synthesis at ambient temperature and pressure (30 min), no post-modification/functionalization | water | Cu(NO3)2.3H2O | 2-methylimidazole | F6 |  |  | 25 | 30 | XRD: structure and crystallinity retained after adsorption; XPS: Pb 4f 137.6/142.5 eV (divalent Pb), protonated N peak 400.1 eV; SEM-EDX mapping shows Pb distribution | 未报告金属浸出测试 | hydrolytically stable: water up to 48 h, acidic (pH 3) and basic (pH 9), up to 42 C; XRD structure largely retained (morphology -> nanospindle at 24-48 h); Cu release ~0.2% (2 h)/4% (24 h) in ultrapure water, 5.6% acidic, 5% basic (vs ~18% HKUST-1); thermally stable to ~240 C, degradation ~250 C (2-MI removal) and ~390 C (linker); non-toxic to ZF4 cells up to 48 h; 7 of 12 green chemistry principles; ML benchmark: high kinetic stability cluster | E:\mzh3\所有正文和附件\第一波markdown\Environmental Science Nano.md | P0161 | 10.1039/d3en00754e | 1 | kinetics | 298 | 0.2 | 634.3612 | 491.9355 | 2880.952 | 491.9355 | 1 | 491.9355 | 100.9091 | 6 | 491.9355 | 动力学 | Environmental Science Nano | P0161 | Single MOF
P0062 | P0062_M1 | Cu-Im | M1 |  | Cu-imidazolate (Cu-Im) MOF nanosheets, non-functionalized molecular sieve | Cu-Im | Cu | 2-methylimidazole | 0 | 1 | 0 | 0 | 0 | 0 | 0 | 0 | 0 | 0 |  |  | 0 |  | 0 | No |  |  | 18 |  |  | nanosheet structure; average lateral dimension 378±128 nm (SEM); thickness 14±4 nm (AFM) | vacuum activation; thermal drying | 110 | 12 h | rapid single-step aqueous synthesis at ambient temperature and pressure (30 min), no post-modification/functionalization | water | Cu(NO3)2.3H2O | 2-methylimidazole | F6 |  |  | 25 | 30 | XRD: structure and crystallinity retained after adsorption; XPS: Pb 4f 137.6/142.5 eV (divalent Pb), protonated N peak 400.1 eV; SEM-EDX mapping shows Pb distribution | 未报告金属浸出测试 | hydrolytically stable: water up to 48 h, acidic (pH 3) and basic (pH 9), up to 42 C; XRD structure largely retained (morphology -> nanospindle at 24-48 h); Cu release ~0.2% (2 h)/4% (24 h) in ultrapure water, 5.6% acidic, 5% basic (vs ~18% HKUST-1); thermally stable to ~240 C, degradation ~250 C (2-MI removal) and ~390 C (linker); non-toxic to ZF4 cells up to 48 h; 7 of 12 green chemistry principles; ML benchmark: high kinetic stability cluster | E:\mzh3\所有正文和附件\第一波markdown\Environmental Science Nano.md | P0161 | 10.1039/d3en00754e | 1 | isotherm | 298 | 0.2 | 0 | 62.5 | 2880.952 | 491.9355 | 1 | 491.9355 | 100.9091 | 6 | 491.9355 | 等温线 | Environmental Science Nano | P0161 | Single MOF
P0062 | P0062_M1 | Cu-Im | M1 |  | Cu-imidazolate (Cu-Im) MOF nanosheets, non-functionalized molecular sieve | Cu-Im | Cu | 2-methylimidazole | 0 | 1 | 0 | 0 | 0 | 0 | 0 | 0 | 0 | 0 |  |  | 0 |  | 0 | No |  |  | 18 |  |  | nanosheet structure; average lateral dimension 378±128 nm (SEM); thickness 14±4 nm (AFM) | vacuum activation; thermal drying | 110 | 12 h | rapid single-step aqueous synthesis at ambient temperature and pressure (30 min), no post-modification/functionalization | water | Cu(NO3)2.3H2O | 2-methylimidazole | F6 |  |  | 25 | 30 | XRD: structure and crystallinity retained after adsorption; XPS: Pb 4f 137.6/142.5 eV (divalent Pb), protonated N peak 400.1 eV; SEM-EDX mapping shows Pb distribution | 未报告金属浸出测试 | hydrolytically stable: water up to 48 h, acidic (pH 3) and basic (pH 9), up to 42 C; XRD structure largely retained (morphology -> nanospindle at 24-48 h); Cu release ~0.2% (2 h)/4% (24 h) in ultrapure water, 5.6% acidic, 5% basic (vs ~18% HKUST-1); thermally stable to ~240 C, degradation ~250 C (2-MI removal) and ~390 C (linker); non-toxic to ZF4 cells up to 48 h; 7 of 12 green chemistry principles; ML benchmark: high kinetic stability cluster | E:\mzh3\所有正文和附件\第一波markdown\Environmental Science Nano.md | P0161 | 10.1039/d3en00754e | 1 | isotherm | 298 | 0.2 | 0 | 122.9839 | 2880.952 | 491.9355 | 1 | 491.9355 | 100.9091 | 6 | 491.9355 | 等温线 | Environmental Science Nano | P0161 | Single MOF
P0062 | P0062_M1 | Cu-Im | M1 |  | Cu-imidazolate (Cu-Im) MOF nanosheets, non-functionalized molecular sieve | Cu-Im | Cu | 2-methylimidazole | 0 | 1 | 0 | 0 | 0 | 0 | 0 | 0 | 0 | 0 |  |  | 0 |  | 0 | No |  |  | 18 |  |  | nanosheet structure; average lateral dimension 378±128 nm (SEM); thickness 14±4 nm (AFM) | vacuum activation; thermal drying | 110 | 12 h | rapid single-step aqueous synthesis at ambient temperature and pressure (30 min), no post-modification/functionalization | water | Cu(NO3)2.3H2O | 2-methylimidazole | F6 |  |  | 25 | 30 | XRD: structure and crystallinity retained after adsorption; XPS: Pb 4f 137.6/142.5 eV (divalent Pb), protonated N peak 400.1 eV; SEM-EDX mapping shows Pb distribution | 未报告金属浸出测试 | hydrolytically stable: water up to 48 h, acidic (pH 3) and basic (pH 9), up to 42 C; XRD structure largely retained (morphology -> nanospindle at 24-48 h); Cu release ~0.2% (2 h)/4% (24 h) in ultrapure water, 5.6% acidic, 5% basic (vs ~18% HKUST-1); thermally stable to ~240 C, degradation ~250 C (2-MI removal) and ~390 C (linker); non-toxic to ZF4 cells up to 48 h; 7 of 12 green chemistry principles; ML benchmark: high kinetic stability cluster | E:\mzh3\所有正文和附件\第一波markdown\Environmental Science Nano.md | P0161 | 10.1039/d3en00754e | 1 | isotherm | 298 | 0.2 | 2.643172 | 290.3226 | 2880.952 | 491.9355 | 1 | 491.9355 | 100.9091 | 6 | 491.9355 | 等温线 | Environmental Science Nano | P0161 | Single MOF
P0062 | P0062_M1 | Cu-Im | M1 |  | Cu-imidazolate (Cu-Im) MOF nanosheets, non-functionalized molecular sieve | Cu-Im | Cu | 2-methylimidazole | 0 | 1 | 0 | 0 | 0 | 0 | 0 | 0 | 0 | 0 |  |  | 0 |  | 0 | No |  |  | 18 |  |  | nanosheet structure; average lateral dimension 378±128 nm (SEM); thickness 14±4 nm (AFM) | vacuum activation; thermal drying | 110 | 12 h | rapid single-step aqueous synthesis at ambient temperature and pressure (30 min), no post-modification/functionalization | water | Cu(NO3)2.3H2O | 2-methylimidazole | F6 |  |  | 25 | 30 | XRD: structure and crystallinity retained after adsorption; XPS: Pb 4f 137.6/142.5 eV (divalent Pb), protonated N peak 400.1 eV; SEM-EDX mapping shows Pb distribution | 未报告金属浸出测试 | hydrolytically stable: water up to 48 h, acidic (pH 3) and basic (pH 9), up to 42 C; XRD structure largely retained (morphology -> nanospindle at 24-48 h); Cu release ~0.2% (2 h)/4% (24 h) in ultrapure water, 5.6% acidic, 5% basic (vs ~18% HKUST-1); thermally stable to ~240 C, degradation ~250 C (2-MI removal) and ~390 C (linker); non-toxic to ZF4 cells up to 48 h; 7 of 12 green chemistry principles; ML benchmark: high kinetic stability cluster | E:\mzh3\所有正文和附件\第一波markdown\Environmental Science Nano.md | P0161 | 10.1039/d3en00754e | 1 | isotherm | 298 | 0.2 | 26.43172 | 477.8226 | 2880.952 | 491.9355 | 1 | 491.9355 | 100.9091 | 6 | 491.9355 | 等温线 | Environmental Science Nano | P0161 | Single MOF
P0062 | P0062_M1 | Cu-Im | M1 |  | Cu-imidazolate (Cu-Im) MOF nanosheets, non-functionalized molecular sieve | Cu-Im | Cu | 2-methylimidazole | 0 | 1 | 0 | 0 | 0 | 0 | 0 | 0 | 0 | 0 |  |  | 0 |  | 0 | No |  |  | 18 |  |  | nanosheet structure; average lateral dimension 378±128 nm (SEM); thickness 14±4 nm (AFM) | vacuum activation; thermal drying | 110 | 12 h | rapid single-step aqueous synthesis at ambient temperature and pressure (30 min), no post-modification/functionalization | water | Cu(NO3)2.3H2O | 2-methylimidazole | F6 |  |  | 25 | 30 | XRD: structure and crystallinity retained after adsorption; XPS: Pb 4f 137.6/142.5 eV (divalent Pb), protonated N peak 400.1 eV; SEM-EDX mapping shows Pb distribution | 未报告金属浸出测试 | hydrolytically stable: water up to 48 h, acidic (pH 3) and basic (pH 9), up to 42 C; XRD structure largely retained (morphology -> nanospindle at 24-48 h); Cu release ~0.2% (2 h)/4% (24 h) in ultrapure water, 5.6% acidic, 5% basic (vs ~18% HKUST-1); thermally stable to ~240 C, degradation ~250 C (2-MI removal) and ~390 C (linker); non-toxic to ZF4 cells up to 48 h; 7 of 12 green chemistry principles; ML benchmark: high kinetic stability cluster | E:\mzh3\所有正文和附件\第一波markdown\Environmental Science Nano.md | P0161 | 10.1039/d3en00754e | 1 | isotherm | 298 | 0.2 | 634.3612 | 491.9355 | 2880.952 | 491.9355 | 1 | 491.9355 | 100.9091 | 6 | 491.9355 | 等温线 | Environmental Science Nano | P0161 | Single MOF
P0062 | P0062_M1 | Cu-Im | M1 |  | Cu-imidazolate (Cu-Im) MOF nanosheets, non-functionalized molecular sieve | Cu-Im | Cu | 2-methylimidazole | 0 | 1 | 0 | 0 | 0 | 0 | 0 | 0 | 0 | 0 |  |  | 0 |  | 0 | No |  |  | 18 |  |  | nanosheet structure; average lateral dimension 378±128 nm (SEM); thickness 14±4 nm (AFM) | vacuum activation; thermal drying | 110 | 12 h | rapid single-step aqueous synthesis at ambient temperature and pressure (30 min), no post-modification/functionalization | water | Cu(NO3)2.3H2O | 2-methylimidazole | F6 |  |  | 25 | 30 | XRD: structure and crystallinity retained after adsorption; XPS: Pb 4f 137.6/142.5 eV (divalent Pb), protonated N peak 400.1 eV; SEM-EDX mapping shows Pb distribution | 未报告金属浸出测试 | hydrolytically stable: water up to 48 h, acidic (pH 3) and basic (pH 9), up to 42 C; XRD structure largely retained (morphology -> nanospindle at 24-48 h); Cu release ~0.2% (2 h)/4% (24 h) in ultrapure water, 5.6% acidic, 5% basic (vs ~18% HKUST-1); thermally stable to ~240 C, degradation ~250 C (2-MI removal) and ~390 C (linker); non-toxic to ZF4 cells up to 48 h; 7 of 12 green chemistry principles; ML benchmark: high kinetic stability cluster | E:\mzh3\所有正文和附件\第一波markdown\Environmental Science Nano.md | P0161 | 10.1039/d3en00754e | 1 | regeneration | 298 | 0.2 | 634.3612 | 491.9355 | 2880.952 | 491.9355 | 1 | 491.9355 | 100.9091 | 6 | 491.9355 | 循环性 | Environmental Science Nano | P0161 | Single MOF
P0062 | P0062_M1 | Cu-Im | M1 |  | Cu-imidazolate (Cu-Im) MOF nanosheets, non-functionalized molecular sieve | Cu-Im | Cu | 2-methylimidazole | 0 | 1 | 0 | 0 | 0 | 0 | 0 | 0 | 0 | 0 |  |  | 0 |  | 0 | No |  |  | 18 |  |  | nanosheet structure; average lateral dimension 378±128 nm (SEM); thickness 14±4 nm (AFM) | vacuum activation; thermal drying | 110 | 12 h | rapid single-step aqueous synthesis at ambient temperature and pressure (30 min), no post-modification/functionalization | water | Cu(NO3)2.3H2O | 2-methylimidazole | F6 |  |  | 25 | 30 | XRD: structure and crystallinity retained after adsorption; XPS: Pb 4f 137.6/142.5 eV (divalent Pb), protonated N peak 400.1 eV; SEM-EDX mapping shows Pb distribution | 未报告金属浸出测试 | hydrolytically stable: water up to 48 h, acidic (pH 3) and basic (pH 9), up to 42 C; XRD structure largely retained (morphology -> nanospindle at 24-48 h); Cu release ~0.2% (2 h)/4% (24 h) in ultrapure water, 5.6% acidic, 5% basic (vs ~18% HKUST-1); thermally stable to ~240 C, degradation ~250 C (2-MI removal) and ~390 C (linker); non-toxic to ZF4 cells up to 48 h; 7 of 12 green chemistry principles; ML benchmark: high kinetic stability cluster | E:\mzh3\所有正文和附件\第一波markdown\Environmental Science Nano.md | P0161 | 10.1039/d3en00754e | 1 | regeneration | 298 | 0.2 | 634.3612 | 491.9355 | 2880.952 | 491.9355 | 2 | 491.9355 | 100.9091 | 6 | 491.9355 | 循环性 | Environmental Science Nano | P0161 | Single MOF
P0062 | P0062_M1 | Cu-Im | M1 |  | Cu-imidazolate (Cu-Im) MOF nanosheets, non-functionalized molecular sieve | Cu-Im | Cu | 2-methylimidazole | 0 | 1 | 0 | 0 | 0 | 0 | 0 | 0 | 0 | 0 |  |  | 0 |  | 0 | No |  |  | 18 |  |  | nanosheet structure; average lateral dimension 378±128 nm (SEM); thickness 14±4 nm (AFM) | vacuum activation; thermal drying | 110 | 12 h | rapid single-step aqueous synthesis at ambient temperature and pressure (30 min), no post-modification/functionalization | water | Cu(NO3)2.3H2O | 2-methylimidazole | F6 |  |  | 25 | 30 | XRD: structure and crystallinity retained after adsorption; XPS: Pb 4f 137.6/142.5 eV (divalent Pb), protonated N peak 400.1 eV; SEM-EDX mapping shows Pb distribution | 未报告金属浸出测试 | hydrolytically stable: water up to 48 h, acidic (pH 3) and basic (pH 9), up to 42 C; XRD structure largely retained (morphology -> nanospindle at 24-48 h); Cu release ~0.2% (2 h)/4% (24 h) in ultrapure water, 5.6% acidic, 5% basic (vs ~18% HKUST-1); thermally stable to ~240 C, degradation ~250 C (2-MI removal) and ~390 C (linker); non-toxic to ZF4 cells up to 48 h; 7 of 12 green chemistry principles; ML benchmark: high kinetic stability cluster | E:\mzh3\所有正文和附件\第一波markdown\Environmental Science Nano.md | P0161 | 10.1039/d3en00754e | 1 | regeneration | 298 | 0.2 | 634.3612 | 491.9355 | 2880.952 | 491.9355 | 3 | 483.0718 | 99.09091 | 6 | 491.9355 | 循环性 | Environmental Science Nano | P0161 | Single MOF
P0063 | P0063_M1 | UiO-66-EDA | M2 | T8 | ethylenediamine-functionalized Zr-based MOF (post-synthetically modified UiO-66) | UiO-66-NH2 | Zr | 2-aminoterephthalic acid | 1 | 1 | 0 | 0 | 1 | 1 | 0 | 0 | 0 | 1 | post-synthetic modification: UiO-66-NH2 + GMA (glycidyl methacrylate), then EDA via green aza-Michael addition (60 mg UiO-66-GMA in 3 g PEG, 3 mmol EDA, 60 C, 24 h); chloroform wash, vacuum dried 50 C 24 h | ethylenediamine | 0 |  | 0 | No |  |  | 612 | 0.31 |  |  | vacuum activation; thermal drying | 50 | 24 h | solvothermal (UiO-66-NH2) + post-synthetic GMA functionalization + EDA aza-Michael addition | PEG-400 | ZrCl4 | 2-aminoterephthalic acid | F1;F4 |  | ethylenediamine | 60 | 24 | XRD crystalline structure maintained intact after 4 cycles; insignificant change in HCl (pH~1) 24 h; partially collapsed in NaOH (pH~12) | 未报告金属浸出测试 | stable in acidic solution (HCl pH~1, 24 h, insignificant XRD changes); partially collapsed in basic (NaOH pH~12); crystalline structure intact after 4 cycles; adsorption spontaneous and endothermic (Pb dH 236.39 kJ/mol, dG -24.76 kJ/mol at 25 C) | E:\mzh3\所有正文和附件\第一波markdown\Ethylenediamine-functionalized Zr-based MOF for ef fi cient removal of heavy metal ions from water.md | P0162 | 10.1016/j.chemosphere.2020.128466 | 1 | kinetics | 298 | 0.1 | 130.2719 | 240.6857 | 20.68558 | 99.13959 | 1 | 240.6857 | 95.14563 | 7 | 240.6857 | 动力学 | Ethylenediamine-functionalized Zr-based MOF for ef fi cient removal of heavy metal ions from water | P0162 | Post-modified MOF
P0063 | P0063_M1 | UiO-66-EDA | M2 | T8 | ethylenediamine-functionalized Zr-based MOF (post-synthetically modified UiO-66) | UiO-66-NH2 | Zr | 2-aminoterephthalic acid | 1 | 1 | 0 | 0 | 1 | 1 | 0 | 0 | 0 | 1 | post-synthetic modification: UiO-66-NH2 + GMA (glycidyl methacrylate), then EDA via green aza-Michael addition (60 mg UiO-66-GMA in 3 g PEG, 3 mmol EDA, 60 C, 24 h); chloroform wash, vacuum dried 50 C 24 h | ethylenediamine | 0 |  | 0 | No |  |  | 612 | 0.31 |  |  | vacuum activation; thermal drying | 50 | 24 h | solvothermal (UiO-66-NH2) + post-synthetic GMA functionalization + EDA aza-Michael addition | PEG-400 | ZrCl4 | 2-aminoterephthalic acid | F1;F4 |  | ethylenediamine | 60 | 24 | XRD crystalline structure maintained intact after 4 cycles; insignificant change in HCl (pH~1) 24 h; partially collapsed in NaOH (pH~12) | 未报告金属浸出测试 | stable in acidic solution (HCl pH~1, 24 h, insignificant XRD changes); partially collapsed in basic (NaOH pH~12); crystalline structure intact after 4 cycles; adsorption spontaneous and endothermic (Pb dH 236.39 kJ/mol, dG -24.76 kJ/mol at 25 C) | E:\mzh3\所有正文和附件\第一波markdown\Ethylenediamine-functionalized Zr-based MOF for ef fi cient removal of heavy metal ions from water.md | P0162 | 10.1016/j.chemosphere.2020.128466 | 1 | kinetics | 298 | 0.1 | 130.2719 | 240.6857 | 81.08747 | 148.9959 | 1 | 240.6857 | 95.14563 | 7 | 240.6857 | 动力学 | Ethylenediamine-functionalized Zr-based MOF for ef fi cient removal of heavy metal ions from water | P0162 | Post-modified MOF
P0063 | P0063_M1 | UiO-66-EDA | M2 | T8 | ethylenediamine-functionalized Zr-based MOF (post-synthetically modified UiO-66) | UiO-66-NH2 | Zr | 2-aminoterephthalic acid | 1 | 1 | 0 | 0 | 1 | 1 | 0 | 0 | 0 | 1 | post-synthetic modification: UiO-66-NH2 + GMA (glycidyl methacrylate), then EDA via green aza-Michael addition (60 mg UiO-66-GMA in 3 g PEG, 3 mmol EDA, 60 C, 24 h); chloroform wash, vacuum dried 50 C 24 h | ethylenediamine | 0 |  | 0 | No |  |  | 612 | 0.31 |  |  | vacuum activation; thermal drying | 50 | 24 h | solvothermal (UiO-66-NH2) + post-synthetic GMA functionalization + EDA aza-Michael addition | PEG-400 | ZrCl4 | 2-aminoterephthalic acid | F1;F4 |  | ethylenediamine | 60 | 24 | XRD crystalline structure maintained intact after 4 cycles; insignificant change in HCl (pH~1) 24 h; partially collapsed in NaOH (pH~12) | 未报告金属浸出测试 | stable in acidic solution (HCl pH~1, 24 h, insignificant XRD changes); partially collapsed in basic (NaOH pH~12); crystalline structure intact after 4 cycles; adsorption spontaneous and endothermic (Pb dH 236.39 kJ/mol, dG -24.76 kJ/mol at 25 C) | E:\mzh3\所有正文和附件\第一波markdown\Ethylenediamine-functionalized Zr-based MOF for ef fi cient removal of heavy metal ions from water.md | P0162 | 10.1016/j.chemosphere.2020.128466 | 1 | kinetics | 298 | 0.1 | 130.2719 | 240.6857 | 121.6312 | 186.818 | 1 | 240.6857 | 95.14563 | 7 | 240.6857 | 动力学 | Ethylenediamine-functionalized Zr-based MOF for ef fi cient removal of heavy metal ions from water | P0162 | Post-modified MOF
P0063 | P0063_M1 | UiO-66-EDA | M2 | T8 | ethylenediamine-functionalized Zr-based MOF (post-synthetically modified UiO-66) | UiO-66-NH2 | Zr | 2-aminoterephthalic acid | 1 | 1 | 0 | 0 | 1 | 1 | 0 | 0 | 0 | 1 | post-synthetic modification: UiO-66-NH2 + GMA (glycidyl methacrylate), then EDA via green aza-Michael addition (60 mg UiO-66-GMA in 3 g PEG, 3 mmol EDA, 60 C, 24 h); chloroform wash, vacuum dried 50 C 24 h | ethylenediamine | 0 |  | 0 | No |  |  | 612 | 0.31 |  |  | vacuum activation; thermal drying | 50 | 24 h | solvothermal (UiO-66-NH2) + post-synthetic GMA functionalization + EDA aza-Michael addition | PEG-400 | ZrCl4 | 2-aminoterephthalic acid | F1;F4 |  | ethylenediamine | 60 | 24 | XRD crystalline structure maintained intact after 4 cycles; insignificant change in HCl (pH~1) 24 h; partially collapsed in NaOH (pH~12) | 未报告金属浸出测试 | stable in acidic solution (HCl pH~1, 24 h, insignificant XRD changes); partially collapsed in basic (NaOH pH~12); crystalline structure intact after 4 cycles; adsorption spontaneous and endothermic (Pb dH 236.39 kJ/mol, dG -24.76 kJ/mol at 25 C) | E:\mzh3\所有正文和附件\第一波markdown\Ethylenediamine-functionalized Zr-based MOF for ef fi cient removal of heavy metal ions from water.md | P0162 | 10.1016/j.chemosphere.2020.128466 | 1 | kinetics | 298 | 0.1 | 130.2719 | 240.6857 | 179.5508 | 226.9322 | 1 | 240.6857 | 95.14563 | 7 | 240.6857 | 动力学 | Ethylenediamine-functionalized Zr-based MOF for ef fi cient removal of heavy metal ions from water | P0162 | Post-modified MOF
P0063 | P0063_M1 | UiO-66-EDA | M2 | T8 | ethylenediamine-functionalized Zr-based MOF (post-synthetically modified UiO-66) | UiO-66-NH2 | Zr | 2-aminoterephthalic acid | 1 | 1 | 0 | 0 | 1 | 1 | 0 | 0 | 0 | 1 | post-synthetic modification: UiO-66-NH2 + GMA (glycidyl methacrylate), then EDA via green aza-Michael addition (60 mg UiO-66-GMA in 3 g PEG, 3 mmol EDA, 60 C, 24 h); chloroform wash, vacuum dried 50 C 24 h | ethylenediamine | 0 |  | 0 | No |  |  | 612 | 0.31 |  |  | vacuum activation; thermal drying | 50 | 24 h | solvothermal (UiO-66-NH2) + post-synthetic GMA functionalization + EDA aza-Michael addition | PEG-400 | ZrCl4 | 2-aminoterephthalic acid | F1;F4 |  | ethylenediamine | 60 | 24 | XRD crystalline structure maintained intact after 4 cycles; insignificant change in HCl (pH~1) 24 h; partially collapsed in NaOH (pH~12) | 未报告金属浸出测试 | stable in acidic solution (HCl pH~1, 24 h, insignificant XRD changes); partially collapsed in basic (NaOH pH~12); crystalline structure intact after 4 cycles; adsorption spontaneous and endothermic (Pb dH 236.39 kJ/mol, dG -24.76 kJ/mol at 25 C) | E:\mzh3\所有正文和附件\第一波markdown\Ethylenediamine-functionalized Zr-based MOF for ef fi cient removal of heavy metal ions from water.md | P0162 | 10.1016/j.chemosphere.2020.128466 | 1 | kinetics | 298 | 0.1 | 130.2719 | 240.6857 | 260.6383 | 238.3935 | 1 | 240.6857 | 95.14563 | 7 | 240.6857 | 动力学 | Ethylenediamine-functionalized Zr-based MOF for ef fi cient removal of heavy metal ions from water | P0162 | Post-modified MOF
P0063 | P0063_M1 | UiO-66-EDA | M2 | T8 | ethylenediamine-functionalized Zr-based MOF (post-synthetically modified UiO-66) | UiO-66-NH2 | Zr | 2-aminoterephthalic acid | 1 | 1 | 0 | 0 | 1 | 1 | 0 | 0 | 0 | 1 | post-synthetic modification: UiO-66-NH2 + GMA (glycidyl methacrylate), then EDA via green aza-Michael addition (60 mg UiO-66-GMA in 3 g PEG, 3 mmol EDA, 60 C, 24 h); chloroform wash, vacuum dried 50 C 24 h | ethylenediamine | 0 |  | 0 | No |  |  | 612 | 0.31 |  |  | vacuum activation; thermal drying | 50 | 24 h | solvothermal (UiO-66-NH2) + post-synthetic GMA functionalization + EDA aza-Michael addition | PEG-400 | ZrCl4 | 2-aminoterephthalic acid | F1;F4 |  | ethylenediamine | 60 | 24 | XRD crystalline structure maintained intact after 4 cycles; insignificant change in HCl (pH~1) 24 h; partially collapsed in NaOH (pH~12) | 未报告金属浸出测试 | stable in acidic solution (HCl pH~1, 24 h, insignificant XRD changes); partially collapsed in basic (NaOH pH~12); crystalline structure intact after 4 cycles; adsorption spontaneous and endothermic (Pb dH 236.39 kJ/mol, dG -24.76 kJ/mol at 25 C) | E:\mzh3\所有正文和附件\第一波markdown\Ethylenediamine-functionalized Zr-based MOF for ef fi cient removal of heavy metal ions from water.md | P0162 | 10.1016/j.chemosphere.2020.128466 | 1 | kinetics | 298 | 0.1 | 130.2719 | 240.6857 | 358.2742 | 240.6857 | 1 | 240.6857 | 95.14563 | 7 | 240.6857 | 动力学 | Ethylenediamine-functionalized Zr-based MOF for ef fi cient removal of heavy metal ions from water | P0162 | Post-modified MOF
P0063 | P0063_M1 | UiO-66-EDA | M2 | T8 | ethylenediamine-functionalized Zr-based MOF (post-synthetically modified UiO-66) | UiO-66-NH2 | Zr | 2-aminoterephthalic acid | 1 | 1 | 0 | 0 | 1 | 1 | 0 | 0 | 0 | 1 | post-synthetic modification: UiO-66-NH2 + GMA (glycidyl methacrylate), then EDA via green aza-Michael addition (60 mg UiO-66-GMA in 3 g PEG, 3 mmol EDA, 60 C, 24 h); chloroform wash, vacuum dried 50 C 24 h | ethylenediamine | 0 |  | 0 | No |  |  | 612 | 0.31 |  |  | vacuum activation; thermal drying | 50 | 24 h | solvothermal (UiO-66-NH2) + post-synthetic GMA functionalization + EDA aza-Michael addition | PEG-400 | ZrCl4 | 2-aminoterephthalic acid | F1;F4 |  | ethylenediamine | 60 | 24 | XRD crystalline structure maintained intact after 4 cycles; insignificant change in HCl (pH~1) 24 h; partially collapsed in NaOH (pH~12) | 未报告金属浸出测试 | stable in acidic solution (HCl pH~1, 24 h, insignificant XRD changes); partially collapsed in basic (NaOH pH~12); crystalline structure intact after 4 cycles; adsorption spontaneous and endothermic (Pb dH 236.39 kJ/mol, dG -24.76 kJ/mol at 25 C) | E:\mzh3\所有正文和附件\第一波markdown\Ethylenediamine-functionalized Zr-based MOF for ef fi cient removal of heavy metal ions from water.md | P0162 | 10.1016/j.chemosphere.2020.128466 | 1 | ph | 298 | 0.1 | 130.2719 | 240.6857 | 358.2742 | 240.6857 | 1 | 240.6857 | 95.14563 | 2 | 137.1283 | pH | Ethylenediamine-functionalized Zr-based MOF for ef fi cient removal of heavy metal ions from water | P0162 | Post-modified MOF
P0063 | P0063_M1 | UiO-66-EDA | M2 | T8 | ethylenediamine-functionalized Zr-based MOF (post-synthetically modified UiO-66) | UiO-66-NH2 | Zr | 2-aminoterephthalic acid | 1 | 1 | 0 | 0 | 1 | 1 | 0 | 0 | 0 | 1 | post-synthetic modification: UiO-66-NH2 + GMA (glycidyl methacrylate), then EDA via green aza-Michael addition (60 mg UiO-66-GMA in 3 g PEG, 3 mmol EDA, 60 C, 24 h); chloroform wash, vacuum dried 50 C 24 h | ethylenediamine | 0 |  | 0 | No |  |  | 612 | 0.31 |  |  | vacuum activation; thermal drying | 50 | 24 h | solvothermal (UiO-66-NH2) + post-synthetic GMA functionalization + EDA aza-Michael addition | PEG-400 | ZrCl4 | 2-aminoterephthalic acid | F1;F4 |  | ethylenediamine | 60 | 24 | XRD crystalline structure maintained intact after 4 cycles; insignificant change in HCl (pH~1) 24 h; partially collapsed in NaOH (pH~12) | 未报告金属浸出测试 | stable in acidic solution (HCl pH~1, 24 h, insignificant XRD changes); partially collapsed in basic (NaOH pH~12); crystalline structure intact after 4 cycles; adsorption spontaneous and endothermic (Pb dH 236.39 kJ/mol, dG -24.76 kJ/mol at 25 C) | E:\mzh3\所有正文和附件\第一波markdown\Ethylenediamine-functionalized Zr-based MOF for ef fi cient removal of heavy metal ions from water.md | P0162 | 10.1016/j.chemosphere.2020.128466 | 1 | ph | 298 | 0.1 | 130.2719 | 240.6857 | 358.2742 | 240.6857 | 1 | 240.6857 | 95.14563 | 3 | 180.372 | pH | Ethylenediamine-functionalized Zr-based MOF for ef fi cient removal of heavy metal ions from water | P0162 | Post-modified MOF
P0063 | P0063_M1 | UiO-66-EDA | M2 | T8 | ethylenediamine-functionalized Zr-based MOF (post-synthetically modified UiO-66) | UiO-66-NH2 | Zr | 2-aminoterephthalic acid | 1 | 1 | 0 | 0 | 1 | 1 | 0 | 0 | 0 | 1 | post-synthetic modification: UiO-66-NH2 + GMA (glycidyl methacrylate), then EDA via green aza-Michael addition (60 mg UiO-66-GMA in 3 g PEG, 3 mmol EDA, 60 C, 24 h); chloroform wash, vacuum dried 50 C 24 h | ethylenediamine | 0 |  | 0 | No |  |  | 612 | 0.31 |  |  | vacuum activation; thermal drying | 50 | 24 h | solvothermal (UiO-66-NH2) + post-synthetic GMA functionalization + EDA aza-Michael addition | PEG-400 | ZrCl4 | 2-aminoterephthalic acid | F1;F4 |  | ethylenediamine | 60 | 24 | XRD crystalline structure maintained intact after 4 cycles; insignificant change in HCl (pH~1) 24 h; partially collapsed in NaOH (pH~12) | 未报告金属浸出测试 | stable in acidic solution (HCl pH~1, 24 h, insignificant XRD changes); partially collapsed in basic (NaOH pH~12); crystalline structure intact after 4 cycles; adsorption spontaneous and endothermic (Pb dH 236.39 kJ/mol, dG -24.76 kJ/mol at 25 C) | E:\mzh3\所有正文和附件\第一波markdown\Ethylenediamine-functionalized Zr-based MOF for ef fi cient removal of heavy metal ions from water.md | P0162 | 10.1016/j.chemosphere.2020.128466 | 1 | ph | 298 | 0.1 | 130.2719 | 240.6857 | 358.2742 | 240.6857 | 1 | 240.6857 | 95.14563 | 4 | 219.0638 | pH | Ethylenediamine-functionalized Zr-based MOF for ef fi cient removal of heavy metal ions from water | P0162 | Post-modified MOF
P0063 | P0063_M1 | UiO-66-EDA | M2 | T8 | ethylenediamine-functionalized Zr-based MOF (post-synthetically modified UiO-66) | UiO-66-NH2 | Zr | 2-aminoterephthalic acid | 1 | 1 | 0 | 0 | 1 | 1 | 0 | 0 | 0 | 1 | post-synthetic modification: UiO-66-NH2 + GMA (glycidyl methacrylate), then EDA via green aza-Michael addition (60 mg UiO-66-GMA in 3 g PEG, 3 mmol EDA, 60 C, 24 h); chloroform wash, vacuum dried 50 C 24 h | ethylenediamine | 0 |  | 0 | No |  |  | 612 | 0.31 |  |  | vacuum activation; thermal drying | 50 | 24 h | solvothermal (UiO-66-NH2) + post-synthetic GMA functionalization + EDA aza-Michael addition | PEG-400 | ZrCl4 | 2-aminoterephthalic acid | F1;F4 |  | ethylenediamine | 60 | 24 | XRD crystalline structure maintained intact after 4 cycles; insignificant change in HCl (pH~1) 24 h; partially collapsed in NaOH (pH~12) | 未报告金属浸出测试 | stable in acidic solution (HCl pH~1, 24 h, insignificant XRD changes); partially collapsed in basic (NaOH pH~12); crystalline structure intact after 4 cycles; adsorption spontaneous and endothermic (Pb dH 236.39 kJ/mol, dG -24.76 kJ/mol at 25 C) | E:\mzh3\所有正文和附件\第一波markdown\Ethylenediamine-functionalized Zr-based MOF for ef fi cient removal of heavy metal ions from water.md | P0162 | 10.1016/j.chemosphere.2020.128466 | 1 | ph | 298 | 0.1 | 130.2719 | 240.6857 | 358.2742 | 240.6857 | 1 | 240.6857 | 95.14563 | 5 | 233.2888 | pH | Ethylenediamine-functionalized Zr-based MOF for ef fi cient removal of heavy metal ions from water | P0162 | Post-modified MOF
P0063 | P0063_M1 | UiO-66-EDA | M2 | T8 | ethylenediamine-functionalized Zr-based MOF (post-synthetically modified UiO-66) | UiO-66-NH2 | Zr | 2-aminoterephthalic acid | 1 | 1 | 0 | 0 | 1 | 1 | 0 | 0 | 0 | 1 | post-synthetic modification: UiO-66-NH2 + GMA (glycidyl methacrylate), then EDA via green aza-Michael addition (60 mg UiO-66-GMA in 3 g PEG, 3 mmol EDA, 60 C, 24 h); chloroform wash, vacuum dried 50 C 24 h | ethylenediamine | 0 |  | 0 | No |  |  | 612 | 0.31 |  |  | vacuum activation; thermal drying | 50 | 24 h | solvothermal (UiO-66-NH2) + post-synthetic GMA functionalization + EDA aza-Michael addition | PEG-400 | ZrCl4 | 2-aminoterephthalic acid | F1;F4 |  | ethylenediamine | 60 | 24 | XRD crystalline structure maintained intact after 4 cycles; insignificant change in HCl (pH~1) 24 h; partially collapsed in NaOH (pH~12) | 未报告金属浸出测试 | stable in acidic solution (HCl pH~1, 24 h, insignificant XRD changes); partially collapsed in basic (NaOH pH~12); crystalline structure intact after 4 cycles; adsorption spontaneous and endothermic (Pb dH 236.39 kJ/mol, dG -24.76 kJ/mol at 25 C) | E:\mzh3\所有正文和附件\第一波markdown\Ethylenediamine-functionalized Zr-based MOF for ef fi cient removal of heavy metal ions from water.md | P0162 | 10.1016/j.chemosphere.2020.128466 | 1 | ph | 298 | 0.1 | 130.2719 | 240.6857 | 358.2742 | 240.6857 | 1 | 240.6857 | 95.14563 | 7 | 240.6857 | pH | Ethylenediamine-functionalized Zr-based MOF for ef fi cient removal of heavy metal ions from water | P0162 | Post-modified MOF
P0063 | P0063_M1 | UiO-66-EDA | M2 | T8 | ethylenediamine-functionalized Zr-based MOF (post-synthetically modified UiO-66) | UiO-66-NH2 | Zr | 2-aminoterephthalic acid | 1 | 1 | 0 | 0 | 1 | 1 | 0 | 0 | 0 | 1 | post-synthetic modification: UiO-66-NH2 + GMA (glycidyl methacrylate), then EDA via green aza-Michael addition (60 mg UiO-66-GMA in 3 g PEG, 3 mmol EDA, 60 C, 24 h); chloroform wash, vacuum dried 50 C 24 h | ethylenediamine | 0 |  | 0 | No |  |  | 612 | 0.31 |  |  | vacuum activation; thermal drying | 50 | 24 h | solvothermal (UiO-66-NH2) + post-synthetic GMA functionalization + EDA aza-Michael addition | PEG-400 | ZrCl4 | 2-aminoterephthalic acid | F1;F4 |  | ethylenediamine | 60 | 24 | XRD crystalline structure maintained intact after 4 cycles; insignificant change in HCl (pH~1) 24 h; partially collapsed in NaOH (pH~12) | 未报告金属浸出测试 | stable in acidic solution (HCl pH~1, 24 h, insignificant XRD changes); partially collapsed in basic (NaOH pH~12); crystalline structure intact after 4 cycles; adsorption spontaneous and endothermic (Pb dH 236.39 kJ/mol, dG -24.76 kJ/mol at 25 C) | E:\mzh3\所有正文和附件\第一波markdown\Ethylenediamine-functionalized Zr-based MOF for ef fi cient removal of heavy metal ions from water.md | P0162 | 10.1016/j.chemosphere.2020.128466 | 1 | cm | 298 | 0.1 | 130.2719 | 240.6857 | 358.2742 | 240.6857 | 1 | 240.6857 | 95.14563 | 7 | 240.6857 | MOF加入浓度 | Ethylenediamine-functionalized Zr-based MOF for ef fi cient removal of heavy metal ions from water | P0162 | Post-modified MOF
P0063 | P0063_M1 | UiO-66-EDA | M2 | T8 | ethylenediamine-functionalized Zr-based MOF (post-synthetically modified UiO-66) | UiO-66-NH2 | Zr | 2-aminoterephthalic acid | 1 | 1 | 0 | 0 | 1 | 1 | 0 | 0 | 0 | 1 | post-synthetic modification: UiO-66-NH2 + GMA (glycidyl methacrylate), then EDA via green aza-Michael addition (60 mg UiO-66-GMA in 3 g PEG, 3 mmol EDA, 60 C, 24 h); chloroform wash, vacuum dried 50 C 24 h | ethylenediamine | 0 |  | 0 | No |  |  | 612 | 0.31 |  |  | vacuum activation; thermal drying | 50 | 24 h | solvothermal (UiO-66-NH2) + post-synthetic GMA functionalization + EDA aza-Michael addition | PEG-400 | ZrCl4 | 2-aminoterephthalic acid | F1;F4 |  | ethylenediamine | 60 | 24 | XRD crystalline structure maintained intact after 4 cycles; insignificant change in HCl (pH~1) 24 h; partially collapsed in NaOH (pH~12) | 未报告金属浸出测试 | stable in acidic solution (HCl pH~1, 24 h, insignificant XRD changes); partially collapsed in basic (NaOH pH~12); crystalline structure intact after 4 cycles; adsorption spontaneous and endothermic (Pb dH 236.39 kJ/mol, dG -24.76 kJ/mol at 25 C) | E:\mzh3\所有正文和附件\第一波markdown\Ethylenediamine-functionalized Zr-based MOF for ef fi cient removal of heavy metal ions from water.md | P0162 | 10.1016/j.chemosphere.2020.128466 | 1 | cm | 298 | 0.6 | 130.2719 | 237.3498 | 358.2742 | 240.6857 | 1 | 240.6857 | 95.14563 | 7 | 240.6857 | MOF加入浓度 | Ethylenediamine-functionalized Zr-based MOF for ef fi cient removal of heavy metal ions from water | P0162 | Post-modified MOF
P0063 | P0063_M1 | UiO-66-EDA | M2 | T8 | ethylenediamine-functionalized Zr-based MOF (post-synthetically modified UiO-66) | UiO-66-NH2 | Zr | 2-aminoterephthalic acid | 1 | 1 | 0 | 0 | 1 | 1 | 0 | 0 | 0 | 1 | post-synthetic modification: UiO-66-NH2 + GMA (glycidyl methacrylate), then EDA via green aza-Michael addition (60 mg UiO-66-GMA in 3 g PEG, 3 mmol EDA, 60 C, 24 h); chloroform wash, vacuum dried 50 C 24 h | ethylenediamine | 0 |  | 0 | No |  |  | 612 | 0.31 |  |  | vacuum activation; thermal drying | 50 | 24 h | solvothermal (UiO-66-NH2) + post-synthetic GMA functionalization + EDA aza-Michael addition | PEG-400 | ZrCl4 | 2-aminoterephthalic acid | F1;F4 |  | ethylenediamine | 60 | 24 | XRD crystalline structure maintained intact after 4 cycles; insignificant change in HCl (pH~1) 24 h; partially collapsed in NaOH (pH~12) | 未报告金属浸出测试 | stable in acidic solution (HCl pH~1, 24 h, insignificant XRD changes); partially collapsed in basic (NaOH pH~12); crystalline structure intact after 4 cycles; adsorption spontaneous and endothermic (Pb dH 236.39 kJ/mol, dG -24.76 kJ/mol at 25 C) | E:\mzh3\所有正文和附件\第一波markdown\Ethylenediamine-functionalized Zr-based MOF for ef fi cient removal of heavy metal ions from water.md | P0162 | 10.1016/j.chemosphere.2020.128466 | 1 | cm | 298 | 0.8 | 130.2719 | 230.3444 | 358.2742 | 240.6857 | 1 | 240.6857 | 95.14563 | 7 | 240.6857 | MOF加入浓度 | Ethylenediamine-functionalized Zr-based MOF for ef fi cient removal of heavy metal ions from water | P0162 | Post-modified MOF
P0063 | P0063_M1 | UiO-66-EDA | M2 | T8 | ethylenediamine-functionalized Zr-based MOF (post-synthetically modified UiO-66) | UiO-66-NH2 | Zr | 2-aminoterephthalic acid | 1 | 1 | 0 | 0 | 1 | 1 | 0 | 0 | 0 | 1 | post-synthetic modification: UiO-66-NH2 + GMA (glycidyl methacrylate), then EDA via green aza-Michael addition (60 mg UiO-66-GMA in 3 g PEG, 3 mmol EDA, 60 C, 24 h); chloroform wash, vacuum dried 50 C 24 h | ethylenediamine | 0 |  | 0 | No |  |  | 612 | 0.31 |  |  | vacuum activation; thermal drying | 50 | 24 h | solvothermal (UiO-66-NH2) + post-synthetic GMA functionalization + EDA aza-Michael addition | PEG-400 | ZrCl4 | 2-aminoterephthalic acid | F1;F4 |  | ethylenediamine | 60 | 24 | XRD crystalline structure maintained intact after 4 cycles; insignificant change in HCl (pH~1) 24 h; partially collapsed in NaOH (pH~12) | 未报告金属浸出测试 | stable in acidic solution (HCl pH~1, 24 h, insignificant XRD changes); partially collapsed in basic (NaOH pH~12); crystalline structure intact after 4 cycles; adsorption spontaneous and endothermic (Pb dH 236.39 kJ/mol, dG -24.76 kJ/mol at 25 C) | E:\mzh3\所有正文和附件\第一波markdown\Ethylenediamine-functionalized Zr-based MOF for ef fi cient removal of heavy metal ions from water.md | P0162 | 10.1016/j.chemosphere.2020.128466 | 1 | cm | 298 | 1.5 | 130.2719 | 216.1668 | 358.2742 | 240.6857 | 1 | 240.6857 | 95.14563 | 7 | 240.6857 | MOF加入浓度 | Ethylenediamine-functionalized Zr-based MOF for ef fi cient removal of heavy metal ions from water | P0162 | Post-modified MOF
P0063 | P0063_M1 | UiO-66-EDA | M2 | T8 | ethylenediamine-functionalized Zr-based MOF (post-synthetically modified UiO-66) | UiO-66-NH2 | Zr | 2-aminoterephthalic acid | 1 | 1 | 0 | 0 | 1 | 1 | 0 | 0 | 0 | 1 | post-synthetic modification: UiO-66-NH2 + GMA (glycidyl methacrylate), then EDA via green aza-Michael addition (60 mg UiO-66-GMA in 3 g PEG, 3 mmol EDA, 60 C, 24 h); chloroform wash, vacuum dried 50 C 24 h | ethylenediamine | 0 |  | 0 | No |  |  | 612 | 0.31 |  |  | vacuum activation; thermal drying | 50 | 24 h | solvothermal (UiO-66-NH2) + post-synthetic GMA functionalization + EDA aza-Michael addition | PEG-400 | ZrCl4 | 2-aminoterephthalic acid | F1;F4 |  | ethylenediamine | 60 | 24 | XRD crystalline structure maintained intact after 4 cycles; insignificant change in HCl (pH~1) 24 h; partially collapsed in NaOH (pH~12) | 未报告金属浸出测试 | stable in acidic solution (HCl pH~1, 24 h, insignificant XRD changes); partially collapsed in basic (NaOH pH~12); crystalline structure intact after 4 cycles; adsorption spontaneous and endothermic (Pb dH 236.39 kJ/mol, dG -24.76 kJ/mol at 25 C) | E:\mzh3\所有正文和附件\第一波markdown\Ethylenediamine-functionalized Zr-based MOF for ef fi cient removal of heavy metal ions from water.md | P0162 | 10.1016/j.chemosphere.2020.128466 | 1 | cm | 298 | 3 | 130.2719 | 194.817 | 358.2742 | 240.6857 | 1 | 240.6857 | 95.14563 | 7 | 240.6857 | MOF加入浓度 | Ethylenediamine-functionalized Zr-based MOF for ef fi cient removal of heavy metal ions from water | P0162 | Post-modified MOF
P0063 | P0063_M1 | UiO-66-EDA | M2 | T8 | ethylenediamine-functionalized Zr-based MOF (post-synthetically modified UiO-66) | UiO-66-NH2 | Zr | 2-aminoterephthalic acid | 1 | 1 | 0 | 0 | 1 | 1 | 0 | 0 | 0 | 1 | post-synthetic modification: UiO-66-NH2 + GMA (glycidyl methacrylate), then EDA via green aza-Michael addition (60 mg UiO-66-GMA in 3 g PEG, 3 mmol EDA, 60 C, 24 h); chloroform wash, vacuum dried 50 C 24 h | ethylenediamine | 0 |  | 0 | No |  |  | 612 | 0.31 |  |  | vacuum activation; thermal drying | 50 | 24 h | solvothermal (UiO-66-NH2) + post-synthetic GMA functionalization + EDA aza-Michael addition | PEG-400 | ZrCl4 | 2-aminoterephthalic acid | F1;F4 |  | ethylenediamine | 60 | 24 | XRD crystalline structure maintained intact after 4 cycles; insignificant change in HCl (pH~1) 24 h; partially collapsed in NaOH (pH~12) | 未报告金属浸出测试 | stable in acidic solution (HCl pH~1, 24 h, insignificant XRD changes); partially collapsed in basic (NaOH pH~12); crystalline structure intact after 4 cycles; adsorption spontaneous and endothermic (Pb dH 236.39 kJ/mol, dG -24.76 kJ/mol at 25 C) | E:\mzh3\所有正文和附件\第一波markdown\Ethylenediamine-functionalized Zr-based MOF for ef fi cient removal of heavy metal ions from water.md | P0162 | 10.1016/j.chemosphere.2020.128466 | 1 | isotherm | 298 | 0.1 | 1.691843 | 85.71429 | 358.2742 | 240.6857 | 1 | 240.6857 | 95.14563 | 7 | 240.6857 | 等温线 | Ethylenediamine-functionalized Zr-based MOF for ef fi cient removal of heavy metal ions from water | P0162 | Post-modified MOF
P0063 | P0063_M1 | UiO-66-EDA | M2 | T8 | ethylenediamine-functionalized Zr-based MOF (post-synthetically modified UiO-66) | UiO-66-NH2 | Zr | 2-aminoterephthalic acid | 1 | 1 | 0 | 0 | 1 | 1 | 0 | 0 | 0 | 1 | post-synthetic modification: UiO-66-NH2 + GMA (glycidyl methacrylate), then EDA via green aza-Michael addition (60 mg UiO-66-GMA in 3 g PEG, 3 mmol EDA, 60 C, 24 h); chloroform wash, vacuum dried 50 C 24 h | ethylenediamine | 0 |  | 0 | No |  |  | 612 | 0.31 |  |  | vacuum activation; thermal drying | 50 | 24 h | solvothermal (UiO-66-NH2) + post-synthetic GMA functionalization + EDA aza-Michael addition | PEG-400 | ZrCl4 | 2-aminoterephthalic acid | F1;F4 |  | ethylenediamine | 60 | 24 | XRD crystalline structure maintained intact after 4 cycles; insignificant change in HCl (pH~1) 24 h; partially collapsed in NaOH (pH~12) | 未报告金属浸出测试 | stable in acidic solution (HCl pH~1, 24 h, insignificant XRD changes); partially collapsed in basic (NaOH pH~12); crystalline structure intact after 4 cycles; adsorption spontaneous and endothermic (Pb dH 236.39 kJ/mol, dG -24.76 kJ/mol at 25 C) | E:\mzh3\所有正文和附件\第一波markdown\Ethylenediamine-functionalized Zr-based MOF for ef fi cient removal of heavy metal ions from water.md | P0162 | 10.1016/j.chemosphere.2020.128466 | 1 | isotherm | 298 | 0.1 | 5.075529 | 157.0286 | 358.2742 | 240.6857 | 1 | 240.6857 | 95.14563 | 7 | 240.6857 | 等温线 | Ethylenediamine-functionalized Zr-based MOF for ef fi cient removal of heavy metal ions from water | P0162 | Post-modified MOF
P0063 | P0063_M1 | UiO-66-EDA | M2 | T8 | ethylenediamine-functionalized Zr-based MOF (post-synthetically modified UiO-66) | UiO-66-NH2 | Zr | 2-aminoterephthalic acid | 1 | 1 | 0 | 0 | 1 | 1 | 0 | 0 | 0 | 1 | post-synthetic modification: UiO-66-NH2 + GMA (glycidyl methacrylate), then EDA via green aza-Michael addition (60 mg UiO-66-GMA in 3 g PEG, 3 mmol EDA, 60 C, 24 h); chloroform wash, vacuum dried 50 C 24 h | ethylenediamine | 0 |  | 0 | No |  |  | 612 | 0.31 |  |  | vacuum activation; thermal drying | 50 | 24 h | solvothermal (UiO-66-NH2) + post-synthetic GMA functionalization + EDA aza-Michael addition | PEG-400 | ZrCl4 | 2-aminoterephthalic acid | F1;F4 |  | ethylenediamine | 60 | 24 | XRD crystalline structure maintained intact after 4 cycles; insignificant change in HCl (pH~1) 24 h; partially collapsed in NaOH (pH~12) | 未报告金属浸出测试 | stable in acidic solution (HCl pH~1, 24 h, insignificant XRD changes); partially collapsed in basic (NaOH pH~12); crystalline structure intact after 4 cycles; adsorption spontaneous and endothermic (Pb dH 236.39 kJ/mol, dG -24.76 kJ/mol at 25 C) | E:\mzh3\所有正文和附件\第一波markdown\Ethylenediamine-functionalized Zr-based MOF for ef fi cient removal of heavy metal ions from water.md | P0162 | 10.1016/j.chemosphere.2020.128466 | 1 | isotherm | 298 | 0.1 | 30.03021 | 213.9429 | 358.2742 | 240.6857 | 1 | 240.6857 | 95.14563 | 7 | 240.6857 | 等温线 | Ethylenediamine-functionalized Zr-based MOF for ef fi cient removal of heavy metal ions from water | P0162 | Post-modified MOF
P0063 | P0063_M1 | UiO-66-EDA | M2 | T8 | ethylenediamine-functionalized Zr-based MOF (post-synthetically modified UiO-66) | UiO-66-NH2 | Zr | 2-aminoterephthalic acid | 1 | 1 | 0 | 0 | 1 | 1 | 0 | 0 | 0 | 1 | post-synthetic modification: UiO-66-NH2 + GMA (glycidyl methacrylate), then EDA via green aza-Michael addition (60 mg UiO-66-GMA in 3 g PEG, 3 mmol EDA, 60 C, 24 h); chloroform wash, vacuum dried 50 C 24 h | ethylenediamine | 0 |  | 0 | No |  |  | 612 | 0.31 |  |  | vacuum activation; thermal drying | 50 | 24 h | solvothermal (UiO-66-NH2) + post-synthetic GMA functionalization + EDA aza-Michael addition | PEG-400 | ZrCl4 | 2-aminoterephthalic acid | F1;F4 |  | ethylenediamine | 60 | 24 | XRD crystalline structure maintained intact after 4 cycles; insignificant change in HCl (pH~1) 24 h; partially collapsed in NaOH (pH~12) | 未报告金属浸出测试 | stable in acidic solution (HCl pH~1, 24 h, insignificant XRD changes); partially collapsed in basic (NaOH pH~12); crystalline structure intact after 4 cycles; adsorption spontaneous and endothermic (Pb dH 236.39 kJ/mol, dG -24.76 kJ/mol at 25 C) | E:\mzh3\所有正文和附件\第一波markdown\Ethylenediamine-functionalized Zr-based MOF for ef fi cient removal of heavy metal ions from water.md | P0162 | 10.1016/j.chemosphere.2020.128466 | 1 | isotherm | 298 | 0.1 | 64.71299 | 231.0857 | 358.2742 | 240.6857 | 1 | 240.6857 | 95.14563 | 7 | 240.6857 | 等温线 | Ethylenediamine-functionalized Zr-based MOF for ef fi cient removal of heavy metal ions from water | P0162 | Post-modified MOF
P0063 | P0063_M1 | UiO-66-EDA | M2 | T8 | ethylenediamine-functionalized Zr-based MOF (post-synthetically modified UiO-66) | UiO-66-NH2 | Zr | 2-aminoterephthalic acid | 1 | 1 | 0 | 0 | 1 | 1 | 0 | 0 | 0 | 1 | post-synthetic modification: UiO-66-NH2 + GMA (glycidyl methacrylate), then EDA via green aza-Michael addition (60 mg UiO-66-GMA in 3 g PEG, 3 mmol EDA, 60 C, 24 h); chloroform wash, vacuum dried 50 C 24 h | ethylenediamine | 0 |  | 0 | No |  |  | 612 | 0.31 |  |  | vacuum activation; thermal drying | 50 | 24 h | solvothermal (UiO-66-NH2) + post-synthetic GMA functionalization + EDA aza-Michael addition | PEG-400 | ZrCl4 | 2-aminoterephthalic acid | F1;F4 |  | ethylenediamine | 60 | 24 | XRD crystalline structure maintained intact after 4 cycles; insignificant change in HCl (pH~1) 24 h; partially collapsed in NaOH (pH~12) | 未报告金属浸出测试 | stable in acidic solution (HCl pH~1, 24 h, insignificant XRD changes); partially collapsed in basic (NaOH pH~12); crystalline structure intact after 4 cycles; adsorption spontaneous and endothermic (Pb dH 236.39 kJ/mol, dG -24.76 kJ/mol at 25 C) | E:\mzh3\所有正文和附件\第一波markdown\Ethylenediamine-functionalized Zr-based MOF for ef fi cient removal of heavy metal ions from water.md | P0162 | 10.1016/j.chemosphere.2020.128466 | 1 | isotherm | 298 | 0.1 | 130.2719 | 240.6857 | 358.2742 | 240.6857 | 1 | 240.6857 | 95.14563 | 7 | 240.6857 | 等温线 | Ethylenediamine-functionalized Zr-based MOF for ef fi cient removal of heavy metal ions from water | P0162 | Post-modified MOF
P0063 | P0063_M1 | UiO-66-EDA | M2 | T8 | ethylenediamine-functionalized Zr-based MOF (post-synthetically modified UiO-66) | UiO-66-NH2 | Zr | 2-aminoterephthalic acid | 1 | 1 | 0 | 0 | 1 | 1 | 0 | 0 | 0 | 1 | post-synthetic modification: UiO-66-NH2 + GMA (glycidyl methacrylate), then EDA via green aza-Michael addition (60 mg UiO-66-GMA in 3 g PEG, 3 mmol EDA, 60 C, 24 h); chloroform wash, vacuum dried 50 C 24 h | ethylenediamine | 0 |  | 0 | No |  |  | 612 | 0.31 |  |  | vacuum activation; thermal drying | 50 | 24 h | solvothermal (UiO-66-NH2) + post-synthetic GMA functionalization + EDA aza-Michael addition | PEG-400 | ZrCl4 | 2-aminoterephthalic acid | F1;F4 |  | ethylenediamine | 60 | 24 | XRD crystalline structure maintained intact after 4 cycles; insignificant change in HCl (pH~1) 24 h; partially collapsed in NaOH (pH~12) | 未报告金属浸出测试 | stable in acidic solution (HCl pH~1, 24 h, insignificant XRD changes); partially collapsed in basic (NaOH pH~12); crystalline structure intact after 4 cycles; adsorption spontaneous and endothermic (Pb dH 236.39 kJ/mol, dG -24.76 kJ/mol at 25 C) | E:\mzh3\所有正文和附件\第一波markdown\Ethylenediamine-functionalized Zr-based MOF for ef fi cient removal of heavy metal ions from water.md | P0162 | 10.1016/j.chemosphere.2020.128466 | 1 | regeneration | 298 | 0.1 | 130.2719 | 240.6857 | 358.2742 | 240.6857 | 1 | 240.6857 | 95.14563 | 7 | 240.6857 | 循环性 | Ethylenediamine-functionalized Zr-based MOF for ef fi cient removal of heavy metal ions from water | P0162 | Post-modified MOF
P0063 | P0063_M1 | UiO-66-EDA | M2 | T8 | ethylenediamine-functionalized Zr-based MOF (post-synthetically modified UiO-66) | UiO-66-NH2 | Zr | 2-aminoterephthalic acid | 1 | 1 | 0 | 0 | 1 | 1 | 0 | 0 | 0 | 1 | post-synthetic modification: UiO-66-NH2 + GMA (glycidyl methacrylate), then EDA via green aza-Michael addition (60 mg UiO-66-GMA in 3 g PEG, 3 mmol EDA, 60 C, 24 h); chloroform wash, vacuum dried 50 C 24 h | ethylenediamine | 0 |  | 0 | No |  |  | 612 | 0.31 |  |  | vacuum activation; thermal drying | 50 | 24 h | solvothermal (UiO-66-NH2) + post-synthetic GMA functionalization + EDA aza-Michael addition | PEG-400 | ZrCl4 | 2-aminoterephthalic acid | F1;F4 |  | ethylenediamine | 60 | 24 | XRD crystalline structure maintained intact after 4 cycles; insignificant change in HCl (pH~1) 24 h; partially collapsed in NaOH (pH~12) | 未报告金属浸出测试 | stable in acidic solution (HCl pH~1, 24 h, insignificant XRD changes); partially collapsed in basic (NaOH pH~12); crystalline structure intact after 4 cycles; adsorption spontaneous and endothermic (Pb dH 236.39 kJ/mol, dG -24.76 kJ/mol at 25 C) | E:\mzh3\所有正文和附件\第一波markdown\Ethylenediamine-functionalized Zr-based MOF for ef fi cient removal of heavy metal ions from water.md | P0162 | 10.1016/j.chemosphere.2020.128466 | 1 | regeneration | 298 | 0.1 | 130.2719 | 240.6857 | 358.2742 | 240.6857 | 2 | 233.3178 | 92.23301 | 7 | 240.6857 | 循环性 | Ethylenediamine-functionalized Zr-based MOF for ef fi cient removal of heavy metal ions from water | P0162 | Post-modified MOF
P0063 | P0063_M1 | UiO-66-EDA | M2 | T8 | ethylenediamine-functionalized Zr-based MOF (post-synthetically modified UiO-66) | UiO-66-NH2 | Zr | 2-aminoterephthalic acid | 1 | 1 | 0 | 0 | 1 | 1 | 0 | 0 | 0 | 1 | post-synthetic modification: UiO-66-NH2 + GMA (glycidyl methacrylate), then EDA via green aza-Michael addition (60 mg UiO-66-GMA in 3 g PEG, 3 mmol EDA, 60 C, 24 h); chloroform wash, vacuum dried 50 C 24 h | ethylenediamine | 0 |  | 0 | No |  |  | 612 | 0.31 |  |  | vacuum activation; thermal drying | 50 | 24 h | solvothermal (UiO-66-NH2) + post-synthetic GMA functionalization + EDA aza-Michael addition | PEG-400 | ZrCl4 | 2-aminoterephthalic acid | F1;F4 |  | ethylenediamine | 60 | 24 | XRD crystalline structure maintained intact after 4 cycles; insignificant change in HCl (pH~1) 24 h; partially collapsed in NaOH (pH~12) | 未报告金属浸出测试 | stable in acidic solution (HCl pH~1, 24 h, insignificant XRD changes); partially collapsed in basic (NaOH pH~12); crystalline structure intact after 4 cycles; adsorption spontaneous and endothermic (Pb dH 236.39 kJ/mol, dG -24.76 kJ/mol at 25 C) | E:\mzh3\所有正文和附件\第一波markdown\Ethylenediamine-functionalized Zr-based MOF for ef fi cient removal of heavy metal ions from water.md | P0162 | 10.1016/j.chemosphere.2020.128466 | 1 | regeneration | 298 | 0.1 | 130.2719 | 240.6857 | 358.2742 | 240.6857 | 3 | 224.1079 | 88.59223 | 7 | 240.6857 | 循环性 | Ethylenediamine-functionalized Zr-based MOF for ef fi cient removal of heavy metal ions from water | P0162 | Post-modified MOF
P0063 | P0063_M1 | UiO-66-EDA | M2 | T8 | ethylenediamine-functionalized Zr-based MOF (post-synthetically modified UiO-66) | UiO-66-NH2 | Zr | 2-aminoterephthalic acid | 1 | 1 | 0 | 0 | 1 | 1 | 0 | 0 | 0 | 1 | post-synthetic modification: UiO-66-NH2 + GMA (glycidyl methacrylate), then EDA via green aza-Michael addition (60 mg UiO-66-GMA in 3 g PEG, 3 mmol EDA, 60 C, 24 h); chloroform wash, vacuum dried 50 C 24 h | ethylenediamine | 0 |  | 0 | No |  |  | 612 | 0.31 |  |  | vacuum activation; thermal drying | 50 | 24 h | solvothermal (UiO-66-NH2) + post-synthetic GMA functionalization + EDA aza-Michael addition | PEG-400 | ZrCl4 | 2-aminoterephthalic acid | F1;F4 |  | ethylenediamine | 60 | 24 | XRD crystalline structure maintained intact after 4 cycles; insignificant change in HCl (pH~1) 24 h; partially collapsed in NaOH (pH~12) | 未报告金属浸出测试 | stable in acidic solution (HCl pH~1, 24 h, insignificant XRD changes); partially collapsed in basic (NaOH pH~12); crystalline structure intact after 4 cycles; adsorption spontaneous and endothermic (Pb dH 236.39 kJ/mol, dG -24.76 kJ/mol at 25 C) | E:\mzh3\所有正文和附件\第一波markdown\Ethylenediamine-functionalized Zr-based MOF for ef fi cient removal of heavy metal ions from water.md | P0162 | 10.1016/j.chemosphere.2020.128466 | 1 | regeneration | 298 | 0.1 | 130.2719 | 240.6857 | 358.2742 | 240.6857 | 4 | 213.056 | 84.2233 | 7 | 240.6857 | 循环性 | Ethylenediamine-functionalized Zr-based MOF for ef fi cient removal of heavy metal ions from water | P0162 | Post-modified MOF
P0064 | P0064_M1 | MOFs-DHAQ | M2 | T8 | DHAQ-functionalized UiO-66-NH2 (UiO-66-NH2 grafted with 1,8-dihydroxyanthraquinone) | UiO-66-NH2 | Zr | 2-aminoterephthalic acid | 1 | 1 | 0 | 0 | 1 | 0 | 0 | 0 | 0 | 1 | UiO-66-NH2 grafted with 1,8-dihydroxyanthraquinone (DHAQ): 1.2 g DHAQ + 50 mL DMF + 1 g UiO-66-NH2, stirred 333 K for 24 h; washed 5x with DMF and distilled water until neutral | 1,8-dihydroxyanthraquinone | 0 |  | 0 | No |  |  | 160.64 | 0.0097 |  | polygonal nanoparticles; no significant size difference after modification |  |  |  | solvothermal (ZrCl4 + 2-ATA in DMF, autoclave 413 K 24 h) + post-grafting DHAQ (333 K 24 h) | DMF | ZrCl4 | 2-aminoterephthalic acid | F1;F4 |  | 1,8-dihydroxyanthraquinone | 333 | 24 | structure unchanged after regeneration (SEM/TEM/FT-IR comparison); XRD pattern of MOFs-DHAQ identical to UiO-66-NH2 (crystal structure preserved after grafting) | 未报告金属浸出测试 | stable in acidic solution: quality basically unchanged after soaking in water of pH 1-6 for 24 h; structure of MOFs-DHAQ unchanged after 4 regeneration cycles (SEM/TEM/FT-IR) | E:\mzh3\所有正文和附件\第一波markdown\Experimental and DFT study of selective adsorption mechanisms of Pb(II) by UiO-66-NH 2 modi fi ed with 1,8-dihydroxyanthraquinone.md | P0164 | 10.1016/j.jiec.2019.11.019 | 1 | ph | 298 | 0.667 | 358.2944 | 213.5831 | 540.9091 | 248.8921 | 1 | 213.5831 | 86.00592 | 1 | 23.6467 | pH | Experimental and DFT study of selective adsorption mechanisms of Pb(II) by UiO-66-NH 2 modi fi ed with 1,8-dihydroxyanthraquinone | P0164 | Post-modified MOF
P0064 | P0064_M1 | MOFs-DHAQ | M2 | T8 | DHAQ-functionalized UiO-66-NH2 (UiO-66-NH2 grafted with 1,8-dihydroxyanthraquinone) | UiO-66-NH2 | Zr | 2-aminoterephthalic acid | 1 | 1 | 0 | 0 | 1 | 0 | 0 | 0 | 0 | 1 | UiO-66-NH2 grafted with 1,8-dihydroxyanthraquinone (DHAQ): 1.2 g DHAQ + 50 mL DMF + 1 g UiO-66-NH2, stirred 333 K for 24 h; washed 5x with DMF and distilled water until neutral | 1,8-dihydroxyanthraquinone | 0 |  | 0 | No |  |  | 160.64 | 0.0097 |  | polygonal nanoparticles; no significant size difference after modification |  |  |  | solvothermal (ZrCl4 + 2-ATA in DMF, autoclave 413 K 24 h) + post-grafting DHAQ (333 K 24 h) | DMF | ZrCl4 | 2-aminoterephthalic acid | F1;F4 |  | 1,8-dihydroxyanthraquinone | 333 | 24 | structure unchanged after regeneration (SEM/TEM/FT-IR comparison); XRD pattern of MOFs-DHAQ identical to UiO-66-NH2 (crystal structure preserved after grafting) | 未报告金属浸出测试 | stable in acidic solution: quality basically unchanged after soaking in water of pH 1-6 for 24 h; structure of MOFs-DHAQ unchanged after 4 regeneration cycles (SEM/TEM/FT-IR) | E:\mzh3\所有正文和附件\第一波markdown\Experimental and DFT study of selective adsorption mechanisms of Pb(II) by UiO-66-NH 2 modi fi ed with 1,8-dihydroxyanthraquinone.md | P0164 | 10.1016/j.jiec.2019.11.019 | 1 | ph | 298 | 0.667 | 358.2944 | 213.5831 | 540.9091 | 248.8921 | 1 | 213.5831 | 86.00592 | 2 | 45.005 | pH | Experimental and DFT study of selective adsorption mechanisms of Pb(II) by UiO-66-NH 2 modi fi ed with 1,8-dihydroxyanthraquinone | P0164 | Post-modified MOF
P0064 | P0064_M1 | MOFs-DHAQ | M2 | T8 | DHAQ-functionalized UiO-66-NH2 (UiO-66-NH2 grafted with 1,8-dihydroxyanthraquinone) | UiO-66-NH2 | Zr | 2-aminoterephthalic acid | 1 | 1 | 0 | 0 | 1 | 0 | 0 | 0 | 0 | 1 | UiO-66-NH2 grafted with 1,8-dihydroxyanthraquinone (DHAQ): 1.2 g DHAQ + 50 mL DMF + 1 g UiO-66-NH2, stirred 333 K for 24 h; washed 5x with DMF and distilled water until neutral | 1,8-dihydroxyanthraquinone | 0 |  | 0 | No |  |  | 160.64 | 0.0097 |  | polygonal nanoparticles; no significant size difference after modification |  |  |  | solvothermal (ZrCl4 + 2-ATA in DMF, autoclave 413 K 24 h) + post-grafting DHAQ (333 K 24 h) | DMF | ZrCl4 | 2-aminoterephthalic acid | F1;F4 |  | 1,8-dihydroxyanthraquinone | 333 | 24 | structure unchanged after regeneration (SEM/TEM/FT-IR comparison); XRD pattern of MOFs-DHAQ identical to UiO-66-NH2 (crystal structure preserved after grafting) | 未报告金属浸出测试 | stable in acidic solution: quality basically unchanged after soaking in water of pH 1-6 for 24 h; structure of MOFs-DHAQ unchanged after 4 regeneration cycles (SEM/TEM/FT-IR) | E:\mzh3\所有正文和附件\第一波markdown\Experimental and DFT study of selective adsorption mechanisms of Pb(II) by UiO-66-NH 2 modi fi ed with 1,8-dihydroxyanthraquinone.md | P0164 | 10.1016/j.jiec.2019.11.019 | 1 | ph | 298 | 0.667 | 358.2944 | 213.5831 | 540.9091 | 248.8921 | 1 | 213.5831 | 86.00592 | 3 | 154.8477 | pH | Experimental and DFT study of selective adsorption mechanisms of Pb(II) by UiO-66-NH 2 modi fi ed with 1,8-dihydroxyanthraquinone | P0164 | Post-modified MOF
P0064 | P0064_M1 | MOFs-DHAQ | M2 | T8 | DHAQ-functionalized UiO-66-NH2 (UiO-66-NH2 grafted with 1,8-dihydroxyanthraquinone) | UiO-66-NH2 | Zr | 2-aminoterephthalic acid | 1 | 1 | 0 | 0 | 1 | 0 | 0 | 0 | 0 | 1 | UiO-66-NH2 grafted with 1,8-dihydroxyanthraquinone (DHAQ): 1.2 g DHAQ + 50 mL DMF + 1 g UiO-66-NH2, stirred 333 K for 24 h; washed 5x with DMF and distilled water until neutral | 1,8-dihydroxyanthraquinone | 0 |  | 0 | No |  |  | 160.64 | 0.0097 |  | polygonal nanoparticles; no significant size difference after modification |  |  |  | solvothermal (ZrCl4 + 2-ATA in DMF, autoclave 413 K 24 h) + post-grafting DHAQ (333 K 24 h) | DMF | ZrCl4 | 2-aminoterephthalic acid | F1;F4 |  | 1,8-dihydroxyanthraquinone | 333 | 24 | structure unchanged after regeneration (SEM/TEM/FT-IR comparison); XRD pattern of MOFs-DHAQ identical to UiO-66-NH2 (crystal structure preserved after grafting) | 未报告金属浸出测试 | stable in acidic solution: quality basically unchanged after soaking in water of pH 1-6 for 24 h; structure of MOFs-DHAQ unchanged after 4 regeneration cycles (SEM/TEM/FT-IR) | E:\mzh3\所有正文和附件\第一波markdown\Experimental and DFT study of selective adsorption mechanisms of Pb(II) by UiO-66-NH 2 modi fi ed with 1,8-dihydroxyanthraquinone.md | P0164 | 10.1016/j.jiec.2019.11.019 | 1 | ph | 298 | 0.667 | 358.2944 | 213.5831 | 540.9091 | 248.8921 | 1 | 213.5831 | 86.00592 | 4 | 209.0063 | pH | Experimental and DFT study of selective adsorption mechanisms of Pb(II) by UiO-66-NH 2 modi fi ed with 1,8-dihydroxyanthraquinone | P0164 | Post-modified MOF
P0064 | P0064_M1 | MOFs-DHAQ | M2 | T8 | DHAQ-functionalized UiO-66-NH2 (UiO-66-NH2 grafted with 1,8-dihydroxyanthraquinone) | UiO-66-NH2 | Zr | 2-aminoterephthalic acid | 1 | 1 | 0 | 0 | 1 | 0 | 0 | 0 | 0 | 1 | UiO-66-NH2 grafted with 1,8-dihydroxyanthraquinone (DHAQ): 1.2 g DHAQ + 50 mL DMF + 1 g UiO-66-NH2, stirred 333 K for 24 h; washed 5x with DMF and distilled water until neutral | 1,8-dihydroxyanthraquinone | 0 |  | 0 | No |  |  | 160.64 | 0.0097 |  | polygonal nanoparticles; no significant size difference after modification |  |  |  | solvothermal (ZrCl4 + 2-ATA in DMF, autoclave 413 K 24 h) + post-grafting DHAQ (333 K 24 h) | DMF | ZrCl4 | 2-aminoterephthalic acid | F1;F4 |  | 1,8-dihydroxyanthraquinone | 333 | 24 | structure unchanged after regeneration (SEM/TEM/FT-IR comparison); XRD pattern of MOFs-DHAQ identical to UiO-66-NH2 (crystal structure preserved after grafting) | 未报告金属浸出测试 | stable in acidic solution: quality basically unchanged after soaking in water of pH 1-6 for 24 h; structure of MOFs-DHAQ unchanged after 4 regeneration cycles (SEM/TEM/FT-IR) | E:\mzh3\所有正文和附件\第一波markdown\Experimental and DFT study of selective adsorption mechanisms of Pb(II) by UiO-66-NH 2 modi fi ed with 1,8-dihydroxyanthraquinone.md | P0164 | 10.1016/j.jiec.2019.11.019 | 1 | ph | 298 | 0.667 | 358.2944 | 213.5831 | 540.9091 | 248.8921 | 1 | 213.5831 | 86.00592 | 5 | 213.5831 | pH | Experimental and DFT study of selective adsorption mechanisms of Pb(II) by UiO-66-NH 2 modi fi ed with 1,8-dihydroxyanthraquinone | P0164 | Post-modified MOF
P0064 | P0064_M1 | MOFs-DHAQ | M2 | T8 | DHAQ-functionalized UiO-66-NH2 (UiO-66-NH2 grafted with 1,8-dihydroxyanthraquinone) | UiO-66-NH2 | Zr | 2-aminoterephthalic acid | 1 | 1 | 0 | 0 | 1 | 0 | 0 | 0 | 0 | 1 | UiO-66-NH2 grafted with 1,8-dihydroxyanthraquinone (DHAQ): 1.2 g DHAQ + 50 mL DMF + 1 g UiO-66-NH2, stirred 333 K for 24 h; washed 5x with DMF and distilled water until neutral | 1,8-dihydroxyanthraquinone | 0 |  | 0 | No |  |  | 160.64 | 0.0097 |  | polygonal nanoparticles; no significant size difference after modification |  |  |  | solvothermal (ZrCl4 + 2-ATA in DMF, autoclave 413 K 24 h) + post-grafting DHAQ (333 K 24 h) | DMF | ZrCl4 | 2-aminoterephthalic acid | F1;F4 |  | 1,8-dihydroxyanthraquinone | 333 | 24 | structure unchanged after regeneration (SEM/TEM/FT-IR comparison); XRD pattern of MOFs-DHAQ identical to UiO-66-NH2 (crystal structure preserved after grafting) | 未报告金属浸出测试 | stable in acidic solution: quality basically unchanged after soaking in water of pH 1-6 for 24 h; structure of MOFs-DHAQ unchanged after 4 regeneration cycles (SEM/TEM/FT-IR) | E:\mzh3\所有正文和附件\第一波markdown\Experimental and DFT study of selective adsorption mechanisms of Pb(II) by UiO-66-NH 2 modi fi ed with 1,8-dihydroxyanthraquinone.md | P0164 | 10.1016/j.jiec.2019.11.019 | 1 | ph | 298 | 0.667 | 358.2944 | 213.5831 | 540.9091 | 248.8921 | 1 | 213.5831 | 86.00592 | 6 | 205.9551 | pH | Experimental and DFT study of selective adsorption mechanisms of Pb(II) by UiO-66-NH 2 modi fi ed with 1,8-dihydroxyanthraquinone | P0164 | Post-modified MOF
P0064 | P0064_M1 | MOFs-DHAQ | M2 | T8 | DHAQ-functionalized UiO-66-NH2 (UiO-66-NH2 grafted with 1,8-dihydroxyanthraquinone) | UiO-66-NH2 | Zr | 2-aminoterephthalic acid | 1 | 1 | 0 | 0 | 1 | 0 | 0 | 0 | 0 | 1 | UiO-66-NH2 grafted with 1,8-dihydroxyanthraquinone (DHAQ): 1.2 g DHAQ + 50 mL DMF + 1 g UiO-66-NH2, stirred 333 K for 24 h; washed 5x with DMF and distilled water until neutral | 1,8-dihydroxyanthraquinone | 0 |  | 0 | No |  |  | 160.64 | 0.0097 |  | polygonal nanoparticles; no significant size difference after modification |  |  |  | solvothermal (ZrCl4 + 2-ATA in DMF, autoclave 413 K 24 h) + post-grafting DHAQ (333 K 24 h) | DMF | ZrCl4 | 2-aminoterephthalic acid | F1;F4 |  | 1,8-dihydroxyanthraquinone | 333 | 24 | structure unchanged after regeneration (SEM/TEM/FT-IR comparison); XRD pattern of MOFs-DHAQ identical to UiO-66-NH2 (crystal structure preserved after grafting) | 未报告金属浸出测试 | stable in acidic solution: quality basically unchanged after soaking in water of pH 1-6 for 24 h; structure of MOFs-DHAQ unchanged after 4 regeneration cycles (SEM/TEM/FT-IR) | E:\mzh3\所有正文和附件\第一波markdown\Experimental and DFT study of selective adsorption mechanisms of Pb(II) by UiO-66-NH 2 modi fi ed with 1,8-dihydroxyanthraquinone.md | P0164 | 10.1016/j.jiec.2019.11.019 | 1 | kinetics | 298 | 0.667 | 358.2944 | 213.5831 | 10.60606 | 214.2424 | 1 | 213.5831 | 86.00592 | 5 | 213.5831 | 动力学 | Experimental and DFT study of selective adsorption mechanisms of Pb(II) by UiO-66-NH 2 modi fi ed with 1,8-dihydroxyanthraquinone | P0164 | Post-modified MOF
P0064 | P0064_M1 | MOFs-DHAQ | M2 | T8 | DHAQ-functionalized UiO-66-NH2 (UiO-66-NH2 grafted with 1,8-dihydroxyanthraquinone) | UiO-66-NH2 | Zr | 2-aminoterephthalic acid | 1 | 1 | 0 | 0 | 1 | 0 | 0 | 0 | 0 | 1 | UiO-66-NH2 grafted with 1,8-dihydroxyanthraquinone (DHAQ): 1.2 g DHAQ + 50 mL DMF + 1 g UiO-66-NH2, stirred 333 K for 24 h; washed 5x with DMF and distilled water until neutral | 1,8-dihydroxyanthraquinone | 0 |  | 0 | No |  |  | 160.64 | 0.0097 |  | polygonal nanoparticles; no significant size difference after modification |  |  |  | solvothermal (ZrCl4 + 2-ATA in DMF, autoclave 413 K 24 h) + post-grafting DHAQ (333 K 24 h) | DMF | ZrCl4 | 2-aminoterephthalic acid | F1;F4 |  | 1,8-dihydroxyanthraquinone | 333 | 24 | structure unchanged after regeneration (SEM/TEM/FT-IR comparison); XRD pattern of MOFs-DHAQ identical to UiO-66-NH2 (crystal structure preserved after grafting) | 未报告金属浸出测试 | stable in acidic solution: quality basically unchanged after soaking in water of pH 1-6 for 24 h; structure of MOFs-DHAQ unchanged after 4 regeneration cycles (SEM/TEM/FT-IR) | E:\mzh3\所有正文和附件\第一波markdown\Experimental and DFT study of selective adsorption mechanisms of Pb(II) by UiO-66-NH 2 modi fi ed with 1,8-dihydroxyanthraquinone.md | P0164 | 10.1016/j.jiec.2019.11.019 | 1 | kinetics | 298 | 0.667 | 358.2944 | 213.5831 | 119.697 | 237.8241 | 1 | 213.5831 | 86.00592 | 5 | 213.5831 | 动力学 | Experimental and DFT study of selective adsorption mechanisms of Pb(II) by UiO-66-NH 2 modi fi ed with 1,8-dihydroxyanthraquinone | P0164 | Post-modified MOF
P0064 | P0064_M1 | MOFs-DHAQ | M2 | T8 | DHAQ-functionalized UiO-66-NH2 (UiO-66-NH2 grafted with 1,8-dihydroxyanthraquinone) | UiO-66-NH2 | Zr | 2-aminoterephthalic acid | 1 | 1 | 0 | 0 | 1 | 0 | 0 | 0 | 0 | 1 | UiO-66-NH2 grafted with 1,8-dihydroxyanthraquinone (DHAQ): 1.2 g DHAQ + 50 mL DMF + 1 g UiO-66-NH2, stirred 333 K for 24 h; washed 5x with DMF and distilled water until neutral | 1,8-dihydroxyanthraquinone | 0 |  | 0 | No |  |  | 160.64 | 0.0097 |  | polygonal nanoparticles; no significant size difference after modification |  |  |  | solvothermal (ZrCl4 + 2-ATA in DMF, autoclave 413 K 24 h) + post-grafting DHAQ (333 K 24 h) | DMF | ZrCl4 | 2-aminoterephthalic acid | F1;F4 |  | 1,8-dihydroxyanthraquinone | 333 | 24 | structure unchanged after regeneration (SEM/TEM/FT-IR comparison); XRD pattern of MOFs-DHAQ identical to UiO-66-NH2 (crystal structure preserved after grafting) | 未报告金属浸出测试 | stable in acidic solution: quality basically unchanged after soaking in water of pH 1-6 for 24 h; structure of MOFs-DHAQ unchanged after 4 regeneration cycles (SEM/TEM/FT-IR) | E:\mzh3\所有正文和附件\第一波markdown\Experimental and DFT study of selective adsorption mechanisms of Pb(II) by UiO-66-NH 2 modi fi ed with 1,8-dihydroxyanthraquinone.md | P0164 | 10.1016/j.jiec.2019.11.019 | 1 | kinetics | 298 | 0.667 | 358.2944 | 213.5831 | 242.4242 | 248.5771 | 1 | 213.5831 | 86.00592 | 5 | 213.5831 | 动力学 | Experimental and DFT study of selective adsorption mechanisms of Pb(II) by UiO-66-NH 2 modi fi ed with 1,8-dihydroxyanthraquinone | P0164 | Post-modified MOF
P0064 | P0064_M1 | MOFs-DHAQ | M2 | T8 | DHAQ-functionalized UiO-66-NH2 (UiO-66-NH2 grafted with 1,8-dihydroxyanthraquinone) | UiO-66-NH2 | Zr | 2-aminoterephthalic acid | 1 | 1 | 0 | 0 | 1 | 0 | 0 | 0 | 0 | 1 | UiO-66-NH2 grafted with 1,8-dihydroxyanthraquinone (DHAQ): 1.2 g DHAQ + 50 mL DMF + 1 g UiO-66-NH2, stirred 333 K for 24 h; washed 5x with DMF and distilled water until neutral | 1,8-dihydroxyanthraquinone | 0 |  | 0 | No |  |  | 160.64 | 0.0097 |  | polygonal nanoparticles; no significant size difference after modification |  |  |  | solvothermal (ZrCl4 + 2-ATA in DMF, autoclave 413 K 24 h) + post-grafting DHAQ (333 K 24 h) | DMF | ZrCl4 | 2-aminoterephthalic acid | F1;F4 |  | 1,8-dihydroxyanthraquinone | 333 | 24 | structure unchanged after regeneration (SEM/TEM/FT-IR comparison); XRD pattern of MOFs-DHAQ identical to UiO-66-NH2 (crystal structure preserved after grafting) | 未报告金属浸出测试 | stable in acidic solution: quality basically unchanged after soaking in water of pH 1-6 for 24 h; structure of MOFs-DHAQ unchanged after 4 regeneration cycles (SEM/TEM/FT-IR) | E:\mzh3\所有正文和附件\第一波markdown\Experimental and DFT study of selective adsorption mechanisms of Pb(II) by UiO-66-NH 2 modi fi ed with 1,8-dihydroxyanthraquinone.md | P0164 | 10.1016/j.jiec.2019.11.019 | 1 | kinetics | 298 | 0.667 | 358.2944 | 213.5831 | 359.0909 | 245.0553 | 1 | 213.5831 | 86.00592 | 5 | 213.5831 | 动力学 | Experimental and DFT study of selective adsorption mechanisms of Pb(II) by UiO-66-NH 2 modi fi ed with 1,8-dihydroxyanthraquinone | P0164 | Post-modified MOF
P0064 | P0064_M1 | MOFs-DHAQ | M2 | T8 | DHAQ-functionalized UiO-66-NH2 (UiO-66-NH2 grafted with 1,8-dihydroxyanthraquinone) | UiO-66-NH2 | Zr | 2-aminoterephthalic acid | 1 | 1 | 0 | 0 | 1 | 0 | 0 | 0 | 0 | 1 | UiO-66-NH2 grafted with 1,8-dihydroxyanthraquinone (DHAQ): 1.2 g DHAQ + 50 mL DMF + 1 g UiO-66-NH2, stirred 333 K for 24 h; washed 5x with DMF and distilled water until neutral | 1,8-dihydroxyanthraquinone | 0 |  | 0 | No |  |  | 160.64 | 0.0097 |  | polygonal nanoparticles; no significant size difference after modification |  |  |  | solvothermal (ZrCl4 + 2-ATA in DMF, autoclave 413 K 24 h) + post-grafting DHAQ (333 K 24 h) | DMF | ZrCl4 | 2-aminoterephthalic acid | F1;F4 |  | 1,8-dihydroxyanthraquinone | 333 | 24 | structure unchanged after regeneration (SEM/TEM/FT-IR comparison); XRD pattern of MOFs-DHAQ identical to UiO-66-NH2 (crystal structure preserved after grafting) | 未报告金属浸出测试 | stable in acidic solution: quality basically unchanged after soaking in water of pH 1-6 for 24 h; structure of MOFs-DHAQ unchanged after 4 regeneration cycles (SEM/TEM/FT-IR) | E:\mzh3\所有正文和附件\第一波markdown\Experimental and DFT study of selective adsorption mechanisms of Pb(II) by UiO-66-NH 2 modi fi ed with 1,8-dihydroxyanthraquinone.md | P0164 | 10.1016/j.jiec.2019.11.019 | 1 | kinetics | 298 | 0.667 | 358.2944 | 213.5831 | 540.9091 | 248.8921 | 1 | 213.5831 | 86.00592 | 5 | 213.5831 | 动力学 | Experimental and DFT study of selective adsorption mechanisms of Pb(II) by UiO-66-NH 2 modi fi ed with 1,8-dihydroxyanthraquinone | P0164 | Post-modified MOF
P0064 | P0064_M1 | MOFs-DHAQ | M2 | T8 | DHAQ-functionalized UiO-66-NH2 (UiO-66-NH2 grafted with 1,8-dihydroxyanthraquinone) | UiO-66-NH2 | Zr | 2-aminoterephthalic acid | 1 | 1 | 0 | 0 | 1 | 0 | 0 | 0 | 0 | 1 | UiO-66-NH2 grafted with 1,8-dihydroxyanthraquinone (DHAQ): 1.2 g DHAQ + 50 mL DMF + 1 g UiO-66-NH2, stirred 333 K for 24 h; washed 5x with DMF and distilled water until neutral | 1,8-dihydroxyanthraquinone | 0 |  | 0 | No |  |  | 160.64 | 0.0097 |  | polygonal nanoparticles; no significant size difference after modification |  |  |  | solvothermal (ZrCl4 + 2-ATA in DMF, autoclave 413 K 24 h) + post-grafting DHAQ (333 K 24 h) | DMF | ZrCl4 | 2-aminoterephthalic acid | F1;F4 |  | 1,8-dihydroxyanthraquinone | 333 | 24 | structure unchanged after regeneration (SEM/TEM/FT-IR comparison); XRD pattern of MOFs-DHAQ identical to UiO-66-NH2 (crystal structure preserved after grafting) | 未报告金属浸出测试 | stable in acidic solution: quality basically unchanged after soaking in water of pH 1-6 for 24 h; structure of MOFs-DHAQ unchanged after 4 regeneration cycles (SEM/TEM/FT-IR) | E:\mzh3\所有正文和附件\第一波markdown\Experimental and DFT study of selective adsorption mechanisms of Pb(II) by UiO-66-NH 2 modi fi ed with 1,8-dihydroxyanthraquinone.md | P0164 | 10.1016/j.jiec.2019.11.019 | 1 | isotherm | 298 | 0.667 | 16.70561 | 122.899 | 540.9091 | 248.8921 | 1 | 213.5831 | 86.00592 | 5 | 213.5831 | 等温线 | Experimental and DFT study of selective adsorption mechanisms of Pb(II) by UiO-66-NH 2 modi fi ed with 1,8-dihydroxyanthraquinone | P0164 | Post-modified MOF
P0064 | P0064_M1 | MOFs-DHAQ | M2 | T8 | DHAQ-functionalized UiO-66-NH2 (UiO-66-NH2 grafted with 1,8-dihydroxyanthraquinone) | UiO-66-NH2 | Zr | 2-aminoterephthalic acid | 1 | 1 | 0 | 0 | 1 | 0 | 0 | 0 | 0 | 1 | UiO-66-NH2 grafted with 1,8-dihydroxyanthraquinone (DHAQ): 1.2 g DHAQ + 50 mL DMF + 1 g UiO-66-NH2, stirred 333 K for 24 h; washed 5x with DMF and distilled water until neutral | 1,8-dihydroxyanthraquinone | 0 |  | 0 | No |  |  | 160.64 | 0.0097 |  | polygonal nanoparticles; no significant size difference after modification |  |  |  | solvothermal (ZrCl4 + 2-ATA in DMF, autoclave 413 K 24 h) + post-grafting DHAQ (333 K 24 h) | DMF | ZrCl4 | 2-aminoterephthalic acid | F1;F4 |  | 1,8-dihydroxyanthraquinone | 333 | 24 | structure unchanged after regeneration (SEM/TEM/FT-IR comparison); XRD pattern of MOFs-DHAQ identical to UiO-66-NH2 (crystal structure preserved after grafting) | 未报告金属浸出测试 | stable in acidic solution: quality basically unchanged after soaking in water of pH 1-6 for 24 h; structure of MOFs-DHAQ unchanged after 4 regeneration cycles (SEM/TEM/FT-IR) | E:\mzh3\所有正文和附件\第一波markdown\Experimental and DFT study of selective adsorption mechanisms of Pb(II) by UiO-66-NH 2 modi fi ed with 1,8-dihydroxyanthraquinone.md | P0164 | 10.1016/j.jiec.2019.11.019 | 1 | isotherm | 298 | 0.667 | 92.1729 | 162.7687 | 540.9091 | 248.8921 | 1 | 213.5831 | 86.00592 | 5 | 213.5831 | 等温线 | Experimental and DFT study of selective adsorption mechanisms of Pb(II) by UiO-66-NH 2 modi fi ed with 1,8-dihydroxyanthraquinone | P0164 | Post-modified MOF
P0064 | P0064_M1 | MOFs-DHAQ | M2 | T8 | DHAQ-functionalized UiO-66-NH2 (UiO-66-NH2 grafted with 1,8-dihydroxyanthraquinone) | UiO-66-NH2 | Zr | 2-aminoterephthalic acid | 1 | 1 | 0 | 0 | 1 | 0 | 0 | 0 | 0 | 1 | UiO-66-NH2 grafted with 1,8-dihydroxyanthraquinone (DHAQ): 1.2 g DHAQ + 50 mL DMF + 1 g UiO-66-NH2, stirred 333 K for 24 h; washed 5x with DMF and distilled water until neutral | 1,8-dihydroxyanthraquinone | 0 |  | 0 | No |  |  | 160.64 | 0.0097 |  | polygonal nanoparticles; no significant size difference after modification |  |  |  | solvothermal (ZrCl4 + 2-ATA in DMF, autoclave 413 K 24 h) + post-grafting DHAQ (333 K 24 h) | DMF | ZrCl4 | 2-aminoterephthalic acid | F1;F4 |  | 1,8-dihydroxyanthraquinone | 333 | 24 | structure unchanged after regeneration (SEM/TEM/FT-IR comparison); XRD pattern of MOFs-DHAQ identical to UiO-66-NH2 (crystal structure preserved after grafting) | 未报告金属浸出测试 | stable in acidic solution: quality basically unchanged after soaking in water of pH 1-6 for 24 h; structure of MOFs-DHAQ unchanged after 4 regeneration cycles (SEM/TEM/FT-IR) | E:\mzh3\所有正文和附件\第一波markdown\Experimental and DFT study of selective adsorption mechanisms of Pb(II) by UiO-66-NH 2 modi fi ed with 1,8-dihydroxyanthraquinone.md | P0164 | 10.1016/j.jiec.2019.11.019 | 1 | isotherm | 298 | 0.667 | 174.5911 | 190.1303 | 540.9091 | 248.8921 | 1 | 213.5831 | 86.00592 | 5 | 213.5831 | 等温线 | Experimental and DFT study of selective adsorption mechanisms of Pb(II) by UiO-66-NH 2 modi fi ed with 1,8-dihydroxyanthraquinone | P0164 | Post-modified MOF
P0064 | P0064_M1 | MOFs-DHAQ | M2 | T8 | DHAQ-functionalized UiO-66-NH2 (UiO-66-NH2 grafted with 1,8-dihydroxyanthraquinone) | UiO-66-NH2 | Zr | 2-aminoterephthalic acid | 1 | 1 | 0 | 0 | 1 | 0 | 0 | 0 | 0 | 1 | UiO-66-NH2 grafted with 1,8-dihydroxyanthraquinone (DHAQ): 1.2 g DHAQ + 50 mL DMF + 1 g UiO-66-NH2, stirred 333 K for 24 h; washed 5x with DMF and distilled water until neutral | 1,8-dihydroxyanthraquinone | 0 |  | 0 | No |  |  | 160.64 | 0.0097 |  | polygonal nanoparticles; no significant size difference after modification |  |  |  | solvothermal (ZrCl4 + 2-ATA in DMF, autoclave 413 K 24 h) + post-grafting DHAQ (333 K 24 h) | DMF | ZrCl4 | 2-aminoterephthalic acid | F1;F4 |  | 1,8-dihydroxyanthraquinone | 333 | 24 | structure unchanged after regeneration (SEM/TEM/FT-IR comparison); XRD pattern of MOFs-DHAQ identical to UiO-66-NH2 (crystal structure preserved after grafting) | 未报告金属浸出测试 | stable in acidic solution: quality basically unchanged after soaking in water of pH 1-6 for 24 h; structure of MOFs-DHAQ unchanged after 4 regeneration cycles (SEM/TEM/FT-IR) | E:\mzh3\所有正文和附件\第一波markdown\Experimental and DFT study of selective adsorption mechanisms of Pb(II) by UiO-66-NH 2 modi fi ed with 1,8-dihydroxyanthraquinone.md | P0164 | 10.1016/j.jiec.2019.11.019 | 1 | isotherm | 298 | 0.667 | 266.9393 | 204.5928 | 540.9091 | 248.8921 | 1 | 213.5831 | 86.00592 | 5 | 213.5831 | 等温线 | Experimental and DFT study of selective adsorption mechanisms of Pb(II) by UiO-66-NH 2 modi fi ed with 1,8-dihydroxyanthraquinone | P0164 | Post-modified MOF
P0064 | P0064_M1 | MOFs-DHAQ | M2 | T8 | DHAQ-functionalized UiO-66-NH2 (UiO-66-NH2 grafted with 1,8-dihydroxyanthraquinone) | UiO-66-NH2 | Zr | 2-aminoterephthalic acid | 1 | 1 | 0 | 0 | 1 | 0 | 0 | 0 | 0 | 1 | UiO-66-NH2 grafted with 1,8-dihydroxyanthraquinone (DHAQ): 1.2 g DHAQ + 50 mL DMF + 1 g UiO-66-NH2, stirred 333 K for 24 h; washed 5x with DMF and distilled water until neutral | 1,8-dihydroxyanthraquinone | 0 |  | 0 | No |  |  | 160.64 | 0.0097 |  | polygonal nanoparticles; no significant size difference after modification |  |  |  | solvothermal (ZrCl4 + 2-ATA in DMF, autoclave 413 K 24 h) + post-grafting DHAQ (333 K 24 h) | DMF | ZrCl4 | 2-aminoterephthalic acid | F1;F4 |  | 1,8-dihydroxyanthraquinone | 333 | 24 | structure unchanged after regeneration (SEM/TEM/FT-IR comparison); XRD pattern of MOFs-DHAQ identical to UiO-66-NH2 (crystal structure preserved after grafting) | 未报告金属浸出测试 | stable in acidic solution: quality basically unchanged after soaking in water of pH 1-6 for 24 h; structure of MOFs-DHAQ unchanged after 4 regeneration cycles (SEM/TEM/FT-IR) | E:\mzh3\所有正文和附件\第一波markdown\Experimental and DFT study of selective adsorption mechanisms of Pb(II) by UiO-66-NH 2 modi fi ed with 1,8-dihydroxyanthraquinone.md | P0164 | 10.1016/j.jiec.2019.11.019 | 1 | isotherm | 298 | 0.667 | 358.2944 | 213.5831 | 540.9091 | 248.8921 | 1 | 213.5831 | 86.00592 | 5 | 213.5831 | 等温线 | Experimental and DFT study of selective adsorption mechanisms of Pb(II) by UiO-66-NH 2 modi fi ed with 1,8-dihydroxyanthraquinone | P0164 | Post-modified MOF
P0064 | P0064_M1 | MOFs-DHAQ | M2 | T8 | DHAQ-functionalized UiO-66-NH2 (UiO-66-NH2 grafted with 1,8-dihydroxyanthraquinone) | UiO-66-NH2 | Zr | 2-aminoterephthalic acid | 1 | 1 | 0 | 0 | 1 | 0 | 0 | 0 | 0 | 1 | UiO-66-NH2 grafted with 1,8-dihydroxyanthraquinone (DHAQ): 1.2 g DHAQ + 50 mL DMF + 1 g UiO-66-NH2, stirred 333 K for 24 h; washed 5x with DMF and distilled water until neutral | 1,8-dihydroxyanthraquinone | 0 |  | 0 | No |  |  | 160.64 | 0.0097 |  | polygonal nanoparticles; no significant size difference after modification |  |  |  | solvothermal (ZrCl4 + 2-ATA in DMF, autoclave 413 K 24 h) + post-grafting DHAQ (333 K 24 h) | DMF | ZrCl4 | 2-aminoterephthalic acid | F1;F4 |  | 1,8-dihydroxyanthraquinone | 333 | 24 | structure unchanged after regeneration (SEM/TEM/FT-IR comparison); XRD pattern of MOFs-DHAQ identical to UiO-66-NH2 (crystal structure preserved after grafting) | 未报告金属浸出测试 | stable in acidic solution: quality basically unchanged after soaking in water of pH 1-6 for 24 h; structure of MOFs-DHAQ unchanged after 4 regeneration cycles (SEM/TEM/FT-IR) | E:\mzh3\所有正文和附件\第一波markdown\Experimental and DFT study of selective adsorption mechanisms of Pb(II) by UiO-66-NH 2 modi fi ed with 1,8-dihydroxyanthraquinone.md | P0164 | 10.1016/j.jiec.2019.11.019 | 1 | regeneration | 298 | 0.667 | 358.2944 | 213.5831 | 540.9091 | 248.8921 | 1 | 213.5831 | 86.00592 | 5 | 213.5831 | 循环性 | Experimental and DFT study of selective adsorption mechanisms of Pb(II) by UiO-66-NH 2 modi fi ed with 1,8-dihydroxyanthraquinone | P0164 | Post-modified MOF
P0064 | P0064_M1 | MOFs-DHAQ | M2 | T8 | DHAQ-functionalized UiO-66-NH2 (UiO-66-NH2 grafted with 1,8-dihydroxyanthraquinone) | UiO-66-NH2 | Zr | 2-aminoterephthalic acid | 1 | 1 | 0 | 0 | 1 | 0 | 0 | 0 | 0 | 1 | UiO-66-NH2 grafted with 1,8-dihydroxyanthraquinone (DHAQ): 1.2 g DHAQ + 50 mL DMF + 1 g UiO-66-NH2, stirred 333 K for 24 h; washed 5x with DMF and distilled water until neutral | 1,8-dihydroxyanthraquinone | 0 |  | 0 | No |  |  | 160.64 | 0.0097 |  | polygonal nanoparticles; no significant size difference after modification |  |  |  | solvothermal (ZrCl4 + 2-ATA in DMF, autoclave 413 K 24 h) + post-grafting DHAQ (333 K 24 h) | DMF | ZrCl4 | 2-aminoterephthalic acid | F1;F4 |  | 1,8-dihydroxyanthraquinone | 333 | 24 | structure unchanged after regeneration (SEM/TEM/FT-IR comparison); XRD pattern of MOFs-DHAQ identical to UiO-66-NH2 (crystal structure preserved after grafting) | 未报告金属浸出测试 | stable in acidic solution: quality basically unchanged after soaking in water of pH 1-6 for 24 h; structure of MOFs-DHAQ unchanged after 4 regeneration cycles (SEM/TEM/FT-IR) | E:\mzh3\所有正文和附件\第一波markdown\Experimental and DFT study of selective adsorption mechanisms of Pb(II) by UiO-66-NH 2 modi fi ed with 1,8-dihydroxyanthraquinone.md | P0164 | 10.1016/j.jiec.2019.11.019 | 1 | regeneration | 298 | 0.667 | 358.2944 | 213.5831 | 540.9091 | 248.8921 | 2 | 206.9706 | 83.3432 | 5 | 213.5831 | 循环性 | Experimental and DFT study of selective adsorption mechanisms of Pb(II) by UiO-66-NH 2 modi fi ed with 1,8-dihydroxyanthraquinone | P0164 | Post-modified MOF
P0064 | P0064_M1 | MOFs-DHAQ | M2 | T8 | DHAQ-functionalized UiO-66-NH2 (UiO-66-NH2 grafted with 1,8-dihydroxyanthraquinone) | UiO-66-NH2 | Zr | 2-aminoterephthalic acid | 1 | 1 | 0 | 0 | 1 | 0 | 0 | 0 | 0 | 1 | UiO-66-NH2 grafted with 1,8-dihydroxyanthraquinone (DHAQ): 1.2 g DHAQ + 50 mL DMF + 1 g UiO-66-NH2, stirred 333 K for 24 h; washed 5x with DMF and distilled water until neutral | 1,8-dihydroxyanthraquinone | 0 |  | 0 | No |  |  | 160.64 | 0.0097 |  | polygonal nanoparticles; no significant size difference after modification |  |  |  | solvothermal (ZrCl4 + 2-ATA in DMF, autoclave 413 K 24 h) + post-grafting DHAQ (333 K 24 h) | DMF | ZrCl4 | 2-aminoterephthalic acid | F1;F4 |  | 1,8-dihydroxyanthraquinone | 333 | 24 | structure unchanged after regeneration (SEM/TEM/FT-IR comparison); XRD pattern of MOFs-DHAQ identical to UiO-66-NH2 (crystal structure preserved after grafting) | 未报告金属浸出测试 | stable in acidic solution: quality basically unchanged after soaking in water of pH 1-6 for 24 h; structure of MOFs-DHAQ unchanged after 4 regeneration cycles (SEM/TEM/FT-IR) | E:\mzh3\所有正文和附件\第一波markdown\Experimental and DFT study of selective adsorption mechanisms of Pb(II) by UiO-66-NH 2 modi fi ed with 1,8-dihydroxyanthraquinone.md | P0164 | 10.1016/j.jiec.2019.11.019 | 1 | regeneration | 298 | 0.667 | 358.2944 | 213.5831 | 540.9091 | 248.8921 | 3 | 193.7456 | 78.01775 | 5 | 213.5831 | 循环性 | Experimental and DFT study of selective adsorption mechanisms of Pb(II) by UiO-66-NH 2 modi fi ed with 1,8-dihydroxyanthraquinone | P0164 | Post-modified MOF
P0064 | P0064_M1 | MOFs-DHAQ | M2 | T8 | DHAQ-functionalized UiO-66-NH2 (UiO-66-NH2 grafted with 1,8-dihydroxyanthraquinone) | UiO-66-NH2 | Zr | 2-aminoterephthalic acid | 1 | 1 | 0 | 0 | 1 | 0 | 0 | 0 | 0 | 1 | UiO-66-NH2 grafted with 1,8-dihydroxyanthraquinone (DHAQ): 1.2 g DHAQ + 50 mL DMF + 1 g UiO-66-NH2, stirred 333 K for 24 h; washed 5x with DMF and distilled water until neutral | 1,8-dihydroxyanthraquinone | 0 |  | 0 | No |  |  | 160.64 | 0.0097 |  | polygonal nanoparticles; no significant size difference after modification |  |  |  | solvothermal (ZrCl4 + 2-ATA in DMF, autoclave 413 K 24 h) + post-grafting DHAQ (333 K 24 h) | DMF | ZrCl4 | 2-aminoterephthalic acid | F1;F4 |  | 1,8-dihydroxyanthraquinone | 333 | 24 | structure unchanged after regeneration (SEM/TEM/FT-IR comparison); XRD pattern of MOFs-DHAQ identical to UiO-66-NH2 (crystal structure preserved after grafting) | 未报告金属浸出测试 | stable in acidic solution: quality basically unchanged after soaking in water of pH 1-6 for 24 h; structure of MOFs-DHAQ unchanged after 4 regeneration cycles (SEM/TEM/FT-IR) | E:\mzh3\所有正文和附件\第一波markdown\Experimental and DFT study of selective adsorption mechanisms of Pb(II) by UiO-66-NH 2 modi fi ed with 1,8-dihydroxyanthraquinone.md | P0164 | 10.1016/j.jiec.2019.11.019 | 1 | regeneration | 298 | 0.667 | 358.2944 | 213.5831 | 540.9091 | 248.8921 | 4 | 177.2144 | 71.36095 | 5 | 213.5831 | 循环性 | Experimental and DFT study of selective adsorption mechanisms of Pb(II) by UiO-66-NH 2 modi fi ed with 1,8-dihydroxyanthraquinone | P0164 | Post-modified MOF
P0065 | P0065_M1 | MIL-101-(COOH)2 | M1 |  | carboxyl-functionalized MIL-101(Fe) derivative (exposed carboxyl groups in framework pores) | MIL-101(Fe | Fe | 1,2,4,5-benzenetetracarboxylic acid | 1 | 0 | 0 | 0 | 1 | 0 | 0 | 0 | 0 | 0 |  |  | 0 |  | 0 | No |  |  | 184 | 1.33 |  | collapsed structure with rough surface (MIL-101 parent: uniform octahedral ~1 um) | vacuum activation; thermal drying | 60 |  | one-step microwave heating (0.374 g FeCl3.6H2O + 0.527 g H4BTEC + 30 mL DMF, 400 W, 160 C 10 min) | DMF | FeCl3.6H2O | 1,2,4,5-benzenetetracarboxylic acid | F1 |  |  | 160 | 10 | 未报告吸附后 PXRD/XRD 对比 | 未报告金属浸出测试 | stable and reusable: adsorption efficiency maintained >94% after 5 cycles (Pb); poor adsorption at pH<3; structure collapse morphology after ligand substitution but framework retained (PXRD peaks unchanged) | E:\mzh3\所有正文和附件\第一波markdown\Exposed carboxyl functionalized MIL-101 derivatives for rapid and efficient extraction of heavy metals from aqueous solution.md | P0168 | 10.1016/j.colsurfa.2022.129517 | 1 | kinetics | 298 | 0.1 | 43.86161 | 560.9467 | 2.335766 | 3.993686 | 1 | 560.9467 | 99.01316 | 8 | 560.9467 | 动力学 | Exposed carboxyl functionalized MIL-101 derivatives for rapid and efficient extraction of heavy metals from aqueous solution | P0168 | Single MOF
P0065 | P0065_M1 | MIL-101-(COOH)2 | M1 |  | carboxyl-functionalized MIL-101(Fe) derivative (exposed carboxyl groups in framework pores) | MIL-101(Fe | Fe | 1,2,4,5-benzenetetracarboxylic acid | 1 | 0 | 0 | 0 | 1 | 0 | 0 | 0 | 0 | 0 |  |  | 0 |  | 0 | No |  |  | 184 | 1.33 |  | collapsed structure with rough surface (MIL-101 parent: uniform octahedral ~1 um) | vacuum activation; thermal drying | 60 |  | one-step microwave heating (0.374 g FeCl3.6H2O + 0.527 g H4BTEC + 30 mL DMF, 400 W, 160 C 10 min) | DMF | FeCl3.6H2O | 1,2,4,5-benzenetetracarboxylic acid | F1 |  |  | 160 | 10 | 未报告吸附后 PXRD/XRD 对比 | 未报告金属浸出测试 | stable and reusable: adsorption efficiency maintained >94% after 5 cycles (Pb); poor adsorption at pH<3; structure collapse morphology after ligand substitution but framework retained (PXRD peaks unchanged) | E:\mzh3\所有正文和附件\第一波markdown\Exposed carboxyl functionalized MIL-101 derivatives for rapid and efficient extraction of heavy metals from aqueous solution.md | P0168 | 10.1016/j.colsurfa.2022.129517 | 1 | kinetics | 298 | 0.1 | 43.86161 | 560.9467 | 19.27007 | 465.3995 | 1 | 560.9467 | 99.01316 | 8 | 560.9467 | 动力学 | Exposed carboxyl functionalized MIL-101 derivatives for rapid and efficient extraction of heavy metals from aqueous solution | P0168 | Single MOF
P0065 | P0065_M1 | MIL-101-(COOH)2 | M1 |  | carboxyl-functionalized MIL-101(Fe) derivative (exposed carboxyl groups in framework pores) | MIL-101(Fe | Fe | 1,2,4,5-benzenetetracarboxylic acid | 1 | 0 | 0 | 0 | 1 | 0 | 0 | 0 | 0 | 0 |  |  | 0 |  | 0 | No |  |  | 184 | 1.33 |  | collapsed structure with rough surface (MIL-101 parent: uniform octahedral ~1 um) | vacuum activation; thermal drying | 60 |  | one-step microwave heating (0.374 g FeCl3.6H2O + 0.527 g H4BTEC + 30 mL DMF, 400 W, 160 C 10 min) | DMF | FeCl3.6H2O | 1,2,4,5-benzenetetracarboxylic acid | F1 |  |  | 160 | 10 | 未报告吸附后 PXRD/XRD 对比 | 未报告金属浸出测试 | stable and reusable: adsorption efficiency maintained >94% after 5 cycles (Pb); poor adsorption at pH<3; structure collapse morphology after ligand substitution but framework retained (PXRD peaks unchanged) | E:\mzh3\所有正文和附件\第一波markdown\Exposed carboxyl functionalized MIL-101 derivatives for rapid and efficient extraction of heavy metals from aqueous solution.md | P0168 | 10.1016/j.colsurfa.2022.129517 | 1 | kinetics | 298 | 0.1 | 43.86161 | 560.9467 | 58.9781 | 473.1546 | 1 | 560.9467 | 99.01316 | 8 | 560.9467 | 动力学 | Exposed carboxyl functionalized MIL-101 derivatives for rapid and efficient extraction of heavy metals from aqueous solution | P0168 | Single MOF
P0065 | P0065_M1 | MIL-101-(COOH)2 | M1 |  | carboxyl-functionalized MIL-101(Fe) derivative (exposed carboxyl groups in framework pores) | MIL-101(Fe | Fe | 1,2,4,5-benzenetetracarboxylic acid | 1 | 0 | 0 | 0 | 1 | 0 | 0 | 0 | 0 | 0 |  |  | 0 |  | 0 | No |  |  | 184 | 1.33 |  | collapsed structure with rough surface (MIL-101 parent: uniform octahedral ~1 um) | vacuum activation; thermal drying | 60 |  | one-step microwave heating (0.374 g FeCl3.6H2O + 0.527 g H4BTEC + 30 mL DMF, 400 W, 160 C 10 min) | DMF | FeCl3.6H2O | 1,2,4,5-benzenetetracarboxylic acid | F1 |  |  | 160 | 10 | 未报告吸附后 PXRD/XRD 对比 | 未报告金属浸出测试 | stable and reusable: adsorption efficiency maintained >94% after 5 cycles (Pb); poor adsorption at pH<3; structure collapse morphology after ligand substitution but framework retained (PXRD peaks unchanged) | E:\mzh3\所有正文和附件\第一波markdown\Exposed carboxyl functionalized MIL-101 derivatives for rapid and efficient extraction of heavy metals from aqueous solution.md | P0168 | 10.1016/j.colsurfa.2022.129517 | 1 | kinetics | 298 | 0.1 | 43.86161 | 560.9467 | 119.708 | 491.4776 | 1 | 560.9467 | 99.01316 | 8 | 560.9467 | 动力学 | Exposed carboxyl functionalized MIL-101 derivatives for rapid and efficient extraction of heavy metals from aqueous solution | P0168 | Single MOF
P0065 | P0065_M1 | MIL-101-(COOH)2 | M1 |  | carboxyl-functionalized MIL-101(Fe) derivative (exposed carboxyl groups in framework pores) | MIL-101(Fe | Fe | 1,2,4,5-benzenetetracarboxylic acid | 1 | 0 | 0 | 0 | 1 | 0 | 0 | 0 | 0 | 0 |  |  | 0 |  | 0 | No |  |  | 184 | 1.33 |  | collapsed structure with rough surface (MIL-101 parent: uniform octahedral ~1 um) | vacuum activation; thermal drying | 60 |  | one-step microwave heating (0.374 g FeCl3.6H2O + 0.527 g H4BTEC + 30 mL DMF, 400 W, 160 C 10 min) | DMF | FeCl3.6H2O | 1,2,4,5-benzenetetracarboxylic acid | F1 |  |  | 160 | 10 | 未报告吸附后 PXRD/XRD 对比 | 未报告金属浸出测试 | stable and reusable: adsorption efficiency maintained >94% after 5 cycles (Pb); poor adsorption at pH<3; structure collapse morphology after ligand substitution but framework retained (PXRD peaks unchanged) | E:\mzh3\所有正文和附件\第一波markdown\Exposed carboxyl functionalized MIL-101 derivatives for rapid and efficient extraction of heavy metals from aqueous solution.md | P0168 | 10.1016/j.colsurfa.2022.129517 | 1 | kinetics | 298 | 0.1 | 43.86161 | 560.9467 | 240 | 490.0662 | 1 | 560.9467 | 99.01316 | 8 | 560.9467 | 动力学 | Exposed carboxyl functionalized MIL-101 derivatives for rapid and efficient extraction of heavy metals from aqueous solution | P0168 | Single MOF
P0065 | P0065_M1 | MIL-101-(COOH)2 | M1 |  | carboxyl-functionalized MIL-101(Fe) derivative (exposed carboxyl groups in framework pores) | MIL-101(Fe | Fe | 1,2,4,5-benzenetetracarboxylic acid | 1 | 0 | 0 | 0 | 1 | 0 | 0 | 0 | 0 | 0 |  |  | 0 |  | 0 | No |  |  | 184 | 1.33 |  | collapsed structure with rough surface (MIL-101 parent: uniform octahedral ~1 um) | vacuum activation; thermal drying | 60 |  | one-step microwave heating (0.374 g FeCl3.6H2O + 0.527 g H4BTEC + 30 mL DMF, 400 W, 160 C 10 min) | DMF | FeCl3.6H2O | 1,2,4,5-benzenetetracarboxylic acid | F1 |  |  | 160 | 10 | 未报告吸附后 PXRD/XRD 对比 | 未报告金属浸出测试 | stable and reusable: adsorption efficiency maintained >94% after 5 cycles (Pb); poor adsorption at pH<3; structure collapse morphology after ligand substitution but framework retained (PXRD peaks unchanged) | E:\mzh3\所有正文和附件\第一波markdown\Exposed carboxyl functionalized MIL-101 derivatives for rapid and efficient extraction of heavy metals from aqueous solution.md | P0168 | 10.1016/j.colsurfa.2022.129517 | 1 | ph | 298 | 0.1 | 43.86161 | 560.9467 | 240 | 490.0662 | 1 | 560.9467 | 99.01316 | 2 | 2.532491 | pH | Exposed carboxyl functionalized MIL-101 derivatives for rapid and efficient extraction of heavy metals from aqueous solution | P0168 | Single MOF
P0065 | P0065_M1 | MIL-101-(COOH)2 | M1 |  | carboxyl-functionalized MIL-101(Fe) derivative (exposed carboxyl groups in framework pores) | MIL-101(Fe | Fe | 1,2,4,5-benzenetetracarboxylic acid | 1 | 0 | 0 | 0 | 1 | 0 | 0 | 0 | 0 | 0 |  |  | 0 |  | 0 | No |  |  | 184 | 1.33 |  | collapsed structure with rough surface (MIL-101 parent: uniform octahedral ~1 um) | vacuum activation; thermal drying | 60 |  | one-step microwave heating (0.374 g FeCl3.6H2O + 0.527 g H4BTEC + 30 mL DMF, 400 W, 160 C 10 min) | DMF | FeCl3.6H2O | 1,2,4,5-benzenetetracarboxylic acid | F1 |  |  | 160 | 10 | 未报告吸附后 PXRD/XRD 对比 | 未报告金属浸出测试 | stable and reusable: adsorption efficiency maintained >94% after 5 cycles (Pb); poor adsorption at pH<3; structure collapse morphology after ligand substitution but framework retained (PXRD peaks unchanged) | E:\mzh3\所有正文和附件\第一波markdown\Exposed carboxyl functionalized MIL-101 derivatives for rapid and efficient extraction of heavy metals from aqueous solution.md | P0168 | 10.1016/j.colsurfa.2022.129517 | 1 | ph | 298 | 0.1 | 43.86161 | 560.9467 | 240 | 490.0662 | 1 | 560.9467 | 99.01316 | 3 | 84.20532 | pH | Exposed carboxyl functionalized MIL-101 derivatives for rapid and efficient extraction of heavy metals from aqueous solution | P0168 | Single MOF
P0065 | P0065_M1 | MIL-101-(COOH)2 | M1 |  | carboxyl-functionalized MIL-101(Fe) derivative (exposed carboxyl groups in framework pores) | MIL-101(Fe | Fe | 1,2,4,5-benzenetetracarboxylic acid | 1 | 0 | 0 | 0 | 1 | 0 | 0 | 0 | 0 | 0 |  |  | 0 |  | 0 | No |  |  | 184 | 1.33 |  | collapsed structure with rough surface (MIL-101 parent: uniform octahedral ~1 um) | vacuum activation; thermal drying | 60 |  | one-step microwave heating (0.374 g FeCl3.6H2O + 0.527 g H4BTEC + 30 mL DMF, 400 W, 160 C 10 min) | DMF | FeCl3.6H2O | 1,2,4,5-benzenetetracarboxylic acid | F1 |  |  | 160 | 10 | 未报告吸附后 PXRD/XRD 对比 | 未报告金属浸出测试 | stable and reusable: adsorption efficiency maintained >94% after 5 cycles (Pb); poor adsorption at pH<3; structure collapse morphology after ligand substitution but framework retained (PXRD peaks unchanged) | E:\mzh3\所有正文和附件\第一波markdown\Exposed carboxyl functionalized MIL-101 derivatives for rapid and efficient extraction of heavy metals from aqueous solution.md | P0168 | 10.1016/j.colsurfa.2022.129517 | 1 | ph | 298 | 0.1 | 43.86161 | 560.9467 | 240 | 490.0662 | 1 | 560.9467 | 99.01316 | 4 | 414.6954 | pH | Exposed carboxyl functionalized MIL-101 derivatives for rapid and efficient extraction of heavy metals from aqueous solution | P0168 | Single MOF
P0065 | P0065_M1 | MIL-101-(COOH)2 | M1 |  | carboxyl-functionalized MIL-101(Fe) derivative (exposed carboxyl groups in framework pores) | MIL-101(Fe | Fe | 1,2,4,5-benzenetetracarboxylic acid | 1 | 0 | 0 | 0 | 1 | 0 | 0 | 0 | 0 | 0 |  |  | 0 |  | 0 | No |  |  | 184 | 1.33 |  | collapsed structure with rough surface (MIL-101 parent: uniform octahedral ~1 um) | vacuum activation; thermal drying | 60 |  | one-step microwave heating (0.374 g FeCl3.6H2O + 0.527 g H4BTEC + 30 mL DMF, 400 W, 160 C 10 min) | DMF | FeCl3.6H2O | 1,2,4,5-benzenetetracarboxylic acid | F1 |  |  | 160 | 10 | 未报告吸附后 PXRD/XRD 对比 | 未报告金属浸出测试 | stable and reusable: adsorption efficiency maintained >94% after 5 cycles (Pb); poor adsorption at pH<3; structure collapse morphology after ligand substitution but framework retained (PXRD peaks unchanged) | E:\mzh3\所有正文和附件\第一波markdown\Exposed carboxyl functionalized MIL-101 derivatives for rapid and efficient extraction of heavy metals from aqueous solution.md | P0168 | 10.1016/j.colsurfa.2022.129517 | 1 | ph | 298 | 0.1 | 43.86161 | 560.9467 | 240 | 490.0662 | 1 | 560.9467 | 99.01316 | 6 | 559.0474 | pH | Exposed carboxyl functionalized MIL-101 derivatives for rapid and efficient extraction of heavy metals from aqueous solution | P0168 | Single MOF
P0065 | P0065_M1 | MIL-101-(COOH)2 | M1 |  | carboxyl-functionalized MIL-101(Fe) derivative (exposed carboxyl groups in framework pores) | MIL-101(Fe | Fe | 1,2,4,5-benzenetetracarboxylic acid | 1 | 0 | 0 | 0 | 1 | 0 | 0 | 0 | 0 | 0 |  |  | 0 |  | 0 | No |  |  | 184 | 1.33 |  | collapsed structure with rough surface (MIL-101 parent: uniform octahedral ~1 um) | vacuum activation; thermal drying | 60 |  | one-step microwave heating (0.374 g FeCl3.6H2O + 0.527 g H4BTEC + 30 mL DMF, 400 W, 160 C 10 min) | DMF | FeCl3.6H2O | 1,2,4,5-benzenetetracarboxylic acid | F1 |  |  | 160 | 10 | 未报告吸附后 PXRD/XRD 对比 | 未报告金属浸出测试 | stable and reusable: adsorption efficiency maintained >94% after 5 cycles (Pb); poor adsorption at pH<3; structure collapse morphology after ligand substitution but framework retained (PXRD peaks unchanged) | E:\mzh3\所有正文和附件\第一波markdown\Exposed carboxyl functionalized MIL-101 derivatives for rapid and efficient extraction of heavy metals from aqueous solution.md | P0168 | 10.1016/j.colsurfa.2022.129517 | 1 | ph | 298 | 0.1 | 43.86161 | 560.9467 | 240 | 490.0662 | 1 | 560.9467 | 99.01316 | 8 | 560.9467 | pH | Exposed carboxyl functionalized MIL-101 derivatives for rapid and efficient extraction of heavy metals from aqueous solution | P0168 | Single MOF
P0065 | P0065_M1 | MIL-101-(COOH)2 | M1 |  | carboxyl-functionalized MIL-101(Fe) derivative (exposed carboxyl groups in framework pores) | MIL-101(Fe | Fe | 1,2,4,5-benzenetetracarboxylic acid | 1 | 0 | 0 | 0 | 1 | 0 | 0 | 0 | 0 | 0 |  |  | 0 |  | 0 | No |  |  | 184 | 1.33 |  | collapsed structure with rough surface (MIL-101 parent: uniform octahedral ~1 um) | vacuum activation; thermal drying | 60 |  | one-step microwave heating (0.374 g FeCl3.6H2O + 0.527 g H4BTEC + 30 mL DMF, 400 W, 160 C 10 min) | DMF | FeCl3.6H2O | 1,2,4,5-benzenetetracarboxylic acid | F1 |  |  | 160 | 10 | 未报告吸附后 PXRD/XRD 对比 | 未报告金属浸出测试 | stable and reusable: adsorption efficiency maintained >94% after 5 cycles (Pb); poor adsorption at pH<3; structure collapse morphology after ligand substitution but framework retained (PXRD peaks unchanged) | E:\mzh3\所有正文和附件\第一波markdown\Exposed carboxyl functionalized MIL-101 derivatives for rapid and efficient extraction of heavy metals from aqueous solution.md | P0168 | 10.1016/j.colsurfa.2022.129517 | 1 | ph | 298 | 0.1 | 43.86161 | 560.9467 | 240 | 490.0662 | 1 | 560.9467 | 99.01316 | 10 | 559.0474 | pH | Exposed carboxyl functionalized MIL-101 derivatives for rapid and efficient extraction of heavy metals from aqueous solution | P0168 | Single MOF
P0065 | P0065_M1 | MIL-101-(COOH)2 | M1 |  | carboxyl-functionalized MIL-101(Fe) derivative (exposed carboxyl groups in framework pores) | MIL-101(Fe | Fe | 1,2,4,5-benzenetetracarboxylic acid | 1 | 0 | 0 | 0 | 1 | 0 | 0 | 0 | 0 | 0 |  |  | 0 |  | 0 | No |  |  | 184 | 1.33 |  | collapsed structure with rough surface (MIL-101 parent: uniform octahedral ~1 um) | vacuum activation; thermal drying | 60 |  | one-step microwave heating (0.374 g FeCl3.6H2O + 0.527 g H4BTEC + 30 mL DMF, 400 W, 160 C 10 min) | DMF | FeCl3.6H2O | 1,2,4,5-benzenetetracarboxylic acid | F1 |  |  | 160 | 10 | 未报告吸附后 PXRD/XRD 对比 | 未报告金属浸出测试 | stable and reusable: adsorption efficiency maintained >94% after 5 cycles (Pb); poor adsorption at pH<3; structure collapse morphology after ligand substitution but framework retained (PXRD peaks unchanged) | E:\mzh3\所有正文和附件\第一波markdown\Exposed carboxyl functionalized MIL-101 derivatives for rapid and efficient extraction of heavy metals from aqueous solution.md | P0168 | 10.1016/j.colsurfa.2022.129517 | 1 | isotherm | 298 | 0.1 | 0.5245536 | 193.4911 | 240 | 490.0662 | 1 | 560.9467 | 99.01316 | 8 | 560.9467 | 等温线 | Exposed carboxyl functionalized MIL-101 derivatives for rapid and efficient extraction of heavy metals from aqueous solution | P0168 | Single MOF
P0065 | P0065_M1 | MIL-101-(COOH)2 | M1 |  | carboxyl-functionalized MIL-101(Fe) derivative (exposed carboxyl groups in framework pores) | MIL-101(Fe | Fe | 1,2,4,5-benzenetetracarboxylic acid | 1 | 0 | 0 | 0 | 1 | 0 | 0 | 0 | 0 | 0 |  |  | 0 |  | 0 | No |  |  | 184 | 1.33 |  | collapsed structure with rough surface (MIL-101 parent: uniform octahedral ~1 um) | vacuum activation; thermal drying | 60 |  | one-step microwave heating (0.374 g FeCl3.6H2O + 0.527 g H4BTEC + 30 mL DMF, 400 W, 160 C 10 min) | DMF | FeCl3.6H2O | 1,2,4,5-benzenetetracarboxylic acid | F1 |  |  | 160 | 10 | 未报告吸附后 PXRD/XRD 对比 | 未报告金属浸出测试 | stable and reusable: adsorption efficiency maintained >94% after 5 cycles (Pb); poor adsorption at pH<3; structure collapse morphology after ligand substitution but framework retained (PXRD peaks unchanged) | E:\mzh3\所有正文和附件\第一波markdown\Exposed carboxyl functionalized MIL-101 derivatives for rapid and efficient extraction of heavy metals from aqueous solution.md | P0168 | 10.1016/j.colsurfa.2022.129517 | 1 | isotherm | 298 | 0.1 | 1.506696 | 381.6568 | 240 | 490.0662 | 1 | 560.9467 | 99.01316 | 8 | 560.9467 | 等温线 | Exposed carboxyl functionalized MIL-101 derivatives for rapid and efficient extraction of heavy metals from aqueous solution | P0168 | Single MOF
P0065 | P0065_M1 | MIL-101-(COOH)2 | M1 |  | carboxyl-functionalized MIL-101(Fe) derivative (exposed carboxyl groups in framework pores) | MIL-101(Fe | Fe | 1,2,4,5-benzenetetracarboxylic acid | 1 | 0 | 0 | 0 | 1 | 0 | 0 | 0 | 0 | 0 |  |  | 0 |  | 0 | No |  |  | 184 | 1.33 |  | collapsed structure with rough surface (MIL-101 parent: uniform octahedral ~1 um) | vacuum activation; thermal drying | 60 |  | one-step microwave heating (0.374 g FeCl3.6H2O + 0.527 g H4BTEC + 30 mL DMF, 400 W, 160 C 10 min) | DMF | FeCl3.6H2O | 1,2,4,5-benzenetetracarboxylic acid | F1 |  |  | 160 | 10 | 未报告吸附后 PXRD/XRD 对比 | 未报告金属浸出测试 | stable and reusable: adsorption efficiency maintained >94% after 5 cycles (Pb); poor adsorption at pH<3; structure collapse morphology after ligand substitution but framework retained (PXRD peaks unchanged) | E:\mzh3\所有正文和附件\第一波markdown\Exposed carboxyl functionalized MIL-101 derivatives for rapid and efficient extraction of heavy metals from aqueous solution.md | P0168 | 10.1016/j.colsurfa.2022.129517 | 1 | isotherm | 298 | 0.1 | 11.328125 | 486.3905 | 240 | 490.0662 | 1 | 560.9467 | 99.01316 | 8 | 560.9467 | 等温线 | Exposed carboxyl functionalized MIL-101 derivatives for rapid and efficient extraction of heavy metals from aqueous solution | P0168 | Single MOF
P0065 | P0065_M1 | MIL-101-(COOH)2 | M1 |  | carboxyl-functionalized MIL-101(Fe) derivative (exposed carboxyl groups in framework pores) | MIL-101(Fe | Fe | 1,2,4,5-benzenetetracarboxylic acid | 1 | 0 | 0 | 0 | 1 | 0 | 0 | 0 | 0 | 0 |  |  | 0 |  | 0 | No |  |  | 184 | 1.33 |  | collapsed structure with rough surface (MIL-101 parent: uniform octahedral ~1 um) | vacuum activation; thermal drying | 60 |  | one-step microwave heating (0.374 g FeCl3.6H2O + 0.527 g H4BTEC + 30 mL DMF, 400 W, 160 C 10 min) | DMF | FeCl3.6H2O | 1,2,4,5-benzenetetracarboxylic acid | F1 |  |  | 160 | 10 | 未报告吸附后 PXRD/XRD 对比 | 未报告金属浸出测试 | stable and reusable: adsorption efficiency maintained >94% after 5 cycles (Pb); poor adsorption at pH<3; structure collapse morphology after ligand substitution but framework retained (PXRD peaks unchanged) | E:\mzh3\所有正文和附件\第一波markdown\Exposed carboxyl functionalized MIL-101 derivatives for rapid and efficient extraction of heavy metals from aqueous solution.md | P0168 | 10.1016/j.colsurfa.2022.129517 | 1 | isotherm | 298 | 0.1 | 27.77902 | 521.8935 | 240 | 490.0662 | 1 | 560.9467 | 99.01316 | 8 | 560.9467 | 等温线 | Exposed carboxyl functionalized MIL-101 derivatives for rapid and efficient extraction of heavy metals from aqueous solution | P0168 | Single MOF
P0065 | P0065_M1 | MIL-101-(COOH)2 | M1 |  | carboxyl-functionalized MIL-101(Fe) derivative (exposed carboxyl groups in framework pores) | MIL-101(Fe | Fe | 1,2,4,5-benzenetetracarboxylic acid | 1 | 0 | 0 | 0 | 1 | 0 | 0 | 0 | 0 | 0 |  |  | 0 |  | 0 | No |  |  | 184 | 1.33 |  | collapsed structure with rough surface (MIL-101 parent: uniform octahedral ~1 um) | vacuum activation; thermal drying | 60 |  | one-step microwave heating (0.374 g FeCl3.6H2O + 0.527 g H4BTEC + 30 mL DMF, 400 W, 160 C 10 min) | DMF | FeCl3.6H2O | 1,2,4,5-benzenetetracarboxylic acid | F1 |  |  | 160 | 10 | 未报告吸附后 PXRD/XRD 对比 | 未报告金属浸出测试 | stable and reusable: adsorption efficiency maintained >94% after 5 cycles (Pb); poor adsorption at pH<3; structure collapse morphology after ligand substitution but framework retained (PXRD peaks unchanged) | E:\mzh3\所有正文和附件\第一波markdown\Exposed carboxyl functionalized MIL-101 derivatives for rapid and efficient extraction of heavy metals from aqueous solution.md | P0168 | 10.1016/j.colsurfa.2022.129517 | 1 | isotherm | 298 | 0.1 | 43.86161 | 560.9467 | 240 | 490.0662 | 1 | 560.9467 | 99.01316 | 8 | 560.9467 | 等温线 | Exposed carboxyl functionalized MIL-101 derivatives for rapid and efficient extraction of heavy metals from aqueous solution | P0168 | Single MOF
P0065 | P0065_M1 | MIL-101-(COOH)2 | M1 |  | carboxyl-functionalized MIL-101(Fe) derivative (exposed carboxyl groups in framework pores) | MIL-101(Fe | Fe | 1,2,4,5-benzenetetracarboxylic acid | 1 | 0 | 0 | 0 | 1 | 0 | 0 | 0 | 0 | 0 |  |  | 0 |  | 0 | No |  |  | 184 | 1.33 |  | collapsed structure with rough surface (MIL-101 parent: uniform octahedral ~1 um) | vacuum activation; thermal drying | 60 |  | one-step microwave heating (0.374 g FeCl3.6H2O + 0.527 g H4BTEC + 30 mL DMF, 400 W, 160 C 10 min) | DMF | FeCl3.6H2O | 1,2,4,5-benzenetetracarboxylic acid | F1 |  |  | 160 | 10 | 未报告吸附后 PXRD/XRD 对比 | 未报告金属浸出测试 | stable and reusable: adsorption efficiency maintained >94% after 5 cycles (Pb); poor adsorption at pH<3; structure collapse morphology after ligand substitution but framework retained (PXRD peaks unchanged) | E:\mzh3\所有正文和附件\第一波markdown\Exposed carboxyl functionalized MIL-101 derivatives for rapid and efficient extraction of heavy metals from aqueous solution.md | P0168 | 10.1016/j.colsurfa.2022.129517 | 1 | regeneration | 298 | 0.1 | 43.86161 | 560.9467 | 240 | 490.0662 | 1 | 560.9467 | 99.01316 | 8 | 560.9467 | 循环性 | Exposed carboxyl functionalized MIL-101 derivatives for rapid and efficient extraction of heavy metals from aqueous solution | P0168 | Single MOF
P0065 | P0065_M1 | MIL-101-(COOH)2 | M1 |  | carboxyl-functionalized MIL-101(Fe) derivative (exposed carboxyl groups in framework pores) | MIL-101(Fe | Fe | 1,2,4,5-benzenetetracarboxylic acid | 1 | 0 | 0 | 0 | 1 | 0 | 0 | 0 | 0 | 0 |  |  | 0 |  | 0 | No |  |  | 184 | 1.33 |  | collapsed structure with rough surface (MIL-101 parent: uniform octahedral ~1 um) | vacuum activation; thermal drying | 60 |  | one-step microwave heating (0.374 g FeCl3.6H2O + 0.527 g H4BTEC + 30 mL DMF, 400 W, 160 C 10 min) | DMF | FeCl3.6H2O | 1,2,4,5-benzenetetracarboxylic acid | F1 |  |  | 160 | 10 | 未报告吸附后 PXRD/XRD 对比 | 未报告金属浸出测试 | stable and reusable: adsorption efficiency maintained >94% after 5 cycles (Pb); poor adsorption at pH<3; structure collapse morphology after ligand substitution but framework retained (PXRD peaks unchanged) | E:\mzh3\所有正文和附件\第一波markdown\Exposed carboxyl functionalized MIL-101 derivatives for rapid and efficient extraction of heavy metals from aqueous solution.md | P0168 | 10.1016/j.colsurfa.2022.129517 | 1 | regeneration | 298 | 0.1 | 43.86161 | 560.9467 | 240 | 490.0662 | 2 | 560.9467 | 99.01316 | 8 | 560.9467 | 循环性 | Exposed carboxyl functionalized MIL-101 derivatives for rapid and efficient extraction of heavy metals from aqueous solution | P0168 | Single MOF
P0065 | P0065_M1 | MIL-101-(COOH)2 | M1 |  | carboxyl-functionalized MIL-101(Fe) derivative (exposed carboxyl groups in framework pores) | MIL-101(Fe | Fe | 1,2,4,5-benzenetetracarboxylic acid | 1 | 0 | 0 | 0 | 1 | 0 | 0 | 0 | 0 | 0 |  |  | 0 |  | 0 | No |  |  | 184 | 1.33 |  | collapsed structure with rough surface (MIL-101 parent: uniform octahedral ~1 um) | vacuum activation; thermal drying | 60 |  | one-step microwave heating (0.374 g FeCl3.6H2O + 0.527 g H4BTEC + 30 mL DMF, 400 W, 160 C 10 min) | DMF | FeCl3.6H2O | 1,2,4,5-benzenetetracarboxylic acid | F1 |  |  | 160 | 10 | 未报告吸附后 PXRD/XRD 对比 | 未报告金属浸出测试 | stable and reusable: adsorption efficiency maintained >94% after 5 cycles (Pb); poor adsorption at pH<3; structure collapse morphology after ligand substitution but framework retained (PXRD peaks unchanged) | E:\mzh3\所有正文和附件\第一波markdown\Exposed carboxyl functionalized MIL-101 derivatives for rapid and efficient extraction of heavy metals from aqueous solution.md | P0168 | 10.1016/j.colsurfa.2022.129517 | 1 | regeneration | 298 | 0.1 | 43.86161 | 560.9467 | 240 | 490.0662 | 3 | 551.6287 | 97.36842 | 8 | 560.9467 | 循环性 | Exposed carboxyl functionalized MIL-101 derivatives for rapid and efficient extraction of heavy metals from aqueous solution | P0168 | Single MOF
P0065 | P0065_M1 | MIL-101-(COOH)2 | M1 |  | carboxyl-functionalized MIL-101(Fe) derivative (exposed carboxyl groups in framework pores) | MIL-101(Fe | Fe | 1,2,4,5-benzenetetracarboxylic acid | 1 | 0 | 0 | 0 | 1 | 0 | 0 | 0 | 0 | 0 |  |  | 0 |  | 0 | No |  |  | 184 | 1.33 |  | collapsed structure with rough surface (MIL-101 parent: uniform octahedral ~1 um) | vacuum activation; thermal drying | 60 |  | one-step microwave heating (0.374 g FeCl3.6H2O + 0.527 g H4BTEC + 30 mL DMF, 400 W, 160 C 10 min) | DMF | FeCl3.6H2O | 1,2,4,5-benzenetetracarboxylic acid | F1 |  |  | 160 | 10 | 未报告吸附后 PXRD/XRD 对比 | 未报告金属浸出测试 | stable and reusable: adsorption efficiency maintained >94% after 5 cycles (Pb); poor adsorption at pH<3; structure collapse morphology after ligand substitution but framework retained (PXRD peaks unchanged) | E:\mzh3\所有正文和附件\第一波markdown\Exposed carboxyl functionalized MIL-101 derivatives for rapid and efficient extraction of heavy metals from aqueous solution.md | P0168 | 10.1016/j.colsurfa.2022.129517 | 1 | regeneration | 298 | 0.1 | 43.86161 | 560.9467 | 240 | 490.0662 | 4 | 549.7651 | 97.03947 | 8 | 560.9467 | 循环性 | Exposed carboxyl functionalized MIL-101 derivatives for rapid and efficient extraction of heavy metals from aqueous solution | P0168 | Single MOF
P0065 | P0065_M1 | MIL-101-(COOH)2 | M1 |  | carboxyl-functionalized MIL-101(Fe) derivative (exposed carboxyl groups in framework pores) | MIL-101(Fe | Fe | 1,2,4,5-benzenetetracarboxylic acid | 1 | 0 | 0 | 0 | 1 | 0 | 0 | 0 | 0 | 0 |  |  | 0 |  | 0 | No |  |  | 184 | 1.33 |  | collapsed structure with rough surface (MIL-101 parent: uniform octahedral ~1 um) | vacuum activation; thermal drying | 60 |  | one-step microwave heating (0.374 g FeCl3.6H2O + 0.527 g H4BTEC + 30 mL DMF, 400 W, 160 C 10 min) | DMF | FeCl3.6H2O | 1,2,4,5-benzenetetracarboxylic acid | F1 |  |  | 160 | 10 | 未报告吸附后 PXRD/XRD 对比 | 未报告金属浸出测试 | stable and reusable: adsorption efficiency maintained >94% after 5 cycles (Pb); poor adsorption at pH<3; structure collapse morphology after ligand substitution but framework retained (PXRD peaks unchanged) | E:\mzh3\所有正文和附件\第一波markdown\Exposed carboxyl functionalized MIL-101 derivatives for rapid and efficient extraction of heavy metals from aqueous solution.md | P0168 | 10.1016/j.colsurfa.2022.129517 | 1 | regeneration | 298 | 0.1 | 43.86161 | 560.9467 | 240 | 490.0662 | 5 | 529.2654 | 93.42105 | 8 | 560.9467 | 循环性 | Exposed carboxyl functionalized MIL-101 derivatives for rapid and efficient extraction of heavy metals from aqueous solution | P0168 | Single MOF
P0066 | P0066_M1 | SLS/DTPA@ZIF-8 | M5 | T7;T10 | MOF-hydrogel composite (ZIF-8 grown in situ on sodium lignosulphonate/diethylenetriaminepentaacetic acid hydrogel) | ZIF-8 | Zn | 2-methylimidazole | 1 | 1 | 1 | 0 | 1 | 0 | 0 | 1 | 0 | 0 |  |  | 1 | polyacrylic acid | 0 | No | [5 empty] | ZIF-8 particles dispersed on surface and interior of porous hydrogel network; rough surface with prominent particles | vacuum activation; thermal drying | 65 |  | free radical polymerization (SLS/DTPA hydrogel, NMBA crosslinker, KPS initiator, AA, 70 C 2 h) + Zn2+ loading (20 mg/mL Zn(NO3)2, 2 h) + in situ ZIF-8 growth (2-mIM in methanol 125.9 mmol/L, 24 h) | methanol; ethanol | Zn(NO3)2 | 2-methylimidazole | F6 |  |  |  | 24 | XRD of SLS/DTPA@ZIF-8 before/after Pb adsorption shown in SI Fig S3 (structure stability) | leaching test of Pb/MB/CV in 0.1 M HCl (SI Fig S9), good desorption performance | regeneration: >80% removal after 2 cycles; after 5 cycles Pb/MB/CV removal 78.27%/84.43%/82.73%; adsorbent mass halved after 5 cycles due to elution loss | E:\mzh3\所有正文和附件\第一波markdown\Fabrication of in situ metal-organic framework grown on sodium lignosulphonate hydrogel for removal of Pb ^ { 2 + } , methylene blue and crystal viole.md | P0173 | 10.1016/j.jclepro.2023.139831 | 1 | ph | 298 | 0.1 | 499.0741 | 821.8421 | 718.1818 | 821.8421 |  |  |  | 2 | 104.7135 | pH | Fabrication of in situ metal-organic framework grown on sodium lignosulphonate hydrogel for removal of P b(2)+ , methylene blue and crystal violet from aqueous solution | P0173 | Other composite
P0066 | P0066_M1 | SLS/DTPA@ZIF-8 | M5 | T7;T10 | MOF-hydrogel composite (ZIF-8 grown in situ on sodium lignosulphonate/diethylenetriaminepentaacetic acid hydrogel) | ZIF-8 | Zn | 2-methylimidazole | 1 | 1 | 1 | 0 | 1 | 0 | 0 | 1 | 0 | 0 |  |  | 1 | polyacrylic acid | 0 | No | [5 empty] | ZIF-8 particles dispersed on surface and interior of porous hydrogel network; rough surface with prominent particles | vacuum activation; thermal drying | 65 |  | free radical polymerization (SLS/DTPA hydrogel, NMBA crosslinker, KPS initiator, AA, 70 C 2 h) + Zn2+ loading (20 mg/mL Zn(NO3)2, 2 h) + in situ ZIF-8 growth (2-mIM in methanol 125.9 mmol/L, 24 h) | methanol; ethanol | Zn(NO3)2 | 2-methylimidazole | F6 |  |  |  | 24 | XRD of SLS/DTPA@ZIF-8 before/after Pb adsorption shown in SI Fig S3 (structure stability) | leaching test of Pb/MB/CV in 0.1 M HCl (SI Fig S9), good desorption performance | regeneration: >80% removal after 2 cycles; after 5 cycles Pb/MB/CV removal 78.27%/84.43%/82.73%; adsorbent mass halved after 5 cycles due to elution loss | E:\mzh3\所有正文和附件\第一波markdown\Fabrication of in situ metal-organic framework grown on sodium lignosulphonate hydrogel for removal of Pb ^ { 2 + } , methylene blue and crystal viole.md | P0173 | 10.1016/j.jclepro.2023.139831 | 1 | ph | 298 | 0.1 | 499.0741 | 821.8421 | 718.1818 | 821.8421 |  |  |  | 3 | 422.027 | pH | Fabrication of in situ metal-organic framework grown on sodium lignosulphonate hydrogel for removal of P b(2)+ , methylene blue and crystal violet from aqueous solution | P0173 | Other composite
P0066 | P0066_M1 | SLS/DTPA@ZIF-8 | M5 | T7;T10 | MOF-hydrogel composite (ZIF-8 grown in situ on sodium lignosulphonate/diethylenetriaminepentaacetic acid hydrogel) | ZIF-8 | Zn | 2-methylimidazole | 1 | 1 | 1 | 0 | 1 | 0 | 0 | 1 | 0 | 0 |  |  | 1 | polyacrylic acid | 0 | No | [5 empty] | ZIF-8 particles dispersed on surface and interior of porous hydrogel network; rough surface with prominent particles | vacuum activation; thermal drying | 65 |  | free radical polymerization (SLS/DTPA hydrogel, NMBA crosslinker, KPS initiator, AA, 70 C 2 h) + Zn2+ loading (20 mg/mL Zn(NO3)2, 2 h) + in situ ZIF-8 growth (2-mIM in methanol 125.9 mmol/L, 24 h) | methanol; ethanol | Zn(NO3)2 | 2-methylimidazole | F6 |  |  |  | 24 | XRD of SLS/DTPA@ZIF-8 before/after Pb adsorption shown in SI Fig S3 (structure stability) | leaching test of Pb/MB/CV in 0.1 M HCl (SI Fig S9), good desorption performance | regeneration: >80% removal after 2 cycles; after 5 cycles Pb/MB/CV removal 78.27%/84.43%/82.73%; adsorbent mass halved after 5 cycles due to elution loss | E:\mzh3\所有正文和附件\第一波markdown\Fabrication of in situ metal-organic framework grown on sodium lignosulphonate hydrogel for removal of Pb ^ { 2 + } , methylene blue and crystal viole.md | P0173 | 10.1016/j.jclepro.2023.139831 | 1 | ph | 298 | 0.1 | 499.0741 | 821.8421 | 718.1818 | 821.8421 |  |  |  | 4 | 755.2063 | pH | Fabrication of in situ metal-organic framework grown on sodium lignosulphonate hydrogel for removal of P b(2)+ , methylene blue and crystal violet from aqueous solution | P0173 | Other composite
P0066 | P0066_M1 | SLS/DTPA@ZIF-8 | M5 | T7;T10 | MOF-hydrogel composite (ZIF-8 grown in situ on sodium lignosulphonate/diethylenetriaminepentaacetic acid hydrogel) | ZIF-8 | Zn | 2-methylimidazole | 1 | 1 | 1 | 0 | 1 | 0 | 0 | 1 | 0 | 0 |  |  | 1 | polyacrylic acid | 0 | No | [5 empty] | ZIF-8 particles dispersed on surface and interior of porous hydrogel network; rough surface with prominent particles | vacuum activation; thermal drying | 65 |  | free radical polymerization (SLS/DTPA hydrogel, NMBA crosslinker, KPS initiator, AA, 70 C 2 h) + Zn2+ loading (20 mg/mL Zn(NO3)2, 2 h) + in situ ZIF-8 growth (2-mIM in methanol 125.9 mmol/L, 24 h) | methanol; ethanol | Zn(NO3)2 | 2-methylimidazole | F6 |  |  |  | 24 | XRD of SLS/DTPA@ZIF-8 before/after Pb adsorption shown in SI Fig S3 (structure stability) | leaching test of Pb/MB/CV in 0.1 M HCl (SI Fig S9), good desorption performance | regeneration: >80% removal after 2 cycles; after 5 cycles Pb/MB/CV removal 78.27%/84.43%/82.73%; adsorbent mass halved after 5 cycles due to elution loss | E:\mzh3\所有正文和附件\第一波markdown\Fabrication of in situ metal-organic framework grown on sodium lignosulphonate hydrogel for removal of Pb ^ { 2 + } , methylene blue and crystal viole.md | P0173 | 10.1016/j.jclepro.2023.139831 | 1 | ph | 298 | 0.1 | 499.0741 | 821.8421 | 718.1818 | 821.8421 |  |  |  | 5 | 796.457 | pH | Fabrication of in situ metal-organic framework grown on sodium lignosulphonate hydrogel for removal of P b(2)+ , methylene blue and crystal violet from aqueous solution | P0173 | Other composite
P0066 | P0066_M1 | SLS/DTPA@ZIF-8 | M5 | T7;T10 | MOF-hydrogel composite (ZIF-8 grown in situ on sodium lignosulphonate/diethylenetriaminepentaacetic acid hydrogel) | ZIF-8 | Zn | 2-methylimidazole | 1 | 1 | 1 | 0 | 1 | 0 | 0 | 1 | 0 | 0 |  |  | 1 | polyacrylic acid | 0 | No | [5 empty] | ZIF-8 particles dispersed on surface and interior of porous hydrogel network; rough surface with prominent particles | vacuum activation; thermal drying | 65 |  | free radical polymerization (SLS/DTPA hydrogel, NMBA crosslinker, KPS initiator, AA, 70 C 2 h) + Zn2+ loading (20 mg/mL Zn(NO3)2, 2 h) + in situ ZIF-8 growth (2-mIM in methanol 125.9 mmol/L, 24 h) | methanol; ethanol | Zn(NO3)2 | 2-methylimidazole | F6 |  |  |  | 24 | XRD of SLS/DTPA@ZIF-8 before/after Pb adsorption shown in SI Fig S3 (structure stability) | leaching test of Pb/MB/CV in 0.1 M HCl (SI Fig S9), good desorption performance | regeneration: >80% removal after 2 cycles; after 5 cycles Pb/MB/CV removal 78.27%/84.43%/82.73%; adsorbent mass halved after 5 cycles due to elution loss | E:\mzh3\所有正文和附件\第一波markdown\Fabrication of in situ metal-organic framework grown on sodium lignosulphonate hydrogel for removal of Pb ^ { 2 + } , methylene blue and crystal viole.md | P0173 | 10.1016/j.jclepro.2023.139831 | 1 | ph | 298 | 0.1 | 499.0741 | 821.8421 | 718.1818 | 821.8421 |  |  |  | 6 | 821.8421 | pH | Fabrication of in situ metal-organic framework grown on sodium lignosulphonate hydrogel for removal of P b(2)+ , methylene blue and crystal violet from aqueous solution | P0173 | Other composite
P0066 | P0066_M1 | SLS/DTPA@ZIF-8 | M5 | T7;T10 | MOF-hydrogel composite (ZIF-8 grown in situ on sodium lignosulphonate/diethylenetriaminepentaacetic acid hydrogel) | ZIF-8 | Zn | 2-methylimidazole | 1 | 1 | 1 | 0 | 1 | 0 | 0 | 1 | 0 | 0 |  |  | 1 | polyacrylic acid | 0 | No | [5 empty] | ZIF-8 particles dispersed on surface and interior of porous hydrogel network; rough surface with prominent particles | vacuum activation; thermal drying | 65 |  | free radical polymerization (SLS/DTPA hydrogel, NMBA crosslinker, KPS initiator, AA, 70 C 2 h) + Zn2+ loading (20 mg/mL Zn(NO3)2, 2 h) + in situ ZIF-8 growth (2-mIM in methanol 125.9 mmol/L, 24 h) | methanol; ethanol | Zn(NO3)2 | 2-methylimidazole | F6 |  |  |  | 24 | XRD of SLS/DTPA@ZIF-8 before/after Pb adsorption shown in SI Fig S3 (structure stability) | leaching test of Pb/MB/CV in 0.1 M HCl (SI Fig S9), good desorption performance | regeneration: >80% removal after 2 cycles; after 5 cycles Pb/MB/CV removal 78.27%/84.43%/82.73%; adsorbent mass halved after 5 cycles due to elution loss | E:\mzh3\所有正文和附件\第一波markdown\Fabrication of in situ metal-organic framework grown on sodium lignosulphonate hydrogel for removal of Pb ^ { 2 + } , methylene blue and crystal viole.md | P0173 | 10.1016/j.jclepro.2023.139831 | 1 | ph | 298 | 0.1 | 499.0741 | 821.8421 | 718.1818 | 821.8421 |  |  |  | 7 | 818.669 | pH | Fabrication of in situ metal-organic framework grown on sodium lignosulphonate hydrogel for removal of P b(2)+ , methylene blue and crystal violet from aqueous solution | P0173 | Other composite
P0066 | P0066_M1 | SLS/DTPA@ZIF-8 | M5 | T7;T10 | MOF-hydrogel composite (ZIF-8 grown in situ on sodium lignosulphonate/diethylenetriaminepentaacetic acid hydrogel) | ZIF-8 | Zn | 2-methylimidazole | 1 | 1 | 1 | 0 | 1 | 0 | 0 | 1 | 0 | 0 |  |  | 1 | polyacrylic acid | 0 | No | [5 empty] | ZIF-8 particles dispersed on surface and interior of porous hydrogel network; rough surface with prominent particles | vacuum activation; thermal drying | 65 |  | free radical polymerization (SLS/DTPA hydrogel, NMBA crosslinker, KPS initiator, AA, 70 C 2 h) + Zn2+ loading (20 mg/mL Zn(NO3)2, 2 h) + in situ ZIF-8 growth (2-mIM in methanol 125.9 mmol/L, 24 h) | methanol; ethanol | Zn(NO3)2 | 2-methylimidazole | F6 |  |  |  | 24 | XRD of SLS/DTPA@ZIF-8 before/after Pb adsorption shown in SI Fig S3 (structure stability) | leaching test of Pb/MB/CV in 0.1 M HCl (SI Fig S9), good desorption performance | regeneration: >80% removal after 2 cycles; after 5 cycles Pb/MB/CV removal 78.27%/84.43%/82.73%; adsorbent mass halved after 5 cycles due to elution loss | E:\mzh3\所有正文和附件\第一波markdown\Fabrication of in situ metal-organic framework grown on sodium lignosulphonate hydrogel for removal of Pb ^ { 2 + } , methylene blue and crystal viole.md | P0173 | 10.1016/j.jclepro.2023.139831 | 1 | cm | 298 | 0.1 | 499.0741 | 821.8421 | 718.1818 | 821.8421 |  |  |  | 6 | 821.8421 | MOF加入浓度 | Fabrication of in situ metal-organic framework grown on sodium lignosulphonate hydrogel for removal of P b(2)+ , methylene blue and crystal violet from aqueous solution | P0173 | Other composite
P0066 | P0066_M1 | SLS/DTPA@ZIF-8 | M5 | T7;T10 | MOF-hydrogel composite (ZIF-8 grown in situ on sodium lignosulphonate/diethylenetriaminepentaacetic acid hydrogel) | ZIF-8 | Zn | 2-methylimidazole | 1 | 1 | 1 | 0 | 1 | 0 | 0 | 1 | 0 | 0 |  |  | 1 | polyacrylic acid | 0 | No | [5 empty] | ZIF-8 particles dispersed on surface and interior of porous hydrogel network; rough surface with prominent particles | vacuum activation; thermal drying | 65 |  | free radical polymerization (SLS/DTPA hydrogel, NMBA crosslinker, KPS initiator, AA, 70 C 2 h) + Zn2+ loading (20 mg/mL Zn(NO3)2, 2 h) + in situ ZIF-8 growth (2-mIM in methanol 125.9 mmol/L, 24 h) | methanol; ethanol | Zn(NO3)2 | 2-methylimidazole | F6 |  |  |  | 24 | XRD of SLS/DTPA@ZIF-8 before/after Pb adsorption shown in SI Fig S3 (structure stability) | leaching test of Pb/MB/CV in 0.1 M HCl (SI Fig S9), good desorption performance | regeneration: >80% removal after 2 cycles; after 5 cycles Pb/MB/CV removal 78.27%/84.43%/82.73%; adsorbent mass halved after 5 cycles due to elution loss | E:\mzh3\所有正文和附件\第一波markdown\Fabrication of in situ metal-organic framework grown on sodium lignosulphonate hydrogel for removal of Pb ^ { 2 + } , methylene blue and crystal viole.md | P0173 | 10.1016/j.jclepro.2023.139831 | 1 | cm | 298 | 0.2 | 499.0741 | 549.0175 | 718.1818 | 821.8421 |  |  |  | 6 | 821.8421 | MOF加入浓度 | Fabrication of in situ metal-organic framework grown on sodium lignosulphonate hydrogel for removal of P b(2)+ , methylene blue and crystal violet from aqueous solution | P0173 | Other composite
P0066 | P0066_M1 | SLS/DTPA@ZIF-8 | M5 | T7;T10 | MOF-hydrogel composite (ZIF-8 grown in situ on sodium lignosulphonate/diethylenetriaminepentaacetic acid hydrogel) | ZIF-8 | Zn | 2-methylimidazole | 1 | 1 | 1 | 0 | 1 | 0 | 0 | 1 | 0 | 0 |  |  | 1 | polyacrylic acid | 0 | No | [5 empty] | ZIF-8 particles dispersed on surface and interior of porous hydrogel network; rough surface with prominent particles | vacuum activation; thermal drying | 65 |  | free radical polymerization (SLS/DTPA hydrogel, NMBA crosslinker, KPS initiator, AA, 70 C 2 h) + Zn2+ loading (20 mg/mL Zn(NO3)2, 2 h) + in situ ZIF-8 growth (2-mIM in methanol 125.9 mmol/L, 24 h) | methanol; ethanol | Zn(NO3)2 | 2-methylimidazole | F6 |  |  |  | 24 | XRD of SLS/DTPA@ZIF-8 before/after Pb adsorption shown in SI Fig S3 (structure stability) | leaching test of Pb/MB/CV in 0.1 M HCl (SI Fig S9), good desorption performance | regeneration: >80% removal after 2 cycles; after 5 cycles Pb/MB/CV removal 78.27%/84.43%/82.73%; adsorbent mass halved after 5 cycles due to elution loss | E:\mzh3\所有正文和附件\第一波markdown\Fabrication of in situ metal-organic framework grown on sodium lignosulphonate hydrogel for removal of Pb ^ { 2 + } , methylene blue and crystal viole.md | P0173 | 10.1016/j.jclepro.2023.139831 | 1 | cm | 298 | 0.4 | 499.0741 | 390.7118 | 718.1818 | 821.8421 |  |  |  | 6 | 821.8421 | MOF加入浓度 | Fabrication of in situ metal-organic framework grown on sodium lignosulphonate hydrogel for removal of P b(2)+ , methylene blue and crystal violet from aqueous solution | P0173 | Other composite
P0066 | P0066_M1 | SLS/DTPA@ZIF-8 | M5 | T7;T10 | MOF-hydrogel composite (ZIF-8 grown in situ on sodium lignosulphonate/diethylenetriaminepentaacetic acid hydrogel) | ZIF-8 | Zn | 2-methylimidazole | 1 | 1 | 1 | 0 | 1 | 0 | 0 | 1 | 0 | 0 |  |  | 1 | polyacrylic acid | 0 | No | [5 empty] | ZIF-8 particles dispersed on surface and interior of porous hydrogel network; rough surface with prominent particles | vacuum activation; thermal drying | 65 |  | free radical polymerization (SLS/DTPA hydrogel, NMBA crosslinker, KPS initiator, AA, 70 C 2 h) + Zn2+ loading (20 mg/mL Zn(NO3)2, 2 h) + in situ ZIF-8 growth (2-mIM in methanol 125.9 mmol/L, 24 h) | methanol; ethanol | Zn(NO3)2 | 2-methylimidazole | F6 |  |  |  | 24 | XRD of SLS/DTPA@ZIF-8 before/after Pb adsorption shown in SI Fig S3 (structure stability) | leaching test of Pb/MB/CV in 0.1 M HCl (SI Fig S9), good desorption performance | regeneration: >80% removal after 2 cycles; after 5 cycles Pb/MB/CV removal 78.27%/84.43%/82.73%; adsorbent mass halved after 5 cycles due to elution loss | E:\mzh3\所有正文和附件\第一波markdown\Fabrication of in situ metal-organic framework grown on sodium lignosulphonate hydrogel for removal of Pb ^ { 2 + } , methylene blue and crystal viole.md | P0173 | 10.1016/j.jclepro.2023.139831 | 1 | cm | 298 | 0.6 | 499.0741 | 279.561 | 718.1818 | 821.8421 |  |  |  | 6 | 821.8421 | MOF加入浓度 | Fabrication of in situ metal-organic framework grown on sodium lignosulphonate hydrogel for removal of P b(2)+ , methylene blue and crystal violet from aqueous solution | P0173 | Other composite
P0066 | P0066_M1 | SLS/DTPA@ZIF-8 | M5 | T7;T10 | MOF-hydrogel composite (ZIF-8 grown in situ on sodium lignosulphonate/diethylenetriaminepentaacetic acid hydrogel) | ZIF-8 | Zn | 2-methylimidazole | 1 | 1 | 1 | 0 | 1 | 0 | 0 | 1 | 0 | 0 |  |  | 1 | polyacrylic acid | 0 | No | [5 empty] | ZIF-8 particles dispersed on surface and interior of porous hydrogel network; rough surface with prominent particles | vacuum activation; thermal drying | 65 |  | free radical polymerization (SLS/DTPA hydrogel, NMBA crosslinker, KPS initiator, AA, 70 C 2 h) + Zn2+ loading (20 mg/mL Zn(NO3)2, 2 h) + in situ ZIF-8 growth (2-mIM in methanol 125.9 mmol/L, 24 h) | methanol; ethanol | Zn(NO3)2 | 2-methylimidazole | F6 |  |  |  | 24 | XRD of SLS/DTPA@ZIF-8 before/after Pb adsorption shown in SI Fig S3 (structure stability) | leaching test of Pb/MB/CV in 0.1 M HCl (SI Fig S9), good desorption performance | regeneration: >80% removal after 2 cycles; after 5 cycles Pb/MB/CV removal 78.27%/84.43%/82.73%; adsorbent mass halved after 5 cycles due to elution loss | E:\mzh3\所有正文和附件\第一波markdown\Fabrication of in situ metal-organic framework grown on sodium lignosulphonate hydrogel for removal of Pb ^ { 2 + } , methylene blue and crystal viole.md | P0173 | 10.1016/j.jclepro.2023.139831 | 1 | cm | 298 | 0.8 | 499.0741 | 222.3016 | 718.1818 | 821.8421 |  |  |  | 6 | 821.8421 | MOF加入浓度 | Fabrication of in situ metal-organic framework grown on sodium lignosulphonate hydrogel for removal of P b(2)+ , methylene blue and crystal violet from aqueous solution | P0173 | Other composite
P0066 | P0066_M1 | SLS/DTPA@ZIF-8 | M5 | T7;T10 | MOF-hydrogel composite (ZIF-8 grown in situ on sodium lignosulphonate/diethylenetriaminepentaacetic acid hydrogel) | ZIF-8 | Zn | 2-methylimidazole | 1 | 1 | 1 | 0 | 1 | 0 | 0 | 1 | 0 | 0 |  |  | 1 | polyacrylic acid | 0 | No | [5 empty] | ZIF-8 particles dispersed on surface and interior of porous hydrogel network; rough surface with prominent particles | vacuum activation; thermal drying | 65 |  | free radical polymerization (SLS/DTPA hydrogel, NMBA crosslinker, KPS initiator, AA, 70 C 2 h) + Zn2+ loading (20 mg/mL Zn(NO3)2, 2 h) + in situ ZIF-8 growth (2-mIM in methanol 125.9 mmol/L, 24 h) | methanol; ethanol | Zn(NO3)2 | 2-methylimidazole | F6 |  |  |  | 24 | XRD of SLS/DTPA@ZIF-8 before/after Pb adsorption shown in SI Fig S3 (structure stability) | leaching test of Pb/MB/CV in 0.1 M HCl (SI Fig S9), good desorption performance | regeneration: >80% removal after 2 cycles; after 5 cycles Pb/MB/CV removal 78.27%/84.43%/82.73%; adsorbent mass halved after 5 cycles due to elution loss | E:\mzh3\所有正文和附件\第一波markdown\Fabrication of in situ metal-organic framework grown on sodium lignosulphonate hydrogel for removal of Pb ^ { 2 + } , methylene blue and crystal viole.md | P0173 | 10.1016/j.jclepro.2023.139831 | 1 | cm | 298 | 1 | 499.0741 | 181.8831 | 718.1818 | 821.8421 |  |  |  | 6 | 821.8421 | MOF加入浓度 | Fabrication of in situ metal-organic framework grown on sodium lignosulphonate hydrogel for removal of P b(2)+ , methylene blue and crystal violet from aqueous solution | P0173 | Other composite
P0066 | P0066_M1 | SLS/DTPA@ZIF-8 | M5 | T7;T10 | MOF-hydrogel composite (ZIF-8 grown in situ on sodium lignosulphonate/diethylenetriaminepentaacetic acid hydrogel) | ZIF-8 | Zn | 2-methylimidazole | 1 | 1 | 1 | 0 | 1 | 0 | 0 | 1 | 0 | 0 |  |  | 1 | polyacrylic acid | 0 | No | [5 empty] | ZIF-8 particles dispersed on surface and interior of porous hydrogel network; rough surface with prominent particles | vacuum activation; thermal drying | 65 |  | free radical polymerization (SLS/DTPA hydrogel, NMBA crosslinker, KPS initiator, AA, 70 C 2 h) + Zn2+ loading (20 mg/mL Zn(NO3)2, 2 h) + in situ ZIF-8 growth (2-mIM in methanol 125.9 mmol/L, 24 h) | methanol; ethanol | Zn(NO3)2 | 2-methylimidazole | F6 |  |  |  | 24 | XRD of SLS/DTPA@ZIF-8 before/after Pb adsorption shown in SI Fig S3 (structure stability) | leaching test of Pb/MB/CV in 0.1 M HCl (SI Fig S9), good desorption performance | regeneration: >80% removal after 2 cycles; after 5 cycles Pb/MB/CV removal 78.27%/84.43%/82.73%; adsorbent mass halved after 5 cycles due to elution loss | E:\mzh3\所有正文和附件\第一波markdown\Fabrication of in situ metal-organic framework grown on sodium lignosulphonate hydrogel for removal of Pb ^ { 2 + } , methylene blue and crystal viole.md | P0173 | 10.1016/j.jclepro.2023.139831 | 1 | cm | 298 | 1.2 | 499.0741 | 154.9374 | 718.1818 | 821.8421 |  |  |  | 6 | 821.8421 | MOF加入浓度 | Fabrication of in situ metal-organic framework grown on sodium lignosulphonate hydrogel for removal of P b(2)+ , methylene blue and crystal violet from aqueous solution | P0173 | Other composite
P0066 | P0066_M1 | SLS/DTPA@ZIF-8 | M5 | T7;T10 | MOF-hydrogel composite (ZIF-8 grown in situ on sodium lignosulphonate/diethylenetriaminepentaacetic acid hydrogel) | ZIF-8 | Zn | 2-methylimidazole | 1 | 1 | 1 | 0 | 1 | 0 | 0 | 1 | 0 | 0 |  |  | 1 | polyacrylic acid | 0 | No | [5 empty] | ZIF-8 particles dispersed on surface and interior of porous hydrogel network; rough surface with prominent particles | vacuum activation; thermal drying | 65 |  | free radical polymerization (SLS/DTPA hydrogel, NMBA crosslinker, KPS initiator, AA, 70 C 2 h) + Zn2+ loading (20 mg/mL Zn(NO3)2, 2 h) + in situ ZIF-8 growth (2-mIM in methanol 125.9 mmol/L, 24 h) | methanol; ethanol | Zn(NO3)2 | 2-methylimidazole | F6 |  |  |  | 24 | XRD of SLS/DTPA@ZIF-8 before/after Pb adsorption shown in SI Fig S3 (structure stability) | leaching test of Pb/MB/CV in 0.1 M HCl (SI Fig S9), good desorption performance | regeneration: >80% removal after 2 cycles; after 5 cycles Pb/MB/CV removal 78.27%/84.43%/82.73%; adsorbent mass halved after 5 cycles due to elution loss | E:\mzh3\所有正文和附件\第一波markdown\Fabrication of in situ metal-organic framework grown on sodium lignosulphonate hydrogel for removal of Pb ^ { 2 + } , methylene blue and crystal viole.md | P0173 | 10.1016/j.jclepro.2023.139831 | 1 | kinetics | 298 | 0.1 | 499.0741 | 821.8421 | 3.475936 | 80.3976 |  |  |  | 6 | 821.8421 | 动力学 | Fabrication of in situ metal-organic framework grown on sodium lignosulphonate hydrogel for removal of P b(2)+ , methylene blue and crystal violet from aqueous solution | P0173 | Other composite
P0066 | P0066_M1 | SLS/DTPA@ZIF-8 | M5 | T7;T10 | MOF-hydrogel composite (ZIF-8 grown in situ on sodium lignosulphonate/diethylenetriaminepentaacetic acid hydrogel) | ZIF-8 | Zn | 2-methylimidazole | 1 | 1 | 1 | 0 | 1 | 0 | 0 | 1 | 0 | 0 |  |  | 1 | polyacrylic acid | 0 | No | [5 empty] | ZIF-8 particles dispersed on surface and interior of porous hydrogel network; rough surface with prominent particles | vacuum activation; thermal drying | 65 |  | free radical polymerization (SLS/DTPA hydrogel, NMBA crosslinker, KPS initiator, AA, 70 C 2 h) + Zn2+ loading (20 mg/mL Zn(NO3)2, 2 h) + in situ ZIF-8 growth (2-mIM in methanol 125.9 mmol/L, 24 h) | methanol; ethanol | Zn(NO3)2 | 2-methylimidazole | F6 |  |  |  | 24 | XRD of SLS/DTPA@ZIF-8 before/after Pb adsorption shown in SI Fig S3 (structure stability) | leaching test of Pb/MB/CV in 0.1 M HCl (SI Fig S9), good desorption performance | regeneration: >80% removal after 2 cycles; after 5 cycles Pb/MB/CV removal 78.27%/84.43%/82.73%; adsorbent mass halved after 5 cycles due to elution loss | E:\mzh3\所有正文和附件\第一波markdown\Fabrication of in situ metal-organic framework grown on sodium lignosulphonate hydrogel for removal of Pb ^ { 2 + } , methylene blue and crystal viole.md | P0173 | 10.1016/j.jclepro.2023.139831 | 1 | kinetics | 298 | 0.1 | 499.0741 | 821.8421 | 87.70053 | 357.3227 |  |  |  | 6 | 821.8421 | 动力学 | Fabrication of in situ metal-organic framework grown on sodium lignosulphonate hydrogel for removal of P b(2)+ , methylene blue and crystal violet from aqueous solution | P0173 | Other composite
P0066 | P0066_M1 | SLS/DTPA@ZIF-8 | M5 | T7;T10 | MOF-hydrogel composite (ZIF-8 grown in situ on sodium lignosulphonate/diethylenetriaminepentaacetic acid hydrogel) | ZIF-8 | Zn | 2-methylimidazole | 1 | 1 | 1 | 0 | 1 | 0 | 0 | 1 | 0 | 0 |  |  | 1 | polyacrylic acid | 0 | No | [5 empty] | ZIF-8 particles dispersed on surface and interior of porous hydrogel network; rough surface with prominent particles | vacuum activation; thermal drying | 65 |  | free radical polymerization (SLS/DTPA hydrogel, NMBA crosslinker, KPS initiator, AA, 70 C 2 h) + Zn2+ loading (20 mg/mL Zn(NO3)2, 2 h) + in situ ZIF-8 growth (2-mIM in methanol 125.9 mmol/L, 24 h) | methanol; ethanol | Zn(NO3)2 | 2-methylimidazole | F6 |  |  |  | 24 | XRD of SLS/DTPA@ZIF-8 before/after Pb adsorption shown in SI Fig S3 (structure stability) | leaching test of Pb/MB/CV in 0.1 M HCl (SI Fig S9), good desorption performance | regeneration: >80% removal after 2 cycles; after 5 cycles Pb/MB/CV removal 78.27%/84.43%/82.73%; adsorbent mass halved after 5 cycles due to elution loss | E:\mzh3\所有正文和附件\第一波markdown\Fabrication of in situ metal-organic framework grown on sodium lignosulphonate hydrogel for removal of Pb ^ { 2 + } , methylene blue and crystal viole.md | P0173 | 10.1016/j.jclepro.2023.139831 | 1 | kinetics | 298 | 0.1 | 499.0741 | 821.8421 | 176.738 | 541.9394 |  |  |  | 6 | 821.8421 | 动力学 | Fabrication of in situ metal-organic framework grown on sodium lignosulphonate hydrogel for removal of P b(2)+ , methylene blue and crystal violet from aqueous solution | P0173 | Other composite
P0066 | P0066_M1 | SLS/DTPA@ZIF-8 | M5 | T7;T10 | MOF-hydrogel composite (ZIF-8 grown in situ on sodium lignosulphonate/diethylenetriaminepentaacetic acid hydrogel) | ZIF-8 | Zn | 2-methylimidazole | 1 | 1 | 1 | 0 | 1 | 0 | 0 | 1 | 0 | 0 |  |  | 1 | polyacrylic acid | 0 | No | [5 empty] | ZIF-8 particles dispersed on surface and interior of porous hydrogel network; rough surface with prominent particles | vacuum activation; thermal drying | 65 |  | free radical polymerization (SLS/DTPA hydrogel, NMBA crosslinker, KPS initiator, AA, 70 C 2 h) + Zn2+ loading (20 mg/mL Zn(NO3)2, 2 h) + in situ ZIF-8 growth (2-mIM in methanol 125.9 mmol/L, 24 h) | methanol; ethanol | Zn(NO3)2 | 2-methylimidazole | F6 |  |  |  | 24 | XRD of SLS/DTPA@ZIF-8 before/after Pb adsorption shown in SI Fig S3 (structure stability) | leaching test of Pb/MB/CV in 0.1 M HCl (SI Fig S9), good desorption performance | regeneration: >80% removal after 2 cycles; after 5 cycles Pb/MB/CV removal 78.27%/84.43%/82.73%; adsorbent mass halved after 5 cycles due to elution loss | E:\mzh3\所有正文和附件\第一波markdown\Fabrication of in situ metal-organic framework grown on sodium lignosulphonate hydrogel for removal of Pb ^ { 2 + } , methylene blue and crystal viole.md | P0173 | 10.1016/j.jclepro.2023.139831 | 1 | kinetics | 298 | 0.1 | 499.0741 | 821.8421 | 325.9358 | 708.6899 |  |  |  | 6 | 821.8421 | 动力学 | Fabrication of in situ metal-organic framework grown on sodium lignosulphonate hydrogel for removal of P b(2)+ , methylene blue and crystal violet from aqueous solution | P0173 | Other composite
P0066 | P0066_M1 | SLS/DTPA@ZIF-8 | M5 | T7;T10 | MOF-hydrogel composite (ZIF-8 grown in situ on sodium lignosulphonate/diethylenetriaminepentaacetic acid hydrogel) | ZIF-8 | Zn | 2-methylimidazole | 1 | 1 | 1 | 0 | 1 | 0 | 0 | 1 | 0 | 0 |  |  | 1 | polyacrylic acid | 0 | No | [5 empty] | ZIF-8 particles dispersed on surface and interior of porous hydrogel network; rough surface with prominent particles | vacuum activation; thermal drying | 65 |  | free radical polymerization (SLS/DTPA hydrogel, NMBA crosslinker, KPS initiator, AA, 70 C 2 h) + Zn2+ loading (20 mg/mL Zn(NO3)2, 2 h) + in situ ZIF-8 growth (2-mIM in methanol 125.9 mmol/L, 24 h) | methanol; ethanol | Zn(NO3)2 | 2-methylimidazole | F6 |  |  |  | 24 | XRD of SLS/DTPA@ZIF-8 before/after Pb adsorption shown in SI Fig S3 (structure stability) | leaching test of Pb/MB/CV in 0.1 M HCl (SI Fig S9), good desorption performance | regeneration: >80% removal after 2 cycles; after 5 cycles Pb/MB/CV removal 78.27%/84.43%/82.73%; adsorbent mass halved after 5 cycles due to elution loss | E:\mzh3\所有正文和附件\第一波markdown\Fabrication of in situ metal-organic framework grown on sodium lignosulphonate hydrogel for removal of Pb ^ { 2 + } , methylene blue and crystal viole.md | P0173 | 10.1016/j.jclepro.2023.139831 | 1 | kinetics | 298 | 0.1 | 499.0741 | 821.8421 | 537.7005 | 795.0429 |  |  |  | 6 | 821.8421 | 动力学 | Fabrication of in situ metal-organic framework grown on sodium lignosulphonate hydrogel for removal of P b(2)+ , methylene blue and crystal violet from aqueous solution | P0173 | Other composite
P0066 | P0066_M1 | SLS/DTPA@ZIF-8 | M5 | T7;T10 | MOF-hydrogel composite (ZIF-8 grown in situ on sodium lignosulphonate/diethylenetriaminepentaacetic acid hydrogel) | ZIF-8 | Zn | 2-methylimidazole | 1 | 1 | 1 | 0 | 1 | 0 | 0 | 1 | 0 | 0 |  |  | 1 | polyacrylic acid | 0 | No | [5 empty] | ZIF-8 particles dispersed on surface and interior of porous hydrogel network; rough surface with prominent particles | vacuum activation; thermal drying | 65 |  | free radical polymerization (SLS/DTPA hydrogel, NMBA crosslinker, KPS initiator, AA, 70 C 2 h) + Zn2+ loading (20 mg/mL Zn(NO3)2, 2 h) + in situ ZIF-8 growth (2-mIM in methanol 125.9 mmol/L, 24 h) | methanol; ethanol | Zn(NO3)2 | 2-methylimidazole | F6 |  |  |  | 24 | XRD of SLS/DTPA@ZIF-8 before/after Pb adsorption shown in SI Fig S3 (structure stability) | leaching test of Pb/MB/CV in 0.1 M HCl (SI Fig S9), good desorption performance | regeneration: >80% removal after 2 cycles; after 5 cycles Pb/MB/CV removal 78.27%/84.43%/82.73%; adsorbent mass halved after 5 cycles due to elution loss | E:\mzh3\所有正文和附件\第一波markdown\Fabrication of in situ metal-organic framework grown on sodium lignosulphonate hydrogel for removal of Pb ^ { 2 + } , methylene blue and crystal viole.md | P0173 | 10.1016/j.jclepro.2023.139831 | 1 | kinetics | 298 | 0.1 | 499.0741 | 821.8421 | 718.1818 | 821.8421 |  |  |  | 6 | 821.8421 | 动力学 | Fabrication of in situ metal-organic framework grown on sodium lignosulphonate hydrogel for removal of P b(2)+ , methylene blue and crystal violet from aqueous solution | P0173 | Other composite
P0066 | P0066_M1 | SLS/DTPA@ZIF-8 | M5 | T7;T10 | MOF-hydrogel composite (ZIF-8 grown in situ on sodium lignosulphonate/diethylenetriaminepentaacetic acid hydrogel) | ZIF-8 | Zn | 2-methylimidazole | 1 | 1 | 1 | 0 | 1 | 0 | 0 | 1 | 0 | 0 |  |  | 1 | polyacrylic acid | 0 | No | [5 empty] | ZIF-8 particles dispersed on surface and interior of porous hydrogel network; rough surface with prominent particles | vacuum activation; thermal drying | 65 |  | free radical polymerization (SLS/DTPA hydrogel, NMBA crosslinker, KPS initiator, AA, 70 C 2 h) + Zn2+ loading (20 mg/mL Zn(NO3)2, 2 h) + in situ ZIF-8 growth (2-mIM in methanol 125.9 mmol/L, 24 h) | methanol; ethanol | Zn(NO3)2 | 2-methylimidazole | F6 |  |  |  | 24 | XRD of SLS/DTPA@ZIF-8 before/after Pb adsorption shown in SI Fig S3 (structure stability) | leaching test of Pb/MB/CV in 0.1 M HCl (SI Fig S9), good desorption performance | regeneration: >80% removal after 2 cycles; after 5 cycles Pb/MB/CV removal 78.27%/84.43%/82.73%; adsorbent mass halved after 5 cycles due to elution loss | E:\mzh3\所有正文和附件\第一波markdown\Fabrication of in situ metal-organic framework grown on sodium lignosulphonate hydrogel for removal of Pb ^ { 2 + } , methylene blue and crystal viole.md | P0173 | 10.1016/j.jclepro.2023.139831 | 1 | isotherm | 298 | 0.1 | 49.4709 | 255.7895 | 718.1818 | 821.8421 |  |  |  | 6 | 821.8421 | 等温线 | Fabrication of in situ metal-organic framework grown on sodium lignosulphonate hydrogel for removal of P b(2)+ , methylene blue and crystal violet from aqueous solution | P0173 | Other composite
P0066 | P0066_M1 | SLS/DTPA@ZIF-8 | M5 | T7;T10 | MOF-hydrogel composite (ZIF-8 grown in situ on sodium lignosulphonate/diethylenetriaminepentaacetic acid hydrogel) | ZIF-8 | Zn | 2-methylimidazole | 1 | 1 | 1 | 0 | 1 | 0 | 0 | 1 | 0 | 0 |  |  | 1 | polyacrylic acid | 0 | No | [5 empty] | ZIF-8 particles dispersed on surface and interior of porous hydrogel network; rough surface with prominent particles | vacuum activation; thermal drying | 65 |  | free radical polymerization (SLS/DTPA hydrogel, NMBA crosslinker, KPS initiator, AA, 70 C 2 h) + Zn2+ loading (20 mg/mL Zn(NO3)2, 2 h) + in situ ZIF-8 growth (2-mIM in methanol 125.9 mmol/L, 24 h) | methanol; ethanol | Zn(NO3)2 | 2-methylimidazole | F6 |  |  |  | 24 | XRD of SLS/DTPA@ZIF-8 before/after Pb adsorption shown in SI Fig S3 (structure stability) | leaching test of Pb/MB/CV in 0.1 M HCl (SI Fig S9), good desorption performance | regeneration: >80% removal after 2 cycles; after 5 cycles Pb/MB/CV removal 78.27%/84.43%/82.73%; adsorbent mass halved after 5 cycles due to elution loss | E:\mzh3\所有正文和附件\第一波markdown\Fabrication of in situ metal-organic framework grown on sodium lignosulphonate hydrogel for removal of Pb ^ { 2 + } , methylene blue and crystal viole.md | P0173 | 10.1016/j.jclepro.2023.139831 | 1 | isotherm | 298 | 0.1 | 149.8677 | 509.2105 | 718.1818 | 821.8421 |  |  |  | 6 | 821.8421 | 等温线 | Fabrication of in situ metal-organic framework grown on sodium lignosulphonate hydrogel for removal of P b(2)+ , methylene blue and crystal violet from aqueous solution | P0173 | Other composite
P0066 | P0066_M1 | SLS/DTPA@ZIF-8 | M5 | T7;T10 | MOF-hydrogel composite (ZIF-8 grown in situ on sodium lignosulphonate/diethylenetriaminepentaacetic acid hydrogel) | ZIF-8 | Zn | 2-methylimidazole | 1 | 1 | 1 | 0 | 1 | 0 | 0 | 1 | 0 | 0 |  |  | 1 | polyacrylic acid | 0 | No | [5 empty] | ZIF-8 particles dispersed on surface and interior of porous hydrogel network; rough surface with prominent particles | vacuum activation; thermal drying | 65 |  | free radical polymerization (SLS/DTPA hydrogel, NMBA crosslinker, KPS initiator, AA, 70 C 2 h) + Zn2+ loading (20 mg/mL Zn(NO3)2, 2 h) + in situ ZIF-8 growth (2-mIM in methanol 125.9 mmol/L, 24 h) | methanol; ethanol | Zn(NO3)2 | 2-methylimidazole | F6 |  |  |  | 24 | XRD of SLS/DTPA@ZIF-8 before/after Pb adsorption shown in SI Fig S3 (structure stability) | leaching test of Pb/MB/CV in 0.1 M HCl (SI Fig S9), good desorption performance | regeneration: >80% removal after 2 cycles; after 5 cycles Pb/MB/CV removal 78.27%/84.43%/82.73%; adsorbent mass halved after 5 cycles due to elution loss | E:\mzh3\所有正文和附件\第一波markdown\Fabrication of in situ metal-organic framework grown on sodium lignosulphonate hydrogel for removal of Pb ^ { 2 + } , methylene blue and crystal viole.md | P0173 | 10.1016/j.jclepro.2023.139831 | 1 | isotherm | 298 | 0.1 | 248.8095 | 691.5789 | 718.1818 | 821.8421 |  |  |  | 6 | 821.8421 | 等温线 | Fabrication of in situ metal-organic framework grown on sodium lignosulphonate hydrogel for removal of P b(2)+ , methylene blue and crystal violet from aqueous solution | P0173 | Other composite
P0066 | P0066_M1 | SLS/DTPA@ZIF-8 | M5 | T7;T10 | MOF-hydrogel composite (ZIF-8 grown in situ on sodium lignosulphonate/diethylenetriaminepentaacetic acid hydrogel) | ZIF-8 | Zn | 2-methylimidazole | 1 | 1 | 1 | 0 | 1 | 0 | 0 | 1 | 0 | 0 |  |  | 1 | polyacrylic acid | 0 | No | [5 empty] | ZIF-8 particles dispersed on surface and interior of porous hydrogel network; rough surface with prominent particles | vacuum activation; thermal drying | 65 |  | free radical polymerization (SLS/DTPA hydrogel, NMBA crosslinker, KPS initiator, AA, 70 C 2 h) + Zn2+ loading (20 mg/mL Zn(NO3)2, 2 h) + in situ ZIF-8 growth (2-mIM in methanol 125.9 mmol/L, 24 h) | methanol; ethanol | Zn(NO3)2 | 2-methylimidazole | F6 |  |  |  | 24 | XRD of SLS/DTPA@ZIF-8 before/after Pb adsorption shown in SI Fig S3 (structure stability) | leaching test of Pb/MB/CV in 0.1 M HCl (SI Fig S9), good desorption performance | regeneration: >80% removal after 2 cycles; after 5 cycles Pb/MB/CV removal 78.27%/84.43%/82.73%; adsorbent mass halved after 5 cycles due to elution loss | E:\mzh3\所有正文和附件\第一波markdown\Fabrication of in situ metal-organic framework grown on sodium lignosulphonate hydrogel for removal of Pb ^ { 2 + } , methylene blue and crystal viole.md | P0173 | 10.1016/j.jclepro.2023.139831 | 1 | isotherm | 298 | 0.1 | 398.6772 | 802.8947 | 718.1818 | 821.8421 |  |  |  | 6 | 821.8421 | 等温线 | Fabrication of in situ metal-organic framework grown on sodium lignosulphonate hydrogel for removal of P b(2)+ , methylene blue and crystal violet from aqueous solution | P0173 | Other composite
P0066 | P0066_M1 | SLS/DTPA@ZIF-8 | M5 | T7;T10 | MOF-hydrogel composite (ZIF-8 grown in situ on sodium lignosulphonate/diethylenetriaminepentaacetic acid hydrogel) | ZIF-8 | Zn | 2-methylimidazole | 1 | 1 | 1 | 0 | 1 | 0 | 0 | 1 | 0 | 0 |  |  | 1 | polyacrylic acid | 0 | No | [5 empty] | ZIF-8 particles dispersed on surface and interior of porous hydrogel network; rough surface with prominent particles | vacuum activation; thermal drying | 65 |  | free radical polymerization (SLS/DTPA hydrogel, NMBA crosslinker, KPS initiator, AA, 70 C 2 h) + Zn2+ loading (20 mg/mL Zn(NO3)2, 2 h) + in situ ZIF-8 growth (2-mIM in methanol 125.9 mmol/L, 24 h) | methanol; ethanol | Zn(NO3)2 | 2-methylimidazole | F6 |  |  |  | 24 | XRD of SLS/DTPA@ZIF-8 before/after Pb adsorption shown in SI Fig S3 (structure stability) | leaching test of Pb/MB/CV in 0.1 M HCl (SI Fig S9), good desorption performance | regeneration: >80% removal after 2 cycles; after 5 cycles Pb/MB/CV removal 78.27%/84.43%/82.73%; adsorbent mass halved after 5 cycles due to elution loss | E:\mzh3\所有正文和附件\第一波markdown\Fabrication of in situ metal-organic framework grown on sodium lignosulphonate hydrogel for removal of Pb ^ { 2 + } , methylene blue and crystal viole.md | P0173 | 10.1016/j.jclepro.2023.139831 | 1 | isotherm | 298 | 0.1 | 499.0741 | 821.8421 | 718.1818 | 821.8421 |  |  |  | 6 | 821.8421 | 等温线 | Fabrication of in situ metal-organic framework grown on sodium lignosulphonate hydrogel for removal of P b(2)+ , methylene blue and crystal violet from aqueous solution | P0173 | Other composite
P0067 | P0067_M1 | UiO-66-p-(OPO3)2 | M2 | T8 | phosphate-ester-functionalized Zr-MOF (UiO-66 with bis-phosphate ester groups at para position of linker) | UiO-66 | Zr | 2,5-dihydroxyterephthalic acid | 1 | 0 | 0 | 1 | 1 | 0 | 0 | 0 | 1 | 1 | phosphorylation with P2O5 (1.0 g UiO-66-p-(OH)2 + 0.5 g P2O5 in 40 mL DMF, N2 atmosphere, 130 C 6 h) grafting phosphate ester (-OPO3H) groups | phosphate ester | 0 |  | 0 | No |  |  | 83.35 |  |  | irregular disc-shaped particles; particle size increased and dispersion decreased (agglomeration) after phosphorylation | vacuum activation; thermal drying | 80 | 12 h | solvothermal (ZrCl4 0.45 g + H2BDC-p-(OH)2 0.47 g in DMF 50 mL + conc. HCl 5.0 mL, 130 C 24 h, washed DMF/methanol) then phosphorylation (1.0 g MOF + 0.5 g P2O5 in DMF 40 mL, N2, 130 C 6 h, washed water/methanol) | DMF | ZrCl4 | 2,5-dihydroxyterephthalic acid | F1;F2 | hydrochloric acid | phosphate ester | 130 | 6 | 未报告吸附后 PXRD/XRD 对比 | 未报告金属浸出测试 | TGA: excellent stability up to 200 C (25-200 C free water loss, 200-350 C Zr-OH dehydroxylation, 350-800 C ligand decomposition to amorphous ZrO2); regeneration 5 cycles removal >87% (p- retention 98.4-90.2%) | E:\mzh3\所有正文和附件\第一波markdown\Fabrication of phosphorylated UiO-66 for efficient selective removal of Pb ^ { 2 + } from acidic wastewater.md | P0176 | 10.1016/j.molliq.2024.124737 | 1 | kinetics | 298 | 1 | 332.3964 | 462.3188 | 0.07886435 | 1.5625 | 1 | 462.3188 | 98.4252 | 6 | 359.8706 | 动力学 | Fabrication of phosphorylated UiO-66 for efficient selective removal of P b(2)+ from acidic wastewater | P0176 | Post-modified MOF; Other composite
P0067 | P0067_M1 | UiO-66-p-(OPO3)2 | M2 | T8 | phosphate-ester-functionalized Zr-MOF (UiO-66 with bis-phosphate ester groups at para position of linker) | UiO-66 | Zr | 2,5-dihydroxyterephthalic acid | 1 | 0 | 0 | 1 | 1 | 0 | 0 | 0 | 1 | 1 | phosphorylation with P2O5 (1.0 g UiO-66-p-(OH)2 + 0.5 g P2O5 in 40 mL DMF, N2 atmosphere, 130 C 6 h) grafting phosphate ester (-OPO3H) groups | phosphate ester | 0 |  | 0 | No |  |  | 83.35 |  |  | irregular disc-shaped particles; particle size increased and dispersion decreased (agglomeration) after phosphorylation | vacuum activation; thermal drying | 80 | 12 h | solvothermal (ZrCl4 0.45 g + H2BDC-p-(OH)2 0.47 g in DMF 50 mL + conc. HCl 5.0 mL, 130 C 24 h, washed DMF/methanol) then phosphorylation (1.0 g MOF + 0.5 g P2O5 in DMF 40 mL, N2, 130 C 6 h, washed water/methanol) | DMF | ZrCl4 | 2,5-dihydroxyterephthalic acid | F1;F2 | hydrochloric acid | phosphate ester | 130 | 6 | 未报告吸附后 PXRD/XRD 对比 | 未报告金属浸出测试 | TGA: excellent stability up to 200 C (25-200 C free water loss, 200-350 C Zr-OH dehydroxylation, 350-800 C ligand decomposition to amorphous ZrO2); regeneration 5 cycles removal >87% (p- retention 98.4-90.2%) | E:\mzh3\所有正文和附件\第一波markdown\Fabrication of phosphorylated UiO-66 for efficient selective removal of Pb ^ { 2 + } from acidic wastewater.md | P0176 | 10.1016/j.molliq.2024.124737 | 1 | kinetics | 298 | 1 | 332.3964 | 462.3188 | 0.7413249 | 295.4102 | 1 | 462.3188 | 98.4252 | 6 | 359.8706 | 动力学 | Fabrication of phosphorylated UiO-66 for efficient selective removal of P b(2)+ from acidic wastewater | P0176 | Post-modified MOF; Other composite
P0067 | P0067_M1 | UiO-66-p-(OPO3)2 | M2 | T8 | phosphate-ester-functionalized Zr-MOF (UiO-66 with bis-phosphate ester groups at para position of linker) | UiO-66 | Zr | 2,5-dihydroxyterephthalic acid | 1 | 0 | 0 | 1 | 1 | 0 | 0 | 0 | 1 | 1 | phosphorylation with P2O5 (1.0 g UiO-66-p-(OH)2 + 0.5 g P2O5 in 40 mL DMF, N2 atmosphere, 130 C 6 h) grafting phosphate ester (-OPO3H) groups | phosphate ester | 0 |  | 0 | No |  |  | 83.35 |  |  | irregular disc-shaped particles; particle size increased and dispersion decreased (agglomeration) after phosphorylation | vacuum activation; thermal drying | 80 | 12 h | solvothermal (ZrCl4 0.45 g + H2BDC-p-(OH)2 0.47 g in DMF 50 mL + conc. HCl 5.0 mL, 130 C 24 h, washed DMF/methanol) then phosphorylation (1.0 g MOF + 0.5 g P2O5 in DMF 40 mL, N2, 130 C 6 h, washed water/methanol) | DMF | ZrCl4 | 2,5-dihydroxyterephthalic acid | F1;F2 | hydrochloric acid | phosphate ester | 130 | 6 | 未报告吸附后 PXRD/XRD 对比 | 未报告金属浸出测试 | TGA: excellent stability up to 200 C (25-200 C free water loss, 200-350 C Zr-OH dehydroxylation, 350-800 C ligand decomposition to amorphous ZrO2); regeneration 5 cycles removal >87% (p- retention 98.4-90.2%) | E:\mzh3\所有正文和附件\第一波markdown\Fabrication of phosphorylated UiO-66 for efficient selective removal of Pb ^ { 2 + } from acidic wastewater.md | P0176 | 10.1016/j.molliq.2024.124737 | 1 | kinetics | 298 | 1 | 332.3964 | 462.3188 | 4.936909 | 323.6328125 | 1 | 462.3188 | 98.4252 | 6 | 359.8706 | 动力学 | Fabrication of phosphorylated UiO-66 for efficient selective removal of P b(2)+ from acidic wastewater | P0176 | Post-modified MOF; Other composite
P0067 | P0067_M1 | UiO-66-p-(OPO3)2 | M2 | T8 | phosphate-ester-functionalized Zr-MOF (UiO-66 with bis-phosphate ester groups at para position of linker) | UiO-66 | Zr | 2,5-dihydroxyterephthalic acid | 1 | 0 | 0 | 1 | 1 | 0 | 0 | 0 | 1 | 1 | phosphorylation with P2O5 (1.0 g UiO-66-p-(OH)2 + 0.5 g P2O5 in 40 mL DMF, N2 atmosphere, 130 C 6 h) grafting phosphate ester (-OPO3H) groups | phosphate ester | 0 |  | 0 | No |  |  | 83.35 |  |  | irregular disc-shaped particles; particle size increased and dispersion decreased (agglomeration) after phosphorylation | vacuum activation; thermal drying | 80 | 12 h | solvothermal (ZrCl4 0.45 g + H2BDC-p-(OH)2 0.47 g in DMF 50 mL + conc. HCl 5.0 mL, 130 C 24 h, washed DMF/methanol) then phosphorylation (1.0 g MOF + 0.5 g P2O5 in DMF 40 mL, N2, 130 C 6 h, washed water/methanol) | DMF | ZrCl4 | 2,5-dihydroxyterephthalic acid | F1;F2 | hydrochloric acid | phosphate ester | 130 | 6 | 未报告吸附后 PXRD/XRD 对比 | 未报告金属浸出测试 | TGA: excellent stability up to 200 C (25-200 C free water loss, 200-350 C Zr-OH dehydroxylation, 350-800 C ligand decomposition to amorphous ZrO2); regeneration 5 cycles removal >87% (p- retention 98.4-90.2%) | E:\mzh3\所有正文和附件\第一波markdown\Fabrication of phosphorylated UiO-66 for efficient selective removal of Pb ^ { 2 + } from acidic wastewater.md | P0176 | 10.1016/j.molliq.2024.124737 | 1 | kinetics | 298 | 1 | 332.3964 | 462.3188 | 15.09464 | 348.5352 | 1 | 462.3188 | 98.4252 | 6 | 359.8706 | 动力学 | Fabrication of phosphorylated UiO-66 for efficient selective removal of P b(2)+ from acidic wastewater | P0176 | Post-modified MOF; Other composite
P0067 | P0067_M1 | UiO-66-p-(OPO3)2 | M2 | T8 | phosphate-ester-functionalized Zr-MOF (UiO-66 with bis-phosphate ester groups at para position of linker) | UiO-66 | Zr | 2,5-dihydroxyterephthalic acid | 1 | 0 | 0 | 1 | 1 | 0 | 0 | 0 | 1 | 1 | phosphorylation with P2O5 (1.0 g UiO-66-p-(OH)2 + 0.5 g P2O5 in 40 mL DMF, N2 atmosphere, 130 C 6 h) grafting phosphate ester (-OPO3H) groups | phosphate ester | 0 |  | 0 | No |  |  | 83.35 |  |  | irregular disc-shaped particles; particle size increased and dispersion decreased (agglomeration) after phosphorylation | vacuum activation; thermal drying | 80 | 12 h | solvothermal (ZrCl4 0.45 g + H2BDC-p-(OH)2 0.47 g in DMF 50 mL + conc. HCl 5.0 mL, 130 C 24 h, washed DMF/methanol) then phosphorylation (1.0 g MOF + 0.5 g P2O5 in DMF 40 mL, N2, 130 C 6 h, washed water/methanol) | DMF | ZrCl4 | 2,5-dihydroxyterephthalic acid | F1;F2 | hydrochloric acid | phosphate ester | 130 | 6 | 未报告吸附后 PXRD/XRD 对比 | 未报告金属浸出测试 | TGA: excellent stability up to 200 C (25-200 C free water loss, 200-350 C Zr-OH dehydroxylation, 350-800 C ligand decomposition to amorphous ZrO2); regeneration 5 cycles removal >87% (p- retention 98.4-90.2%) | E:\mzh3\所有正文和附件\第一波markdown\Fabrication of phosphorylated UiO-66 for efficient selective removal of Pb ^ { 2 + } from acidic wastewater.md | P0176 | 10.1016/j.molliq.2024.124737 | 1 | kinetics | 298 | 1 | 332.3964 | 462.3188 | 30.11041 | 361.8164 | 1 | 462.3188 | 98.4252 | 6 | 359.8706 | 动力学 | Fabrication of phosphorylated UiO-66 for efficient selective removal of P b(2)+ from acidic wastewater | P0176 | Post-modified MOF; Other composite
P0067 | P0067_M1 | UiO-66-p-(OPO3)2 | M2 | T8 | phosphate-ester-functionalized Zr-MOF (UiO-66 with bis-phosphate ester groups at para position of linker) | UiO-66 | Zr | 2,5-dihydroxyterephthalic acid | 1 | 0 | 0 | 1 | 1 | 0 | 0 | 0 | 1 | 1 | phosphorylation with P2O5 (1.0 g UiO-66-p-(OH)2 + 0.5 g P2O5 in 40 mL DMF, N2 atmosphere, 130 C 6 h) grafting phosphate ester (-OPO3H) groups | phosphate ester | 0 |  | 0 | No |  |  | 83.35 |  |  | irregular disc-shaped particles; particle size increased and dispersion decreased (agglomeration) after phosphorylation | vacuum activation; thermal drying | 80 | 12 h | solvothermal (ZrCl4 0.45 g + H2BDC-p-(OH)2 0.47 g in DMF 50 mL + conc. HCl 5.0 mL, 130 C 24 h, washed DMF/methanol) then phosphorylation (1.0 g MOF + 0.5 g P2O5 in DMF 40 mL, N2, 130 C 6 h, washed water/methanol) | DMF | ZrCl4 | 2,5-dihydroxyterephthalic acid | F1;F2 | hydrochloric acid | phosphate ester | 130 | 6 | 未报告吸附后 PXRD/XRD 对比 | 未报告金属浸出测试 | TGA: excellent stability up to 200 C (25-200 C free water loss, 200-350 C Zr-OH dehydroxylation, 350-800 C ligand decomposition to amorphous ZrO2); regeneration 5 cycles removal >87% (p- retention 98.4-90.2%) | E:\mzh3\所有正文和附件\第一波markdown\Fabrication of phosphorylated UiO-66 for efficient selective removal of Pb ^ { 2 + } from acidic wastewater.md | P0176 | 10.1016/j.molliq.2024.124737 | 1 | kinetics | 298 | 1 | 332.3964 | 462.3188 | 59.92114 | 360.15625 | 1 | 462.3188 | 98.4252 | 6 | 359.8706 | 动力学 | Fabrication of phosphorylated UiO-66 for efficient selective removal of P b(2)+ from acidic wastewater | P0176 | Post-modified MOF; Other composite
P0067 | P0067_M1 | UiO-66-p-(OPO3)2 | M2 | T8 | phosphate-ester-functionalized Zr-MOF (UiO-66 with bis-phosphate ester groups at para position of linker) | UiO-66 | Zr | 2,5-dihydroxyterephthalic acid | 1 | 0 | 0 | 1 | 1 | 0 | 0 | 0 | 1 | 1 | phosphorylation with P2O5 (1.0 g UiO-66-p-(OH)2 + 0.5 g P2O5 in 40 mL DMF, N2 atmosphere, 130 C 6 h) grafting phosphate ester (-OPO3H) groups | phosphate ester | 0 |  | 0 | No |  |  | 83.35 |  |  | irregular disc-shaped particles; particle size increased and dispersion decreased (agglomeration) after phosphorylation | vacuum activation; thermal drying | 80 | 12 h | solvothermal (ZrCl4 0.45 g + H2BDC-p-(OH)2 0.47 g in DMF 50 mL + conc. HCl 5.0 mL, 130 C 24 h, washed DMF/methanol) then phosphorylation (1.0 g MOF + 0.5 g P2O5 in DMF 40 mL, N2, 130 C 6 h, washed water/methanol) | DMF | ZrCl4 | 2,5-dihydroxyterephthalic acid | F1;F2 | hydrochloric acid | phosphate ester | 130 | 6 | 未报告吸附后 PXRD/XRD 对比 | 未报告金属浸出测试 | TGA: excellent stability up to 200 C (25-200 C free water loss, 200-350 C Zr-OH dehydroxylation, 350-800 C ligand decomposition to amorphous ZrO2); regeneration 5 cycles removal >87% (p- retention 98.4-90.2%) | E:\mzh3\所有正文和附件\第一波markdown\Fabrication of phosphorylated UiO-66 for efficient selective removal of Pb ^ { 2 + } from acidic wastewater.md | P0176 | 10.1016/j.molliq.2024.124737 | 1 | ph | 298 | 1 | 332.3964 | 462.3188 | 59.92114 | 360.15625 | 1 | 462.3188 | 98.4252 | 1 | 97.08738 | pH | Fabrication of phosphorylated UiO-66 for efficient selective removal of P b(2)+ from acidic wastewater | P0176 | Post-modified MOF; Other composite
P0067 | P0067_M1 | UiO-66-p-(OPO3)2 | M2 | T8 | phosphate-ester-functionalized Zr-MOF (UiO-66 with bis-phosphate ester groups at para position of linker) | UiO-66 | Zr | 2,5-dihydroxyterephthalic acid | 1 | 0 | 0 | 1 | 1 | 0 | 0 | 0 | 1 | 1 | phosphorylation with P2O5 (1.0 g UiO-66-p-(OH)2 + 0.5 g P2O5 in 40 mL DMF, N2 atmosphere, 130 C 6 h) grafting phosphate ester (-OPO3H) groups | phosphate ester | 0 |  | 0 | No |  |  | 83.35 |  |  | irregular disc-shaped particles; particle size increased and dispersion decreased (agglomeration) after phosphorylation | vacuum activation; thermal drying | 80 | 12 h | solvothermal (ZrCl4 0.45 g + H2BDC-p-(OH)2 0.47 g in DMF 50 mL + conc. HCl 5.0 mL, 130 C 24 h, washed DMF/methanol) then phosphorylation (1.0 g MOF + 0.5 g P2O5 in DMF 40 mL, N2, 130 C 6 h, washed water/methanol) | DMF | ZrCl4 | 2,5-dihydroxyterephthalic acid | F1;F2 | hydrochloric acid | phosphate ester | 130 | 6 | 未报告吸附后 PXRD/XRD 对比 | 未报告金属浸出测试 | TGA: excellent stability up to 200 C (25-200 C free water loss, 200-350 C Zr-OH dehydroxylation, 350-800 C ligand decomposition to amorphous ZrO2); regeneration 5 cycles removal >87% (p- retention 98.4-90.2%) | E:\mzh3\所有正文和附件\第一波markdown\Fabrication of phosphorylated UiO-66 for efficient selective removal of Pb ^ { 2 + } from acidic wastewater.md | P0176 | 10.1016/j.molliq.2024.124737 | 1 | ph | 298 | 1 | 332.3964 | 462.3188 | 59.92114 | 360.15625 | 1 | 462.3188 | 98.4252 | 2 | 258.8997 | pH | Fabrication of phosphorylated UiO-66 for efficient selective removal of P b(2)+ from acidic wastewater | P0176 | Post-modified MOF; Other composite
P0067 | P0067_M1 | UiO-66-p-(OPO3)2 | M2 | T8 | phosphate-ester-functionalized Zr-MOF (UiO-66 with bis-phosphate ester groups at para position of linker) | UiO-66 | Zr | 2,5-dihydroxyterephthalic acid | 1 | 0 | 0 | 1 | 1 | 0 | 0 | 0 | 1 | 1 | phosphorylation with P2O5 (1.0 g UiO-66-p-(OH)2 + 0.5 g P2O5 in 40 mL DMF, N2 atmosphere, 130 C 6 h) grafting phosphate ester (-OPO3H) groups | phosphate ester | 0 |  | 0 | No |  |  | 83.35 |  |  | irregular disc-shaped particles; particle size increased and dispersion decreased (agglomeration) after phosphorylation | vacuum activation; thermal drying | 80 | 12 h | solvothermal (ZrCl4 0.45 g + H2BDC-p-(OH)2 0.47 g in DMF 50 mL + conc. HCl 5.0 mL, 130 C 24 h, washed DMF/methanol) then phosphorylation (1.0 g MOF + 0.5 g P2O5 in DMF 40 mL, N2, 130 C 6 h, washed water/methanol) | DMF | ZrCl4 | 2,5-dihydroxyterephthalic acid | F1;F2 | hydrochloric acid | phosphate ester | 130 | 6 | 未报告吸附后 PXRD/XRD 对比 | 未报告金属浸出测试 | TGA: excellent stability up to 200 C (25-200 C free water loss, 200-350 C Zr-OH dehydroxylation, 350-800 C ligand decomposition to amorphous ZrO2); regeneration 5 cycles removal >87% (p- retention 98.4-90.2%) | E:\mzh3\所有正文和附件\第一波markdown\Fabrication of phosphorylated UiO-66 for efficient selective removal of Pb ^ { 2 + } from acidic wastewater.md | P0176 | 10.1016/j.molliq.2024.124737 | 1 | ph | 298 | 1 | 332.3964 | 462.3188 | 59.92114 | 360.15625 | 1 | 462.3188 | 98.4252 | 3 | 344.3366 | pH | Fabrication of phosphorylated UiO-66 for efficient selective removal of P b(2)+ from acidic wastewater | P0176 | Post-modified MOF; Other composite
P0067 | P0067_M1 | UiO-66-p-(OPO3)2 | M2 | T8 | phosphate-ester-functionalized Zr-MOF (UiO-66 with bis-phosphate ester groups at para position of linker) | UiO-66 | Zr | 2,5-dihydroxyterephthalic acid | 1 | 0 | 0 | 1 | 1 | 0 | 0 | 0 | 1 | 1 | phosphorylation with P2O5 (1.0 g UiO-66-p-(OH)2 + 0.5 g P2O5 in 40 mL DMF, N2 atmosphere, 130 C 6 h) grafting phosphate ester (-OPO3H) groups | phosphate ester | 0 |  | 0 | No |  |  | 83.35 |  |  | irregular disc-shaped particles; particle size increased and dispersion decreased (agglomeration) after phosphorylation | vacuum activation; thermal drying | 80 | 12 h | solvothermal (ZrCl4 0.45 g + H2BDC-p-(OH)2 0.47 g in DMF 50 mL + conc. HCl 5.0 mL, 130 C 24 h, washed DMF/methanol) then phosphorylation (1.0 g MOF + 0.5 g P2O5 in DMF 40 mL, N2, 130 C 6 h, washed water/methanol) | DMF | ZrCl4 | 2,5-dihydroxyterephthalic acid | F1;F2 | hydrochloric acid | phosphate ester | 130 | 6 | 未报告吸附后 PXRD/XRD 对比 | 未报告金属浸出测试 | TGA: excellent stability up to 200 C (25-200 C free water loss, 200-350 C Zr-OH dehydroxylation, 350-800 C ligand decomposition to amorphous ZrO2); regeneration 5 cycles removal >87% (p- retention 98.4-90.2%) | E:\mzh3\所有正文和附件\第一波markdown\Fabrication of phosphorylated UiO-66 for efficient selective removal of Pb ^ { 2 + } from acidic wastewater.md | P0176 | 10.1016/j.molliq.2024.124737 | 1 | ph | 298 | 1 | 332.3964 | 462.3188 | 59.92114 | 360.15625 | 1 | 462.3188 | 98.4252 | 4 | 354.6926 | pH | Fabrication of phosphorylated UiO-66 for efficient selective removal of P b(2)+ from acidic wastewater | P0176 | Post-modified MOF; Other composite
P0067 | P0067_M1 | UiO-66-p-(OPO3)2 | M2 | T8 | phosphate-ester-functionalized Zr-MOF (UiO-66 with bis-phosphate ester groups at para position of linker) | UiO-66 | Zr | 2,5-dihydroxyterephthalic acid | 1 | 0 | 0 | 1 | 1 | 0 | 0 | 0 | 1 | 1 | phosphorylation with P2O5 (1.0 g UiO-66-p-(OH)2 + 0.5 g P2O5 in 40 mL DMF, N2 atmosphere, 130 C 6 h) grafting phosphate ester (-OPO3H) groups | phosphate ester | 0 |  | 0 | No |  |  | 83.35 |  |  | irregular disc-shaped particles; particle size increased and dispersion decreased (agglomeration) after phosphorylation | vacuum activation; thermal drying | 80 | 12 h | solvothermal (ZrCl4 0.45 g + H2BDC-p-(OH)2 0.47 g in DMF 50 mL + conc. HCl 5.0 mL, 130 C 24 h, washed DMF/methanol) then phosphorylation (1.0 g MOF + 0.5 g P2O5 in DMF 40 mL, N2, 130 C 6 h, washed water/methanol) | DMF | ZrCl4 | 2,5-dihydroxyterephthalic acid | F1;F2 | hydrochloric acid | phosphate ester | 130 | 6 | 未报告吸附后 PXRD/XRD 对比 | 未报告金属浸出测试 | TGA: excellent stability up to 200 C (25-200 C free water loss, 200-350 C Zr-OH dehydroxylation, 350-800 C ligand decomposition to amorphous ZrO2); regeneration 5 cycles removal >87% (p- retention 98.4-90.2%) | E:\mzh3\所有正文和附件\第一波markdown\Fabrication of phosphorylated UiO-66 for efficient selective removal of Pb ^ { 2 + } from acidic wastewater.md | P0176 | 10.1016/j.molliq.2024.124737 | 1 | ph | 298 | 1 | 332.3964 | 462.3188 | 59.92114 | 360.15625 | 1 | 462.3188 | 98.4252 | 5 | 358.5761 | pH | Fabrication of phosphorylated UiO-66 for efficient selective removal of P b(2)+ from acidic wastewater | P0176 | Post-modified MOF; Other composite
P0067 | P0067_M1 | UiO-66-p-(OPO3)2 | M2 | T8 | phosphate-ester-functionalized Zr-MOF (UiO-66 with bis-phosphate ester groups at para position of linker) | UiO-66 | Zr | 2,5-dihydroxyterephthalic acid | 1 | 0 | 0 | 1 | 1 | 0 | 0 | 0 | 1 | 1 | phosphorylation with P2O5 (1.0 g UiO-66-p-(OH)2 + 0.5 g P2O5 in 40 mL DMF, N2 atmosphere, 130 C 6 h) grafting phosphate ester (-OPO3H) groups | phosphate ester | 0 |  | 0 | No |  |  | 83.35 |  |  | irregular disc-shaped particles; particle size increased and dispersion decreased (agglomeration) after phosphorylation | vacuum activation; thermal drying | 80 | 12 h | solvothermal (ZrCl4 0.45 g + H2BDC-p-(OH)2 0.47 g in DMF 50 mL + conc. HCl 5.0 mL, 130 C 24 h, washed DMF/methanol) then phosphorylation (1.0 g MOF + 0.5 g P2O5 in DMF 40 mL, N2, 130 C 6 h, washed water/methanol) | DMF | ZrCl4 | 2,5-dihydroxyterephthalic acid | F1;F2 | hydrochloric acid | phosphate ester | 130 | 6 | 未报告吸附后 PXRD/XRD 对比 | 未报告金属浸出测试 | TGA: excellent stability up to 200 C (25-200 C free water loss, 200-350 C Zr-OH dehydroxylation, 350-800 C ligand decomposition to amorphous ZrO2); regeneration 5 cycles removal >87% (p- retention 98.4-90.2%) | E:\mzh3\所有正文和附件\第一波markdown\Fabrication of phosphorylated UiO-66 for efficient selective removal of Pb ^ { 2 + } from acidic wastewater.md | P0176 | 10.1016/j.molliq.2024.124737 | 1 | ph | 298 | 1 | 332.3964 | 462.3188 | 59.92114 | 360.15625 | 1 | 462.3188 | 98.4252 | 6 | 359.8706 | pH | Fabrication of phosphorylated UiO-66 for efficient selective removal of P b(2)+ from acidic wastewater | P0176 | Post-modified MOF; Other composite
P0067 | P0067_M1 | UiO-66-p-(OPO3)2 | M2 | T8 | phosphate-ester-functionalized Zr-MOF (UiO-66 with bis-phosphate ester groups at para position of linker) | UiO-66 | Zr | 2,5-dihydroxyterephthalic acid | 1 | 0 | 0 | 1 | 1 | 0 | 0 | 0 | 1 | 1 | phosphorylation with P2O5 (1.0 g UiO-66-p-(OH)2 + 0.5 g P2O5 in 40 mL DMF, N2 atmosphere, 130 C 6 h) grafting phosphate ester (-OPO3H) groups | phosphate ester | 0 |  | 0 | No |  |  | 83.35 |  |  | irregular disc-shaped particles; particle size increased and dispersion decreased (agglomeration) after phosphorylation | vacuum activation; thermal drying | 80 | 12 h | solvothermal (ZrCl4 0.45 g + H2BDC-p-(OH)2 0.47 g in DMF 50 mL + conc. HCl 5.0 mL, 130 C 24 h, washed DMF/methanol) then phosphorylation (1.0 g MOF + 0.5 g P2O5 in DMF 40 mL, N2, 130 C 6 h, washed water/methanol) | DMF | ZrCl4 | 2,5-dihydroxyterephthalic acid | F1;F2 | hydrochloric acid | phosphate ester | 130 | 6 | 未报告吸附后 PXRD/XRD 对比 | 未报告金属浸出测试 | TGA: excellent stability up to 200 C (25-200 C free water loss, 200-350 C Zr-OH dehydroxylation, 350-800 C ligand decomposition to amorphous ZrO2); regeneration 5 cycles removal >87% (p- retention 98.4-90.2%) | E:\mzh3\所有正文和附件\第一波markdown\Fabrication of phosphorylated UiO-66 for efficient selective removal of Pb ^ { 2 + } from acidic wastewater.md | P0176 | 10.1016/j.molliq.2024.124737 | 1 | regeneration | 298 | 1 | 332.3964 | 462.3188 | 59.92114 | 360.15625 | 1 | 462.3188 | 98.4252 | 6 | 359.8706 | 循环性 | Fabrication of phosphorylated UiO-66 for efficient selective removal of P b(2)+ from acidic wastewater | P0176 | Post-modified MOF; Other composite
P0067 | P0067_M1 | UiO-66-p-(OPO3)2 | M2 | T8 | phosphate-ester-functionalized Zr-MOF (UiO-66 with bis-phosphate ester groups at para position of linker) | UiO-66 | Zr | 2,5-dihydroxyterephthalic acid | 1 | 0 | 0 | 1 | 1 | 0 | 0 | 0 | 1 | 1 | phosphorylation with P2O5 (1.0 g UiO-66-p-(OH)2 + 0.5 g P2O5 in 40 mL DMF, N2 atmosphere, 130 C 6 h) grafting phosphate ester (-OPO3H) groups | phosphate ester | 0 |  | 0 | No |  |  | 83.35 |  |  | irregular disc-shaped particles; particle size increased and dispersion decreased (agglomeration) after phosphorylation | vacuum activation; thermal drying | 80 | 12 h | solvothermal (ZrCl4 0.45 g + H2BDC-p-(OH)2 0.47 g in DMF 50 mL + conc. HCl 5.0 mL, 130 C 24 h, washed DMF/methanol) then phosphorylation (1.0 g MOF + 0.5 g P2O5 in DMF 40 mL, N2, 130 C 6 h, washed water/methanol) | DMF | ZrCl4 | 2,5-dihydroxyterephthalic acid | F1;F2 | hydrochloric acid | phosphate ester | 130 | 6 | 未报告吸附后 PXRD/XRD 对比 | 未报告金属浸出测试 | TGA: excellent stability up to 200 C (25-200 C free water loss, 200-350 C Zr-OH dehydroxylation, 350-800 C ligand decomposition to amorphous ZrO2); regeneration 5 cycles removal >87% (p- retention 98.4-90.2%) | E:\mzh3\所有正文和附件\第一波markdown\Fabrication of phosphorylated UiO-66 for efficient selective removal of Pb ^ { 2 + } from acidic wastewater.md | P0176 | 10.1016/j.molliq.2024.124737 | 1 | regeneration | 298 | 1 | 332.3964 | 462.3188 | 59.92114 | 360.15625 | 2 | 454.9217 | 96.85039 | 6 | 359.8706 | 循环性 | Fabrication of phosphorylated UiO-66 for efficient selective removal of P b(2)+ from acidic wastewater | P0176 | Post-modified MOF; Other composite
P0067 | P0067_M1 | UiO-66-p-(OPO3)2 | M2 | T8 | phosphate-ester-functionalized Zr-MOF (UiO-66 with bis-phosphate ester groups at para position of linker) | UiO-66 | Zr | 2,5-dihydroxyterephthalic acid | 1 | 0 | 0 | 1 | 1 | 0 | 0 | 0 | 1 | 1 | phosphorylation with P2O5 (1.0 g UiO-66-p-(OH)2 + 0.5 g P2O5 in 40 mL DMF, N2 atmosphere, 130 C 6 h) grafting phosphate ester (-OPO3H) groups | phosphate ester | 0 |  | 0 | No |  |  | 83.35 |  |  | irregular disc-shaped particles; particle size increased and dispersion decreased (agglomeration) after phosphorylation | vacuum activation; thermal drying | 80 | 12 h | solvothermal (ZrCl4 0.45 g + H2BDC-p-(OH)2 0.47 g in DMF 50 mL + conc. HCl 5.0 mL, 130 C 24 h, washed DMF/methanol) then phosphorylation (1.0 g MOF + 0.5 g P2O5 in DMF 40 mL, N2, 130 C 6 h, washed water/methanol) | DMF | ZrCl4 | 2,5-dihydroxyterephthalic acid | F1;F2 | hydrochloric acid | phosphate ester | 130 | 6 | 未报告吸附后 PXRD/XRD 对比 | 未报告金属浸出测试 | TGA: excellent stability up to 200 C (25-200 C free water loss, 200-350 C Zr-OH dehydroxylation, 350-800 C ligand decomposition to amorphous ZrO2); regeneration 5 cycles removal >87% (p- retention 98.4-90.2%) | E:\mzh3\所有正文和附件\第一波markdown\Fabrication of phosphorylated UiO-66 for efficient selective removal of Pb ^ { 2 + } from acidic wastewater.md | P0176 | 10.1016/j.molliq.2024.124737 | 1 | regeneration | 298 | 1 | 332.3964 | 462.3188 | 59.92114 | 360.15625 | 3 | 443.8261 | 94.48819 | 6 | 359.8706 | 循环性 | Fabrication of phosphorylated UiO-66 for efficient selective removal of P b(2)+ from acidic wastewater | P0176 | Post-modified MOF; Other composite
P0067 | P0067_M1 | UiO-66-p-(OPO3)2 | M2 | T8 | phosphate-ester-functionalized Zr-MOF (UiO-66 with bis-phosphate ester groups at para position of linker) | UiO-66 | Zr | 2,5-dihydroxyterephthalic acid | 1 | 0 | 0 | 1 | 1 | 0 | 0 | 0 | 1 | 1 | phosphorylation with P2O5 (1.0 g UiO-66-p-(OH)2 + 0.5 g P2O5 in 40 mL DMF, N2 atmosphere, 130 C 6 h) grafting phosphate ester (-OPO3H) groups | phosphate ester | 0 |  | 0 | No |  |  | 83.35 |  |  | irregular disc-shaped particles; particle size increased and dispersion decreased (agglomeration) after phosphorylation | vacuum activation; thermal drying | 80 | 12 h | solvothermal (ZrCl4 0.45 g + H2BDC-p-(OH)2 0.47 g in DMF 50 mL + conc. HCl 5.0 mL, 130 C 24 h, washed DMF/methanol) then phosphorylation (1.0 g MOF + 0.5 g P2O5 in DMF 40 mL, N2, 130 C 6 h, washed water/methanol) | DMF | ZrCl4 | 2,5-dihydroxyterephthalic acid | F1;F2 | hydrochloric acid | phosphate ester | 130 | 6 | 未报告吸附后 PXRD/XRD 对比 | 未报告金属浸出测试 | TGA: excellent stability up to 200 C (25-200 C free water loss, 200-350 C Zr-OH dehydroxylation, 350-800 C ligand decomposition to amorphous ZrO2); regeneration 5 cycles removal >87% (p- retention 98.4-90.2%) | E:\mzh3\所有正文和附件\第一波markdown\Fabrication of phosphorylated UiO-66 for efficient selective removal of Pb ^ { 2 + } from acidic wastewater.md | P0176 | 10.1016/j.molliq.2024.124737 | 1 | regeneration | 298 | 1 | 332.3964 | 462.3188 | 59.92114 | 360.15625 | 4 | 434.5797 | 92.51969 | 6 | 359.8706 | 循环性 | Fabrication of phosphorylated UiO-66 for efficient selective removal of P b(2)+ from acidic wastewater | P0176 | Post-modified MOF; Other composite
P0067 | P0067_M1 | UiO-66-p-(OPO3)2 | M2 | T8 | phosphate-ester-functionalized Zr-MOF (UiO-66 with bis-phosphate ester groups at para position of linker) | UiO-66 | Zr | 2,5-dihydroxyterephthalic acid | 1 | 0 | 0 | 1 | 1 | 0 | 0 | 0 | 1 | 1 | phosphorylation with P2O5 (1.0 g UiO-66-p-(OH)2 + 0.5 g P2O5 in 40 mL DMF, N2 atmosphere, 130 C 6 h) grafting phosphate ester (-OPO3H) groups | phosphate ester | 0 |  | 0 | No |  |  | 83.35 |  |  | irregular disc-shaped particles; particle size increased and dispersion decreased (agglomeration) after phosphorylation | vacuum activation; thermal drying | 80 | 12 h | solvothermal (ZrCl4 0.45 g + H2BDC-p-(OH)2 0.47 g in DMF 50 mL + conc. HCl 5.0 mL, 130 C 24 h, washed DMF/methanol) then phosphorylation (1.0 g MOF + 0.5 g P2O5 in DMF 40 mL, N2, 130 C 6 h, washed water/methanol) | DMF | ZrCl4 | 2,5-dihydroxyterephthalic acid | F1;F2 | hydrochloric acid | phosphate ester | 130 | 6 | 未报告吸附后 PXRD/XRD 对比 | 未报告金属浸出测试 | TGA: excellent stability up to 200 C (25-200 C free water loss, 200-350 C Zr-OH dehydroxylation, 350-800 C ligand decomposition to amorphous ZrO2); regeneration 5 cycles removal >87% (p- retention 98.4-90.2%) | E:\mzh3\所有正文和附件\第一波markdown\Fabrication of phosphorylated UiO-66 for efficient selective removal of Pb ^ { 2 + } from acidic wastewater.md | P0176 | 10.1016/j.molliq.2024.124737 | 1 | regeneration | 298 | 1 | 332.3964 | 462.3188 | 59.92114 | 360.15625 | 5 | 423.4841 | 90.15748 | 6 | 359.8706 | 循环性 | Fabrication of phosphorylated UiO-66 for efficient selective removal of P b(2)+ from acidic wastewater | P0176 | Post-modified MOF; Other composite
P0067 | P0067_M1 | UiO-66-p-(OPO3)2 | M2 | T8 | phosphate-ester-functionalized Zr-MOF (UiO-66 with bis-phosphate ester groups at para position of linker) | UiO-66 | Zr | 2,5-dihydroxyterephthalic acid | 1 | 0 | 0 | 1 | 1 | 0 | 0 | 0 | 1 | 1 | phosphorylation with P2O5 (1.0 g UiO-66-p-(OH)2 + 0.5 g P2O5 in 40 mL DMF, N2 atmosphere, 130 C 6 h) grafting phosphate ester (-OPO3H) groups | phosphate ester | 0 |  | 0 | No |  |  | 83.35 |  |  | irregular disc-shaped particles; particle size increased and dispersion decreased (agglomeration) after phosphorylation | vacuum activation; thermal drying | 80 | 12 h | solvothermal (ZrCl4 0.45 g + H2BDC-p-(OH)2 0.47 g in DMF 50 mL + conc. HCl 5.0 mL, 130 C 24 h, washed DMF/methanol) then phosphorylation (1.0 g MOF + 0.5 g P2O5 in DMF 40 mL, N2, 130 C 6 h, washed water/methanol) | DMF | ZrCl4 | 2,5-dihydroxyterephthalic acid | F1;F2 | hydrochloric acid | phosphate ester | 130 | 6 | 未报告吸附后 PXRD/XRD 对比 | 未报告金属浸出测试 | TGA: excellent stability up to 200 C (25-200 C free water loss, 200-350 C Zr-OH dehydroxylation, 350-800 C ligand decomposition to amorphous ZrO2); regeneration 5 cycles removal >87% (p- retention 98.4-90.2%) | E:\mzh3\所有正文和附件\第一波markdown\Fabrication of phosphorylated UiO-66 for efficient selective removal of Pb ^ { 2 + } from acidic wastewater.md | P0176 | 10.1016/j.molliq.2024.124737 | 1 | isotherm | 298 | 1 | 8.136095 | 195.2899 | 59.92114 | 360.15625 | 1 | 462.3188 | 98.4252 | 6 | 359.8706 | 等温线 | Fabrication of phosphorylated UiO-66 for efficient selective removal of P b(2)+ from acidic wastewater | P0176 | Post-modified MOF; Other composite
P0067 | P0067_M1 | UiO-66-p-(OPO3)2 | M2 | T8 | phosphate-ester-functionalized Zr-MOF (UiO-66 with bis-phosphate ester groups at para position of linker) | UiO-66 | Zr | 2,5-dihydroxyterephthalic acid | 1 | 0 | 0 | 1 | 1 | 0 | 0 | 0 | 1 | 1 | phosphorylation with P2O5 (1.0 g UiO-66-p-(OH)2 + 0.5 g P2O5 in 40 mL DMF, N2 atmosphere, 130 C 6 h) grafting phosphate ester (-OPO3H) groups | phosphate ester | 0 |  | 0 | No |  |  | 83.35 |  |  | irregular disc-shaped particles; particle size increased and dispersion decreased (agglomeration) after phosphorylation | vacuum activation; thermal drying | 80 | 12 h | solvothermal (ZrCl4 0.45 g + H2BDC-p-(OH)2 0.47 g in DMF 50 mL + conc. HCl 5.0 mL, 130 C 24 h, washed DMF/methanol) then phosphorylation (1.0 g MOF + 0.5 g P2O5 in DMF 40 mL, N2, 130 C 6 h, washed water/methanol) | DMF | ZrCl4 | 2,5-dihydroxyterephthalic acid | F1;F2 | hydrochloric acid | phosphate ester | 130 | 6 | 未报告吸附后 PXRD/XRD 对比 | 未报告金属浸出测试 | TGA: excellent stability up to 200 C (25-200 C free water loss, 200-350 C Zr-OH dehydroxylation, 350-800 C ligand decomposition to amorphous ZrO2); regeneration 5 cycles removal >87% (p- retention 98.4-90.2%) | E:\mzh3\所有正文和附件\第一波markdown\Fabrication of phosphorylated UiO-66 for efficient selective removal of Pb ^ { 2 + } from acidic wastewater.md | P0176 | 10.1016/j.molliq.2024.124737 | 1 | isotherm | 298 | 1 | 41.27219 | 362.6812 | 59.92114 | 360.15625 | 1 | 462.3188 | 98.4252 | 6 | 359.8706 | 等温线 | Fabrication of phosphorylated UiO-66 for efficient selective removal of P b(2)+ from acidic wastewater | P0176 | Post-modified MOF; Other composite
P0067 | P0067_M1 | UiO-66-p-(OPO3)2 | M2 | T8 | phosphate-ester-functionalized Zr-MOF (UiO-66 with bis-phosphate ester groups at para position of linker) | UiO-66 | Zr | 2,5-dihydroxyterephthalic acid | 1 | 0 | 0 | 1 | 1 | 0 | 0 | 0 | 1 | 1 | phosphorylation with P2O5 (1.0 g UiO-66-p-(OH)2 + 0.5 g P2O5 in 40 mL DMF, N2 atmosphere, 130 C 6 h) grafting phosphate ester (-OPO3H) groups | phosphate ester | 0 |  | 0 | No |  |  | 83.35 |  |  | irregular disc-shaped particles; particle size increased and dispersion decreased (agglomeration) after phosphorylation | vacuum activation; thermal drying | 80 | 12 h | solvothermal (ZrCl4 0.45 g + H2BDC-p-(OH)2 0.47 g in DMF 50 mL + conc. HCl 5.0 mL, 130 C 24 h, washed DMF/methanol) then phosphorylation (1.0 g MOF + 0.5 g P2O5 in DMF 40 mL, N2, 130 C 6 h, washed water/methanol) | DMF | ZrCl4 | 2,5-dihydroxyterephthalic acid | F1;F2 | hydrochloric acid | phosphate ester | 130 | 6 | 未报告吸附后 PXRD/XRD 对比 | 未报告金属浸出测试 | TGA: excellent stability up to 200 C (25-200 C free water loss, 200-350 C Zr-OH dehydroxylation, 350-800 C ligand decomposition to amorphous ZrO2); regeneration 5 cycles removal >87% (p- retention 98.4-90.2%) | E:\mzh3\所有正文和附件\第一波markdown\Fabrication of phosphorylated UiO-66 for efficient selective removal of Pb ^ { 2 + } from acidic wastewater.md | P0176 | 10.1016/j.molliq.2024.124737 | 1 | isotherm | 298 | 1 | 95.71006 | 398.5507 | 59.92114 | 360.15625 | 1 | 462.3188 | 98.4252 | 6 | 359.8706 | 等温线 | Fabrication of phosphorylated UiO-66 for efficient selective removal of P b(2)+ from acidic wastewater | P0176 | Post-modified MOF; Other composite
P0067 | P0067_M1 | UiO-66-p-(OPO3)2 | M2 | T8 | phosphate-ester-functionalized Zr-MOF (UiO-66 with bis-phosphate ester groups at para position of linker) | UiO-66 | Zr | 2,5-dihydroxyterephthalic acid | 1 | 0 | 0 | 1 | 1 | 0 | 0 | 0 | 1 | 1 | phosphorylation with P2O5 (1.0 g UiO-66-p-(OH)2 + 0.5 g P2O5 in 40 mL DMF, N2 atmosphere, 130 C 6 h) grafting phosphate ester (-OPO3H) groups | phosphate ester | 0 |  | 0 | No |  |  | 83.35 |  |  | irregular disc-shaped particles; particle size increased and dispersion decreased (agglomeration) after phosphorylation | vacuum activation; thermal drying | 80 | 12 h | solvothermal (ZrCl4 0.45 g + H2BDC-p-(OH)2 0.47 g in DMF 50 mL + conc. HCl 5.0 mL, 130 C 24 h, washed DMF/methanol) then phosphorylation (1.0 g MOF + 0.5 g P2O5 in DMF 40 mL, N2, 130 C 6 h, washed water/methanol) | DMF | ZrCl4 | 2,5-dihydroxyterephthalic acid | F1;F2 | hydrochloric acid | phosphate ester | 130 | 6 | 未报告吸附后 PXRD/XRD 对比 | 未报告金属浸出测试 | TGA: excellent stability up to 200 C (25-200 C free water loss, 200-350 C Zr-OH dehydroxylation, 350-800 C ligand decomposition to amorphous ZrO2); regeneration 5 cycles removal >87% (p- retention 98.4-90.2%) | E:\mzh3\所有正文和附件\第一波markdown\Fabrication of phosphorylated UiO-66 for efficient selective removal of Pb ^ { 2 + } from acidic wastewater.md | P0176 | 10.1016/j.molliq.2024.124737 | 1 | isotherm | 298 | 1 | 157.2485 | 434.4203 | 59.92114 | 360.15625 | 1 | 462.3188 | 98.4252 | 6 | 359.8706 | 等温线 | Fabrication of phosphorylated UiO-66 for efficient selective removal of P b(2)+ from acidic wastewater | P0176 | Post-modified MOF; Other composite
P0067 | P0067_M1 | UiO-66-p-(OPO3)2 | M2 | T8 | phosphate-ester-functionalized Zr-MOF (UiO-66 with bis-phosphate ester groups at para position of linker) | UiO-66 | Zr | 2,5-dihydroxyterephthalic acid | 1 | 0 | 0 | 1 | 1 | 0 | 0 | 0 | 1 | 1 | phosphorylation with P2O5 (1.0 g UiO-66-p-(OH)2 + 0.5 g P2O5 in 40 mL DMF, N2 atmosphere, 130 C 6 h) grafting phosphate ester (-OPO3H) groups | phosphate ester | 0 |  | 0 | No |  |  | 83.35 |  |  | irregular disc-shaped particles; particle size increased and dispersion decreased (agglomeration) after phosphorylation | vacuum activation; thermal drying | 80 | 12 h | solvothermal (ZrCl4 0.45 g + H2BDC-p-(OH)2 0.47 g in DMF 50 mL + conc. HCl 5.0 mL, 130 C 24 h, washed DMF/methanol) then phosphorylation (1.0 g MOF + 0.5 g P2O5 in DMF 40 mL, N2, 130 C 6 h, washed water/methanol) | DMF | ZrCl4 | 2,5-dihydroxyterephthalic acid | F1;F2 | hydrochloric acid | phosphate ester | 130 | 6 | 未报告吸附后 PXRD/XRD 对比 | 未报告金属浸出测试 | TGA: excellent stability up to 200 C (25-200 C free water loss, 200-350 C Zr-OH dehydroxylation, 350-800 C ligand decomposition to amorphous ZrO2); regeneration 5 cycles removal >87% (p- retention 98.4-90.2%) | E:\mzh3\所有正文和附件\第一波markdown\Fabrication of phosphorylated UiO-66 for efficient selective removal of Pb ^ { 2 + } from acidic wastewater.md | P0176 | 10.1016/j.molliq.2024.124737 | 1 | isotherm | 298 | 1 | 332.3964 | 462.3188 | 59.92114 | 360.15625 | 1 | 462.3188 | 98.4252 | 6 | 359.8706 | 等温线 | Fabrication of phosphorylated UiO-66 for efficient selective removal of P b(2)+ from acidic wastewater | P0176 | Post-modified MOF; Other composite
P0067 | P0067_M1 | UiO-66-p-(OPO3)2 | M2 | T8 | phosphate-ester-functionalized Zr-MOF (UiO-66 with bis-phosphate ester groups at para position of linker) | UiO-66 | Zr | 2,5-dihydroxyterephthalic acid | 1 | 0 | 0 | 1 | 1 | 0 | 0 | 0 | 1 | 1 | phosphorylation with P2O5 (1.0 g UiO-66-p-(OH)2 + 0.5 g P2O5 in 40 mL DMF, N2 atmosphere, 130 C 6 h) grafting phosphate ester (-OPO3H) groups | phosphate ester | 0 |  | 0 | No |  |  | 83.35 |  |  | irregular disc-shaped particles; particle size increased and dispersion decreased (agglomeration) after phosphorylation | vacuum activation; thermal drying | 80 | 12 h | solvothermal (ZrCl4 0.45 g + H2BDC-p-(OH)2 0.47 g in DMF 50 mL + conc. HCl 5.0 mL, 130 C 24 h, washed DMF/methanol) then phosphorylation (1.0 g MOF + 0.5 g P2O5 in DMF 40 mL, N2, 130 C 6 h, washed water/methanol) | DMF | ZrCl4 | 2,5-dihydroxyterephthalic acid | F1;F2 | hydrochloric acid | phosphate ester | 130 | 6 | 未报告吸附后 PXRD/XRD 对比 | 未报告金属浸出测试 | TGA: excellent stability up to 200 C (25-200 C free water loss, 200-350 C Zr-OH dehydroxylation, 350-800 C ligand decomposition to amorphous ZrO2); regeneration 5 cycles removal >87% (p- retention 98.4-90.2%) | E:\mzh3\所有正文和附件\第一波markdown\Fabrication of phosphorylated UiO-66 for efficient selective removal of Pb ^ { 2 + } from acidic wastewater.md | P0176 | 10.1016/j.molliq.2024.124737 | 1 | isotherm | 288 | 1 | 8.136095 | 199.2754 | 59.92114 | 360.15625 | 1 | 462.3188 | 98.4252 | 6 | 359.8706 | 等温线 | Fabrication of phosphorylated UiO-66 for efficient selective removal of P b(2)+ from acidic wastewater | P0176 | Post-modified MOF; Other composite
P0067 | P0067_M1 | UiO-66-p-(OPO3)2 | M2 | T8 | phosphate-ester-functionalized Zr-MOF (UiO-66 with bis-phosphate ester groups at para position of linker) | UiO-66 | Zr | 2,5-dihydroxyterephthalic acid | 1 | 0 | 0 | 1 | 1 | 0 | 0 | 0 | 1 | 1 | phosphorylation with P2O5 (1.0 g UiO-66-p-(OH)2 + 0.5 g P2O5 in 40 mL DMF, N2 atmosphere, 130 C 6 h) grafting phosphate ester (-OPO3H) groups | phosphate ester | 0 |  | 0 | No |  |  | 83.35 |  |  | irregular disc-shaped particles; particle size increased and dispersion decreased (agglomeration) after phosphorylation | vacuum activation; thermal drying | 80 | 12 h | solvothermal (ZrCl4 0.45 g + H2BDC-p-(OH)2 0.47 g in DMF 50 mL + conc. HCl 5.0 mL, 130 C 24 h, washed DMF/methanol) then phosphorylation (1.0 g MOF + 0.5 g P2O5 in DMF 40 mL, N2, 130 C 6 h, washed water/methanol) | DMF | ZrCl4 | 2,5-dihydroxyterephthalic acid | F1;F2 | hydrochloric acid | phosphate ester | 130 | 6 | 未报告吸附后 PXRD/XRD 对比 | 未报告金属浸出测试 | TGA: excellent stability up to 200 C (25-200 C free water loss, 200-350 C Zr-OH dehydroxylation, 350-800 C ligand decomposition to amorphous ZrO2); regeneration 5 cycles removal >87% (p- retention 98.4-90.2%) | E:\mzh3\所有正文和附件\第一波markdown\Fabrication of phosphorylated UiO-66 for efficient selective removal of Pb ^ { 2 + } from acidic wastewater.md | P0176 | 10.1016/j.molliq.2024.124737 | 1 | isotherm | 288 | 1 | 29.43787 | 271.0145 | 59.92114 | 360.15625 | 1 | 462.3188 | 98.4252 | 6 | 359.8706 | 等温线 | Fabrication of phosphorylated UiO-66 for efficient selective removal of P b(2)+ from acidic wastewater | P0176 | Post-modified MOF; Other composite
P0067 | P0067_M1 | UiO-66-p-(OPO3)2 | M2 | T8 | phosphate-ester-functionalized Zr-MOF (UiO-66 with bis-phosphate ester groups at para position of linker) | UiO-66 | Zr | 2,5-dihydroxyterephthalic acid | 1 | 0 | 0 | 1 | 1 | 0 | 0 | 0 | 1 | 1 | phosphorylation with P2O5 (1.0 g UiO-66-p-(OH)2 + 0.5 g P2O5 in 40 mL DMF, N2 atmosphere, 130 C 6 h) grafting phosphate ester (-OPO3H) groups | phosphate ester | 0 |  | 0 | No |  |  | 83.35 |  |  | irregular disc-shaped particles; particle size increased and dispersion decreased (agglomeration) after phosphorylation | vacuum activation; thermal drying | 80 | 12 h | solvothermal (ZrCl4 0.45 g + H2BDC-p-(OH)2 0.47 g in DMF 50 mL + conc. HCl 5.0 mL, 130 C 24 h, washed DMF/methanol) then phosphorylation (1.0 g MOF + 0.5 g P2O5 in DMF 40 mL, N2, 130 C 6 h, washed water/methanol) | DMF | ZrCl4 | 2,5-dihydroxyterephthalic acid | F1;F2 | hydrochloric acid | phosphate ester | 130 | 6 | 未报告吸附后 PXRD/XRD 对比 | 未报告金属浸出测试 | TGA: excellent stability up to 200 C (25-200 C free water loss, 200-350 C Zr-OH dehydroxylation, 350-800 C ligand decomposition to amorphous ZrO2); regeneration 5 cycles removal >87% (p- retention 98.4-90.2%) | E:\mzh3\所有正文和附件\第一波markdown\Fabrication of phosphorylated UiO-66 for efficient selective removal of Pb ^ { 2 + } from acidic wastewater.md | P0176 | 10.1016/j.molliq.2024.124737 | 1 | isotherm | 288 | 1 | 126.4793 | 374.6377 | 59.92114 | 360.15625 | 1 | 462.3188 | 98.4252 | 6 | 359.8706 | 等温线 | Fabrication of phosphorylated UiO-66 for efficient selective removal of P b(2)+ from acidic wastewater | P0176 | Post-modified MOF; Other composite
P0067 | P0067_M1 | UiO-66-p-(OPO3)2 | M2 | T8 | phosphate-ester-functionalized Zr-MOF (UiO-66 with bis-phosphate ester groups at para position of linker) | UiO-66 | Zr | 2,5-dihydroxyterephthalic acid | 1 | 0 | 0 | 1 | 1 | 0 | 0 | 0 | 1 | 1 | phosphorylation with P2O5 (1.0 g UiO-66-p-(OH)2 + 0.5 g P2O5 in 40 mL DMF, N2 atmosphere, 130 C 6 h) grafting phosphate ester (-OPO3H) groups | phosphate ester | 0 |  | 0 | No |  |  | 83.35 |  |  | irregular disc-shaped particles; particle size increased and dispersion decreased (agglomeration) after phosphorylation | vacuum activation; thermal drying | 80 | 12 h | solvothermal (ZrCl4 0.45 g + H2BDC-p-(OH)2 0.47 g in DMF 50 mL + conc. HCl 5.0 mL, 130 C 24 h, washed DMF/methanol) then phosphorylation (1.0 g MOF + 0.5 g P2O5 in DMF 40 mL, N2, 130 C 6 h, washed water/methanol) | DMF | ZrCl4 | 2,5-dihydroxyterephthalic acid | F1;F2 | hydrochloric acid | phosphate ester | 130 | 6 | 未报告吸附后 PXRD/XRD 对比 | 未报告金属浸出测试 | TGA: excellent stability up to 200 C (25-200 C free water loss, 200-350 C Zr-OH dehydroxylation, 350-800 C ligand decomposition to amorphous ZrO2); regeneration 5 cycles removal >87% (p- retention 98.4-90.2%) | E:\mzh3\所有正文和附件\第一波markdown\Fabrication of phosphorylated UiO-66 for efficient selective removal of Pb ^ { 2 + } from acidic wastewater.md | P0176 | 10.1016/j.molliq.2024.124737 | 1 | isotherm | 288 | 1 | 195.1183 | 410.5072 | 59.92114 | 360.15625 | 1 | 462.3188 | 98.4252 | 6 | 359.8706 | 等温线 | Fabrication of phosphorylated UiO-66 for efficient selective removal of P b(2)+ from acidic wastewater | P0176 | Post-modified MOF; Other composite
P0067 | P0067_M1 | UiO-66-p-(OPO3)2 | M2 | T8 | phosphate-ester-functionalized Zr-MOF (UiO-66 with bis-phosphate ester groups at para position of linker) | UiO-66 | Zr | 2,5-dihydroxyterephthalic acid | 1 | 0 | 0 | 1 | 1 | 0 | 0 | 0 | 1 | 1 | phosphorylation with P2O5 (1.0 g UiO-66-p-(OH)2 + 0.5 g P2O5 in 40 mL DMF, N2 atmosphere, 130 C 6 h) grafting phosphate ester (-OPO3H) groups | phosphate ester | 0 |  | 0 | No |  |  | 83.35 |  |  | irregular disc-shaped particles; particle size increased and dispersion decreased (agglomeration) after phosphorylation | vacuum activation; thermal drying | 80 | 12 h | solvothermal (ZrCl4 0.45 g + H2BDC-p-(OH)2 0.47 g in DMF 50 mL + conc. HCl 5.0 mL, 130 C 24 h, washed DMF/methanol) then phosphorylation (1.0 g MOF + 0.5 g P2O5 in DMF 40 mL, N2, 130 C 6 h, washed water/methanol) | DMF | ZrCl4 | 2,5-dihydroxyterephthalic acid | F1;F2 | hydrochloric acid | phosphate ester | 130 | 6 | 未报告吸附后 PXRD/XRD 对比 | 未报告金属浸出测试 | TGA: excellent stability up to 200 C (25-200 C free water loss, 200-350 C Zr-OH dehydroxylation, 350-800 C ligand decomposition to amorphous ZrO2); regeneration 5 cycles removal >87% (p- retention 98.4-90.2%) | E:\mzh3\所有正文和附件\第一波markdown\Fabrication of phosphorylated UiO-66 for efficient selective removal of Pb ^ { 2 + } from acidic wastewater.md | P0176 | 10.1016/j.molliq.2024.124737 | 1 | isotherm | 288 | 1 | 360.7988 | 434.4203 | 59.92114 | 360.15625 | 1 | 462.3188 | 98.4252 | 6 | 359.8706 | 等温线 | Fabrication of phosphorylated UiO-66 for efficient selective removal of P b(2)+ from acidic wastewater | P0176 | Post-modified MOF; Other composite
P0067 | P0067_M1 | UiO-66-p-(OPO3)2 | M2 | T8 | phosphate-ester-functionalized Zr-MOF (UiO-66 with bis-phosphate ester groups at para position of linker) | UiO-66 | Zr | 2,5-dihydroxyterephthalic acid | 1 | 0 | 0 | 1 | 1 | 0 | 0 | 0 | 1 | 1 | phosphorylation with P2O5 (1.0 g UiO-66-p-(OH)2 + 0.5 g P2O5 in 40 mL DMF, N2 atmosphere, 130 C 6 h) grafting phosphate ester (-OPO3H) groups | phosphate ester | 0 |  | 0 | No |  |  | 83.35 |  |  | irregular disc-shaped particles; particle size increased and dispersion decreased (agglomeration) after phosphorylation | vacuum activation; thermal drying | 80 | 12 h | solvothermal (ZrCl4 0.45 g + H2BDC-p-(OH)2 0.47 g in DMF 50 mL + conc. HCl 5.0 mL, 130 C 24 h, washed DMF/methanol) then phosphorylation (1.0 g MOF + 0.5 g P2O5 in DMF 40 mL, N2, 130 C 6 h, washed water/methanol) | DMF | ZrCl4 | 2,5-dihydroxyterephthalic acid | F1;F2 | hydrochloric acid | phosphate ester | 130 | 6 | 未报告吸附后 PXRD/XRD 对比 | 未报告金属浸出测试 | TGA: excellent stability up to 200 C (25-200 C free water loss, 200-350 C Zr-OH dehydroxylation, 350-800 C ligand decomposition to amorphous ZrO2); regeneration 5 cycles removal >87% (p- retention 98.4-90.2%) | E:\mzh3\所有正文和附件\第一波markdown\Fabrication of phosphorylated UiO-66 for efficient selective removal of Pb ^ { 2 + } from acidic wastewater.md | P0176 | 10.1016/j.molliq.2024.124737 | 1 | isotherm | 308 | 1 | 3.402367 | 203.2609 | 59.92114 | 360.15625 | 1 | 462.3188 | 98.4252 | 6 | 359.8706 | 等温线 | Fabrication of phosphorylated UiO-66 for efficient selective removal of P b(2)+ from acidic wastewater | P0176 | Post-modified MOF; Other composite
P0067 | P0067_M1 | UiO-66-p-(OPO3)2 | M2 | T8 | phosphate-ester-functionalized Zr-MOF (UiO-66 with bis-phosphate ester groups at para position of linker) | UiO-66 | Zr | 2,5-dihydroxyterephthalic acid | 1 | 0 | 0 | 1 | 1 | 0 | 0 | 0 | 1 | 1 | phosphorylation with P2O5 (1.0 g UiO-66-p-(OH)2 + 0.5 g P2O5 in 40 mL DMF, N2 atmosphere, 130 C 6 h) grafting phosphate ester (-OPO3H) groups | phosphate ester | 0 |  | 0 | No |  |  | 83.35 |  |  | irregular disc-shaped particles; particle size increased and dispersion decreased (agglomeration) after phosphorylation | vacuum activation; thermal drying | 80 | 12 h | solvothermal (ZrCl4 0.45 g + H2BDC-p-(OH)2 0.47 g in DMF 50 mL + conc. HCl 5.0 mL, 130 C 24 h, washed DMF/methanol) then phosphorylation (1.0 g MOF + 0.5 g P2O5 in DMF 40 mL, N2, 130 C 6 h, washed water/methanol) | DMF | ZrCl4 | 2,5-dihydroxyterephthalic acid | F1;F2 | hydrochloric acid | phosphate ester | 130 | 6 | 未报告吸附后 PXRD/XRD 对比 | 未报告金属浸出测试 | TGA: excellent stability up to 200 C (25-200 C free water loss, 200-350 C Zr-OH dehydroxylation, 350-800 C ligand decomposition to amorphous ZrO2); regeneration 5 cycles removal >87% (p- retention 98.4-90.2%) | E:\mzh3\所有正文和附件\第一波markdown\Fabrication of phosphorylated UiO-66 for efficient selective removal of Pb ^ { 2 + } from acidic wastewater.md | P0176 | 10.1016/j.molliq.2024.124737 | 1 | isotherm | 308 | 1 | 34.1716 | 370.6522 | 59.92114 | 360.15625 | 1 | 462.3188 | 98.4252 | 6 | 359.8706 | 等温线 | Fabrication of phosphorylated UiO-66 for efficient selective removal of P b(2)+ from acidic wastewater | P0176 | Post-modified MOF; Other composite
P0067 | P0067_M1 | UiO-66-p-(OPO3)2 | M2 | T8 | phosphate-ester-functionalized Zr-MOF (UiO-66 with bis-phosphate ester groups at para position of linker) | UiO-66 | Zr | 2,5-dihydroxyterephthalic acid | 1 | 0 | 0 | 1 | 1 | 0 | 0 | 0 | 1 | 1 | phosphorylation with P2O5 (1.0 g UiO-66-p-(OH)2 + 0.5 g P2O5 in 40 mL DMF, N2 atmosphere, 130 C 6 h) grafting phosphate ester (-OPO3H) groups | phosphate ester | 0 |  | 0 | No |  |  | 83.35 |  |  | irregular disc-shaped particles; particle size increased and dispersion decreased (agglomeration) after phosphorylation | vacuum activation; thermal drying | 80 | 12 h | solvothermal (ZrCl4 0.45 g + H2BDC-p-(OH)2 0.47 g in DMF 50 mL + conc. HCl 5.0 mL, 130 C 24 h, washed DMF/methanol) then phosphorylation (1.0 g MOF + 0.5 g P2O5 in DMF 40 mL, N2, 130 C 6 h, washed water/methanol) | DMF | ZrCl4 | 2,5-dihydroxyterephthalic acid | F1;F2 | hydrochloric acid | phosphate ester | 130 | 6 | 未报告吸附后 PXRD/XRD 对比 | 未报告金属浸出测试 | TGA: excellent stability up to 200 C (25-200 C free water loss, 200-350 C Zr-OH dehydroxylation, 350-800 C ligand decomposition to amorphous ZrO2); regeneration 5 cycles removal >87% (p- retention 98.4-90.2%) | E:\mzh3\所有正文和附件\第一波markdown\Fabrication of phosphorylated UiO-66 for efficient selective removal of Pb ^ { 2 + } from acidic wastewater.md | P0176 | 10.1016/j.molliq.2024.124737 | 1 | isotherm | 308 | 1 | 72.04142 | 426.4493 | 59.92114 | 360.15625 | 1 | 462.3188 | 98.4252 | 6 | 359.8706 | 等温线 | Fabrication of phosphorylated UiO-66 for efficient selective removal of P b(2)+ from acidic wastewater | P0176 | Post-modified MOF; Other composite
P0067 | P0067_M1 | UiO-66-p-(OPO3)2 | M2 | T8 | phosphate-ester-functionalized Zr-MOF (UiO-66 with bis-phosphate ester groups at para position of linker) | UiO-66 | Zr | 2,5-dihydroxyterephthalic acid | 1 | 0 | 0 | 1 | 1 | 0 | 0 | 0 | 1 | 1 | phosphorylation with P2O5 (1.0 g UiO-66-p-(OH)2 + 0.5 g P2O5 in 40 mL DMF, N2 atmosphere, 130 C 6 h) grafting phosphate ester (-OPO3H) groups | phosphate ester | 0 |  | 0 | No |  |  | 83.35 |  |  | irregular disc-shaped particles; particle size increased and dispersion decreased (agglomeration) after phosphorylation | vacuum activation; thermal drying | 80 | 12 h | solvothermal (ZrCl4 0.45 g + H2BDC-p-(OH)2 0.47 g in DMF 50 mL + conc. HCl 5.0 mL, 130 C 24 h, washed DMF/methanol) then phosphorylation (1.0 g MOF + 0.5 g P2O5 in DMF 40 mL, N2, 130 C 6 h, washed water/methanol) | DMF | ZrCl4 | 2,5-dihydroxyterephthalic acid | F1;F2 | hydrochloric acid | phosphate ester | 130 | 6 | 未报告吸附后 PXRD/XRD 对比 | 未报告金属浸出测试 | TGA: excellent stability up to 200 C (25-200 C free water loss, 200-350 C Zr-OH dehydroxylation, 350-800 C ligand decomposition to amorphous ZrO2); regeneration 5 cycles removal >87% (p- retention 98.4-90.2%) | E:\mzh3\所有正文和附件\第一波markdown\Fabrication of phosphorylated UiO-66 for efficient selective removal of Pb ^ { 2 + } from acidic wastewater.md | P0176 | 10.1016/j.molliq.2024.124737 | 1 | isotherm | 308 | 1 | 126.4793 | 474.2754 | 59.92114 | 360.15625 | 1 | 462.3188 | 98.4252 | 6 | 359.8706 | 等温线 | Fabrication of phosphorylated UiO-66 for efficient selective removal of P b(2)+ from acidic wastewater | P0176 | Post-modified MOF; Other composite
P0067 | P0067_M1 | UiO-66-p-(OPO3)2 | M2 | T8 | phosphate-ester-functionalized Zr-MOF (UiO-66 with bis-phosphate ester groups at para position of linker) | UiO-66 | Zr | 2,5-dihydroxyterephthalic acid | 1 | 0 | 0 | 1 | 1 | 0 | 0 | 0 | 1 | 1 | phosphorylation with P2O5 (1.0 g UiO-66-p-(OH)2 + 0.5 g P2O5 in 40 mL DMF, N2 atmosphere, 130 C 6 h) grafting phosphate ester (-OPO3H) groups | phosphate ester | 0 |  | 0 | No |  |  | 83.35 |  |  | irregular disc-shaped particles; particle size increased and dispersion decreased (agglomeration) after phosphorylation | vacuum activation; thermal drying | 80 | 12 h | solvothermal (ZrCl4 0.45 g + H2BDC-p-(OH)2 0.47 g in DMF 50 mL + conc. HCl 5.0 mL, 130 C 24 h, washed DMF/methanol) then phosphorylation (1.0 g MOF + 0.5 g P2O5 in DMF 40 mL, N2, 130 C 6 h, washed water/methanol) | DMF | ZrCl4 | 2,5-dihydroxyterephthalic acid | F1;F2 | hydrochloric acid | phosphate ester | 130 | 6 | 未报告吸附后 PXRD/XRD 对比 | 未报告金属浸出测试 | TGA: excellent stability up to 200 C (25-200 C free water loss, 200-350 C Zr-OH dehydroxylation, 350-800 C ligand decomposition to amorphous ZrO2); regeneration 5 cycles removal >87% (p- retention 98.4-90.2%) | E:\mzh3\所有正文和附件\第一波markdown\Fabrication of phosphorylated UiO-66 for efficient selective removal of Pb ^ { 2 + } from acidic wastewater.md | P0176 | 10.1016/j.molliq.2024.124737 | 1 | isotherm | 308 | 1 | 296.8935 | 502.1739 | 59.92114 | 360.15625 | 1 | 462.3188 | 98.4252 | 6 | 359.8706 | 等温线 | Fabrication of phosphorylated UiO-66 for efficient selective removal of P b(2)+ from acidic wastewater | P0176 | Post-modified MOF; Other composite
P0068 | P0068_M1 | Fe-Mg MOF | M1 |  | bimetallic Fe-Mg MOF (terephthalic acid linker, MIL-101-type framework) | Fe-Mg MOF | Fe; Mg | terephthalic acid | 1 | 0 | 0 | 0 | 1 | 0 | 0 | 0 | 0 | 0 |  |  | 0 |  | 0 | No |  |  | 1320 |  |  | Fe-MOF nanocrystals (TEM diameter 8.0-9.6 nm) dispersed first in pores then on external surface of Mg-MOF (column-like, TEM 11.0-22.3 nm); (0.6:1) bimetallic crystallite size 3.1-3.9 nm (TEM), 4.5 nm (XRD (111) peak) | vacuum activation; thermal drying | 120 |  | solvothermal (1 mmol Mg(NO3)2·6H2O + 0.6 mmol Fe(NO3)3·9H2O + 1 mmol terephthalic acid in 10 mL DMF, 120 C 8 h in Teflon-lined autoclave, washed with DMF, dried at 120 C under vacuum) | DMF | Fe(NO3)3.9H2O; Mg(NO3)2.6H2O | terephthalic acid | F1 |  |  | 120 | 8 | 未报告吸附后 PXRD/XRD 对比 | no Fe/Mg leaching detected in catalyst recycling filtrate by AAS (Sec 3.3.2, catalytic reusability test) | catalyst reusable for 4 runs with nearly initial activity (xanthene synthesis, Sec 3.3.2); no Fe/Mg leaching; adsorption regeneration data in CSV: 4 cycles, retention 93.2-82.8% (source figure P0179_F013) | E:\mzh3\所有正文和附件\第一波markdown\Facile fabrication of bimetallic Fe–Mg MOF for the synthesis of xanthenes and removal of heavy metal ions†.md | P0179 | 10.1039/c9ra10300g | 1 | regeneration | 298 | 0.3 | 108.6614 | 165.2186 | 240.0691 | 140.3738 | 1 | 274.8118 | 93.22034 | 5 | 140 | 循环性 | View Article Online View Journal ¦ View Issue | P0179 | Metal composite
P0068 | P0068_M1 | Fe-Mg MOF | M1 |  | bimetallic Fe-Mg MOF (terephthalic acid linker, MIL-101-type framework) | Fe-Mg MOF | Fe; Mg | terephthalic acid | 1 | 0 | 0 | 0 | 1 | 0 | 0 | 0 | 0 | 0 |  |  | 0 |  | 0 | No |  |  | 1320 |  |  | Fe-MOF nanocrystals (TEM diameter 8.0-9.6 nm) dispersed first in pores then on external surface of Mg-MOF (column-like, TEM 11.0-22.3 nm); (0.6:1) bimetallic crystallite size 3.1-3.9 nm (TEM), 4.5 nm (XRD (111) peak) | vacuum activation; thermal drying | 120 |  | solvothermal (1 mmol Mg(NO3)2·6H2O + 0.6 mmol Fe(NO3)3·9H2O + 1 mmol terephthalic acid in 10 mL DMF, 120 C 8 h in Teflon-lined autoclave, washed with DMF, dried at 120 C under vacuum) | DMF | Fe(NO3)3.9H2O; Mg(NO3)2.6H2O | terephthalic acid | F1 |  |  | 120 | 8 | 未报告吸附后 PXRD/XRD 对比 | no Fe/Mg leaching detected in catalyst recycling filtrate by AAS (Sec 3.3.2, catalytic reusability test) | catalyst reusable for 4 runs with nearly initial activity (xanthene synthesis, Sec 3.3.2); no Fe/Mg leaching; adsorption regeneration data in CSV: 4 cycles, retention 93.2-82.8% (source figure P0179_F013) | E:\mzh3\所有正文和附件\第一波markdown\Facile fabrication of bimetallic Fe–Mg MOF for the synthesis of xanthenes and removal of heavy metal ions†.md | P0179 | 10.1039/c9ra10300g | 1 | regeneration | 298 | 0.3 | 108.6614 | 165.2186 | 240.0691 | 140.3738 | 2 | 265.5324 | 90.07264 | 5 | 140 | 循环性 | View Article Online View Journal ¦ View Issue | P0179 | Metal composite
P0068 | P0068_M1 | Fe-Mg MOF | M1 |  | bimetallic Fe-Mg MOF (terephthalic acid linker, MIL-101-type framework) | Fe-Mg MOF | Fe; Mg | terephthalic acid | 1 | 0 | 0 | 0 | 1 | 0 | 0 | 0 | 0 | 0 |  |  | 0 |  | 0 | No |  |  | 1320 |  |  | Fe-MOF nanocrystals (TEM diameter 8.0-9.6 nm) dispersed first in pores then on external surface of Mg-MOF (column-like, TEM 11.0-22.3 nm); (0.6:1) bimetallic crystallite size 3.1-3.9 nm (TEM), 4.5 nm (XRD (111) peak) | vacuum activation; thermal drying | 120 |  | solvothermal (1 mmol Mg(NO3)2·6H2O + 0.6 mmol Fe(NO3)3·9H2O + 1 mmol terephthalic acid in 10 mL DMF, 120 C 8 h in Teflon-lined autoclave, washed with DMF, dried at 120 C under vacuum) | DMF | Fe(NO3)3.9H2O; Mg(NO3)2.6H2O | terephthalic acid | F1 |  |  | 120 | 8 | 未报告吸附后 PXRD/XRD 对比 | no Fe/Mg leaching detected in catalyst recycling filtrate by AAS (Sec 3.3.2, catalytic reusability test) | catalyst reusable for 4 runs with nearly initial activity (xanthene synthesis, Sec 3.3.2); no Fe/Mg leaching; adsorption regeneration data in CSV: 4 cycles, retention 93.2-82.8% (source figure P0179_F013) | E:\mzh3\所有正文和附件\第一波markdown\Facile fabrication of bimetallic Fe–Mg MOF for the synthesis of xanthenes and removal of heavy metal ions†.md | P0179 | 10.1039/c9ra10300g | 1 | regeneration | 298 | 0.3 | 108.6614 | 165.2186 | 240.0691 | 140.3738 | 3 | 249.8289 | 84.74576 | 5 | 140 | 循环性 | View Article Online View Journal ¦ View Issue | P0179 | Metal composite
P0068 | P0068_M1 | Fe-Mg MOF | M1 |  | bimetallic Fe-Mg MOF (terephthalic acid linker, MIL-101-type framework) | Fe-Mg MOF | Fe; Mg | terephthalic acid | 1 | 0 | 0 | 0 | 1 | 0 | 0 | 0 | 0 | 0 |  |  | 0 |  | 0 | No |  |  | 1320 |  |  | Fe-MOF nanocrystals (TEM diameter 8.0-9.6 nm) dispersed first in pores then on external surface of Mg-MOF (column-like, TEM 11.0-22.3 nm); (0.6:1) bimetallic crystallite size 3.1-3.9 nm (TEM), 4.5 nm (XRD (111) peak) | vacuum activation; thermal drying | 120 |  | solvothermal (1 mmol Mg(NO3)2·6H2O + 0.6 mmol Fe(NO3)3·9H2O + 1 mmol terephthalic acid in 10 mL DMF, 120 C 8 h in Teflon-lined autoclave, washed with DMF, dried at 120 C under vacuum) | DMF | Fe(NO3)3.9H2O; Mg(NO3)2.6H2O | terephthalic acid | F1 |  |  | 120 | 8 | 未报告吸附后 PXRD/XRD 对比 | no Fe/Mg leaching detected in catalyst recycling filtrate by AAS (Sec 3.3.2, catalytic reusability test) | catalyst reusable for 4 runs with nearly initial activity (xanthene synthesis, Sec 3.3.2); no Fe/Mg leaching; adsorption regeneration data in CSV: 4 cycles, retention 93.2-82.8% (source figure P0179_F013) | E:\mzh3\所有正文和附件\第一波markdown\Facile fabrication of bimetallic Fe–Mg MOF for the synthesis of xanthenes and removal of heavy metal ions†.md | P0179 | 10.1039/c9ra10300g | 1 | regeneration | 298 | 0.3 | 108.6614 | 165.2186 | 240.0691 | 140.3738 | 4 | 244.1185 | 82.80872 | 5 | 140 | 循环性 | View Article Online View Journal ¦ View Issue | P0179 | Metal composite
P0068 | P0068_M1 | Fe-Mg MOF | M1 |  | bimetallic Fe-Mg MOF (terephthalic acid linker, MIL-101-type framework) | Fe-Mg MOF | Fe; Mg | terephthalic acid | 1 | 0 | 0 | 0 | 1 | 0 | 0 | 0 | 0 | 0 |  |  | 0 |  | 0 | No |  |  | 1320 |  |  | Fe-MOF nanocrystals (TEM diameter 8.0-9.6 nm) dispersed first in pores then on external surface of Mg-MOF (column-like, TEM 11.0-22.3 nm); (0.6:1) bimetallic crystallite size 3.1-3.9 nm (TEM), 4.5 nm (XRD (111) peak) | vacuum activation; thermal drying | 120 |  | solvothermal (1 mmol Mg(NO3)2·6H2O + 0.6 mmol Fe(NO3)3·9H2O + 1 mmol terephthalic acid in 10 mL DMF, 120 C 8 h in Teflon-lined autoclave, washed with DMF, dried at 120 C under vacuum) | DMF | Fe(NO3)3.9H2O; Mg(NO3)2.6H2O | terephthalic acid | F1 |  |  | 120 | 8 | 未报告吸附后 PXRD/XRD 对比 | no Fe/Mg leaching detected in catalyst recycling filtrate by AAS (Sec 3.3.2, catalytic reusability test) | catalyst reusable for 4 runs with nearly initial activity (xanthene synthesis, Sec 3.3.2); no Fe/Mg leaching; adsorption regeneration data in CSV: 4 cycles, retention 93.2-82.8% (source figure P0179_F013) | E:\mzh3\所有正文和附件\第一波markdown\Facile fabrication of bimetallic Fe–Mg MOF for the synthesis of xanthenes and removal of heavy metal ions†.md | P0179 | 10.1039/c9ra10300g | 1 | ph | 298 | 0.3 | 108.6614 | 165.2186 | 240.0691 | 140.3738 | 1 | 274.8118 | 93.22034 | 3 | 108.4103 | pH | View Article Online View Journal ¦ View Issue | P0179 | Metal composite
P0068 | P0068_M1 | Fe-Mg MOF | M1 |  | bimetallic Fe-Mg MOF (terephthalic acid linker, MIL-101-type framework) | Fe-Mg MOF | Fe; Mg | terephthalic acid | 1 | 0 | 0 | 0 | 1 | 0 | 0 | 0 | 0 | 0 |  |  | 0 |  | 0 | No |  |  | 1320 |  |  | Fe-MOF nanocrystals (TEM diameter 8.0-9.6 nm) dispersed first in pores then on external surface of Mg-MOF (column-like, TEM 11.0-22.3 nm); (0.6:1) bimetallic crystallite size 3.1-3.9 nm (TEM), 4.5 nm (XRD (111) peak) | vacuum activation; thermal drying | 120 |  | solvothermal (1 mmol Mg(NO3)2·6H2O + 0.6 mmol Fe(NO3)3·9H2O + 1 mmol terephthalic acid in 10 mL DMF, 120 C 8 h in Teflon-lined autoclave, washed with DMF, dried at 120 C under vacuum) | DMF | Fe(NO3)3.9H2O; Mg(NO3)2.6H2O | terephthalic acid | F1 |  |  | 120 | 8 | 未报告吸附后 PXRD/XRD 对比 | no Fe/Mg leaching detected in catalyst recycling filtrate by AAS (Sec 3.3.2, catalytic reusability test) | catalyst reusable for 4 runs with nearly initial activity (xanthene synthesis, Sec 3.3.2); no Fe/Mg leaching; adsorption regeneration data in CSV: 4 cycles, retention 93.2-82.8% (source figure P0179_F013) | E:\mzh3\所有正文和附件\第一波markdown\Facile fabrication of bimetallic Fe–Mg MOF for the synthesis of xanthenes and removal of heavy metal ions†.md | P0179 | 10.1039/c9ra10300g | 1 | ph | 298 | 0.3 | 108.6614 | 165.2186 | 240.0691 | 140.3738 | 1 | 274.8118 | 93.22034 | 4 | 126.359 | pH | View Article Online View Journal ¦ View Issue | P0179 | Metal composite
P0068 | P0068_M1 | Fe-Mg MOF | M1 |  | bimetallic Fe-Mg MOF (terephthalic acid linker, MIL-101-type framework) | Fe-Mg MOF | Fe; Mg | terephthalic acid | 1 | 0 | 0 | 0 | 1 | 0 | 0 | 0 | 0 | 0 |  |  | 0 |  | 0 | No |  |  | 1320 |  |  | Fe-MOF nanocrystals (TEM diameter 8.0-9.6 nm) dispersed first in pores then on external surface of Mg-MOF (column-like, TEM 11.0-22.3 nm); (0.6:1) bimetallic crystallite size 3.1-3.9 nm (TEM), 4.5 nm (XRD (111) peak) | vacuum activation; thermal drying | 120 |  | solvothermal (1 mmol Mg(NO3)2·6H2O + 0.6 mmol Fe(NO3)3·9H2O + 1 mmol terephthalic acid in 10 mL DMF, 120 C 8 h in Teflon-lined autoclave, washed with DMF, dried at 120 C under vacuum) | DMF | Fe(NO3)3.9H2O; Mg(NO3)2.6H2O | terephthalic acid | F1 |  |  | 120 | 8 | 未报告吸附后 PXRD/XRD 对比 | no Fe/Mg leaching detected in catalyst recycling filtrate by AAS (Sec 3.3.2, catalytic reusability test) | catalyst reusable for 4 runs with nearly initial activity (xanthene synthesis, Sec 3.3.2); no Fe/Mg leaching; adsorption regeneration data in CSV: 4 cycles, retention 93.2-82.8% (source figure P0179_F013) | E:\mzh3\所有正文和附件\第一波markdown\Facile fabrication of bimetallic Fe–Mg MOF for the synthesis of xanthenes and removal of heavy metal ions†.md | P0179 | 10.1039/c9ra10300g | 1 | ph | 298 | 0.3 | 108.6614 | 165.2186 | 240.0691 | 140.3738 | 1 | 274.8118 | 93.22034 | 5 | 140 | pH | View Article Online View Journal ¦ View Issue | P0179 | Metal composite
P0068 | P0068_M1 | Fe-Mg MOF | M1 |  | bimetallic Fe-Mg MOF (terephthalic acid linker, MIL-101-type framework) | Fe-Mg MOF | Fe; Mg | terephthalic acid | 1 | 0 | 0 | 0 | 1 | 0 | 0 | 0 | 0 | 0 |  |  | 0 |  | 0 | No |  |  | 1320 |  |  | Fe-MOF nanocrystals (TEM diameter 8.0-9.6 nm) dispersed first in pores then on external surface of Mg-MOF (column-like, TEM 11.0-22.3 nm); (0.6:1) bimetallic crystallite size 3.1-3.9 nm (TEM), 4.5 nm (XRD (111) peak) | vacuum activation; thermal drying | 120 |  | solvothermal (1 mmol Mg(NO3)2·6H2O + 0.6 mmol Fe(NO3)3·9H2O + 1 mmol terephthalic acid in 10 mL DMF, 120 C 8 h in Teflon-lined autoclave, washed with DMF, dried at 120 C under vacuum) | DMF | Fe(NO3)3.9H2O; Mg(NO3)2.6H2O | terephthalic acid | F1 |  |  | 120 | 8 | 未报告吸附后 PXRD/XRD 对比 | no Fe/Mg leaching detected in catalyst recycling filtrate by AAS (Sec 3.3.2, catalytic reusability test) | catalyst reusable for 4 runs with nearly initial activity (xanthene synthesis, Sec 3.3.2); no Fe/Mg leaching; adsorption regeneration data in CSV: 4 cycles, retention 93.2-82.8% (source figure P0179_F013) | E:\mzh3\所有正文和附件\第一波markdown\Facile fabrication of bimetallic Fe–Mg MOF for the synthesis of xanthenes and removal of heavy metal ions†.md | P0179 | 10.1039/c9ra10300g | 1 | kinetics | 298 | 0.3 | 108.6614 | 165.2186 | 3.88601 | 59.06542 | 1 | 274.8118 | 93.22034 | 5 | 140 | 动力学 | View Article Online View Journal ¦ View Issue | P0179 | Metal composite
P0068 | P0068_M1 | Fe-Mg MOF | M1 |  | bimetallic Fe-Mg MOF (terephthalic acid linker, MIL-101-type framework) | Fe-Mg MOF | Fe; Mg | terephthalic acid | 1 | 0 | 0 | 0 | 1 | 0 | 0 | 0 | 0 | 0 |  |  | 0 |  | 0 | No |  |  | 1320 |  |  | Fe-MOF nanocrystals (TEM diameter 8.0-9.6 nm) dispersed first in pores then on external surface of Mg-MOF (column-like, TEM 11.0-22.3 nm); (0.6:1) bimetallic crystallite size 3.1-3.9 nm (TEM), 4.5 nm (XRD (111) peak) | vacuum activation; thermal drying | 120 |  | solvothermal (1 mmol Mg(NO3)2·6H2O + 0.6 mmol Fe(NO3)3·9H2O + 1 mmol terephthalic acid in 10 mL DMF, 120 C 8 h in Teflon-lined autoclave, washed with DMF, dried at 120 C under vacuum) | DMF | Fe(NO3)3.9H2O; Mg(NO3)2.6H2O | terephthalic acid | F1 |  |  | 120 | 8 | 未报告吸附后 PXRD/XRD 对比 | no Fe/Mg leaching detected in catalyst recycling filtrate by AAS (Sec 3.3.2, catalytic reusability test) | catalyst reusable for 4 runs with nearly initial activity (xanthene synthesis, Sec 3.3.2); no Fe/Mg leaching; adsorption regeneration data in CSV: 4 cycles, retention 93.2-82.8% (source figure P0179_F013) | E:\mzh3\所有正文和附件\第一波markdown\Facile fabrication of bimetallic Fe–Mg MOF for the synthesis of xanthenes and removal of heavy metal ions†.md | P0179 | 10.1039/c9ra10300g | 1 | kinetics | 298 | 0.3 | 108.6614 | 165.2186 | 10.36269 | 122.8505 | 1 | 274.8118 | 93.22034 | 5 | 140 | 动力学 | View Article Online View Journal ¦ View Issue | P0179 | Metal composite
P0068 | P0068_M1 | Fe-Mg MOF | M1 |  | bimetallic Fe-Mg MOF (terephthalic acid linker, MIL-101-type framework) | Fe-Mg MOF | Fe; Mg | terephthalic acid | 1 | 0 | 0 | 0 | 1 | 0 | 0 | 0 | 0 | 0 |  |  | 0 |  | 0 | No |  |  | 1320 |  |  | Fe-MOF nanocrystals (TEM diameter 8.0-9.6 nm) dispersed first in pores then on external surface of Mg-MOF (column-like, TEM 11.0-22.3 nm); (0.6:1) bimetallic crystallite size 3.1-3.9 nm (TEM), 4.5 nm (XRD (111) peak) | vacuum activation; thermal drying | 120 |  | solvothermal (1 mmol Mg(NO3)2·6H2O + 0.6 mmol Fe(NO3)3·9H2O + 1 mmol terephthalic acid in 10 mL DMF, 120 C 8 h in Teflon-lined autoclave, washed with DMF, dried at 120 C under vacuum) | DMF | Fe(NO3)3.9H2O; Mg(NO3)2.6H2O | terephthalic acid | F1 |  |  | 120 | 8 | 未报告吸附后 PXRD/XRD 对比 | no Fe/Mg leaching detected in catalyst recycling filtrate by AAS (Sec 3.3.2, catalytic reusability test) | catalyst reusable for 4 runs with nearly initial activity (xanthene synthesis, Sec 3.3.2); no Fe/Mg leaching; adsorption regeneration data in CSV: 4 cycles, retention 93.2-82.8% (source figure P0179_F013) | E:\mzh3\所有正文和附件\第一波markdown\Facile fabrication of bimetallic Fe–Mg MOF for the synthesis of xanthenes and removal of heavy metal ions†.md | P0179 | 10.1039/c9ra10300g | 1 | kinetics | 298 | 0.3 | 108.6614 | 165.2186 | 29.79275 | 131.6121 | 1 | 274.8118 | 93.22034 | 5 | 140 | 动力学 | View Article Online View Journal ¦ View Issue | P0179 | Metal composite
P0068 | P0068_M1 | Fe-Mg MOF | M1 |  | bimetallic Fe-Mg MOF (terephthalic acid linker, MIL-101-type framework) | Fe-Mg MOF | Fe; Mg | terephthalic acid | 1 | 0 | 0 | 0 | 1 | 0 | 0 | 0 | 0 | 0 |  |  | 0 |  | 0 | No |  |  | 1320 |  |  | Fe-MOF nanocrystals (TEM diameter 8.0-9.6 nm) dispersed first in pores then on external surface of Mg-MOF (column-like, TEM 11.0-22.3 nm); (0.6:1) bimetallic crystallite size 3.1-3.9 nm (TEM), 4.5 nm (XRD (111) peak) | vacuum activation; thermal drying | 120 |  | solvothermal (1 mmol Mg(NO3)2·6H2O + 0.6 mmol Fe(NO3)3·9H2O + 1 mmol terephthalic acid in 10 mL DMF, 120 C 8 h in Teflon-lined autoclave, washed with DMF, dried at 120 C under vacuum) | DMF | Fe(NO3)3.9H2O; Mg(NO3)2.6H2O | terephthalic acid | F1 |  |  | 120 | 8 | 未报告吸附后 PXRD/XRD 对比 | no Fe/Mg leaching detected in catalyst recycling filtrate by AAS (Sec 3.3.2, catalytic reusability test) | catalyst reusable for 4 runs with nearly initial activity (xanthene synthesis, Sec 3.3.2); no Fe/Mg leaching; adsorption regeneration data in CSV: 4 cycles, retention 93.2-82.8% (source figure P0179_F013) | E:\mzh3\所有正文和附件\第一波markdown\Facile fabrication of bimetallic Fe–Mg MOF for the synthesis of xanthenes and removal of heavy metal ions†.md | P0179 | 10.1039/c9ra10300g | 1 | kinetics | 298 | 0.3 | 108.6614 | 165.2186 | 60.01727 | 138.972 | 1 | 274.8118 | 93.22034 | 5 | 140 | 动力学 | View Article Online View Journal ¦ View Issue | P0179 | Metal composite
P0068 | P0068_M1 | Fe-Mg MOF | M1 |  | bimetallic Fe-Mg MOF (terephthalic acid linker, MIL-101-type framework) | Fe-Mg MOF | Fe; Mg | terephthalic acid | 1 | 0 | 0 | 0 | 1 | 0 | 0 | 0 | 0 | 0 |  |  | 0 |  | 0 | No |  |  | 1320 |  |  | Fe-MOF nanocrystals (TEM diameter 8.0-9.6 nm) dispersed first in pores then on external surface of Mg-MOF (column-like, TEM 11.0-22.3 nm); (0.6:1) bimetallic crystallite size 3.1-3.9 nm (TEM), 4.5 nm (XRD (111) peak) | vacuum activation; thermal drying | 120 |  | solvothermal (1 mmol Mg(NO3)2·6H2O + 0.6 mmol Fe(NO3)3·9H2O + 1 mmol terephthalic acid in 10 mL DMF, 120 C 8 h in Teflon-lined autoclave, washed with DMF, dried at 120 C under vacuum) | DMF | Fe(NO3)3.9H2O; Mg(NO3)2.6H2O | terephthalic acid | F1 |  |  | 120 | 8 | 未报告吸附后 PXRD/XRD 对比 | no Fe/Mg leaching detected in catalyst recycling filtrate by AAS (Sec 3.3.2, catalytic reusability test) | catalyst reusable for 4 runs with nearly initial activity (xanthene synthesis, Sec 3.3.2); no Fe/Mg leaching; adsorption regeneration data in CSV: 4 cycles, retention 93.2-82.8% (source figure P0179_F013) | E:\mzh3\所有正文和附件\第一波markdown\Facile fabrication of bimetallic Fe–Mg MOF for the synthesis of xanthenes and removal of heavy metal ions†.md | P0179 | 10.1039/c9ra10300g | 1 | kinetics | 298 | 0.3 | 108.6614 | 165.2186 | 119.6028 | 140.0234 | 1 | 274.8118 | 93.22034 | 5 | 140 | 动力学 | View Article Online View Journal ¦ View Issue | P0179 | Metal composite
P0068 | P0068_M1 | Fe-Mg MOF | M1 |  | bimetallic Fe-Mg MOF (terephthalic acid linker, MIL-101-type framework) | Fe-Mg MOF | Fe; Mg | terephthalic acid | 1 | 0 | 0 | 0 | 1 | 0 | 0 | 0 | 0 | 0 |  |  | 0 |  | 0 | No |  |  | 1320 |  |  | Fe-MOF nanocrystals (TEM diameter 8.0-9.6 nm) dispersed first in pores then on external surface of Mg-MOF (column-like, TEM 11.0-22.3 nm); (0.6:1) bimetallic crystallite size 3.1-3.9 nm (TEM), 4.5 nm (XRD (111) peak) | vacuum activation; thermal drying | 120 |  | solvothermal (1 mmol Mg(NO3)2·6H2O + 0.6 mmol Fe(NO3)3·9H2O + 1 mmol terephthalic acid in 10 mL DMF, 120 C 8 h in Teflon-lined autoclave, washed with DMF, dried at 120 C under vacuum) | DMF | Fe(NO3)3.9H2O; Mg(NO3)2.6H2O | terephthalic acid | F1 |  |  | 120 | 8 | 未报告吸附后 PXRD/XRD 对比 | no Fe/Mg leaching detected in catalyst recycling filtrate by AAS (Sec 3.3.2, catalytic reusability test) | catalyst reusable for 4 runs with nearly initial activity (xanthene synthesis, Sec 3.3.2); no Fe/Mg leaching; adsorption regeneration data in CSV: 4 cycles, retention 93.2-82.8% (source figure P0179_F013) | E:\mzh3\所有正文和附件\第一波markdown\Facile fabrication of bimetallic Fe–Mg MOF for the synthesis of xanthenes and removal of heavy metal ions†.md | P0179 | 10.1039/c9ra10300g | 1 | kinetics | 298 | 0.3 | 108.6614 | 165.2186 | 240.0691 | 140.3738 | 1 | 274.8118 | 93.22034 | 5 | 140 | 动力学 | View Article Online View Journal ¦ View Issue | P0179 | Metal composite
P0068 | P0068_M1 | Fe-Mg MOF | M1 |  | bimetallic Fe-Mg MOF (terephthalic acid linker, MIL-101-type framework) | Fe-Mg MOF | Fe; Mg | terephthalic acid | 1 | 0 | 0 | 0 | 1 | 0 | 0 | 0 | 0 | 0 |  |  | 0 |  | 0 | No |  |  | 1320 |  |  | Fe-MOF nanocrystals (TEM diameter 8.0-9.6 nm) dispersed first in pores then on external surface of Mg-MOF (column-like, TEM 11.0-22.3 nm); (0.6:1) bimetallic crystallite size 3.1-3.9 nm (TEM), 4.5 nm (XRD (111) peak) | vacuum activation; thermal drying | 120 |  | solvothermal (1 mmol Mg(NO3)2·6H2O + 0.6 mmol Fe(NO3)3·9H2O + 1 mmol terephthalic acid in 10 mL DMF, 120 C 8 h in Teflon-lined autoclave, washed with DMF, dried at 120 C under vacuum) | DMF | Fe(NO3)3.9H2O; Mg(NO3)2.6H2O | terephthalic acid | F1 |  |  | 120 | 8 | 未报告吸附后 PXRD/XRD 对比 | no Fe/Mg leaching detected in catalyst recycling filtrate by AAS (Sec 3.3.2, catalytic reusability test) | catalyst reusable for 4 runs with nearly initial activity (xanthene synthesis, Sec 3.3.2); no Fe/Mg leaching; adsorption regeneration data in CSV: 4 cycles, retention 93.2-82.8% (source figure P0179_F013) | E:\mzh3\所有正文和附件\第一波markdown\Facile fabrication of bimetallic Fe–Mg MOF for the synthesis of xanthenes and removal of heavy metal ions†.md | P0179 | 10.1039/c9ra10300g | 1 | isotherm | 298 | 0.3 | 6.299213 | 274.8118 | 240.0691 | 140.3738 | 1 | 274.8118 | 93.22034 | 5 | 140 | 等温线 | View Article Online View Journal ¦ View Issue | P0179 | Metal composite
P0068 | P0068_M1 | Fe-Mg MOF | M1 |  | bimetallic Fe-Mg MOF (terephthalic acid linker, MIL-101-type framework) | Fe-Mg MOF | Fe; Mg | terephthalic acid | 1 | 0 | 0 | 0 | 1 | 0 | 0 | 0 | 0 | 0 |  |  | 0 |  | 0 | No |  |  | 1320 |  |  | Fe-MOF nanocrystals (TEM diameter 8.0-9.6 nm) dispersed first in pores then on external surface of Mg-MOF (column-like, TEM 11.0-22.3 nm); (0.6:1) bimetallic crystallite size 3.1-3.9 nm (TEM), 4.5 nm (XRD (111) peak) | vacuum activation; thermal drying | 120 |  | solvothermal (1 mmol Mg(NO3)2·6H2O + 0.6 mmol Fe(NO3)3·9H2O + 1 mmol terephthalic acid in 10 mL DMF, 120 C 8 h in Teflon-lined autoclave, washed with DMF, dried at 120 C under vacuum) | DMF | Fe(NO3)3.9H2O; Mg(NO3)2.6H2O | terephthalic acid | F1 |  |  | 120 | 8 | 未报告吸附后 PXRD/XRD 对比 | no Fe/Mg leaching detected in catalyst recycling filtrate by AAS (Sec 3.3.2, catalytic reusability test) | catalyst reusable for 4 runs with nearly initial activity (xanthene synthesis, Sec 3.3.2); no Fe/Mg leaching; adsorption regeneration data in CSV: 4 cycles, retention 93.2-82.8% (source figure P0179_F013) | E:\mzh3\所有正文和附件\第一波markdown\Facile fabrication of bimetallic Fe–Mg MOF for the synthesis of xanthenes and removal of heavy metal ions†.md | P0179 | 10.1039/c9ra10300g | 1 | isotherm | 298 | 0.3 | 22.83465 | 187.6885 | 240.0691 | 140.3738 | 1 | 274.8118 | 93.22034 | 5 | 140 | 等温线 | View Article Online View Journal ¦ View Issue | P0179 | Metal composite
P0068 | P0068_M1 | Fe-Mg MOF | M1 |  | bimetallic Fe-Mg MOF (terephthalic acid linker, MIL-101-type framework) | Fe-Mg MOF | Fe; Mg | terephthalic acid | 1 | 0 | 0 | 0 | 1 | 0 | 0 | 0 | 0 | 0 |  |  | 0 |  | 0 | No |  |  | 1320 |  |  | Fe-MOF nanocrystals (TEM diameter 8.0-9.6 nm) dispersed first in pores then on external surface of Mg-MOF (column-like, TEM 11.0-22.3 nm); (0.6:1) bimetallic crystallite size 3.1-3.9 nm (TEM), 4.5 nm (XRD (111) peak) | vacuum activation; thermal drying | 120 |  | solvothermal (1 mmol Mg(NO3)2·6H2O + 0.6 mmol Fe(NO3)3·9H2O + 1 mmol terephthalic acid in 10 mL DMF, 120 C 8 h in Teflon-lined autoclave, washed with DMF, dried at 120 C under vacuum) | DMF | Fe(NO3)3.9H2O; Mg(NO3)2.6H2O | terephthalic acid | F1 |  |  | 120 | 8 | 未报告吸附后 PXRD/XRD 对比 | no Fe/Mg leaching detected in catalyst recycling filtrate by AAS (Sec 3.3.2, catalytic reusability test) | catalyst reusable for 4 runs with nearly initial activity (xanthene synthesis, Sec 3.3.2); no Fe/Mg leaching; adsorption regeneration data in CSV: 4 cycles, retention 93.2-82.8% (source figure P0179_F013) | E:\mzh3\所有正文和附件\第一波markdown\Facile fabrication of bimetallic Fe–Mg MOF for the synthesis of xanthenes and removal of heavy metal ions†.md | P0179 | 10.1039/c9ra10300g | 1 | isotherm | 298 | 0.3 | 51.9685 | 177.5516 | 240.0691 | 140.3738 | 1 | 274.8118 | 93.22034 | 5 | 140 | 等温线 | View Article Online View Journal ¦ View Issue | P0179 | Metal composite
P0068 | P0068_M1 | Fe-Mg MOF | M1 |  | bimetallic Fe-Mg MOF (terephthalic acid linker, MIL-101-type framework) | Fe-Mg MOF | Fe; Mg | terephthalic acid | 1 | 0 | 0 | 0 | 1 | 0 | 0 | 0 | 0 | 0 |  |  | 0 |  | 0 | No |  |  | 1320 |  |  | Fe-MOF nanocrystals (TEM diameter 8.0-9.6 nm) dispersed first in pores then on external surface of Mg-MOF (column-like, TEM 11.0-22.3 nm); (0.6:1) bimetallic crystallite size 3.1-3.9 nm (TEM), 4.5 nm (XRD (111) peak) | vacuum activation; thermal drying | 120 |  | solvothermal (1 mmol Mg(NO3)2·6H2O + 0.6 mmol Fe(NO3)3·9H2O + 1 mmol terephthalic acid in 10 mL DMF, 120 C 8 h in Teflon-lined autoclave, washed with DMF, dried at 120 C under vacuum) | DMF | Fe(NO3)3.9H2O; Mg(NO3)2.6H2O | terephthalic acid | F1 |  |  | 120 | 8 | 未报告吸附后 PXRD/XRD 对比 | no Fe/Mg leaching detected in catalyst recycling filtrate by AAS (Sec 3.3.2, catalytic reusability test) | catalyst reusable for 4 runs with nearly initial activity (xanthene synthesis, Sec 3.3.2); no Fe/Mg leaching; adsorption regeneration data in CSV: 4 cycles, retention 93.2-82.8% (source figure P0179_F013) | E:\mzh3\所有正文和附件\第一波markdown\Facile fabrication of bimetallic Fe–Mg MOF for the synthesis of xanthenes and removal of heavy metal ions†.md | P0179 | 10.1039/c9ra10300g | 1 | isotherm | 298 | 0.3 | 63.97638 | 172.7797 | 240.0691 | 140.3738 | 1 | 274.8118 | 93.22034 | 5 | 140 | 等温线 | View Article Online View Journal ¦ View Issue | P0179 | Metal composite
P0068 | P0068_M1 | Fe-Mg MOF | M1 |  | bimetallic Fe-Mg MOF (terephthalic acid linker, MIL-101-type framework) | Fe-Mg MOF | Fe; Mg | terephthalic acid | 1 | 0 | 0 | 0 | 1 | 0 | 0 | 0 | 0 | 0 |  |  | 0 |  | 0 | No |  |  | 1320 |  |  | Fe-MOF nanocrystals (TEM diameter 8.0-9.6 nm) dispersed first in pores then on external surface of Mg-MOF (column-like, TEM 11.0-22.3 nm); (0.6:1) bimetallic crystallite size 3.1-3.9 nm (TEM), 4.5 nm (XRD (111) peak) | vacuum activation; thermal drying | 120 |  | solvothermal (1 mmol Mg(NO3)2·6H2O + 0.6 mmol Fe(NO3)3·9H2O + 1 mmol terephthalic acid in 10 mL DMF, 120 C 8 h in Teflon-lined autoclave, washed with DMF, dried at 120 C under vacuum) | DMF | Fe(NO3)3.9H2O; Mg(NO3)2.6H2O | terephthalic acid | F1 |  |  | 120 | 8 | 未报告吸附后 PXRD/XRD 对比 | no Fe/Mg leaching detected in catalyst recycling filtrate by AAS (Sec 3.3.2, catalytic reusability test) | catalyst reusable for 4 runs with nearly initial activity (xanthene synthesis, Sec 3.3.2); no Fe/Mg leaching; adsorption regeneration data in CSV: 4 cycles, retention 93.2-82.8% (source figure P0179_F013) | E:\mzh3\所有正文和附件\第一波markdown\Facile fabrication of bimetallic Fe–Mg MOF for the synthesis of xanthenes and removal of heavy metal ions†.md | P0179 | 10.1039/c9ra10300g | 1 | isotherm | 298 | 0.3 | 108.6614 | 165.2186 | 240.0691 | 140.3738 | 1 | 274.8118 | 93.22034 | 5 | 140 | 等温线 | View Article Online View Journal ¦ View Issue | P0179 | Metal composite
P0069 | P0069_M1 | CMC-MOF/Cloth | M5 | T5;T11 | MOF membrane composite (Zn/Co-ZIF crystals grown in situ on carboxymethylcellulose (CMC)-coated cloth substrate) | Zn/Co-ZIF | Zn; Co | 2-methylimidazole | 1 | 1 | 0 | 0 | 1 | 0 | 0 | 0 | 0 | 0 |  |  | 1 | cellulose | 0 | No | [5 empty] | Zn/Co-ZIF rhombic dodecahedral nanoparticles 500-600 nm, compact and uniform layer on cloth fibers (CMC macromolecule bridge promotes attachment) | thermal drying | 60 |  | in situ directed molecular assembly at room temperature: cloth (4 cm x 4 cm) pretreated (HCl 50%, ethanol, distilled water, ultrasonic 30 min x3) then dip-coated with 3 g/L CMC solution twice (60 C drying); Zn/Co-ZIF: Co(NO3)2·6H2O 1.746 g (3.6 mmol) + Zn(NO3)2·6H2O 0.579 g (4 mmol) in 20 mL methanol, 2-methylimidazole 5.0 g (14.4 mmol) in 20 mL methanol, CMC-cloth immersed in solution A then solution B added, ambient temperature | methanol; ethanol | Zn(NO3)2.6H2O; Co(NO3)2.6H2O | 2-methylimidazole | F6 |  |  | 25 |  | 未报告吸附后 PXRD/XRD 对比 | 未报告金属浸出测试 | water stability: CMC-MOF/Cloth immersed in distilled water 12 h, no obvious distinction (XRD unchanged); structure preserved after Pb(II) adsorption (XRD CMC-MOF/Cloth-Pb no obvious changes); regeneration: stable removal efficiency over multiple cycles (Fig. 6b); thermodynamic (SI Table S3): DeltaG -5158.46 (298K) / -6785.13 (308K) / -7518.36 (318K) J/mol, DeltaH 30.15 kJ/mol (endothermic), DeltaS 118.96 J/mol·K | E:\mzh3\所有正文和附件\第一波markdown\Facile Fabrication of Robust MOF Membranes on Cloth via a CMC Macromolecule Bridge for Highly Efficient Pb(II) Removal.md | P0181 | 10.1016/j.cej.2018.01.126 | 1 | ph | 298 |  | 168.69565 | 317.07317 | 299.4289 | 351.7483 | 1 | 321.60279 | 87.4269 | 1 | 12.08054 | pH | Facile Fabrication of Robust MOF Membranes on Cloth via a CMC Macromolecule Bridge for Highly Efficient Pb(II) Removal | P0181 | Metal composite; Cellulose composite
P0069 | P0069_M1 | CMC-MOF/Cloth | M5 | T5;T11 | MOF membrane composite (Zn/Co-ZIF crystals grown in situ on carboxymethylcellulose (CMC)-coated cloth substrate) | Zn/Co-ZIF | Zn; Co | 2-methylimidazole | 1 | 1 | 0 | 0 | 1 | 0 | 0 | 0 | 0 | 0 |  |  | 1 | cellulose | 0 | No | [5 empty] | Zn/Co-ZIF rhombic dodecahedral nanoparticles 500-600 nm, compact and uniform layer on cloth fibers (CMC macromolecule bridge promotes attachment) | thermal drying | 60 |  | in situ directed molecular assembly at room temperature: cloth (4 cm x 4 cm) pretreated (HCl 50%, ethanol, distilled water, ultrasonic 30 min x3) then dip-coated with 3 g/L CMC solution twice (60 C drying); Zn/Co-ZIF: Co(NO3)2·6H2O 1.746 g (3.6 mmol) + Zn(NO3)2·6H2O 0.579 g (4 mmol) in 20 mL methanol, 2-methylimidazole 5.0 g (14.4 mmol) in 20 mL methanol, CMC-cloth immersed in solution A then solution B added, ambient temperature | methanol; ethanol | Zn(NO3)2.6H2O; Co(NO3)2.6H2O | 2-methylimidazole | F6 |  |  | 25 |  | 未报告吸附后 PXRD/XRD 对比 | 未报告金属浸出测试 | water stability: CMC-MOF/Cloth immersed in distilled water 12 h, no obvious distinction (XRD unchanged); structure preserved after Pb(II) adsorption (XRD CMC-MOF/Cloth-Pb no obvious changes); regeneration: stable removal efficiency over multiple cycles (Fig. 6b); thermodynamic (SI Table S3): DeltaG -5158.46 (298K) / -6785.13 (308K) / -7518.36 (318K) J/mol, DeltaH 30.15 kJ/mol (endothermic), DeltaS 118.96 J/mol·K | E:\mzh3\所有正文和附件\第一波markdown\Facile Fabrication of Robust MOF Membranes on Cloth via a CMC Macromolecule Bridge for Highly Efficient Pb(II) Removal.md | P0181 | 10.1016/j.cej.2018.01.126 | 1 | ph | 298 |  | 168.69565 | 317.07317 | 299.4289 | 351.7483 | 1 | 321.60279 | 87.4269 | 2 | 51.34228 | pH | Facile Fabrication of Robust MOF Membranes on Cloth via a CMC Macromolecule Bridge for Highly Efficient Pb(II) Removal | P0181 | Metal composite; Cellulose composite
P0069 | P0069_M1 | CMC-MOF/Cloth | M5 | T5;T11 | MOF membrane composite (Zn/Co-ZIF crystals grown in situ on carboxymethylcellulose (CMC)-coated cloth substrate) | Zn/Co-ZIF | Zn; Co | 2-methylimidazole | 1 | 1 | 0 | 0 | 1 | 0 | 0 | 0 | 0 | 0 |  |  | 1 | cellulose | 0 | No | [5 empty] | Zn/Co-ZIF rhombic dodecahedral nanoparticles 500-600 nm, compact and uniform layer on cloth fibers (CMC macromolecule bridge promotes attachment) | thermal drying | 60 |  | in situ directed molecular assembly at room temperature: cloth (4 cm x 4 cm) pretreated (HCl 50%, ethanol, distilled water, ultrasonic 30 min x3) then dip-coated with 3 g/L CMC solution twice (60 C drying); Zn/Co-ZIF: Co(NO3)2·6H2O 1.746 g (3.6 mmol) + Zn(NO3)2·6H2O 0.579 g (4 mmol) in 20 mL methanol, 2-methylimidazole 5.0 g (14.4 mmol) in 20 mL methanol, CMC-cloth immersed in solution A then solution B added, ambient temperature | methanol; ethanol | Zn(NO3)2.6H2O; Co(NO3)2.6H2O | 2-methylimidazole | F6 |  |  | 25 |  | 未报告吸附后 PXRD/XRD 对比 | 未报告金属浸出测试 | water stability: CMC-MOF/Cloth immersed in distilled water 12 h, no obvious distinction (XRD unchanged); structure preserved after Pb(II) adsorption (XRD CMC-MOF/Cloth-Pb no obvious changes); regeneration: stable removal efficiency over multiple cycles (Fig. 6b); thermodynamic (SI Table S3): DeltaG -5158.46 (298K) / -6785.13 (308K) / -7518.36 (318K) J/mol, DeltaH 30.15 kJ/mol (endothermic), DeltaS 118.96 J/mol·K | E:\mzh3\所有正文和附件\第一波markdown\Facile Fabrication of Robust MOF Membranes on Cloth via a CMC Macromolecule Bridge for Highly Efficient Pb(II) Removal.md | P0181 | 10.1016/j.cej.2018.01.126 | 1 | ph | 298 |  | 168.69565 | 317.07317 | 299.4289 | 351.7483 | 1 | 321.60279 | 87.4269 | 3 | 165.1007 | pH | Facile Fabrication of Robust MOF Membranes on Cloth via a CMC Macromolecule Bridge for Highly Efficient Pb(II) Removal | P0181 | Metal composite; Cellulose composite
P0069 | P0069_M1 | CMC-MOF/Cloth | M5 | T5;T11 | MOF membrane composite (Zn/Co-ZIF crystals grown in situ on carboxymethylcellulose (CMC)-coated cloth substrate) | Zn/Co-ZIF | Zn; Co | 2-methylimidazole | 1 | 1 | 0 | 0 | 1 | 0 | 0 | 0 | 0 | 0 |  |  | 1 | cellulose | 0 | No | [5 empty] | Zn/Co-ZIF rhombic dodecahedral nanoparticles 500-600 nm, compact and uniform layer on cloth fibers (CMC macromolecule bridge promotes attachment) | thermal drying | 60 |  | in situ directed molecular assembly at room temperature: cloth (4 cm x 4 cm) pretreated (HCl 50%, ethanol, distilled water, ultrasonic 30 min x3) then dip-coated with 3 g/L CMC solution twice (60 C drying); Zn/Co-ZIF: Co(NO3)2·6H2O 1.746 g (3.6 mmol) + Zn(NO3)2·6H2O 0.579 g (4 mmol) in 20 mL methanol, 2-methylimidazole 5.0 g (14.4 mmol) in 20 mL methanol, CMC-cloth immersed in solution A then solution B added, ambient temperature | methanol; ethanol | Zn(NO3)2.6H2O; Co(NO3)2.6H2O | 2-methylimidazole | F6 |  |  | 25 |  | 未报告吸附后 PXRD/XRD 对比 | 未报告金属浸出测试 | water stability: CMC-MOF/Cloth immersed in distilled water 12 h, no obvious distinction (XRD unchanged); structure preserved after Pb(II) adsorption (XRD CMC-MOF/Cloth-Pb no obvious changes); regeneration: stable removal efficiency over multiple cycles (Fig. 6b); thermodynamic (SI Table S3): DeltaG -5158.46 (298K) / -6785.13 (308K) / -7518.36 (318K) J/mol, DeltaH 30.15 kJ/mol (endothermic), DeltaS 118.96 J/mol·K | E:\mzh3\所有正文和附件\第一波markdown\Facile Fabrication of Robust MOF Membranes on Cloth via a CMC Macromolecule Bridge for Highly Efficient Pb(II) Removal.md | P0181 | 10.1016/j.cej.2018.01.126 | 1 | ph | 298 |  | 168.69565 | 317.07317 | 299.4289 | 351.7483 | 1 | 321.60279 | 87.4269 | 4 | 249.6644 | pH | Facile Fabrication of Robust MOF Membranes on Cloth via a CMC Macromolecule Bridge for Highly Efficient Pb(II) Removal | P0181 | Metal composite; Cellulose composite
P0069 | P0069_M1 | CMC-MOF/Cloth | M5 | T5;T11 | MOF membrane composite (Zn/Co-ZIF crystals grown in situ on carboxymethylcellulose (CMC)-coated cloth substrate) | Zn/Co-ZIF | Zn; Co | 2-methylimidazole | 1 | 1 | 0 | 0 | 1 | 0 | 0 | 0 | 0 | 0 |  |  | 1 | cellulose | 0 | No | [5 empty] | Zn/Co-ZIF rhombic dodecahedral nanoparticles 500-600 nm, compact and uniform layer on cloth fibers (CMC macromolecule bridge promotes attachment) | thermal drying | 60 |  | in situ directed molecular assembly at room temperature: cloth (4 cm x 4 cm) pretreated (HCl 50%, ethanol, distilled water, ultrasonic 30 min x3) then dip-coated with 3 g/L CMC solution twice (60 C drying); Zn/Co-ZIF: Co(NO3)2·6H2O 1.746 g (3.6 mmol) + Zn(NO3)2·6H2O 0.579 g (4 mmol) in 20 mL methanol, 2-methylimidazole 5.0 g (14.4 mmol) in 20 mL methanol, CMC-cloth immersed in solution A then solution B added, ambient temperature | methanol; ethanol | Zn(NO3)2.6H2O; Co(NO3)2.6H2O | 2-methylimidazole | F6 |  |  | 25 |  | 未报告吸附后 PXRD/XRD 对比 | 未报告金属浸出测试 | water stability: CMC-MOF/Cloth immersed in distilled water 12 h, no obvious distinction (XRD unchanged); structure preserved after Pb(II) adsorption (XRD CMC-MOF/Cloth-Pb no obvious changes); regeneration: stable removal efficiency over multiple cycles (Fig. 6b); thermodynamic (SI Table S3): DeltaG -5158.46 (298K) / -6785.13 (308K) / -7518.36 (318K) J/mol, DeltaH 30.15 kJ/mol (endothermic), DeltaS 118.96 J/mol·K | E:\mzh3\所有正文和附件\第一波markdown\Facile Fabrication of Robust MOF Membranes on Cloth via a CMC Macromolecule Bridge for Highly Efficient Pb(II) Removal.md | P0181 | 10.1016/j.cej.2018.01.126 | 1 | ph | 298 |  | 168.69565 | 317.07317 | 299.4289 | 351.7483 | 1 | 321.60279 | 87.4269 | 5 | 290.9396 | pH | Facile Fabrication of Robust MOF Membranes on Cloth via a CMC Macromolecule Bridge for Highly Efficient Pb(II) Removal | P0181 | Metal composite; Cellulose composite
P0069 | P0069_M1 | CMC-MOF/Cloth | M5 | T5;T11 | MOF membrane composite (Zn/Co-ZIF crystals grown in situ on carboxymethylcellulose (CMC)-coated cloth substrate) | Zn/Co-ZIF | Zn; Co | 2-methylimidazole | 1 | 1 | 0 | 0 | 1 | 0 | 0 | 0 | 0 | 0 |  |  | 1 | cellulose | 0 | No | [5 empty] | Zn/Co-ZIF rhombic dodecahedral nanoparticles 500-600 nm, compact and uniform layer on cloth fibers (CMC macromolecule bridge promotes attachment) | thermal drying | 60 |  | in situ directed molecular assembly at room temperature: cloth (4 cm x 4 cm) pretreated (HCl 50%, ethanol, distilled water, ultrasonic 30 min x3) then dip-coated with 3 g/L CMC solution twice (60 C drying); Zn/Co-ZIF: Co(NO3)2·6H2O 1.746 g (3.6 mmol) + Zn(NO3)2·6H2O 0.579 g (4 mmol) in 20 mL methanol, 2-methylimidazole 5.0 g (14.4 mmol) in 20 mL methanol, CMC-cloth immersed in solution A then solution B added, ambient temperature | methanol; ethanol | Zn(NO3)2.6H2O; Co(NO3)2.6H2O | 2-methylimidazole | F6 |  |  | 25 |  | 未报告吸附后 PXRD/XRD 对比 | 未报告金属浸出测试 | water stability: CMC-MOF/Cloth immersed in distilled water 12 h, no obvious distinction (XRD unchanged); structure preserved after Pb(II) adsorption (XRD CMC-MOF/Cloth-Pb no obvious changes); regeneration: stable removal efficiency over multiple cycles (Fig. 6b); thermodynamic (SI Table S3): DeltaG -5158.46 (298K) / -6785.13 (308K) / -7518.36 (318K) J/mol, DeltaH 30.15 kJ/mol (endothermic), DeltaS 118.96 J/mol·K | E:\mzh3\所有正文和附件\第一波markdown\Facile Fabrication of Robust MOF Membranes on Cloth via a CMC Macromolecule Bridge for Highly Efficient Pb(II) Removal.md | P0181 | 10.1016/j.cej.2018.01.126 | 1 | ph | 298 |  | 168.69565 | 317.07317 | 299.4289 | 351.7483 | 1 | 321.60279 | 87.4269 | 6 | 268.7919 | pH | Facile Fabrication of Robust MOF Membranes on Cloth via a CMC Macromolecule Bridge for Highly Efficient Pb(II) Removal | P0181 | Metal composite; Cellulose composite
P0069 | P0069_M1 | CMC-MOF/Cloth | M5 | T5;T11 | MOF membrane composite (Zn/Co-ZIF crystals grown in situ on carboxymethylcellulose (CMC)-coated cloth substrate) | Zn/Co-ZIF | Zn; Co | 2-methylimidazole | 1 | 1 | 0 | 0 | 1 | 0 | 0 | 0 | 0 | 0 |  |  | 1 | cellulose | 0 | No | [5 empty] | Zn/Co-ZIF rhombic dodecahedral nanoparticles 500-600 nm, compact and uniform layer on cloth fibers (CMC macromolecule bridge promotes attachment) | thermal drying | 60 |  | in situ directed molecular assembly at room temperature: cloth (4 cm x 4 cm) pretreated (HCl 50%, ethanol, distilled water, ultrasonic 30 min x3) then dip-coated with 3 g/L CMC solution twice (60 C drying); Zn/Co-ZIF: Co(NO3)2·6H2O 1.746 g (3.6 mmol) + Zn(NO3)2·6H2O 0.579 g (4 mmol) in 20 mL methanol, 2-methylimidazole 5.0 g (14.4 mmol) in 20 mL methanol, CMC-cloth immersed in solution A then solution B added, ambient temperature | methanol; ethanol | Zn(NO3)2.6H2O; Co(NO3)2.6H2O | 2-methylimidazole | F6 |  |  | 25 |  | 未报告吸附后 PXRD/XRD 对比 | 未报告金属浸出测试 | water stability: CMC-MOF/Cloth immersed in distilled water 12 h, no obvious distinction (XRD unchanged); structure preserved after Pb(II) adsorption (XRD CMC-MOF/Cloth-Pb no obvious changes); regeneration: stable removal efficiency over multiple cycles (Fig. 6b); thermodynamic (SI Table S3): DeltaG -5158.46 (298K) / -6785.13 (308K) / -7518.36 (318K) J/mol, DeltaH 30.15 kJ/mol (endothermic), DeltaS 118.96 J/mol·K | E:\mzh3\所有正文和附件\第一波markdown\Facile Fabrication of Robust MOF Membranes on Cloth via a CMC Macromolecule Bridge for Highly Efficient Pb(II) Removal.md | P0181 | 10.1016/j.cej.2018.01.126 | 1 | kinetics | 298 |  | 168.69565 | 317.07317 | 4.187817 | 112.2378 | 1 | 321.60279 | 87.4269 | 5 | 290.9396 | 动力学 | Facile Fabrication of Robust MOF Membranes on Cloth via a CMC Macromolecule Bridge for Highly Efficient Pb(II) Removal | P0181 | Metal composite; Cellulose composite
P0069 | P0069_M1 | CMC-MOF/Cloth | M5 | T5;T11 | MOF membrane composite (Zn/Co-ZIF crystals grown in situ on carboxymethylcellulose (CMC)-coated cloth substrate) | Zn/Co-ZIF | Zn; Co | 2-methylimidazole | 1 | 1 | 0 | 0 | 1 | 0 | 0 | 0 | 0 | 0 |  |  | 1 | cellulose | 0 | No | [5 empty] | Zn/Co-ZIF rhombic dodecahedral nanoparticles 500-600 nm, compact and uniform layer on cloth fibers (CMC macromolecule bridge promotes attachment) | thermal drying | 60 |  | in situ directed molecular assembly at room temperature: cloth (4 cm x 4 cm) pretreated (HCl 50%, ethanol, distilled water, ultrasonic 30 min x3) then dip-coated with 3 g/L CMC solution twice (60 C drying); Zn/Co-ZIF: Co(NO3)2·6H2O 1.746 g (3.6 mmol) + Zn(NO3)2·6H2O 0.579 g (4 mmol) in 20 mL methanol, 2-methylimidazole 5.0 g (14.4 mmol) in 20 mL methanol, CMC-cloth immersed in solution A then solution B added, ambient temperature | methanol; ethanol | Zn(NO3)2.6H2O; Co(NO3)2.6H2O | 2-methylimidazole | F6 |  |  | 25 |  | 未报告吸附后 PXRD/XRD 对比 | 未报告金属浸出测试 | water stability: CMC-MOF/Cloth immersed in distilled water 12 h, no obvious distinction (XRD unchanged); structure preserved after Pb(II) adsorption (XRD CMC-MOF/Cloth-Pb no obvious changes); regeneration: stable removal efficiency over multiple cycles (Fig. 6b); thermodynamic (SI Table S3): DeltaG -5158.46 (298K) / -6785.13 (308K) / -7518.36 (318K) J/mol, DeltaH 30.15 kJ/mol (endothermic), DeltaS 118.96 J/mol·K | E:\mzh3\所有正文和附件\第一波markdown\Facile Fabrication of Robust MOF Membranes on Cloth via a CMC Macromolecule Bridge for Highly Efficient Pb(II) Removal.md | P0181 | 10.1016/j.cej.2018.01.126 | 1 | kinetics | 298 |  | 168.69565 | 317.07317 | 17.44924 | 197.9021 | 1 | 321.60279 | 87.4269 | 5 | 290.9396 | 动力学 | Facile Fabrication of Robust MOF Membranes on Cloth via a CMC Macromolecule Bridge for Highly Efficient Pb(II) Removal | P0181 | Metal composite; Cellulose composite
P0069 | P0069_M1 | CMC-MOF/Cloth | M5 | T5;T11 | MOF membrane composite (Zn/Co-ZIF crystals grown in situ on carboxymethylcellulose (CMC)-coated cloth substrate) | Zn/Co-ZIF | Zn; Co | 2-methylimidazole | 1 | 1 | 0 | 0 | 1 | 0 | 0 | 0 | 0 | 0 |  |  | 1 | cellulose | 0 | No | [5 empty] | Zn/Co-ZIF rhombic dodecahedral nanoparticles 500-600 nm, compact and uniform layer on cloth fibers (CMC macromolecule bridge promotes attachment) | thermal drying | 60 |  | in situ directed molecular assembly at room temperature: cloth (4 cm x 4 cm) pretreated (HCl 50%, ethanol, distilled water, ultrasonic 30 min x3) then dip-coated with 3 g/L CMC solution twice (60 C drying); Zn/Co-ZIF: Co(NO3)2·6H2O 1.746 g (3.6 mmol) + Zn(NO3)2·6H2O 0.579 g (4 mmol) in 20 mL methanol, 2-methylimidazole 5.0 g (14.4 mmol) in 20 mL methanol, CMC-cloth immersed in solution A then solution B added, ambient temperature | methanol; ethanol | Zn(NO3)2.6H2O; Co(NO3)2.6H2O | 2-methylimidazole | F6 |  |  | 25 |  | 未报告吸附后 PXRD/XRD 对比 | 未报告金属浸出测试 | water stability: CMC-MOF/Cloth immersed in distilled water 12 h, no obvious distinction (XRD unchanged); structure preserved after Pb(II) adsorption (XRD CMC-MOF/Cloth-Pb no obvious changes); regeneration: stable removal efficiency over multiple cycles (Fig. 6b); thermodynamic (SI Table S3): DeltaG -5158.46 (298K) / -6785.13 (308K) / -7518.36 (318K) J/mol, DeltaH 30.15 kJ/mol (endothermic), DeltaS 118.96 J/mol·K | E:\mzh3\所有正文和附件\第一波markdown\Facile Fabrication of Robust MOF Membranes on Cloth via a CMC Macromolecule Bridge for Highly Efficient Pb(II) Removal.md | P0181 | 10.1016/j.cej.2018.01.126 | 1 | kinetics | 298 |  | 168.69565 | 317.07317 | 58.62944 | 293.1818 | 1 | 321.60279 | 87.4269 | 5 | 290.9396 | 动力学 | Facile Fabrication of Robust MOF Membranes on Cloth via a CMC Macromolecule Bridge for Highly Efficient Pb(II) Removal | P0181 | Metal composite; Cellulose composite
P0069 | P0069_M1 | CMC-MOF/Cloth | M5 | T5;T11 | MOF membrane composite (Zn/Co-ZIF crystals grown in situ on carboxymethylcellulose (CMC)-coated cloth substrate) | Zn/Co-ZIF | Zn; Co | 2-methylimidazole | 1 | 1 | 0 | 0 | 1 | 0 | 0 | 0 | 0 | 0 |  |  | 1 | cellulose | 0 | No | [5 empty] | Zn/Co-ZIF rhombic dodecahedral nanoparticles 500-600 nm, compact and uniform layer on cloth fibers (CMC macromolecule bridge promotes attachment) | thermal drying | 60 |  | in situ directed molecular assembly at room temperature: cloth (4 cm x 4 cm) pretreated (HCl 50%, ethanol, distilled water, ultrasonic 30 min x3) then dip-coated with 3 g/L CMC solution twice (60 C drying); Zn/Co-ZIF: Co(NO3)2·6H2O 1.746 g (3.6 mmol) + Zn(NO3)2·6H2O 0.579 g (4 mmol) in 20 mL methanol, 2-methylimidazole 5.0 g (14.4 mmol) in 20 mL methanol, CMC-cloth immersed in solution A then solution B added, ambient temperature | methanol; ethanol | Zn(NO3)2.6H2O; Co(NO3)2.6H2O | 2-methylimidazole | F6 |  |  | 25 |  | 未报告吸附后 PXRD/XRD 对比 | 未报告金属浸出测试 | water stability: CMC-MOF/Cloth immersed in distilled water 12 h, no obvious distinction (XRD unchanged); structure preserved after Pb(II) adsorption (XRD CMC-MOF/Cloth-Pb no obvious changes); regeneration: stable removal efficiency over multiple cycles (Fig. 6b); thermodynamic (SI Table S3): DeltaG -5158.46 (298K) / -6785.13 (308K) / -7518.36 (318K) J/mol, DeltaH 30.15 kJ/mol (endothermic), DeltaS 118.96 J/mol·K | E:\mzh3\所有正文和附件\第一波markdown\Facile Fabrication of Robust MOF Membranes on Cloth via a CMC Macromolecule Bridge for Highly Efficient Pb(II) Removal.md | P0181 | 10.1016/j.cej.2018.01.126 | 1 | kinetics | 298 |  | 168.69565 | 317.07317 | 148.6675 | 336.8881 | 1 | 321.60279 | 87.4269 | 5 | 290.9396 | 动力学 | Facile Fabrication of Robust MOF Membranes on Cloth via a CMC Macromolecule Bridge for Highly Efficient Pb(II) Removal | P0181 | Metal composite; Cellulose composite
P0069 | P0069_M1 | CMC-MOF/Cloth | M5 | T5;T11 | MOF membrane composite (Zn/Co-ZIF crystals grown in situ on carboxymethylcellulose (CMC)-coated cloth substrate) | Zn/Co-ZIF | Zn; Co | 2-methylimidazole | 1 | 1 | 0 | 0 | 1 | 0 | 0 | 0 | 0 | 0 |  |  | 1 | cellulose | 0 | No | [5 empty] | Zn/Co-ZIF rhombic dodecahedral nanoparticles 500-600 nm, compact and uniform layer on cloth fibers (CMC macromolecule bridge promotes attachment) | thermal drying | 60 |  | in situ directed molecular assembly at room temperature: cloth (4 cm x 4 cm) pretreated (HCl 50%, ethanol, distilled water, ultrasonic 30 min x3) then dip-coated with 3 g/L CMC solution twice (60 C drying); Zn/Co-ZIF: Co(NO3)2·6H2O 1.746 g (3.6 mmol) + Zn(NO3)2·6H2O 0.579 g (4 mmol) in 20 mL methanol, 2-methylimidazole 5.0 g (14.4 mmol) in 20 mL methanol, CMC-cloth immersed in solution A then solution B added, ambient temperature | methanol; ethanol | Zn(NO3)2.6H2O; Co(NO3)2.6H2O | 2-methylimidazole | F6 |  |  | 25 |  | 未报告吸附后 PXRD/XRD 对比 | 未报告金属浸出测试 | water stability: CMC-MOF/Cloth immersed in distilled water 12 h, no obvious distinction (XRD unchanged); structure preserved after Pb(II) adsorption (XRD CMC-MOF/Cloth-Pb no obvious changes); regeneration: stable removal efficiency over multiple cycles (Fig. 6b); thermodynamic (SI Table S3): DeltaG -5158.46 (298K) / -6785.13 (308K) / -7518.36 (318K) J/mol, DeltaH 30.15 kJ/mol (endothermic), DeltaS 118.96 J/mol·K | E:\mzh3\所有正文和附件\第一波markdown\Facile Fabrication of Robust MOF Membranes on Cloth via a CMC Macromolecule Bridge for Highly Efficient Pb(II) Removal.md | P0181 | 10.1016/j.cej.2018.01.126 | 1 | kinetics | 298 |  | 168.69565 | 317.07317 | 299.4289 | 351.7483 | 1 | 321.60279 | 87.4269 | 5 | 290.9396 | 动力学 | Facile Fabrication of Robust MOF Membranes on Cloth via a CMC Macromolecule Bridge for Highly Efficient Pb(II) Removal | P0181 | Metal composite; Cellulose composite
P0069 | P0069_M1 | CMC-MOF/Cloth | M5 | T5;T11 | MOF membrane composite (Zn/Co-ZIF crystals grown in situ on carboxymethylcellulose (CMC)-coated cloth substrate) | Zn/Co-ZIF | Zn; Co | 2-methylimidazole | 1 | 1 | 0 | 0 | 1 | 0 | 0 | 0 | 0 | 0 |  |  | 1 | cellulose | 0 | No | [5 empty] | Zn/Co-ZIF rhombic dodecahedral nanoparticles 500-600 nm, compact and uniform layer on cloth fibers (CMC macromolecule bridge promotes attachment) | thermal drying | 60 |  | in situ directed molecular assembly at room temperature: cloth (4 cm x 4 cm) pretreated (HCl 50%, ethanol, distilled water, ultrasonic 30 min x3) then dip-coated with 3 g/L CMC solution twice (60 C drying); Zn/Co-ZIF: Co(NO3)2·6H2O 1.746 g (3.6 mmol) + Zn(NO3)2·6H2O 0.579 g (4 mmol) in 20 mL methanol, 2-methylimidazole 5.0 g (14.4 mmol) in 20 mL methanol, CMC-cloth immersed in solution A then solution B added, ambient temperature | methanol; ethanol | Zn(NO3)2.6H2O; Co(NO3)2.6H2O | 2-methylimidazole | F6 |  |  | 25 |  | 未报告吸附后 PXRD/XRD 对比 | 未报告金属浸出测试 | water stability: CMC-MOF/Cloth immersed in distilled water 12 h, no obvious distinction (XRD unchanged); structure preserved after Pb(II) adsorption (XRD CMC-MOF/Cloth-Pb no obvious changes); regeneration: stable removal efficiency over multiple cycles (Fig. 6b); thermodynamic (SI Table S3): DeltaG -5158.46 (298K) / -6785.13 (308K) / -7518.36 (318K) J/mol, DeltaH 30.15 kJ/mol (endothermic), DeltaS 118.96 J/mol·K | E:\mzh3\所有正文和附件\第一波markdown\Facile Fabrication of Robust MOF Membranes on Cloth via a CMC Macromolecule Bridge for Highly Efficient Pb(II) Removal.md | P0181 | 10.1016/j.cej.2018.01.126 | 1 | isotherm | 298 |  | 5.21739 | 43.03136 | 299.4289 | 351.7483 | 1 | 321.60279 | 87.4269 | 5 | 290.9396 | 等温线 | Facile Fabrication of Robust MOF Membranes on Cloth via a CMC Macromolecule Bridge for Highly Efficient Pb(II) Removal | P0181 | Metal composite; Cellulose composite
P0069 | P0069_M1 | CMC-MOF/Cloth | M5 | T5;T11 | MOF membrane composite (Zn/Co-ZIF crystals grown in situ on carboxymethylcellulose (CMC)-coated cloth substrate) | Zn/Co-ZIF | Zn; Co | 2-methylimidazole | 1 | 1 | 0 | 0 | 1 | 0 | 0 | 0 | 0 | 0 |  |  | 1 | cellulose | 0 | No | [5 empty] | Zn/Co-ZIF rhombic dodecahedral nanoparticles 500-600 nm, compact and uniform layer on cloth fibers (CMC macromolecule bridge promotes attachment) | thermal drying | 60 |  | in situ directed molecular assembly at room temperature: cloth (4 cm x 4 cm) pretreated (HCl 50%, ethanol, distilled water, ultrasonic 30 min x3) then dip-coated with 3 g/L CMC solution twice (60 C drying); Zn/Co-ZIF: Co(NO3)2·6H2O 1.746 g (3.6 mmol) + Zn(NO3)2·6H2O 0.579 g (4 mmol) in 20 mL methanol, 2-methylimidazole 5.0 g (14.4 mmol) in 20 mL methanol, CMC-cloth immersed in solution A then solution B added, ambient temperature | methanol; ethanol | Zn(NO3)2.6H2O; Co(NO3)2.6H2O | 2-methylimidazole | F6 |  |  | 25 |  | 未报告吸附后 PXRD/XRD 对比 | 未报告金属浸出测试 | water stability: CMC-MOF/Cloth immersed in distilled water 12 h, no obvious distinction (XRD unchanged); structure preserved after Pb(II) adsorption (XRD CMC-MOF/Cloth-Pb no obvious changes); regeneration: stable removal efficiency over multiple cycles (Fig. 6b); thermodynamic (SI Table S3): DeltaG -5158.46 (298K) / -6785.13 (308K) / -7518.36 (318K) J/mol, DeltaH 30.15 kJ/mol (endothermic), DeltaS 118.96 J/mol·K | E:\mzh3\所有正文和附件\第一波markdown\Facile Fabrication of Robust MOF Membranes on Cloth via a CMC Macromolecule Bridge for Highly Efficient Pb(II) Removal.md | P0181 | 10.1016/j.cej.2018.01.126 | 1 | isotherm | 298 |  | 22.17391 | 174.39024 | 299.4289 | 351.7483 | 1 | 321.60279 | 87.4269 | 5 | 290.9396 | 等温线 | Facile Fabrication of Robust MOF Membranes on Cloth via a CMC Macromolecule Bridge for Highly Efficient Pb(II) Removal | P0181 | Metal composite; Cellulose composite
P0069 | P0069_M1 | CMC-MOF/Cloth | M5 | T5;T11 | MOF membrane composite (Zn/Co-ZIF crystals grown in situ on carboxymethylcellulose (CMC)-coated cloth substrate) | Zn/Co-ZIF | Zn; Co | 2-methylimidazole | 1 | 1 | 0 | 0 | 1 | 0 | 0 | 0 | 0 | 0 |  |  | 1 | cellulose | 0 | No | [5 empty] | Zn/Co-ZIF rhombic dodecahedral nanoparticles 500-600 nm, compact and uniform layer on cloth fibers (CMC macromolecule bridge promotes attachment) | thermal drying | 60 |  | in situ directed molecular assembly at room temperature: cloth (4 cm x 4 cm) pretreated (HCl 50%, ethanol, distilled water, ultrasonic 30 min x3) then dip-coated with 3 g/L CMC solution twice (60 C drying); Zn/Co-ZIF: Co(NO3)2·6H2O 1.746 g (3.6 mmol) + Zn(NO3)2·6H2O 0.579 g (4 mmol) in 20 mL methanol, 2-methylimidazole 5.0 g (14.4 mmol) in 20 mL methanol, CMC-cloth immersed in solution A then solution B added, ambient temperature | methanol; ethanol | Zn(NO3)2.6H2O; Co(NO3)2.6H2O | 2-methylimidazole | F6 |  |  | 25 |  | 未报告吸附后 PXRD/XRD 对比 | 未报告金属浸出测试 | water stability: CMC-MOF/Cloth immersed in distilled water 12 h, no obvious distinction (XRD unchanged); structure preserved after Pb(II) adsorption (XRD CMC-MOF/Cloth-Pb no obvious changes); regeneration: stable removal efficiency over multiple cycles (Fig. 6b); thermodynamic (SI Table S3): DeltaG -5158.46 (298K) / -6785.13 (308K) / -7518.36 (318K) J/mol, DeltaH 30.15 kJ/mol (endothermic), DeltaS 118.96 J/mol·K | E:\mzh3\所有正文和附件\第一波markdown\Facile Fabrication of Robust MOF Membranes on Cloth via a CMC Macromolecule Bridge for Highly Efficient Pb(II) Removal.md | P0181 | 10.1016/j.cej.2018.01.126 | 1 | isotherm | 298 |  | 78.26087 | 314.80836 | 299.4289 | 351.7483 | 1 | 321.60279 | 87.4269 | 5 | 290.9396 | 等温线 | Facile Fabrication of Robust MOF Membranes on Cloth via a CMC Macromolecule Bridge for Highly Efficient Pb(II) Removal | P0181 | Metal composite; Cellulose composite
P0069 | P0069_M1 | CMC-MOF/Cloth | M5 | T5;T11 | MOF membrane composite (Zn/Co-ZIF crystals grown in situ on carboxymethylcellulose (CMC)-coated cloth substrate) | Zn/Co-ZIF | Zn; Co | 2-methylimidazole | 1 | 1 | 0 | 0 | 1 | 0 | 0 | 0 | 0 | 0 |  |  | 1 | cellulose | 0 | No | [5 empty] | Zn/Co-ZIF rhombic dodecahedral nanoparticles 500-600 nm, compact and uniform layer on cloth fibers (CMC macromolecule bridge promotes attachment) | thermal drying | 60 |  | in situ directed molecular assembly at room temperature: cloth (4 cm x 4 cm) pretreated (HCl 50%, ethanol, distilled water, ultrasonic 30 min x3) then dip-coated with 3 g/L CMC solution twice (60 C drying); Zn/Co-ZIF: Co(NO3)2·6H2O 1.746 g (3.6 mmol) + Zn(NO3)2·6H2O 0.579 g (4 mmol) in 20 mL methanol, 2-methylimidazole 5.0 g (14.4 mmol) in 20 mL methanol, CMC-cloth immersed in solution A then solution B added, ambient temperature | methanol; ethanol | Zn(NO3)2.6H2O; Co(NO3)2.6H2O | 2-methylimidazole | F6 |  |  | 25 |  | 未报告吸附后 PXRD/XRD 对比 | 未报告金属浸出测试 | water stability: CMC-MOF/Cloth immersed in distilled water 12 h, no obvious distinction (XRD unchanged); structure preserved after Pb(II) adsorption (XRD CMC-MOF/Cloth-Pb no obvious changes); regeneration: stable removal efficiency over multiple cycles (Fig. 6b); thermodynamic (SI Table S3): DeltaG -5158.46 (298K) / -6785.13 (308K) / -7518.36 (318K) J/mol, DeltaH 30.15 kJ/mol (endothermic), DeltaS 118.96 J/mol·K | E:\mzh3\所有正文和附件\第一波markdown\Facile Fabrication of Robust MOF Membranes on Cloth via a CMC Macromolecule Bridge for Highly Efficient Pb(II) Removal.md | P0181 | 10.1016/j.cej.2018.01.126 | 1 | isotherm | 298 |  | 126.95652 | 321.60279 | 299.4289 | 351.7483 | 1 | 321.60279 | 87.4269 | 5 | 290.9396 | 等温线 | Facile Fabrication of Robust MOF Membranes on Cloth via a CMC Macromolecule Bridge for Highly Efficient Pb(II) Removal | P0181 | Metal composite; Cellulose composite
P0069 | P0069_M1 | CMC-MOF/Cloth | M5 | T5;T11 | MOF membrane composite (Zn/Co-ZIF crystals grown in situ on carboxymethylcellulose (CMC)-coated cloth substrate) | Zn/Co-ZIF | Zn; Co | 2-methylimidazole | 1 | 1 | 0 | 0 | 1 | 0 | 0 | 0 | 0 | 0 |  |  | 1 | cellulose | 0 | No | [5 empty] | Zn/Co-ZIF rhombic dodecahedral nanoparticles 500-600 nm, compact and uniform layer on cloth fibers (CMC macromolecule bridge promotes attachment) | thermal drying | 60 |  | in situ directed molecular assembly at room temperature: cloth (4 cm x 4 cm) pretreated (HCl 50%, ethanol, distilled water, ultrasonic 30 min x3) then dip-coated with 3 g/L CMC solution twice (60 C drying); Zn/Co-ZIF: Co(NO3)2·6H2O 1.746 g (3.6 mmol) + Zn(NO3)2·6H2O 0.579 g (4 mmol) in 20 mL methanol, 2-methylimidazole 5.0 g (14.4 mmol) in 20 mL methanol, CMC-cloth immersed in solution A then solution B added, ambient temperature | methanol; ethanol | Zn(NO3)2.6H2O; Co(NO3)2.6H2O | 2-methylimidazole | F6 |  |  | 25 |  | 未报告吸附后 PXRD/XRD 对比 | 未报告金属浸出测试 | water stability: CMC-MOF/Cloth immersed in distilled water 12 h, no obvious distinction (XRD unchanged); structure preserved after Pb(II) adsorption (XRD CMC-MOF/Cloth-Pb no obvious changes); regeneration: stable removal efficiency over multiple cycles (Fig. 6b); thermodynamic (SI Table S3): DeltaG -5158.46 (298K) / -6785.13 (308K) / -7518.36 (318K) J/mol, DeltaH 30.15 kJ/mol (endothermic), DeltaS 118.96 J/mol·K | E:\mzh3\所有正文和附件\第一波markdown\Facile Fabrication of Robust MOF Membranes on Cloth via a CMC Macromolecule Bridge for Highly Efficient Pb(II) Removal.md | P0181 | 10.1016/j.cej.2018.01.126 | 1 | isotherm | 298 |  | 168.69565 | 317.07317 | 299.4289 | 351.7483 | 1 | 321.60279 | 87.4269 | 5 | 290.9396 | 等温线 | Facile Fabrication of Robust MOF Membranes on Cloth via a CMC Macromolecule Bridge for Highly Efficient Pb(II) Removal | P0181 | Metal composite; Cellulose composite
P0069 | P0069_M1 | CMC-MOF/Cloth | M5 | T5;T11 | MOF membrane composite (Zn/Co-ZIF crystals grown in situ on carboxymethylcellulose (CMC)-coated cloth substrate) | Zn/Co-ZIF | Zn; Co | 2-methylimidazole | 1 | 1 | 0 | 0 | 1 | 0 | 0 | 0 | 0 | 0 |  |  | 1 | cellulose | 0 | No | [5 empty] | Zn/Co-ZIF rhombic dodecahedral nanoparticles 500-600 nm, compact and uniform layer on cloth fibers (CMC macromolecule bridge promotes attachment) | thermal drying | 60 |  | in situ directed molecular assembly at room temperature: cloth (4 cm x 4 cm) pretreated (HCl 50%, ethanol, distilled water, ultrasonic 30 min x3) then dip-coated with 3 g/L CMC solution twice (60 C drying); Zn/Co-ZIF: Co(NO3)2·6H2O 1.746 g (3.6 mmol) + Zn(NO3)2·6H2O 0.579 g (4 mmol) in 20 mL methanol, 2-methylimidazole 5.0 g (14.4 mmol) in 20 mL methanol, CMC-cloth immersed in solution A then solution B added, ambient temperature | methanol; ethanol | Zn(NO3)2.6H2O; Co(NO3)2.6H2O | 2-methylimidazole | F6 |  |  | 25 |  | 未报告吸附后 PXRD/XRD 对比 | 未报告金属浸出测试 | water stability: CMC-MOF/Cloth immersed in distilled water 12 h, no obvious distinction (XRD unchanged); structure preserved after Pb(II) adsorption (XRD CMC-MOF/Cloth-Pb no obvious changes); regeneration: stable removal efficiency over multiple cycles (Fig. 6b); thermodynamic (SI Table S3): DeltaG -5158.46 (298K) / -6785.13 (308K) / -7518.36 (318K) J/mol, DeltaH 30.15 kJ/mol (endothermic), DeltaS 118.96 J/mol·K | E:\mzh3\所有正文和附件\第一波markdown\Facile Fabrication of Robust MOF Membranes on Cloth via a CMC Macromolecule Bridge for Highly Efficient Pb(II) Removal.md | P0181 | 10.1016/j.cej.2018.01.126 | 1 | isotherm | 308 |  | 10.86957 | 158.53659 | 299.4289 | 351.7483 | 1 | 321.60279 | 87.4269 | 5 | 290.9396 | 等温线 | Facile Fabrication of Robust MOF Membranes on Cloth via a CMC Macromolecule Bridge for Highly Efficient Pb(II) Removal | P0181 | Metal composite; Cellulose composite
P0069 | P0069_M1 | CMC-MOF/Cloth | M5 | T5;T11 | MOF membrane composite (Zn/Co-ZIF crystals grown in situ on carboxymethylcellulose (CMC)-coated cloth substrate) | Zn/Co-ZIF | Zn; Co | 2-methylimidazole | 1 | 1 | 0 | 0 | 1 | 0 | 0 | 0 | 0 | 0 |  |  | 1 | cellulose | 0 | No | [5 empty] | Zn/Co-ZIF rhombic dodecahedral nanoparticles 500-600 nm, compact and uniform layer on cloth fibers (CMC macromolecule bridge promotes attachment) | thermal drying | 60 |  | in situ directed molecular assembly at room temperature: cloth (4 cm x 4 cm) pretreated (HCl 50%, ethanol, distilled water, ultrasonic 30 min x3) then dip-coated with 3 g/L CMC solution twice (60 C drying); Zn/Co-ZIF: Co(NO3)2·6H2O 1.746 g (3.6 mmol) + Zn(NO3)2·6H2O 0.579 g (4 mmol) in 20 mL methanol, 2-methylimidazole 5.0 g (14.4 mmol) in 20 mL methanol, CMC-cloth immersed in solution A then solution B added, ambient temperature | methanol; ethanol | Zn(NO3)2.6H2O; Co(NO3)2.6H2O | 2-methylimidazole | F6 |  |  | 25 |  | 未报告吸附后 PXRD/XRD 对比 | 未报告金属浸出测试 | water stability: CMC-MOF/Cloth immersed in distilled water 12 h, no obvious distinction (XRD unchanged); structure preserved after Pb(II) adsorption (XRD CMC-MOF/Cloth-Pb no obvious changes); regeneration: stable removal efficiency over multiple cycles (Fig. 6b); thermodynamic (SI Table S3): DeltaG -5158.46 (298K) / -6785.13 (308K) / -7518.36 (318K) J/mol, DeltaH 30.15 kJ/mol (endothermic), DeltaS 118.96 J/mol·K | E:\mzh3\所有正文和附件\第一波markdown\Facile Fabrication of Robust MOF Membranes on Cloth via a CMC Macromolecule Bridge for Highly Efficient Pb(II) Removal.md | P0181 | 10.1016/j.cej.2018.01.126 | 1 | isotherm | 308 |  | 42.6087 | 310.27875 | 299.4289 | 351.7483 | 1 | 321.60279 | 87.4269 | 5 | 290.9396 | 等温线 | Facile Fabrication of Robust MOF Membranes on Cloth via a CMC Macromolecule Bridge for Highly Efficient Pb(II) Removal | P0181 | Metal composite; Cellulose composite
P0069 | P0069_M1 | CMC-MOF/Cloth | M5 | T5;T11 | MOF membrane composite (Zn/Co-ZIF crystals grown in situ on carboxymethylcellulose (CMC)-coated cloth substrate) | Zn/Co-ZIF | Zn; Co | 2-methylimidazole | 1 | 1 | 0 | 0 | 1 | 0 | 0 | 0 | 0 | 0 |  |  | 1 | cellulose | 0 | No | [5 empty] | Zn/Co-ZIF rhombic dodecahedral nanoparticles 500-600 nm, compact and uniform layer on cloth fibers (CMC macromolecule bridge promotes attachment) | thermal drying | 60 |  | in situ directed molecular assembly at room temperature: cloth (4 cm x 4 cm) pretreated (HCl 50%, ethanol, distilled water, ultrasonic 30 min x3) then dip-coated with 3 g/L CMC solution twice (60 C drying); Zn/Co-ZIF: Co(NO3)2·6H2O 1.746 g (3.6 mmol) + Zn(NO3)2·6H2O 0.579 g (4 mmol) in 20 mL methanol, 2-methylimidazole 5.0 g (14.4 mmol) in 20 mL methanol, CMC-cloth immersed in solution A then solution B added, ambient temperature | methanol; ethanol | Zn(NO3)2.6H2O; Co(NO3)2.6H2O | 2-methylimidazole | F6 |  |  | 25 |  | 未报告吸附后 PXRD/XRD 对比 | 未报告金属浸出测试 | water stability: CMC-MOF/Cloth immersed in distilled water 12 h, no obvious distinction (XRD unchanged); structure preserved after Pb(II) adsorption (XRD CMC-MOF/Cloth-Pb no obvious changes); regeneration: stable removal efficiency over multiple cycles (Fig. 6b); thermodynamic (SI Table S3): DeltaG -5158.46 (298K) / -6785.13 (308K) / -7518.36 (318K) J/mol, DeltaH 30.15 kJ/mol (endothermic), DeltaS 118.96 J/mol·K | E:\mzh3\所有正文和附件\第一波markdown\Facile Fabrication of Robust MOF Membranes on Cloth via a CMC Macromolecule Bridge for Highly Efficient Pb(II) Removal.md | P0181 | 10.1016/j.cej.2018.01.126 | 1 | isotherm | 308 |  | 80 | 391.81185 | 299.4289 | 351.7483 | 1 | 321.60279 | 87.4269 | 5 | 290.9396 | 等温线 | Facile Fabrication of Robust MOF Membranes on Cloth via a CMC Macromolecule Bridge for Highly Efficient Pb(II) Removal | P0181 | Metal composite; Cellulose composite
P0069 | P0069_M1 | CMC-MOF/Cloth | M5 | T5;T11 | MOF membrane composite (Zn/Co-ZIF crystals grown in situ on carboxymethylcellulose (CMC)-coated cloth substrate) | Zn/Co-ZIF | Zn; Co | 2-methylimidazole | 1 | 1 | 0 | 0 | 1 | 0 | 0 | 0 | 0 | 0 |  |  | 1 | cellulose | 0 | No | [5 empty] | Zn/Co-ZIF rhombic dodecahedral nanoparticles 500-600 nm, compact and uniform layer on cloth fibers (CMC macromolecule bridge promotes attachment) | thermal drying | 60 |  | in situ directed molecular assembly at room temperature: cloth (4 cm x 4 cm) pretreated (HCl 50%, ethanol, distilled water, ultrasonic 30 min x3) then dip-coated with 3 g/L CMC solution twice (60 C drying); Zn/Co-ZIF: Co(NO3)2·6H2O 1.746 g (3.6 mmol) + Zn(NO3)2·6H2O 0.579 g (4 mmol) in 20 mL methanol, 2-methylimidazole 5.0 g (14.4 mmol) in 20 mL methanol, CMC-cloth immersed in solution A then solution B added, ambient temperature | methanol; ethanol | Zn(NO3)2.6H2O; Co(NO3)2.6H2O | 2-methylimidazole | F6 |  |  | 25 |  | 未报告吸附后 PXRD/XRD 对比 | 未报告金属浸出测试 | water stability: CMC-MOF/Cloth immersed in distilled water 12 h, no obvious distinction (XRD unchanged); structure preserved after Pb(II) adsorption (XRD CMC-MOF/Cloth-Pb no obvious changes); regeneration: stable removal efficiency over multiple cycles (Fig. 6b); thermodynamic (SI Table S3): DeltaG -5158.46 (298K) / -6785.13 (308K) / -7518.36 (318K) J/mol, DeltaH 30.15 kJ/mol (endothermic), DeltaS 118.96 J/mol·K | E:\mzh3\所有正文和附件\第一波markdown\Facile Fabrication of Robust MOF Membranes on Cloth via a CMC Macromolecule Bridge for Highly Efficient Pb(II) Removal.md | P0181 | 10.1016/j.cej.2018.01.126 | 1 | isotherm | 308 |  | 124.34783 | 387.28223 | 299.4289 | 351.7483 | 1 | 321.60279 | 87.4269 | 5 | 290.9396 | 等温线 | Facile Fabrication of Robust MOF Membranes on Cloth via a CMC Macromolecule Bridge for Highly Efficient Pb(II) Removal | P0181 | Metal composite; Cellulose composite
P0069 | P0069_M1 | CMC-MOF/Cloth | M5 | T5;T11 | MOF membrane composite (Zn/Co-ZIF crystals grown in situ on carboxymethylcellulose (CMC)-coated cloth substrate) | Zn/Co-ZIF | Zn; Co | 2-methylimidazole | 1 | 1 | 0 | 0 | 1 | 0 | 0 | 0 | 0 | 0 |  |  | 1 | cellulose | 0 | No | [5 empty] | Zn/Co-ZIF rhombic dodecahedral nanoparticles 500-600 nm, compact and uniform layer on cloth fibers (CMC macromolecule bridge promotes attachment) | thermal drying | 60 |  | in situ directed molecular assembly at room temperature: cloth (4 cm x 4 cm) pretreated (HCl 50%, ethanol, distilled water, ultrasonic 30 min x3) then dip-coated with 3 g/L CMC solution twice (60 C drying); Zn/Co-ZIF: Co(NO3)2·6H2O 1.746 g (3.6 mmol) + Zn(NO3)2·6H2O 0.579 g (4 mmol) in 20 mL methanol, 2-methylimidazole 5.0 g (14.4 mmol) in 20 mL methanol, CMC-cloth immersed in solution A then solution B added, ambient temperature | methanol; ethanol | Zn(NO3)2.6H2O; Co(NO3)2.6H2O | 2-methylimidazole | F6 |  |  | 25 |  | 未报告吸附后 PXRD/XRD 对比 | 未报告金属浸出测试 | water stability: CMC-MOF/Cloth immersed in distilled water 12 h, no obvious distinction (XRD unchanged); structure preserved after Pb(II) adsorption (XRD CMC-MOF/Cloth-Pb no obvious changes); regeneration: stable removal efficiency over multiple cycles (Fig. 6b); thermodynamic (SI Table S3): DeltaG -5158.46 (298K) / -6785.13 (308K) / -7518.36 (318K) J/mol, DeltaH 30.15 kJ/mol (endothermic), DeltaS 118.96 J/mol·K | E:\mzh3\所有正文和附件\第一波markdown\Facile Fabrication of Robust MOF Membranes on Cloth via a CMC Macromolecule Bridge for Highly Efficient Pb(II) Removal.md | P0181 | 10.1016/j.cej.2018.01.126 | 1 | isotherm | 308 |  | 178.26087 | 391.81185 | 299.4289 | 351.7483 | 1 | 321.60279 | 87.4269 | 5 | 290.9396 | 等温线 | Facile Fabrication of Robust MOF Membranes on Cloth via a CMC Macromolecule Bridge for Highly Efficient Pb(II) Removal | P0181 | Metal composite; Cellulose composite
P0069 | P0069_M1 | CMC-MOF/Cloth | M5 | T5;T11 | MOF membrane composite (Zn/Co-ZIF crystals grown in situ on carboxymethylcellulose (CMC)-coated cloth substrate) | Zn/Co-ZIF | Zn; Co | 2-methylimidazole | 1 | 1 | 0 | 0 | 1 | 0 | 0 | 0 | 0 | 0 |  |  | 1 | cellulose | 0 | No | [5 empty] | Zn/Co-ZIF rhombic dodecahedral nanoparticles 500-600 nm, compact and uniform layer on cloth fibers (CMC macromolecule bridge promotes attachment) | thermal drying | 60 |  | in situ directed molecular assembly at room temperature: cloth (4 cm x 4 cm) pretreated (HCl 50%, ethanol, distilled water, ultrasonic 30 min x3) then dip-coated with 3 g/L CMC solution twice (60 C drying); Zn/Co-ZIF: Co(NO3)2·6H2O 1.746 g (3.6 mmol) + Zn(NO3)2·6H2O 0.579 g (4 mmol) in 20 mL methanol, 2-methylimidazole 5.0 g (14.4 mmol) in 20 mL methanol, CMC-cloth immersed in solution A then solution B added, ambient temperature | methanol; ethanol | Zn(NO3)2.6H2O; Co(NO3)2.6H2O | 2-methylimidazole | F6 |  |  | 25 |  | 未报告吸附后 PXRD/XRD 对比 | 未报告金属浸出测试 | water stability: CMC-MOF/Cloth immersed in distilled water 12 h, no obvious distinction (XRD unchanged); structure preserved after Pb(II) adsorption (XRD CMC-MOF/Cloth-Pb no obvious changes); regeneration: stable removal efficiency over multiple cycles (Fig. 6b); thermodynamic (SI Table S3): DeltaG -5158.46 (298K) / -6785.13 (308K) / -7518.36 (318K) J/mol, DeltaH 30.15 kJ/mol (endothermic), DeltaS 118.96 J/mol·K | E:\mzh3\所有正文和附件\第一波markdown\Facile Fabrication of Robust MOF Membranes on Cloth via a CMC Macromolecule Bridge for Highly Efficient Pb(II) Removal.md | P0181 | 10.1016/j.cej.2018.01.126 | 1 | isotherm | 318 |  | 6.956522 | 133.6237 | 299.4289 | 351.7483 | 1 | 321.60279 | 87.4269 | 5 | 290.9396 | 等温线 | Facile Fabrication of Robust MOF Membranes on Cloth via a CMC Macromolecule Bridge for Highly Efficient Pb(II) Removal | P0181 | Metal composite; Cellulose composite
P0069 | P0069_M1 | CMC-MOF/Cloth | M5 | T5;T11 | MOF membrane composite (Zn/Co-ZIF crystals grown in situ on carboxymethylcellulose (CMC)-coated cloth substrate) | Zn/Co-ZIF | Zn; Co | 2-methylimidazole | 1 | 1 | 0 | 0 | 1 | 0 | 0 | 0 | 0 | 0 |  |  | 1 | cellulose | 0 | No | [5 empty] | Zn/Co-ZIF rhombic dodecahedral nanoparticles 500-600 nm, compact and uniform layer on cloth fibers (CMC macromolecule bridge promotes attachment) | thermal drying | 60 |  | in situ directed molecular assembly at room temperature: cloth (4 cm x 4 cm) pretreated (HCl 50%, ethanol, distilled water, ultrasonic 30 min x3) then dip-coated with 3 g/L CMC solution twice (60 C drying); Zn/Co-ZIF: Co(NO3)2·6H2O 1.746 g (3.6 mmol) + Zn(NO3)2·6H2O 0.579 g (4 mmol) in 20 mL methanol, 2-methylimidazole 5.0 g (14.4 mmol) in 20 mL methanol, CMC-cloth immersed in solution A then solution B added, ambient temperature | methanol; ethanol | Zn(NO3)2.6H2O; Co(NO3)2.6H2O | 2-methylimidazole | F6 |  |  | 25 |  | 未报告吸附后 PXRD/XRD 对比 | 未报告金属浸出测试 | water stability: CMC-MOF/Cloth immersed in distilled water 12 h, no obvious distinction (XRD unchanged); structure preserved after Pb(II) adsorption (XRD CMC-MOF/Cloth-Pb no obvious changes); regeneration: stable removal efficiency over multiple cycles (Fig. 6b); thermodynamic (SI Table S3): DeltaG -5158.46 (298K) / -6785.13 (308K) / -7518.36 (318K) J/mol, DeltaH 30.15 kJ/mol (endothermic), DeltaS 118.96 J/mol·K | E:\mzh3\所有正文和附件\第一波markdown\Facile Fabrication of Robust MOF Membranes on Cloth via a CMC Macromolecule Bridge for Highly Efficient Pb(II) Removal.md | P0181 | 10.1016/j.cej.2018.01.126 | 1 | isotherm | 318 |  | 20.86957 | 366.899 | 299.4289 | 351.7483 | 1 | 321.60279 | 87.4269 | 5 | 290.9396 | 等温线 | Facile Fabrication of Robust MOF Membranes on Cloth via a CMC Macromolecule Bridge for Highly Efficient Pb(II) Removal | P0181 | Metal composite; Cellulose composite
P0069 | P0069_M1 | CMC-MOF/Cloth | M5 | T5;T11 | MOF membrane composite (Zn/Co-ZIF crystals grown in situ on carboxymethylcellulose (CMC)-coated cloth substrate) | Zn/Co-ZIF | Zn; Co | 2-methylimidazole | 1 | 1 | 0 | 0 | 1 | 0 | 0 | 0 | 0 | 0 |  |  | 1 | cellulose | 0 | No | [5 empty] | Zn/Co-ZIF rhombic dodecahedral nanoparticles 500-600 nm, compact and uniform layer on cloth fibers (CMC macromolecule bridge promotes attachment) | thermal drying | 60 |  | in situ directed molecular assembly at room temperature: cloth (4 cm x 4 cm) pretreated (HCl 50%, ethanol, distilled water, ultrasonic 30 min x3) then dip-coated with 3 g/L CMC solution twice (60 C drying); Zn/Co-ZIF: Co(NO3)2·6H2O 1.746 g (3.6 mmol) + Zn(NO3)2·6H2O 0.579 g (4 mmol) in 20 mL methanol, 2-methylimidazole 5.0 g (14.4 mmol) in 20 mL methanol, CMC-cloth immersed in solution A then solution B added, ambient temperature | methanol; ethanol | Zn(NO3)2.6H2O; Co(NO3)2.6H2O | 2-methylimidazole | F6 |  |  | 25 |  | 未报告吸附后 PXRD/XRD 对比 | 未报告金属浸出测试 | water stability: CMC-MOF/Cloth immersed in distilled water 12 h, no obvious distinction (XRD unchanged); structure preserved after Pb(II) adsorption (XRD CMC-MOF/Cloth-Pb no obvious changes); regeneration: stable removal efficiency over multiple cycles (Fig. 6b); thermodynamic (SI Table S3): DeltaG -5158.46 (298K) / -6785.13 (308K) / -7518.36 (318K) J/mol, DeltaH 30.15 kJ/mol (endothermic), DeltaS 118.96 J/mol·K | E:\mzh3\所有正文和附件\第一波markdown\Facile Fabrication of Robust MOF Membranes on Cloth via a CMC Macromolecule Bridge for Highly Efficient Pb(II) Removal.md | P0181 | 10.1016/j.cej.2018.01.126 | 1 | isotherm | 318 |  | 66.08696 | 523.1707 | 299.4289 | 351.7483 | 1 | 321.60279 | 87.4269 | 5 | 290.9396 | 等温线 | Facile Fabrication of Robust MOF Membranes on Cloth via a CMC Macromolecule Bridge for Highly Efficient Pb(II) Removal | P0181 | Metal composite; Cellulose composite
P0069 | P0069_M1 | CMC-MOF/Cloth | M5 | T5;T11 | MOF membrane composite (Zn/Co-ZIF crystals grown in situ on carboxymethylcellulose (CMC)-coated cloth substrate) | Zn/Co-ZIF | Zn; Co | 2-methylimidazole | 1 | 1 | 0 | 0 | 1 | 0 | 0 | 0 | 0 | 0 |  |  | 1 | cellulose | 0 | No | [5 empty] | Zn/Co-ZIF rhombic dodecahedral nanoparticles 500-600 nm, compact and uniform layer on cloth fibers (CMC macromolecule bridge promotes attachment) | thermal drying | 60 |  | in situ directed molecular assembly at room temperature: cloth (4 cm x 4 cm) pretreated (HCl 50%, ethanol, distilled water, ultrasonic 30 min x3) then dip-coated with 3 g/L CMC solution twice (60 C drying); Zn/Co-ZIF: Co(NO3)2·6H2O 1.746 g (3.6 mmol) + Zn(NO3)2·6H2O 0.579 g (4 mmol) in 20 mL methanol, 2-methylimidazole 5.0 g (14.4 mmol) in 20 mL methanol, CMC-cloth immersed in solution A then solution B added, ambient temperature | methanol; ethanol | Zn(NO3)2.6H2O; Co(NO3)2.6H2O | 2-methylimidazole | F6 |  |  | 25 |  | 未报告吸附后 PXRD/XRD 对比 | 未报告金属浸出测试 | water stability: CMC-MOF/Cloth immersed in distilled water 12 h, no obvious distinction (XRD unchanged); structure preserved after Pb(II) adsorption (XRD CMC-MOF/Cloth-Pb no obvious changes); regeneration: stable removal efficiency over multiple cycles (Fig. 6b); thermodynamic (SI Table S3): DeltaG -5158.46 (298K) / -6785.13 (308K) / -7518.36 (318K) J/mol, DeltaH 30.15 kJ/mol (endothermic), DeltaS 118.96 J/mol·K | E:\mzh3\所有正文和附件\第一波markdown\Facile Fabrication of Robust MOF Membranes on Cloth via a CMC Macromolecule Bridge for Highly Efficient Pb(II) Removal.md | P0181 | 10.1016/j.cej.2018.01.126 | 1 | isotherm | 318 |  | 135.2174 | 539.0244 | 299.4289 | 351.7483 | 1 | 321.60279 | 87.4269 | 5 | 290.9396 | 等温线 | Facile Fabrication of Robust MOF Membranes on Cloth via a CMC Macromolecule Bridge for Highly Efficient Pb(II) Removal | P0181 | Metal composite; Cellulose composite
P0069 | P0069_M1 | CMC-MOF/Cloth | M5 | T5;T11 | MOF membrane composite (Zn/Co-ZIF crystals grown in situ on carboxymethylcellulose (CMC)-coated cloth substrate) | Zn/Co-ZIF | Zn; Co | 2-methylimidazole | 1 | 1 | 0 | 0 | 1 | 0 | 0 | 0 | 0 | 0 |  |  | 1 | cellulose | 0 | No | [5 empty] | Zn/Co-ZIF rhombic dodecahedral nanoparticles 500-600 nm, compact and uniform layer on cloth fibers (CMC macromolecule bridge promotes attachment) | thermal drying | 60 |  | in situ directed molecular assembly at room temperature: cloth (4 cm x 4 cm) pretreated (HCl 50%, ethanol, distilled water, ultrasonic 30 min x3) then dip-coated with 3 g/L CMC solution twice (60 C drying); Zn/Co-ZIF: Co(NO3)2·6H2O 1.746 g (3.6 mmol) + Zn(NO3)2·6H2O 0.579 g (4 mmol) in 20 mL methanol, 2-methylimidazole 5.0 g (14.4 mmol) in 20 mL methanol, CMC-cloth immersed in solution A then solution B added, ambient temperature | methanol; ethanol | Zn(NO3)2.6H2O; Co(NO3)2.6H2O | 2-methylimidazole | F6 |  |  | 25 |  | 未报告吸附后 PXRD/XRD 对比 | 未报告金属浸出测试 | water stability: CMC-MOF/Cloth immersed in distilled water 12 h, no obvious distinction (XRD unchanged); structure preserved after Pb(II) adsorption (XRD CMC-MOF/Cloth-Pb no obvious changes); regeneration: stable removal efficiency over multiple cycles (Fig. 6b); thermodynamic (SI Table S3): DeltaG -5158.46 (298K) / -6785.13 (308K) / -7518.36 (318K) J/mol, DeltaH 30.15 kJ/mol (endothermic), DeltaS 118.96 J/mol·K | E:\mzh3\所有正文和附件\第一波markdown\Facile Fabrication of Robust MOF Membranes on Cloth via a CMC Macromolecule Bridge for Highly Efficient Pb(II) Removal.md | P0181 | 10.1016/j.cej.2018.01.126 | 1 | isotherm | 318 |  | 183.913 | 536.7596 | 299.4289 | 351.7483 | 1 | 321.60279 | 87.4269 | 5 | 290.9396 | 等温线 | Facile Fabrication of Robust MOF Membranes on Cloth via a CMC Macromolecule Bridge for Highly Efficient Pb(II) Removal | P0181 | Metal composite; Cellulose composite
P0069 | P0069_M1 | CMC-MOF/Cloth | M5 | T5;T11 | MOF membrane composite (Zn/Co-ZIF crystals grown in situ on carboxymethylcellulose (CMC)-coated cloth substrate) | Zn/Co-ZIF | Zn; Co | 2-methylimidazole | 1 | 1 | 0 | 0 | 1 | 0 | 0 | 0 | 0 | 0 |  |  | 1 | cellulose | 0 | No | [5 empty] | Zn/Co-ZIF rhombic dodecahedral nanoparticles 500-600 nm, compact and uniform layer on cloth fibers (CMC macromolecule bridge promotes attachment) | thermal drying | 60 |  | in situ directed molecular assembly at room temperature: cloth (4 cm x 4 cm) pretreated (HCl 50%, ethanol, distilled water, ultrasonic 30 min x3) then dip-coated with 3 g/L CMC solution twice (60 C drying); Zn/Co-ZIF: Co(NO3)2·6H2O 1.746 g (3.6 mmol) + Zn(NO3)2·6H2O 0.579 g (4 mmol) in 20 mL methanol, 2-methylimidazole 5.0 g (14.4 mmol) in 20 mL methanol, CMC-cloth immersed in solution A then solution B added, ambient temperature | methanol; ethanol | Zn(NO3)2.6H2O; Co(NO3)2.6H2O | 2-methylimidazole | F6 |  |  | 25 |  | 未报告吸附后 PXRD/XRD 对比 | 未报告金属浸出测试 | water stability: CMC-MOF/Cloth immersed in distilled water 12 h, no obvious distinction (XRD unchanged); structure preserved after Pb(II) adsorption (XRD CMC-MOF/Cloth-Pb no obvious changes); regeneration: stable removal efficiency over multiple cycles (Fig. 6b); thermodynamic (SI Table S3): DeltaG -5158.46 (298K) / -6785.13 (308K) / -7518.36 (318K) J/mol, DeltaH 30.15 kJ/mol (endothermic), DeltaS 118.96 J/mol·K | E:\mzh3\所有正文和附件\第一波markdown\Facile Fabrication of Robust MOF Membranes on Cloth via a CMC Macromolecule Bridge for Highly Efficient Pb(II) Removal.md | P0181 | 10.1016/j.cej.2018.01.126 | 1 | regeneration | 298 |  | 168.69565 | 317.07317 | 299.4289 | 351.7483 | 1 | 321.60279 | 87.4269 | 5 | 290.9396 | 循环性 | Facile Fabrication of Robust MOF Membranes on Cloth via a CMC Macromolecule Bridge for Highly Efficient Pb(II) Removal | P0181 | Metal composite; Cellulose composite
P0069 | P0069_M1 | CMC-MOF/Cloth | M5 | T5;T11 | MOF membrane composite (Zn/Co-ZIF crystals grown in situ on carboxymethylcellulose (CMC)-coated cloth substrate) | Zn/Co-ZIF | Zn; Co | 2-methylimidazole | 1 | 1 | 0 | 0 | 1 | 0 | 0 | 0 | 0 | 0 |  |  | 1 | cellulose | 0 | No | [5 empty] | Zn/Co-ZIF rhombic dodecahedral nanoparticles 500-600 nm, compact and uniform layer on cloth fibers (CMC macromolecule bridge promotes attachment) | thermal drying | 60 |  | in situ directed molecular assembly at room temperature: cloth (4 cm x 4 cm) pretreated (HCl 50%, ethanol, distilled water, ultrasonic 30 min x3) then dip-coated with 3 g/L CMC solution twice (60 C drying); Zn/Co-ZIF: Co(NO3)2·6H2O 1.746 g (3.6 mmol) + Zn(NO3)2·6H2O 0.579 g (4 mmol) in 20 mL methanol, 2-methylimidazole 5.0 g (14.4 mmol) in 20 mL methanol, CMC-cloth immersed in solution A then solution B added, ambient temperature | methanol; ethanol | Zn(NO3)2.6H2O; Co(NO3)2.6H2O | 2-methylimidazole | F6 |  |  | 25 |  | 未报告吸附后 PXRD/XRD 对比 | 未报告金属浸出测试 | water stability: CMC-MOF/Cloth immersed in distilled water 12 h, no obvious distinction (XRD unchanged); structure preserved after Pb(II) adsorption (XRD CMC-MOF/Cloth-Pb no obvious changes); regeneration: stable removal efficiency over multiple cycles (Fig. 6b); thermodynamic (SI Table S3): DeltaG -5158.46 (298K) / -6785.13 (308K) / -7518.36 (318K) J/mol, DeltaH 30.15 kJ/mol (endothermic), DeltaS 118.96 J/mol·K | E:\mzh3\所有正文和附件\第一波markdown\Facile Fabrication of Robust MOF Membranes on Cloth via a CMC Macromolecule Bridge for Highly Efficient Pb(II) Removal.md | P0181 | 10.1016/j.cej.2018.01.126 | 1 | regeneration | 298 |  | 168.69565 | 317.07317 | 299.4289 | 351.7483 | 2 | 312.998 | 85.08772 | 5 | 290.9396 | 循环性 | Facile Fabrication of Robust MOF Membranes on Cloth via a CMC Macromolecule Bridge for Highly Efficient Pb(II) Removal | P0181 | Metal composite; Cellulose composite
P0069 | P0069_M1 | CMC-MOF/Cloth | M5 | T5;T11 | MOF membrane composite (Zn/Co-ZIF crystals grown in situ on carboxymethylcellulose (CMC)-coated cloth substrate) | Zn/Co-ZIF | Zn; Co | 2-methylimidazole | 1 | 1 | 0 | 0 | 1 | 0 | 0 | 0 | 0 | 0 |  |  | 1 | cellulose | 0 | No | [5 empty] | Zn/Co-ZIF rhombic dodecahedral nanoparticles 500-600 nm, compact and uniform layer on cloth fibers (CMC macromolecule bridge promotes attachment) | thermal drying | 60 |  | in situ directed molecular assembly at room temperature: cloth (4 cm x 4 cm) pretreated (HCl 50%, ethanol, distilled water, ultrasonic 30 min x3) then dip-coated with 3 g/L CMC solution twice (60 C drying); Zn/Co-ZIF: Co(NO3)2·6H2O 1.746 g (3.6 mmol) + Zn(NO3)2·6H2O 0.579 g (4 mmol) in 20 mL methanol, 2-methylimidazole 5.0 g (14.4 mmol) in 20 mL methanol, CMC-cloth immersed in solution A then solution B added, ambient temperature | methanol; ethanol | Zn(NO3)2.6H2O; Co(NO3)2.6H2O | 2-methylimidazole | F6 |  |  | 25 |  | 未报告吸附后 PXRD/XRD 对比 | 未报告金属浸出测试 | water stability: CMC-MOF/Cloth immersed in distilled water 12 h, no obvious distinction (XRD unchanged); structure preserved after Pb(II) adsorption (XRD CMC-MOF/Cloth-Pb no obvious changes); regeneration: stable removal efficiency over multiple cycles (Fig. 6b); thermodynamic (SI Table S3): DeltaG -5158.46 (298K) / -6785.13 (308K) / -7518.36 (318K) J/mol, DeltaH 30.15 kJ/mol (endothermic), DeltaS 118.96 J/mol·K | E:\mzh3\所有正文和附件\第一波markdown\Facile Fabrication of Robust MOF Membranes on Cloth via a CMC Macromolecule Bridge for Highly Efficient Pb(II) Removal.md | P0181 | 10.1016/j.cej.2018.01.126 | 1 | regeneration | 298 |  | 168.69565 | 317.07317 | 299.4289 | 351.7483 | 3 | 300.0909 | 81.57895 | 5 | 290.9396 | 循环性 | Facile Fabrication of Robust MOF Membranes on Cloth via a CMC Macromolecule Bridge for Highly Efficient Pb(II) Removal | P0181 | Metal composite; Cellulose composite
P0069 | P0069_M1 | CMC-MOF/Cloth | M5 | T5;T11 | MOF membrane composite (Zn/Co-ZIF crystals grown in situ on carboxymethylcellulose (CMC)-coated cloth substrate) | Zn/Co-ZIF | Zn; Co | 2-methylimidazole | 1 | 1 | 0 | 0 | 1 | 0 | 0 | 0 | 0 | 0 |  |  | 1 | cellulose | 0 | No | [5 empty] | Zn/Co-ZIF rhombic dodecahedral nanoparticles 500-600 nm, compact and uniform layer on cloth fibers (CMC macromolecule bridge promotes attachment) | thermal drying | 60 |  | in situ directed molecular assembly at room temperature: cloth (4 cm x 4 cm) pretreated (HCl 50%, ethanol, distilled water, ultrasonic 30 min x3) then dip-coated with 3 g/L CMC solution twice (60 C drying); Zn/Co-ZIF: Co(NO3)2·6H2O 1.746 g (3.6 mmol) + Zn(NO3)2·6H2O 0.579 g (4 mmol) in 20 mL methanol, 2-methylimidazole 5.0 g (14.4 mmol) in 20 mL methanol, CMC-cloth immersed in solution A then solution B added, ambient temperature | methanol; ethanol | Zn(NO3)2.6H2O; Co(NO3)2.6H2O | 2-methylimidazole | F6 |  |  | 25 |  | 未报告吸附后 PXRD/XRD 对比 | 未报告金属浸出测试 | water stability: CMC-MOF/Cloth immersed in distilled water 12 h, no obvious distinction (XRD unchanged); structure preserved after Pb(II) adsorption (XRD CMC-MOF/Cloth-Pb no obvious changes); regeneration: stable removal efficiency over multiple cycles (Fig. 6b); thermodynamic (SI Table S3): DeltaG -5158.46 (298K) / -6785.13 (308K) / -7518.36 (318K) J/mol, DeltaH 30.15 kJ/mol (endothermic), DeltaS 118.96 J/mol·K | E:\mzh3\所有正文和附件\第一波markdown\Facile Fabrication of Robust MOF Membranes on Cloth via a CMC Macromolecule Bridge for Highly Efficient Pb(II) Removal.md | P0181 | 10.1016/j.cej.2018.01.126 | 1 | regeneration | 298 |  | 168.69565 | 317.07317 | 299.4289 | 351.7483 | 4 | 291.4861 | 79.23977 | 5 | 290.9396 | 循环性 | Facile Fabrication of Robust MOF Membranes on Cloth via a CMC Macromolecule Bridge for Highly Efficient Pb(II) Removal | P0181 | Metal composite; Cellulose composite
P0069 | P0069_M1 | CMC-MOF/Cloth | M5 | T5;T11 | MOF membrane composite (Zn/Co-ZIF crystals grown in situ on carboxymethylcellulose (CMC)-coated cloth substrate) | Zn/Co-ZIF | Zn; Co | 2-methylimidazole | 1 | 1 | 0 | 0 | 1 | 0 | 0 | 0 | 0 | 0 |  |  | 1 | cellulose | 0 | No | [5 empty] | Zn/Co-ZIF rhombic dodecahedral nanoparticles 500-600 nm, compact and uniform layer on cloth fibers (CMC macromolecule bridge promotes attachment) | thermal drying | 60 |  | in situ directed molecular assembly at room temperature: cloth (4 cm x 4 cm) pretreated (HCl 50%, ethanol, distilled water, ultrasonic 30 min x3) then dip-coated with 3 g/L CMC solution twice (60 C drying); Zn/Co-ZIF: Co(NO3)2·6H2O 1.746 g (3.6 mmol) + Zn(NO3)2·6H2O 0.579 g (4 mmol) in 20 mL methanol, 2-methylimidazole 5.0 g (14.4 mmol) in 20 mL methanol, CMC-cloth immersed in solution A then solution B added, ambient temperature | methanol; ethanol | Zn(NO3)2.6H2O; Co(NO3)2.6H2O | 2-methylimidazole | F6 |  |  | 25 |  | 未报告吸附后 PXRD/XRD 对比 | 未报告金属浸出测试 | water stability: CMC-MOF/Cloth immersed in distilled water 12 h, no obvious distinction (XRD unchanged); structure preserved after Pb(II) adsorption (XRD CMC-MOF/Cloth-Pb no obvious changes); regeneration: stable removal efficiency over multiple cycles (Fig. 6b); thermodynamic (SI Table S3): DeltaG -5158.46 (298K) / -6785.13 (308K) / -7518.36 (318K) J/mol, DeltaH 30.15 kJ/mol (endothermic), DeltaS 118.96 J/mol·K | E:\mzh3\所有正文和附件\第一波markdown\Facile Fabrication of Robust MOF Membranes on Cloth via a CMC Macromolecule Bridge for Highly Efficient Pb(II) Removal.md | P0181 | 10.1016/j.cej.2018.01.126 | 1 | regeneration | 298 |  | 168.69565 | 317.07317 | 299.4289 | 351.7483 | 5 | 290.4105 | 78.94737 | 5 | 290.9396 | 循环性 | Facile Fabrication of Robust MOF Membranes on Cloth via a CMC Macromolecule Bridge for Highly Efficient Pb(II) Removal | P0181 | Metal composite; Cellulose composite
P0070 | P0070_M1 | Fe-LAA1 | M1 |  | amine-functionalized amorphous iron aspartate MOF (aMOF, MIL-88A-type framework) | Fe-LAA1 | Fe | L-aspartic acid | 1 | 1 | 0 | 0 | 1 | 1 | 0 | 0 | 0 | 0 |  |  | 0 |  | 0 | No |  |  | 267.3 | 0.24 | 1.768 | spindle-shaped elongated crystals ~2 um with surface agglomeration (partially amorphous/imperfect crystals from co-precipitation; agglomerated particles) | thermal drying | 65 |  | one-step green co-precipitation (water as sole solvent): solution A = 10 mmol FeCl3·6H2O in 100 mL DI water; solution B = 10 mmol L-aspartic acid in 100 mL DI water; solution C = 0.5 M NaOH in 70 mL DI water; A and C added dropwise to B at 70 C (brown precipitate instant), stirred 5 h at 70 C, cooled; centrifuged, washed DI water until neutral pH; dried overnight at 65 C | water | FeCl3.6H2O | L-aspartic acid | F1;F4 | sodium hydroxide |  | 70 | 5 | XRD peak intensity decreased after Pb adsorption but amorphous framework retained (Sec 4.2) | Fe leaching in filtrate 0.5 mg/L (feed 10 and 25 mg/L Pb), below discharge limit 3 mg/L (Sec 4.3.7) | reusable over 5 cycles: R ~76% (fresh) -> 62% (5th cycle) (Fig. 9); adsorption exothermic (DeltaH -3.53 kJ/mol), DeltaS 0.05 kJ/mol·K, DeltaG -19.55 to -20.88 kJ/mol (SI Table S2); activation energy ~37-38.89 kJ/mol (chemisorption) | E:\mzh3\所有正文和附件\第一波markdown\Facile green synthesis of novel iron asparate (Fe-LAA) MOF for adsorptive mitigation of lead (Pb) from water.md | P0182 | 10.1038/s41598-019-51594-y | 1 | cm | 298 | 0.05 | 830.9339 | 481.9588 |  |  | 1 | 481.9588 | 75.67568 | 7 | 481.9588 | MOF加入浓度 | Facile green synthesis of novel iron asparate (Fe-LAA) MOF for adsorptive mitigation of lead (Pb) from water | P0182 | Single MOF
P0070 | P0070_M1 | Fe-LAA1 | M1 |  | amine-functionalized amorphous iron aspartate MOF (aMOF, MIL-88A-type framework) | Fe-LAA1 | Fe | L-aspartic acid | 1 | 1 | 0 | 0 | 1 | 1 | 0 | 0 | 0 | 0 |  |  | 0 |  | 0 | No |  |  | 267.3 | 0.24 | 1.768 | spindle-shaped elongated crystals ~2 um with surface agglomeration (partially amorphous/imperfect crystals from co-precipitation; agglomerated particles) | thermal drying | 65 |  | one-step green co-precipitation (water as sole solvent): solution A = 10 mmol FeCl3·6H2O in 100 mL DI water; solution B = 10 mmol L-aspartic acid in 100 mL DI water; solution C = 0.5 M NaOH in 70 mL DI water; A and C added dropwise to B at 70 C (brown precipitate instant), stirred 5 h at 70 C, cooled; centrifuged, washed DI water until neutral pH; dried overnight at 65 C | water | FeCl3.6H2O | L-aspartic acid | F1;F4 | sodium hydroxide |  | 70 | 5 | XRD peak intensity decreased after Pb adsorption but amorphous framework retained (Sec 4.2) | Fe leaching in filtrate 0.5 mg/L (feed 10 and 25 mg/L Pb), below discharge limit 3 mg/L (Sec 4.3.7) | reusable over 5 cycles: R ~76% (fresh) -> 62% (5th cycle) (Fig. 9); adsorption exothermic (DeltaH -3.53 kJ/mol), DeltaS 0.05 kJ/mol·K, DeltaG -19.55 to -20.88 kJ/mol (SI Table S2); activation energy ~37-38.89 kJ/mol (chemisorption) | E:\mzh3\所有正文和附件\第一波markdown\Facile green synthesis of novel iron asparate (Fe-LAA) MOF for adsorptive mitigation of lead (Pb) from water.md | P0182 | 10.1038/s41598-019-51594-y | 1 | cm | 298 | 0.1 | 830.9339 | 343.3956 |  |  | 1 | 481.9588 | 75.67568 | 7 | 481.9588 | MOF加入浓度 | Facile green synthesis of novel iron asparate (Fe-LAA) MOF for adsorptive mitigation of lead (Pb) from water | P0182 | Single MOF
P0070 | P0070_M1 | Fe-LAA1 | M1 |  | amine-functionalized amorphous iron aspartate MOF (aMOF, MIL-88A-type framework) | Fe-LAA1 | Fe | L-aspartic acid | 1 | 1 | 0 | 0 | 1 | 1 | 0 | 0 | 0 | 0 |  |  | 0 |  | 0 | No |  |  | 267.3 | 0.24 | 1.768 | spindle-shaped elongated crystals ~2 um with surface agglomeration (partially amorphous/imperfect crystals from co-precipitation; agglomerated particles) | thermal drying | 65 |  | one-step green co-precipitation (water as sole solvent): solution A = 10 mmol FeCl3·6H2O in 100 mL DI water; solution B = 10 mmol L-aspartic acid in 100 mL DI water; solution C = 0.5 M NaOH in 70 mL DI water; A and C added dropwise to B at 70 C (brown precipitate instant), stirred 5 h at 70 C, cooled; centrifuged, washed DI water until neutral pH; dried overnight at 65 C | water | FeCl3.6H2O | L-aspartic acid | F1;F4 | sodium hydroxide |  | 70 | 5 | XRD peak intensity decreased after Pb adsorption but amorphous framework retained (Sec 4.2) | Fe leaching in filtrate 0.5 mg/L (feed 10 and 25 mg/L Pb), below discharge limit 3 mg/L (Sec 4.3.7) | reusable over 5 cycles: R ~76% (fresh) -> 62% (5th cycle) (Fig. 9); adsorption exothermic (DeltaH -3.53 kJ/mol), DeltaS 0.05 kJ/mol·K, DeltaG -19.55 to -20.88 kJ/mol (SI Table S2); activation energy ~37-38.89 kJ/mol (chemisorption) | E:\mzh3\所有正文和附件\第一波markdown\Facile green synthesis of novel iron asparate (Fe-LAA) MOF for adsorptive mitigation of lead (Pb) from water.md | P0182 | 10.1038/s41598-019-51594-y | 1 | cm | 298 | 0.2 | 830.9339 | 188.7672 |  |  | 1 | 481.9588 | 75.67568 | 7 | 481.9588 | MOF加入浓度 | Facile green synthesis of novel iron asparate (Fe-LAA) MOF for adsorptive mitigation of lead (Pb) from water | P0182 | Single MOF
P0070 | P0070_M1 | Fe-LAA1 | M1 |  | amine-functionalized amorphous iron aspartate MOF (aMOF, MIL-88A-type framework) | Fe-LAA1 | Fe | L-aspartic acid | 1 | 1 | 0 | 0 | 1 | 1 | 0 | 0 | 0 | 0 |  |  | 0 |  | 0 | No |  |  | 267.3 | 0.24 | 1.768 | spindle-shaped elongated crystals ~2 um with surface agglomeration (partially amorphous/imperfect crystals from co-precipitation; agglomerated particles) | thermal drying | 65 |  | one-step green co-precipitation (water as sole solvent): solution A = 10 mmol FeCl3·6H2O in 100 mL DI water; solution B = 10 mmol L-aspartic acid in 100 mL DI water; solution C = 0.5 M NaOH in 70 mL DI water; A and C added dropwise to B at 70 C (brown precipitate instant), stirred 5 h at 70 C, cooled; centrifuged, washed DI water until neutral pH; dried overnight at 65 C | water | FeCl3.6H2O | L-aspartic acid | F1;F4 | sodium hydroxide |  | 70 | 5 | XRD peak intensity decreased after Pb adsorption but amorphous framework retained (Sec 4.2) | Fe leaching in filtrate 0.5 mg/L (feed 10 and 25 mg/L Pb), below discharge limit 3 mg/L (Sec 4.3.7) | reusable over 5 cycles: R ~76% (fresh) -> 62% (5th cycle) (Fig. 9); adsorption exothermic (DeltaH -3.53 kJ/mol), DeltaS 0.05 kJ/mol·K, DeltaG -19.55 to -20.88 kJ/mol (SI Table S2); activation energy ~37-38.89 kJ/mol (chemisorption) | E:\mzh3\所有正文和附件\第一波markdown\Facile green synthesis of novel iron asparate (Fe-LAA) MOF for adsorptive mitigation of lead (Pb) from water.md | P0182 | 10.1038/s41598-019-51594-y | 1 | cm | 298 | 0.4 | 830.9339 | 152.6203 |  |  | 1 | 481.9588 | 75.67568 | 7 | 481.9588 | MOF加入浓度 | Facile green synthesis of novel iron asparate (Fe-LAA) MOF for adsorptive mitigation of lead (Pb) from water | P0182 | Single MOF
P0070 | P0070_M1 | Fe-LAA1 | M1 |  | amine-functionalized amorphous iron aspartate MOF (aMOF, MIL-88A-type framework) | Fe-LAA1 | Fe | L-aspartic acid | 1 | 1 | 0 | 0 | 1 | 1 | 0 | 0 | 0 | 0 |  |  | 0 |  | 0 | No |  |  | 267.3 | 0.24 | 1.768 | spindle-shaped elongated crystals ~2 um with surface agglomeration (partially amorphous/imperfect crystals from co-precipitation; agglomerated particles) | thermal drying | 65 |  | one-step green co-precipitation (water as sole solvent): solution A = 10 mmol FeCl3·6H2O in 100 mL DI water; solution B = 10 mmol L-aspartic acid in 100 mL DI water; solution C = 0.5 M NaOH in 70 mL DI water; A and C added dropwise to B at 70 C (brown precipitate instant), stirred 5 h at 70 C, cooled; centrifuged, washed DI water until neutral pH; dried overnight at 65 C | water | FeCl3.6H2O | L-aspartic acid | F1;F4 | sodium hydroxide |  | 70 | 5 | XRD peak intensity decreased after Pb adsorption but amorphous framework retained (Sec 4.2) | Fe leaching in filtrate 0.5 mg/L (feed 10 and 25 mg/L Pb), below discharge limit 3 mg/L (Sec 4.3.7) | reusable over 5 cycles: R ~76% (fresh) -> 62% (5th cycle) (Fig. 9); adsorption exothermic (DeltaH -3.53 kJ/mol), DeltaS 0.05 kJ/mol·K, DeltaG -19.55 to -20.88 kJ/mol (SI Table S2); activation energy ~37-38.89 kJ/mol (chemisorption) | E:\mzh3\所有正文和附件\第一波markdown\Facile green synthesis of novel iron asparate (Fe-LAA) MOF for adsorptive mitigation of lead (Pb) from water.md | P0182 | 10.1038/s41598-019-51594-y | 1 | cm | 298 | 0.6 | 830.9339 | 114.4652 |  |  | 1 | 481.9588 | 75.67568 | 7 | 481.9588 | MOF加入浓度 | Facile green synthesis of novel iron asparate (Fe-LAA) MOF for adsorptive mitigation of lead (Pb) from water | P0182 | Single MOF
P0070 | P0070_M1 | Fe-LAA1 | M1 |  | amine-functionalized amorphous iron aspartate MOF (aMOF, MIL-88A-type framework) | Fe-LAA1 | Fe | L-aspartic acid | 1 | 1 | 0 | 0 | 1 | 1 | 0 | 0 | 0 | 0 |  |  | 0 |  | 0 | No |  |  | 267.3 | 0.24 | 1.768 | spindle-shaped elongated crystals ~2 um with surface agglomeration (partially amorphous/imperfect crystals from co-precipitation; agglomerated particles) | thermal drying | 65 |  | one-step green co-precipitation (water as sole solvent): solution A = 10 mmol FeCl3·6H2O in 100 mL DI water; solution B = 10 mmol L-aspartic acid in 100 mL DI water; solution C = 0.5 M NaOH in 70 mL DI water; A and C added dropwise to B at 70 C (brown precipitate instant), stirred 5 h at 70 C, cooled; centrifuged, washed DI water until neutral pH; dried overnight at 65 C | water | FeCl3.6H2O | L-aspartic acid | F1;F4 | sodium hydroxide |  | 70 | 5 | XRD peak intensity decreased after Pb adsorption but amorphous framework retained (Sec 4.2) | Fe leaching in filtrate 0.5 mg/L (feed 10 and 25 mg/L Pb), below discharge limit 3 mg/L (Sec 4.3.7) | reusable over 5 cycles: R ~76% (fresh) -> 62% (5th cycle) (Fig. 9); adsorption exothermic (DeltaH -3.53 kJ/mol), DeltaS 0.05 kJ/mol·K, DeltaG -19.55 to -20.88 kJ/mol (SI Table S2); activation energy ~37-38.89 kJ/mol (chemisorption) | E:\mzh3\所有正文和附件\第一波markdown\Facile green synthesis of novel iron asparate (Fe-LAA) MOF for adsorptive mitigation of lead (Pb) from water.md | P0182 | 10.1038/s41598-019-51594-y | 1 | cm | 298 | 0.8 | 830.9339 | 86.35096 |  |  | 1 | 481.9588 | 75.67568 | 7 | 481.9588 | MOF加入浓度 | Facile green synthesis of novel iron asparate (Fe-LAA) MOF for adsorptive mitigation of lead (Pb) from water | P0182 | Single MOF
P0070 | P0070_M1 | Fe-LAA1 | M1 |  | amine-functionalized amorphous iron aspartate MOF (aMOF, MIL-88A-type framework) | Fe-LAA1 | Fe | L-aspartic acid | 1 | 1 | 0 | 0 | 1 | 1 | 0 | 0 | 0 | 0 |  |  | 0 |  | 0 | No |  |  | 267.3 | 0.24 | 1.768 | spindle-shaped elongated crystals ~2 um with surface agglomeration (partially amorphous/imperfect crystals from co-precipitation; agglomerated particles) | thermal drying | 65 |  | one-step green co-precipitation (water as sole solvent): solution A = 10 mmol FeCl3·6H2O in 100 mL DI water; solution B = 10 mmol L-aspartic acid in 100 mL DI water; solution C = 0.5 M NaOH in 70 mL DI water; A and C added dropwise to B at 70 C (brown precipitate instant), stirred 5 h at 70 C, cooled; centrifuged, washed DI water until neutral pH; dried overnight at 65 C | water | FeCl3.6H2O | L-aspartic acid | F1;F4 | sodium hydroxide |  | 70 | 5 | XRD peak intensity decreased after Pb adsorption but amorphous framework retained (Sec 4.2) | Fe leaching in filtrate 0.5 mg/L (feed 10 and 25 mg/L Pb), below discharge limit 3 mg/L (Sec 4.3.7) | reusable over 5 cycles: R ~76% (fresh) -> 62% (5th cycle) (Fig. 9); adsorption exothermic (DeltaH -3.53 kJ/mol), DeltaS 0.05 kJ/mol·K, DeltaG -19.55 to -20.88 kJ/mol (SI Table S2); activation energy ~37-38.89 kJ/mol (chemisorption) | E:\mzh3\所有正文和附件\第一波markdown\Facile green synthesis of novel iron asparate (Fe-LAA) MOF for adsorptive mitigation of lead (Pb) from water.md | P0182 | 10.1038/s41598-019-51594-y | 1 | ph | 298 | 0.2 | 830.9339 | 481.9588 |  |  | 1 | 481.9588 | 75.67568 | 2 | 31.14195 | pH | Facile green synthesis of novel iron asparate (Fe-LAA) MOF for adsorptive mitigation of lead (Pb) from water | P0182 | Single MOF
P0070 | P0070_M1 | Fe-LAA1 | M1 |  | amine-functionalized amorphous iron aspartate MOF (aMOF, MIL-88A-type framework) | Fe-LAA1 | Fe | L-aspartic acid | 1 | 1 | 0 | 0 | 1 | 1 | 0 | 0 | 0 | 0 |  |  | 0 |  | 0 | No |  |  | 267.3 | 0.24 | 1.768 | spindle-shaped elongated crystals ~2 um with surface agglomeration (partially amorphous/imperfect crystals from co-precipitation; agglomerated particles) | thermal drying | 65 |  | one-step green co-precipitation (water as sole solvent): solution A = 10 mmol FeCl3·6H2O in 100 mL DI water; solution B = 10 mmol L-aspartic acid in 100 mL DI water; solution C = 0.5 M NaOH in 70 mL DI water; A and C added dropwise to B at 70 C (brown precipitate instant), stirred 5 h at 70 C, cooled; centrifuged, washed DI water until neutral pH; dried overnight at 65 C | water | FeCl3.6H2O | L-aspartic acid | F1;F4 | sodium hydroxide |  | 70 | 5 | XRD peak intensity decreased after Pb adsorption but amorphous framework retained (Sec 4.2) | Fe leaching in filtrate 0.5 mg/L (feed 10 and 25 mg/L Pb), below discharge limit 3 mg/L (Sec 4.3.7) | reusable over 5 cycles: R ~76% (fresh) -> 62% (5th cycle) (Fig. 9); adsorption exothermic (DeltaH -3.53 kJ/mol), DeltaS 0.05 kJ/mol·K, DeltaG -19.55 to -20.88 kJ/mol (SI Table S2); activation energy ~37-38.89 kJ/mol (chemisorption) | E:\mzh3\所有正文和附件\第一波markdown\Facile green synthesis of novel iron asparate (Fe-LAA) MOF for adsorptive mitigation of lead (Pb) from water.md | P0182 | 10.1038/s41598-019-51594-y | 1 | ph | 298 | 0.2 | 830.9339 | 481.9588 |  |  | 1 | 481.9588 | 75.67568 | 3 | 54.86917 | pH | Facile green synthesis of novel iron asparate (Fe-LAA) MOF for adsorptive mitigation of lead (Pb) from water | P0182 | Single MOF
P0070 | P0070_M1 | Fe-LAA1 | M1 |  | amine-functionalized amorphous iron aspartate MOF (aMOF, MIL-88A-type framework) | Fe-LAA1 | Fe | L-aspartic acid | 1 | 1 | 0 | 0 | 1 | 1 | 0 | 0 | 0 | 0 |  |  | 0 |  | 0 | No |  |  | 267.3 | 0.24 | 1.768 | spindle-shaped elongated crystals ~2 um with surface agglomeration (partially amorphous/imperfect crystals from co-precipitation; agglomerated particles) | thermal drying | 65 |  | one-step green co-precipitation (water as sole solvent): solution A = 10 mmol FeCl3·6H2O in 100 mL DI water; solution B = 10 mmol L-aspartic acid in 100 mL DI water; solution C = 0.5 M NaOH in 70 mL DI water; A and C added dropwise to B at 70 C (brown precipitate instant), stirred 5 h at 70 C, cooled; centrifuged, washed DI water until neutral pH; dried overnight at 65 C | water | FeCl3.6H2O | L-aspartic acid | F1;F4 | sodium hydroxide |  | 70 | 5 | XRD peak intensity decreased after Pb adsorption but amorphous framework retained (Sec 4.2) | Fe leaching in filtrate 0.5 mg/L (feed 10 and 25 mg/L Pb), below discharge limit 3 mg/L (Sec 4.3.7) | reusable over 5 cycles: R ~76% (fresh) -> 62% (5th cycle) (Fig. 9); adsorption exothermic (DeltaH -3.53 kJ/mol), DeltaS 0.05 kJ/mol·K, DeltaG -19.55 to -20.88 kJ/mol (SI Table S2); activation energy ~37-38.89 kJ/mol (chemisorption) | E:\mzh3\所有正文和附件\第一波markdown\Facile green synthesis of novel iron asparate (Fe-LAA) MOF for adsorptive mitigation of lead (Pb) from water.md | P0182 | 10.1038/s41598-019-51594-y | 1 | ph | 298 | 0.2 | 830.9339 | 481.9588 |  |  | 1 | 481.9588 | 75.67568 | 4 | 149.7779 | pH | Facile green synthesis of novel iron asparate (Fe-LAA) MOF for adsorptive mitigation of lead (Pb) from water | P0182 | Single MOF
P0070 | P0070_M1 | Fe-LAA1 | M1 |  | amine-functionalized amorphous iron aspartate MOF (aMOF, MIL-88A-type framework) | Fe-LAA1 | Fe | L-aspartic acid | 1 | 1 | 0 | 0 | 1 | 1 | 0 | 0 | 0 | 0 |  |  | 0 |  | 0 | No |  |  | 267.3 | 0.24 | 1.768 | spindle-shaped elongated crystals ~2 um with surface agglomeration (partially amorphous/imperfect crystals from co-precipitation; agglomerated particles) | thermal drying | 65 |  | one-step green co-precipitation (water as sole solvent): solution A = 10 mmol FeCl3·6H2O in 100 mL DI water; solution B = 10 mmol L-aspartic acid in 100 mL DI water; solution C = 0.5 M NaOH in 70 mL DI water; A and C added dropwise to B at 70 C (brown precipitate instant), stirred 5 h at 70 C, cooled; centrifuged, washed DI water until neutral pH; dried overnight at 65 C | water | FeCl3.6H2O | L-aspartic acid | F1;F4 | sodium hydroxide |  | 70 | 5 | XRD peak intensity decreased after Pb adsorption but amorphous framework retained (Sec 4.2) | Fe leaching in filtrate 0.5 mg/L (feed 10 and 25 mg/L Pb), below discharge limit 3 mg/L (Sec 4.3.7) | reusable over 5 cycles: R ~76% (fresh) -> 62% (5th cycle) (Fig. 9); adsorption exothermic (DeltaH -3.53 kJ/mol), DeltaS 0.05 kJ/mol·K, DeltaG -19.55 to -20.88 kJ/mol (SI Table S2); activation energy ~37-38.89 kJ/mol (chemisorption) | E:\mzh3\所有正文和附件\第一波markdown\Facile green synthesis of novel iron asparate (Fe-LAA) MOF for adsorptive mitigation of lead (Pb) from water.md | P0182 | 10.1038/s41598-019-51594-y | 1 | ph | 298 | 0.2 | 830.9339 | 481.9588 |  |  | 1 | 481.9588 | 75.67568 | 5 | 263.9651 | pH | Facile green synthesis of novel iron asparate (Fe-LAA) MOF for adsorptive mitigation of lead (Pb) from water | P0182 | Single MOF
P0070 | P0070_M1 | Fe-LAA1 | M1 |  | amine-functionalized amorphous iron aspartate MOF (aMOF, MIL-88A-type framework) | Fe-LAA1 | Fe | L-aspartic acid | 1 | 1 | 0 | 0 | 1 | 1 | 0 | 0 | 0 | 0 |  |  | 0 |  | 0 | No |  |  | 267.3 | 0.24 | 1.768 | spindle-shaped elongated crystals ~2 um with surface agglomeration (partially amorphous/imperfect crystals from co-precipitation; agglomerated particles) | thermal drying | 65 |  | one-step green co-precipitation (water as sole solvent): solution A = 10 mmol FeCl3·6H2O in 100 mL DI water; solution B = 10 mmol L-aspartic acid in 100 mL DI water; solution C = 0.5 M NaOH in 70 mL DI water; A and C added dropwise to B at 70 C (brown precipitate instant), stirred 5 h at 70 C, cooled; centrifuged, washed DI water until neutral pH; dried overnight at 65 C | water | FeCl3.6H2O | L-aspartic acid | F1;F4 | sodium hydroxide |  | 70 | 5 | XRD peak intensity decreased after Pb adsorption but amorphous framework retained (Sec 4.2) | Fe leaching in filtrate 0.5 mg/L (feed 10 and 25 mg/L Pb), below discharge limit 3 mg/L (Sec 4.3.7) | reusable over 5 cycles: R ~76% (fresh) -> 62% (5th cycle) (Fig. 9); adsorption exothermic (DeltaH -3.53 kJ/mol), DeltaS 0.05 kJ/mol·K, DeltaG -19.55 to -20.88 kJ/mol (SI Table S2); activation energy ~37-38.89 kJ/mol (chemisorption) | E:\mzh3\所有正文和附件\第一波markdown\Facile green synthesis of novel iron asparate (Fe-LAA) MOF for adsorptive mitigation of lead (Pb) from water.md | P0182 | 10.1038/s41598-019-51594-y | 1 | ph | 298 | 0.2 | 830.9339 | 481.9588 |  |  | 1 | 481.9588 | 75.67568 | 6 | 474.544 | pH | Facile green synthesis of novel iron asparate (Fe-LAA) MOF for adsorptive mitigation of lead (Pb) from water | P0182 | Single MOF
P0070 | P0070_M1 | Fe-LAA1 | M1 |  | amine-functionalized amorphous iron aspartate MOF (aMOF, MIL-88A-type framework) | Fe-LAA1 | Fe | L-aspartic acid | 1 | 1 | 0 | 0 | 1 | 1 | 0 | 0 | 0 | 0 |  |  | 0 |  | 0 | No |  |  | 267.3 | 0.24 | 1.768 | spindle-shaped elongated crystals ~2 um with surface agglomeration (partially amorphous/imperfect crystals from co-precipitation; agglomerated particles) | thermal drying | 65 |  | one-step green co-precipitation (water as sole solvent): solution A = 10 mmol FeCl3·6H2O in 100 mL DI water; solution B = 10 mmol L-aspartic acid in 100 mL DI water; solution C = 0.5 M NaOH in 70 mL DI water; A and C added dropwise to B at 70 C (brown precipitate instant), stirred 5 h at 70 C, cooled; centrifuged, washed DI water until neutral pH; dried overnight at 65 C | water | FeCl3.6H2O | L-aspartic acid | F1;F4 | sodium hydroxide |  | 70 | 5 | XRD peak intensity decreased after Pb adsorption but amorphous framework retained (Sec 4.2) | Fe leaching in filtrate 0.5 mg/L (feed 10 and 25 mg/L Pb), below discharge limit 3 mg/L (Sec 4.3.7) | reusable over 5 cycles: R ~76% (fresh) -> 62% (5th cycle) (Fig. 9); adsorption exothermic (DeltaH -3.53 kJ/mol), DeltaS 0.05 kJ/mol·K, DeltaG -19.55 to -20.88 kJ/mol (SI Table S2); activation energy ~37-38.89 kJ/mol (chemisorption) | E:\mzh3\所有正文和附件\第一波markdown\Facile green synthesis of novel iron asparate (Fe-LAA) MOF for adsorptive mitigation of lead (Pb) from water.md | P0182 | 10.1038/s41598-019-51594-y | 1 | ph | 298 | 0.2 | 830.9339 | 481.9588 |  |  | 1 | 481.9588 | 75.67568 | 7 | 481.9588 | pH | Facile green synthesis of novel iron asparate (Fe-LAA) MOF for adsorptive mitigation of lead (Pb) from water | P0182 | Single MOF
P0070 | P0070_M1 | Fe-LAA1 | M1 |  | amine-functionalized amorphous iron aspartate MOF (aMOF, MIL-88A-type framework) | Fe-LAA1 | Fe | L-aspartic acid | 1 | 1 | 0 | 0 | 1 | 1 | 0 | 0 | 0 | 0 |  |  | 0 |  | 0 | No |  |  | 267.3 | 0.24 | 1.768 | spindle-shaped elongated crystals ~2 um with surface agglomeration (partially amorphous/imperfect crystals from co-precipitation; agglomerated particles) | thermal drying | 65 |  | one-step green co-precipitation (water as sole solvent): solution A = 10 mmol FeCl3·6H2O in 100 mL DI water; solution B = 10 mmol L-aspartic acid in 100 mL DI water; solution C = 0.5 M NaOH in 70 mL DI water; A and C added dropwise to B at 70 C (brown precipitate instant), stirred 5 h at 70 C, cooled; centrifuged, washed DI water until neutral pH; dried overnight at 65 C | water | FeCl3.6H2O | L-aspartic acid | F1;F4 | sodium hydroxide |  | 70 | 5 | XRD peak intensity decreased after Pb adsorption but amorphous framework retained (Sec 4.2) | Fe leaching in filtrate 0.5 mg/L (feed 10 and 25 mg/L Pb), below discharge limit 3 mg/L (Sec 4.3.7) | reusable over 5 cycles: R ~76% (fresh) -> 62% (5th cycle) (Fig. 9); adsorption exothermic (DeltaH -3.53 kJ/mol), DeltaS 0.05 kJ/mol·K, DeltaG -19.55 to -20.88 kJ/mol (SI Table S2); activation energy ~37-38.89 kJ/mol (chemisorption) | E:\mzh3\所有正文和附件\第一波markdown\Facile green synthesis of novel iron asparate (Fe-LAA) MOF for adsorptive mitigation of lead (Pb) from water.md | P0182 | 10.1038/s41598-019-51594-y | 1 | isotherm | 298 | 0.05 | 19.84436 | 121.6495 |  |  | 1 | 481.9588 | 75.67568 | 7 | 481.9588 | 等温线 | Facile green synthesis of novel iron asparate (Fe-LAA) MOF for adsorptive mitigation of lead (Pb) from water | P0182 | Single MOF
P0070 | P0070_M1 | Fe-LAA1 | M1 |  | amine-functionalized amorphous iron aspartate MOF (aMOF, MIL-88A-type framework) | Fe-LAA1 | Fe | L-aspartic acid | 1 | 1 | 0 | 0 | 1 | 1 | 0 | 0 | 0 | 0 |  |  | 0 |  | 0 | No |  |  | 267.3 | 0.24 | 1.768 | spindle-shaped elongated crystals ~2 um with surface agglomeration (partially amorphous/imperfect crystals from co-precipitation; agglomerated particles) | thermal drying | 65 |  | one-step green co-precipitation (water as sole solvent): solution A = 10 mmol FeCl3·6H2O in 100 mL DI water; solution B = 10 mmol L-aspartic acid in 100 mL DI water; solution C = 0.5 M NaOH in 70 mL DI water; A and C added dropwise to B at 70 C (brown precipitate instant), stirred 5 h at 70 C, cooled; centrifuged, washed DI water until neutral pH; dried overnight at 65 C | water | FeCl3.6H2O | L-aspartic acid | F1;F4 | sodium hydroxide |  | 70 | 5 | XRD peak intensity decreased after Pb adsorption but amorphous framework retained (Sec 4.2) | Fe leaching in filtrate 0.5 mg/L (feed 10 and 25 mg/L Pb), below discharge limit 3 mg/L (Sec 4.3.7) | reusable over 5 cycles: R ~76% (fresh) -> 62% (5th cycle) (Fig. 9); adsorption exothermic (DeltaH -3.53 kJ/mol), DeltaS 0.05 kJ/mol·K, DeltaG -19.55 to -20.88 kJ/mol (SI Table S2); activation energy ~37-38.89 kJ/mol (chemisorption) | E:\mzh3\所有正文和附件\第一波markdown\Facile green synthesis of novel iron asparate (Fe-LAA) MOF for adsorptive mitigation of lead (Pb) from water.md | P0182 | 10.1038/s41598-019-51594-y | 1 | isotherm | 298 | 0.05 | 133.2685 | 294.8454 |  |  | 1 | 481.9588 | 75.67568 | 7 | 481.9588 | 等温线 | Facile green synthesis of novel iron asparate (Fe-LAA) MOF for adsorptive mitigation of lead (Pb) from water | P0182 | Single MOF
P0070 | P0070_M1 | Fe-LAA1 | M1 |  | amine-functionalized amorphous iron aspartate MOF (aMOF, MIL-88A-type framework) | Fe-LAA1 | Fe | L-aspartic acid | 1 | 1 | 0 | 0 | 1 | 1 | 0 | 0 | 0 | 0 |  |  | 0 |  | 0 | No |  |  | 267.3 | 0.24 | 1.768 | spindle-shaped elongated crystals ~2 um with surface agglomeration (partially amorphous/imperfect crystals from co-precipitation; agglomerated particles) | thermal drying | 65 |  | one-step green co-precipitation (water as sole solvent): solution A = 10 mmol FeCl3·6H2O in 100 mL DI water; solution B = 10 mmol L-aspartic acid in 100 mL DI water; solution C = 0.5 M NaOH in 70 mL DI water; A and C added dropwise to B at 70 C (brown precipitate instant), stirred 5 h at 70 C, cooled; centrifuged, washed DI water until neutral pH; dried overnight at 65 C | water | FeCl3.6H2O | L-aspartic acid | F1;F4 | sodium hydroxide |  | 70 | 5 | XRD peak intensity decreased after Pb adsorption but amorphous framework retained (Sec 4.2) | Fe leaching in filtrate 0.5 mg/L (feed 10 and 25 mg/L Pb), below discharge limit 3 mg/L (Sec 4.3.7) | reusable over 5 cycles: R ~76% (fresh) -> 62% (5th cycle) (Fig. 9); adsorption exothermic (DeltaH -3.53 kJ/mol), DeltaS 0.05 kJ/mol·K, DeltaG -19.55 to -20.88 kJ/mol (SI Table S2); activation energy ~37-38.89 kJ/mol (chemisorption) | E:\mzh3\所有正文和附件\第一波markdown\Facile green synthesis of novel iron asparate (Fe-LAA) MOF for adsorptive mitigation of lead (Pb) from water.md | P0182 | 10.1038/s41598-019-51594-y | 1 | isotherm | 298 | 0.05 | 370.8171 | 409.2784 |  |  | 1 | 481.9588 | 75.67568 | 7 | 481.9588 | 等温线 | Facile green synthesis of novel iron asparate (Fe-LAA) MOF for adsorptive mitigation of lead (Pb) from water | P0182 | Single MOF
P0070 | P0070_M1 | Fe-LAA1 | M1 |  | amine-functionalized amorphous iron aspartate MOF (aMOF, MIL-88A-type framework) | Fe-LAA1 | Fe | L-aspartic acid | 1 | 1 | 0 | 0 | 1 | 1 | 0 | 0 | 0 | 0 |  |  | 0 |  | 0 | No |  |  | 267.3 | 0.24 | 1.768 | spindle-shaped elongated crystals ~2 um with surface agglomeration (partially amorphous/imperfect crystals from co-precipitation; agglomerated particles) | thermal drying | 65 |  | one-step green co-precipitation (water as sole solvent): solution A = 10 mmol FeCl3·6H2O in 100 mL DI water; solution B = 10 mmol L-aspartic acid in 100 mL DI water; solution C = 0.5 M NaOH in 70 mL DI water; A and C added dropwise to B at 70 C (brown precipitate instant), stirred 5 h at 70 C, cooled; centrifuged, washed DI water until neutral pH; dried overnight at 65 C | water | FeCl3.6H2O | L-aspartic acid | F1;F4 | sodium hydroxide |  | 70 | 5 | XRD peak intensity decreased after Pb adsorption but amorphous framework retained (Sec 4.2) | Fe leaching in filtrate 0.5 mg/L (feed 10 and 25 mg/L Pb), below discharge limit 3 mg/L (Sec 4.3.7) | reusable over 5 cycles: R ~76% (fresh) -> 62% (5th cycle) (Fig. 9); adsorption exothermic (DeltaH -3.53 kJ/mol), DeltaS 0.05 kJ/mol·K, DeltaG -19.55 to -20.88 kJ/mol (SI Table S2); activation energy ~37-38.89 kJ/mol (chemisorption) | E:\mzh3\所有正文和附件\第一波markdown\Facile green synthesis of novel iron asparate (Fe-LAA) MOF for adsorptive mitigation of lead (Pb) from water.md | P0182 | 10.1038/s41598-019-51594-y | 1 | isotherm | 298 | 0.05 | 589.1051 | 452.5773 |  |  | 1 | 481.9588 | 75.67568 | 7 | 481.9588 | 等温线 | Facile green synthesis of novel iron asparate (Fe-LAA) MOF for adsorptive mitigation of lead (Pb) from water | P0182 | Single MOF
P0070 | P0070_M1 | Fe-LAA1 | M1 |  | amine-functionalized amorphous iron aspartate MOF (aMOF, MIL-88A-type framework) | Fe-LAA1 | Fe | L-aspartic acid | 1 | 1 | 0 | 0 | 1 | 1 | 0 | 0 | 0 | 0 |  |  | 0 |  | 0 | No |  |  | 267.3 | 0.24 | 1.768 | spindle-shaped elongated crystals ~2 um with surface agglomeration (partially amorphous/imperfect crystals from co-precipitation; agglomerated particles) | thermal drying | 65 |  | one-step green co-precipitation (water as sole solvent): solution A = 10 mmol FeCl3·6H2O in 100 mL DI water; solution B = 10 mmol L-aspartic acid in 100 mL DI water; solution C = 0.5 M NaOH in 70 mL DI water; A and C added dropwise to B at 70 C (brown precipitate instant), stirred 5 h at 70 C, cooled; centrifuged, washed DI water until neutral pH; dried overnight at 65 C | water | FeCl3.6H2O | L-aspartic acid | F1;F4 | sodium hydroxide |  | 70 | 5 | XRD peak intensity decreased after Pb adsorption but amorphous framework retained (Sec 4.2) | Fe leaching in filtrate 0.5 mg/L (feed 10 and 25 mg/L Pb), below discharge limit 3 mg/L (Sec 4.3.7) | reusable over 5 cycles: R ~76% (fresh) -> 62% (5th cycle) (Fig. 9); adsorption exothermic (DeltaH -3.53 kJ/mol), DeltaS 0.05 kJ/mol·K, DeltaG -19.55 to -20.88 kJ/mol (SI Table S2); activation energy ~37-38.89 kJ/mol (chemisorption) | E:\mzh3\所有正文和附件\第一波markdown\Facile green synthesis of novel iron asparate (Fe-LAA) MOF for adsorptive mitigation of lead (Pb) from water.md | P0182 | 10.1038/s41598-019-51594-y | 1 | isotherm | 298 | 0.05 | 830.9339 | 481.9588 |  |  | 1 | 481.9588 | 75.67568 | 7 | 481.9588 | 等温线 | Facile green synthesis of novel iron asparate (Fe-LAA) MOF for adsorptive mitigation of lead (Pb) from water | P0182 | Single MOF
P0070 | P0070_M1 | Fe-LAA1 | M1 |  | amine-functionalized amorphous iron aspartate MOF (aMOF, MIL-88A-type framework) | Fe-LAA1 | Fe | L-aspartic acid | 1 | 1 | 0 | 0 | 1 | 1 | 0 | 0 | 0 | 0 |  |  | 0 |  | 0 | No |  |  | 267.3 | 0.24 | 1.768 | spindle-shaped elongated crystals ~2 um with surface agglomeration (partially amorphous/imperfect crystals from co-precipitation; agglomerated particles) | thermal drying | 65 |  | one-step green co-precipitation (water as sole solvent): solution A = 10 mmol FeCl3·6H2O in 100 mL DI water; solution B = 10 mmol L-aspartic acid in 100 mL DI water; solution C = 0.5 M NaOH in 70 mL DI water; A and C added dropwise to B at 70 C (brown precipitate instant), stirred 5 h at 70 C, cooled; centrifuged, washed DI water until neutral pH; dried overnight at 65 C | water | FeCl3.6H2O | L-aspartic acid | F1;F4 | sodium hydroxide |  | 70 | 5 | XRD peak intensity decreased after Pb adsorption but amorphous framework retained (Sec 4.2) | Fe leaching in filtrate 0.5 mg/L (feed 10 and 25 mg/L Pb), below discharge limit 3 mg/L (Sec 4.3.7) | reusable over 5 cycles: R ~76% (fresh) -> 62% (5th cycle) (Fig. 9); adsorption exothermic (DeltaH -3.53 kJ/mol), DeltaS 0.05 kJ/mol·K, DeltaG -19.55 to -20.88 kJ/mol (SI Table S2); activation energy ~37-38.89 kJ/mol (chemisorption) | E:\mzh3\所有正文和附件\第一波markdown\Facile green synthesis of novel iron asparate (Fe-LAA) MOF for adsorptive mitigation of lead (Pb) from water.md | P0182 | 10.1038/s41598-019-51594-y | 1 | isotherm | 308 | 0.05 | 24.12451 | 120.1031 |  |  | 1 | 481.9588 | 75.67568 | 7 | 481.9588 | 等温线 | Facile green synthesis of novel iron asparate (Fe-LAA) MOF for adsorptive mitigation of lead (Pb) from water | P0182 | Single MOF
P0070 | P0070_M1 | Fe-LAA1 | M1 |  | amine-functionalized amorphous iron aspartate MOF (aMOF, MIL-88A-type framework) | Fe-LAA1 | Fe | L-aspartic acid | 1 | 1 | 0 | 0 | 1 | 1 | 0 | 0 | 0 | 0 |  |  | 0 |  | 0 | No |  |  | 267.3 | 0.24 | 1.768 | spindle-shaped elongated crystals ~2 um with surface agglomeration (partially amorphous/imperfect crystals from co-precipitation; agglomerated particles) | thermal drying | 65 |  | one-step green co-precipitation (water as sole solvent): solution A = 10 mmol FeCl3·6H2O in 100 mL DI water; solution B = 10 mmol L-aspartic acid in 100 mL DI water; solution C = 0.5 M NaOH in 70 mL DI water; A and C added dropwise to B at 70 C (brown precipitate instant), stirred 5 h at 70 C, cooled; centrifuged, washed DI water until neutral pH; dried overnight at 65 C | water | FeCl3.6H2O | L-aspartic acid | F1;F4 | sodium hydroxide |  | 70 | 5 | XRD peak intensity decreased after Pb adsorption but amorphous framework retained (Sec 4.2) | Fe leaching in filtrate 0.5 mg/L (feed 10 and 25 mg/L Pb), below discharge limit 3 mg/L (Sec 4.3.7) | reusable over 5 cycles: R ~76% (fresh) -> 62% (5th cycle) (Fig. 9); adsorption exothermic (DeltaH -3.53 kJ/mol), DeltaS 0.05 kJ/mol·K, DeltaG -19.55 to -20.88 kJ/mol (SI Table S2); activation energy ~37-38.89 kJ/mol (chemisorption) | E:\mzh3\所有正文和附件\第一波markdown\Facile green synthesis of novel iron asparate (Fe-LAA) MOF for adsorptive mitigation of lead (Pb) from water.md | P0182 | 10.1038/s41598-019-51594-y | 1 | isotherm | 308 | 0.05 | 139.6887 | 271.6495 |  |  | 1 | 481.9588 | 75.67568 | 7 | 481.9588 | 等温线 | Facile green synthesis of novel iron asparate (Fe-LAA) MOF for adsorptive mitigation of lead (Pb) from water | P0182 | Single MOF
P0070 | P0070_M1 | Fe-LAA1 | M1 |  | amine-functionalized amorphous iron aspartate MOF (aMOF, MIL-88A-type framework) | Fe-LAA1 | Fe | L-aspartic acid | 1 | 1 | 0 | 0 | 1 | 1 | 0 | 0 | 0 | 0 |  |  | 0 |  | 0 | No |  |  | 267.3 | 0.24 | 1.768 | spindle-shaped elongated crystals ~2 um with surface agglomeration (partially amorphous/imperfect crystals from co-precipitation; agglomerated particles) | thermal drying | 65 |  | one-step green co-precipitation (water as sole solvent): solution A = 10 mmol FeCl3·6H2O in 100 mL DI water; solution B = 10 mmol L-aspartic acid in 100 mL DI water; solution C = 0.5 M NaOH in 70 mL DI water; A and C added dropwise to B at 70 C (brown precipitate instant), stirred 5 h at 70 C, cooled; centrifuged, washed DI water until neutral pH; dried overnight at 65 C | water | FeCl3.6H2O | L-aspartic acid | F1;F4 | sodium hydroxide |  | 70 | 5 | XRD peak intensity decreased after Pb adsorption but amorphous framework retained (Sec 4.2) | Fe leaching in filtrate 0.5 mg/L (feed 10 and 25 mg/L Pb), below discharge limit 3 mg/L (Sec 4.3.7) | reusable over 5 cycles: R ~76% (fresh) -> 62% (5th cycle) (Fig. 9); adsorption exothermic (DeltaH -3.53 kJ/mol), DeltaS 0.05 kJ/mol·K, DeltaG -19.55 to -20.88 kJ/mol (SI Table S2); activation energy ~37-38.89 kJ/mol (chemisorption) | E:\mzh3\所有正文和附件\第一波markdown\Facile green synthesis of novel iron asparate (Fe-LAA) MOF for adsorptive mitigation of lead (Pb) from water.md | P0182 | 10.1038/s41598-019-51594-y | 1 | isotherm | 308 | 0.05 | 379.3774 | 364.433 |  |  | 1 | 481.9588 | 75.67568 | 7 | 481.9588 | 等温线 | Facile green synthesis of novel iron asparate (Fe-LAA) MOF for adsorptive mitigation of lead (Pb) from water | P0182 | Single MOF
P0070 | P0070_M1 | Fe-LAA1 | M1 |  | amine-functionalized amorphous iron aspartate MOF (aMOF, MIL-88A-type framework) | Fe-LAA1 | Fe | L-aspartic acid | 1 | 1 | 0 | 0 | 1 | 1 | 0 | 0 | 0 | 0 |  |  | 0 |  | 0 | No |  |  | 267.3 | 0.24 | 1.768 | spindle-shaped elongated crystals ~2 um with surface agglomeration (partially amorphous/imperfect crystals from co-precipitation; agglomerated particles) | thermal drying | 65 |  | one-step green co-precipitation (water as sole solvent): solution A = 10 mmol FeCl3·6H2O in 100 mL DI water; solution B = 10 mmol L-aspartic acid in 100 mL DI water; solution C = 0.5 M NaOH in 70 mL DI water; A and C added dropwise to B at 70 C (brown precipitate instant), stirred 5 h at 70 C, cooled; centrifuged, washed DI water until neutral pH; dried overnight at 65 C | water | FeCl3.6H2O | L-aspartic acid | F1;F4 | sodium hydroxide |  | 70 | 5 | XRD peak intensity decreased after Pb adsorption but amorphous framework retained (Sec 4.2) | Fe leaching in filtrate 0.5 mg/L (feed 10 and 25 mg/L Pb), below discharge limit 3 mg/L (Sec 4.3.7) | reusable over 5 cycles: R ~76% (fresh) -> 62% (5th cycle) (Fig. 9); adsorption exothermic (DeltaH -3.53 kJ/mol), DeltaS 0.05 kJ/mol·K, DeltaG -19.55 to -20.88 kJ/mol (SI Table S2); activation energy ~37-38.89 kJ/mol (chemisorption) | E:\mzh3\所有正文和附件\第一波markdown\Facile green synthesis of novel iron asparate (Fe-LAA) MOF for adsorptive mitigation of lead (Pb) from water.md | P0182 | 10.1038/s41598-019-51594-y | 1 | isotherm | 308 | 0.05 | 599.8054 | 401.5464 |  |  | 1 | 481.9588 | 75.67568 | 7 | 481.9588 | 等温线 | Facile green synthesis of novel iron asparate (Fe-LAA) MOF for adsorptive mitigation of lead (Pb) from water | P0182 | Single MOF
P0070 | P0070_M1 | Fe-LAA1 | M1 |  | amine-functionalized amorphous iron aspartate MOF (aMOF, MIL-88A-type framework) | Fe-LAA1 | Fe | L-aspartic acid | 1 | 1 | 0 | 0 | 1 | 1 | 0 | 0 | 0 | 0 |  |  | 0 |  | 0 | No |  |  | 267.3 | 0.24 | 1.768 | spindle-shaped elongated crystals ~2 um with surface agglomeration (partially amorphous/imperfect crystals from co-precipitation; agglomerated particles) | thermal drying | 65 |  | one-step green co-precipitation (water as sole solvent): solution A = 10 mmol FeCl3·6H2O in 100 mL DI water; solution B = 10 mmol L-aspartic acid in 100 mL DI water; solution C = 0.5 M NaOH in 70 mL DI water; A and C added dropwise to B at 70 C (brown precipitate instant), stirred 5 h at 70 C, cooled; centrifuged, washed DI water until neutral pH; dried overnight at 65 C | water | FeCl3.6H2O | L-aspartic acid | F1;F4 | sodium hydroxide |  | 70 | 5 | XRD peak intensity decreased after Pb adsorption but amorphous framework retained (Sec 4.2) | Fe leaching in filtrate 0.5 mg/L (feed 10 and 25 mg/L Pb), below discharge limit 3 mg/L (Sec 4.3.7) | reusable over 5 cycles: R ~76% (fresh) -> 62% (5th cycle) (Fig. 9); adsorption exothermic (DeltaH -3.53 kJ/mol), DeltaS 0.05 kJ/mol·K, DeltaG -19.55 to -20.88 kJ/mol (SI Table S2); activation energy ~37-38.89 kJ/mol (chemisorption) | E:\mzh3\所有正文和附件\第一波markdown\Facile green synthesis of novel iron asparate (Fe-LAA) MOF for adsorptive mitigation of lead (Pb) from water.md | P0182 | 10.1038/s41598-019-51594-y | 1 | isotherm | 308 | 0.05 | 841.6342 | 426.2887 |  |  | 1 | 481.9588 | 75.67568 | 7 | 481.9588 | 等温线 | Facile green synthesis of novel iron asparate (Fe-LAA) MOF for adsorptive mitigation of lead (Pb) from water | P0182 | Single MOF
P0070 | P0070_M1 | Fe-LAA1 | M1 |  | amine-functionalized amorphous iron aspartate MOF (aMOF, MIL-88A-type framework) | Fe-LAA1 | Fe | L-aspartic acid | 1 | 1 | 0 | 0 | 1 | 1 | 0 | 0 | 0 | 0 |  |  | 0 |  | 0 | No |  |  | 267.3 | 0.24 | 1.768 | spindle-shaped elongated crystals ~2 um with surface agglomeration (partially amorphous/imperfect crystals from co-precipitation; agglomerated particles) | thermal drying | 65 |  | one-step green co-precipitation (water as sole solvent): solution A = 10 mmol FeCl3·6H2O in 100 mL DI water; solution B = 10 mmol L-aspartic acid in 100 mL DI water; solution C = 0.5 M NaOH in 70 mL DI water; A and C added dropwise to B at 70 C (brown precipitate instant), stirred 5 h at 70 C, cooled; centrifuged, washed DI water until neutral pH; dried overnight at 65 C | water | FeCl3.6H2O | L-aspartic acid | F1;F4 | sodium hydroxide |  | 70 | 5 | XRD peak intensity decreased after Pb adsorption but amorphous framework retained (Sec 4.2) | Fe leaching in filtrate 0.5 mg/L (feed 10 and 25 mg/L Pb), below discharge limit 3 mg/L (Sec 4.3.7) | reusable over 5 cycles: R ~76% (fresh) -> 62% (5th cycle) (Fig. 9); adsorption exothermic (DeltaH -3.53 kJ/mol), DeltaS 0.05 kJ/mol·K, DeltaG -19.55 to -20.88 kJ/mol (SI Table S2); activation energy ~37-38.89 kJ/mol (chemisorption) | E:\mzh3\所有正文和附件\第一波markdown\Facile green synthesis of novel iron asparate (Fe-LAA) MOF for adsorptive mitigation of lead (Pb) from water.md | P0182 | 10.1038/s41598-019-51594-y | 1 | isotherm | 318 | 0.05 | 24.12451 | 102.7835 |  |  | 1 | 481.9588 | 75.67568 | 7 | 481.9588 | 等温线 | Facile green synthesis of novel iron asparate (Fe-LAA) MOF for adsorptive mitigation of lead (Pb) from water | P0182 | Single MOF
P0070 | P0070_M1 | Fe-LAA1 | M1 |  | amine-functionalized amorphous iron aspartate MOF (aMOF, MIL-88A-type framework) | Fe-LAA1 | Fe | L-aspartic acid | 1 | 1 | 0 | 0 | 1 | 1 | 0 | 0 | 0 | 0 |  |  | 0 |  | 0 | No |  |  | 267.3 | 0.24 | 1.768 | spindle-shaped elongated crystals ~2 um with surface agglomeration (partially amorphous/imperfect crystals from co-precipitation; agglomerated particles) | thermal drying | 65 |  | one-step green co-precipitation (water as sole solvent): solution A = 10 mmol FeCl3·6H2O in 100 mL DI water; solution B = 10 mmol L-aspartic acid in 100 mL DI water; solution C = 0.5 M NaOH in 70 mL DI water; A and C added dropwise to B at 70 C (brown precipitate instant), stirred 5 h at 70 C, cooled; centrifuged, washed DI water until neutral pH; dried overnight at 65 C | water | FeCl3.6H2O | L-aspartic acid | F1;F4 | sodium hydroxide |  | 70 | 5 | XRD peak intensity decreased after Pb adsorption but amorphous framework retained (Sec 4.2) | Fe leaching in filtrate 0.5 mg/L (feed 10 and 25 mg/L Pb), below discharge limit 3 mg/L (Sec 4.3.7) | reusable over 5 cycles: R ~76% (fresh) -> 62% (5th cycle) (Fig. 9); adsorption exothermic (DeltaH -3.53 kJ/mol), DeltaS 0.05 kJ/mol·K, DeltaG -19.55 to -20.88 kJ/mol (SI Table S2); activation energy ~37-38.89 kJ/mol (chemisorption) | E:\mzh3\所有正文和附件\第一波markdown\Facile green synthesis of novel iron asparate (Fe-LAA) MOF for adsorptive mitigation of lead (Pb) from water.md | P0182 | 10.1038/s41598-019-51594-y | 1 | isotherm | 318 | 0.05 | 137.5486 | 251.2371 |  |  | 1 | 481.9588 | 75.67568 | 7 | 481.9588 | 等温线 | Facile green synthesis of novel iron asparate (Fe-LAA) MOF for adsorptive mitigation of lead (Pb) from water | P0182 | Single MOF
P0070 | P0070_M1 | Fe-LAA1 | M1 |  | amine-functionalized amorphous iron aspartate MOF (aMOF, MIL-88A-type framework) | Fe-LAA1 | Fe | L-aspartic acid | 1 | 1 | 0 | 0 | 1 | 1 | 0 | 0 | 0 | 0 |  |  | 0 |  | 0 | No |  |  | 267.3 | 0.24 | 1.768 | spindle-shaped elongated crystals ~2 um with surface agglomeration (partially amorphous/imperfect crystals from co-precipitation; agglomerated particles) | thermal drying | 65 |  | one-step green co-precipitation (water as sole solvent): solution A = 10 mmol FeCl3·6H2O in 100 mL DI water; solution B = 10 mmol L-aspartic acid in 100 mL DI water; solution C = 0.5 M NaOH in 70 mL DI water; A and C added dropwise to B at 70 C (brown precipitate instant), stirred 5 h at 70 C, cooled; centrifuged, washed DI water until neutral pH; dried overnight at 65 C | water | FeCl3.6H2O | L-aspartic acid | F1;F4 | sodium hydroxide |  | 70 | 5 | XRD peak intensity decreased after Pb adsorption but amorphous framework retained (Sec 4.2) | Fe leaching in filtrate 0.5 mg/L (feed 10 and 25 mg/L Pb), below discharge limit 3 mg/L (Sec 4.3.7) | reusable over 5 cycles: R ~76% (fresh) -> 62% (5th cycle) (Fig. 9); adsorption exothermic (DeltaH -3.53 kJ/mol), DeltaS 0.05 kJ/mol·K, DeltaG -19.55 to -20.88 kJ/mol (SI Table S2); activation energy ~37-38.89 kJ/mol (chemisorption) | E:\mzh3\所有正文和附件\第一波markdown\Facile green synthesis of novel iron asparate (Fe-LAA) MOF for adsorptive mitigation of lead (Pb) from water.md | P0182 | 10.1038/s41598-019-51594-y | 1 | isotherm | 318 | 0.05 | 413.6187 | 347.1134 |  |  | 1 | 481.9588 | 75.67568 | 7 | 481.9588 | 等温线 | Facile green synthesis of novel iron asparate (Fe-LAA) MOF for adsorptive mitigation of lead (Pb) from water | P0182 | Single MOF
P0070 | P0070_M1 | Fe-LAA1 | M1 |  | amine-functionalized amorphous iron aspartate MOF (aMOF, MIL-88A-type framework) | Fe-LAA1 | Fe | L-aspartic acid | 1 | 1 | 0 | 0 | 1 | 1 | 0 | 0 | 0 | 0 |  |  | 0 |  | 0 | No |  |  | 267.3 | 0.24 | 1.768 | spindle-shaped elongated crystals ~2 um with surface agglomeration (partially amorphous/imperfect crystals from co-precipitation; agglomerated particles) | thermal drying | 65 |  | one-step green co-precipitation (water as sole solvent): solution A = 10 mmol FeCl3·6H2O in 100 mL DI water; solution B = 10 mmol L-aspartic acid in 100 mL DI water; solution C = 0.5 M NaOH in 70 mL DI water; A and C added dropwise to B at 70 C (brown precipitate instant), stirred 5 h at 70 C, cooled; centrifuged, washed DI water until neutral pH; dried overnight at 65 C | water | FeCl3.6H2O | L-aspartic acid | F1;F4 | sodium hydroxide |  | 70 | 5 | XRD peak intensity decreased after Pb adsorption but amorphous framework retained (Sec 4.2) | Fe leaching in filtrate 0.5 mg/L (feed 10 and 25 mg/L Pb), below discharge limit 3 mg/L (Sec 4.3.7) | reusable over 5 cycles: R ~76% (fresh) -> 62% (5th cycle) (Fig. 9); adsorption exothermic (DeltaH -3.53 kJ/mol), DeltaS 0.05 kJ/mol·K, DeltaG -19.55 to -20.88 kJ/mol (SI Table S2); activation energy ~37-38.89 kJ/mol (chemisorption) | E:\mzh3\所有正文和附件\第一波markdown\Facile green synthesis of novel iron asparate (Fe-LAA) MOF for adsorptive mitigation of lead (Pb) from water.md | P0182 | 10.1038/s41598-019-51594-y | 1 | isotherm | 318 | 0.05 | 606.2257 | 379.5877 |  |  | 1 | 481.9588 | 75.67568 | 7 | 481.9588 | 等温线 | Facile green synthesis of novel iron asparate (Fe-LAA) MOF for adsorptive mitigation of lead (Pb) from water | P0182 | Single MOF
P0070 | P0070_M1 | Fe-LAA1 | M1 |  | amine-functionalized amorphous iron aspartate MOF (aMOF, MIL-88A-type framework) | Fe-LAA1 | Fe | L-aspartic acid | 1 | 1 | 0 | 0 | 1 | 1 | 0 | 0 | 0 | 0 |  |  | 0 |  | 0 | No |  |  | 267.3 | 0.24 | 1.768 | spindle-shaped elongated crystals ~2 um with surface agglomeration (partially amorphous/imperfect crystals from co-precipitation; agglomerated particles) | thermal drying | 65 |  | one-step green co-precipitation (water as sole solvent): solution A = 10 mmol FeCl3·6H2O in 100 mL DI water; solution B = 10 mmol L-aspartic acid in 100 mL DI water; solution C = 0.5 M NaOH in 70 mL DI water; A and C added dropwise to B at 70 C (brown precipitate instant), stirred 5 h at 70 C, cooled; centrifuged, washed DI water until neutral pH; dried overnight at 65 C | water | FeCl3.6H2O | L-aspartic acid | F1;F4 | sodium hydroxide |  | 70 | 5 | XRD peak intensity decreased after Pb adsorption but amorphous framework retained (Sec 4.2) | Fe leaching in filtrate 0.5 mg/L (feed 10 and 25 mg/L Pb), below discharge limit 3 mg/L (Sec 4.3.7) | reusable over 5 cycles: R ~76% (fresh) -> 62% (5th cycle) (Fig. 9); adsorption exothermic (DeltaH -3.53 kJ/mol), DeltaS 0.05 kJ/mol·K, DeltaG -19.55 to -20.88 kJ/mol (SI Table S2); activation energy ~37-38.89 kJ/mol (chemisorption) | E:\mzh3\所有正文和附件\第一波markdown\Facile green synthesis of novel iron asparate (Fe-LAA) MOF for adsorptive mitigation of lead (Pb) from water.md | P0182 | 10.1038/s41598-019-51594-y | 1 | isotherm | 318 | 0.05 | 850.1946 | 401.2371 |  |  | 1 | 481.9588 | 75.67568 | 7 | 481.9588 | 等温线 | Facile green synthesis of novel iron asparate (Fe-LAA) MOF for adsorptive mitigation of lead (Pb) from water | P0182 | Single MOF
P0070 | P0070_M1 | Fe-LAA1 | M1 |  | amine-functionalized amorphous iron aspartate MOF (aMOF, MIL-88A-type framework) | Fe-LAA1 | Fe | L-aspartic acid | 1 | 1 | 0 | 0 | 1 | 1 | 0 | 0 | 0 | 0 |  |  | 0 |  | 0 | No |  |  | 267.3 | 0.24 | 1.768 | spindle-shaped elongated crystals ~2 um with surface agglomeration (partially amorphous/imperfect crystals from co-precipitation; agglomerated particles) | thermal drying | 65 |  | one-step green co-precipitation (water as sole solvent): solution A = 10 mmol FeCl3·6H2O in 100 mL DI water; solution B = 10 mmol L-aspartic acid in 100 mL DI water; solution C = 0.5 M NaOH in 70 mL DI water; A and C added dropwise to B at 70 C (brown precipitate instant), stirred 5 h at 70 C, cooled; centrifuged, washed DI water until neutral pH; dried overnight at 65 C | water | FeCl3.6H2O | L-aspartic acid | F1;F4 | sodium hydroxide |  | 70 | 5 | XRD peak intensity decreased after Pb adsorption but amorphous framework retained (Sec 4.2) | Fe leaching in filtrate 0.5 mg/L (feed 10 and 25 mg/L Pb), below discharge limit 3 mg/L (Sec 4.3.7) | reusable over 5 cycles: R ~76% (fresh) -> 62% (5th cycle) (Fig. 9); adsorption exothermic (DeltaH -3.53 kJ/mol), DeltaS 0.05 kJ/mol·K, DeltaG -19.55 to -20.88 kJ/mol (SI Table S2); activation energy ~37-38.89 kJ/mol (chemisorption) | E:\mzh3\所有正文和附件\第一波markdown\Facile green synthesis of novel iron asparate (Fe-LAA) MOF for adsorptive mitigation of lead (Pb) from water.md | P0182 | 10.1038/s41598-019-51594-y | 1 | regeneration | 298 | 0.05 | 830.9339 | 481.9588 |  |  | 1 | 481.9588 | 75.67568 | 7 | 481.9588 | 循环性 | Facile green synthesis of novel iron asparate (Fe-LAA) MOF for adsorptive mitigation of lead (Pb) from water | P0182 | Single MOF
P0070 | P0070_M1 | Fe-LAA1 | M1 |  | amine-functionalized amorphous iron aspartate MOF (aMOF, MIL-88A-type framework) | Fe-LAA1 | Fe | L-aspartic acid | 1 | 1 | 0 | 0 | 1 | 1 | 0 | 0 | 0 | 0 |  |  | 0 |  | 0 | No |  |  | 267.3 | 0.24 | 1.768 | spindle-shaped elongated crystals ~2 um with surface agglomeration (partially amorphous/imperfect crystals from co-precipitation; agglomerated particles) | thermal drying | 65 |  | one-step green co-precipitation (water as sole solvent): solution A = 10 mmol FeCl3·6H2O in 100 mL DI water; solution B = 10 mmol L-aspartic acid in 100 mL DI water; solution C = 0.5 M NaOH in 70 mL DI water; A and C added dropwise to B at 70 C (brown precipitate instant), stirred 5 h at 70 C, cooled; centrifuged, washed DI water until neutral pH; dried overnight at 65 C | water | FeCl3.6H2O | L-aspartic acid | F1;F4 | sodium hydroxide |  | 70 | 5 | XRD peak intensity decreased after Pb adsorption but amorphous framework retained (Sec 4.2) | Fe leaching in filtrate 0.5 mg/L (feed 10 and 25 mg/L Pb), below discharge limit 3 mg/L (Sec 4.3.7) | reusable over 5 cycles: R ~76% (fresh) -> 62% (5th cycle) (Fig. 9); adsorption exothermic (DeltaH -3.53 kJ/mol), DeltaS 0.05 kJ/mol·K, DeltaG -19.55 to -20.88 kJ/mol (SI Table S2); activation energy ~37-38.89 kJ/mol (chemisorption) | E:\mzh3\所有正文和附件\第一波markdown\Facile green synthesis of novel iron asparate (Fe-LAA) MOF for adsorptive mitigation of lead (Pb) from water.md | P0182 | 10.1038/s41598-019-51594-y | 1 | regeneration | 298 | 0.05 | 830.9339 | 481.9588 |  |  | 2 | 455.6701 | 71.54791 | 7 | 481.9588 | 循环性 | Facile green synthesis of novel iron asparate (Fe-LAA) MOF for adsorptive mitigation of lead (Pb) from water | P0182 | Single MOF
P0070 | P0070_M1 | Fe-LAA1 | M1 |  | amine-functionalized amorphous iron aspartate MOF (aMOF, MIL-88A-type framework) | Fe-LAA1 | Fe | L-aspartic acid | 1 | 1 | 0 | 0 | 1 | 1 | 0 | 0 | 0 | 0 |  |  | 0 |  | 0 | No |  |  | 267.3 | 0.24 | 1.768 | spindle-shaped elongated crystals ~2 um with surface agglomeration (partially amorphous/imperfect crystals from co-precipitation; agglomerated particles) | thermal drying | 65 |  | one-step green co-precipitation (water as sole solvent): solution A = 10 mmol FeCl3·6H2O in 100 mL DI water; solution B = 10 mmol L-aspartic acid in 100 mL DI water; solution C = 0.5 M NaOH in 70 mL DI water; A and C added dropwise to B at 70 C (brown precipitate instant), stirred 5 h at 70 C, cooled; centrifuged, washed DI water until neutral pH; dried overnight at 65 C | water | FeCl3.6H2O | L-aspartic acid | F1;F4 | sodium hydroxide |  | 70 | 5 | XRD peak intensity decreased after Pb adsorption but amorphous framework retained (Sec 4.2) | Fe leaching in filtrate 0.5 mg/L (feed 10 and 25 mg/L Pb), below discharge limit 3 mg/L (Sec 4.3.7) | reusable over 5 cycles: R ~76% (fresh) -> 62% (5th cycle) (Fig. 9); adsorption exothermic (DeltaH -3.53 kJ/mol), DeltaS 0.05 kJ/mol·K, DeltaG -19.55 to -20.88 kJ/mol (SI Table S2); activation energy ~37-38.89 kJ/mol (chemisorption) | E:\mzh3\所有正文和附件\第一波markdown\Facile green synthesis of novel iron asparate (Fe-LAA) MOF for adsorptive mitigation of lead (Pb) from water.md | P0182 | 10.1038/s41598-019-51594-y | 1 | regeneration | 298 | 0.05 | 830.9339 | 481.9588 |  |  | 3 | 436.8925 | 68.59951 | 7 | 481.9588 | 循环性 | Facile green synthesis of novel iron asparate (Fe-LAA) MOF for adsorptive mitigation of lead (Pb) from water | P0182 | Single MOF
P0070 | P0070_M1 | Fe-LAA1 | M1 |  | amine-functionalized amorphous iron aspartate MOF (aMOF, MIL-88A-type framework) | Fe-LAA1 | Fe | L-aspartic acid | 1 | 1 | 0 | 0 | 1 | 1 | 0 | 0 | 0 | 0 |  |  | 0 |  | 0 | No |  |  | 267.3 | 0.24 | 1.768 | spindle-shaped elongated crystals ~2 um with surface agglomeration (partially amorphous/imperfect crystals from co-precipitation; agglomerated particles) | thermal drying | 65 |  | one-step green co-precipitation (water as sole solvent): solution A = 10 mmol FeCl3·6H2O in 100 mL DI water; solution B = 10 mmol L-aspartic acid in 100 mL DI water; solution C = 0.5 M NaOH in 70 mL DI water; A and C added dropwise to B at 70 C (brown precipitate instant), stirred 5 h at 70 C, cooled; centrifuged, washed DI water until neutral pH; dried overnight at 65 C | water | FeCl3.6H2O | L-aspartic acid | F1;F4 | sodium hydroxide |  | 70 | 5 | XRD peak intensity decreased after Pb adsorption but amorphous framework retained (Sec 4.2) | Fe leaching in filtrate 0.5 mg/L (feed 10 and 25 mg/L Pb), below discharge limit 3 mg/L (Sec 4.3.7) | reusable over 5 cycles: R ~76% (fresh) -> 62% (5th cycle) (Fig. 9); adsorption exothermic (DeltaH -3.53 kJ/mol), DeltaS 0.05 kJ/mol·K, DeltaG -19.55 to -20.88 kJ/mol (SI Table S2); activation energy ~37-38.89 kJ/mol (chemisorption) | E:\mzh3\所有正文和附件\第一波markdown\Facile green synthesis of novel iron asparate (Fe-LAA) MOF for adsorptive mitigation of lead (Pb) from water.md | P0182 | 10.1038/s41598-019-51594-y | 1 | regeneration | 298 | 0.05 | 830.9339 | 481.9588 |  |  | 4 | 411.8557 | 64.6683 | 7 | 481.9588 | 循环性 | Facile green synthesis of novel iron asparate (Fe-LAA) MOF for adsorptive mitigation of lead (Pb) from water | P0182 | Single MOF
P0070 | P0070_M1 | Fe-LAA1 | M1 |  | amine-functionalized amorphous iron aspartate MOF (aMOF, MIL-88A-type framework) | Fe-LAA1 | Fe | L-aspartic acid | 1 | 1 | 0 | 0 | 1 | 1 | 0 | 0 | 0 | 0 |  |  | 0 |  | 0 | No |  |  | 267.3 | 0.24 | 1.768 | spindle-shaped elongated crystals ~2 um with surface agglomeration (partially amorphous/imperfect crystals from co-precipitation; agglomerated particles) | thermal drying | 65 |  | one-step green co-precipitation (water as sole solvent): solution A = 10 mmol FeCl3·6H2O in 100 mL DI water; solution B = 10 mmol L-aspartic acid in 100 mL DI water; solution C = 0.5 M NaOH in 70 mL DI water; A and C added dropwise to B at 70 C (brown precipitate instant), stirred 5 h at 70 C, cooled; centrifuged, washed DI water until neutral pH; dried overnight at 65 C | water | FeCl3.6H2O | L-aspartic acid | F1;F4 | sodium hydroxide |  | 70 | 5 | XRD peak intensity decreased after Pb adsorption but amorphous framework retained (Sec 4.2) | Fe leaching in filtrate 0.5 mg/L (feed 10 and 25 mg/L Pb), below discharge limit 3 mg/L (Sec 4.3.7) | reusable over 5 cycles: R ~76% (fresh) -> 62% (5th cycle) (Fig. 9); adsorption exothermic (DeltaH -3.53 kJ/mol), DeltaS 0.05 kJ/mol·K, DeltaG -19.55 to -20.88 kJ/mol (SI Table S2); activation energy ~37-38.89 kJ/mol (chemisorption) | E:\mzh3\所有正文和附件\第一波markdown\Facile green synthesis of novel iron asparate (Fe-LAA) MOF for adsorptive mitigation of lead (Pb) from water.md | P0182 | 10.1038/s41598-019-51594-y | 1 | regeneration | 298 | 0.05 | 830.9339 | 481.9588 |  |  | 5 | 389.3225 | 61.13022 | 7 | 481.9588 | 循环性 | Facile green synthesis of novel iron asparate (Fe-LAA) MOF for adsorptive mitigation of lead (Pb) from water | P0182 | Single MOF
P0071 | P0071_M1 | UiO-66-EDTMPA | M2 | T8 | EDTMPA-functionalized UiO-66 (phosphonic-acid modifier immobilized via non-covalent H-bonding + van der Waals on surface and internal defects) | UiO-66 | Zr | terephthalic acid | 1 | 1 | 0 | 1 | 1 | 0 | 0 | 0 | 1 | 1 | EDTMPA immobilized onto surface and internal ligand-missing defects of UiO-66 via hydrogen bonding + van der Waals forces (non-covalent, no covalent bond, confirmed by XPS/FT-IR); X = 250 mg EDTMPA per 100 mg UiO-66 (optimum of X = 0/100/150/200/250/300/350/450 mg); EDTMPA accounts 15.53 wt% of dry UiO-66-EDTMPA | ethylenediamine; EDTMPA | 0 |  | 0 | No |  |  | 130.88 | 0.18 | 5.97 | ~100 nm particles; UiO-66 regular octahedral with smooth surface -> UiO-66-EDTMPA irregular octahedron with rough surface, agglomerated/reunited (poor dispersity); C, N, O, P, Zr uniformly distributed (EDS mapping); N:Zr mass ratio 3.36%:6.79% (mole ratio 3.216) | solvent exchange; vacuum activation | 60 | 24 h | UiO-66 solvothermal (SI): 281.2 mg (1.21 mmol) ZrCl4 in 65 mL DMF + 740.0 mg (4.45 mmol) H2BDC in 10 mL DMF, 5.6 mL (97.92 mmol) glacial acetic acid added, ultrasonicated until uniform, transferred to stainless-steel PTFE-lined autoclave, reacted 15 h at 120 C; centrifuged 10000 rpm; activated in methanol 60 C 24 h; filtered 0.45 um nylon + washed methanol x3; vacuum dried 60 C -> white UiO-66. Then EDTMPA (250 mg per 100 mg UiO-66, optimum of X = 0-450) fixed onto surface + internal defects via H-bond/vdW non-covalent interactions (details of immobilization step not reported in SI) |  | ZrCl4 | terephthalic acid | F1 | acetic acid | ethylenediaminetetramethylenephosphonic acid; ethylenediamine |  |  | post-adsorption XRD of UiO-66-EDTMPA-Pb/-Cd/-Cu: peak positions almost same as UiO-66-EDTMPA, no Pb(OH)2/Cd(OH)2/Cu(OH)2 peaks; XRD after 48 h immersion in desorption solution pH 1.0-5.0 retained typical UiO-66 peaks (excellent acid stability) | EDTMPA leakage: total 26.91 mg released after 5 cycles (~17.33% of total EDTMPA content 155.28 mg per 1 g adsorbent, by TGA); principal loss in desorption step, only small amount of P in filtrate after adsorption | reusable over 5 cycles: Pb adsorption efficiency 94.84% -> 73.92% (5th cycle; 3rd cycle still >80%); nearly complete desorption at pH 1.0 (Pb 98.6%); XRD peaks retained at pH 1-5 for 48 h | E:\mzh3\所有正文和附件\第一波markdown\Facile immobilization of ethylenediamine tetramethylene-phosphonic acid into UiO-66 for toxic divalent heavy metal ions removal An experimental and th.md | P0183 | 10.1021/jacs.8b05271 | 1 | isotherm | 298 | 1 | 17.34234 | 305.0279 | 119.4828 | 557.8947 | 1 | 537.2385 | 94.83796 | 6 | 561.5385 | 等温线 | Facile immobilization of ethylenediamine tetramethylene-phosphonic acid into UiO-66 for toxic divalent heavy metal ions removal: An experimental and theoretical exploration | P0183 | Post-modified MOF; Other composite
P0071 | P0071_M1 | UiO-66-EDTMPA | M2 | T8 | EDTMPA-functionalized UiO-66 (phosphonic-acid modifier immobilized via non-covalent H-bonding + van der Waals on surface and internal defects) | UiO-66 | Zr | terephthalic acid | 1 | 1 | 0 | 1 | 1 | 0 | 0 | 0 | 1 | 1 | EDTMPA immobilized onto surface and internal ligand-missing defects of UiO-66 via hydrogen bonding + van der Waals forces (non-covalent, no covalent bond, confirmed by XPS/FT-IR); X = 250 mg EDTMPA per 100 mg UiO-66 (optimum of X = 0/100/150/200/250/300/350/450 mg); EDTMPA accounts 15.53 wt% of dry UiO-66-EDTMPA | ethylenediamine; EDTMPA | 0 |  | 0 | No |  |  | 130.88 | 0.18 | 5.97 | ~100 nm particles; UiO-66 regular octahedral with smooth surface -> UiO-66-EDTMPA irregular octahedron with rough surface, agglomerated/reunited (poor dispersity); C, N, O, P, Zr uniformly distributed (EDS mapping); N:Zr mass ratio 3.36%:6.79% (mole ratio 3.216) | solvent exchange; vacuum activation | 60 | 24 h | UiO-66 solvothermal (SI): 281.2 mg (1.21 mmol) ZrCl4 in 65 mL DMF + 740.0 mg (4.45 mmol) H2BDC in 10 mL DMF, 5.6 mL (97.92 mmol) glacial acetic acid added, ultrasonicated until uniform, transferred to stainless-steel PTFE-lined autoclave, reacted 15 h at 120 C; centrifuged 10000 rpm; activated in methanol 60 C 24 h; filtered 0.45 um nylon + washed methanol x3; vacuum dried 60 C -> white UiO-66. Then EDTMPA (250 mg per 100 mg UiO-66, optimum of X = 0-450) fixed onto surface + internal defects via H-bond/vdW non-covalent interactions (details of immobilization step not reported in SI) |  | ZrCl4 | terephthalic acid | F1 | acetic acid | ethylenediaminetetramethylenephosphonic acid; ethylenediamine |  |  | post-adsorption XRD of UiO-66-EDTMPA-Pb/-Cd/-Cu: peak positions almost same as UiO-66-EDTMPA, no Pb(OH)2/Cd(OH)2/Cu(OH)2 peaks; XRD after 48 h immersion in desorption solution pH 1.0-5.0 retained typical UiO-66 peaks (excellent acid stability) | EDTMPA leakage: total 26.91 mg released after 5 cycles (~17.33% of total EDTMPA content 155.28 mg per 1 g adsorbent, by TGA); principal loss in desorption step, only small amount of P in filtrate after adsorption | reusable over 5 cycles: Pb adsorption efficiency 94.84% -> 73.92% (5th cycle; 3rd cycle still >80%); nearly complete desorption at pH 1.0 (Pb 98.6%); XRD peaks retained at pH 1-5 for 48 h | E:\mzh3\所有正文和附件\第一波markdown\Facile immobilization of ethylenediamine tetramethylene-phosphonic acid into UiO-66 for toxic divalent heavy metal ions removal An experimental and th.md | P0183 | 10.1021/jacs.8b05271 | 1 | isotherm | 298 | 1 | 86.71171 | 415.6425 | 119.4828 | 557.8947 | 1 | 537.2385 | 94.83796 | 6 | 561.5385 | 等温线 | Facile immobilization of ethylenediamine tetramethylene-phosphonic acid into UiO-66 for toxic divalent heavy metal ions removal: An experimental and theoretical exploration | P0183 | Post-modified MOF; Other composite
P0071 | P0071_M1 | UiO-66-EDTMPA | M2 | T8 | EDTMPA-functionalized UiO-66 (phosphonic-acid modifier immobilized via non-covalent H-bonding + van der Waals on surface and internal defects) | UiO-66 | Zr | terephthalic acid | 1 | 1 | 0 | 1 | 1 | 0 | 0 | 0 | 1 | 1 | EDTMPA immobilized onto surface and internal ligand-missing defects of UiO-66 via hydrogen bonding + van der Waals forces (non-covalent, no covalent bond, confirmed by XPS/FT-IR); X = 250 mg EDTMPA per 100 mg UiO-66 (optimum of X = 0/100/150/200/250/300/350/450 mg); EDTMPA accounts 15.53 wt% of dry UiO-66-EDTMPA | ethylenediamine; EDTMPA | 0 |  | 0 | No |  |  | 130.88 | 0.18 | 5.97 | ~100 nm particles; UiO-66 regular octahedral with smooth surface -> UiO-66-EDTMPA irregular octahedron with rough surface, agglomerated/reunited (poor dispersity); C, N, O, P, Zr uniformly distributed (EDS mapping); N:Zr mass ratio 3.36%:6.79% (mole ratio 3.216) | solvent exchange; vacuum activation | 60 | 24 h | UiO-66 solvothermal (SI): 281.2 mg (1.21 mmol) ZrCl4 in 65 mL DMF + 740.0 mg (4.45 mmol) H2BDC in 10 mL DMF, 5.6 mL (97.92 mmol) glacial acetic acid added, ultrasonicated until uniform, transferred to stainless-steel PTFE-lined autoclave, reacted 15 h at 120 C; centrifuged 10000 rpm; activated in methanol 60 C 24 h; filtered 0.45 um nylon + washed methanol x3; vacuum dried 60 C -> white UiO-66. Then EDTMPA (250 mg per 100 mg UiO-66, optimum of X = 0-450) fixed onto surface + internal defects via H-bond/vdW non-covalent interactions (details of immobilization step not reported in SI) |  | ZrCl4 | terephthalic acid | F1 | acetic acid | ethylenediaminetetramethylenephosphonic acid; ethylenediamine |  |  | post-adsorption XRD of UiO-66-EDTMPA-Pb/-Cd/-Cu: peak positions almost same as UiO-66-EDTMPA, no Pb(OH)2/Cd(OH)2/Cu(OH)2 peaks; XRD after 48 h immersion in desorption solution pH 1.0-5.0 retained typical UiO-66 peaks (excellent acid stability) | EDTMPA leakage: total 26.91 mg released after 5 cycles (~17.33% of total EDTMPA content 155.28 mg per 1 g adsorbent, by TGA); principal loss in desorption step, only small amount of P in filtrate after adsorption | reusable over 5 cycles: Pb adsorption efficiency 94.84% -> 73.92% (5th cycle; 3rd cycle still >80%); nearly complete desorption at pH 1.0 (Pb 98.6%); XRD peaks retained at pH 1-5 for 48 h | E:\mzh3\所有正文和附件\第一波markdown\Facile immobilization of ethylenediamine tetramethylene-phosphonic acid into UiO-66 for toxic divalent heavy metal ions removal An experimental and th.md | P0183 | 10.1021/jacs.8b05271 | 1 | isotherm | 298 | 1 | 255.4054 | 492.7374 | 119.4828 | 557.8947 | 1 | 537.2385 | 94.83796 | 6 | 561.5385 | 等温线 | Facile immobilization of ethylenediamine tetramethylene-phosphonic acid into UiO-66 for toxic divalent heavy metal ions removal: An experimental and theoretical exploration | P0183 | Post-modified MOF; Other composite
P0071 | P0071_M1 | UiO-66-EDTMPA | M2 | T8 | EDTMPA-functionalized UiO-66 (phosphonic-acid modifier immobilized via non-covalent H-bonding + van der Waals on surface and internal defects) | UiO-66 | Zr | terephthalic acid | 1 | 1 | 0 | 1 | 1 | 0 | 0 | 0 | 1 | 1 | EDTMPA immobilized onto surface and internal ligand-missing defects of UiO-66 via hydrogen bonding + van der Waals forces (non-covalent, no covalent bond, confirmed by XPS/FT-IR); X = 250 mg EDTMPA per 100 mg UiO-66 (optimum of X = 0/100/150/200/250/300/350/450 mg); EDTMPA accounts 15.53 wt% of dry UiO-66-EDTMPA | ethylenediamine; EDTMPA | 0 |  | 0 | No |  |  | 130.88 | 0.18 | 5.97 | ~100 nm particles; UiO-66 regular octahedral with smooth surface -> UiO-66-EDTMPA irregular octahedron with rough surface, agglomerated/reunited (poor dispersity); C, N, O, P, Zr uniformly distributed (EDS mapping); N:Zr mass ratio 3.36%:6.79% (mole ratio 3.216) | solvent exchange; vacuum activation | 60 | 24 h | UiO-66 solvothermal (SI): 281.2 mg (1.21 mmol) ZrCl4 in 65 mL DMF + 740.0 mg (4.45 mmol) H2BDC in 10 mL DMF, 5.6 mL (97.92 mmol) glacial acetic acid added, ultrasonicated until uniform, transferred to stainless-steel PTFE-lined autoclave, reacted 15 h at 120 C; centrifuged 10000 rpm; activated in methanol 60 C 24 h; filtered 0.45 um nylon + washed methanol x3; vacuum dried 60 C -> white UiO-66. Then EDTMPA (250 mg per 100 mg UiO-66, optimum of X = 0-450) fixed onto surface + internal defects via H-bond/vdW non-covalent interactions (details of immobilization step not reported in SI) |  | ZrCl4 | terephthalic acid | F1 | acetic acid | ethylenediaminetetramethylenephosphonic acid; ethylenediamine |  |  | post-adsorption XRD of UiO-66-EDTMPA-Pb/-Cd/-Cu: peak positions almost same as UiO-66-EDTMPA, no Pb(OH)2/Cd(OH)2/Cu(OH)2 peaks; XRD after 48 h immersion in desorption solution pH 1.0-5.0 retained typical UiO-66 peaks (excellent acid stability) | EDTMPA leakage: total 26.91 mg released after 5 cycles (~17.33% of total EDTMPA content 155.28 mg per 1 g adsorbent, by TGA); principal loss in desorption step, only small amount of P in filtrate after adsorption | reusable over 5 cycles: Pb adsorption efficiency 94.84% -> 73.92% (5th cycle; 3rd cycle still >80%); nearly complete desorption at pH 1.0 (Pb 98.6%); XRD peaks retained at pH 1-5 for 48 h | E:\mzh3\所有正文和附件\第一波markdown\Facile immobilization of ethylenediamine tetramethylene-phosphonic acid into UiO-66 for toxic divalent heavy metal ions removal An experimental and th.md | P0183 | 10.1021/jacs.8b05271 | 1 | isotherm | 298 | 1 | 428.8288 | 543.0168 | 119.4828 | 557.8947 | 1 | 537.2385 | 94.83796 | 6 | 561.5385 | 等温线 | Facile immobilization of ethylenediamine tetramethylene-phosphonic acid into UiO-66 for toxic divalent heavy metal ions removal: An experimental and theoretical exploration | P0183 | Post-modified MOF; Other composite
P0071 | P0071_M1 | UiO-66-EDTMPA | M2 | T8 | EDTMPA-functionalized UiO-66 (phosphonic-acid modifier immobilized via non-covalent H-bonding + van der Waals on surface and internal defects) | UiO-66 | Zr | terephthalic acid | 1 | 1 | 0 | 1 | 1 | 0 | 0 | 0 | 1 | 1 | EDTMPA immobilized onto surface and internal ligand-missing defects of UiO-66 via hydrogen bonding + van der Waals forces (non-covalent, no covalent bond, confirmed by XPS/FT-IR); X = 250 mg EDTMPA per 100 mg UiO-66 (optimum of X = 0/100/150/200/250/300/350/450 mg); EDTMPA accounts 15.53 wt% of dry UiO-66-EDTMPA | ethylenediamine; EDTMPA | 0 |  | 0 | No |  |  | 130.88 | 0.18 | 5.97 | ~100 nm particles; UiO-66 regular octahedral with smooth surface -> UiO-66-EDTMPA irregular octahedron with rough surface, agglomerated/reunited (poor dispersity); C, N, O, P, Zr uniformly distributed (EDS mapping); N:Zr mass ratio 3.36%:6.79% (mole ratio 3.216) | solvent exchange; vacuum activation | 60 | 24 h | UiO-66 solvothermal (SI): 281.2 mg (1.21 mmol) ZrCl4 in 65 mL DMF + 740.0 mg (4.45 mmol) H2BDC in 10 mL DMF, 5.6 mL (97.92 mmol) glacial acetic acid added, ultrasonicated until uniform, transferred to stainless-steel PTFE-lined autoclave, reacted 15 h at 120 C; centrifuged 10000 rpm; activated in methanol 60 C 24 h; filtered 0.45 um nylon + washed methanol x3; vacuum dried 60 C -> white UiO-66. Then EDTMPA (250 mg per 100 mg UiO-66, optimum of X = 0-450) fixed onto surface + internal defects via H-bond/vdW non-covalent interactions (details of immobilization step not reported in SI) |  | ZrCl4 | terephthalic acid | F1 | acetic acid | ethylenediaminetetramethylenephosphonic acid; ethylenediamine |  |  | post-adsorption XRD of UiO-66-EDTMPA-Pb/-Cd/-Cu: peak positions almost same as UiO-66-EDTMPA, no Pb(OH)2/Cd(OH)2/Cu(OH)2 peaks; XRD after 48 h immersion in desorption solution pH 1.0-5.0 retained typical UiO-66 peaks (excellent acid stability) | EDTMPA leakage: total 26.91 mg released after 5 cycles (~17.33% of total EDTMPA content 155.28 mg per 1 g adsorbent, by TGA); principal loss in desorption step, only small amount of P in filtrate after adsorption | reusable over 5 cycles: Pb adsorption efficiency 94.84% -> 73.92% (5th cycle; 3rd cycle still >80%); nearly complete desorption at pH 1.0 (Pb 98.6%); XRD peaks retained at pH 1-5 for 48 h | E:\mzh3\所有正文和附件\第一波markdown\Facile immobilization of ethylenediamine tetramethylene-phosphonic acid into UiO-66 for toxic divalent heavy metal ions removal An experimental and th.md | P0183 | 10.1021/jacs.8b05271 | 1 | isotherm | 298 | 1 | 717.3423 | 566.4804 | 119.4828 | 557.8947 | 1 | 537.2385 | 94.83796 | 6 | 561.5385 | 等温线 | Facile immobilization of ethylenediamine tetramethylene-phosphonic acid into UiO-66 for toxic divalent heavy metal ions removal: An experimental and theoretical exploration | P0183 | Post-modified MOF; Other composite
P0071 | P0071_M1 | UiO-66-EDTMPA | M2 | T8 | EDTMPA-functionalized UiO-66 (phosphonic-acid modifier immobilized via non-covalent H-bonding + van der Waals on surface and internal defects) | UiO-66 | Zr | terephthalic acid | 1 | 1 | 0 | 1 | 1 | 0 | 0 | 0 | 1 | 1 | EDTMPA immobilized onto surface and internal ligand-missing defects of UiO-66 via hydrogen bonding + van der Waals forces (non-covalent, no covalent bond, confirmed by XPS/FT-IR); X = 250 mg EDTMPA per 100 mg UiO-66 (optimum of X = 0/100/150/200/250/300/350/450 mg); EDTMPA accounts 15.53 wt% of dry UiO-66-EDTMPA | ethylenediamine; EDTMPA | 0 |  | 0 | No |  |  | 130.88 | 0.18 | 5.97 | ~100 nm particles; UiO-66 regular octahedral with smooth surface -> UiO-66-EDTMPA irregular octahedron with rough surface, agglomerated/reunited (poor dispersity); C, N, O, P, Zr uniformly distributed (EDS mapping); N:Zr mass ratio 3.36%:6.79% (mole ratio 3.216) | solvent exchange; vacuum activation | 60 | 24 h | UiO-66 solvothermal (SI): 281.2 mg (1.21 mmol) ZrCl4 in 65 mL DMF + 740.0 mg (4.45 mmol) H2BDC in 10 mL DMF, 5.6 mL (97.92 mmol) glacial acetic acid added, ultrasonicated until uniform, transferred to stainless-steel PTFE-lined autoclave, reacted 15 h at 120 C; centrifuged 10000 rpm; activated in methanol 60 C 24 h; filtered 0.45 um nylon + washed methanol x3; vacuum dried 60 C -> white UiO-66. Then EDTMPA (250 mg per 100 mg UiO-66, optimum of X = 0-450) fixed onto surface + internal defects via H-bond/vdW non-covalent interactions (details of immobilization step not reported in SI) |  | ZrCl4 | terephthalic acid | F1 | acetic acid | ethylenediaminetetramethylenephosphonic acid; ethylenediamine |  |  | post-adsorption XRD of UiO-66-EDTMPA-Pb/-Cd/-Cu: peak positions almost same as UiO-66-EDTMPA, no Pb(OH)2/Cd(OH)2/Cu(OH)2 peaks; XRD after 48 h immersion in desorption solution pH 1.0-5.0 retained typical UiO-66 peaks (excellent acid stability) | EDTMPA leakage: total 26.91 mg released after 5 cycles (~17.33% of total EDTMPA content 155.28 mg per 1 g adsorbent, by TGA); principal loss in desorption step, only small amount of P in filtrate after adsorption | reusable over 5 cycles: Pb adsorption efficiency 94.84% -> 73.92% (5th cycle; 3rd cycle still >80%); nearly complete desorption at pH 1.0 (Pb 98.6%); XRD peaks retained at pH 1-5 for 48 h | E:\mzh3\所有正文和附件\第一波markdown\Facile immobilization of ethylenediamine tetramethylene-phosphonic acid into UiO-66 for toxic divalent heavy metal ions removal An experimental and th.md | P0183 | 10.1021/jacs.8b05271 | 1 | isotherm | 313 | 1 | 14.18919 | 308.3799 | 119.4828 | 557.8947 | 1 | 537.2385 | 94.83796 | 6 | 561.5385 | 等温线 | Facile immobilization of ethylenediamine tetramethylene-phosphonic acid into UiO-66 for toxic divalent heavy metal ions removal: An experimental and theoretical exploration | P0183 | Post-modified MOF; Other composite
P0071 | P0071_M1 | UiO-66-EDTMPA | M2 | T8 | EDTMPA-functionalized UiO-66 (phosphonic-acid modifier immobilized via non-covalent H-bonding + van der Waals on surface and internal defects) | UiO-66 | Zr | terephthalic acid | 1 | 1 | 0 | 1 | 1 | 0 | 0 | 0 | 1 | 1 | EDTMPA immobilized onto surface and internal ligand-missing defects of UiO-66 via hydrogen bonding + van der Waals forces (non-covalent, no covalent bond, confirmed by XPS/FT-IR); X = 250 mg EDTMPA per 100 mg UiO-66 (optimum of X = 0/100/150/200/250/300/350/450 mg); EDTMPA accounts 15.53 wt% of dry UiO-66-EDTMPA | ethylenediamine; EDTMPA | 0 |  | 0 | No |  |  | 130.88 | 0.18 | 5.97 | ~100 nm particles; UiO-66 regular octahedral with smooth surface -> UiO-66-EDTMPA irregular octahedron with rough surface, agglomerated/reunited (poor dispersity); C, N, O, P, Zr uniformly distributed (EDS mapping); N:Zr mass ratio 3.36%:6.79% (mole ratio 3.216) | solvent exchange; vacuum activation | 60 | 24 h | UiO-66 solvothermal (SI): 281.2 mg (1.21 mmol) ZrCl4 in 65 mL DMF + 740.0 mg (4.45 mmol) H2BDC in 10 mL DMF, 5.6 mL (97.92 mmol) glacial acetic acid added, ultrasonicated until uniform, transferred to stainless-steel PTFE-lined autoclave, reacted 15 h at 120 C; centrifuged 10000 rpm; activated in methanol 60 C 24 h; filtered 0.45 um nylon + washed methanol x3; vacuum dried 60 C -> white UiO-66. Then EDTMPA (250 mg per 100 mg UiO-66, optimum of X = 0-450) fixed onto surface + internal defects via H-bond/vdW non-covalent interactions (details of immobilization step not reported in SI) |  | ZrCl4 | terephthalic acid | F1 | acetic acid | ethylenediaminetetramethylenephosphonic acid; ethylenediamine |  |  | post-adsorption XRD of UiO-66-EDTMPA-Pb/-Cd/-Cu: peak positions almost same as UiO-66-EDTMPA, no Pb(OH)2/Cd(OH)2/Cu(OH)2 peaks; XRD after 48 h immersion in desorption solution pH 1.0-5.0 retained typical UiO-66 peaks (excellent acid stability) | EDTMPA leakage: total 26.91 mg released after 5 cycles (~17.33% of total EDTMPA content 155.28 mg per 1 g adsorbent, by TGA); principal loss in desorption step, only small amount of P in filtrate after adsorption | reusable over 5 cycles: Pb adsorption efficiency 94.84% -> 73.92% (5th cycle; 3rd cycle still >80%); nearly complete desorption at pH 1.0 (Pb 98.6%); XRD peaks retained at pH 1-5 for 48 h | E:\mzh3\所有正文和附件\第一波markdown\Facile immobilization of ethylenediamine tetramethylene-phosphonic acid into UiO-66 for toxic divalent heavy metal ions removal An experimental and th.md | P0183 | 10.1021/jacs.8b05271 | 1 | isotherm | 313 | 1 | 81.98198 | 425.6983 | 119.4828 | 557.8947 | 1 | 537.2385 | 94.83796 | 6 | 561.5385 | 等温线 | Facile immobilization of ethylenediamine tetramethylene-phosphonic acid into UiO-66 for toxic divalent heavy metal ions removal: An experimental and theoretical exploration | P0183 | Post-modified MOF; Other composite
P0071 | P0071_M1 | UiO-66-EDTMPA | M2 | T8 | EDTMPA-functionalized UiO-66 (phosphonic-acid modifier immobilized via non-covalent H-bonding + van der Waals on surface and internal defects) | UiO-66 | Zr | terephthalic acid | 1 | 1 | 0 | 1 | 1 | 0 | 0 | 0 | 1 | 1 | EDTMPA immobilized onto surface and internal ligand-missing defects of UiO-66 via hydrogen bonding + van der Waals forces (non-covalent, no covalent bond, confirmed by XPS/FT-IR); X = 250 mg EDTMPA per 100 mg UiO-66 (optimum of X = 0/100/150/200/250/300/350/450 mg); EDTMPA accounts 15.53 wt% of dry UiO-66-EDTMPA | ethylenediamine; EDTMPA | 0 |  | 0 | No |  |  | 130.88 | 0.18 | 5.97 | ~100 nm particles; UiO-66 regular octahedral with smooth surface -> UiO-66-EDTMPA irregular octahedron with rough surface, agglomerated/reunited (poor dispersity); C, N, O, P, Zr uniformly distributed (EDS mapping); N:Zr mass ratio 3.36%:6.79% (mole ratio 3.216) | solvent exchange; vacuum activation | 60 | 24 h | UiO-66 solvothermal (SI): 281.2 mg (1.21 mmol) ZrCl4 in 65 mL DMF + 740.0 mg (4.45 mmol) H2BDC in 10 mL DMF, 5.6 mL (97.92 mmol) glacial acetic acid added, ultrasonicated until uniform, transferred to stainless-steel PTFE-lined autoclave, reacted 15 h at 120 C; centrifuged 10000 rpm; activated in methanol 60 C 24 h; filtered 0.45 um nylon + washed methanol x3; vacuum dried 60 C -> white UiO-66. Then EDTMPA (250 mg per 100 mg UiO-66, optimum of X = 0-450) fixed onto surface + internal defects via H-bond/vdW non-covalent interactions (details of immobilization step not reported in SI) |  | ZrCl4 | terephthalic acid | F1 | acetic acid | ethylenediaminetetramethylenephosphonic acid; ethylenediamine |  |  | post-adsorption XRD of UiO-66-EDTMPA-Pb/-Cd/-Cu: peak positions almost same as UiO-66-EDTMPA, no Pb(OH)2/Cd(OH)2/Cu(OH)2 peaks; XRD after 48 h immersion in desorption solution pH 1.0-5.0 retained typical UiO-66 peaks (excellent acid stability) | EDTMPA leakage: total 26.91 mg released after 5 cycles (~17.33% of total EDTMPA content 155.28 mg per 1 g adsorbent, by TGA); principal loss in desorption step, only small amount of P in filtrate after adsorption | reusable over 5 cycles: Pb adsorption efficiency 94.84% -> 73.92% (5th cycle; 3rd cycle still >80%); nearly complete desorption at pH 1.0 (Pb 98.6%); XRD peaks retained at pH 1-5 for 48 h | E:\mzh3\所有正文和附件\第一波markdown\Facile immobilization of ethylenediamine tetramethylene-phosphonic acid into UiO-66 for toxic divalent heavy metal ions removal An experimental and th.md | P0183 | 10.1021/jacs.8b05271 | 1 | isotherm | 313 | 1 | 249.0991 | 502.7933 | 119.4828 | 557.8947 | 1 | 537.2385 | 94.83796 | 6 | 561.5385 | 等温线 | Facile immobilization of ethylenediamine tetramethylene-phosphonic acid into UiO-66 for toxic divalent heavy metal ions removal: An experimental and theoretical exploration | P0183 | Post-modified MOF; Other composite
P0071 | P0071_M1 | UiO-66-EDTMPA | M2 | T8 | EDTMPA-functionalized UiO-66 (phosphonic-acid modifier immobilized via non-covalent H-bonding + van der Waals on surface and internal defects) | UiO-66 | Zr | terephthalic acid | 1 | 1 | 0 | 1 | 1 | 0 | 0 | 0 | 1 | 1 | EDTMPA immobilized onto surface and internal ligand-missing defects of UiO-66 via hydrogen bonding + van der Waals forces (non-covalent, no covalent bond, confirmed by XPS/FT-IR); X = 250 mg EDTMPA per 100 mg UiO-66 (optimum of X = 0/100/150/200/250/300/350/450 mg); EDTMPA accounts 15.53 wt% of dry UiO-66-EDTMPA | ethylenediamine; EDTMPA | 0 |  | 0 | No |  |  | 130.88 | 0.18 | 5.97 | ~100 nm particles; UiO-66 regular octahedral with smooth surface -> UiO-66-EDTMPA irregular octahedron with rough surface, agglomerated/reunited (poor dispersity); C, N, O, P, Zr uniformly distributed (EDS mapping); N:Zr mass ratio 3.36%:6.79% (mole ratio 3.216) | solvent exchange; vacuum activation | 60 | 24 h | UiO-66 solvothermal (SI): 281.2 mg (1.21 mmol) ZrCl4 in 65 mL DMF + 740.0 mg (4.45 mmol) H2BDC in 10 mL DMF, 5.6 mL (97.92 mmol) glacial acetic acid added, ultrasonicated until uniform, transferred to stainless-steel PTFE-lined autoclave, reacted 15 h at 120 C; centrifuged 10000 rpm; activated in methanol 60 C 24 h; filtered 0.45 um nylon + washed methanol x3; vacuum dried 60 C -> white UiO-66. Then EDTMPA (250 mg per 100 mg UiO-66, optimum of X = 0-450) fixed onto surface + internal defects via H-bond/vdW non-covalent interactions (details of immobilization step not reported in SI) |  | ZrCl4 | terephthalic acid | F1 | acetic acid | ethylenediaminetetramethylenephosphonic acid; ethylenediamine |  |  | post-adsorption XRD of UiO-66-EDTMPA-Pb/-Cd/-Cu: peak positions almost same as UiO-66-EDTMPA, no Pb(OH)2/Cd(OH)2/Cu(OH)2 peaks; XRD after 48 h immersion in desorption solution pH 1.0-5.0 retained typical UiO-66 peaks (excellent acid stability) | EDTMPA leakage: total 26.91 mg released after 5 cycles (~17.33% of total EDTMPA content 155.28 mg per 1 g adsorbent, by TGA); principal loss in desorption step, only small amount of P in filtrate after adsorption | reusable over 5 cycles: Pb adsorption efficiency 94.84% -> 73.92% (5th cycle; 3rd cycle still >80%); nearly complete desorption at pH 1.0 (Pb 98.6%); XRD peaks retained at pH 1-5 for 48 h | E:\mzh3\所有正文和附件\第一波markdown\Facile immobilization of ethylenediamine tetramethylene-phosphonic acid into UiO-66 for toxic divalent heavy metal ions removal An experimental and th.md | P0183 | 10.1021/jacs.8b05271 | 1 | isotherm | 313 | 1 | 422.5225 | 556.4246 | 119.4828 | 557.8947 | 1 | 537.2385 | 94.83796 | 6 | 561.5385 | 等温线 | Facile immobilization of ethylenediamine tetramethylene-phosphonic acid into UiO-66 for toxic divalent heavy metal ions removal: An experimental and theoretical exploration | P0183 | Post-modified MOF; Other composite
P0071 | P0071_M1 | UiO-66-EDTMPA | M2 | T8 | EDTMPA-functionalized UiO-66 (phosphonic-acid modifier immobilized via non-covalent H-bonding + van der Waals on surface and internal defects) | UiO-66 | Zr | terephthalic acid | 1 | 1 | 0 | 1 | 1 | 0 | 0 | 0 | 1 | 1 | EDTMPA immobilized onto surface and internal ligand-missing defects of UiO-66 via hydrogen bonding + van der Waals forces (non-covalent, no covalent bond, confirmed by XPS/FT-IR); X = 250 mg EDTMPA per 100 mg UiO-66 (optimum of X = 0/100/150/200/250/300/350/450 mg); EDTMPA accounts 15.53 wt% of dry UiO-66-EDTMPA | ethylenediamine; EDTMPA | 0 |  | 0 | No |  |  | 130.88 | 0.18 | 5.97 | ~100 nm particles; UiO-66 regular octahedral with smooth surface -> UiO-66-EDTMPA irregular octahedron with rough surface, agglomerated/reunited (poor dispersity); C, N, O, P, Zr uniformly distributed (EDS mapping); N:Zr mass ratio 3.36%:6.79% (mole ratio 3.216) | solvent exchange; vacuum activation | 60 | 24 h | UiO-66 solvothermal (SI): 281.2 mg (1.21 mmol) ZrCl4 in 65 mL DMF + 740.0 mg (4.45 mmol) H2BDC in 10 mL DMF, 5.6 mL (97.92 mmol) glacial acetic acid added, ultrasonicated until uniform, transferred to stainless-steel PTFE-lined autoclave, reacted 15 h at 120 C; centrifuged 10000 rpm; activated in methanol 60 C 24 h; filtered 0.45 um nylon + washed methanol x3; vacuum dried 60 C -> white UiO-66. Then EDTMPA (250 mg per 100 mg UiO-66, optimum of X = 0-450) fixed onto surface + internal defects via H-bond/vdW non-covalent interactions (details of immobilization step not reported in SI) |  | ZrCl4 | terephthalic acid | F1 | acetic acid | ethylenediaminetetramethylenephosphonic acid; ethylenediamine |  |  | post-adsorption XRD of UiO-66-EDTMPA-Pb/-Cd/-Cu: peak positions almost same as UiO-66-EDTMPA, no Pb(OH)2/Cd(OH)2/Cu(OH)2 peaks; XRD after 48 h immersion in desorption solution pH 1.0-5.0 retained typical UiO-66 peaks (excellent acid stability) | EDTMPA leakage: total 26.91 mg released after 5 cycles (~17.33% of total EDTMPA content 155.28 mg per 1 g adsorbent, by TGA); principal loss in desorption step, only small amount of P in filtrate after adsorption | reusable over 5 cycles: Pb adsorption efficiency 94.84% -> 73.92% (5th cycle; 3rd cycle still >80%); nearly complete desorption at pH 1.0 (Pb 98.6%); XRD peaks retained at pH 1-5 for 48 h | E:\mzh3\所有正文和附件\第一波markdown\Facile immobilization of ethylenediamine tetramethylene-phosphonic acid into UiO-66 for toxic divalent heavy metal ions removal An experimental and th.md | P0183 | 10.1021/jacs.8b05271 | 1 | isotherm | 313 | 1 | 706.3063 | 578.2123 | 119.4828 | 557.8947 | 1 | 537.2385 | 94.83796 | 6 | 561.5385 | 等温线 | Facile immobilization of ethylenediamine tetramethylene-phosphonic acid into UiO-66 for toxic divalent heavy metal ions removal: An experimental and theoretical exploration | P0183 | Post-modified MOF; Other composite
P0071 | P0071_M1 | UiO-66-EDTMPA | M2 | T8 | EDTMPA-functionalized UiO-66 (phosphonic-acid modifier immobilized via non-covalent H-bonding + van der Waals on surface and internal defects) | UiO-66 | Zr | terephthalic acid | 1 | 1 | 0 | 1 | 1 | 0 | 0 | 0 | 1 | 1 | EDTMPA immobilized onto surface and internal ligand-missing defects of UiO-66 via hydrogen bonding + van der Waals forces (non-covalent, no covalent bond, confirmed by XPS/FT-IR); X = 250 mg EDTMPA per 100 mg UiO-66 (optimum of X = 0/100/150/200/250/300/350/450 mg); EDTMPA accounts 15.53 wt% of dry UiO-66-EDTMPA | ethylenediamine; EDTMPA | 0 |  | 0 | No |  |  | 130.88 | 0.18 | 5.97 | ~100 nm particles; UiO-66 regular octahedral with smooth surface -> UiO-66-EDTMPA irregular octahedron with rough surface, agglomerated/reunited (poor dispersity); C, N, O, P, Zr uniformly distributed (EDS mapping); N:Zr mass ratio 3.36%:6.79% (mole ratio 3.216) | solvent exchange; vacuum activation | 60 | 24 h | UiO-66 solvothermal (SI): 281.2 mg (1.21 mmol) ZrCl4 in 65 mL DMF + 740.0 mg (4.45 mmol) H2BDC in 10 mL DMF, 5.6 mL (97.92 mmol) glacial acetic acid added, ultrasonicated until uniform, transferred to stainless-steel PTFE-lined autoclave, reacted 15 h at 120 C; centrifuged 10000 rpm; activated in methanol 60 C 24 h; filtered 0.45 um nylon + washed methanol x3; vacuum dried 60 C -> white UiO-66. Then EDTMPA (250 mg per 100 mg UiO-66, optimum of X = 0-450) fixed onto surface + internal defects via H-bond/vdW non-covalent interactions (details of immobilization step not reported in SI) |  | ZrCl4 | terephthalic acid | F1 | acetic acid | ethylenediaminetetramethylenephosphonic acid; ethylenediamine |  |  | post-adsorption XRD of UiO-66-EDTMPA-Pb/-Cd/-Cu: peak positions almost same as UiO-66-EDTMPA, no Pb(OH)2/Cd(OH)2/Cu(OH)2 peaks; XRD after 48 h immersion in desorption solution pH 1.0-5.0 retained typical UiO-66 peaks (excellent acid stability) | EDTMPA leakage: total 26.91 mg released after 5 cycles (~17.33% of total EDTMPA content 155.28 mg per 1 g adsorbent, by TGA); principal loss in desorption step, only small amount of P in filtrate after adsorption | reusable over 5 cycles: Pb adsorption efficiency 94.84% -> 73.92% (5th cycle; 3rd cycle still >80%); nearly complete desorption at pH 1.0 (Pb 98.6%); XRD peaks retained at pH 1-5 for 48 h | E:\mzh3\所有正文和附件\第一波markdown\Facile immobilization of ethylenediamine tetramethylene-phosphonic acid into UiO-66 for toxic divalent heavy metal ions removal An experimental and th.md | P0183 | 10.1021/jacs.8b05271 | 1 | isotherm | 328 | 1 | 14.18919 | 321.4525 | 119.4828 | 557.8947 | 1 | 537.2385 | 94.83796 | 6 | 561.5385 | 等温线 | Facile immobilization of ethylenediamine tetramethylene-phosphonic acid into UiO-66 for toxic divalent heavy metal ions removal: An experimental and theoretical exploration | P0183 | Post-modified MOF; Other composite
P0071 | P0071_M1 | UiO-66-EDTMPA | M2 | T8 | EDTMPA-functionalized UiO-66 (phosphonic-acid modifier immobilized via non-covalent H-bonding + van der Waals on surface and internal defects) | UiO-66 | Zr | terephthalic acid | 1 | 1 | 0 | 1 | 1 | 0 | 0 | 0 | 1 | 1 | EDTMPA immobilized onto surface and internal ligand-missing defects of UiO-66 via hydrogen bonding + van der Waals forces (non-covalent, no covalent bond, confirmed by XPS/FT-IR); X = 250 mg EDTMPA per 100 mg UiO-66 (optimum of X = 0/100/150/200/250/300/350/450 mg); EDTMPA accounts 15.53 wt% of dry UiO-66-EDTMPA | ethylenediamine; EDTMPA | 0 |  | 0 | No |  |  | 130.88 | 0.18 | 5.97 | ~100 nm particles; UiO-66 regular octahedral with smooth surface -> UiO-66-EDTMPA irregular octahedron with rough surface, agglomerated/reunited (poor dispersity); C, N, O, P, Zr uniformly distributed (EDS mapping); N:Zr mass ratio 3.36%:6.79% (mole ratio 3.216) | solvent exchange; vacuum activation | 60 | 24 h | UiO-66 solvothermal (SI): 281.2 mg (1.21 mmol) ZrCl4 in 65 mL DMF + 740.0 mg (4.45 mmol) H2BDC in 10 mL DMF, 5.6 mL (97.92 mmol) glacial acetic acid added, ultrasonicated until uniform, transferred to stainless-steel PTFE-lined autoclave, reacted 15 h at 120 C; centrifuged 10000 rpm; activated in methanol 60 C 24 h; filtered 0.45 um nylon + washed methanol x3; vacuum dried 60 C -> white UiO-66. Then EDTMPA (250 mg per 100 mg UiO-66, optimum of X = 0-450) fixed onto surface + internal defects via H-bond/vdW non-covalent interactions (details of immobilization step not reported in SI) |  | ZrCl4 | terephthalic acid | F1 | acetic acid | ethylenediaminetetramethylenephosphonic acid; ethylenediamine |  |  | post-adsorption XRD of UiO-66-EDTMPA-Pb/-Cd/-Cu: peak positions almost same as UiO-66-EDTMPA, no Pb(OH)2/Cd(OH)2/Cu(OH)2 peaks; XRD after 48 h immersion in desorption solution pH 1.0-5.0 retained typical UiO-66 peaks (excellent acid stability) | EDTMPA leakage: total 26.91 mg released after 5 cycles (~17.33% of total EDTMPA content 155.28 mg per 1 g adsorbent, by TGA); principal loss in desorption step, only small amount of P in filtrate after adsorption | reusable over 5 cycles: Pb adsorption efficiency 94.84% -> 73.92% (5th cycle; 3rd cycle still >80%); nearly complete desorption at pH 1.0 (Pb 98.6%); XRD peaks retained at pH 1-5 for 48 h | E:\mzh3\所有正文和附件\第一波markdown\Facile immobilization of ethylenediamine tetramethylene-phosphonic acid into UiO-66 for toxic divalent heavy metal ions removal An experimental and th.md | P0183 | 10.1021/jacs.8b05271 | 1 | isotherm | 328 | 1 | 75.67568 | 437.095 | 119.4828 | 557.8947 | 1 | 537.2385 | 94.83796 | 6 | 561.5385 | 等温线 | Facile immobilization of ethylenediamine tetramethylene-phosphonic acid into UiO-66 for toxic divalent heavy metal ions removal: An experimental and theoretical exploration | P0183 | Post-modified MOF; Other composite
P0071 | P0071_M1 | UiO-66-EDTMPA | M2 | T8 | EDTMPA-functionalized UiO-66 (phosphonic-acid modifier immobilized via non-covalent H-bonding + van der Waals on surface and internal defects) | UiO-66 | Zr | terephthalic acid | 1 | 1 | 0 | 1 | 1 | 0 | 0 | 0 | 1 | 1 | EDTMPA immobilized onto surface and internal ligand-missing defects of UiO-66 via hydrogen bonding + van der Waals forces (non-covalent, no covalent bond, confirmed by XPS/FT-IR); X = 250 mg EDTMPA per 100 mg UiO-66 (optimum of X = 0/100/150/200/250/300/350/450 mg); EDTMPA accounts 15.53 wt% of dry UiO-66-EDTMPA | ethylenediamine; EDTMPA | 0 |  | 0 | No |  |  | 130.88 | 0.18 | 5.97 | ~100 nm particles; UiO-66 regular octahedral with smooth surface -> UiO-66-EDTMPA irregular octahedron with rough surface, agglomerated/reunited (poor dispersity); C, N, O, P, Zr uniformly distributed (EDS mapping); N:Zr mass ratio 3.36%:6.79% (mole ratio 3.216) | solvent exchange; vacuum activation | 60 | 24 h | UiO-66 solvothermal (SI): 281.2 mg (1.21 mmol) ZrCl4 in 65 mL DMF + 740.0 mg (4.45 mmol) H2BDC in 10 mL DMF, 5.6 mL (97.92 mmol) glacial acetic acid added, ultrasonicated until uniform, transferred to stainless-steel PTFE-lined autoclave, reacted 15 h at 120 C; centrifuged 10000 rpm; activated in methanol 60 C 24 h; filtered 0.45 um nylon + washed methanol x3; vacuum dried 60 C -> white UiO-66. Then EDTMPA (250 mg per 100 mg UiO-66, optimum of X = 0-450) fixed onto surface + internal defects via H-bond/vdW non-covalent interactions (details of immobilization step not reported in SI) |  | ZrCl4 | terephthalic acid | F1 | acetic acid | ethylenediaminetetramethylenephosphonic acid; ethylenediamine |  |  | post-adsorption XRD of UiO-66-EDTMPA-Pb/-Cd/-Cu: peak positions almost same as UiO-66-EDTMPA, no Pb(OH)2/Cd(OH)2/Cu(OH)2 peaks; XRD after 48 h immersion in desorption solution pH 1.0-5.0 retained typical UiO-66 peaks (excellent acid stability) | EDTMPA leakage: total 26.91 mg released after 5 cycles (~17.33% of total EDTMPA content 155.28 mg per 1 g adsorbent, by TGA); principal loss in desorption step, only small amount of P in filtrate after adsorption | reusable over 5 cycles: Pb adsorption efficiency 94.84% -> 73.92% (5th cycle; 3rd cycle still >80%); nearly complete desorption at pH 1.0 (Pb 98.6%); XRD peaks retained at pH 1-5 for 48 h | E:\mzh3\所有正文和附件\第一波markdown\Facile immobilization of ethylenediamine tetramethylene-phosphonic acid into UiO-66 for toxic divalent heavy metal ions removal An experimental and th.md | P0183 | 10.1021/jacs.8b05271 | 1 | isotherm | 328 | 1 | 242.7928 | 517.5419 | 119.4828 | 557.8947 | 1 | 537.2385 | 94.83796 | 6 | 561.5385 | 等温线 | Facile immobilization of ethylenediamine tetramethylene-phosphonic acid into UiO-66 for toxic divalent heavy metal ions removal: An experimental and theoretical exploration | P0183 | Post-modified MOF; Other composite
P0071 | P0071_M1 | UiO-66-EDTMPA | M2 | T8 | EDTMPA-functionalized UiO-66 (phosphonic-acid modifier immobilized via non-covalent H-bonding + van der Waals on surface and internal defects) | UiO-66 | Zr | terephthalic acid | 1 | 1 | 0 | 1 | 1 | 0 | 0 | 0 | 1 | 1 | EDTMPA immobilized onto surface and internal ligand-missing defects of UiO-66 via hydrogen bonding + van der Waals forces (non-covalent, no covalent bond, confirmed by XPS/FT-IR); X = 250 mg EDTMPA per 100 mg UiO-66 (optimum of X = 0/100/150/200/250/300/350/450 mg); EDTMPA accounts 15.53 wt% of dry UiO-66-EDTMPA | ethylenediamine; EDTMPA | 0 |  | 0 | No |  |  | 130.88 | 0.18 | 5.97 | ~100 nm particles; UiO-66 regular octahedral with smooth surface -> UiO-66-EDTMPA irregular octahedron with rough surface, agglomerated/reunited (poor dispersity); C, N, O, P, Zr uniformly distributed (EDS mapping); N:Zr mass ratio 3.36%:6.79% (mole ratio 3.216) | solvent exchange; vacuum activation | 60 | 24 h | UiO-66 solvothermal (SI): 281.2 mg (1.21 mmol) ZrCl4 in 65 mL DMF + 740.0 mg (4.45 mmol) H2BDC in 10 mL DMF, 5.6 mL (97.92 mmol) glacial acetic acid added, ultrasonicated until uniform, transferred to stainless-steel PTFE-lined autoclave, reacted 15 h at 120 C; centrifuged 10000 rpm; activated in methanol 60 C 24 h; filtered 0.45 um nylon + washed methanol x3; vacuum dried 60 C -> white UiO-66. Then EDTMPA (250 mg per 100 mg UiO-66, optimum of X = 0-450) fixed onto surface + internal defects via H-bond/vdW non-covalent interactions (details of immobilization step not reported in SI) |  | ZrCl4 | terephthalic acid | F1 | acetic acid | ethylenediaminetetramethylenephosphonic acid; ethylenediamine |  |  | post-adsorption XRD of UiO-66-EDTMPA-Pb/-Cd/-Cu: peak positions almost same as UiO-66-EDTMPA, no Pb(OH)2/Cd(OH)2/Cu(OH)2 peaks; XRD after 48 h immersion in desorption solution pH 1.0-5.0 retained typical UiO-66 peaks (excellent acid stability) | EDTMPA leakage: total 26.91 mg released after 5 cycles (~17.33% of total EDTMPA content 155.28 mg per 1 g adsorbent, by TGA); principal loss in desorption step, only small amount of P in filtrate after adsorption | reusable over 5 cycles: Pb adsorption efficiency 94.84% -> 73.92% (5th cycle; 3rd cycle still >80%); nearly complete desorption at pH 1.0 (Pb 98.6%); XRD peaks retained at pH 1-5 for 48 h | E:\mzh3\所有正文和附件\第一波markdown\Facile immobilization of ethylenediamine tetramethylene-phosphonic acid into UiO-66 for toxic divalent heavy metal ions removal An experimental and th.md | P0183 | 10.1021/jacs.8b05271 | 1 | isotherm | 328 | 1 | 416.2162 | 569.4972 | 119.4828 | 557.8947 | 1 | 537.2385 | 94.83796 | 6 | 561.5385 | 等温线 | Facile immobilization of ethylenediamine tetramethylene-phosphonic acid into UiO-66 for toxic divalent heavy metal ions removal: An experimental and theoretical exploration | P0183 | Post-modified MOF; Other composite
P0071 | P0071_M1 | UiO-66-EDTMPA | M2 | T8 | EDTMPA-functionalized UiO-66 (phosphonic-acid modifier immobilized via non-covalent H-bonding + van der Waals on surface and internal defects) | UiO-66 | Zr | terephthalic acid | 1 | 1 | 0 | 1 | 1 | 0 | 0 | 0 | 1 | 1 | EDTMPA immobilized onto surface and internal ligand-missing defects of UiO-66 via hydrogen bonding + van der Waals forces (non-covalent, no covalent bond, confirmed by XPS/FT-IR); X = 250 mg EDTMPA per 100 mg UiO-66 (optimum of X = 0/100/150/200/250/300/350/450 mg); EDTMPA accounts 15.53 wt% of dry UiO-66-EDTMPA | ethylenediamine; EDTMPA | 0 |  | 0 | No |  |  | 130.88 | 0.18 | 5.97 | ~100 nm particles; UiO-66 regular octahedral with smooth surface -> UiO-66-EDTMPA irregular octahedron with rough surface, agglomerated/reunited (poor dispersity); C, N, O, P, Zr uniformly distributed (EDS mapping); N:Zr mass ratio 3.36%:6.79% (mole ratio 3.216) | solvent exchange; vacuum activation | 60 | 24 h | UiO-66 solvothermal (SI): 281.2 mg (1.21 mmol) ZrCl4 in 65 mL DMF + 740.0 mg (4.45 mmol) H2BDC in 10 mL DMF, 5.6 mL (97.92 mmol) glacial acetic acid added, ultrasonicated until uniform, transferred to stainless-steel PTFE-lined autoclave, reacted 15 h at 120 C; centrifuged 10000 rpm; activated in methanol 60 C 24 h; filtered 0.45 um nylon + washed methanol x3; vacuum dried 60 C -> white UiO-66. Then EDTMPA (250 mg per 100 mg UiO-66, optimum of X = 0-450) fixed onto surface + internal defects via H-bond/vdW non-covalent interactions (details of immobilization step not reported in SI) |  | ZrCl4 | terephthalic acid | F1 | acetic acid | ethylenediaminetetramethylenephosphonic acid; ethylenediamine |  |  | post-adsorption XRD of UiO-66-EDTMPA-Pb/-Cd/-Cu: peak positions almost same as UiO-66-EDTMPA, no Pb(OH)2/Cd(OH)2/Cu(OH)2 peaks; XRD after 48 h immersion in desorption solution pH 1.0-5.0 retained typical UiO-66 peaks (excellent acid stability) | EDTMPA leakage: total 26.91 mg released after 5 cycles (~17.33% of total EDTMPA content 155.28 mg per 1 g adsorbent, by TGA); principal loss in desorption step, only small amount of P in filtrate after adsorption | reusable over 5 cycles: Pb adsorption efficiency 94.84% -> 73.92% (5th cycle; 3rd cycle still >80%); nearly complete desorption at pH 1.0 (Pb 98.6%); XRD peaks retained at pH 1-5 for 48 h | E:\mzh3\所有正文和附件\第一波markdown\Facile immobilization of ethylenediamine tetramethylene-phosphonic acid into UiO-66 for toxic divalent heavy metal ions removal An experimental and th.md | P0183 | 10.1021/jacs.8b05271 | 1 | isotherm | 328 | 1 | 693.6937 | 591.2849 | 119.4828 | 557.8947 | 1 | 537.2385 | 94.83796 | 6 | 561.5385 | 等温线 | Facile immobilization of ethylenediamine tetramethylene-phosphonic acid into UiO-66 for toxic divalent heavy metal ions removal: An experimental and theoretical exploration | P0183 | Post-modified MOF; Other composite
P0071 | P0071_M1 | UiO-66-EDTMPA | M2 | T8 | EDTMPA-functionalized UiO-66 (phosphonic-acid modifier immobilized via non-covalent H-bonding + van der Waals on surface and internal defects) | UiO-66 | Zr | terephthalic acid | 1 | 1 | 0 | 1 | 1 | 0 | 0 | 0 | 1 | 1 | EDTMPA immobilized onto surface and internal ligand-missing defects of UiO-66 via hydrogen bonding + van der Waals forces (non-covalent, no covalent bond, confirmed by XPS/FT-IR); X = 250 mg EDTMPA per 100 mg UiO-66 (optimum of X = 0/100/150/200/250/300/350/450 mg); EDTMPA accounts 15.53 wt% of dry UiO-66-EDTMPA | ethylenediamine; EDTMPA | 0 |  | 0 | No |  |  | 130.88 | 0.18 | 5.97 | ~100 nm particles; UiO-66 regular octahedral with smooth surface -> UiO-66-EDTMPA irregular octahedron with rough surface, agglomerated/reunited (poor dispersity); C, N, O, P, Zr uniformly distributed (EDS mapping); N:Zr mass ratio 3.36%:6.79% (mole ratio 3.216) | solvent exchange; vacuum activation | 60 | 24 h | UiO-66 solvothermal (SI): 281.2 mg (1.21 mmol) ZrCl4 in 65 mL DMF + 740.0 mg (4.45 mmol) H2BDC in 10 mL DMF, 5.6 mL (97.92 mmol) glacial acetic acid added, ultrasonicated until uniform, transferred to stainless-steel PTFE-lined autoclave, reacted 15 h at 120 C; centrifuged 10000 rpm; activated in methanol 60 C 24 h; filtered 0.45 um nylon + washed methanol x3; vacuum dried 60 C -> white UiO-66. Then EDTMPA (250 mg per 100 mg UiO-66, optimum of X = 0-450) fixed onto surface + internal defects via H-bond/vdW non-covalent interactions (details of immobilization step not reported in SI) |  | ZrCl4 | terephthalic acid | F1 | acetic acid | ethylenediaminetetramethylenephosphonic acid; ethylenediamine |  |  | post-adsorption XRD of UiO-66-EDTMPA-Pb/-Cd/-Cu: peak positions almost same as UiO-66-EDTMPA, no Pb(OH)2/Cd(OH)2/Cu(OH)2 peaks; XRD after 48 h immersion in desorption solution pH 1.0-5.0 retained typical UiO-66 peaks (excellent acid stability) | EDTMPA leakage: total 26.91 mg released after 5 cycles (~17.33% of total EDTMPA content 155.28 mg per 1 g adsorbent, by TGA); principal loss in desorption step, only small amount of P in filtrate after adsorption | reusable over 5 cycles: Pb adsorption efficiency 94.84% -> 73.92% (5th cycle; 3rd cycle still >80%); nearly complete desorption at pH 1.0 (Pb 98.6%); XRD peaks retained at pH 1-5 for 48 h | E:\mzh3\所有正文和附件\第一波markdown\Facile immobilization of ethylenediamine tetramethylene-phosphonic acid into UiO-66 for toxic divalent heavy metal ions removal An experimental and th.md | P0183 | 10.1021/jacs.8b05271 | 1 | ph | 298 | 1 | 717.3423 | 566.4804 | 119.4828 | 557.8947 | 1 | 537.2385 | 94.83796 | 2 | 41.02564 | pH | Facile immobilization of ethylenediamine tetramethylene-phosphonic acid into UiO-66 for toxic divalent heavy metal ions removal: An experimental and theoretical exploration | P0183 | Post-modified MOF; Other composite
P0071 | P0071_M1 | UiO-66-EDTMPA | M2 | T8 | EDTMPA-functionalized UiO-66 (phosphonic-acid modifier immobilized via non-covalent H-bonding + van der Waals on surface and internal defects) | UiO-66 | Zr | terephthalic acid | 1 | 1 | 0 | 1 | 1 | 0 | 0 | 0 | 1 | 1 | EDTMPA immobilized onto surface and internal ligand-missing defects of UiO-66 via hydrogen bonding + van der Waals forces (non-covalent, no covalent bond, confirmed by XPS/FT-IR); X = 250 mg EDTMPA per 100 mg UiO-66 (optimum of X = 0/100/150/200/250/300/350/450 mg); EDTMPA accounts 15.53 wt% of dry UiO-66-EDTMPA | ethylenediamine; EDTMPA | 0 |  | 0 | No |  |  | 130.88 | 0.18 | 5.97 | ~100 nm particles; UiO-66 regular octahedral with smooth surface -> UiO-66-EDTMPA irregular octahedron with rough surface, agglomerated/reunited (poor dispersity); C, N, O, P, Zr uniformly distributed (EDS mapping); N:Zr mass ratio 3.36%:6.79% (mole ratio 3.216) | solvent exchange; vacuum activation | 60 | 24 h | UiO-66 solvothermal (SI): 281.2 mg (1.21 mmol) ZrCl4 in 65 mL DMF + 740.0 mg (4.45 mmol) H2BDC in 10 mL DMF, 5.6 mL (97.92 mmol) glacial acetic acid added, ultrasonicated until uniform, transferred to stainless-steel PTFE-lined autoclave, reacted 15 h at 120 C; centrifuged 10000 rpm; activated in methanol 60 C 24 h; filtered 0.45 um nylon + washed methanol x3; vacuum dried 60 C -> white UiO-66. Then EDTMPA (250 mg per 100 mg UiO-66, optimum of X = 0-450) fixed onto surface + internal defects via H-bond/vdW non-covalent interactions (details of immobilization step not reported in SI) |  | ZrCl4 | terephthalic acid | F1 | acetic acid | ethylenediaminetetramethylenephosphonic acid; ethylenediamine |  |  | post-adsorption XRD of UiO-66-EDTMPA-Pb/-Cd/-Cu: peak positions almost same as UiO-66-EDTMPA, no Pb(OH)2/Cd(OH)2/Cu(OH)2 peaks; XRD after 48 h immersion in desorption solution pH 1.0-5.0 retained typical UiO-66 peaks (excellent acid stability) | EDTMPA leakage: total 26.91 mg released after 5 cycles (~17.33% of total EDTMPA content 155.28 mg per 1 g adsorbent, by TGA); principal loss in desorption step, only small amount of P in filtrate after adsorption | reusable over 5 cycles: Pb adsorption efficiency 94.84% -> 73.92% (5th cycle; 3rd cycle still >80%); nearly complete desorption at pH 1.0 (Pb 98.6%); XRD peaks retained at pH 1-5 for 48 h | E:\mzh3\所有正文和附件\第一波markdown\Facile immobilization of ethylenediamine tetramethylene-phosphonic acid into UiO-66 for toxic divalent heavy metal ions removal An experimental and th.md | P0183 | 10.1021/jacs.8b05271 | 1 | ph | 298 | 1 | 717.3423 | 566.4804 | 119.4828 | 557.8947 | 1 | 537.2385 | 94.83796 | 3 | 48.71795 | pH | Facile immobilization of ethylenediamine tetramethylene-phosphonic acid into UiO-66 for toxic divalent heavy metal ions removal: An experimental and theoretical exploration | P0183 | Post-modified MOF; Other composite
P0071 | P0071_M1 | UiO-66-EDTMPA | M2 | T8 | EDTMPA-functionalized UiO-66 (phosphonic-acid modifier immobilized via non-covalent H-bonding + van der Waals on surface and internal defects) | UiO-66 | Zr | terephthalic acid | 1 | 1 | 0 | 1 | 1 | 0 | 0 | 0 | 1 | 1 | EDTMPA immobilized onto surface and internal ligand-missing defects of UiO-66 via hydrogen bonding + van der Waals forces (non-covalent, no covalent bond, confirmed by XPS/FT-IR); X = 250 mg EDTMPA per 100 mg UiO-66 (optimum of X = 0/100/150/200/250/300/350/450 mg); EDTMPA accounts 15.53 wt% of dry UiO-66-EDTMPA | ethylenediamine; EDTMPA | 0 |  | 0 | No |  |  | 130.88 | 0.18 | 5.97 | ~100 nm particles; UiO-66 regular octahedral with smooth surface -> UiO-66-EDTMPA irregular octahedron with rough surface, agglomerated/reunited (poor dispersity); C, N, O, P, Zr uniformly distributed (EDS mapping); N:Zr mass ratio 3.36%:6.79% (mole ratio 3.216) | solvent exchange; vacuum activation | 60 | 24 h | UiO-66 solvothermal (SI): 281.2 mg (1.21 mmol) ZrCl4 in 65 mL DMF + 740.0 mg (4.45 mmol) H2BDC in 10 mL DMF, 5.6 mL (97.92 mmol) glacial acetic acid added, ultrasonicated until uniform, transferred to stainless-steel PTFE-lined autoclave, reacted 15 h at 120 C; centrifuged 10000 rpm; activated in methanol 60 C 24 h; filtered 0.45 um nylon + washed methanol x3; vacuum dried 60 C -> white UiO-66. Then EDTMPA (250 mg per 100 mg UiO-66, optimum of X = 0-450) fixed onto surface + internal defects via H-bond/vdW non-covalent interactions (details of immobilization step not reported in SI) |  | ZrCl4 | terephthalic acid | F1 | acetic acid | ethylenediaminetetramethylenephosphonic acid; ethylenediamine |  |  | post-adsorption XRD of UiO-66-EDTMPA-Pb/-Cd/-Cu: peak positions almost same as UiO-66-EDTMPA, no Pb(OH)2/Cd(OH)2/Cu(OH)2 peaks; XRD after 48 h immersion in desorption solution pH 1.0-5.0 retained typical UiO-66 peaks (excellent acid stability) | EDTMPA leakage: total 26.91 mg released after 5 cycles (~17.33% of total EDTMPA content 155.28 mg per 1 g adsorbent, by TGA); principal loss in desorption step, only small amount of P in filtrate after adsorption | reusable over 5 cycles: Pb adsorption efficiency 94.84% -> 73.92% (5th cycle; 3rd cycle still >80%); nearly complete desorption at pH 1.0 (Pb 98.6%); XRD peaks retained at pH 1-5 for 48 h | E:\mzh3\所有正文和附件\第一波markdown\Facile immobilization of ethylenediamine tetramethylene-phosphonic acid into UiO-66 for toxic divalent heavy metal ions removal An experimental and th.md | P0183 | 10.1021/jacs.8b05271 | 1 | ph | 298 | 1 | 717.3423 | 566.4804 | 119.4828 | 557.8947 | 1 | 537.2385 | 94.83796 | 4 | 202.5641 | pH | Facile immobilization of ethylenediamine tetramethylene-phosphonic acid into UiO-66 for toxic divalent heavy metal ions removal: An experimental and theoretical exploration | P0183 | Post-modified MOF; Other composite
P0071 | P0071_M1 | UiO-66-EDTMPA | M2 | T8 | EDTMPA-functionalized UiO-66 (phosphonic-acid modifier immobilized via non-covalent H-bonding + van der Waals on surface and internal defects) | UiO-66 | Zr | terephthalic acid | 1 | 1 | 0 | 1 | 1 | 0 | 0 | 0 | 1 | 1 | EDTMPA immobilized onto surface and internal ligand-missing defects of UiO-66 via hydrogen bonding + van der Waals forces (non-covalent, no covalent bond, confirmed by XPS/FT-IR); X = 250 mg EDTMPA per 100 mg UiO-66 (optimum of X = 0/100/150/200/250/300/350/450 mg); EDTMPA accounts 15.53 wt% of dry UiO-66-EDTMPA | ethylenediamine; EDTMPA | 0 |  | 0 | No |  |  | 130.88 | 0.18 | 5.97 | ~100 nm particles; UiO-66 regular octahedral with smooth surface -> UiO-66-EDTMPA irregular octahedron with rough surface, agglomerated/reunited (poor dispersity); C, N, O, P, Zr uniformly distributed (EDS mapping); N:Zr mass ratio 3.36%:6.79% (mole ratio 3.216) | solvent exchange; vacuum activation | 60 | 24 h | UiO-66 solvothermal (SI): 281.2 mg (1.21 mmol) ZrCl4 in 65 mL DMF + 740.0 mg (4.45 mmol) H2BDC in 10 mL DMF, 5.6 mL (97.92 mmol) glacial acetic acid added, ultrasonicated until uniform, transferred to stainless-steel PTFE-lined autoclave, reacted 15 h at 120 C; centrifuged 10000 rpm; activated in methanol 60 C 24 h; filtered 0.45 um nylon + washed methanol x3; vacuum dried 60 C -> white UiO-66. Then EDTMPA (250 mg per 100 mg UiO-66, optimum of X = 0-450) fixed onto surface + internal defects via H-bond/vdW non-covalent interactions (details of immobilization step not reported in SI) |  | ZrCl4 | terephthalic acid | F1 | acetic acid | ethylenediaminetetramethylenephosphonic acid; ethylenediamine |  |  | post-adsorption XRD of UiO-66-EDTMPA-Pb/-Cd/-Cu: peak positions almost same as UiO-66-EDTMPA, no Pb(OH)2/Cd(OH)2/Cu(OH)2 peaks; XRD after 48 h immersion in desorption solution pH 1.0-5.0 retained typical UiO-66 peaks (excellent acid stability) | EDTMPA leakage: total 26.91 mg released after 5 cycles (~17.33% of total EDTMPA content 155.28 mg per 1 g adsorbent, by TGA); principal loss in desorption step, only small amount of P in filtrate after adsorption | reusable over 5 cycles: Pb adsorption efficiency 94.84% -> 73.92% (5th cycle; 3rd cycle still >80%); nearly complete desorption at pH 1.0 (Pb 98.6%); XRD peaks retained at pH 1-5 for 48 h | E:\mzh3\所有正文和附件\第一波markdown\Facile immobilization of ethylenediamine tetramethylene-phosphonic acid into UiO-66 for toxic divalent heavy metal ions removal An experimental and th.md | P0183 | 10.1021/jacs.8b05271 | 1 | ph | 298 | 1 | 717.3423 | 566.4804 | 119.4828 | 557.8947 | 1 | 537.2385 | 94.83796 | 5 | 366.6667 | pH | Facile immobilization of ethylenediamine tetramethylene-phosphonic acid into UiO-66 for toxic divalent heavy metal ions removal: An experimental and theoretical exploration | P0183 | Post-modified MOF; Other composite
P0071 | P0071_M1 | UiO-66-EDTMPA | M2 | T8 | EDTMPA-functionalized UiO-66 (phosphonic-acid modifier immobilized via non-covalent H-bonding + van der Waals on surface and internal defects) | UiO-66 | Zr | terephthalic acid | 1 | 1 | 0 | 1 | 1 | 0 | 0 | 0 | 1 | 1 | EDTMPA immobilized onto surface and internal ligand-missing defects of UiO-66 via hydrogen bonding + van der Waals forces (non-covalent, no covalent bond, confirmed by XPS/FT-IR); X = 250 mg EDTMPA per 100 mg UiO-66 (optimum of X = 0/100/150/200/250/300/350/450 mg); EDTMPA accounts 15.53 wt% of dry UiO-66-EDTMPA | ethylenediamine; EDTMPA | 0 |  | 0 | No |  |  | 130.88 | 0.18 | 5.97 | ~100 nm particles; UiO-66 regular octahedral with smooth surface -> UiO-66-EDTMPA irregular octahedron with rough surface, agglomerated/reunited (poor dispersity); C, N, O, P, Zr uniformly distributed (EDS mapping); N:Zr mass ratio 3.36%:6.79% (mole ratio 3.216) | solvent exchange; vacuum activation | 60 | 24 h | UiO-66 solvothermal (SI): 281.2 mg (1.21 mmol) ZrCl4 in 65 mL DMF + 740.0 mg (4.45 mmol) H2BDC in 10 mL DMF, 5.6 mL (97.92 mmol) glacial acetic acid added, ultrasonicated until uniform, transferred to stainless-steel PTFE-lined autoclave, reacted 15 h at 120 C; centrifuged 10000 rpm; activated in methanol 60 C 24 h; filtered 0.45 um nylon + washed methanol x3; vacuum dried 60 C -> white UiO-66. Then EDTMPA (250 mg per 100 mg UiO-66, optimum of X = 0-450) fixed onto surface + internal defects via H-bond/vdW non-covalent interactions (details of immobilization step not reported in SI) |  | ZrCl4 | terephthalic acid | F1 | acetic acid | ethylenediaminetetramethylenephosphonic acid; ethylenediamine |  |  | post-adsorption XRD of UiO-66-EDTMPA-Pb/-Cd/-Cu: peak positions almost same as UiO-66-EDTMPA, no Pb(OH)2/Cd(OH)2/Cu(OH)2 peaks; XRD after 48 h immersion in desorption solution pH 1.0-5.0 retained typical UiO-66 peaks (excellent acid stability) | EDTMPA leakage: total 26.91 mg released after 5 cycles (~17.33% of total EDTMPA content 155.28 mg per 1 g adsorbent, by TGA); principal loss in desorption step, only small amount of P in filtrate after adsorption | reusable over 5 cycles: Pb adsorption efficiency 94.84% -> 73.92% (5th cycle; 3rd cycle still >80%); nearly complete desorption at pH 1.0 (Pb 98.6%); XRD peaks retained at pH 1-5 for 48 h | E:\mzh3\所有正文和附件\第一波markdown\Facile immobilization of ethylenediamine tetramethylene-phosphonic acid into UiO-66 for toxic divalent heavy metal ions removal An experimental and th.md | P0183 | 10.1021/jacs.8b05271 | 1 | ph | 298 | 1 | 717.3423 | 566.4804 | 119.4828 | 557.8947 | 1 | 537.2385 | 94.83796 | 5 | 492.3077 | pH | Facile immobilization of ethylenediamine tetramethylene-phosphonic acid into UiO-66 for toxic divalent heavy metal ions removal: An experimental and theoretical exploration | P0183 | Post-modified MOF; Other composite
P0071 | P0071_M1 | UiO-66-EDTMPA | M2 | T8 | EDTMPA-functionalized UiO-66 (phosphonic-acid modifier immobilized via non-covalent H-bonding + van der Waals on surface and internal defects) | UiO-66 | Zr | terephthalic acid | 1 | 1 | 0 | 1 | 1 | 0 | 0 | 0 | 1 | 1 | EDTMPA immobilized onto surface and internal ligand-missing defects of UiO-66 via hydrogen bonding + van der Waals forces (non-covalent, no covalent bond, confirmed by XPS/FT-IR); X = 250 mg EDTMPA per 100 mg UiO-66 (optimum of X = 0/100/150/200/250/300/350/450 mg); EDTMPA accounts 15.53 wt% of dry UiO-66-EDTMPA | ethylenediamine; EDTMPA | 0 |  | 0 | No |  |  | 130.88 | 0.18 | 5.97 | ~100 nm particles; UiO-66 regular octahedral with smooth surface -> UiO-66-EDTMPA irregular octahedron with rough surface, agglomerated/reunited (poor dispersity); C, N, O, P, Zr uniformly distributed (EDS mapping); N:Zr mass ratio 3.36%:6.79% (mole ratio 3.216) | solvent exchange; vacuum activation | 60 | 24 h | UiO-66 solvothermal (SI): 281.2 mg (1.21 mmol) ZrCl4 in 65 mL DMF + 740.0 mg (4.45 mmol) H2BDC in 10 mL DMF, 5.6 mL (97.92 mmol) glacial acetic acid added, ultrasonicated until uniform, transferred to stainless-steel PTFE-lined autoclave, reacted 15 h at 120 C; centrifuged 10000 rpm; activated in methanol 60 C 24 h; filtered 0.45 um nylon + washed methanol x3; vacuum dried 60 C -> white UiO-66. Then EDTMPA (250 mg per 100 mg UiO-66, optimum of X = 0-450) fixed onto surface + internal defects via H-bond/vdW non-covalent interactions (details of immobilization step not reported in SI) |  | ZrCl4 | terephthalic acid | F1 | acetic acid | ethylenediaminetetramethylenephosphonic acid; ethylenediamine |  |  | post-adsorption XRD of UiO-66-EDTMPA-Pb/-Cd/-Cu: peak positions almost same as UiO-66-EDTMPA, no Pb(OH)2/Cd(OH)2/Cu(OH)2 peaks; XRD after 48 h immersion in desorption solution pH 1.0-5.0 retained typical UiO-66 peaks (excellent acid stability) | EDTMPA leakage: total 26.91 mg released after 5 cycles (~17.33% of total EDTMPA content 155.28 mg per 1 g adsorbent, by TGA); principal loss in desorption step, only small amount of P in filtrate after adsorption | reusable over 5 cycles: Pb adsorption efficiency 94.84% -> 73.92% (5th cycle; 3rd cycle still >80%); nearly complete desorption at pH 1.0 (Pb 98.6%); XRD peaks retained at pH 1-5 for 48 h | E:\mzh3\所有正文和附件\第一波markdown\Facile immobilization of ethylenediamine tetramethylene-phosphonic acid into UiO-66 for toxic divalent heavy metal ions removal An experimental and th.md | P0183 | 10.1021/jacs.8b05271 | 1 | ph | 298 | 1 | 717.3423 | 566.4804 | 119.4828 | 557.8947 | 1 | 537.2385 | 94.83796 | 6 | 561.5385 | pH | Facile immobilization of ethylenediamine tetramethylene-phosphonic acid into UiO-66 for toxic divalent heavy metal ions removal: An experimental and theoretical exploration | P0183 | Post-modified MOF; Other composite
P0071 | P0071_M1 | UiO-66-EDTMPA | M2 | T8 | EDTMPA-functionalized UiO-66 (phosphonic-acid modifier immobilized via non-covalent H-bonding + van der Waals on surface and internal defects) | UiO-66 | Zr | terephthalic acid | 1 | 1 | 0 | 1 | 1 | 0 | 0 | 0 | 1 | 1 | EDTMPA immobilized onto surface and internal ligand-missing defects of UiO-66 via hydrogen bonding + van der Waals forces (non-covalent, no covalent bond, confirmed by XPS/FT-IR); X = 250 mg EDTMPA per 100 mg UiO-66 (optimum of X = 0/100/150/200/250/300/350/450 mg); EDTMPA accounts 15.53 wt% of dry UiO-66-EDTMPA | ethylenediamine; EDTMPA | 0 |  | 0 | No |  |  | 130.88 | 0.18 | 5.97 | ~100 nm particles; UiO-66 regular octahedral with smooth surface -> UiO-66-EDTMPA irregular octahedron with rough surface, agglomerated/reunited (poor dispersity); C, N, O, P, Zr uniformly distributed (EDS mapping); N:Zr mass ratio 3.36%:6.79% (mole ratio 3.216) | solvent exchange; vacuum activation | 60 | 24 h | UiO-66 solvothermal (SI): 281.2 mg (1.21 mmol) ZrCl4 in 65 mL DMF + 740.0 mg (4.45 mmol) H2BDC in 10 mL DMF, 5.6 mL (97.92 mmol) glacial acetic acid added, ultrasonicated until uniform, transferred to stainless-steel PTFE-lined autoclave, reacted 15 h at 120 C; centrifuged 10000 rpm; activated in methanol 60 C 24 h; filtered 0.45 um nylon + washed methanol x3; vacuum dried 60 C -> white UiO-66. Then EDTMPA (250 mg per 100 mg UiO-66, optimum of X = 0-450) fixed onto surface + internal defects via H-bond/vdW non-covalent interactions (details of immobilization step not reported in SI) |  | ZrCl4 | terephthalic acid | F1 | acetic acid | ethylenediaminetetramethylenephosphonic acid; ethylenediamine |  |  | post-adsorption XRD of UiO-66-EDTMPA-Pb/-Cd/-Cu: peak positions almost same as UiO-66-EDTMPA, no Pb(OH)2/Cd(OH)2/Cu(OH)2 peaks; XRD after 48 h immersion in desorption solution pH 1.0-5.0 retained typical UiO-66 peaks (excellent acid stability) | EDTMPA leakage: total 26.91 mg released after 5 cycles (~17.33% of total EDTMPA content 155.28 mg per 1 g adsorbent, by TGA); principal loss in desorption step, only small amount of P in filtrate after adsorption | reusable over 5 cycles: Pb adsorption efficiency 94.84% -> 73.92% (5th cycle; 3rd cycle still >80%); nearly complete desorption at pH 1.0 (Pb 98.6%); XRD peaks retained at pH 1-5 for 48 h | E:\mzh3\所有正文和附件\第一波markdown\Facile immobilization of ethylenediamine tetramethylene-phosphonic acid into UiO-66 for toxic divalent heavy metal ions removal An experimental and th.md | P0183 | 10.1021/jacs.8b05271 | 1 | kinetics | 298 | 1 | 717.3423 | 566.4804 | 4.655172 | 378.9474 | 1 | 537.2385 | 94.83796 | 6 | 561.5385 | 动力学 | Facile immobilization of ethylenediamine tetramethylene-phosphonic acid into UiO-66 for toxic divalent heavy metal ions removal: An experimental and theoretical exploration | P0183 | Post-modified MOF; Other composite
P0071 | P0071_M1 | UiO-66-EDTMPA | M2 | T8 | EDTMPA-functionalized UiO-66 (phosphonic-acid modifier immobilized via non-covalent H-bonding + van der Waals on surface and internal defects) | UiO-66 | Zr | terephthalic acid | 1 | 1 | 0 | 1 | 1 | 0 | 0 | 0 | 1 | 1 | EDTMPA immobilized onto surface and internal ligand-missing defects of UiO-66 via hydrogen bonding + van der Waals forces (non-covalent, no covalent bond, confirmed by XPS/FT-IR); X = 250 mg EDTMPA per 100 mg UiO-66 (optimum of X = 0/100/150/200/250/300/350/450 mg); EDTMPA accounts 15.53 wt% of dry UiO-66-EDTMPA | ethylenediamine; EDTMPA | 0 |  | 0 | No |  |  | 130.88 | 0.18 | 5.97 | ~100 nm particles; UiO-66 regular octahedral with smooth surface -> UiO-66-EDTMPA irregular octahedron with rough surface, agglomerated/reunited (poor dispersity); C, N, O, P, Zr uniformly distributed (EDS mapping); N:Zr mass ratio 3.36%:6.79% (mole ratio 3.216) | solvent exchange; vacuum activation | 60 | 24 h | UiO-66 solvothermal (SI): 281.2 mg (1.21 mmol) ZrCl4 in 65 mL DMF + 740.0 mg (4.45 mmol) H2BDC in 10 mL DMF, 5.6 mL (97.92 mmol) glacial acetic acid added, ultrasonicated until uniform, transferred to stainless-steel PTFE-lined autoclave, reacted 15 h at 120 C; centrifuged 10000 rpm; activated in methanol 60 C 24 h; filtered 0.45 um nylon + washed methanol x3; vacuum dried 60 C -> white UiO-66. Then EDTMPA (250 mg per 100 mg UiO-66, optimum of X = 0-450) fixed onto surface + internal defects via H-bond/vdW non-covalent interactions (details of immobilization step not reported in SI) |  | ZrCl4 | terephthalic acid | F1 | acetic acid | ethylenediaminetetramethylenephosphonic acid; ethylenediamine |  |  | post-adsorption XRD of UiO-66-EDTMPA-Pb/-Cd/-Cu: peak positions almost same as UiO-66-EDTMPA, no Pb(OH)2/Cd(OH)2/Cu(OH)2 peaks; XRD after 48 h immersion in desorption solution pH 1.0-5.0 retained typical UiO-66 peaks (excellent acid stability) | EDTMPA leakage: total 26.91 mg released after 5 cycles (~17.33% of total EDTMPA content 155.28 mg per 1 g adsorbent, by TGA); principal loss in desorption step, only small amount of P in filtrate after adsorption | reusable over 5 cycles: Pb adsorption efficiency 94.84% -> 73.92% (5th cycle; 3rd cycle still >80%); nearly complete desorption at pH 1.0 (Pb 98.6%); XRD peaks retained at pH 1-5 for 48 h | E:\mzh3\所有正文和附件\第一波markdown\Facile immobilization of ethylenediamine tetramethylene-phosphonic acid into UiO-66 for toxic divalent heavy metal ions removal An experimental and th.md | P0183 | 10.1021/jacs.8b05271 | 1 | kinetics | 298 | 1 | 717.3423 | 566.4804 | 10.34483 | 463.1579 | 1 | 537.2385 | 94.83796 | 6 | 561.5385 | 动力学 | Facile immobilization of ethylenediamine tetramethylene-phosphonic acid into UiO-66 for toxic divalent heavy metal ions removal: An experimental and theoretical exploration | P0183 | Post-modified MOF; Other composite
P0071 | P0071_M1 | UiO-66-EDTMPA | M2 | T8 | EDTMPA-functionalized UiO-66 (phosphonic-acid modifier immobilized via non-covalent H-bonding + van der Waals on surface and internal defects) | UiO-66 | Zr | terephthalic acid | 1 | 1 | 0 | 1 | 1 | 0 | 0 | 0 | 1 | 1 | EDTMPA immobilized onto surface and internal ligand-missing defects of UiO-66 via hydrogen bonding + van der Waals forces (non-covalent, no covalent bond, confirmed by XPS/FT-IR); X = 250 mg EDTMPA per 100 mg UiO-66 (optimum of X = 0/100/150/200/250/300/350/450 mg); EDTMPA accounts 15.53 wt% of dry UiO-66-EDTMPA | ethylenediamine; EDTMPA | 0 |  | 0 | No |  |  | 130.88 | 0.18 | 5.97 | ~100 nm particles; UiO-66 regular octahedral with smooth surface -> UiO-66-EDTMPA irregular octahedron with rough surface, agglomerated/reunited (poor dispersity); C, N, O, P, Zr uniformly distributed (EDS mapping); N:Zr mass ratio 3.36%:6.79% (mole ratio 3.216) | solvent exchange; vacuum activation | 60 | 24 h | UiO-66 solvothermal (SI): 281.2 mg (1.21 mmol) ZrCl4 in 65 mL DMF + 740.0 mg (4.45 mmol) H2BDC in 10 mL DMF, 5.6 mL (97.92 mmol) glacial acetic acid added, ultrasonicated until uniform, transferred to stainless-steel PTFE-lined autoclave, reacted 15 h at 120 C; centrifuged 10000 rpm; activated in methanol 60 C 24 h; filtered 0.45 um nylon + washed methanol x3; vacuum dried 60 C -> white UiO-66. Then EDTMPA (250 mg per 100 mg UiO-66, optimum of X = 0-450) fixed onto surface + internal defects via H-bond/vdW non-covalent interactions (details of immobilization step not reported in SI) |  | ZrCl4 | terephthalic acid | F1 | acetic acid | ethylenediaminetetramethylenephosphonic acid; ethylenediamine |  |  | post-adsorption XRD of UiO-66-EDTMPA-Pb/-Cd/-Cu: peak positions almost same as UiO-66-EDTMPA, no Pb(OH)2/Cd(OH)2/Cu(OH)2 peaks; XRD after 48 h immersion in desorption solution pH 1.0-5.0 retained typical UiO-66 peaks (excellent acid stability) | EDTMPA leakage: total 26.91 mg released after 5 cycles (~17.33% of total EDTMPA content 155.28 mg per 1 g adsorbent, by TGA); principal loss in desorption step, only small amount of P in filtrate after adsorption | reusable over 5 cycles: Pb adsorption efficiency 94.84% -> 73.92% (5th cycle; 3rd cycle still >80%); nearly complete desorption at pH 1.0 (Pb 98.6%); XRD peaks retained at pH 1-5 for 48 h | E:\mzh3\所有正文和附件\第一波markdown\Facile immobilization of ethylenediamine tetramethylene-phosphonic acid into UiO-66 for toxic divalent heavy metal ions removal An experimental and th.md | P0183 | 10.1021/jacs.8b05271 | 1 | kinetics | 298 | 1 | 717.3423 | 566.4804 | 19.65517 | 522.807 | 1 | 537.2385 | 94.83796 | 6 | 561.5385 | 动力学 | Facile immobilization of ethylenediamine tetramethylene-phosphonic acid into UiO-66 for toxic divalent heavy metal ions removal: An experimental and theoretical exploration | P0183 | Post-modified MOF; Other composite
P0071 | P0071_M1 | UiO-66-EDTMPA | M2 | T8 | EDTMPA-functionalized UiO-66 (phosphonic-acid modifier immobilized via non-covalent H-bonding + van der Waals on surface and internal defects) | UiO-66 | Zr | terephthalic acid | 1 | 1 | 0 | 1 | 1 | 0 | 0 | 0 | 1 | 1 | EDTMPA immobilized onto surface and internal ligand-missing defects of UiO-66 via hydrogen bonding + van der Waals forces (non-covalent, no covalent bond, confirmed by XPS/FT-IR); X = 250 mg EDTMPA per 100 mg UiO-66 (optimum of X = 0/100/150/200/250/300/350/450 mg); EDTMPA accounts 15.53 wt% of dry UiO-66-EDTMPA | ethylenediamine; EDTMPA | 0 |  | 0 | No |  |  | 130.88 | 0.18 | 5.97 | ~100 nm particles; UiO-66 regular octahedral with smooth surface -> UiO-66-EDTMPA irregular octahedron with rough surface, agglomerated/reunited (poor dispersity); C, N, O, P, Zr uniformly distributed (EDS mapping); N:Zr mass ratio 3.36%:6.79% (mole ratio 3.216) | solvent exchange; vacuum activation | 60 | 24 h | UiO-66 solvothermal (SI): 281.2 mg (1.21 mmol) ZrCl4 in 65 mL DMF + 740.0 mg (4.45 mmol) H2BDC in 10 mL DMF, 5.6 mL (97.92 mmol) glacial acetic acid added, ultrasonicated until uniform, transferred to stainless-steel PTFE-lined autoclave, reacted 15 h at 120 C; centrifuged 10000 rpm; activated in methanol 60 C 24 h; filtered 0.45 um nylon + washed methanol x3; vacuum dried 60 C -> white UiO-66. Then EDTMPA (250 mg per 100 mg UiO-66, optimum of X = 0-450) fixed onto surface + internal defects via H-bond/vdW non-covalent interactions (details of immobilization step not reported in SI) |  | ZrCl4 | terephthalic acid | F1 | acetic acid | ethylenediaminetetramethylenephosphonic acid; ethylenediamine |  |  | post-adsorption XRD of UiO-66-EDTMPA-Pb/-Cd/-Cu: peak positions almost same as UiO-66-EDTMPA, no Pb(OH)2/Cd(OH)2/Cu(OH)2 peaks; XRD after 48 h immersion in desorption solution pH 1.0-5.0 retained typical UiO-66 peaks (excellent acid stability) | EDTMPA leakage: total 26.91 mg released after 5 cycles (~17.33% of total EDTMPA content 155.28 mg per 1 g adsorbent, by TGA); principal loss in desorption step, only small amount of P in filtrate after adsorption | reusable over 5 cycles: Pb adsorption efficiency 94.84% -> 73.92% (5th cycle; 3rd cycle still >80%); nearly complete desorption at pH 1.0 (Pb 98.6%); XRD peaks retained at pH 1-5 for 48 h | E:\mzh3\所有正文和附件\第一波markdown\Facile immobilization of ethylenediamine tetramethylene-phosphonic acid into UiO-66 for toxic divalent heavy metal ions removal An experimental and th.md | P0183 | 10.1021/jacs.8b05271 | 1 | kinetics | 298 | 1 | 717.3423 | 566.4804 | 39.31034 | 550.8772 | 1 | 537.2385 | 94.83796 | 6 | 561.5385 | 动力学 | Facile immobilization of ethylenediamine tetramethylene-phosphonic acid into UiO-66 for toxic divalent heavy metal ions removal: An experimental and theoretical exploration | P0183 | Post-modified MOF; Other composite
P0071 | P0071_M1 | UiO-66-EDTMPA | M2 | T8 | EDTMPA-functionalized UiO-66 (phosphonic-acid modifier immobilized via non-covalent H-bonding + van der Waals on surface and internal defects) | UiO-66 | Zr | terephthalic acid | 1 | 1 | 0 | 1 | 1 | 0 | 0 | 0 | 1 | 1 | EDTMPA immobilized onto surface and internal ligand-missing defects of UiO-66 via hydrogen bonding + van der Waals forces (non-covalent, no covalent bond, confirmed by XPS/FT-IR); X = 250 mg EDTMPA per 100 mg UiO-66 (optimum of X = 0/100/150/200/250/300/350/450 mg); EDTMPA accounts 15.53 wt% of dry UiO-66-EDTMPA | ethylenediamine; EDTMPA | 0 |  | 0 | No |  |  | 130.88 | 0.18 | 5.97 | ~100 nm particles; UiO-66 regular octahedral with smooth surface -> UiO-66-EDTMPA irregular octahedron with rough surface, agglomerated/reunited (poor dispersity); C, N, O, P, Zr uniformly distributed (EDS mapping); N:Zr mass ratio 3.36%:6.79% (mole ratio 3.216) | solvent exchange; vacuum activation | 60 | 24 h | UiO-66 solvothermal (SI): 281.2 mg (1.21 mmol) ZrCl4 in 65 mL DMF + 740.0 mg (4.45 mmol) H2BDC in 10 mL DMF, 5.6 mL (97.92 mmol) glacial acetic acid added, ultrasonicated until uniform, transferred to stainless-steel PTFE-lined autoclave, reacted 15 h at 120 C; centrifuged 10000 rpm; activated in methanol 60 C 24 h; filtered 0.45 um nylon + washed methanol x3; vacuum dried 60 C -> white UiO-66. Then EDTMPA (250 mg per 100 mg UiO-66, optimum of X = 0-450) fixed onto surface + internal defects via H-bond/vdW non-covalent interactions (details of immobilization step not reported in SI) |  | ZrCl4 | terephthalic acid | F1 | acetic acid | ethylenediaminetetramethylenephosphonic acid; ethylenediamine |  |  | post-adsorption XRD of UiO-66-EDTMPA-Pb/-Cd/-Cu: peak positions almost same as UiO-66-EDTMPA, no Pb(OH)2/Cd(OH)2/Cu(OH)2 peaks; XRD after 48 h immersion in desorption solution pH 1.0-5.0 retained typical UiO-66 peaks (excellent acid stability) | EDTMPA leakage: total 26.91 mg released after 5 cycles (~17.33% of total EDTMPA content 155.28 mg per 1 g adsorbent, by TGA); principal loss in desorption step, only small amount of P in filtrate after adsorption | reusable over 5 cycles: Pb adsorption efficiency 94.84% -> 73.92% (5th cycle; 3rd cycle still >80%); nearly complete desorption at pH 1.0 (Pb 98.6%); XRD peaks retained at pH 1-5 for 48 h | E:\mzh3\所有正文和附件\第一波markdown\Facile immobilization of ethylenediamine tetramethylene-phosphonic acid into UiO-66 for toxic divalent heavy metal ions removal An experimental and th.md | P0183 | 10.1021/jacs.8b05271 | 1 | kinetics | 298 | 1 | 717.3423 | 566.4804 | 119.4828 | 557.8947 | 1 | 537.2385 | 94.83796 | 6 | 561.5385 | 动力学 | Facile immobilization of ethylenediamine tetramethylene-phosphonic acid into UiO-66 for toxic divalent heavy metal ions removal: An experimental and theoretical exploration | P0183 | Post-modified MOF; Other composite
P0071 | P0071_M1 | UiO-66-EDTMPA | M2 | T8 | EDTMPA-functionalized UiO-66 (phosphonic-acid modifier immobilized via non-covalent H-bonding + van der Waals on surface and internal defects) | UiO-66 | Zr | terephthalic acid | 1 | 1 | 0 | 1 | 1 | 0 | 0 | 0 | 1 | 1 | EDTMPA immobilized onto surface and internal ligand-missing defects of UiO-66 via hydrogen bonding + van der Waals forces (non-covalent, no covalent bond, confirmed by XPS/FT-IR); X = 250 mg EDTMPA per 100 mg UiO-66 (optimum of X = 0/100/150/200/250/300/350/450 mg); EDTMPA accounts 15.53 wt% of dry UiO-66-EDTMPA | ethylenediamine; EDTMPA | 0 |  | 0 | No |  |  | 130.88 | 0.18 | 5.97 | ~100 nm particles; UiO-66 regular octahedral with smooth surface -> UiO-66-EDTMPA irregular octahedron with rough surface, agglomerated/reunited (poor dispersity); C, N, O, P, Zr uniformly distributed (EDS mapping); N:Zr mass ratio 3.36%:6.79% (mole ratio 3.216) | solvent exchange; vacuum activation | 60 | 24 h | UiO-66 solvothermal (SI): 281.2 mg (1.21 mmol) ZrCl4 in 65 mL DMF + 740.0 mg (4.45 mmol) H2BDC in 10 mL DMF, 5.6 mL (97.92 mmol) glacial acetic acid added, ultrasonicated until uniform, transferred to stainless-steel PTFE-lined autoclave, reacted 15 h at 120 C; centrifuged 10000 rpm; activated in methanol 60 C 24 h; filtered 0.45 um nylon + washed methanol x3; vacuum dried 60 C -> white UiO-66. Then EDTMPA (250 mg per 100 mg UiO-66, optimum of X = 0-450) fixed onto surface + internal defects via H-bond/vdW non-covalent interactions (details of immobilization step not reported in SI) |  | ZrCl4 | terephthalic acid | F1 | acetic acid | ethylenediaminetetramethylenephosphonic acid; ethylenediamine |  |  | post-adsorption XRD of UiO-66-EDTMPA-Pb/-Cd/-Cu: peak positions almost same as UiO-66-EDTMPA, no Pb(OH)2/Cd(OH)2/Cu(OH)2 peaks; XRD after 48 h immersion in desorption solution pH 1.0-5.0 retained typical UiO-66 peaks (excellent acid stability) | EDTMPA leakage: total 26.91 mg released after 5 cycles (~17.33% of total EDTMPA content 155.28 mg per 1 g adsorbent, by TGA); principal loss in desorption step, only small amount of P in filtrate after adsorption | reusable over 5 cycles: Pb adsorption efficiency 94.84% -> 73.92% (5th cycle; 3rd cycle still >80%); nearly complete desorption at pH 1.0 (Pb 98.6%); XRD peaks retained at pH 1-5 for 48 h | E:\mzh3\所有正文和附件\第一波markdown\Facile immobilization of ethylenediamine tetramethylene-phosphonic acid into UiO-66 for toxic divalent heavy metal ions removal An experimental and th.md | P0183 | 10.1021/jacs.8b05271 | 1 | regeneration | 298 | 1 | 717.3423 | 566.4804 | 119.4828 | 557.8947 | 1 | 537.2385 | 94.83796 | 6 | 561.5385 | 循环性 | Facile immobilization of ethylenediamine tetramethylene-phosphonic acid into UiO-66 for toxic divalent heavy metal ions removal: An experimental and theoretical exploration | P0183 | Post-modified MOF; Other composite
P0071 | P0071_M1 | UiO-66-EDTMPA | M2 | T8 | EDTMPA-functionalized UiO-66 (phosphonic-acid modifier immobilized via non-covalent H-bonding + van der Waals on surface and internal defects) | UiO-66 | Zr | terephthalic acid | 1 | 1 | 0 | 1 | 1 | 0 | 0 | 0 | 1 | 1 | EDTMPA immobilized onto surface and internal ligand-missing defects of UiO-66 via hydrogen bonding + van der Waals forces (non-covalent, no covalent bond, confirmed by XPS/FT-IR); X = 250 mg EDTMPA per 100 mg UiO-66 (optimum of X = 0/100/150/200/250/300/350/450 mg); EDTMPA accounts 15.53 wt% of dry UiO-66-EDTMPA | ethylenediamine; EDTMPA | 0 |  | 0 | No |  |  | 130.88 | 0.18 | 5.97 | ~100 nm particles; UiO-66 regular octahedral with smooth surface -> UiO-66-EDTMPA irregular octahedron with rough surface, agglomerated/reunited (poor dispersity); C, N, O, P, Zr uniformly distributed (EDS mapping); N:Zr mass ratio 3.36%:6.79% (mole ratio 3.216) | solvent exchange; vacuum activation | 60 | 24 h | UiO-66 solvothermal (SI): 281.2 mg (1.21 mmol) ZrCl4 in 65 mL DMF + 740.0 mg (4.45 mmol) H2BDC in 10 mL DMF, 5.6 mL (97.92 mmol) glacial acetic acid added, ultrasonicated until uniform, transferred to stainless-steel PTFE-lined autoclave, reacted 15 h at 120 C; centrifuged 10000 rpm; activated in methanol 60 C 24 h; filtered 0.45 um nylon + washed methanol x3; vacuum dried 60 C -> white UiO-66. Then EDTMPA (250 mg per 100 mg UiO-66, optimum of X = 0-450) fixed onto surface + internal defects via H-bond/vdW non-covalent interactions (details of immobilization step not reported in SI) |  | ZrCl4 | terephthalic acid | F1 | acetic acid | ethylenediaminetetramethylenephosphonic acid; ethylenediamine |  |  | post-adsorption XRD of UiO-66-EDTMPA-Pb/-Cd/-Cu: peak positions almost same as UiO-66-EDTMPA, no Pb(OH)2/Cd(OH)2/Cu(OH)2 peaks; XRD after 48 h immersion in desorption solution pH 1.0-5.0 retained typical UiO-66 peaks (excellent acid stability) | EDTMPA leakage: total 26.91 mg released after 5 cycles (~17.33% of total EDTMPA content 155.28 mg per 1 g adsorbent, by TGA); principal loss in desorption step, only small amount of P in filtrate after adsorption | reusable over 5 cycles: Pb adsorption efficiency 94.84% -> 73.92% (5th cycle; 3rd cycle still >80%); nearly complete desorption at pH 1.0 (Pb 98.6%); XRD peaks retained at pH 1-5 for 48 h | E:\mzh3\所有正文和附件\第一波markdown\Facile immobilization of ethylenediamine tetramethylene-phosphonic acid into UiO-66 for toxic divalent heavy metal ions removal An experimental and th.md | P0183 | 10.1021/jacs.8b05271 | 1 | regeneration | 298 | 1 | 717.3423 | 566.4804 | 119.4828 | 557.8947 | 2 | 517.1548 | 91.29261 | 6 | 561.5385 | 循环性 | Facile immobilization of ethylenediamine tetramethylene-phosphonic acid into UiO-66 for toxic divalent heavy metal ions removal: An experimental and theoretical exploration | P0183 | Post-modified MOF; Other composite
P0071 | P0071_M1 | UiO-66-EDTMPA | M2 | T8 | EDTMPA-functionalized UiO-66 (phosphonic-acid modifier immobilized via non-covalent H-bonding + van der Waals on surface and internal defects) | UiO-66 | Zr | terephthalic acid | 1 | 1 | 0 | 1 | 1 | 0 | 0 | 0 | 1 | 1 | EDTMPA immobilized onto surface and internal ligand-missing defects of UiO-66 via hydrogen bonding + van der Waals forces (non-covalent, no covalent bond, confirmed by XPS/FT-IR); X = 250 mg EDTMPA per 100 mg UiO-66 (optimum of X = 0/100/150/200/250/300/350/450 mg); EDTMPA accounts 15.53 wt% of dry UiO-66-EDTMPA | ethylenediamine; EDTMPA | 0 |  | 0 | No |  |  | 130.88 | 0.18 | 5.97 | ~100 nm particles; UiO-66 regular octahedral with smooth surface -> UiO-66-EDTMPA irregular octahedron with rough surface, agglomerated/reunited (poor dispersity); C, N, O, P, Zr uniformly distributed (EDS mapping); N:Zr mass ratio 3.36%:6.79% (mole ratio 3.216) | solvent exchange; vacuum activation | 60 | 24 h | UiO-66 solvothermal (SI): 281.2 mg (1.21 mmol) ZrCl4 in 65 mL DMF + 740.0 mg (4.45 mmol) H2BDC in 10 mL DMF, 5.6 mL (97.92 mmol) glacial acetic acid added, ultrasonicated until uniform, transferred to stainless-steel PTFE-lined autoclave, reacted 15 h at 120 C; centrifuged 10000 rpm; activated in methanol 60 C 24 h; filtered 0.45 um nylon + washed methanol x3; vacuum dried 60 C -> white UiO-66. Then EDTMPA (250 mg per 100 mg UiO-66, optimum of X = 0-450) fixed onto surface + internal defects via H-bond/vdW non-covalent interactions (details of immobilization step not reported in SI) |  | ZrCl4 | terephthalic acid | F1 | acetic acid | ethylenediaminetetramethylenephosphonic acid; ethylenediamine |  |  | post-adsorption XRD of UiO-66-EDTMPA-Pb/-Cd/-Cu: peak positions almost same as UiO-66-EDTMPA, no Pb(OH)2/Cd(OH)2/Cu(OH)2 peaks; XRD after 48 h immersion in desorption solution pH 1.0-5.0 retained typical UiO-66 peaks (excellent acid stability) | EDTMPA leakage: total 26.91 mg released after 5 cycles (~17.33% of total EDTMPA content 155.28 mg per 1 g adsorbent, by TGA); principal loss in desorption step, only small amount of P in filtrate after adsorption | reusable over 5 cycles: Pb adsorption efficiency 94.84% -> 73.92% (5th cycle; 3rd cycle still >80%); nearly complete desorption at pH 1.0 (Pb 98.6%); XRD peaks retained at pH 1-5 for 48 h | E:\mzh3\所有正文和附件\第一波markdown\Facile immobilization of ethylenediamine tetramethylene-phosphonic acid into UiO-66 for toxic divalent heavy metal ions removal An experimental and th.md | P0183 | 10.1021/jacs.8b05271 | 1 | regeneration | 298 | 1 | 717.3423 | 566.4804 | 119.4828 | 557.8947 | 3 | 449.3724 | 79.32708 | 6 | 561.5385 | 循环性 | Facile immobilization of ethylenediamine tetramethylene-phosphonic acid into UiO-66 for toxic divalent heavy metal ions removal: An experimental and theoretical exploration | P0183 | Post-modified MOF; Other composite
P0071 | P0071_M1 | UiO-66-EDTMPA | M2 | T8 | EDTMPA-functionalized UiO-66 (phosphonic-acid modifier immobilized via non-covalent H-bonding + van der Waals on surface and internal defects) | UiO-66 | Zr | terephthalic acid | 1 | 1 | 0 | 1 | 1 | 0 | 0 | 0 | 1 | 1 | EDTMPA immobilized onto surface and internal ligand-missing defects of UiO-66 via hydrogen bonding + van der Waals forces (non-covalent, no covalent bond, confirmed by XPS/FT-IR); X = 250 mg EDTMPA per 100 mg UiO-66 (optimum of X = 0/100/150/200/250/300/350/450 mg); EDTMPA accounts 15.53 wt% of dry UiO-66-EDTMPA | ethylenediamine; EDTMPA | 0 |  | 0 | No |  |  | 130.88 | 0.18 | 5.97 | ~100 nm particles; UiO-66 regular octahedral with smooth surface -> UiO-66-EDTMPA irregular octahedron with rough surface, agglomerated/reunited (poor dispersity); C, N, O, P, Zr uniformly distributed (EDS mapping); N:Zr mass ratio 3.36%:6.79% (mole ratio 3.216) | solvent exchange; vacuum activation | 60 | 24 h | UiO-66 solvothermal (SI): 281.2 mg (1.21 mmol) ZrCl4 in 65 mL DMF + 740.0 mg (4.45 mmol) H2BDC in 10 mL DMF, 5.6 mL (97.92 mmol) glacial acetic acid added, ultrasonicated until uniform, transferred to stainless-steel PTFE-lined autoclave, reacted 15 h at 120 C; centrifuged 10000 rpm; activated in methanol 60 C 24 h; filtered 0.45 um nylon + washed methanol x3; vacuum dried 60 C -> white UiO-66. Then EDTMPA (250 mg per 100 mg UiO-66, optimum of X = 0-450) fixed onto surface + internal defects via H-bond/vdW non-covalent interactions (details of immobilization step not reported in SI) |  | ZrCl4 | terephthalic acid | F1 | acetic acid | ethylenediaminetetramethylenephosphonic acid; ethylenediamine |  |  | post-adsorption XRD of UiO-66-EDTMPA-Pb/-Cd/-Cu: peak positions almost same as UiO-66-EDTMPA, no Pb(OH)2/Cd(OH)2/Cu(OH)2 peaks; XRD after 48 h immersion in desorption solution pH 1.0-5.0 retained typical UiO-66 peaks (excellent acid stability) | EDTMPA leakage: total 26.91 mg released after 5 cycles (~17.33% of total EDTMPA content 155.28 mg per 1 g adsorbent, by TGA); principal loss in desorption step, only small amount of P in filtrate after adsorption | reusable over 5 cycles: Pb adsorption efficiency 94.84% -> 73.92% (5th cycle; 3rd cycle still >80%); nearly complete desorption at pH 1.0 (Pb 98.6%); XRD peaks retained at pH 1-5 for 48 h | E:\mzh3\所有正文和附件\第一波markdown\Facile immobilization of ethylenediamine tetramethylene-phosphonic acid into UiO-66 for toxic divalent heavy metal ions removal An experimental and th.md | P0183 | 10.1021/jacs.8b05271 | 1 | regeneration | 298 | 1 | 717.3423 | 566.4804 | 119.4828 | 557.8947 | 4 | 424.2678 | 74.8954 | 6 | 561.5385 | 循环性 | Facile immobilization of ethylenediamine tetramethylene-phosphonic acid into UiO-66 for toxic divalent heavy metal ions removal: An experimental and theoretical exploration | P0183 | Post-modified MOF; Other composite
P0071 | P0071_M1 | UiO-66-EDTMPA | M2 | T8 | EDTMPA-functionalized UiO-66 (phosphonic-acid modifier immobilized via non-covalent H-bonding + van der Waals on surface and internal defects) | UiO-66 | Zr | terephthalic acid | 1 | 1 | 0 | 1 | 1 | 0 | 0 | 0 | 1 | 1 | EDTMPA immobilized onto surface and internal ligand-missing defects of UiO-66 via hydrogen bonding + van der Waals forces (non-covalent, no covalent bond, confirmed by XPS/FT-IR); X = 250 mg EDTMPA per 100 mg UiO-66 (optimum of X = 0/100/150/200/250/300/350/450 mg); EDTMPA accounts 15.53 wt% of dry UiO-66-EDTMPA | ethylenediamine; EDTMPA | 0 |  | 0 | No |  |  | 130.88 | 0.18 | 5.97 | ~100 nm particles; UiO-66 regular octahedral with smooth surface -> UiO-66-EDTMPA irregular octahedron with rough surface, agglomerated/reunited (poor dispersity); C, N, O, P, Zr uniformly distributed (EDS mapping); N:Zr mass ratio 3.36%:6.79% (mole ratio 3.216) | solvent exchange; vacuum activation | 60 | 24 h | UiO-66 solvothermal (SI): 281.2 mg (1.21 mmol) ZrCl4 in 65 mL DMF + 740.0 mg (4.45 mmol) H2BDC in 10 mL DMF, 5.6 mL (97.92 mmol) glacial acetic acid added, ultrasonicated until uniform, transferred to stainless-steel PTFE-lined autoclave, reacted 15 h at 120 C; centrifuged 10000 rpm; activated in methanol 60 C 24 h; filtered 0.45 um nylon + washed methanol x3; vacuum dried 60 C -> white UiO-66. Then EDTMPA (250 mg per 100 mg UiO-66, optimum of X = 0-450) fixed onto surface + internal defects via H-bond/vdW non-covalent interactions (details of immobilization step not reported in SI) |  | ZrCl4 | terephthalic acid | F1 | acetic acid | ethylenediaminetetramethylenephosphonic acid; ethylenediamine |  |  | post-adsorption XRD of UiO-66-EDTMPA-Pb/-Cd/-Cu: peak positions almost same as UiO-66-EDTMPA, no Pb(OH)2/Cd(OH)2/Cu(OH)2 peaks; XRD after 48 h immersion in desorption solution pH 1.0-5.0 retained typical UiO-66 peaks (excellent acid stability) | EDTMPA leakage: total 26.91 mg released after 5 cycles (~17.33% of total EDTMPA content 155.28 mg per 1 g adsorbent, by TGA); principal loss in desorption step, only small amount of P in filtrate after adsorption | reusable over 5 cycles: Pb adsorption efficiency 94.84% -> 73.92% (5th cycle; 3rd cycle still >80%); nearly complete desorption at pH 1.0 (Pb 98.6%); XRD peaks retained at pH 1-5 for 48 h | E:\mzh3\所有正文和附件\第一波markdown\Facile immobilization of ethylenediamine tetramethylene-phosphonic acid into UiO-66 for toxic divalent heavy metal ions removal An experimental and th.md | P0183 | 10.1021/jacs.8b05271 | 1 | regeneration | 298 | 1 | 717.3423 | 566.4804 | 119.4828 | 557.8947 | 5 | 414.2259 | 73.12273 | 6 | 561.5385 | 循环性 | Facile immobilization of ethylenediamine tetramethylene-phosphonic acid into UiO-66 for toxic divalent heavy metal ions removal: An experimental and theoretical exploration | P0183 | Post-modified MOF; Other composite
P0072 | P0072_M1 | Ni0.6Fe2.4O4-UiO-66-PEI | M3 | T1;T8 | magnetic Zr-MOF composite: Ni0.6Fe2.4O4 ferrite-impregnated UiO-66-NH2 further grafted with polyethyleneimine (PEI) | UiO-66-NH2 | Zr | 2-aminoterephthalic acid | 1 | 1 | 0 | 0 | 1 | 1 | 0 | 0 | 0 | 1 | PEI grafted onto Ni0.6Fe2.4O4-UiO-66-NH2 via glutaraldehyde (1,5-pentanedial) cross-linking: 10 mL 1,5-pentanedial + 2 g composite in 100 mL DMF, constant stirring 12 h -> PTD intermediate; then 10 mL PEI + 2 g PTD in 100 mL DMF, stirred 12 h; solid washed and oven-dried | polyethyleneimine | 1 | Ni0.6Fe2.4O4 | 1 | No |  |  | 22 |  |  | nanoparticles (TEM, Fig. S1); Ni0.6Fe2.4O4 flake-shaped loosely packed (type III isotherm, H3 hysteresis, wedge-shaped holes); surface morphology little changed after PEI modification; EDS Fe:Ni weight ratio ~4.59 (close to Ni0.6Fe2.4O4 theoretical) |  |  |  | three-step synthesis: (1) Ni0.6Fe2.4O4 ferrite (Sec 2.2.1): 6 g sodium dodecylbenzene sulfonate in 60 mL ethylene glycol + 24 mL deionized water; NiCl2·6H2O (0.96 g) + FeSO4·7H2O (4.4 g) mixed with oxalic acid (2.52 g), reacted at 25 C for 6 h, precipitate rinsed with ethanol + deionized water, oven-dried, calcined 400 C 2 h; (2) Ni0.6Fe2.4O4-UiO-66-NH2 (Sec 2.2.2): ZrCl4 (1.3 g) + 2-aminoterephthalic acid (1 g) dissolved in 100 mL DMF, Ni0.6Fe2.4O4 (0.75 g) added, refluxed 24 h at 130 C, washed with DMF + deionized water 5x, oven-dried 60 C; (3) PEI modification: 1,5-pentanedial 10 mL + composite 2 g in 100 mL DMF 12 h -> PTD; PEI 10 mL + PTD 2 g in 100 mL DMF 12 h, washed and oven-dried | DMF | ZrCl4; FeSO4.7H2O; NiCl2.6H2O | 2-aminoterephthalic acid | F1;F4 |  | polyethylenimine |  | 12 | 未报告吸附后 PXRD/XRD 对比 | Fe/Ni leaching (Fig. S2): at pH 1.0, 0.8 mg/L Fe + 0.9 mg/L Ni leached in Pb adsorption test (0.39/0.7 mg/L for Cr test); leaching decreased sharply with pH, negligible at pH 3.0 - good acid stability above pH 3.0; good thermal stability (TGA, not quantified in main text) | 5 regeneration cycles: Pb(II) removal still 92.3% at 5th cycle (CSV retention 99.85 -> 92.26, 5th 92.26 matches 92.3%); Cr(VI) 99.8% at 5th cycle; material sufficiently magnetic (4.11 emu/g) for convenient solid-liquid separation and reuse | E:\mzh3\所有正文和附件\第一波markdown\Facile preparation of magnetic Zr-MOF for adsorption of Pb(II) and Cr(VI) from water Adsorption characteristics and mechanisms.md | P0184 | 10.1016/j.cej.2021.128923 | 1 | ph | 298 | 1 | 227.0968 | 272.8302 | 239.6192 | 272.8302 | 1 | 272.8302 | 99.85401 | 1 | 1.553113 | pH | Facile preparation of magnetic Zr-MOF for adsorption of Pb(II) and Cr(VI) from water: Adsorption characteristics and mechanisms | P0184 | Post-modified MOF; Metal oxide composite
P0072 | P0072_M1 | Ni0.6Fe2.4O4-UiO-66-PEI | M3 | T1;T8 | magnetic Zr-MOF composite: Ni0.6Fe2.4O4 ferrite-impregnated UiO-66-NH2 further grafted with polyethyleneimine (PEI) | UiO-66-NH2 | Zr | 2-aminoterephthalic acid | 1 | 1 | 0 | 0 | 1 | 1 | 0 | 0 | 0 | 1 | PEI grafted onto Ni0.6Fe2.4O4-UiO-66-NH2 via glutaraldehyde (1,5-pentanedial) cross-linking: 10 mL 1,5-pentanedial + 2 g composite in 100 mL DMF, constant stirring 12 h -> PTD intermediate; then 10 mL PEI + 2 g PTD in 100 mL DMF, stirred 12 h; solid washed and oven-dried | polyethyleneimine | 1 | Ni0.6Fe2.4O4 | 1 | No |  |  | 22 |  |  | nanoparticles (TEM, Fig. S1); Ni0.6Fe2.4O4 flake-shaped loosely packed (type III isotherm, H3 hysteresis, wedge-shaped holes); surface morphology little changed after PEI modification; EDS Fe:Ni weight ratio ~4.59 (close to Ni0.6Fe2.4O4 theoretical) |  |  |  | three-step synthesis: (1) Ni0.6Fe2.4O4 ferrite (Sec 2.2.1): 6 g sodium dodecylbenzene sulfonate in 60 mL ethylene glycol + 24 mL deionized water; NiCl2·6H2O (0.96 g) + FeSO4·7H2O (4.4 g) mixed with oxalic acid (2.52 g), reacted at 25 C for 6 h, precipitate rinsed with ethanol + deionized water, oven-dried, calcined 400 C 2 h; (2) Ni0.6Fe2.4O4-UiO-66-NH2 (Sec 2.2.2): ZrCl4 (1.3 g) + 2-aminoterephthalic acid (1 g) dissolved in 100 mL DMF, Ni0.6Fe2.4O4 (0.75 g) added, refluxed 24 h at 130 C, washed with DMF + deionized water 5x, oven-dried 60 C; (3) PEI modification: 1,5-pentanedial 10 mL + composite 2 g in 100 mL DMF 12 h -> PTD; PEI 10 mL + PTD 2 g in 100 mL DMF 12 h, washed and oven-dried | DMF | ZrCl4; FeSO4.7H2O; NiCl2.6H2O | 2-aminoterephthalic acid | F1;F4 |  | polyethylenimine |  | 12 | 未报告吸附后 PXRD/XRD 对比 | Fe/Ni leaching (Fig. S2): at pH 1.0, 0.8 mg/L Fe + 0.9 mg/L Ni leached in Pb adsorption test (0.39/0.7 mg/L for Cr test); leaching decreased sharply with pH, negligible at pH 3.0 - good acid stability above pH 3.0; good thermal stability (TGA, not quantified in main text) | 5 regeneration cycles: Pb(II) removal still 92.3% at 5th cycle (CSV retention 99.85 -> 92.26, 5th 92.26 matches 92.3%); Cr(VI) 99.8% at 5th cycle; material sufficiently magnetic (4.11 emu/g) for convenient solid-liquid separation and reuse | E:\mzh3\所有正文和附件\第一波markdown\Facile preparation of magnetic Zr-MOF for adsorption of Pb(II) and Cr(VI) from water Adsorption characteristics and mechanisms.md | P0184 | 10.1016/j.cej.2021.128923 | 1 | ph | 298 | 1 | 227.0968 | 272.8302 | 239.6192 | 272.8302 | 1 | 272.8302 | 99.85401 | 2 | 44.00487 | pH | Facile preparation of magnetic Zr-MOF for adsorption of Pb(II) and Cr(VI) from water: Adsorption characteristics and mechanisms | P0184 | Post-modified MOF; Metal oxide composite
P0072 | P0072_M1 | Ni0.6Fe2.4O4-UiO-66-PEI | M3 | T1;T8 | magnetic Zr-MOF composite: Ni0.6Fe2.4O4 ferrite-impregnated UiO-66-NH2 further grafted with polyethyleneimine (PEI) | UiO-66-NH2 | Zr | 2-aminoterephthalic acid | 1 | 1 | 0 | 0 | 1 | 1 | 0 | 0 | 0 | 1 | PEI grafted onto Ni0.6Fe2.4O4-UiO-66-NH2 via glutaraldehyde (1,5-pentanedial) cross-linking: 10 mL 1,5-pentanedial + 2 g composite in 100 mL DMF, constant stirring 12 h -> PTD intermediate; then 10 mL PEI + 2 g PTD in 100 mL DMF, stirred 12 h; solid washed and oven-dried | polyethyleneimine | 1 | Ni0.6Fe2.4O4 | 1 | No |  |  | 22 |  |  | nanoparticles (TEM, Fig. S1); Ni0.6Fe2.4O4 flake-shaped loosely packed (type III isotherm, H3 hysteresis, wedge-shaped holes); surface morphology little changed after PEI modification; EDS Fe:Ni weight ratio ~4.59 (close to Ni0.6Fe2.4O4 theoretical) |  |  |  | three-step synthesis: (1) Ni0.6Fe2.4O4 ferrite (Sec 2.2.1): 6 g sodium dodecylbenzene sulfonate in 60 mL ethylene glycol + 24 mL deionized water; NiCl2·6H2O (0.96 g) + FeSO4·7H2O (4.4 g) mixed with oxalic acid (2.52 g), reacted at 25 C for 6 h, precipitate rinsed with ethanol + deionized water, oven-dried, calcined 400 C 2 h; (2) Ni0.6Fe2.4O4-UiO-66-NH2 (Sec 2.2.2): ZrCl4 (1.3 g) + 2-aminoterephthalic acid (1 g) dissolved in 100 mL DMF, Ni0.6Fe2.4O4 (0.75 g) added, refluxed 24 h at 130 C, washed with DMF + deionized water 5x, oven-dried 60 C; (3) PEI modification: 1,5-pentanedial 10 mL + composite 2 g in 100 mL DMF 12 h -> PTD; PEI 10 mL + PTD 2 g in 100 mL DMF 12 h, washed and oven-dried | DMF | ZrCl4; FeSO4.7H2O; NiCl2.6H2O | 2-aminoterephthalic acid | F1;F4 |  | polyethylenimine |  | 12 | 未报告吸附后 PXRD/XRD 对比 | Fe/Ni leaching (Fig. S2): at pH 1.0, 0.8 mg/L Fe + 0.9 mg/L Ni leached in Pb adsorption test (0.39/0.7 mg/L for Cr test); leaching decreased sharply with pH, negligible at pH 3.0 - good acid stability above pH 3.0; good thermal stability (TGA, not quantified in main text) | 5 regeneration cycles: Pb(II) removal still 92.3% at 5th cycle (CSV retention 99.85 -> 92.26, 5th 92.26 matches 92.3%); Cr(VI) 99.8% at 5th cycle; material sufficiently magnetic (4.11 emu/g) for convenient solid-liquid separation and reuse | E:\mzh3\所有正文和附件\第一波markdown\Facile preparation of magnetic Zr-MOF for adsorption of Pb(II) and Cr(VI) from water Adsorption characteristics and mechanisms.md | P0184 | 10.1016/j.cej.2021.128923 | 1 | ph | 298 | 1 | 227.0968 | 272.8302 | 239.6192 | 272.8302 | 1 | 272.8302 | 99.85401 | 3 | 271.7948 | pH | Facile preparation of magnetic Zr-MOF for adsorption of Pb(II) and Cr(VI) from water: Adsorption characteristics and mechanisms | P0184 | Post-modified MOF; Metal oxide composite
P0072 | P0072_M1 | Ni0.6Fe2.4O4-UiO-66-PEI | M3 | T1;T8 | magnetic Zr-MOF composite: Ni0.6Fe2.4O4 ferrite-impregnated UiO-66-NH2 further grafted with polyethyleneimine (PEI) | UiO-66-NH2 | Zr | 2-aminoterephthalic acid | 1 | 1 | 0 | 0 | 1 | 1 | 0 | 0 | 0 | 1 | PEI grafted onto Ni0.6Fe2.4O4-UiO-66-NH2 via glutaraldehyde (1,5-pentanedial) cross-linking: 10 mL 1,5-pentanedial + 2 g composite in 100 mL DMF, constant stirring 12 h -> PTD intermediate; then 10 mL PEI + 2 g PTD in 100 mL DMF, stirred 12 h; solid washed and oven-dried | polyethyleneimine | 1 | Ni0.6Fe2.4O4 | 1 | No |  |  | 22 |  |  | nanoparticles (TEM, Fig. S1); Ni0.6Fe2.4O4 flake-shaped loosely packed (type III isotherm, H3 hysteresis, wedge-shaped holes); surface morphology little changed after PEI modification; EDS Fe:Ni weight ratio ~4.59 (close to Ni0.6Fe2.4O4 theoretical) |  |  |  | three-step synthesis: (1) Ni0.6Fe2.4O4 ferrite (Sec 2.2.1): 6 g sodium dodecylbenzene sulfonate in 60 mL ethylene glycol + 24 mL deionized water; NiCl2·6H2O (0.96 g) + FeSO4·7H2O (4.4 g) mixed with oxalic acid (2.52 g), reacted at 25 C for 6 h, precipitate rinsed with ethanol + deionized water, oven-dried, calcined 400 C 2 h; (2) Ni0.6Fe2.4O4-UiO-66-NH2 (Sec 2.2.2): ZrCl4 (1.3 g) + 2-aminoterephthalic acid (1 g) dissolved in 100 mL DMF, Ni0.6Fe2.4O4 (0.75 g) added, refluxed 24 h at 130 C, washed with DMF + deionized water 5x, oven-dried 60 C; (3) PEI modification: 1,5-pentanedial 10 mL + composite 2 g in 100 mL DMF 12 h -> PTD; PEI 10 mL + PTD 2 g in 100 mL DMF 12 h, washed and oven-dried | DMF | ZrCl4; FeSO4.7H2O; NiCl2.6H2O | 2-aminoterephthalic acid | F1;F4 |  | polyethylenimine |  | 12 | 未报告吸附后 PXRD/XRD 对比 | Fe/Ni leaching (Fig. S2): at pH 1.0, 0.8 mg/L Fe + 0.9 mg/L Ni leached in Pb adsorption test (0.39/0.7 mg/L for Cr test); leaching decreased sharply with pH, negligible at pH 3.0 - good acid stability above pH 3.0; good thermal stability (TGA, not quantified in main text) | 5 regeneration cycles: Pb(II) removal still 92.3% at 5th cycle (CSV retention 99.85 -> 92.26, 5th 92.26 matches 92.3%); Cr(VI) 99.8% at 5th cycle; material sufficiently magnetic (4.11 emu/g) for convenient solid-liquid separation and reuse | E:\mzh3\所有正文和附件\第一波markdown\Facile preparation of magnetic Zr-MOF for adsorption of Pb(II) and Cr(VI) from water Adsorption characteristics and mechanisms.md | P0184 | 10.1016/j.cej.2021.128923 | 1 | ph | 298 | 1 | 227.0968 | 272.8302 | 239.6192 | 272.8302 | 1 | 272.8302 | 99.85401 | 4 | 272.8302 | pH | Facile preparation of magnetic Zr-MOF for adsorption of Pb(II) and Cr(VI) from water: Adsorption characteristics and mechanisms | P0184 | Post-modified MOF; Metal oxide composite
P0072 | P0072_M1 | Ni0.6Fe2.4O4-UiO-66-PEI | M3 | T1;T8 | magnetic Zr-MOF composite: Ni0.6Fe2.4O4 ferrite-impregnated UiO-66-NH2 further grafted with polyethyleneimine (PEI) | UiO-66-NH2 | Zr | 2-aminoterephthalic acid | 1 | 1 | 0 | 0 | 1 | 1 | 0 | 0 | 0 | 1 | PEI grafted onto Ni0.6Fe2.4O4-UiO-66-NH2 via glutaraldehyde (1,5-pentanedial) cross-linking: 10 mL 1,5-pentanedial + 2 g composite in 100 mL DMF, constant stirring 12 h -> PTD intermediate; then 10 mL PEI + 2 g PTD in 100 mL DMF, stirred 12 h; solid washed and oven-dried | polyethyleneimine | 1 | Ni0.6Fe2.4O4 | 1 | No |  |  | 22 |  |  | nanoparticles (TEM, Fig. S1); Ni0.6Fe2.4O4 flake-shaped loosely packed (type III isotherm, H3 hysteresis, wedge-shaped holes); surface morphology little changed after PEI modification; EDS Fe:Ni weight ratio ~4.59 (close to Ni0.6Fe2.4O4 theoretical) |  |  |  | three-step synthesis: (1) Ni0.6Fe2.4O4 ferrite (Sec 2.2.1): 6 g sodium dodecylbenzene sulfonate in 60 mL ethylene glycol + 24 mL deionized water; NiCl2·6H2O (0.96 g) + FeSO4·7H2O (4.4 g) mixed with oxalic acid (2.52 g), reacted at 25 C for 6 h, precipitate rinsed with ethanol + deionized water, oven-dried, calcined 400 C 2 h; (2) Ni0.6Fe2.4O4-UiO-66-NH2 (Sec 2.2.2): ZrCl4 (1.3 g) + 2-aminoterephthalic acid (1 g) dissolved in 100 mL DMF, Ni0.6Fe2.4O4 (0.75 g) added, refluxed 24 h at 130 C, washed with DMF + deionized water 5x, oven-dried 60 C; (3) PEI modification: 1,5-pentanedial 10 mL + composite 2 g in 100 mL DMF 12 h -> PTD; PEI 10 mL + PTD 2 g in 100 mL DMF 12 h, washed and oven-dried | DMF | ZrCl4; FeSO4.7H2O; NiCl2.6H2O | 2-aminoterephthalic acid | F1;F4 |  | polyethylenimine |  | 12 | 未报告吸附后 PXRD/XRD 对比 | Fe/Ni leaching (Fig. S2): at pH 1.0, 0.8 mg/L Fe + 0.9 mg/L Ni leached in Pb adsorption test (0.39/0.7 mg/L for Cr test); leaching decreased sharply with pH, negligible at pH 3.0 - good acid stability above pH 3.0; good thermal stability (TGA, not quantified in main text) | 5 regeneration cycles: Pb(II) removal still 92.3% at 5th cycle (CSV retention 99.85 -> 92.26, 5th 92.26 matches 92.3%); Cr(VI) 99.8% at 5th cycle; material sufficiently magnetic (4.11 emu/g) for convenient solid-liquid separation and reuse | E:\mzh3\所有正文和附件\第一波markdown\Facile preparation of magnetic Zr-MOF for adsorption of Pb(II) and Cr(VI) from water Adsorption characteristics and mechanisms.md | P0184 | 10.1016/j.cej.2021.128923 | 1 | ph | 298 | 1 | 227.0968 | 272.8302 | 239.6192 | 272.8302 | 1 | 272.8302 | 99.85401 | 5 | 271.7948 | pH | Facile preparation of magnetic Zr-MOF for adsorption of Pb(II) and Cr(VI) from water: Adsorption characteristics and mechanisms | P0184 | Post-modified MOF; Metal oxide composite
P0072 | P0072_M1 | Ni0.6Fe2.4O4-UiO-66-PEI | M3 | T1;T8 | magnetic Zr-MOF composite: Ni0.6Fe2.4O4 ferrite-impregnated UiO-66-NH2 further grafted with polyethyleneimine (PEI) | UiO-66-NH2 | Zr | 2-aminoterephthalic acid | 1 | 1 | 0 | 0 | 1 | 1 | 0 | 0 | 0 | 1 | PEI grafted onto Ni0.6Fe2.4O4-UiO-66-NH2 via glutaraldehyde (1,5-pentanedial) cross-linking: 10 mL 1,5-pentanedial + 2 g composite in 100 mL DMF, constant stirring 12 h -> PTD intermediate; then 10 mL PEI + 2 g PTD in 100 mL DMF, stirred 12 h; solid washed and oven-dried | polyethyleneimine | 1 | Ni0.6Fe2.4O4 | 1 | No |  |  | 22 |  |  | nanoparticles (TEM, Fig. S1); Ni0.6Fe2.4O4 flake-shaped loosely packed (type III isotherm, H3 hysteresis, wedge-shaped holes); surface morphology little changed after PEI modification; EDS Fe:Ni weight ratio ~4.59 (close to Ni0.6Fe2.4O4 theoretical) |  |  |  | three-step synthesis: (1) Ni0.6Fe2.4O4 ferrite (Sec 2.2.1): 6 g sodium dodecylbenzene sulfonate in 60 mL ethylene glycol + 24 mL deionized water; NiCl2·6H2O (0.96 g) + FeSO4·7H2O (4.4 g) mixed with oxalic acid (2.52 g), reacted at 25 C for 6 h, precipitate rinsed with ethanol + deionized water, oven-dried, calcined 400 C 2 h; (2) Ni0.6Fe2.4O4-UiO-66-NH2 (Sec 2.2.2): ZrCl4 (1.3 g) + 2-aminoterephthalic acid (1 g) dissolved in 100 mL DMF, Ni0.6Fe2.4O4 (0.75 g) added, refluxed 24 h at 130 C, washed with DMF + deionized water 5x, oven-dried 60 C; (3) PEI modification: 1,5-pentanedial 10 mL + composite 2 g in 100 mL DMF 12 h -> PTD; PEI 10 mL + PTD 2 g in 100 mL DMF 12 h, washed and oven-dried | DMF | ZrCl4; FeSO4.7H2O; NiCl2.6H2O | 2-aminoterephthalic acid | F1;F4 |  | polyethylenimine |  | 12 | 未报告吸附后 PXRD/XRD 对比 | Fe/Ni leaching (Fig. S2): at pH 1.0, 0.8 mg/L Fe + 0.9 mg/L Ni leached in Pb adsorption test (0.39/0.7 mg/L for Cr test); leaching decreased sharply with pH, negligible at pH 3.0 - good acid stability above pH 3.0; good thermal stability (TGA, not quantified in main text) | 5 regeneration cycles: Pb(II) removal still 92.3% at 5th cycle (CSV retention 99.85 -> 92.26, 5th 92.26 matches 92.3%); Cr(VI) 99.8% at 5th cycle; material sufficiently magnetic (4.11 emu/g) for convenient solid-liquid separation and reuse | E:\mzh3\所有正文和附件\第一波markdown\Facile preparation of magnetic Zr-MOF for adsorption of Pb(II) and Cr(VI) from water Adsorption characteristics and mechanisms.md | P0184 | 10.1016/j.cej.2021.128923 | 1 | ph | 298 | 1 | 227.0968 | 272.8302 | 239.6192 | 272.8302 | 1 | 272.8302 | 99.85401 | 6 | 271.7948 | pH | Facile preparation of magnetic Zr-MOF for adsorption of Pb(II) and Cr(VI) from water: Adsorption characteristics and mechanisms | P0184 | Post-modified MOF; Metal oxide composite
P0072 | P0072_M1 | Ni0.6Fe2.4O4-UiO-66-PEI | M3 | T1;T8 | magnetic Zr-MOF composite: Ni0.6Fe2.4O4 ferrite-impregnated UiO-66-NH2 further grafted with polyethyleneimine (PEI) | UiO-66-NH2 | Zr | 2-aminoterephthalic acid | 1 | 1 | 0 | 0 | 1 | 1 | 0 | 0 | 0 | 1 | PEI grafted onto Ni0.6Fe2.4O4-UiO-66-NH2 via glutaraldehyde (1,5-pentanedial) cross-linking: 10 mL 1,5-pentanedial + 2 g composite in 100 mL DMF, constant stirring 12 h -> PTD intermediate; then 10 mL PEI + 2 g PTD in 100 mL DMF, stirred 12 h; solid washed and oven-dried | polyethyleneimine | 1 | Ni0.6Fe2.4O4 | 1 | No |  |  | 22 |  |  | nanoparticles (TEM, Fig. S1); Ni0.6Fe2.4O4 flake-shaped loosely packed (type III isotherm, H3 hysteresis, wedge-shaped holes); surface morphology little changed after PEI modification; EDS Fe:Ni weight ratio ~4.59 (close to Ni0.6Fe2.4O4 theoretical) |  |  |  | three-step synthesis: (1) Ni0.6Fe2.4O4 ferrite (Sec 2.2.1): 6 g sodium dodecylbenzene sulfonate in 60 mL ethylene glycol + 24 mL deionized water; NiCl2·6H2O (0.96 g) + FeSO4·7H2O (4.4 g) mixed with oxalic acid (2.52 g), reacted at 25 C for 6 h, precipitate rinsed with ethanol + deionized water, oven-dried, calcined 400 C 2 h; (2) Ni0.6Fe2.4O4-UiO-66-NH2 (Sec 2.2.2): ZrCl4 (1.3 g) + 2-aminoterephthalic acid (1 g) dissolved in 100 mL DMF, Ni0.6Fe2.4O4 (0.75 g) added, refluxed 24 h at 130 C, washed with DMF + deionized water 5x, oven-dried 60 C; (3) PEI modification: 1,5-pentanedial 10 mL + composite 2 g in 100 mL DMF 12 h -> PTD; PEI 10 mL + PTD 2 g in 100 mL DMF 12 h, washed and oven-dried | DMF | ZrCl4; FeSO4.7H2O; NiCl2.6H2O | 2-aminoterephthalic acid | F1;F4 |  | polyethylenimine |  | 12 | 未报告吸附后 PXRD/XRD 对比 | Fe/Ni leaching (Fig. S2): at pH 1.0, 0.8 mg/L Fe + 0.9 mg/L Ni leached in Pb adsorption test (0.39/0.7 mg/L for Cr test); leaching decreased sharply with pH, negligible at pH 3.0 - good acid stability above pH 3.0; good thermal stability (TGA, not quantified in main text) | 5 regeneration cycles: Pb(II) removal still 92.3% at 5th cycle (CSV retention 99.85 -> 92.26, 5th 92.26 matches 92.3%); Cr(VI) 99.8% at 5th cycle; material sufficiently magnetic (4.11 emu/g) for convenient solid-liquid separation and reuse | E:\mzh3\所有正文和附件\第一波markdown\Facile preparation of magnetic Zr-MOF for adsorption of Pb(II) and Cr(VI) from water Adsorption characteristics and mechanisms.md | P0184 | 10.1016/j.cej.2021.128923 | 1 | ph | 298 | 1 | 227.0968 | 272.8302 | 239.6192 | 272.8302 | 1 | 272.8302 | 99.85401 | 7 | 268.6886 | pH | Facile preparation of magnetic Zr-MOF for adsorption of Pb(II) and Cr(VI) from water: Adsorption characteristics and mechanisms | P0184 | Post-modified MOF; Metal oxide composite
P0072 | P0072_M1 | Ni0.6Fe2.4O4-UiO-66-PEI | M3 | T1;T8 | magnetic Zr-MOF composite: Ni0.6Fe2.4O4 ferrite-impregnated UiO-66-NH2 further grafted with polyethyleneimine (PEI) | UiO-66-NH2 | Zr | 2-aminoterephthalic acid | 1 | 1 | 0 | 0 | 1 | 1 | 0 | 0 | 0 | 1 | PEI grafted onto Ni0.6Fe2.4O4-UiO-66-NH2 via glutaraldehyde (1,5-pentanedial) cross-linking: 10 mL 1,5-pentanedial + 2 g composite in 100 mL DMF, constant stirring 12 h -> PTD intermediate; then 10 mL PEI + 2 g PTD in 100 mL DMF, stirred 12 h; solid washed and oven-dried | polyethyleneimine | 1 | Ni0.6Fe2.4O4 | 1 | No |  |  | 22 |  |  | nanoparticles (TEM, Fig. S1); Ni0.6Fe2.4O4 flake-shaped loosely packed (type III isotherm, H3 hysteresis, wedge-shaped holes); surface morphology little changed after PEI modification; EDS Fe:Ni weight ratio ~4.59 (close to Ni0.6Fe2.4O4 theoretical) |  |  |  | three-step synthesis: (1) Ni0.6Fe2.4O4 ferrite (Sec 2.2.1): 6 g sodium dodecylbenzene sulfonate in 60 mL ethylene glycol + 24 mL deionized water; NiCl2·6H2O (0.96 g) + FeSO4·7H2O (4.4 g) mixed with oxalic acid (2.52 g), reacted at 25 C for 6 h, precipitate rinsed with ethanol + deionized water, oven-dried, calcined 400 C 2 h; (2) Ni0.6Fe2.4O4-UiO-66-NH2 (Sec 2.2.2): ZrCl4 (1.3 g) + 2-aminoterephthalic acid (1 g) dissolved in 100 mL DMF, Ni0.6Fe2.4O4 (0.75 g) added, refluxed 24 h at 130 C, washed with DMF + deionized water 5x, oven-dried 60 C; (3) PEI modification: 1,5-pentanedial 10 mL + composite 2 g in 100 mL DMF 12 h -> PTD; PEI 10 mL + PTD 2 g in 100 mL DMF 12 h, washed and oven-dried | DMF | ZrCl4; FeSO4.7H2O; NiCl2.6H2O | 2-aminoterephthalic acid | F1;F4 |  | polyethylenimine |  | 12 | 未报告吸附后 PXRD/XRD 对比 | Fe/Ni leaching (Fig. S2): at pH 1.0, 0.8 mg/L Fe + 0.9 mg/L Ni leached in Pb adsorption test (0.39/0.7 mg/L for Cr test); leaching decreased sharply with pH, negligible at pH 3.0 - good acid stability above pH 3.0; good thermal stability (TGA, not quantified in main text) | 5 regeneration cycles: Pb(II) removal still 92.3% at 5th cycle (CSV retention 99.85 -> 92.26, 5th 92.26 matches 92.3%); Cr(VI) 99.8% at 5th cycle; material sufficiently magnetic (4.11 emu/g) for convenient solid-liquid separation and reuse | E:\mzh3\所有正文和附件\第一波markdown\Facile preparation of magnetic Zr-MOF for adsorption of Pb(II) and Cr(VI) from water Adsorption characteristics and mechanisms.md | P0184 | 10.1016/j.cej.2021.128923 | 1 | kinetics | 298 | 1 | 227.0968 | 272.8302 | 10.38084 | 123.8413 | 1 | 272.8302 | 99.85401 | 4 | 272.8302 | 动力学 | Facile preparation of magnetic Zr-MOF for adsorption of Pb(II) and Cr(VI) from water: Adsorption characteristics and mechanisms | P0184 | Post-modified MOF; Metal oxide composite
P0072 | P0072_M1 | Ni0.6Fe2.4O4-UiO-66-PEI | M3 | T1;T8 | magnetic Zr-MOF composite: Ni0.6Fe2.4O4 ferrite-impregnated UiO-66-NH2 further grafted with polyethyleneimine (PEI) | UiO-66-NH2 | Zr | 2-aminoterephthalic acid | 1 | 1 | 0 | 0 | 1 | 1 | 0 | 0 | 0 | 1 | PEI grafted onto Ni0.6Fe2.4O4-UiO-66-NH2 via glutaraldehyde (1,5-pentanedial) cross-linking: 10 mL 1,5-pentanedial + 2 g composite in 100 mL DMF, constant stirring 12 h -> PTD intermediate; then 10 mL PEI + 2 g PTD in 100 mL DMF, stirred 12 h; solid washed and oven-dried | polyethyleneimine | 1 | Ni0.6Fe2.4O4 | 1 | No |  |  | 22 |  |  | nanoparticles (TEM, Fig. S1); Ni0.6Fe2.4O4 flake-shaped loosely packed (type III isotherm, H3 hysteresis, wedge-shaped holes); surface morphology little changed after PEI modification; EDS Fe:Ni weight ratio ~4.59 (close to Ni0.6Fe2.4O4 theoretical) |  |  |  | three-step synthesis: (1) Ni0.6Fe2.4O4 ferrite (Sec 2.2.1): 6 g sodium dodecylbenzene sulfonate in 60 mL ethylene glycol + 24 mL deionized water; NiCl2·6H2O (0.96 g) + FeSO4·7H2O (4.4 g) mixed with oxalic acid (2.52 g), reacted at 25 C for 6 h, precipitate rinsed with ethanol + deionized water, oven-dried, calcined 400 C 2 h; (2) Ni0.6Fe2.4O4-UiO-66-NH2 (Sec 2.2.2): ZrCl4 (1.3 g) + 2-aminoterephthalic acid (1 g) dissolved in 100 mL DMF, Ni0.6Fe2.4O4 (0.75 g) added, refluxed 24 h at 130 C, washed with DMF + deionized water 5x, oven-dried 60 C; (3) PEI modification: 1,5-pentanedial 10 mL + composite 2 g in 100 mL DMF 12 h -> PTD; PEI 10 mL + PTD 2 g in 100 mL DMF 12 h, washed and oven-dried | DMF | ZrCl4; FeSO4.7H2O; NiCl2.6H2O | 2-aminoterephthalic acid | F1;F4 |  | polyethylenimine |  | 12 | 未报告吸附后 PXRD/XRD 对比 | Fe/Ni leaching (Fig. S2): at pH 1.0, 0.8 mg/L Fe + 0.9 mg/L Ni leached in Pb adsorption test (0.39/0.7 mg/L for Cr test); leaching decreased sharply with pH, negligible at pH 3.0 - good acid stability above pH 3.0; good thermal stability (TGA, not quantified in main text) | 5 regeneration cycles: Pb(II) removal still 92.3% at 5th cycle (CSV retention 99.85 -> 92.26, 5th 92.26 matches 92.3%); Cr(VI) 99.8% at 5th cycle; material sufficiently magnetic (4.11 emu/g) for convenient solid-liquid separation and reuse | E:\mzh3\所有正文和附件\第一波markdown\Facile preparation of magnetic Zr-MOF for adsorption of Pb(II) and Cr(VI) from water Adsorption characteristics and mechanisms.md | P0184 | 10.1016/j.cej.2021.128923 | 1 | kinetics | 298 | 1 | 227.0968 | 272.8302 | 20.70025 | 180.728 | 1 | 272.8302 | 99.85401 | 4 | 272.8302 | 动力学 | Facile preparation of magnetic Zr-MOF for adsorption of Pb(II) and Cr(VI) from water: Adsorption characteristics and mechanisms | P0184 | Post-modified MOF; Metal oxide composite
P0072 | P0072_M1 | Ni0.6Fe2.4O4-UiO-66-PEI | M3 | T1;T8 | magnetic Zr-MOF composite: Ni0.6Fe2.4O4 ferrite-impregnated UiO-66-NH2 further grafted with polyethyleneimine (PEI) | UiO-66-NH2 | Zr | 2-aminoterephthalic acid | 1 | 1 | 0 | 0 | 1 | 1 | 0 | 0 | 0 | 1 | PEI grafted onto Ni0.6Fe2.4O4-UiO-66-NH2 via glutaraldehyde (1,5-pentanedial) cross-linking: 10 mL 1,5-pentanedial + 2 g composite in 100 mL DMF, constant stirring 12 h -> PTD intermediate; then 10 mL PEI + 2 g PTD in 100 mL DMF, stirred 12 h; solid washed and oven-dried | polyethyleneimine | 1 | Ni0.6Fe2.4O4 | 1 | No |  |  | 22 |  |  | nanoparticles (TEM, Fig. S1); Ni0.6Fe2.4O4 flake-shaped loosely packed (type III isotherm, H3 hysteresis, wedge-shaped holes); surface morphology little changed after PEI modification; EDS Fe:Ni weight ratio ~4.59 (close to Ni0.6Fe2.4O4 theoretical) |  |  |  | three-step synthesis: (1) Ni0.6Fe2.4O4 ferrite (Sec 2.2.1): 6 g sodium dodecylbenzene sulfonate in 60 mL ethylene glycol + 24 mL deionized water; NiCl2·6H2O (0.96 g) + FeSO4·7H2O (4.4 g) mixed with oxalic acid (2.52 g), reacted at 25 C for 6 h, precipitate rinsed with ethanol + deionized water, oven-dried, calcined 400 C 2 h; (2) Ni0.6Fe2.4O4-UiO-66-NH2 (Sec 2.2.2): ZrCl4 (1.3 g) + 2-aminoterephthalic acid (1 g) dissolved in 100 mL DMF, Ni0.6Fe2.4O4 (0.75 g) added, refluxed 24 h at 130 C, washed with DMF + deionized water 5x, oven-dried 60 C; (3) PEI modification: 1,5-pentanedial 10 mL + composite 2 g in 100 mL DMF 12 h -> PTD; PEI 10 mL + PTD 2 g in 100 mL DMF 12 h, washed and oven-dried | DMF | ZrCl4; FeSO4.7H2O; NiCl2.6H2O | 2-aminoterephthalic acid | F1;F4 |  | polyethylenimine |  | 12 | 未报告吸附后 PXRD/XRD 对比 | Fe/Ni leaching (Fig. S2): at pH 1.0, 0.8 mg/L Fe + 0.9 mg/L Ni leached in Pb adsorption test (0.39/0.7 mg/L for Cr test); leaching decreased sharply with pH, negligible at pH 3.0 - good acid stability above pH 3.0; good thermal stability (TGA, not quantified in main text) | 5 regeneration cycles: Pb(II) removal still 92.3% at 5th cycle (CSV retention 99.85 -> 92.26, 5th 92.26 matches 92.3%); Cr(VI) 99.8% at 5th cycle; material sufficiently magnetic (4.11 emu/g) for convenient solid-liquid separation and reuse | E:\mzh3\所有正文和附件\第一波markdown\Facile preparation of magnetic Zr-MOF for adsorption of Pb(II) and Cr(VI) from water Adsorption characteristics and mechanisms.md | P0184 | 10.1016/j.cej.2021.128923 | 1 | kinetics | 298 | 1 | 227.0968 | 272.8302 | 30.28256 | 241.2265 | 1 | 272.8302 | 99.85401 | 4 | 272.8302 | 动力学 | Facile preparation of magnetic Zr-MOF for adsorption of Pb(II) and Cr(VI) from water: Adsorption characteristics and mechanisms | P0184 | Post-modified MOF; Metal oxide composite
P0072 | P0072_M1 | Ni0.6Fe2.4O4-UiO-66-PEI | M3 | T1;T8 | magnetic Zr-MOF composite: Ni0.6Fe2.4O4 ferrite-impregnated UiO-66-NH2 further grafted with polyethyleneimine (PEI) | UiO-66-NH2 | Zr | 2-aminoterephthalic acid | 1 | 1 | 0 | 0 | 1 | 1 | 0 | 0 | 0 | 1 | PEI grafted onto Ni0.6Fe2.4O4-UiO-66-NH2 via glutaraldehyde (1,5-pentanedial) cross-linking: 10 mL 1,5-pentanedial + 2 g composite in 100 mL DMF, constant stirring 12 h -> PTD intermediate; then 10 mL PEI + 2 g PTD in 100 mL DMF, stirred 12 h; solid washed and oven-dried | polyethyleneimine | 1 | Ni0.6Fe2.4O4 | 1 | No |  |  | 22 |  |  | nanoparticles (TEM, Fig. S1); Ni0.6Fe2.4O4 flake-shaped loosely packed (type III isotherm, H3 hysteresis, wedge-shaped holes); surface morphology little changed after PEI modification; EDS Fe:Ni weight ratio ~4.59 (close to Ni0.6Fe2.4O4 theoretical) |  |  |  | three-step synthesis: (1) Ni0.6Fe2.4O4 ferrite (Sec 2.2.1): 6 g sodium dodecylbenzene sulfonate in 60 mL ethylene glycol + 24 mL deionized water; NiCl2·6H2O (0.96 g) + FeSO4·7H2O (4.4 g) mixed with oxalic acid (2.52 g), reacted at 25 C for 6 h, precipitate rinsed with ethanol + deionized water, oven-dried, calcined 400 C 2 h; (2) Ni0.6Fe2.4O4-UiO-66-NH2 (Sec 2.2.2): ZrCl4 (1.3 g) + 2-aminoterephthalic acid (1 g) dissolved in 100 mL DMF, Ni0.6Fe2.4O4 (0.75 g) added, refluxed 24 h at 130 C, washed with DMF + deionized water 5x, oven-dried 60 C; (3) PEI modification: 1,5-pentanedial 10 mL + composite 2 g in 100 mL DMF 12 h -> PTD; PEI 10 mL + PTD 2 g in 100 mL DMF 12 h, washed and oven-dried | DMF | ZrCl4; FeSO4.7H2O; NiCl2.6H2O | 2-aminoterephthalic acid | F1;F4 |  | polyethylenimine |  | 12 | 未报告吸附后 PXRD/XRD 对比 | Fe/Ni leaching (Fig. S2): at pH 1.0, 0.8 mg/L Fe + 0.9 mg/L Ni leached in Pb adsorption test (0.39/0.7 mg/L for Cr test); leaching decreased sharply with pH, negligible at pH 3.0 - good acid stability above pH 3.0; good thermal stability (TGA, not quantified in main text) | 5 regeneration cycles: Pb(II) removal still 92.3% at 5th cycle (CSV retention 99.85 -> 92.26, 5th 92.26 matches 92.3%); Cr(VI) 99.8% at 5th cycle; material sufficiently magnetic (4.11 emu/g) for convenient solid-liquid separation and reuse | E:\mzh3\所有正文和附件\第一波markdown\Facile preparation of magnetic Zr-MOF for adsorption of Pb(II) and Cr(VI) from water Adsorption characteristics and mechanisms.md | P0184 | 10.1016/j.cej.2021.128923 | 1 | kinetics | 298 | 1 | 227.0968 | 272.8302 | 60.50369 | 263.8006 | 1 | 272.8302 | 99.85401 | 4 | 272.8302 | 动力学 | Facile preparation of magnetic Zr-MOF for adsorption of Pb(II) and Cr(VI) from water: Adsorption characteristics and mechanisms | P0184 | Post-modified MOF; Metal oxide composite
P0072 | P0072_M1 | Ni0.6Fe2.4O4-UiO-66-PEI | M3 | T1;T8 | magnetic Zr-MOF composite: Ni0.6Fe2.4O4 ferrite-impregnated UiO-66-NH2 further grafted with polyethyleneimine (PEI) | UiO-66-NH2 | Zr | 2-aminoterephthalic acid | 1 | 1 | 0 | 0 | 1 | 1 | 0 | 0 | 0 | 1 | PEI grafted onto Ni0.6Fe2.4O4-UiO-66-NH2 via glutaraldehyde (1,5-pentanedial) cross-linking: 10 mL 1,5-pentanedial + 2 g composite in 100 mL DMF, constant stirring 12 h -> PTD intermediate; then 10 mL PEI + 2 g PTD in 100 mL DMF, stirred 12 h; solid washed and oven-dried | polyethyleneimine | 1 | Ni0.6Fe2.4O4 | 1 | No |  |  | 22 |  |  | nanoparticles (TEM, Fig. S1); Ni0.6Fe2.4O4 flake-shaped loosely packed (type III isotherm, H3 hysteresis, wedge-shaped holes); surface morphology little changed after PEI modification; EDS Fe:Ni weight ratio ~4.59 (close to Ni0.6Fe2.4O4 theoretical) |  |  |  | three-step synthesis: (1) Ni0.6Fe2.4O4 ferrite (Sec 2.2.1): 6 g sodium dodecylbenzene sulfonate in 60 mL ethylene glycol + 24 mL deionized water; NiCl2·6H2O (0.96 g) + FeSO4·7H2O (4.4 g) mixed with oxalic acid (2.52 g), reacted at 25 C for 6 h, precipitate rinsed with ethanol + deionized water, oven-dried, calcined 400 C 2 h; (2) Ni0.6Fe2.4O4-UiO-66-NH2 (Sec 2.2.2): ZrCl4 (1.3 g) + 2-aminoterephthalic acid (1 g) dissolved in 100 mL DMF, Ni0.6Fe2.4O4 (0.75 g) added, refluxed 24 h at 130 C, washed with DMF + deionized water 5x, oven-dried 60 C; (3) PEI modification: 1,5-pentanedial 10 mL + composite 2 g in 100 mL DMF 12 h -> PTD; PEI 10 mL + PTD 2 g in 100 mL DMF 12 h, washed and oven-dried | DMF | ZrCl4; FeSO4.7H2O; NiCl2.6H2O | 2-aminoterephthalic acid | F1;F4 |  | polyethylenimine |  | 12 | 未报告吸附后 PXRD/XRD 对比 | Fe/Ni leaching (Fig. S2): at pH 1.0, 0.8 mg/L Fe + 0.9 mg/L Ni leached in Pb adsorption test (0.39/0.7 mg/L for Cr test); leaching decreased sharply with pH, negligible at pH 3.0 - good acid stability above pH 3.0; good thermal stability (TGA, not quantified in main text) | 5 regeneration cycles: Pb(II) removal still 92.3% at 5th cycle (CSV retention 99.85 -> 92.26, 5th 92.26 matches 92.3%); Cr(VI) 99.8% at 5th cycle; material sufficiently magnetic (4.11 emu/g) for convenient solid-liquid separation and reuse | E:\mzh3\所有正文和附件\第一波markdown\Facile preparation of magnetic Zr-MOF for adsorption of Pb(II) and Cr(VI) from water Adsorption characteristics and mechanisms.md | P0184 | 10.1016/j.cej.2021.128923 | 1 | kinetics | 298 | 1 | 227.0968 | 272.8302 | 180.6511 | 271.9272 | 1 | 272.8302 | 99.85401 | 4 | 272.8302 | 动力学 | Facile preparation of magnetic Zr-MOF for adsorption of Pb(II) and Cr(VI) from water: Adsorption characteristics and mechanisms | P0184 | Post-modified MOF; Metal oxide composite
P0072 | P0072_M1 | Ni0.6Fe2.4O4-UiO-66-PEI | M3 | T1;T8 | magnetic Zr-MOF composite: Ni0.6Fe2.4O4 ferrite-impregnated UiO-66-NH2 further grafted with polyethyleneimine (PEI) | UiO-66-NH2 | Zr | 2-aminoterephthalic acid | 1 | 1 | 0 | 0 | 1 | 1 | 0 | 0 | 0 | 1 | PEI grafted onto Ni0.6Fe2.4O4-UiO-66-NH2 via glutaraldehyde (1,5-pentanedial) cross-linking: 10 mL 1,5-pentanedial + 2 g composite in 100 mL DMF, constant stirring 12 h -> PTD intermediate; then 10 mL PEI + 2 g PTD in 100 mL DMF, stirred 12 h; solid washed and oven-dried | polyethyleneimine | 1 | Ni0.6Fe2.4O4 | 1 | No |  |  | 22 |  |  | nanoparticles (TEM, Fig. S1); Ni0.6Fe2.4O4 flake-shaped loosely packed (type III isotherm, H3 hysteresis, wedge-shaped holes); surface morphology little changed after PEI modification; EDS Fe:Ni weight ratio ~4.59 (close to Ni0.6Fe2.4O4 theoretical) |  |  |  | three-step synthesis: (1) Ni0.6Fe2.4O4 ferrite (Sec 2.2.1): 6 g sodium dodecylbenzene sulfonate in 60 mL ethylene glycol + 24 mL deionized water; NiCl2·6H2O (0.96 g) + FeSO4·7H2O (4.4 g) mixed with oxalic acid (2.52 g), reacted at 25 C for 6 h, precipitate rinsed with ethanol + deionized water, oven-dried, calcined 400 C 2 h; (2) Ni0.6Fe2.4O4-UiO-66-NH2 (Sec 2.2.2): ZrCl4 (1.3 g) + 2-aminoterephthalic acid (1 g) dissolved in 100 mL DMF, Ni0.6Fe2.4O4 (0.75 g) added, refluxed 24 h at 130 C, washed with DMF + deionized water 5x, oven-dried 60 C; (3) PEI modification: 1,5-pentanedial 10 mL + composite 2 g in 100 mL DMF 12 h -> PTD; PEI 10 mL + PTD 2 g in 100 mL DMF 12 h, washed and oven-dried | DMF | ZrCl4; FeSO4.7H2O; NiCl2.6H2O | 2-aminoterephthalic acid | F1;F4 |  | polyethylenimine |  | 12 | 未报告吸附后 PXRD/XRD 对比 | Fe/Ni leaching (Fig. S2): at pH 1.0, 0.8 mg/L Fe + 0.9 mg/L Ni leached in Pb adsorption test (0.39/0.7 mg/L for Cr test); leaching decreased sharply with pH, negligible at pH 3.0 - good acid stability above pH 3.0; good thermal stability (TGA, not quantified in main text) | 5 regeneration cycles: Pb(II) removal still 92.3% at 5th cycle (CSV retention 99.85 -> 92.26, 5th 92.26 matches 92.3%); Cr(VI) 99.8% at 5th cycle; material sufficiently magnetic (4.11 emu/g) for convenient solid-liquid separation and reuse | E:\mzh3\所有正文和附件\第一波markdown\Facile preparation of magnetic Zr-MOF for adsorption of Pb(II) and Cr(VI) from water Adsorption characteristics and mechanisms.md | P0184 | 10.1016/j.cej.2021.128923 | 1 | kinetics | 298 | 1 | 227.0968 | 272.8302 | 239.6192 | 272.8302 | 1 | 272.8302 | 99.85401 | 4 | 272.8302 | 动力学 | Facile preparation of magnetic Zr-MOF for adsorption of Pb(II) and Cr(VI) from water: Adsorption characteristics and mechanisms | P0184 | Post-modified MOF; Metal oxide composite
P0072 | P0072_M1 | Ni0.6Fe2.4O4-UiO-66-PEI | M3 | T1;T8 | magnetic Zr-MOF composite: Ni0.6Fe2.4O4 ferrite-impregnated UiO-66-NH2 further grafted with polyethyleneimine (PEI) | UiO-66-NH2 | Zr | 2-aminoterephthalic acid | 1 | 1 | 0 | 0 | 1 | 1 | 0 | 0 | 0 | 1 | PEI grafted onto Ni0.6Fe2.4O4-UiO-66-NH2 via glutaraldehyde (1,5-pentanedial) cross-linking: 10 mL 1,5-pentanedial + 2 g composite in 100 mL DMF, constant stirring 12 h -> PTD intermediate; then 10 mL PEI + 2 g PTD in 100 mL DMF, stirred 12 h; solid washed and oven-dried | polyethyleneimine | 1 | Ni0.6Fe2.4O4 | 1 | No |  |  | 22 |  |  | nanoparticles (TEM, Fig. S1); Ni0.6Fe2.4O4 flake-shaped loosely packed (type III isotherm, H3 hysteresis, wedge-shaped holes); surface morphology little changed after PEI modification; EDS Fe:Ni weight ratio ~4.59 (close to Ni0.6Fe2.4O4 theoretical) |  |  |  | three-step synthesis: (1) Ni0.6Fe2.4O4 ferrite (Sec 2.2.1): 6 g sodium dodecylbenzene sulfonate in 60 mL ethylene glycol + 24 mL deionized water; NiCl2·6H2O (0.96 g) + FeSO4·7H2O (4.4 g) mixed with oxalic acid (2.52 g), reacted at 25 C for 6 h, precipitate rinsed with ethanol + deionized water, oven-dried, calcined 400 C 2 h; (2) Ni0.6Fe2.4O4-UiO-66-NH2 (Sec 2.2.2): ZrCl4 (1.3 g) + 2-aminoterephthalic acid (1 g) dissolved in 100 mL DMF, Ni0.6Fe2.4O4 (0.75 g) added, refluxed 24 h at 130 C, washed with DMF + deionized water 5x, oven-dried 60 C; (3) PEI modification: 1,5-pentanedial 10 mL + composite 2 g in 100 mL DMF 12 h -> PTD; PEI 10 mL + PTD 2 g in 100 mL DMF 12 h, washed and oven-dried | DMF | ZrCl4; FeSO4.7H2O; NiCl2.6H2O | 2-aminoterephthalic acid | F1;F4 |  | polyethylenimine |  | 12 | 未报告吸附后 PXRD/XRD 对比 | Fe/Ni leaching (Fig. S2): at pH 1.0, 0.8 mg/L Fe + 0.9 mg/L Ni leached in Pb adsorption test (0.39/0.7 mg/L for Cr test); leaching decreased sharply with pH, negligible at pH 3.0 - good acid stability above pH 3.0; good thermal stability (TGA, not quantified in main text) | 5 regeneration cycles: Pb(II) removal still 92.3% at 5th cycle (CSV retention 99.85 -> 92.26, 5th 92.26 matches 92.3%); Cr(VI) 99.8% at 5th cycle; material sufficiently magnetic (4.11 emu/g) for convenient solid-liquid separation and reuse | E:\mzh3\所有正文和附件\第一波markdown\Facile preparation of magnetic Zr-MOF for adsorption of Pb(II) and Cr(VI) from water Adsorption characteristics and mechanisms.md | P0184 | 10.1016/j.cej.2021.128923 | 1 | isotherm | 298 | 1 | 0.6451613 | 99.15094 | 239.6192 | 272.8302 | 1 | 272.8302 | 99.85401 | 4 | 272.8302 | 等温线 | Facile preparation of magnetic Zr-MOF for adsorption of Pb(II) and Cr(VI) from water: Adsorption characteristics and mechanisms | P0184 | Post-modified MOF; Metal oxide composite
P0072 | P0072_M1 | Ni0.6Fe2.4O4-UiO-66-PEI | M3 | T1;T8 | magnetic Zr-MOF composite: Ni0.6Fe2.4O4 ferrite-impregnated UiO-66-NH2 further grafted with polyethyleneimine (PEI) | UiO-66-NH2 | Zr | 2-aminoterephthalic acid | 1 | 1 | 0 | 0 | 1 | 1 | 0 | 0 | 0 | 1 | PEI grafted onto Ni0.6Fe2.4O4-UiO-66-NH2 via glutaraldehyde (1,5-pentanedial) cross-linking: 10 mL 1,5-pentanedial + 2 g composite in 100 mL DMF, constant stirring 12 h -> PTD intermediate; then 10 mL PEI + 2 g PTD in 100 mL DMF, stirred 12 h; solid washed and oven-dried | polyethyleneimine | 1 | Ni0.6Fe2.4O4 | 1 | No |  |  | 22 |  |  | nanoparticles (TEM, Fig. S1); Ni0.6Fe2.4O4 flake-shaped loosely packed (type III isotherm, H3 hysteresis, wedge-shaped holes); surface morphology little changed after PEI modification; EDS Fe:Ni weight ratio ~4.59 (close to Ni0.6Fe2.4O4 theoretical) |  |  |  | three-step synthesis: (1) Ni0.6Fe2.4O4 ferrite (Sec 2.2.1): 6 g sodium dodecylbenzene sulfonate in 60 mL ethylene glycol + 24 mL deionized water; NiCl2·6H2O (0.96 g) + FeSO4·7H2O (4.4 g) mixed with oxalic acid (2.52 g), reacted at 25 C for 6 h, precipitate rinsed with ethanol + deionized water, oven-dried, calcined 400 C 2 h; (2) Ni0.6Fe2.4O4-UiO-66-NH2 (Sec 2.2.2): ZrCl4 (1.3 g) + 2-aminoterephthalic acid (1 g) dissolved in 100 mL DMF, Ni0.6Fe2.4O4 (0.75 g) added, refluxed 24 h at 130 C, washed with DMF + deionized water 5x, oven-dried 60 C; (3) PEI modification: 1,5-pentanedial 10 mL + composite 2 g in 100 mL DMF 12 h -> PTD; PEI 10 mL + PTD 2 g in 100 mL DMF 12 h, washed and oven-dried | DMF | ZrCl4; FeSO4.7H2O; NiCl2.6H2O | 2-aminoterephthalic acid | F1;F4 |  | polyethylenimine |  | 12 | 未报告吸附后 PXRD/XRD 对比 | Fe/Ni leaching (Fig. S2): at pH 1.0, 0.8 mg/L Fe + 0.9 mg/L Ni leached in Pb adsorption test (0.39/0.7 mg/L for Cr test); leaching decreased sharply with pH, negligible at pH 3.0 - good acid stability above pH 3.0; good thermal stability (TGA, not quantified in main text) | 5 regeneration cycles: Pb(II) removal still 92.3% at 5th cycle (CSV retention 99.85 -> 92.26, 5th 92.26 matches 92.3%); Cr(VI) 99.8% at 5th cycle; material sufficiently magnetic (4.11 emu/g) for convenient solid-liquid separation and reuse | E:\mzh3\所有正文和附件\第一波markdown\Facile preparation of magnetic Zr-MOF for adsorption of Pb(II) and Cr(VI) from water Adsorption characteristics and mechanisms.md | P0184 | 10.1016/j.cej.2021.128923 | 1 | isotherm | 298 | 1 | 5.16129 | 196.2264 | 239.6192 | 272.8302 | 1 | 272.8302 | 99.85401 | 4 | 272.8302 | 等温线 | Facile preparation of magnetic Zr-MOF for adsorption of Pb(II) and Cr(VI) from water: Adsorption characteristics and mechanisms | P0184 | Post-modified MOF; Metal oxide composite
P0072 | P0072_M1 | Ni0.6Fe2.4O4-UiO-66-PEI | M3 | T1;T8 | magnetic Zr-MOF composite: Ni0.6Fe2.4O4 ferrite-impregnated UiO-66-NH2 further grafted with polyethyleneimine (PEI) | UiO-66-NH2 | Zr | 2-aminoterephthalic acid | 1 | 1 | 0 | 0 | 1 | 1 | 0 | 0 | 0 | 1 | PEI grafted onto Ni0.6Fe2.4O4-UiO-66-NH2 via glutaraldehyde (1,5-pentanedial) cross-linking: 10 mL 1,5-pentanedial + 2 g composite in 100 mL DMF, constant stirring 12 h -> PTD intermediate; then 10 mL PEI + 2 g PTD in 100 mL DMF, stirred 12 h; solid washed and oven-dried | polyethyleneimine | 1 | Ni0.6Fe2.4O4 | 1 | No |  |  | 22 |  |  | nanoparticles (TEM, Fig. S1); Ni0.6Fe2.4O4 flake-shaped loosely packed (type III isotherm, H3 hysteresis, wedge-shaped holes); surface morphology little changed after PEI modification; EDS Fe:Ni weight ratio ~4.59 (close to Ni0.6Fe2.4O4 theoretical) |  |  |  | three-step synthesis: (1) Ni0.6Fe2.4O4 ferrite (Sec 2.2.1): 6 g sodium dodecylbenzene sulfonate in 60 mL ethylene glycol + 24 mL deionized water; NiCl2·6H2O (0.96 g) + FeSO4·7H2O (4.4 g) mixed with oxalic acid (2.52 g), reacted at 25 C for 6 h, precipitate rinsed with ethanol + deionized water, oven-dried, calcined 400 C 2 h; (2) Ni0.6Fe2.4O4-UiO-66-NH2 (Sec 2.2.2): ZrCl4 (1.3 g) + 2-aminoterephthalic acid (1 g) dissolved in 100 mL DMF, Ni0.6Fe2.4O4 (0.75 g) added, refluxed 24 h at 130 C, washed with DMF + deionized water 5x, oven-dried 60 C; (3) PEI modification: 1,5-pentanedial 10 mL + composite 2 g in 100 mL DMF 12 h -> PTD; PEI 10 mL + PTD 2 g in 100 mL DMF 12 h, washed and oven-dried | DMF | ZrCl4; FeSO4.7H2O; NiCl2.6H2O | 2-aminoterephthalic acid | F1;F4 |  | polyethylenimine |  | 12 | 未报告吸附后 PXRD/XRD 对比 | Fe/Ni leaching (Fig. S2): at pH 1.0, 0.8 mg/L Fe + 0.9 mg/L Ni leached in Pb adsorption test (0.39/0.7 mg/L for Cr test); leaching decreased sharply with pH, negligible at pH 3.0 - good acid stability above pH 3.0; good thermal stability (TGA, not quantified in main text) | 5 regeneration cycles: Pb(II) removal still 92.3% at 5th cycle (CSV retention 99.85 -> 92.26, 5th 92.26 matches 92.3%); Cr(VI) 99.8% at 5th cycle; material sufficiently magnetic (4.11 emu/g) for convenient solid-liquid separation and reuse | E:\mzh3\所有正文和附件\第一波markdown\Facile preparation of magnetic Zr-MOF for adsorption of Pb(II) and Cr(VI) from water Adsorption characteristics and mechanisms.md | P0184 | 10.1016/j.cej.2021.128923 | 1 | isotherm | 298 | 1 | 43.87097 | 256.9811 | 239.6192 | 272.8302 | 1 | 272.8302 | 99.85401 | 4 | 272.8302 | 等温线 | Facile preparation of magnetic Zr-MOF for adsorption of Pb(II) and Cr(VI) from water: Adsorption characteristics and mechanisms | P0184 | Post-modified MOF; Metal oxide composite
P0072 | P0072_M1 | Ni0.6Fe2.4O4-UiO-66-PEI | M3 | T1;T8 | magnetic Zr-MOF composite: Ni0.6Fe2.4O4 ferrite-impregnated UiO-66-NH2 further grafted with polyethyleneimine (PEI) | UiO-66-NH2 | Zr | 2-aminoterephthalic acid | 1 | 1 | 0 | 0 | 1 | 1 | 0 | 0 | 0 | 1 | PEI grafted onto Ni0.6Fe2.4O4-UiO-66-NH2 via glutaraldehyde (1,5-pentanedial) cross-linking: 10 mL 1,5-pentanedial + 2 g composite in 100 mL DMF, constant stirring 12 h -> PTD intermediate; then 10 mL PEI + 2 g PTD in 100 mL DMF, stirred 12 h; solid washed and oven-dried | polyethyleneimine | 1 | Ni0.6Fe2.4O4 | 1 | No |  |  | 22 |  |  | nanoparticles (TEM, Fig. S1); Ni0.6Fe2.4O4 flake-shaped loosely packed (type III isotherm, H3 hysteresis, wedge-shaped holes); surface morphology little changed after PEI modification; EDS Fe:Ni weight ratio ~4.59 (close to Ni0.6Fe2.4O4 theoretical) |  |  |  | three-step synthesis: (1) Ni0.6Fe2.4O4 ferrite (Sec 2.2.1): 6 g sodium dodecylbenzene sulfonate in 60 mL ethylene glycol + 24 mL deionized water; NiCl2·6H2O (0.96 g) + FeSO4·7H2O (4.4 g) mixed with oxalic acid (2.52 g), reacted at 25 C for 6 h, precipitate rinsed with ethanol + deionized water, oven-dried, calcined 400 C 2 h; (2) Ni0.6Fe2.4O4-UiO-66-NH2 (Sec 2.2.2): ZrCl4 (1.3 g) + 2-aminoterephthalic acid (1 g) dissolved in 100 mL DMF, Ni0.6Fe2.4O4 (0.75 g) added, refluxed 24 h at 130 C, washed with DMF + deionized water 5x, oven-dried 60 C; (3) PEI modification: 1,5-pentanedial 10 mL + composite 2 g in 100 mL DMF 12 h -> PTD; PEI 10 mL + PTD 2 g in 100 mL DMF 12 h, washed and oven-dried | DMF | ZrCl4; FeSO4.7H2O; NiCl2.6H2O | 2-aminoterephthalic acid | F1;F4 |  | polyethylenimine |  | 12 | 未报告吸附后 PXRD/XRD 对比 | Fe/Ni leaching (Fig. S2): at pH 1.0, 0.8 mg/L Fe + 0.9 mg/L Ni leached in Pb adsorption test (0.39/0.7 mg/L for Cr test); leaching decreased sharply with pH, negligible at pH 3.0 - good acid stability above pH 3.0; good thermal stability (TGA, not quantified in main text) | 5 regeneration cycles: Pb(II) removal still 92.3% at 5th cycle (CSV retention 99.85 -> 92.26, 5th 92.26 matches 92.3%); Cr(VI) 99.8% at 5th cycle; material sufficiently magnetic (4.11 emu/g) for convenient solid-liquid separation and reuse | E:\mzh3\所有正文和附件\第一波markdown\Facile preparation of magnetic Zr-MOF for adsorption of Pb(II) and Cr(VI) from water Adsorption characteristics and mechanisms.md | P0184 | 10.1016/j.cej.2021.128923 | 1 | isotherm | 298 | 1 | 134.8387 | 264.9057 | 239.6192 | 272.8302 | 1 | 272.8302 | 99.85401 | 4 | 272.8302 | 等温线 | Facile preparation of magnetic Zr-MOF for adsorption of Pb(II) and Cr(VI) from water: Adsorption characteristics and mechanisms | P0184 | Post-modified MOF; Metal oxide composite
P0072 | P0072_M1 | Ni0.6Fe2.4O4-UiO-66-PEI | M3 | T1;T8 | magnetic Zr-MOF composite: Ni0.6Fe2.4O4 ferrite-impregnated UiO-66-NH2 further grafted with polyethyleneimine (PEI) | UiO-66-NH2 | Zr | 2-aminoterephthalic acid | 1 | 1 | 0 | 0 | 1 | 1 | 0 | 0 | 0 | 1 | PEI grafted onto Ni0.6Fe2.4O4-UiO-66-NH2 via glutaraldehyde (1,5-pentanedial) cross-linking: 10 mL 1,5-pentanedial + 2 g composite in 100 mL DMF, constant stirring 12 h -> PTD intermediate; then 10 mL PEI + 2 g PTD in 100 mL DMF, stirred 12 h; solid washed and oven-dried | polyethyleneimine | 1 | Ni0.6Fe2.4O4 | 1 | No |  |  | 22 |  |  | nanoparticles (TEM, Fig. S1); Ni0.6Fe2.4O4 flake-shaped loosely packed (type III isotherm, H3 hysteresis, wedge-shaped holes); surface morphology little changed after PEI modification; EDS Fe:Ni weight ratio ~4.59 (close to Ni0.6Fe2.4O4 theoretical) |  |  |  | three-step synthesis: (1) Ni0.6Fe2.4O4 ferrite (Sec 2.2.1): 6 g sodium dodecylbenzene sulfonate in 60 mL ethylene glycol + 24 mL deionized water; NiCl2·6H2O (0.96 g) + FeSO4·7H2O (4.4 g) mixed with oxalic acid (2.52 g), reacted at 25 C for 6 h, precipitate rinsed with ethanol + deionized water, oven-dried, calcined 400 C 2 h; (2) Ni0.6Fe2.4O4-UiO-66-NH2 (Sec 2.2.2): ZrCl4 (1.3 g) + 2-aminoterephthalic acid (1 g) dissolved in 100 mL DMF, Ni0.6Fe2.4O4 (0.75 g) added, refluxed 24 h at 130 C, washed with DMF + deionized water 5x, oven-dried 60 C; (3) PEI modification: 1,5-pentanedial 10 mL + composite 2 g in 100 mL DMF 12 h -> PTD; PEI 10 mL + PTD 2 g in 100 mL DMF 12 h, washed and oven-dried | DMF | ZrCl4; FeSO4.7H2O; NiCl2.6H2O | 2-aminoterephthalic acid | F1;F4 |  | polyethylenimine |  | 12 | 未报告吸附后 PXRD/XRD 对比 | Fe/Ni leaching (Fig. S2): at pH 1.0, 0.8 mg/L Fe + 0.9 mg/L Ni leached in Pb adsorption test (0.39/0.7 mg/L for Cr test); leaching decreased sharply with pH, negligible at pH 3.0 - good acid stability above pH 3.0; good thermal stability (TGA, not quantified in main text) | 5 regeneration cycles: Pb(II) removal still 92.3% at 5th cycle (CSV retention 99.85 -> 92.26, 5th 92.26 matches 92.3%); Cr(VI) 99.8% at 5th cycle; material sufficiently magnetic (4.11 emu/g) for convenient solid-liquid separation and reuse | E:\mzh3\所有正文和附件\第一波markdown\Facile preparation of magnetic Zr-MOF for adsorption of Pb(II) and Cr(VI) from water Adsorption characteristics and mechanisms.md | P0184 | 10.1016/j.cej.2021.128923 | 1 | isotherm | 298 | 1 | 227.0968 | 272.8302 | 239.6192 | 272.8302 | 1 | 272.8302 | 99.85401 | 4 | 272.8302 | 等温线 | Facile preparation of magnetic Zr-MOF for adsorption of Pb(II) and Cr(VI) from water: Adsorption characteristics and mechanisms | P0184 | Post-modified MOF; Metal oxide composite
P0072 | P0072_M1 | Ni0.6Fe2.4O4-UiO-66-PEI | M3 | T1;T8 | magnetic Zr-MOF composite: Ni0.6Fe2.4O4 ferrite-impregnated UiO-66-NH2 further grafted with polyethyleneimine (PEI) | UiO-66-NH2 | Zr | 2-aminoterephthalic acid | 1 | 1 | 0 | 0 | 1 | 1 | 0 | 0 | 0 | 1 | PEI grafted onto Ni0.6Fe2.4O4-UiO-66-NH2 via glutaraldehyde (1,5-pentanedial) cross-linking: 10 mL 1,5-pentanedial + 2 g composite in 100 mL DMF, constant stirring 12 h -> PTD intermediate; then 10 mL PEI + 2 g PTD in 100 mL DMF, stirred 12 h; solid washed and oven-dried | polyethyleneimine | 1 | Ni0.6Fe2.4O4 | 1 | No |  |  | 22 |  |  | nanoparticles (TEM, Fig. S1); Ni0.6Fe2.4O4 flake-shaped loosely packed (type III isotherm, H3 hysteresis, wedge-shaped holes); surface morphology little changed after PEI modification; EDS Fe:Ni weight ratio ~4.59 (close to Ni0.6Fe2.4O4 theoretical) |  |  |  | three-step synthesis: (1) Ni0.6Fe2.4O4 ferrite (Sec 2.2.1): 6 g sodium dodecylbenzene sulfonate in 60 mL ethylene glycol + 24 mL deionized water; NiCl2·6H2O (0.96 g) + FeSO4·7H2O (4.4 g) mixed with oxalic acid (2.52 g), reacted at 25 C for 6 h, precipitate rinsed with ethanol + deionized water, oven-dried, calcined 400 C 2 h; (2) Ni0.6Fe2.4O4-UiO-66-NH2 (Sec 2.2.2): ZrCl4 (1.3 g) + 2-aminoterephthalic acid (1 g) dissolved in 100 mL DMF, Ni0.6Fe2.4O4 (0.75 g) added, refluxed 24 h at 130 C, washed with DMF + deionized water 5x, oven-dried 60 C; (3) PEI modification: 1,5-pentanedial 10 mL + composite 2 g in 100 mL DMF 12 h -> PTD; PEI 10 mL + PTD 2 g in 100 mL DMF 12 h, washed and oven-dried | DMF | ZrCl4; FeSO4.7H2O; NiCl2.6H2O | 2-aminoterephthalic acid | F1;F4 |  | polyethylenimine |  | 12 | 未报告吸附后 PXRD/XRD 对比 | Fe/Ni leaching (Fig. S2): at pH 1.0, 0.8 mg/L Fe + 0.9 mg/L Ni leached in Pb adsorption test (0.39/0.7 mg/L for Cr test); leaching decreased sharply with pH, negligible at pH 3.0 - good acid stability above pH 3.0; good thermal stability (TGA, not quantified in main text) | 5 regeneration cycles: Pb(II) removal still 92.3% at 5th cycle (CSV retention 99.85 -> 92.26, 5th 92.26 matches 92.3%); Cr(VI) 99.8% at 5th cycle; material sufficiently magnetic (4.11 emu/g) for convenient solid-liquid separation and reuse | E:\mzh3\所有正文和附件\第一波markdown\Facile preparation of magnetic Zr-MOF for adsorption of Pb(II) and Cr(VI) from water Adsorption characteristics and mechanisms.md | P0184 | 10.1016/j.cej.2021.128923 | 1 | regeneration | 298 | 1 | 227.0968 | 272.8302 | 239.6192 | 272.8302 | 1 | 272.8302 | 99.85401 | 4 | 272.8302 | 循环性 | Facile preparation of magnetic Zr-MOF for adsorption of Pb(II) and Cr(VI) from water: Adsorption characteristics and mechanisms | P0184 | Post-modified MOF; Metal oxide composite
P0072 | P0072_M1 | Ni0.6Fe2.4O4-UiO-66-PEI | M3 | T1;T8 | magnetic Zr-MOF composite: Ni0.6Fe2.4O4 ferrite-impregnated UiO-66-NH2 further grafted with polyethyleneimine (PEI) | UiO-66-NH2 | Zr | 2-aminoterephthalic acid | 1 | 1 | 0 | 0 | 1 | 1 | 0 | 0 | 0 | 1 | PEI grafted onto Ni0.6Fe2.4O4-UiO-66-NH2 via glutaraldehyde (1,5-pentanedial) cross-linking: 10 mL 1,5-pentanedial + 2 g composite in 100 mL DMF, constant stirring 12 h -> PTD intermediate; then 10 mL PEI + 2 g PTD in 100 mL DMF, stirred 12 h; solid washed and oven-dried | polyethyleneimine | 1 | Ni0.6Fe2.4O4 | 1 | No |  |  | 22 |  |  | nanoparticles (TEM, Fig. S1); Ni0.6Fe2.4O4 flake-shaped loosely packed (type III isotherm, H3 hysteresis, wedge-shaped holes); surface morphology little changed after PEI modification; EDS Fe:Ni weight ratio ~4.59 (close to Ni0.6Fe2.4O4 theoretical) |  |  |  | three-step synthesis: (1) Ni0.6Fe2.4O4 ferrite (Sec 2.2.1): 6 g sodium dodecylbenzene sulfonate in 60 mL ethylene glycol + 24 mL deionized water; NiCl2·6H2O (0.96 g) + FeSO4·7H2O (4.4 g) mixed with oxalic acid (2.52 g), reacted at 25 C for 6 h, precipitate rinsed with ethanol + deionized water, oven-dried, calcined 400 C 2 h; (2) Ni0.6Fe2.4O4-UiO-66-NH2 (Sec 2.2.2): ZrCl4 (1.3 g) + 2-aminoterephthalic acid (1 g) dissolved in 100 mL DMF, Ni0.6Fe2.4O4 (0.75 g) added, refluxed 24 h at 130 C, washed with DMF + deionized water 5x, oven-dried 60 C; (3) PEI modification: 1,5-pentanedial 10 mL + composite 2 g in 100 mL DMF 12 h -> PTD; PEI 10 mL + PTD 2 g in 100 mL DMF 12 h, washed and oven-dried | DMF | ZrCl4; FeSO4.7H2O; NiCl2.6H2O | 2-aminoterephthalic acid | F1;F4 |  | polyethylenimine |  | 12 | 未报告吸附后 PXRD/XRD 对比 | Fe/Ni leaching (Fig. S2): at pH 1.0, 0.8 mg/L Fe + 0.9 mg/L Ni leached in Pb adsorption test (0.39/0.7 mg/L for Cr test); leaching decreased sharply with pH, negligible at pH 3.0 - good acid stability above pH 3.0; good thermal stability (TGA, not quantified in main text) | 5 regeneration cycles: Pb(II) removal still 92.3% at 5th cycle (CSV retention 99.85 -> 92.26, 5th 92.26 matches 92.3%); Cr(VI) 99.8% at 5th cycle; material sufficiently magnetic (4.11 emu/g) for convenient solid-liquid separation and reuse | E:\mzh3\所有正文和附件\第一波markdown\Facile preparation of magnetic Zr-MOF for adsorption of Pb(II) and Cr(VI) from water Adsorption characteristics and mechanisms.md | P0184 | 10.1016/j.cej.2021.128923 | 1 | regeneration | 298 | 1 | 227.0968 | 272.8302 | 239.6192 | 272.8302 | 2 | 272.0324 | 99.56204 | 4 | 272.8302 | 循环性 | Facile preparation of magnetic Zr-MOF for adsorption of Pb(II) and Cr(VI) from water: Adsorption characteristics and mechanisms | P0184 | Post-modified MOF; Metal oxide composite
P0072 | P0072_M1 | Ni0.6Fe2.4O4-UiO-66-PEI | M3 | T1;T8 | magnetic Zr-MOF composite: Ni0.6Fe2.4O4 ferrite-impregnated UiO-66-NH2 further grafted with polyethyleneimine (PEI) | UiO-66-NH2 | Zr | 2-aminoterephthalic acid | 1 | 1 | 0 | 0 | 1 | 1 | 0 | 0 | 0 | 1 | PEI grafted onto Ni0.6Fe2.4O4-UiO-66-NH2 via glutaraldehyde (1,5-pentanedial) cross-linking: 10 mL 1,5-pentanedial + 2 g composite in 100 mL DMF, constant stirring 12 h -> PTD intermediate; then 10 mL PEI + 2 g PTD in 100 mL DMF, stirred 12 h; solid washed and oven-dried | polyethyleneimine | 1 | Ni0.6Fe2.4O4 | 1 | No |  |  | 22 |  |  | nanoparticles (TEM, Fig. S1); Ni0.6Fe2.4O4 flake-shaped loosely packed (type III isotherm, H3 hysteresis, wedge-shaped holes); surface morphology little changed after PEI modification; EDS Fe:Ni weight ratio ~4.59 (close to Ni0.6Fe2.4O4 theoretical) |  |  |  | three-step synthesis: (1) Ni0.6Fe2.4O4 ferrite (Sec 2.2.1): 6 g sodium dodecylbenzene sulfonate in 60 mL ethylene glycol + 24 mL deionized water; NiCl2·6H2O (0.96 g) + FeSO4·7H2O (4.4 g) mixed with oxalic acid (2.52 g), reacted at 25 C for 6 h, precipitate rinsed with ethanol + deionized water, oven-dried, calcined 400 C 2 h; (2) Ni0.6Fe2.4O4-UiO-66-NH2 (Sec 2.2.2): ZrCl4 (1.3 g) + 2-aminoterephthalic acid (1 g) dissolved in 100 mL DMF, Ni0.6Fe2.4O4 (0.75 g) added, refluxed 24 h at 130 C, washed with DMF + deionized water 5x, oven-dried 60 C; (3) PEI modification: 1,5-pentanedial 10 mL + composite 2 g in 100 mL DMF 12 h -> PTD; PEI 10 mL + PTD 2 g in 100 mL DMF 12 h, washed and oven-dried | DMF | ZrCl4; FeSO4.7H2O; NiCl2.6H2O | 2-aminoterephthalic acid | F1;F4 |  | polyethylenimine |  | 12 | 未报告吸附后 PXRD/XRD 对比 | Fe/Ni leaching (Fig. S2): at pH 1.0, 0.8 mg/L Fe + 0.9 mg/L Ni leached in Pb adsorption test (0.39/0.7 mg/L for Cr test); leaching decreased sharply with pH, negligible at pH 3.0 - good acid stability above pH 3.0; good thermal stability (TGA, not quantified in main text) | 5 regeneration cycles: Pb(II) removal still 92.3% at 5th cycle (CSV retention 99.85 -> 92.26, 5th 92.26 matches 92.3%); Cr(VI) 99.8% at 5th cycle; material sufficiently magnetic (4.11 emu/g) for convenient solid-liquid separation and reuse | E:\mzh3\所有正文和附件\第一波markdown\Facile preparation of magnetic Zr-MOF for adsorption of Pb(II) and Cr(VI) from water Adsorption characteristics and mechanisms.md | P0184 | 10.1016/j.cej.2021.128923 | 1 | regeneration | 298 | 1 | 227.0968 | 272.8302 | 239.6192 | 272.8302 | 3 | 260.864 | 95.47445 | 4 | 272.8302 | 循环性 | Facile preparation of magnetic Zr-MOF for adsorption of Pb(II) and Cr(VI) from water: Adsorption characteristics and mechanisms | P0184 | Post-modified MOF; Metal oxide composite
P0072 | P0072_M1 | Ni0.6Fe2.4O4-UiO-66-PEI | M3 | T1;T8 | magnetic Zr-MOF composite: Ni0.6Fe2.4O4 ferrite-impregnated UiO-66-NH2 further grafted with polyethyleneimine (PEI) | UiO-66-NH2 | Zr | 2-aminoterephthalic acid | 1 | 1 | 0 | 0 | 1 | 1 | 0 | 0 | 0 | 1 | PEI grafted onto Ni0.6Fe2.4O4-UiO-66-NH2 via glutaraldehyde (1,5-pentanedial) cross-linking: 10 mL 1,5-pentanedial + 2 g composite in 100 mL DMF, constant stirring 12 h -> PTD intermediate; then 10 mL PEI + 2 g PTD in 100 mL DMF, stirred 12 h; solid washed and oven-dried | polyethyleneimine | 1 | Ni0.6Fe2.4O4 | 1 | No |  |  | 22 |  |  | nanoparticles (TEM, Fig. S1); Ni0.6Fe2.4O4 flake-shaped loosely packed (type III isotherm, H3 hysteresis, wedge-shaped holes); surface morphology little changed after PEI modification; EDS Fe:Ni weight ratio ~4.59 (close to Ni0.6Fe2.4O4 theoretical) |  |  |  | three-step synthesis: (1) Ni0.6Fe2.4O4 ferrite (Sec 2.2.1): 6 g sodium dodecylbenzene sulfonate in 60 mL ethylene glycol + 24 mL deionized water; NiCl2·6H2O (0.96 g) + FeSO4·7H2O (4.4 g) mixed with oxalic acid (2.52 g), reacted at 25 C for 6 h, precipitate rinsed with ethanol + deionized water, oven-dried, calcined 400 C 2 h; (2) Ni0.6Fe2.4O4-UiO-66-NH2 (Sec 2.2.2): ZrCl4 (1.3 g) + 2-aminoterephthalic acid (1 g) dissolved in 100 mL DMF, Ni0.6Fe2.4O4 (0.75 g) added, refluxed 24 h at 130 C, washed with DMF + deionized water 5x, oven-dried 60 C; (3) PEI modification: 1,5-pentanedial 10 mL + composite 2 g in 100 mL DMF 12 h -> PTD; PEI 10 mL + PTD 2 g in 100 mL DMF 12 h, washed and oven-dried | DMF | ZrCl4; FeSO4.7H2O; NiCl2.6H2O | 2-aminoterephthalic acid | F1;F4 |  | polyethylenimine |  | 12 | 未报告吸附后 PXRD/XRD 对比 | Fe/Ni leaching (Fig. S2): at pH 1.0, 0.8 mg/L Fe + 0.9 mg/L Ni leached in Pb adsorption test (0.39/0.7 mg/L for Cr test); leaching decreased sharply with pH, negligible at pH 3.0 - good acid stability above pH 3.0; good thermal stability (TGA, not quantified in main text) | 5 regeneration cycles: Pb(II) removal still 92.3% at 5th cycle (CSV retention 99.85 -> 92.26, 5th 92.26 matches 92.3%); Cr(VI) 99.8% at 5th cycle; material sufficiently magnetic (4.11 emu/g) for convenient solid-liquid separation and reuse | E:\mzh3\所有正文和附件\第一波markdown\Facile preparation of magnetic Zr-MOF for adsorption of Pb(II) and Cr(VI) from water Adsorption characteristics and mechanisms.md | P0184 | 10.1016/j.cej.2021.128923 | 1 | regeneration | 298 | 1 | 227.0968 | 272.8302 | 239.6192 | 272.8302 | 4 | 259.2685 | 94.89051 | 4 | 272.8302 | 循环性 | Facile preparation of magnetic Zr-MOF for adsorption of Pb(II) and Cr(VI) from water: Adsorption characteristics and mechanisms | P0184 | Post-modified MOF; Metal oxide composite
P0072 | P0072_M1 | Ni0.6Fe2.4O4-UiO-66-PEI | M3 | T1;T8 | magnetic Zr-MOF composite: Ni0.6Fe2.4O4 ferrite-impregnated UiO-66-NH2 further grafted with polyethyleneimine (PEI) | UiO-66-NH2 | Zr | 2-aminoterephthalic acid | 1 | 1 | 0 | 0 | 1 | 1 | 0 | 0 | 0 | 1 | PEI grafted onto Ni0.6Fe2.4O4-UiO-66-NH2 via glutaraldehyde (1,5-pentanedial) cross-linking: 10 mL 1,5-pentanedial + 2 g composite in 100 mL DMF, constant stirring 12 h -> PTD intermediate; then 10 mL PEI + 2 g PTD in 100 mL DMF, stirred 12 h; solid washed and oven-dried | polyethyleneimine | 1 | Ni0.6Fe2.4O4 | 1 | No |  |  | 22 |  |  | nanoparticles (TEM, Fig. S1); Ni0.6Fe2.4O4 flake-shaped loosely packed (type III isotherm, H3 hysteresis, wedge-shaped holes); surface morphology little changed after PEI modification; EDS Fe:Ni weight ratio ~4.59 (close to Ni0.6Fe2.4O4 theoretical) |  |  |  | three-step synthesis: (1) Ni0.6Fe2.4O4 ferrite (Sec 2.2.1): 6 g sodium dodecylbenzene sulfonate in 60 mL ethylene glycol + 24 mL deionized water; NiCl2·6H2O (0.96 g) + FeSO4·7H2O (4.4 g) mixed with oxalic acid (2.52 g), reacted at 25 C for 6 h, precipitate rinsed with ethanol + deionized water, oven-dried, calcined 400 C 2 h; (2) Ni0.6Fe2.4O4-UiO-66-NH2 (Sec 2.2.2): ZrCl4 (1.3 g) + 2-aminoterephthalic acid (1 g) dissolved in 100 mL DMF, Ni0.6Fe2.4O4 (0.75 g) added, refluxed 24 h at 130 C, washed with DMF + deionized water 5x, oven-dried 60 C; (3) PEI modification: 1,5-pentanedial 10 mL + composite 2 g in 100 mL DMF 12 h -> PTD; PEI 10 mL + PTD 2 g in 100 mL DMF 12 h, washed and oven-dried | DMF | ZrCl4; FeSO4.7H2O; NiCl2.6H2O | 2-aminoterephthalic acid | F1;F4 |  | polyethylenimine |  | 12 | 未报告吸附后 PXRD/XRD 对比 | Fe/Ni leaching (Fig. S2): at pH 1.0, 0.8 mg/L Fe + 0.9 mg/L Ni leached in Pb adsorption test (0.39/0.7 mg/L for Cr test); leaching decreased sharply with pH, negligible at pH 3.0 - good acid stability above pH 3.0; good thermal stability (TGA, not quantified in main text) | 5 regeneration cycles: Pb(II) removal still 92.3% at 5th cycle (CSV retention 99.85 -> 92.26, 5th 92.26 matches 92.3%); Cr(VI) 99.8% at 5th cycle; material sufficiently magnetic (4.11 emu/g) for convenient solid-liquid separation and reuse | E:\mzh3\所有正文和附件\第一波markdown\Facile preparation of magnetic Zr-MOF for adsorption of Pb(II) and Cr(VI) from water Adsorption characteristics and mechanisms.md | P0184 | 10.1016/j.cej.2021.128923 | 1 | regeneration | 298 | 1 | 227.0968 | 272.8302 | 239.6192 | 272.8302 | 5 | 252.0887 | 92.26277 | 4 | 272.8302 | 循环性 | Facile preparation of magnetic Zr-MOF for adsorption of Pb(II) and Cr(VI) from water: Adsorption characteristics and mechanisms | P0184 | Post-modified MOF; Metal oxide composite
P0073 | P0073_M1 | MIL-125-CS | M5 | T3;T10 | MOF-chitosan composite beads: titanium-based MIL-125 embedded in chitosan matrix, solidified into beads in sodium tripolyphosphate solution | MIL-125(Ti | Ti | terephthalic acid | 1 | 1 | 0 | 0 | 1 | 1 | 0 | 0 | 0 | 1 | MIL-125 mixed with chitosan (with FeCl3 cross-linking) and dropped into 3% sodium tripolyphosphate (Na5P3O10) solution to solidify into beads at room temperature 2 h; beads contain carboxyl and hydroxyl groups derived from chitosan; chitosan wraps on MIL-125 surface enhancing water stability | chitosan | 1 | chitosan | 0 | No | [5 empty] | MIL-125: octahedral structure 5-20 um, smooth surfaces; MIL-125-CS beads: rougher and denser surface (chitosan assembled on MIL-125 layers); after Pb(II) loading surface rougher; bead morphology facilitates separation from water without filtration/centrifugation |  |  |  | two-step: (1) MIL-125(Ti) solvothermal (Sec 3.2): titanium isopropoxide C12H28O4Ti (14.64 g) + BDC (13.38 mL) in methanol (24 mL) + DMF (216 mL), stirred at room temp until homogeneous, Teflon-lined stainless steel autoclave 80 C 48 h, cooled, filtered, washed DMF x3 + methanol, vacuum dried 80 C 5 h; (2) MIL-125-CS beads (Sec 3.2, Scheme 1): FeCl3 (1.35 g) dispersed in 50 mL DI water, sodium chitosan (1.5 g) added, MIL-125 (1.5 g) added and well mixed; mixture dropped into 200 mL 3% Na5P3O10 solution with constant stirring at room temp 2 h; beads collected, washed DI water x3 | water | Ti(OiPr)4; FeCl3 | terephthalic acid | F1 |  |  |  | 2 | 未报告吸附后 PXRD/XRD 对比 | 未报告金属浸出测试 | 5 reuse cycles: adsorption capacity dropped 100.02 -> 87.70 mg/g, Pb(II)-elimination rate retained 83.85 ± 0.28% (5th cycle; CSV retention 97.63 -> 85.73); MIL-125 structure stable in water pH 2-7 (FTIR/XRD no obvious change, Sec 2.5) | E:\mzh3\所有正文和附件\第一波markdown\Facile Preparation of Metal-Organic Framework (MIL-125) Chitosan Beads for Adsorption of Pb(II) from Aqueous Solutions.md | P0185 | 10.3390/molecules23071524 | 1 | isotherm | 298 | 25 | 5.11509 | 50.15929 | 300 | 102.4012 | 1 | 99.97849 | 97.63413 | 6 | 102.4012 | 等温线 | Facile Preparation of Metal-Organic Framework (MIL-125)/Chitosan Beads for Adsorption of Pb(II) from Aqueous Solutions | P0185 | Post-modified MOF; Chitosan composite
P0073 | P0073_M1 | MIL-125-CS | M5 | T3;T10 | MOF-chitosan composite beads: titanium-based MIL-125 embedded in chitosan matrix, solidified into beads in sodium tripolyphosphate solution | MIL-125(Ti | Ti | terephthalic acid | 1 | 1 | 0 | 0 | 1 | 1 | 0 | 0 | 0 | 1 | MIL-125 mixed with chitosan (with FeCl3 cross-linking) and dropped into 3% sodium tripolyphosphate (Na5P3O10) solution to solidify into beads at room temperature 2 h; beads contain carboxyl and hydroxyl groups derived from chitosan; chitosan wraps on MIL-125 surface enhancing water stability | chitosan | 1 | chitosan | 0 | No | [5 empty] | MIL-125: octahedral structure 5-20 um, smooth surfaces; MIL-125-CS beads: rougher and denser surface (chitosan assembled on MIL-125 layers); after Pb(II) loading surface rougher; bead morphology facilitates separation from water without filtration/centrifugation |  |  |  | two-step: (1) MIL-125(Ti) solvothermal (Sec 3.2): titanium isopropoxide C12H28O4Ti (14.64 g) + BDC (13.38 mL) in methanol (24 mL) + DMF (216 mL), stirred at room temp until homogeneous, Teflon-lined stainless steel autoclave 80 C 48 h, cooled, filtered, washed DMF x3 + methanol, vacuum dried 80 C 5 h; (2) MIL-125-CS beads (Sec 3.2, Scheme 1): FeCl3 (1.35 g) dispersed in 50 mL DI water, sodium chitosan (1.5 g) added, MIL-125 (1.5 g) added and well mixed; mixture dropped into 200 mL 3% Na5P3O10 solution with constant stirring at room temp 2 h; beads collected, washed DI water x3 | water | Ti(OiPr)4; FeCl3 | terephthalic acid | F1 |  |  |  | 2 | 未报告吸附后 PXRD/XRD 对比 | 未报告金属浸出测试 | 5 reuse cycles: adsorption capacity dropped 100.02 -> 87.70 mg/g, Pb(II)-elimination rate retained 83.85 ± 0.28% (5th cycle; CSV retention 97.63 -> 85.73); MIL-125 structure stable in water pH 2-7 (FTIR/XRD no obvious change, Sec 2.5) | E:\mzh3\所有正文和附件\第一波markdown\Facile Preparation of Metal-Organic Framework (MIL-125) Chitosan Beads for Adsorption of Pb(II) from Aqueous Solutions.md | P0185 | 10.3390/molecules23071524 | 1 | isotherm | 298 | 25 | 24.55243 | 69.77581 | 300 | 102.4012 | 1 | 99.97849 | 97.63413 | 6 | 102.4012 | 等温线 | Facile Preparation of Metal-Organic Framework (MIL-125)/Chitosan Beads for Adsorption of Pb(II) from Aqueous Solutions | P0185 | Post-modified MOF; Chitosan composite
P0073 | P0073_M1 | MIL-125-CS | M5 | T3;T10 | MOF-chitosan composite beads: titanium-based MIL-125 embedded in chitosan matrix, solidified into beads in sodium tripolyphosphate solution | MIL-125(Ti | Ti | terephthalic acid | 1 | 1 | 0 | 0 | 1 | 1 | 0 | 0 | 0 | 1 | MIL-125 mixed with chitosan (with FeCl3 cross-linking) and dropped into 3% sodium tripolyphosphate (Na5P3O10) solution to solidify into beads at room temperature 2 h; beads contain carboxyl and hydroxyl groups derived from chitosan; chitosan wraps on MIL-125 surface enhancing water stability | chitosan | 1 | chitosan | 0 | No | [5 empty] | MIL-125: octahedral structure 5-20 um, smooth surfaces; MIL-125-CS beads: rougher and denser surface (chitosan assembled on MIL-125 layers); after Pb(II) loading surface rougher; bead morphology facilitates separation from water without filtration/centrifugation |  |  |  | two-step: (1) MIL-125(Ti) solvothermal (Sec 3.2): titanium isopropoxide C12H28O4Ti (14.64 g) + BDC (13.38 mL) in methanol (24 mL) + DMF (216 mL), stirred at room temp until homogeneous, Teflon-lined stainless steel autoclave 80 C 48 h, cooled, filtered, washed DMF x3 + methanol, vacuum dried 80 C 5 h; (2) MIL-125-CS beads (Sec 3.2, Scheme 1): FeCl3 (1.35 g) dispersed in 50 mL DI water, sodium chitosan (1.5 g) added, MIL-125 (1.5 g) added and well mixed; mixture dropped into 200 mL 3% Na5P3O10 solution with constant stirring at room temp 2 h; beads collected, washed DI water x3 | water | Ti(OiPr)4; FeCl3 | terephthalic acid | F1 |  |  |  | 2 | 未报告吸附后 PXRD/XRD 对比 | 未报告金属浸出测试 | 5 reuse cycles: adsorption capacity dropped 100.02 -> 87.70 mg/g, Pb(II)-elimination rate retained 83.85 ± 0.28% (5th cycle; CSV retention 97.63 -> 85.73); MIL-125 structure stable in water pH 2-7 (FTIR/XRD no obvious change, Sec 2.5) | E:\mzh3\所有正文和附件\第一波markdown\Facile Preparation of Metal-Organic Framework (MIL-125) Chitosan Beads for Adsorption of Pb(II) from Aqueous Solutions.md | P0185 | 10.3390/molecules23071524 | 1 | isotherm | 298 | 25 | 92.07161 | 81.33923 | 300 | 102.4012 | 1 | 99.97849 | 97.63413 | 6 | 102.4012 | 等温线 | Facile Preparation of Metal-Organic Framework (MIL-125)/Chitosan Beads for Adsorption of Pb(II) from Aqueous Solutions | P0185 | Post-modified MOF; Chitosan composite
P0073 | P0073_M1 | MIL-125-CS | M5 | T3;T10 | MOF-chitosan composite beads: titanium-based MIL-125 embedded in chitosan matrix, solidified into beads in sodium tripolyphosphate solution | MIL-125(Ti | Ti | terephthalic acid | 1 | 1 | 0 | 0 | 1 | 1 | 0 | 0 | 0 | 1 | MIL-125 mixed with chitosan (with FeCl3 cross-linking) and dropped into 3% sodium tripolyphosphate (Na5P3O10) solution to solidify into beads at room temperature 2 h; beads contain carboxyl and hydroxyl groups derived from chitosan; chitosan wraps on MIL-125 surface enhancing water stability | chitosan | 1 | chitosan | 0 | No | [5 empty] | MIL-125: octahedral structure 5-20 um, smooth surfaces; MIL-125-CS beads: rougher and denser surface (chitosan assembled on MIL-125 layers); after Pb(II) loading surface rougher; bead morphology facilitates separation from water without filtration/centrifugation |  |  |  | two-step: (1) MIL-125(Ti) solvothermal (Sec 3.2): titanium isopropoxide C12H28O4Ti (14.64 g) + BDC (13.38 mL) in methanol (24 mL) + DMF (216 mL), stirred at room temp until homogeneous, Teflon-lined stainless steel autoclave 80 C 48 h, cooled, filtered, washed DMF x3 + methanol, vacuum dried 80 C 5 h; (2) MIL-125-CS beads (Sec 3.2, Scheme 1): FeCl3 (1.35 g) dispersed in 50 mL DI water, sodium chitosan (1.5 g) added, MIL-125 (1.5 g) added and well mixed; mixture dropped into 200 mL 3% Na5P3O10 solution with constant stirring at room temp 2 h; beads collected, washed DI water x3 | water | Ti(OiPr)4; FeCl3 | terephthalic acid | F1 |  |  |  | 2 | 未报告吸附后 PXRD/XRD 对比 | 未报告金属浸出测试 | 5 reuse cycles: adsorption capacity dropped 100.02 -> 87.70 mg/g, Pb(II)-elimination rate retained 83.85 ± 0.28% (5th cycle; CSV retention 97.63 -> 85.73); MIL-125 structure stable in water pH 2-7 (FTIR/XRD no obvious change, Sec 2.5) | E:\mzh3\所有正文和附件\第一波markdown\Facile Preparation of Metal-Organic Framework (MIL-125) Chitosan Beads for Adsorption of Pb(II) from Aqueous Solutions.md | P0185 | 10.3390/molecules23071524 | 1 | isotherm | 298 | 25 | 198.4655 | 95.38053 | 300 | 102.4012 | 1 | 99.97849 | 97.63413 | 6 | 102.4012 | 等温线 | Facile Preparation of Metal-Organic Framework (MIL-125)/Chitosan Beads for Adsorption of Pb(II) from Aqueous Solutions | P0185 | Post-modified MOF; Chitosan composite
P0073 | P0073_M1 | MIL-125-CS | M5 | T3;T10 | MOF-chitosan composite beads: titanium-based MIL-125 embedded in chitosan matrix, solidified into beads in sodium tripolyphosphate solution | MIL-125(Ti | Ti | terephthalic acid | 1 | 1 | 0 | 0 | 1 | 1 | 0 | 0 | 0 | 1 | MIL-125 mixed with chitosan (with FeCl3 cross-linking) and dropped into 3% sodium tripolyphosphate (Na5P3O10) solution to solidify into beads at room temperature 2 h; beads contain carboxyl and hydroxyl groups derived from chitosan; chitosan wraps on MIL-125 surface enhancing water stability | chitosan | 1 | chitosan | 0 | No | [5 empty] | MIL-125: octahedral structure 5-20 um, smooth surfaces; MIL-125-CS beads: rougher and denser surface (chitosan assembled on MIL-125 layers); after Pb(II) loading surface rougher; bead morphology facilitates separation from water without filtration/centrifugation |  |  |  | two-step: (1) MIL-125(Ti) solvothermal (Sec 3.2): titanium isopropoxide C12H28O4Ti (14.64 g) + BDC (13.38 mL) in methanol (24 mL) + DMF (216 mL), stirred at room temp until homogeneous, Teflon-lined stainless steel autoclave 80 C 48 h, cooled, filtered, washed DMF x3 + methanol, vacuum dried 80 C 5 h; (2) MIL-125-CS beads (Sec 3.2, Scheme 1): FeCl3 (1.35 g) dispersed in 50 mL DI water, sodium chitosan (1.5 g) added, MIL-125 (1.5 g) added and well mixed; mixture dropped into 200 mL 3% Na5P3O10 solution with constant stirring at room temp 2 h; beads collected, washed DI water x3 | water | Ti(OiPr)4; FeCl3 | terephthalic acid | F1 |  |  |  | 2 | 未报告吸附后 PXRD/XRD 对比 | 未报告金属浸出测试 | 5 reuse cycles: adsorption capacity dropped 100.02 -> 87.70 mg/g, Pb(II)-elimination rate retained 83.85 ± 0.28% (5th cycle; CSV retention 97.63 -> 85.73); MIL-125 structure stable in water pH 2-7 (FTIR/XRD no obvious change, Sec 2.5) | E:\mzh3\所有正文和附件\第一波markdown\Facile Preparation of Metal-Organic Framework (MIL-125) Chitosan Beads for Adsorption of Pb(II) from Aqueous Solutions.md | P0185 | 10.3390/molecules23071524 | 1 | isotherm | 298 | 25 | 319.1816 | 101.7817 | 300 | 102.4012 | 1 | 99.97849 | 97.63413 | 6 | 102.4012 | 等温线 | Facile Preparation of Metal-Organic Framework (MIL-125)/Chitosan Beads for Adsorption of Pb(II) from Aqueous Solutions | P0185 | Post-modified MOF; Chitosan composite
P0073 | P0073_M1 | MIL-125-CS | M5 | T3;T10 | MOF-chitosan composite beads: titanium-based MIL-125 embedded in chitosan matrix, solidified into beads in sodium tripolyphosphate solution | MIL-125(Ti | Ti | terephthalic acid | 1 | 1 | 0 | 0 | 1 | 1 | 0 | 0 | 0 | 1 | MIL-125 mixed with chitosan (with FeCl3 cross-linking) and dropped into 3% sodium tripolyphosphate (Na5P3O10) solution to solidify into beads at room temperature 2 h; beads contain carboxyl and hydroxyl groups derived from chitosan; chitosan wraps on MIL-125 surface enhancing water stability | chitosan | 1 | chitosan | 0 | No | [5 empty] | MIL-125: octahedral structure 5-20 um, smooth surfaces; MIL-125-CS beads: rougher and denser surface (chitosan assembled on MIL-125 layers); after Pb(II) loading surface rougher; bead morphology facilitates separation from water without filtration/centrifugation |  |  |  | two-step: (1) MIL-125(Ti) solvothermal (Sec 3.2): titanium isopropoxide C12H28O4Ti (14.64 g) + BDC (13.38 mL) in methanol (24 mL) + DMF (216 mL), stirred at room temp until homogeneous, Teflon-lined stainless steel autoclave 80 C 48 h, cooled, filtered, washed DMF x3 + methanol, vacuum dried 80 C 5 h; (2) MIL-125-CS beads (Sec 3.2, Scheme 1): FeCl3 (1.35 g) dispersed in 50 mL DI water, sodium chitosan (1.5 g) added, MIL-125 (1.5 g) added and well mixed; mixture dropped into 200 mL 3% Na5P3O10 solution with constant stirring at room temp 2 h; beads collected, washed DI water x3 | water | Ti(OiPr)4; FeCl3 | terephthalic acid | F1 |  |  |  | 2 | 未报告吸附后 PXRD/XRD 对比 | 未报告金属浸出测试 | 5 reuse cycles: adsorption capacity dropped 100.02 -> 87.70 mg/g, Pb(II)-elimination rate retained 83.85 ± 0.28% (5th cycle; CSV retention 97.63 -> 85.73); MIL-125 structure stable in water pH 2-7 (FTIR/XRD no obvious change, Sec 2.5) | E:\mzh3\所有正文和附件\第一波markdown\Facile Preparation of Metal-Organic Framework (MIL-125) Chitosan Beads for Adsorption of Pb(II) from Aqueous Solutions.md | P0185 | 10.3390/molecules23071524 | 1 | isotherm | 298 | 25 | 400 | 102.4012 | 300 | 102.4012 | 1 | 99.97849 | 97.63413 | 6 | 102.4012 | 等温线 | Facile Preparation of Metal-Organic Framework (MIL-125)/Chitosan Beads for Adsorption of Pb(II) from Aqueous Solutions | P0185 | Post-modified MOF; Chitosan composite
P0073 | P0073_M1 | MIL-125-CS | M5 | T3;T10 | MOF-chitosan composite beads: titanium-based MIL-125 embedded in chitosan matrix, solidified into beads in sodium tripolyphosphate solution | MIL-125(Ti | Ti | terephthalic acid | 1 | 1 | 0 | 0 | 1 | 1 | 0 | 0 | 0 | 1 | MIL-125 mixed with chitosan (with FeCl3 cross-linking) and dropped into 3% sodium tripolyphosphate (Na5P3O10) solution to solidify into beads at room temperature 2 h; beads contain carboxyl and hydroxyl groups derived from chitosan; chitosan wraps on MIL-125 surface enhancing water stability | chitosan | 1 | chitosan | 0 | No | [5 empty] | MIL-125: octahedral structure 5-20 um, smooth surfaces; MIL-125-CS beads: rougher and denser surface (chitosan assembled on MIL-125 layers); after Pb(II) loading surface rougher; bead morphology facilitates separation from water without filtration/centrifugation |  |  |  | two-step: (1) MIL-125(Ti) solvothermal (Sec 3.2): titanium isopropoxide C12H28O4Ti (14.64 g) + BDC (13.38 mL) in methanol (24 mL) + DMF (216 mL), stirred at room temp until homogeneous, Teflon-lined stainless steel autoclave 80 C 48 h, cooled, filtered, washed DMF x3 + methanol, vacuum dried 80 C 5 h; (2) MIL-125-CS beads (Sec 3.2, Scheme 1): FeCl3 (1.35 g) dispersed in 50 mL DI water, sodium chitosan (1.5 g) added, MIL-125 (1.5 g) added and well mixed; mixture dropped into 200 mL 3% Na5P3O10 solution with constant stirring at room temp 2 h; beads collected, washed DI water x3 | water | Ti(OiPr)4; FeCl3 | terephthalic acid | F1 |  |  |  | 2 | 未报告吸附后 PXRD/XRD 对比 | 未报告金属浸出测试 | 5 reuse cycles: adsorption capacity dropped 100.02 -> 87.70 mg/g, Pb(II)-elimination rate retained 83.85 ± 0.28% (5th cycle; CSV retention 97.63 -> 85.73); MIL-125 structure stable in water pH 2-7 (FTIR/XRD no obvious change, Sec 2.5) | E:\mzh3\所有正文和附件\第一波markdown\Facile Preparation of Metal-Organic Framework (MIL-125) Chitosan Beads for Adsorption of Pb(II) from Aqueous Solutions.md | P0185 | 10.3390/molecules23071524 | 1 | kinetics | 298 | 25 | 400 | 102.4012 | 10.74169 | 60.27728 | 1 | 99.97849 | 97.63413 | 6 | 102.4012 | 动力学 | Facile Preparation of Metal-Organic Framework (MIL-125)/Chitosan Beads for Adsorption of Pb(II) from Aqueous Solutions | P0185 | Post-modified MOF; Chitosan composite
P0073 | P0073_M1 | MIL-125-CS | M5 | T3;T10 | MOF-chitosan composite beads: titanium-based MIL-125 embedded in chitosan matrix, solidified into beads in sodium tripolyphosphate solution | MIL-125(Ti | Ti | terephthalic acid | 1 | 1 | 0 | 0 | 1 | 1 | 0 | 0 | 0 | 1 | MIL-125 mixed with chitosan (with FeCl3 cross-linking) and dropped into 3% sodium tripolyphosphate (Na5P3O10) solution to solidify into beads at room temperature 2 h; beads contain carboxyl and hydroxyl groups derived from chitosan; chitosan wraps on MIL-125 surface enhancing water stability | chitosan | 1 | chitosan | 0 | No | [5 empty] | MIL-125: octahedral structure 5-20 um, smooth surfaces; MIL-125-CS beads: rougher and denser surface (chitosan assembled on MIL-125 layers); after Pb(II) loading surface rougher; bead morphology facilitates separation from water without filtration/centrifugation |  |  |  | two-step: (1) MIL-125(Ti) solvothermal (Sec 3.2): titanium isopropoxide C12H28O4Ti (14.64 g) + BDC (13.38 mL) in methanol (24 mL) + DMF (216 mL), stirred at room temp until homogeneous, Teflon-lined stainless steel autoclave 80 C 48 h, cooled, filtered, washed DMF x3 + methanol, vacuum dried 80 C 5 h; (2) MIL-125-CS beads (Sec 3.2, Scheme 1): FeCl3 (1.35 g) dispersed in 50 mL DI water, sodium chitosan (1.5 g) added, MIL-125 (1.5 g) added and well mixed; mixture dropped into 200 mL 3% Na5P3O10 solution with constant stirring at room temp 2 h; beads collected, washed DI water x3 | water | Ti(OiPr)4; FeCl3 | terephthalic acid | F1 |  |  |  | 2 | 未报告吸附后 PXRD/XRD 对比 | 未报告金属浸出测试 | 5 reuse cycles: adsorption capacity dropped 100.02 -> 87.70 mg/g, Pb(II)-elimination rate retained 83.85 ± 0.28% (5th cycle; CSV retention 97.63 -> 85.73); MIL-125 structure stable in water pH 2-7 (FTIR/XRD no obvious change, Sec 2.5) | E:\mzh3\所有正文和附件\第一波markdown\Facile Preparation of Metal-Organic Framework (MIL-125) Chitosan Beads for Adsorption of Pb(II) from Aqueous Solutions.md | P0185 | 10.3390/molecules23071524 | 1 | kinetics | 298 | 25 | 400 | 102.4012 | 29.15601 | 73.07964 | 1 | 99.97849 | 97.63413 | 6 | 102.4012 | 动力学 | Facile Preparation of Metal-Organic Framework (MIL-125)/Chitosan Beads for Adsorption of Pb(II) from Aqueous Solutions | P0185 | Post-modified MOF; Chitosan composite
P0073 | P0073_M1 | MIL-125-CS | M5 | T3;T10 | MOF-chitosan composite beads: titanium-based MIL-125 embedded in chitosan matrix, solidified into beads in sodium tripolyphosphate solution | MIL-125(Ti | Ti | terephthalic acid | 1 | 1 | 0 | 0 | 1 | 1 | 0 | 0 | 0 | 1 | MIL-125 mixed with chitosan (with FeCl3 cross-linking) and dropped into 3% sodium tripolyphosphate (Na5P3O10) solution to solidify into beads at room temperature 2 h; beads contain carboxyl and hydroxyl groups derived from chitosan; chitosan wraps on MIL-125 surface enhancing water stability | chitosan | 1 | chitosan | 0 | No | [5 empty] | MIL-125: octahedral structure 5-20 um, smooth surfaces; MIL-125-CS beads: rougher and denser surface (chitosan assembled on MIL-125 layers); after Pb(II) loading surface rougher; bead morphology facilitates separation from water without filtration/centrifugation |  |  |  | two-step: (1) MIL-125(Ti) solvothermal (Sec 3.2): titanium isopropoxide C12H28O4Ti (14.64 g) + BDC (13.38 mL) in methanol (24 mL) + DMF (216 mL), stirred at room temp until homogeneous, Teflon-lined stainless steel autoclave 80 C 48 h, cooled, filtered, washed DMF x3 + methanol, vacuum dried 80 C 5 h; (2) MIL-125-CS beads (Sec 3.2, Scheme 1): FeCl3 (1.35 g) dispersed in 50 mL DI water, sodium chitosan (1.5 g) added, MIL-125 (1.5 g) added and well mixed; mixture dropped into 200 mL 3% Na5P3O10 solution with constant stirring at room temp 2 h; beads collected, washed DI water x3 | water | Ti(OiPr)4; FeCl3 | terephthalic acid | F1 |  |  |  | 2 | 未报告吸附后 PXRD/XRD 对比 | 未报告金属浸出测试 | 5 reuse cycles: adsorption capacity dropped 100.02 -> 87.70 mg/g, Pb(II)-elimination rate retained 83.85 ± 0.28% (5th cycle; CSV retention 97.63 -> 85.73); MIL-125 structure stable in water pH 2-7 (FTIR/XRD no obvious change, Sec 2.5) | E:\mzh3\所有正文和附件\第一波markdown\Facile Preparation of Metal-Organic Framework (MIL-125) Chitosan Beads for Adsorption of Pb(II) from Aqueous Solutions.md | P0185 | 10.3390/molecules23071524 | 1 | kinetics | 298 | 25 | 400 | 102.4012 | 89.76982 | 85.46902 | 1 | 99.97849 | 97.63413 | 6 | 102.4012 | 动力学 | Facile Preparation of Metal-Organic Framework (MIL-125)/Chitosan Beads for Adsorption of Pb(II) from Aqueous Solutions | P0185 | Post-modified MOF; Chitosan composite
P0073 | P0073_M1 | MIL-125-CS | M5 | T3;T10 | MOF-chitosan composite beads: titanium-based MIL-125 embedded in chitosan matrix, solidified into beads in sodium tripolyphosphate solution | MIL-125(Ti | Ti | terephthalic acid | 1 | 1 | 0 | 0 | 1 | 1 | 0 | 0 | 0 | 1 | MIL-125 mixed with chitosan (with FeCl3 cross-linking) and dropped into 3% sodium tripolyphosphate (Na5P3O10) solution to solidify into beads at room temperature 2 h; beads contain carboxyl and hydroxyl groups derived from chitosan; chitosan wraps on MIL-125 surface enhancing water stability | chitosan | 1 | chitosan | 0 | No | [5 empty] | MIL-125: octahedral structure 5-20 um, smooth surfaces; MIL-125-CS beads: rougher and denser surface (chitosan assembled on MIL-125 layers); after Pb(II) loading surface rougher; bead morphology facilitates separation from water without filtration/centrifugation |  |  |  | two-step: (1) MIL-125(Ti) solvothermal (Sec 3.2): titanium isopropoxide C12H28O4Ti (14.64 g) + BDC (13.38 mL) in methanol (24 mL) + DMF (216 mL), stirred at room temp until homogeneous, Teflon-lined stainless steel autoclave 80 C 48 h, cooled, filtered, washed DMF x3 + methanol, vacuum dried 80 C 5 h; (2) MIL-125-CS beads (Sec 3.2, Scheme 1): FeCl3 (1.35 g) dispersed in 50 mL DI water, sodium chitosan (1.5 g) added, MIL-125 (1.5 g) added and well mixed; mixture dropped into 200 mL 3% Na5P3O10 solution with constant stirring at room temp 2 h; beads collected, washed DI water x3 | water | Ti(OiPr)4; FeCl3 | terephthalic acid | F1 |  |  |  | 2 | 未报告吸附后 PXRD/XRD 对比 | 未报告金属浸出测试 | 5 reuse cycles: adsorption capacity dropped 100.02 -> 87.70 mg/g, Pb(II)-elimination rate retained 83.85 ± 0.28% (5th cycle; CSV retention 97.63 -> 85.73); MIL-125 structure stable in water pH 2-7 (FTIR/XRD no obvious change, Sec 2.5) | E:\mzh3\所有正文和附件\第一波markdown\Facile Preparation of Metal-Organic Framework (MIL-125) Chitosan Beads for Adsorption of Pb(II) from Aqueous Solutions.md | P0185 | 10.3390/molecules23071524 | 1 | kinetics | 298 | 25 | 400 | 102.4012 | 149.6164 | 95.58702 | 1 | 99.97849 | 97.63413 | 6 | 102.4012 | 动力学 | Facile Preparation of Metal-Organic Framework (MIL-125)/Chitosan Beads for Adsorption of Pb(II) from Aqueous Solutions | P0185 | Post-modified MOF; Chitosan composite
P0073 | P0073_M1 | MIL-125-CS | M5 | T3;T10 | MOF-chitosan composite beads: titanium-based MIL-125 embedded in chitosan matrix, solidified into beads in sodium tripolyphosphate solution | MIL-125(Ti | Ti | terephthalic acid | 1 | 1 | 0 | 0 | 1 | 1 | 0 | 0 | 0 | 1 | MIL-125 mixed with chitosan (with FeCl3 cross-linking) and dropped into 3% sodium tripolyphosphate (Na5P3O10) solution to solidify into beads at room temperature 2 h; beads contain carboxyl and hydroxyl groups derived from chitosan; chitosan wraps on MIL-125 surface enhancing water stability | chitosan | 1 | chitosan | 0 | No | [5 empty] | MIL-125: octahedral structure 5-20 um, smooth surfaces; MIL-125-CS beads: rougher and denser surface (chitosan assembled on MIL-125 layers); after Pb(II) loading surface rougher; bead morphology facilitates separation from water without filtration/centrifugation |  |  |  | two-step: (1) MIL-125(Ti) solvothermal (Sec 3.2): titanium isopropoxide C12H28O4Ti (14.64 g) + BDC (13.38 mL) in methanol (24 mL) + DMF (216 mL), stirred at room temp until homogeneous, Teflon-lined stainless steel autoclave 80 C 48 h, cooled, filtered, washed DMF x3 + methanol, vacuum dried 80 C 5 h; (2) MIL-125-CS beads (Sec 3.2, Scheme 1): FeCl3 (1.35 g) dispersed in 50 mL DI water, sodium chitosan (1.5 g) added, MIL-125 (1.5 g) added and well mixed; mixture dropped into 200 mL 3% Na5P3O10 solution with constant stirring at room temp 2 h; beads collected, washed DI water x3 | water | Ti(OiPr)4; FeCl3 | terephthalic acid | F1 |  |  |  | 2 | 未报告吸附后 PXRD/XRD 对比 | 未报告金属浸出测试 | 5 reuse cycles: adsorption capacity dropped 100.02 -> 87.70 mg/g, Pb(II)-elimination rate retained 83.85 ± 0.28% (5th cycle; CSV retention 97.63 -> 85.73); MIL-125 structure stable in water pH 2-7 (FTIR/XRD no obvious change, Sec 2.5) | E:\mzh3\所有正文和附件\第一波markdown\Facile Preparation of Metal-Organic Framework (MIL-125) Chitosan Beads for Adsorption of Pb(II) from Aqueous Solutions.md | P0185 | 10.3390/molecules23071524 | 1 | kinetics | 298 | 25 | 400 | 102.4012 | 238.6189 | 101.9882 | 1 | 99.97849 | 97.63413 | 6 | 102.4012 | 动力学 | Facile Preparation of Metal-Organic Framework (MIL-125)/Chitosan Beads for Adsorption of Pb(II) from Aqueous Solutions | P0185 | Post-modified MOF; Chitosan composite
P0073 | P0073_M1 | MIL-125-CS | M5 | T3;T10 | MOF-chitosan composite beads: titanium-based MIL-125 embedded in chitosan matrix, solidified into beads in sodium tripolyphosphate solution | MIL-125(Ti | Ti | terephthalic acid | 1 | 1 | 0 | 0 | 1 | 1 | 0 | 0 | 0 | 1 | MIL-125 mixed with chitosan (with FeCl3 cross-linking) and dropped into 3% sodium tripolyphosphate (Na5P3O10) solution to solidify into beads at room temperature 2 h; beads contain carboxyl and hydroxyl groups derived from chitosan; chitosan wraps on MIL-125 surface enhancing water stability | chitosan | 1 | chitosan | 0 | No | [5 empty] | MIL-125: octahedral structure 5-20 um, smooth surfaces; MIL-125-CS beads: rougher and denser surface (chitosan assembled on MIL-125 layers); after Pb(II) loading surface rougher; bead morphology facilitates separation from water without filtration/centrifugation |  |  |  | two-step: (1) MIL-125(Ti) solvothermal (Sec 3.2): titanium isopropoxide C12H28O4Ti (14.64 g) + BDC (13.38 mL) in methanol (24 mL) + DMF (216 mL), stirred at room temp until homogeneous, Teflon-lined stainless steel autoclave 80 C 48 h, cooled, filtered, washed DMF x3 + methanol, vacuum dried 80 C 5 h; (2) MIL-125-CS beads (Sec 3.2, Scheme 1): FeCl3 (1.35 g) dispersed in 50 mL DI water, sodium chitosan (1.5 g) added, MIL-125 (1.5 g) added and well mixed; mixture dropped into 200 mL 3% Na5P3O10 solution with constant stirring at room temp 2 h; beads collected, washed DI water x3 | water | Ti(OiPr)4; FeCl3 | terephthalic acid | F1 |  |  |  | 2 | 未报告吸附后 PXRD/XRD 对比 | 未报告金属浸出测试 | 5 reuse cycles: adsorption capacity dropped 100.02 -> 87.70 mg/g, Pb(II)-elimination rate retained 83.85 ± 0.28% (5th cycle; CSV retention 97.63 -> 85.73); MIL-125 structure stable in water pH 2-7 (FTIR/XRD no obvious change, Sec 2.5) | E:\mzh3\所有正文和附件\第一波markdown\Facile Preparation of Metal-Organic Framework (MIL-125) Chitosan Beads for Adsorption of Pb(II) from Aqueous Solutions.md | P0185 | 10.3390/molecules23071524 | 1 | kinetics | 298 | 25 | 400 | 102.4012 | 300 | 102.4012 | 1 | 99.97849 | 97.63413 | 6 | 102.4012 | 动力学 | Facile Preparation of Metal-Organic Framework (MIL-125)/Chitosan Beads for Adsorption of Pb(II) from Aqueous Solutions | P0185 | Post-modified MOF; Chitosan composite
P0073 | P0073_M1 | MIL-125-CS | M5 | T3;T10 | MOF-chitosan composite beads: titanium-based MIL-125 embedded in chitosan matrix, solidified into beads in sodium tripolyphosphate solution | MIL-125(Ti | Ti | terephthalic acid | 1 | 1 | 0 | 0 | 1 | 1 | 0 | 0 | 0 | 1 | MIL-125 mixed with chitosan (with FeCl3 cross-linking) and dropped into 3% sodium tripolyphosphate (Na5P3O10) solution to solidify into beads at room temperature 2 h; beads contain carboxyl and hydroxyl groups derived from chitosan; chitosan wraps on MIL-125 surface enhancing water stability | chitosan | 1 | chitosan | 0 | No | [5 empty] | MIL-125: octahedral structure 5-20 um, smooth surfaces; MIL-125-CS beads: rougher and denser surface (chitosan assembled on MIL-125 layers); after Pb(II) loading surface rougher; bead morphology facilitates separation from water without filtration/centrifugation |  |  |  | two-step: (1) MIL-125(Ti) solvothermal (Sec 3.2): titanium isopropoxide C12H28O4Ti (14.64 g) + BDC (13.38 mL) in methanol (24 mL) + DMF (216 mL), stirred at room temp until homogeneous, Teflon-lined stainless steel autoclave 80 C 48 h, cooled, filtered, washed DMF x3 + methanol, vacuum dried 80 C 5 h; (2) MIL-125-CS beads (Sec 3.2, Scheme 1): FeCl3 (1.35 g) dispersed in 50 mL DI water, sodium chitosan (1.5 g) added, MIL-125 (1.5 g) added and well mixed; mixture dropped into 200 mL 3% Na5P3O10 solution with constant stirring at room temp 2 h; beads collected, washed DI water x3 | water | Ti(OiPr)4; FeCl3 | terephthalic acid | F1 |  |  |  | 2 | 未报告吸附后 PXRD/XRD 对比 | 未报告金属浸出测试 | 5 reuse cycles: adsorption capacity dropped 100.02 -> 87.70 mg/g, Pb(II)-elimination rate retained 83.85 ± 0.28% (5th cycle; CSV retention 97.63 -> 85.73); MIL-125 structure stable in water pH 2-7 (FTIR/XRD no obvious change, Sec 2.5) | E:\mzh3\所有正文和附件\第一波markdown\Facile Preparation of Metal-Organic Framework (MIL-125) Chitosan Beads for Adsorption of Pb(II) from Aqueous Solutions.md | P0185 | 10.3390/molecules23071524 | 1 | ph | 298 | 25 | 400 | 102.4012 | 300 | 102.4012 | 1 | 99.97849 | 97.63413 | 2 | 40.4528 | pH | Facile Preparation of Metal-Organic Framework (MIL-125)/Chitosan Beads for Adsorption of Pb(II) from Aqueous Solutions | P0185 | Post-modified MOF; Chitosan composite
P0073 | P0073_M1 | MIL-125-CS | M5 | T3;T10 | MOF-chitosan composite beads: titanium-based MIL-125 embedded in chitosan matrix, solidified into beads in sodium tripolyphosphate solution | MIL-125(Ti | Ti | terephthalic acid | 1 | 1 | 0 | 0 | 1 | 1 | 0 | 0 | 0 | 1 | MIL-125 mixed with chitosan (with FeCl3 cross-linking) and dropped into 3% sodium tripolyphosphate (Na5P3O10) solution to solidify into beads at room temperature 2 h; beads contain carboxyl and hydroxyl groups derived from chitosan; chitosan wraps on MIL-125 surface enhancing water stability | chitosan | 1 | chitosan | 0 | No | [5 empty] | MIL-125: octahedral structure 5-20 um, smooth surfaces; MIL-125-CS beads: rougher and denser surface (chitosan assembled on MIL-125 layers); after Pb(II) loading surface rougher; bead morphology facilitates separation from water without filtration/centrifugation |  |  |  | two-step: (1) MIL-125(Ti) solvothermal (Sec 3.2): titanium isopropoxide C12H28O4Ti (14.64 g) + BDC (13.38 mL) in methanol (24 mL) + DMF (216 mL), stirred at room temp until homogeneous, Teflon-lined stainless steel autoclave 80 C 48 h, cooled, filtered, washed DMF x3 + methanol, vacuum dried 80 C 5 h; (2) MIL-125-CS beads (Sec 3.2, Scheme 1): FeCl3 (1.35 g) dispersed in 50 mL DI water, sodium chitosan (1.5 g) added, MIL-125 (1.5 g) added and well mixed; mixture dropped into 200 mL 3% Na5P3O10 solution with constant stirring at room temp 2 h; beads collected, washed DI water x3 | water | Ti(OiPr)4; FeCl3 | terephthalic acid | F1 |  |  |  | 2 | 未报告吸附后 PXRD/XRD 对比 | 未报告金属浸出测试 | 5 reuse cycles: adsorption capacity dropped 100.02 -> 87.70 mg/g, Pb(II)-elimination rate retained 83.85 ± 0.28% (5th cycle; CSV retention 97.63 -> 85.73); MIL-125 structure stable in water pH 2-7 (FTIR/XRD no obvious change, Sec 2.5) | E:\mzh3\所有正文和附件\第一波markdown\Facile Preparation of Metal-Organic Framework (MIL-125) Chitosan Beads for Adsorption of Pb(II) from Aqueous Solutions.md | P0185 | 10.3390/molecules23071524 | 1 | ph | 298 | 25 | 400 | 102.4012 | 300 | 102.4012 | 1 | 99.97849 | 97.63413 | 3 | 89.03472 | pH | Facile Preparation of Metal-Organic Framework (MIL-125)/Chitosan Beads for Adsorption of Pb(II) from Aqueous Solutions | P0185 | Post-modified MOF; Chitosan composite
P0073 | P0073_M1 | MIL-125-CS | M5 | T3;T10 | MOF-chitosan composite beads: titanium-based MIL-125 embedded in chitosan matrix, solidified into beads in sodium tripolyphosphate solution | MIL-125(Ti | Ti | terephthalic acid | 1 | 1 | 0 | 0 | 1 | 1 | 0 | 0 | 0 | 1 | MIL-125 mixed with chitosan (with FeCl3 cross-linking) and dropped into 3% sodium tripolyphosphate (Na5P3O10) solution to solidify into beads at room temperature 2 h; beads contain carboxyl and hydroxyl groups derived from chitosan; chitosan wraps on MIL-125 surface enhancing water stability | chitosan | 1 | chitosan | 0 | No | [5 empty] | MIL-125: octahedral structure 5-20 um, smooth surfaces; MIL-125-CS beads: rougher and denser surface (chitosan assembled on MIL-125 layers); after Pb(II) loading surface rougher; bead morphology facilitates separation from water without filtration/centrifugation |  |  |  | two-step: (1) MIL-125(Ti) solvothermal (Sec 3.2): titanium isopropoxide C12H28O4Ti (14.64 g) + BDC (13.38 mL) in methanol (24 mL) + DMF (216 mL), stirred at room temp until homogeneous, Teflon-lined stainless steel autoclave 80 C 48 h, cooled, filtered, washed DMF x3 + methanol, vacuum dried 80 C 5 h; (2) MIL-125-CS beads (Sec 3.2, Scheme 1): FeCl3 (1.35 g) dispersed in 50 mL DI water, sodium chitosan (1.5 g) added, MIL-125 (1.5 g) added and well mixed; mixture dropped into 200 mL 3% Na5P3O10 solution with constant stirring at room temp 2 h; beads collected, washed DI water x3 | water | Ti(OiPr)4; FeCl3 | terephthalic acid | F1 |  |  |  | 2 | 未报告吸附后 PXRD/XRD 对比 | 未报告金属浸出测试 | 5 reuse cycles: adsorption capacity dropped 100.02 -> 87.70 mg/g, Pb(II)-elimination rate retained 83.85 ± 0.28% (5th cycle; CSV retention 97.63 -> 85.73); MIL-125 structure stable in water pH 2-7 (FTIR/XRD no obvious change, Sec 2.5) | E:\mzh3\所有正文和附件\第一波markdown\Facile Preparation of Metal-Organic Framework (MIL-125) Chitosan Beads for Adsorption of Pb(II) from Aqueous Solutions.md | P0185 | 10.3390/molecules23071524 | 1 | ph | 298 | 25 | 400 | 102.4012 | 300 | 102.4012 | 1 | 99.97849 | 97.63413 | 4 | 94.68975 | pH | Facile Preparation of Metal-Organic Framework (MIL-125)/Chitosan Beads for Adsorption of Pb(II) from Aqueous Solutions | P0185 | Post-modified MOF; Chitosan composite
P0073 | P0073_M1 | MIL-125-CS | M5 | T3;T10 | MOF-chitosan composite beads: titanium-based MIL-125 embedded in chitosan matrix, solidified into beads in sodium tripolyphosphate solution | MIL-125(Ti | Ti | terephthalic acid | 1 | 1 | 0 | 0 | 1 | 1 | 0 | 0 | 0 | 1 | MIL-125 mixed with chitosan (with FeCl3 cross-linking) and dropped into 3% sodium tripolyphosphate (Na5P3O10) solution to solidify into beads at room temperature 2 h; beads contain carboxyl and hydroxyl groups derived from chitosan; chitosan wraps on MIL-125 surface enhancing water stability | chitosan | 1 | chitosan | 0 | No | [5 empty] | MIL-125: octahedral structure 5-20 um, smooth surfaces; MIL-125-CS beads: rougher and denser surface (chitosan assembled on MIL-125 layers); after Pb(II) loading surface rougher; bead morphology facilitates separation from water without filtration/centrifugation |  |  |  | two-step: (1) MIL-125(Ti) solvothermal (Sec 3.2): titanium isopropoxide C12H28O4Ti (14.64 g) + BDC (13.38 mL) in methanol (24 mL) + DMF (216 mL), stirred at room temp until homogeneous, Teflon-lined stainless steel autoclave 80 C 48 h, cooled, filtered, washed DMF x3 + methanol, vacuum dried 80 C 5 h; (2) MIL-125-CS beads (Sec 3.2, Scheme 1): FeCl3 (1.35 g) dispersed in 50 mL DI water, sodium chitosan (1.5 g) added, MIL-125 (1.5 g) added and well mixed; mixture dropped into 200 mL 3% Na5P3O10 solution with constant stirring at room temp 2 h; beads collected, washed DI water x3 | water | Ti(OiPr)4; FeCl3 | terephthalic acid | F1 |  |  |  | 2 | 未报告吸附后 PXRD/XRD 对比 | 未报告金属浸出测试 | 5 reuse cycles: adsorption capacity dropped 100.02 -> 87.70 mg/g, Pb(II)-elimination rate retained 83.85 ± 0.28% (5th cycle; CSV retention 97.63 -> 85.73); MIL-125 structure stable in water pH 2-7 (FTIR/XRD no obvious change, Sec 2.5) | E:\mzh3\所有正文和附件\第一波markdown\Facile Preparation of Metal-Organic Framework (MIL-125) Chitosan Beads for Adsorption of Pb(II) from Aqueous Solutions.md | P0185 | 10.3390/molecules23071524 | 1 | ph | 298 | 25 | 400 | 102.4012 | 300 | 102.4012 | 1 | 99.97849 | 97.63413 | 5 | 98.03137 | pH | Facile Preparation of Metal-Organic Framework (MIL-125)/Chitosan Beads for Adsorption of Pb(II) from Aqueous Solutions | P0185 | Post-modified MOF; Chitosan composite
P0073 | P0073_M1 | MIL-125-CS | M5 | T3;T10 | MOF-chitosan composite beads: titanium-based MIL-125 embedded in chitosan matrix, solidified into beads in sodium tripolyphosphate solution | MIL-125(Ti | Ti | terephthalic acid | 1 | 1 | 0 | 0 | 1 | 1 | 0 | 0 | 0 | 1 | MIL-125 mixed with chitosan (with FeCl3 cross-linking) and dropped into 3% sodium tripolyphosphate (Na5P3O10) solution to solidify into beads at room temperature 2 h; beads contain carboxyl and hydroxyl groups derived from chitosan; chitosan wraps on MIL-125 surface enhancing water stability | chitosan | 1 | chitosan | 0 | No | [5 empty] | MIL-125: octahedral structure 5-20 um, smooth surfaces; MIL-125-CS beads: rougher and denser surface (chitosan assembled on MIL-125 layers); after Pb(II) loading surface rougher; bead morphology facilitates separation from water without filtration/centrifugation |  |  |  | two-step: (1) MIL-125(Ti) solvothermal (Sec 3.2): titanium isopropoxide C12H28O4Ti (14.64 g) + BDC (13.38 mL) in methanol (24 mL) + DMF (216 mL), stirred at room temp until homogeneous, Teflon-lined stainless steel autoclave 80 C 48 h, cooled, filtered, washed DMF x3 + methanol, vacuum dried 80 C 5 h; (2) MIL-125-CS beads (Sec 3.2, Scheme 1): FeCl3 (1.35 g) dispersed in 50 mL DI water, sodium chitosan (1.5 g) added, MIL-125 (1.5 g) added and well mixed; mixture dropped into 200 mL 3% Na5P3O10 solution with constant stirring at room temp 2 h; beads collected, washed DI water x3 | water | Ti(OiPr)4; FeCl3 | terephthalic acid | F1 |  |  |  | 2 | 未报告吸附后 PXRD/XRD 对比 | 未报告金属浸出测试 | 5 reuse cycles: adsorption capacity dropped 100.02 -> 87.70 mg/g, Pb(II)-elimination rate retained 83.85 ± 0.28% (5th cycle; CSV retention 97.63 -> 85.73); MIL-125 structure stable in water pH 2-7 (FTIR/XRD no obvious change, Sec 2.5) | E:\mzh3\所有正文和附件\第一波markdown\Facile Preparation of Metal-Organic Framework (MIL-125) Chitosan Beads for Adsorption of Pb(II) from Aqueous Solutions.md | P0185 | 10.3390/molecules23071524 | 1 | ph | 298 | 25 | 400 | 102.4012 | 300 | 102.4012 | 1 | 99.97849 | 97.63413 | 6 | 102.4012 | pH | Facile Preparation of Metal-Organic Framework (MIL-125)/Chitosan Beads for Adsorption of Pb(II) from Aqueous Solutions | P0185 | Post-modified MOF; Chitosan composite
P0073 | P0073_M1 | MIL-125-CS | M5 | T3;T10 | MOF-chitosan composite beads: titanium-based MIL-125 embedded in chitosan matrix, solidified into beads in sodium tripolyphosphate solution | MIL-125(Ti | Ti | terephthalic acid | 1 | 1 | 0 | 0 | 1 | 1 | 0 | 0 | 0 | 1 | MIL-125 mixed with chitosan (with FeCl3 cross-linking) and dropped into 3% sodium tripolyphosphate (Na5P3O10) solution to solidify into beads at room temperature 2 h; beads contain carboxyl and hydroxyl groups derived from chitosan; chitosan wraps on MIL-125 surface enhancing water stability | chitosan | 1 | chitosan | 0 | No | [5 empty] | MIL-125: octahedral structure 5-20 um, smooth surfaces; MIL-125-CS beads: rougher and denser surface (chitosan assembled on MIL-125 layers); after Pb(II) loading surface rougher; bead morphology facilitates separation from water without filtration/centrifugation |  |  |  | two-step: (1) MIL-125(Ti) solvothermal (Sec 3.2): titanium isopropoxide C12H28O4Ti (14.64 g) + BDC (13.38 mL) in methanol (24 mL) + DMF (216 mL), stirred at room temp until homogeneous, Teflon-lined stainless steel autoclave 80 C 48 h, cooled, filtered, washed DMF x3 + methanol, vacuum dried 80 C 5 h; (2) MIL-125-CS beads (Sec 3.2, Scheme 1): FeCl3 (1.35 g) dispersed in 50 mL DI water, sodium chitosan (1.5 g) added, MIL-125 (1.5 g) added and well mixed; mixture dropped into 200 mL 3% Na5P3O10 solution with constant stirring at room temp 2 h; beads collected, washed DI water x3 | water | Ti(OiPr)4; FeCl3 | terephthalic acid | F1 |  |  |  | 2 | 未报告吸附后 PXRD/XRD 对比 | 未报告金属浸出测试 | 5 reuse cycles: adsorption capacity dropped 100.02 -> 87.70 mg/g, Pb(II)-elimination rate retained 83.85 ± 0.28% (5th cycle; CSV retention 97.63 -> 85.73); MIL-125 structure stable in water pH 2-7 (FTIR/XRD no obvious change, Sec 2.5) | E:\mzh3\所有正文和附件\第一波markdown\Facile Preparation of Metal-Organic Framework (MIL-125) Chitosan Beads for Adsorption of Pb(II) from Aqueous Solutions.md | P0185 | 10.3390/molecules23071524 | 1 | ph | 298 | 25 | 400 | 102.4012 | 300 | 102.4012 | 1 | 99.97849 | 97.63413 | 7 | 82.09444 | pH | Facile Preparation of Metal-Organic Framework (MIL-125)/Chitosan Beads for Adsorption of Pb(II) from Aqueous Solutions | P0185 | Post-modified MOF; Chitosan composite
P0073 | P0073_M1 | MIL-125-CS | M5 | T3;T10 | MOF-chitosan composite beads: titanium-based MIL-125 embedded in chitosan matrix, solidified into beads in sodium tripolyphosphate solution | MIL-125(Ti | Ti | terephthalic acid | 1 | 1 | 0 | 0 | 1 | 1 | 0 | 0 | 0 | 1 | MIL-125 mixed with chitosan (with FeCl3 cross-linking) and dropped into 3% sodium tripolyphosphate (Na5P3O10) solution to solidify into beads at room temperature 2 h; beads contain carboxyl and hydroxyl groups derived from chitosan; chitosan wraps on MIL-125 surface enhancing water stability | chitosan | 1 | chitosan | 0 | No | [5 empty] | MIL-125: octahedral structure 5-20 um, smooth surfaces; MIL-125-CS beads: rougher and denser surface (chitosan assembled on MIL-125 layers); after Pb(II) loading surface rougher; bead morphology facilitates separation from water without filtration/centrifugation |  |  |  | two-step: (1) MIL-125(Ti) solvothermal (Sec 3.2): titanium isopropoxide C12H28O4Ti (14.64 g) + BDC (13.38 mL) in methanol (24 mL) + DMF (216 mL), stirred at room temp until homogeneous, Teflon-lined stainless steel autoclave 80 C 48 h, cooled, filtered, washed DMF x3 + methanol, vacuum dried 80 C 5 h; (2) MIL-125-CS beads (Sec 3.2, Scheme 1): FeCl3 (1.35 g) dispersed in 50 mL DI water, sodium chitosan (1.5 g) added, MIL-125 (1.5 g) added and well mixed; mixture dropped into 200 mL 3% Na5P3O10 solution with constant stirring at room temp 2 h; beads collected, washed DI water x3 | water | Ti(OiPr)4; FeCl3 | terephthalic acid | F1 |  |  |  | 2 | 未报告吸附后 PXRD/XRD 对比 | 未报告金属浸出测试 | 5 reuse cycles: adsorption capacity dropped 100.02 -> 87.70 mg/g, Pb(II)-elimination rate retained 83.85 ± 0.28% (5th cycle; CSV retention 97.63 -> 85.73); MIL-125 structure stable in water pH 2-7 (FTIR/XRD no obvious change, Sec 2.5) | E:\mzh3\所有正文和附件\第一波markdown\Facile Preparation of Metal-Organic Framework (MIL-125) Chitosan Beads for Adsorption of Pb(II) from Aqueous Solutions.md | P0185 | 10.3390/molecules23071524 | 1 | temperature | 273 | 25 | 400 | 102.4956 | 300 | 102.4012 | 1 | 99.97849 | 97.63413 | 6 | 102.4012 | 温度 | Facile Preparation of Metal-Organic Framework (MIL-125)/Chitosan Beads for Adsorption of Pb(II) from Aqueous Solutions | P0185 | Post-modified MOF; Chitosan composite
P0073 | P0073_M1 | MIL-125-CS | M5 | T3;T10 | MOF-chitosan composite beads: titanium-based MIL-125 embedded in chitosan matrix, solidified into beads in sodium tripolyphosphate solution | MIL-125(Ti | Ti | terephthalic acid | 1 | 1 | 0 | 0 | 1 | 1 | 0 | 0 | 0 | 1 | MIL-125 mixed with chitosan (with FeCl3 cross-linking) and dropped into 3% sodium tripolyphosphate (Na5P3O10) solution to solidify into beads at room temperature 2 h; beads contain carboxyl and hydroxyl groups derived from chitosan; chitosan wraps on MIL-125 surface enhancing water stability | chitosan | 1 | chitosan | 0 | No | [5 empty] | MIL-125: octahedral structure 5-20 um, smooth surfaces; MIL-125-CS beads: rougher and denser surface (chitosan assembled on MIL-125 layers); after Pb(II) loading surface rougher; bead morphology facilitates separation from water without filtration/centrifugation |  |  |  | two-step: (1) MIL-125(Ti) solvothermal (Sec 3.2): titanium isopropoxide C12H28O4Ti (14.64 g) + BDC (13.38 mL) in methanol (24 mL) + DMF (216 mL), stirred at room temp until homogeneous, Teflon-lined stainless steel autoclave 80 C 48 h, cooled, filtered, washed DMF x3 + methanol, vacuum dried 80 C 5 h; (2) MIL-125-CS beads (Sec 3.2, Scheme 1): FeCl3 (1.35 g) dispersed in 50 mL DI water, sodium chitosan (1.5 g) added, MIL-125 (1.5 g) added and well mixed; mixture dropped into 200 mL 3% Na5P3O10 solution with constant stirring at room temp 2 h; beads collected, washed DI water x3 | water | Ti(OiPr)4; FeCl3 | terephthalic acid | F1 |  |  |  | 2 | 未报告吸附后 PXRD/XRD 对比 | 未报告金属浸出测试 | 5 reuse cycles: adsorption capacity dropped 100.02 -> 87.70 mg/g, Pb(II)-elimination rate retained 83.85 ± 0.28% (5th cycle; CSV retention 97.63 -> 85.73); MIL-125 structure stable in water pH 2-7 (FTIR/XRD no obvious change, Sec 2.5) | E:\mzh3\所有正文和附件\第一波markdown\Facile Preparation of Metal-Organic Framework (MIL-125) Chitosan Beads for Adsorption of Pb(II) from Aqueous Solutions.md | P0185 | 10.3390/molecules23071524 | 1 | temperature | 278 | 25 | 400 | 103.278 | 300 | 102.4012 | 1 | 99.97849 | 97.63413 | 6 | 102.4012 | 温度 | Facile Preparation of Metal-Organic Framework (MIL-125)/Chitosan Beads for Adsorption of Pb(II) from Aqueous Solutions | P0185 | Post-modified MOF; Chitosan composite
P0073 | P0073_M1 | MIL-125-CS | M5 | T3;T10 | MOF-chitosan composite beads: titanium-based MIL-125 embedded in chitosan matrix, solidified into beads in sodium tripolyphosphate solution | MIL-125(Ti | Ti | terephthalic acid | 1 | 1 | 0 | 0 | 1 | 1 | 0 | 0 | 0 | 1 | MIL-125 mixed with chitosan (with FeCl3 cross-linking) and dropped into 3% sodium tripolyphosphate (Na5P3O10) solution to solidify into beads at room temperature 2 h; beads contain carboxyl and hydroxyl groups derived from chitosan; chitosan wraps on MIL-125 surface enhancing water stability | chitosan | 1 | chitosan | 0 | No | [5 empty] | MIL-125: octahedral structure 5-20 um, smooth surfaces; MIL-125-CS beads: rougher and denser surface (chitosan assembled on MIL-125 layers); after Pb(II) loading surface rougher; bead morphology facilitates separation from water without filtration/centrifugation |  |  |  | two-step: (1) MIL-125(Ti) solvothermal (Sec 3.2): titanium isopropoxide C12H28O4Ti (14.64 g) + BDC (13.38 mL) in methanol (24 mL) + DMF (216 mL), stirred at room temp until homogeneous, Teflon-lined stainless steel autoclave 80 C 48 h, cooled, filtered, washed DMF x3 + methanol, vacuum dried 80 C 5 h; (2) MIL-125-CS beads (Sec 3.2, Scheme 1): FeCl3 (1.35 g) dispersed in 50 mL DI water, sodium chitosan (1.5 g) added, MIL-125 (1.5 g) added and well mixed; mixture dropped into 200 mL 3% Na5P3O10 solution with constant stirring at room temp 2 h; beads collected, washed DI water x3 | water | Ti(OiPr)4; FeCl3 | terephthalic acid | F1 |  |  |  | 2 | 未报告吸附后 PXRD/XRD 对比 | 未报告金属浸出测试 | 5 reuse cycles: adsorption capacity dropped 100.02 -> 87.70 mg/g, Pb(II)-elimination rate retained 83.85 ± 0.28% (5th cycle; CSV retention 97.63 -> 85.73); MIL-125 structure stable in water pH 2-7 (FTIR/XRD no obvious change, Sec 2.5) | E:\mzh3\所有正文和附件\第一波markdown\Facile Preparation of Metal-Organic Framework (MIL-125) Chitosan Beads for Adsorption of Pb(II) from Aqueous Solutions.md | P0185 | 10.3390/molecules23071524 | 1 | temperature | 283 | 25 | 400 | 104.822 | 300 | 102.4012 | 1 | 99.97849 | 97.63413 | 6 | 102.4012 | 温度 | Facile Preparation of Metal-Organic Framework (MIL-125)/Chitosan Beads for Adsorption of Pb(II) from Aqueous Solutions | P0185 | Post-modified MOF; Chitosan composite
P0073 | P0073_M1 | MIL-125-CS | M5 | T3;T10 | MOF-chitosan composite beads: titanium-based MIL-125 embedded in chitosan matrix, solidified into beads in sodium tripolyphosphate solution | MIL-125(Ti | Ti | terephthalic acid | 1 | 1 | 0 | 0 | 1 | 1 | 0 | 0 | 0 | 1 | MIL-125 mixed with chitosan (with FeCl3 cross-linking) and dropped into 3% sodium tripolyphosphate (Na5P3O10) solution to solidify into beads at room temperature 2 h; beads contain carboxyl and hydroxyl groups derived from chitosan; chitosan wraps on MIL-125 surface enhancing water stability | chitosan | 1 | chitosan | 0 | No | [5 empty] | MIL-125: octahedral structure 5-20 um, smooth surfaces; MIL-125-CS beads: rougher and denser surface (chitosan assembled on MIL-125 layers); after Pb(II) loading surface rougher; bead morphology facilitates separation from water without filtration/centrifugation |  |  |  | two-step: (1) MIL-125(Ti) solvothermal (Sec 3.2): titanium isopropoxide C12H28O4Ti (14.64 g) + BDC (13.38 mL) in methanol (24 mL) + DMF (216 mL), stirred at room temp until homogeneous, Teflon-lined stainless steel autoclave 80 C 48 h, cooled, filtered, washed DMF x3 + methanol, vacuum dried 80 C 5 h; (2) MIL-125-CS beads (Sec 3.2, Scheme 1): FeCl3 (1.35 g) dispersed in 50 mL DI water, sodium chitosan (1.5 g) added, MIL-125 (1.5 g) added and well mixed; mixture dropped into 200 mL 3% Na5P3O10 solution with constant stirring at room temp 2 h; beads collected, washed DI water x3 | water | Ti(OiPr)4; FeCl3 | terephthalic acid | F1 |  |  |  | 2 | 未报告吸附后 PXRD/XRD 对比 | 未报告金属浸出测试 | 5 reuse cycles: adsorption capacity dropped 100.02 -> 87.70 mg/g, Pb(II)-elimination rate retained 83.85 ± 0.28% (5th cycle; CSV retention 97.63 -> 85.73); MIL-125 structure stable in water pH 2-7 (FTIR/XRD no obvious change, Sec 2.5) | E:\mzh3\所有正文和附件\第一波markdown\Facile Preparation of Metal-Organic Framework (MIL-125) Chitosan Beads for Adsorption of Pb(II) from Aqueous Solutions.md | P0185 | 10.3390/molecules23071524 | 1 | regeneration | 298 | 25 | 400 | 102.4012 | 300 | 102.4012 | 1 | 99.97849 | 97.63413 | 6 | 102.4012 | 循环性 | Facile Preparation of Metal-Organic Framework (MIL-125)/Chitosan Beads for Adsorption of Pb(II) from Aqueous Solutions | P0185 | Post-modified MOF; Chitosan composite
P0073 | P0073_M1 | MIL-125-CS | M5 | T3;T10 | MOF-chitosan composite beads: titanium-based MIL-125 embedded in chitosan matrix, solidified into beads in sodium tripolyphosphate solution | MIL-125(Ti | Ti | terephthalic acid | 1 | 1 | 0 | 0 | 1 | 1 | 0 | 0 | 0 | 1 | MIL-125 mixed with chitosan (with FeCl3 cross-linking) and dropped into 3% sodium tripolyphosphate (Na5P3O10) solution to solidify into beads at room temperature 2 h; beads contain carboxyl and hydroxyl groups derived from chitosan; chitosan wraps on MIL-125 surface enhancing water stability | chitosan | 1 | chitosan | 0 | No | [5 empty] | MIL-125: octahedral structure 5-20 um, smooth surfaces; MIL-125-CS beads: rougher and denser surface (chitosan assembled on MIL-125 layers); after Pb(II) loading surface rougher; bead morphology facilitates separation from water without filtration/centrifugation |  |  |  | two-step: (1) MIL-125(Ti) solvothermal (Sec 3.2): titanium isopropoxide C12H28O4Ti (14.64 g) + BDC (13.38 mL) in methanol (24 mL) + DMF (216 mL), stirred at room temp until homogeneous, Teflon-lined stainless steel autoclave 80 C 48 h, cooled, filtered, washed DMF x3 + methanol, vacuum dried 80 C 5 h; (2) MIL-125-CS beads (Sec 3.2, Scheme 1): FeCl3 (1.35 g) dispersed in 50 mL DI water, sodium chitosan (1.5 g) added, MIL-125 (1.5 g) added and well mixed; mixture dropped into 200 mL 3% Na5P3O10 solution with constant stirring at room temp 2 h; beads collected, washed DI water x3 | water | Ti(OiPr)4; FeCl3 | terephthalic acid | F1 |  |  |  | 2 | 未报告吸附后 PXRD/XRD 对比 | 未报告金属浸出测试 | 5 reuse cycles: adsorption capacity dropped 100.02 -> 87.70 mg/g, Pb(II)-elimination rate retained 83.85 ± 0.28% (5th cycle; CSV retention 97.63 -> 85.73); MIL-125 structure stable in water pH 2-7 (FTIR/XRD no obvious change, Sec 2.5) | E:\mzh3\所有正文和附件\第一波markdown\Facile Preparation of Metal-Organic Framework (MIL-125) Chitosan Beads for Adsorption of Pb(II) from Aqueous Solutions.md | P0185 | 10.3390/molecules23071524 | 1 | regeneration | 298 | 25 | 400 | 102.4012 | 300 | 102.4012 | 2 | 97.78495 | 95.49201 | 6 | 102.4012 | 循环性 | Facile Preparation of Metal-Organic Framework (MIL-125)/Chitosan Beads for Adsorption of Pb(II) from Aqueous Solutions | P0185 | Post-modified MOF; Chitosan composite
P0073 | P0073_M1 | MIL-125-CS | M5 | T3;T10 | MOF-chitosan composite beads: titanium-based MIL-125 embedded in chitosan matrix, solidified into beads in sodium tripolyphosphate solution | MIL-125(Ti | Ti | terephthalic acid | 1 | 1 | 0 | 0 | 1 | 1 | 0 | 0 | 0 | 1 | MIL-125 mixed with chitosan (with FeCl3 cross-linking) and dropped into 3% sodium tripolyphosphate (Na5P3O10) solution to solidify into beads at room temperature 2 h; beads contain carboxyl and hydroxyl groups derived from chitosan; chitosan wraps on MIL-125 surface enhancing water stability | chitosan | 1 | chitosan | 0 | No | [5 empty] | MIL-125: octahedral structure 5-20 um, smooth surfaces; MIL-125-CS beads: rougher and denser surface (chitosan assembled on MIL-125 layers); after Pb(II) loading surface rougher; bead morphology facilitates separation from water without filtration/centrifugation |  |  |  | two-step: (1) MIL-125(Ti) solvothermal (Sec 3.2): titanium isopropoxide C12H28O4Ti (14.64 g) + BDC (13.38 mL) in methanol (24 mL) + DMF (216 mL), stirred at room temp until homogeneous, Teflon-lined stainless steel autoclave 80 C 48 h, cooled, filtered, washed DMF x3 + methanol, vacuum dried 80 C 5 h; (2) MIL-125-CS beads (Sec 3.2, Scheme 1): FeCl3 (1.35 g) dispersed in 50 mL DI water, sodium chitosan (1.5 g) added, MIL-125 (1.5 g) added and well mixed; mixture dropped into 200 mL 3% Na5P3O10 solution with constant stirring at room temp 2 h; beads collected, washed DI water x3 | water | Ti(OiPr)4; FeCl3 | terephthalic acid | F1 |  |  |  | 2 | 未报告吸附后 PXRD/XRD 对比 | 未报告金属浸出测试 | 5 reuse cycles: adsorption capacity dropped 100.02 -> 87.70 mg/g, Pb(II)-elimination rate retained 83.85 ± 0.28% (5th cycle; CSV retention 97.63 -> 85.73); MIL-125 structure stable in water pH 2-7 (FTIR/XRD no obvious change, Sec 2.5) | E:\mzh3\所有正文和附件\第一波markdown\Facile Preparation of Metal-Organic Framework (MIL-125) Chitosan Beads for Adsorption of Pb(II) from Aqueous Solutions.md | P0185 | 10.3390/molecules23071524 | 1 | regeneration | 298 | 25 | 400 | 102.4012 | 300 | 102.4012 | 3 | 96.56631 | 94.30195 | 6 | 102.4012 | 循环性 | Facile Preparation of Metal-Organic Framework (MIL-125)/Chitosan Beads for Adsorption of Pb(II) from Aqueous Solutions | P0185 | Post-modified MOF; Chitosan composite
P0073 | P0073_M1 | MIL-125-CS | M5 | T3;T10 | MOF-chitosan composite beads: titanium-based MIL-125 embedded in chitosan matrix, solidified into beads in sodium tripolyphosphate solution | MIL-125(Ti | Ti | terephthalic acid | 1 | 1 | 0 | 0 | 1 | 1 | 0 | 0 | 0 | 1 | MIL-125 mixed with chitosan (with FeCl3 cross-linking) and dropped into 3% sodium tripolyphosphate (Na5P3O10) solution to solidify into beads at room temperature 2 h; beads contain carboxyl and hydroxyl groups derived from chitosan; chitosan wraps on MIL-125 surface enhancing water stability | chitosan | 1 | chitosan | 0 | No | [5 empty] | MIL-125: octahedral structure 5-20 um, smooth surfaces; MIL-125-CS beads: rougher and denser surface (chitosan assembled on MIL-125 layers); after Pb(II) loading surface rougher; bead morphology facilitates separation from water without filtration/centrifugation |  |  |  | two-step: (1) MIL-125(Ti) solvothermal (Sec 3.2): titanium isopropoxide C12H28O4Ti (14.64 g) + BDC (13.38 mL) in methanol (24 mL) + DMF (216 mL), stirred at room temp until homogeneous, Teflon-lined stainless steel autoclave 80 C 48 h, cooled, filtered, washed DMF x3 + methanol, vacuum dried 80 C 5 h; (2) MIL-125-CS beads (Sec 3.2, Scheme 1): FeCl3 (1.35 g) dispersed in 50 mL DI water, sodium chitosan (1.5 g) added, MIL-125 (1.5 g) added and well mixed; mixture dropped into 200 mL 3% Na5P3O10 solution with constant stirring at room temp 2 h; beads collected, washed DI water x3 | water | Ti(OiPr)4; FeCl3 | terephthalic acid | F1 |  |  |  | 2 | 未报告吸附后 PXRD/XRD 对比 | 未报告金属浸出测试 | 5 reuse cycles: adsorption capacity dropped 100.02 -> 87.70 mg/g, Pb(II)-elimination rate retained 83.85 ± 0.28% (5th cycle; CSV retention 97.63 -> 85.73); MIL-125 structure stable in water pH 2-7 (FTIR/XRD no obvious change, Sec 2.5) | E:\mzh3\所有正文和附件\第一波markdown\Facile Preparation of Metal-Organic Framework (MIL-125) Chitosan Beads for Adsorption of Pb(II) from Aqueous Solutions.md | P0185 | 10.3390/molecules23071524 | 1 | regeneration | 298 | 25 | 400 | 102.4012 | 300 | 102.4012 | 4 | 92.17921 | 90.01773 | 6 | 102.4012 | 循环性 | Facile Preparation of Metal-Organic Framework (MIL-125)/Chitosan Beads for Adsorption of Pb(II) from Aqueous Solutions | P0185 | Post-modified MOF; Chitosan composite
P0073 | P0073_M1 | MIL-125-CS | M5 | T3;T10 | MOF-chitosan composite beads: titanium-based MIL-125 embedded in chitosan matrix, solidified into beads in sodium tripolyphosphate solution | MIL-125(Ti | Ti | terephthalic acid | 1 | 1 | 0 | 0 | 1 | 1 | 0 | 0 | 0 | 1 | MIL-125 mixed with chitosan (with FeCl3 cross-linking) and dropped into 3% sodium tripolyphosphate (Na5P3O10) solution to solidify into beads at room temperature 2 h; beads contain carboxyl and hydroxyl groups derived from chitosan; chitosan wraps on MIL-125 surface enhancing water stability | chitosan | 1 | chitosan | 0 | No | [5 empty] | MIL-125: octahedral structure 5-20 um, smooth surfaces; MIL-125-CS beads: rougher and denser surface (chitosan assembled on MIL-125 layers); after Pb(II) loading surface rougher; bead morphology facilitates separation from water without filtration/centrifugation |  |  |  | two-step: (1) MIL-125(Ti) solvothermal (Sec 3.2): titanium isopropoxide C12H28O4Ti (14.64 g) + BDC (13.38 mL) in methanol (24 mL) + DMF (216 mL), stirred at room temp until homogeneous, Teflon-lined stainless steel autoclave 80 C 48 h, cooled, filtered, washed DMF x3 + methanol, vacuum dried 80 C 5 h; (2) MIL-125-CS beads (Sec 3.2, Scheme 1): FeCl3 (1.35 g) dispersed in 50 mL DI water, sodium chitosan (1.5 g) added, MIL-125 (1.5 g) added and well mixed; mixture dropped into 200 mL 3% Na5P3O10 solution with constant stirring at room temp 2 h; beads collected, washed DI water x3 | water | Ti(OiPr)4; FeCl3 | terephthalic acid | F1 |  |  |  | 2 | 未报告吸附后 PXRD/XRD 对比 | 未报告金属浸出测试 | 5 reuse cycles: adsorption capacity dropped 100.02 -> 87.70 mg/g, Pb(II)-elimination rate retained 83.85 ± 0.28% (5th cycle; CSV retention 97.63 -> 85.73); MIL-125 structure stable in water pH 2-7 (FTIR/XRD no obvious change, Sec 2.5) | E:\mzh3\所有正文和附件\第一波markdown\Facile Preparation of Metal-Organic Framework (MIL-125) Chitosan Beads for Adsorption of Pb(II) from Aqueous Solutions.md | P0185 | 10.3390/molecules23071524 | 1 | regeneration | 298 | 25 | 400 | 102.4012 | 300 | 102.4012 | 5 | 87.79211 | 85.7335 | 6 | 102.4012 | 循环性 | Facile Preparation of Metal-Organic Framework (MIL-125)/Chitosan Beads for Adsorption of Pb(II) from Aqueous Solutions | P0185 | Post-modified MOF; Chitosan composite
P0074 | P0074_M1 | Fe/Co-MOF | M1 |  | bimetallic (Fe/Co) metal-organic framework nanocatalyst (Bi-MOF), nonporous/crystalline coordination polymer; Fe(NO3)3·9H2O + Co(NO3)2·6H2O + terephthalic acid | Fe/Co-MOF | Fe; Co | terephthalic acid | 1 | 0 | 0 | 0 | 1 | 0 | 0 | 0 | 0 | 0 |  |  | 0 |  | 1 | No | [5 empty] | irregular similar hexagonal nanoparticles with defects (TEM/SEM); crystallite size 22.9 nm (XRD) for 50%Fe:50%Co-MOF - smallest of the series (3.0-12.9 nm range reported in abstract vs 22.9 nm in TEM/XRD sections); smooth large surface areas (SEM qualitative) |  |  |  | solvothermal (Sec 2.1.3): Fe(NO3)3·9H2O + Co(NO3)2·6H2O + terephthalic acid (1:1 M/L) in 40 mL DMF under vigorous stirring, 2.2 mL triethylamine added dropwise, stirred 2 h, transferred to Teflon-lined autoclave sealed at 120 C for 4 h; precipitate centrifuged, washed, added to chloroform left overnight, filtered, dried 60 C vacuum oven 6 h | DMF; chloroform | Fe(NO3)3.9H2O; Co(NO3)2.6H2O | terephthalic acid | F1 | triethylamine |  | 120 | 4 | 未报告吸附后 PXRD/XRD 对比 | 未报告金属浸出测试 | reuse study (Sec 3.5.5): 0.03 g 50%Fe:50%Co-MOF reused 4 times, Pb removal 98.37% (1st) -> 60.11% (4th), slight deactivation attributed to nitrates/chlorides from metal salt solutions or gradual weight loss during filtration/washing; no desorbent stated | E:\mzh3\所有正文和附件\第一波markdown\Fe Co-MOF Nanocatalysts Greener Chemistry Approach for the Removal of Toxic Metals and Catalytic Applications.md | P0191 | 10.1021/acsomega.2c01770 | 1 | ph | 298 | 0.3 | 72.14076 | 379.798 | 120 | 379.798 |  |  |  | 2 | 228.2354 | pH | http://pubs.acs.org/journal/acsodf | P0191 | Metal composite
P0074 | P0074_M1 | Fe/Co-MOF | M1 |  | bimetallic (Fe/Co) metal-organic framework nanocatalyst (Bi-MOF), nonporous/crystalline coordination polymer; Fe(NO3)3·9H2O + Co(NO3)2·6H2O + terephthalic acid | Fe/Co-MOF | Fe; Co | terephthalic acid | 1 | 0 | 0 | 0 | 1 | 0 | 0 | 0 | 0 | 0 |  |  | 0 |  | 1 | No | [5 empty] | irregular similar hexagonal nanoparticles with defects (TEM/SEM); crystallite size 22.9 nm (XRD) for 50%Fe:50%Co-MOF - smallest of the series (3.0-12.9 nm range reported in abstract vs 22.9 nm in TEM/XRD sections); smooth large surface areas (SEM qualitative) |  |  |  | solvothermal (Sec 2.1.3): Fe(NO3)3·9H2O + Co(NO3)2·6H2O + terephthalic acid (1:1 M/L) in 40 mL DMF under vigorous stirring, 2.2 mL triethylamine added dropwise, stirred 2 h, transferred to Teflon-lined autoclave sealed at 120 C for 4 h; precipitate centrifuged, washed, added to chloroform left overnight, filtered, dried 60 C vacuum oven 6 h | DMF; chloroform | Fe(NO3)3.9H2O; Co(NO3)2.6H2O | terephthalic acid | F1 | triethylamine |  | 120 | 4 | 未报告吸附后 PXRD/XRD 对比 | 未报告金属浸出测试 | reuse study (Sec 3.5.5): 0.03 g 50%Fe:50%Co-MOF reused 4 times, Pb removal 98.37% (1st) -> 60.11% (4th), slight deactivation attributed to nitrates/chlorides from metal salt solutions or gradual weight loss during filtration/washing; no desorbent stated | E:\mzh3\所有正文和附件\第一波markdown\Fe Co-MOF Nanocatalysts Greener Chemistry Approach for the Removal of Toxic Metals and Catalytic Applications.md | P0191 | 10.1021/acsomega.2c01770 | 1 | ph | 298 | 0.3 | 72.14076 | 379.798 | 120 | 379.798 |  |  |  | 3 | 249.6325 | pH | http://pubs.acs.org/journal/acsodf | P0191 | Metal composite
P0074 | P0074_M1 | Fe/Co-MOF | M1 |  | bimetallic (Fe/Co) metal-organic framework nanocatalyst (Bi-MOF), nonporous/crystalline coordination polymer; Fe(NO3)3·9H2O + Co(NO3)2·6H2O + terephthalic acid | Fe/Co-MOF | Fe; Co | terephthalic acid | 1 | 0 | 0 | 0 | 1 | 0 | 0 | 0 | 0 | 0 |  |  | 0 |  | 1 | No | [5 empty] | irregular similar hexagonal nanoparticles with defects (TEM/SEM); crystallite size 22.9 nm (XRD) for 50%Fe:50%Co-MOF - smallest of the series (3.0-12.9 nm range reported in abstract vs 22.9 nm in TEM/XRD sections); smooth large surface areas (SEM qualitative) |  |  |  | solvothermal (Sec 2.1.3): Fe(NO3)3·9H2O + Co(NO3)2·6H2O + terephthalic acid (1:1 M/L) in 40 mL DMF under vigorous stirring, 2.2 mL triethylamine added dropwise, stirred 2 h, transferred to Teflon-lined autoclave sealed at 120 C for 4 h; precipitate centrifuged, washed, added to chloroform left overnight, filtered, dried 60 C vacuum oven 6 h | DMF; chloroform | Fe(NO3)3.9H2O; Co(NO3)2.6H2O | terephthalic acid | F1 | triethylamine |  | 120 | 4 | 未报告吸附后 PXRD/XRD 对比 | 未报告金属浸出测试 | reuse study (Sec 3.5.5): 0.03 g 50%Fe:50%Co-MOF reused 4 times, Pb removal 98.37% (1st) -> 60.11% (4th), slight deactivation attributed to nitrates/chlorides from metal salt solutions or gradual weight loss during filtration/washing; no desorbent stated | E:\mzh3\所有正文和附件\第一波markdown\Fe Co-MOF Nanocatalysts Greener Chemistry Approach for the Removal of Toxic Metals and Catalytic Applications.md | P0191 | 10.1021/acsomega.2c01770 | 1 | ph | 298 | 0.3 | 72.14076 | 379.798 | 120 | 379.798 |  |  |  | 4 | 320.0645 | pH | http://pubs.acs.org/journal/acsodf | P0191 | Metal composite
P0074 | P0074_M1 | Fe/Co-MOF | M1 |  | bimetallic (Fe/Co) metal-organic framework nanocatalyst (Bi-MOF), nonporous/crystalline coordination polymer; Fe(NO3)3·9H2O + Co(NO3)2·6H2O + terephthalic acid | Fe/Co-MOF | Fe; Co | terephthalic acid | 1 | 0 | 0 | 0 | 1 | 0 | 0 | 0 | 0 | 0 |  |  | 0 |  | 1 | No | [5 empty] | irregular similar hexagonal nanoparticles with defects (TEM/SEM); crystallite size 22.9 nm (XRD) for 50%Fe:50%Co-MOF - smallest of the series (3.0-12.9 nm range reported in abstract vs 22.9 nm in TEM/XRD sections); smooth large surface areas (SEM qualitative) |  |  |  | solvothermal (Sec 2.1.3): Fe(NO3)3·9H2O + Co(NO3)2·6H2O + terephthalic acid (1:1 M/L) in 40 mL DMF under vigorous stirring, 2.2 mL triethylamine added dropwise, stirred 2 h, transferred to Teflon-lined autoclave sealed at 120 C for 4 h; precipitate centrifuged, washed, added to chloroform left overnight, filtered, dried 60 C vacuum oven 6 h | DMF; chloroform | Fe(NO3)3.9H2O; Co(NO3)2.6H2O | terephthalic acid | F1 | triethylamine |  | 120 | 4 | 未报告吸附后 PXRD/XRD 对比 | 未报告金属浸出测试 | reuse study (Sec 3.5.5): 0.03 g 50%Fe:50%Co-MOF reused 4 times, Pb removal 98.37% (1st) -> 60.11% (4th), slight deactivation attributed to nitrates/chlorides from metal salt solutions or gradual weight loss during filtration/washing; no desorbent stated | E:\mzh3\所有正文和附件\第一波markdown\Fe Co-MOF Nanocatalysts Greener Chemistry Approach for the Removal of Toxic Metals and Catalytic Applications.md | P0191 | 10.1021/acsomega.2c01770 | 1 | ph | 298 | 0.3 | 72.14076 | 379.798 | 120 | 379.798 |  |  |  | 5 | 379.798 | pH | http://pubs.acs.org/journal/acsodf | P0191 | Metal composite
P0074 | P0074_M1 | Fe/Co-MOF | M1 |  | bimetallic (Fe/Co) metal-organic framework nanocatalyst (Bi-MOF), nonporous/crystalline coordination polymer; Fe(NO3)3·9H2O + Co(NO3)2·6H2O + terephthalic acid | Fe/Co-MOF | Fe; Co | terephthalic acid | 1 | 0 | 0 | 0 | 1 | 0 | 0 | 0 | 0 | 0 |  |  | 0 |  | 1 | No | [5 empty] | irregular similar hexagonal nanoparticles with defects (TEM/SEM); crystallite size 22.9 nm (XRD) for 50%Fe:50%Co-MOF - smallest of the series (3.0-12.9 nm range reported in abstract vs 22.9 nm in TEM/XRD sections); smooth large surface areas (SEM qualitative) |  |  |  | solvothermal (Sec 2.1.3): Fe(NO3)3·9H2O + Co(NO3)2·6H2O + terephthalic acid (1:1 M/L) in 40 mL DMF under vigorous stirring, 2.2 mL triethylamine added dropwise, stirred 2 h, transferred to Teflon-lined autoclave sealed at 120 C for 4 h; precipitate centrifuged, washed, added to chloroform left overnight, filtered, dried 60 C vacuum oven 6 h | DMF; chloroform | Fe(NO3)3.9H2O; Co(NO3)2.6H2O | terephthalic acid | F1 | triethylamine |  | 120 | 4 | 未报告吸附后 PXRD/XRD 对比 | 未报告金属浸出测试 | reuse study (Sec 3.5.5): 0.03 g 50%Fe:50%Co-MOF reused 4 times, Pb removal 98.37% (1st) -> 60.11% (4th), slight deactivation attributed to nitrates/chlorides from metal salt solutions or gradual weight loss during filtration/washing; no desorbent stated | E:\mzh3\所有正文和附件\第一波markdown\Fe Co-MOF Nanocatalysts Greener Chemistry Approach for the Removal of Toxic Metals and Catalytic Applications.md | P0191 | 10.1021/acsomega.2c01770 | 1 | kinetics | 298 | 0.3 | 72.14076 | 379.798 | 20.03091 | 128.1584 |  |  |  | 5 | 379.798 | 动力学 | http://pubs.acs.org/journal/acsodf | P0191 | Metal composite
P0074 | P0074_M1 | Fe/Co-MOF | M1 |  | bimetallic (Fe/Co) metal-organic framework nanocatalyst (Bi-MOF), nonporous/crystalline coordination polymer; Fe(NO3)3·9H2O + Co(NO3)2·6H2O + terephthalic acid | Fe/Co-MOF | Fe; Co | terephthalic acid | 1 | 0 | 0 | 0 | 1 | 0 | 0 | 0 | 0 | 0 |  |  | 0 |  | 1 | No | [5 empty] | irregular similar hexagonal nanoparticles with defects (TEM/SEM); crystallite size 22.9 nm (XRD) for 50%Fe:50%Co-MOF - smallest of the series (3.0-12.9 nm range reported in abstract vs 22.9 nm in TEM/XRD sections); smooth large surface areas (SEM qualitative) |  |  |  | solvothermal (Sec 2.1.3): Fe(NO3)3·9H2O + Co(NO3)2·6H2O + terephthalic acid (1:1 M/L) in 40 mL DMF under vigorous stirring, 2.2 mL triethylamine added dropwise, stirred 2 h, transferred to Teflon-lined autoclave sealed at 120 C for 4 h; precipitate centrifuged, washed, added to chloroform left overnight, filtered, dried 60 C vacuum oven 6 h | DMF; chloroform | Fe(NO3)3.9H2O; Co(NO3)2.6H2O | terephthalic acid | F1 | triethylamine |  | 120 | 4 | 未报告吸附后 PXRD/XRD 对比 | 未报告金属浸出测试 | reuse study (Sec 3.5.5): 0.03 g 50%Fe:50%Co-MOF reused 4 times, Pb removal 98.37% (1st) -> 60.11% (4th), slight deactivation attributed to nitrates/chlorides from metal salt solutions or gradual weight loss during filtration/washing; no desorbent stated | E:\mzh3\所有正文和附件\第一波markdown\Fe Co-MOF Nanocatalysts Greener Chemistry Approach for the Removal of Toxic Metals and Catalytic Applications.md | P0191 | 10.1021/acsomega.2c01770 | 1 | kinetics | 298 | 0.3 | 72.14076 | 379.798 | 40.06182 | 228.253 |  |  |  | 5 | 379.798 | 动力学 | http://pubs.acs.org/journal/acsodf | P0191 | Metal composite
P0074 | P0074_M1 | Fe/Co-MOF | M1 |  | bimetallic (Fe/Co) metal-organic framework nanocatalyst (Bi-MOF), nonporous/crystalline coordination polymer; Fe(NO3)3·9H2O + Co(NO3)2·6H2O + terephthalic acid | Fe/Co-MOF | Fe; Co | terephthalic acid | 1 | 0 | 0 | 0 | 1 | 0 | 0 | 0 | 0 | 0 |  |  | 0 |  | 1 | No | [5 empty] | irregular similar hexagonal nanoparticles with defects (TEM/SEM); crystallite size 22.9 nm (XRD) for 50%Fe:50%Co-MOF - smallest of the series (3.0-12.9 nm range reported in abstract vs 22.9 nm in TEM/XRD sections); smooth large surface areas (SEM qualitative) |  |  |  | solvothermal (Sec 2.1.3): Fe(NO3)3·9H2O + Co(NO3)2·6H2O + terephthalic acid (1:1 M/L) in 40 mL DMF under vigorous stirring, 2.2 mL triethylamine added dropwise, stirred 2 h, transferred to Teflon-lined autoclave sealed at 120 C for 4 h; precipitate centrifuged, washed, added to chloroform left overnight, filtered, dried 60 C vacuum oven 6 h | DMF; chloroform | Fe(NO3)3.9H2O; Co(NO3)2.6H2O | terephthalic acid | F1 | triethylamine |  | 120 | 4 | 未报告吸附后 PXRD/XRD 对比 | 未报告金属浸出测试 | reuse study (Sec 3.5.5): 0.03 g 50%Fe:50%Co-MOF reused 4 times, Pb removal 98.37% (1st) -> 60.11% (4th), slight deactivation attributed to nitrates/chlorides from metal salt solutions or gradual weight loss during filtration/washing; no desorbent stated | E:\mzh3\所有正文和附件\第一波markdown\Fe Co-MOF Nanocatalysts Greener Chemistry Approach for the Removal of Toxic Metals and Catalytic Applications.md | P0191 | 10.1021/acsomega.2c01770 | 1 | kinetics | 298 | 0.3 | 72.14076 | 379.798 | 59.72179 | 302.1546 |  |  |  | 5 | 379.798 | 动力学 | http://pubs.acs.org/journal/acsodf | P0191 | Metal composite
P0074 | P0074_M1 | Fe/Co-MOF | M1 |  | bimetallic (Fe/Co) metal-organic framework nanocatalyst (Bi-MOF), nonporous/crystalline coordination polymer; Fe(NO3)3·9H2O + Co(NO3)2·6H2O + terephthalic acid | Fe/Co-MOF | Fe; Co | terephthalic acid | 1 | 0 | 0 | 0 | 1 | 0 | 0 | 0 | 0 | 0 |  |  | 0 |  | 1 | No | [5 empty] | irregular similar hexagonal nanoparticles with defects (TEM/SEM); crystallite size 22.9 nm (XRD) for 50%Fe:50%Co-MOF - smallest of the series (3.0-12.9 nm range reported in abstract vs 22.9 nm in TEM/XRD sections); smooth large surface areas (SEM qualitative) |  |  |  | solvothermal (Sec 2.1.3): Fe(NO3)3·9H2O + Co(NO3)2·6H2O + terephthalic acid (1:1 M/L) in 40 mL DMF under vigorous stirring, 2.2 mL triethylamine added dropwise, stirred 2 h, transferred to Teflon-lined autoclave sealed at 120 C for 4 h; precipitate centrifuged, washed, added to chloroform left overnight, filtered, dried 60 C vacuum oven 6 h | DMF; chloroform | Fe(NO3)3.9H2O; Co(NO3)2.6H2O | terephthalic acid | F1 | triethylamine |  | 120 | 4 | 未报告吸附后 PXRD/XRD 对比 | 未报告金属浸出测试 | reuse study (Sec 3.5.5): 0.03 g 50%Fe:50%Co-MOF reused 4 times, Pb removal 98.37% (1st) -> 60.11% (4th), slight deactivation attributed to nitrates/chlorides from metal salt solutions or gradual weight loss during filtration/washing; no desorbent stated | E:\mzh3\所有正文和附件\第一波markdown\Fe Co-MOF Nanocatalysts Greener Chemistry Approach for the Removal of Toxic Metals and Catalytic Applications.md | P0191 | 10.1021/acsomega.2c01770 | 1 | kinetics | 298 | 0.3 | 72.14076 | 379.798 | 79.93818 | 365.766 |  |  |  | 5 | 379.798 | 动力学 | http://pubs.acs.org/journal/acsodf | P0191 | Metal composite
P0074 | P0074_M1 | Fe/Co-MOF | M1 |  | bimetallic (Fe/Co) metal-organic framework nanocatalyst (Bi-MOF), nonporous/crystalline coordination polymer; Fe(NO3)3·9H2O + Co(NO3)2·6H2O + terephthalic acid | Fe/Co-MOF | Fe; Co | terephthalic acid | 1 | 0 | 0 | 0 | 1 | 0 | 0 | 0 | 0 | 0 |  |  | 0 |  | 1 | No | [5 empty] | irregular similar hexagonal nanoparticles with defects (TEM/SEM); crystallite size 22.9 nm (XRD) for 50%Fe:50%Co-MOF - smallest of the series (3.0-12.9 nm range reported in abstract vs 22.9 nm in TEM/XRD sections); smooth large surface areas (SEM qualitative) |  |  |  | solvothermal (Sec 2.1.3): Fe(NO3)3·9H2O + Co(NO3)2·6H2O + terephthalic acid (1:1 M/L) in 40 mL DMF under vigorous stirring, 2.2 mL triethylamine added dropwise, stirred 2 h, transferred to Teflon-lined autoclave sealed at 120 C for 4 h; precipitate centrifuged, washed, added to chloroform left overnight, filtered, dried 60 C vacuum oven 6 h | DMF; chloroform | Fe(NO3)3.9H2O; Co(NO3)2.6H2O | terephthalic acid | F1 | triethylamine |  | 120 | 4 | 未报告吸附后 PXRD/XRD 对比 | 未报告金属浸出测试 | reuse study (Sec 3.5.5): 0.03 g 50%Fe:50%Co-MOF reused 4 times, Pb removal 98.37% (1st) -> 60.11% (4th), slight deactivation attributed to nitrates/chlorides from metal salt solutions or gradual weight loss during filtration/washing; no desorbent stated | E:\mzh3\所有正文和附件\第一波markdown\Fe Co-MOF Nanocatalysts Greener Chemistry Approach for the Removal of Toxic Metals and Catalytic Applications.md | P0191 | 10.1021/acsomega.2c01770 | 1 | kinetics | 298 | 0.3 | 72.14076 | 379.798 | 100.5255 | 370.4433 |  |  |  | 5 | 379.798 | 动力学 | http://pubs.acs.org/journal/acsodf | P0191 | Metal composite
P0074 | P0074_M1 | Fe/Co-MOF | M1 |  | bimetallic (Fe/Co) metal-organic framework nanocatalyst (Bi-MOF), nonporous/crystalline coordination polymer; Fe(NO3)3·9H2O + Co(NO3)2·6H2O + terephthalic acid | Fe/Co-MOF | Fe; Co | terephthalic acid | 1 | 0 | 0 | 0 | 1 | 0 | 0 | 0 | 0 | 0 |  |  | 0 |  | 1 | No | [5 empty] | irregular similar hexagonal nanoparticles with defects (TEM/SEM); crystallite size 22.9 nm (XRD) for 50%Fe:50%Co-MOF - smallest of the series (3.0-12.9 nm range reported in abstract vs 22.9 nm in TEM/XRD sections); smooth large surface areas (SEM qualitative) |  |  |  | solvothermal (Sec 2.1.3): Fe(NO3)3·9H2O + Co(NO3)2·6H2O + terephthalic acid (1:1 M/L) in 40 mL DMF under vigorous stirring, 2.2 mL triethylamine added dropwise, stirred 2 h, transferred to Teflon-lined autoclave sealed at 120 C for 4 h; precipitate centrifuged, washed, added to chloroform left overnight, filtered, dried 60 C vacuum oven 6 h | DMF; chloroform | Fe(NO3)3.9H2O; Co(NO3)2.6H2O | terephthalic acid | F1 | triethylamine |  | 120 | 4 | 未报告吸附后 PXRD/XRD 对比 | 未报告金属浸出测试 | reuse study (Sec 3.5.5): 0.03 g 50%Fe:50%Co-MOF reused 4 times, Pb removal 98.37% (1st) -> 60.11% (4th), slight deactivation attributed to nitrates/chlorides from metal salt solutions or gradual weight loss during filtration/washing; no desorbent stated | E:\mzh3\所有正文和附件\第一波markdown\Fe Co-MOF Nanocatalysts Greener Chemistry Approach for the Removal of Toxic Metals and Catalytic Applications.md | P0191 | 10.1021/acsomega.2c01770 | 1 | kinetics | 298 | 0.3 | 72.14076 | 379.798 | 120 | 379.798 |  |  |  | 5 | 379.798 | 动力学 | http://pubs.acs.org/journal/acsodf | P0191 | Metal composite
P0074 | P0074_M1 | Fe/Co-MOF | M1 |  | bimetallic (Fe/Co) metal-organic framework nanocatalyst (Bi-MOF), nonporous/crystalline coordination polymer; Fe(NO3)3·9H2O + Co(NO3)2·6H2O + terephthalic acid | Fe/Co-MOF | Fe; Co | terephthalic acid | 1 | 0 | 0 | 0 | 1 | 0 | 0 | 0 | 0 | 0 |  |  | 0 |  | 1 | No | [5 empty] | irregular similar hexagonal nanoparticles with defects (TEM/SEM); crystallite size 22.9 nm (XRD) for 50%Fe:50%Co-MOF - smallest of the series (3.0-12.9 nm range reported in abstract vs 22.9 nm in TEM/XRD sections); smooth large surface areas (SEM qualitative) |  |  |  | solvothermal (Sec 2.1.3): Fe(NO3)3·9H2O + Co(NO3)2·6H2O + terephthalic acid (1:1 M/L) in 40 mL DMF under vigorous stirring, 2.2 mL triethylamine added dropwise, stirred 2 h, transferred to Teflon-lined autoclave sealed at 120 C for 4 h; precipitate centrifuged, washed, added to chloroform left overnight, filtered, dried 60 C vacuum oven 6 h | DMF; chloroform | Fe(NO3)3.9H2O; Co(NO3)2.6H2O | terephthalic acid | F1 | triethylamine |  | 120 | 4 | 未报告吸附后 PXRD/XRD 对比 | 未报告金属浸出测试 | reuse study (Sec 3.5.5): 0.03 g 50%Fe:50%Co-MOF reused 4 times, Pb removal 98.37% (1st) -> 60.11% (4th), slight deactivation attributed to nitrates/chlorides from metal salt solutions or gradual weight loss during filtration/washing; no desorbent stated | E:\mzh3\所有正文和附件\第一波markdown\Fe Co-MOF Nanocatalysts Greener Chemistry Approach for the Removal of Toxic Metals and Catalytic Applications.md | P0191 | 10.1021/acsomega.2c01770 | 1 | isotherm | 298 | 0.3 | 0.5865103 | 86.86869 | 120 | 379.798 |  |  |  | 5 | 379.798 | 等温线 | http://pubs.acs.org/journal/acsodf | P0191 | Metal composite
P0074 | P0074_M1 | Fe/Co-MOF | M1 |  | bimetallic (Fe/Co) metal-organic framework nanocatalyst (Bi-MOF), nonporous/crystalline coordination polymer; Fe(NO3)3·9H2O + Co(NO3)2·6H2O + terephthalic acid | Fe/Co-MOF | Fe; Co | terephthalic acid | 1 | 0 | 0 | 0 | 1 | 0 | 0 | 0 | 0 | 0 |  |  | 0 |  | 1 | No | [5 empty] | irregular similar hexagonal nanoparticles with defects (TEM/SEM); crystallite size 22.9 nm (XRD) for 50%Fe:50%Co-MOF - smallest of the series (3.0-12.9 nm range reported in abstract vs 22.9 nm in TEM/XRD sections); smooth large surface areas (SEM qualitative) |  |  |  | solvothermal (Sec 2.1.3): Fe(NO3)3·9H2O + Co(NO3)2·6H2O + terephthalic acid (1:1 M/L) in 40 mL DMF under vigorous stirring, 2.2 mL triethylamine added dropwise, stirred 2 h, transferred to Teflon-lined autoclave sealed at 120 C for 4 h; precipitate centrifuged, washed, added to chloroform left overnight, filtered, dried 60 C vacuum oven 6 h | DMF; chloroform | Fe(NO3)3.9H2O; Co(NO3)2.6H2O | terephthalic acid | F1 | triethylamine |  | 120 | 4 | 未报告吸附后 PXRD/XRD 对比 | 未报告金属浸出测试 | reuse study (Sec 3.5.5): 0.03 g 50%Fe:50%Co-MOF reused 4 times, Pb removal 98.37% (1st) -> 60.11% (4th), slight deactivation attributed to nitrates/chlorides from metal salt solutions or gradual weight loss during filtration/washing; no desorbent stated | E:\mzh3\所有正文和附件\第一波markdown\Fe Co-MOF Nanocatalysts Greener Chemistry Approach for the Removal of Toxic Metals and Catalytic Applications.md | P0191 | 10.1021/acsomega.2c01770 | 1 | isotherm | 298 | 0.3 | 1.466276 | 165.6566 | 120 | 379.798 |  |  |  | 5 | 379.798 | 等温线 | http://pubs.acs.org/journal/acsodf | P0191 | Metal composite
P0074 | P0074_M1 | Fe/Co-MOF | M1 |  | bimetallic (Fe/Co) metal-organic framework nanocatalyst (Bi-MOF), nonporous/crystalline coordination polymer; Fe(NO3)3·9H2O + Co(NO3)2·6H2O + terephthalic acid | Fe/Co-MOF | Fe; Co | terephthalic acid | 1 | 0 | 0 | 0 | 1 | 0 | 0 | 0 | 0 | 0 |  |  | 0 |  | 1 | No | [5 empty] | irregular similar hexagonal nanoparticles with defects (TEM/SEM); crystallite size 22.9 nm (XRD) for 50%Fe:50%Co-MOF - smallest of the series (3.0-12.9 nm range reported in abstract vs 22.9 nm in TEM/XRD sections); smooth large surface areas (SEM qualitative) |  |  |  | solvothermal (Sec 2.1.3): Fe(NO3)3·9H2O + Co(NO3)2·6H2O + terephthalic acid (1:1 M/L) in 40 mL DMF under vigorous stirring, 2.2 mL triethylamine added dropwise, stirred 2 h, transferred to Teflon-lined autoclave sealed at 120 C for 4 h; precipitate centrifuged, washed, added to chloroform left overnight, filtered, dried 60 C vacuum oven 6 h | DMF; chloroform | Fe(NO3)3.9H2O; Co(NO3)2.6H2O | terephthalic acid | F1 | triethylamine |  | 120 | 4 | 未报告吸附后 PXRD/XRD 对比 | 未报告金属浸出测试 | reuse study (Sec 3.5.5): 0.03 g 50%Fe:50%Co-MOF reused 4 times, Pb removal 98.37% (1st) -> 60.11% (4th), slight deactivation attributed to nitrates/chlorides from metal salt solutions or gradual weight loss during filtration/washing; no desorbent stated | E:\mzh3\所有正文和附件\第一波markdown\Fe Co-MOF Nanocatalysts Greener Chemistry Approach for the Removal of Toxic Metals and Catalytic Applications.md | P0191 | 10.1021/acsomega.2c01770 | 1 | isotherm | 298 | 0.3 | 11.73021 | 231.3131 | 120 | 379.798 |  |  |  | 5 | 379.798 | 等温线 | http://pubs.acs.org/journal/acsodf | P0191 | Metal composite
P0074 | P0074_M1 | Fe/Co-MOF | M1 |  | bimetallic (Fe/Co) metal-organic framework nanocatalyst (Bi-MOF), nonporous/crystalline coordination polymer; Fe(NO3)3·9H2O + Co(NO3)2·6H2O + terephthalic acid | Fe/Co-MOF | Fe; Co | terephthalic acid | 1 | 0 | 0 | 0 | 1 | 0 | 0 | 0 | 0 | 0 |  |  | 0 |  | 1 | No | [5 empty] | irregular similar hexagonal nanoparticles with defects (TEM/SEM); crystallite size 22.9 nm (XRD) for 50%Fe:50%Co-MOF - smallest of the series (3.0-12.9 nm range reported in abstract vs 22.9 nm in TEM/XRD sections); smooth large surface areas (SEM qualitative) |  |  |  | solvothermal (Sec 2.1.3): Fe(NO3)3·9H2O + Co(NO3)2·6H2O + terephthalic acid (1:1 M/L) in 40 mL DMF under vigorous stirring, 2.2 mL triethylamine added dropwise, stirred 2 h, transferred to Teflon-lined autoclave sealed at 120 C for 4 h; precipitate centrifuged, washed, added to chloroform left overnight, filtered, dried 60 C vacuum oven 6 h | DMF; chloroform | Fe(NO3)3.9H2O; Co(NO3)2.6H2O | terephthalic acid | F1 | triethylamine |  | 120 | 4 | 未报告吸附后 PXRD/XRD 对比 | 未报告金属浸出测试 | reuse study (Sec 3.5.5): 0.03 g 50%Fe:50%Co-MOF reused 4 times, Pb removal 98.37% (1st) -> 60.11% (4th), slight deactivation attributed to nitrates/chlorides from metal salt solutions or gradual weight loss during filtration/washing; no desorbent stated | E:\mzh3\所有正文和附件\第一波markdown\Fe Co-MOF Nanocatalysts Greener Chemistry Approach for the Removal of Toxic Metals and Catalytic Applications.md | P0191 | 10.1021/acsomega.2c01770 | 1 | isotherm | 298 | 0.3 | 26.97947 | 289.899 | 120 | 379.798 |  |  |  | 5 | 379.798 | 等温线 | http://pubs.acs.org/journal/acsodf | P0191 | Metal composite
P0074 | P0074_M1 | Fe/Co-MOF | M1 |  | bimetallic (Fe/Co) metal-organic framework nanocatalyst (Bi-MOF), nonporous/crystalline coordination polymer; Fe(NO3)3·9H2O + Co(NO3)2·6H2O + terephthalic acid | Fe/Co-MOF | Fe; Co | terephthalic acid | 1 | 0 | 0 | 0 | 1 | 0 | 0 | 0 | 0 | 0 |  |  | 0 |  | 1 | No | [5 empty] | irregular similar hexagonal nanoparticles with defects (TEM/SEM); crystallite size 22.9 nm (XRD) for 50%Fe:50%Co-MOF - smallest of the series (3.0-12.9 nm range reported in abstract vs 22.9 nm in TEM/XRD sections); smooth large surface areas (SEM qualitative) |  |  |  | solvothermal (Sec 2.1.3): Fe(NO3)3·9H2O + Co(NO3)2·6H2O + terephthalic acid (1:1 M/L) in 40 mL DMF under vigorous stirring, 2.2 mL triethylamine added dropwise, stirred 2 h, transferred to Teflon-lined autoclave sealed at 120 C for 4 h; precipitate centrifuged, washed, added to chloroform left overnight, filtered, dried 60 C vacuum oven 6 h | DMF; chloroform | Fe(NO3)3.9H2O; Co(NO3)2.6H2O | terephthalic acid | F1 | triethylamine |  | 120 | 4 | 未报告吸附后 PXRD/XRD 对比 | 未报告金属浸出测试 | reuse study (Sec 3.5.5): 0.03 g 50%Fe:50%Co-MOF reused 4 times, Pb removal 98.37% (1st) -> 60.11% (4th), slight deactivation attributed to nitrates/chlorides from metal salt solutions or gradual weight loss during filtration/washing; no desorbent stated | E:\mzh3\所有正文和附件\第一波markdown\Fe Co-MOF Nanocatalysts Greener Chemistry Approach for the Removal of Toxic Metals and Catalytic Applications.md | P0191 | 10.1021/acsomega.2c01770 | 1 | isotherm | 298 | 0.3 | 72.14076 | 379.798 | 120 | 379.798 |  |  |  | 5 | 379.798 | 等温线 | http://pubs.acs.org/journal/acsodf | P0191 | Metal composite
P0075 | P0075_M1 | CoCNSP | M1 |  | few-layered 2D metal-organic framework nanosheets derived by top-down ultrasonic exfoliation of layered bulk Co(NCS)2(pyz)2 MOF; periodically aligned sulfur species (CNS-) as soft Lewis base chelating sites | Co(NCS)2(pyz)2 | Fe |  | 0 | 1 | 1 | 0 | 0 | 0 | 1 | 0 | 0 | 0 |  |  | 0 |  | 0 | No | [5 empty] | ultrathin few-layered nanosheets, randomly stacked with curling edges (TEM); AFM: lateral area 0.5 um, thickness sub-4.0 nm (few-layered, S...S distance 9.476 A); SAED crystalline; (110) peak disappeared in PXRD after exfoliation |  |  |  | two-step: (1) layered bulk Co(NCS)2(pyz)2 MOF prepared per reported procedures [27] (details not repeated); (2) exfoliation (Sec 2.1): 120 mg bulk precursor + 240 mL ultrapure water, ultrasonicated 1 h (110 W, 40 kHz), stirred vigorously 8 h, kept standing one day, unexfoliated sediments removed by centrifugation, upper colloidal suspension rotary-evaporated at room temperature to give few-layered CoCNSP powders | water |  | pyrazine | F5 |  |  |  |  | 未报告吸附后 PXRD/XRD 对比 | Co leaking under strong acid (dissolution of CoCNSP); sulfur groups partially oxidized to SO4(2-) after contact (about 6% oxidized for Pb(II) over 24 h); restacking of nanosheets ((110) planes reappear in postadsorption PXRD) lowers recycle efficiency | stable in neutral/basic conditions with no Co(II) leaking; dissolves in relatively high acidic pH; stable in open air and Pb(II)/Cu(II) solutions (sulfur oxidation only ~4-20% depending on metal); recycle >90% until 3rd cycle, drop due to nanosheet restacking and partial sulfur oxidation | E:\mzh3\所有正文和附件\第一波markdown\Few-layered metal-organic framework nanosheets as a highly selective and eficient scavenger for heavy metal pollution treatment.md | P0194 | 10.1016/j.cej.2019.123189 | 1 | isotherm | 298 | 1 | 21.875 | 202.3669 | 119.48276 | 535.2071 |  |  |  | 8 | 535.2071 | 等温线 | Few-layered metal-organic framework nanosheets as a highly selective and eficient scavenger for heavy metal pollution treatment | P0194 | Single MOF
P0075 | P0075_M1 | CoCNSP | M1 |  | few-layered 2D metal-organic framework nanosheets derived by top-down ultrasonic exfoliation of layered bulk Co(NCS)2(pyz)2 MOF; periodically aligned sulfur species (CNS-) as soft Lewis base chelating sites | Co(NCS)2(pyz)2 | Fe |  | 0 | 1 | 1 | 0 | 0 | 0 | 1 | 0 | 0 | 0 |  |  | 0 |  | 0 | No | [5 empty] | ultrathin few-layered nanosheets, randomly stacked with curling edges (TEM); AFM: lateral area 0.5 um, thickness sub-4.0 nm (few-layered, S...S distance 9.476 A); SAED crystalline; (110) peak disappeared in PXRD after exfoliation |  |  |  | two-step: (1) layered bulk Co(NCS)2(pyz)2 MOF prepared per reported procedures [27] (details not repeated); (2) exfoliation (Sec 2.1): 120 mg bulk precursor + 240 mL ultrapure water, ultrasonicated 1 h (110 W, 40 kHz), stirred vigorously 8 h, kept standing one day, unexfoliated sediments removed by centrifugation, upper colloidal suspension rotary-evaporated at room temperature to give few-layered CoCNSP powders | water |  | pyrazine | F5 |  |  |  |  | 未报告吸附后 PXRD/XRD 对比 | Co leaking under strong acid (dissolution of CoCNSP); sulfur groups partially oxidized to SO4(2-) after contact (about 6% oxidized for Pb(II) over 24 h); restacking of nanosheets ((110) planes reappear in postadsorption PXRD) lowers recycle efficiency | stable in neutral/basic conditions with no Co(II) leaking; dissolves in relatively high acidic pH; stable in open air and Pb(II)/Cu(II) solutions (sulfur oxidation only ~4-20% depending on metal); recycle >90% until 3rd cycle, drop due to nanosheet restacking and partial sulfur oxidation | E:\mzh3\所有正文和附件\第一波markdown\Few-layered metal-organic framework nanosheets as a highly selective and eficient scavenger for heavy metal pollution treatment.md | P0194 | 10.1016/j.cej.2019.123189 | 1 | isotherm | 298 | 1 | 93.75 | 319.5266 | 119.48276 | 535.2071 |  |  |  | 8 | 535.2071 | 等温线 | Few-layered metal-organic framework nanosheets as a highly selective and eficient scavenger for heavy metal pollution treatment | P0194 | Single MOF
P0075 | P0075_M1 | CoCNSP | M1 |  | few-layered 2D metal-organic framework nanosheets derived by top-down ultrasonic exfoliation of layered bulk Co(NCS)2(pyz)2 MOF; periodically aligned sulfur species (CNS-) as soft Lewis base chelating sites | Co(NCS)2(pyz)2 | Fe |  | 0 | 1 | 1 | 0 | 0 | 0 | 1 | 0 | 0 | 0 |  |  | 0 |  | 0 | No | [5 empty] | ultrathin few-layered nanosheets, randomly stacked with curling edges (TEM); AFM: lateral area 0.5 um, thickness sub-4.0 nm (few-layered, S...S distance 9.476 A); SAED crystalline; (110) peak disappeared in PXRD after exfoliation |  |  |  | two-step: (1) layered bulk Co(NCS)2(pyz)2 MOF prepared per reported procedures [27] (details not repeated); (2) exfoliation (Sec 2.1): 120 mg bulk precursor + 240 mL ultrapure water, ultrasonicated 1 h (110 W, 40 kHz), stirred vigorously 8 h, kept standing one day, unexfoliated sediments removed by centrifugation, upper colloidal suspension rotary-evaporated at room temperature to give few-layered CoCNSP powders | water |  | pyrazine | F5 |  |  |  |  | 未报告吸附后 PXRD/XRD 对比 | Co leaking under strong acid (dissolution of CoCNSP); sulfur groups partially oxidized to SO4(2-) after contact (about 6% oxidized for Pb(II) over 24 h); restacking of nanosheets ((110) planes reappear in postadsorption PXRD) lowers recycle efficiency | stable in neutral/basic conditions with no Co(II) leaking; dissolves in relatively high acidic pH; stable in open air and Pb(II)/Cu(II) solutions (sulfur oxidation only ~4-20% depending on metal); recycle >90% until 3rd cycle, drop due to nanosheet restacking and partial sulfur oxidation | E:\mzh3\所有正文和附件\第一波markdown\Few-layered metal-organic framework nanosheets as a highly selective and eficient scavenger for heavy metal pollution treatment.md | P0194 | 10.1016/j.cej.2019.123189 | 1 | isotherm | 298 | 1 | 328.125 | 479.2899 | 119.48276 | 535.2071 |  |  |  | 8 | 535.2071 | 等温线 | Few-layered metal-organic framework nanosheets as a highly selective and eficient scavenger for heavy metal pollution treatment | P0194 | Single MOF
P0075 | P0075_M1 | CoCNSP | M1 |  | few-layered 2D metal-organic framework nanosheets derived by top-down ultrasonic exfoliation of layered bulk Co(NCS)2(pyz)2 MOF; periodically aligned sulfur species (CNS-) as soft Lewis base chelating sites | Co(NCS)2(pyz)2 | Fe |  | 0 | 1 | 1 | 0 | 0 | 0 | 1 | 0 | 0 | 0 |  |  | 0 |  | 0 | No | [5 empty] | ultrathin few-layered nanosheets, randomly stacked with curling edges (TEM); AFM: lateral area 0.5 um, thickness sub-4.0 nm (few-layered, S...S distance 9.476 A); SAED crystalline; (110) peak disappeared in PXRD after exfoliation |  |  |  | two-step: (1) layered bulk Co(NCS)2(pyz)2 MOF prepared per reported procedures [27] (details not repeated); (2) exfoliation (Sec 2.1): 120 mg bulk precursor + 240 mL ultrapure water, ultrasonicated 1 h (110 W, 40 kHz), stirred vigorously 8 h, kept standing one day, unexfoliated sediments removed by centrifugation, upper colloidal suspension rotary-evaporated at room temperature to give few-layered CoCNSP powders | water |  | pyrazine | F5 |  |  |  |  | 未报告吸附后 PXRD/XRD 对比 | Co leaking under strong acid (dissolution of CoCNSP); sulfur groups partially oxidized to SO4(2-) after contact (about 6% oxidized for Pb(II) over 24 h); restacking of nanosheets ((110) planes reappear in postadsorption PXRD) lowers recycle efficiency | stable in neutral/basic conditions with no Co(II) leaking; dissolves in relatively high acidic pH; stable in open air and Pb(II)/Cu(II) solutions (sulfur oxidation only ~4-20% depending on metal); recycle >90% until 3rd cycle, drop due to nanosheet restacking and partial sulfur oxidation | E:\mzh3\所有正文和附件\第一波markdown\Few-layered metal-organic framework nanosheets as a highly selective and eficient scavenger for heavy metal pollution treatment.md | P0194 | 10.1016/j.cej.2019.123189 | 1 | isotherm | 298 | 1 | 721.875 | 521.8935 | 119.48276 | 535.2071 |  |  |  | 8 | 535.2071 | 等温线 | Few-layered metal-organic framework nanosheets as a highly selective and eficient scavenger for heavy metal pollution treatment | P0194 | Single MOF
P0075 | P0075_M1 | CoCNSP | M1 |  | few-layered 2D metal-organic framework nanosheets derived by top-down ultrasonic exfoliation of layered bulk Co(NCS)2(pyz)2 MOF; periodically aligned sulfur species (CNS-) as soft Lewis base chelating sites | Co(NCS)2(pyz)2 | Fe |  | 0 | 1 | 1 | 0 | 0 | 0 | 1 | 0 | 0 | 0 |  |  | 0 |  | 0 | No | [5 empty] | ultrathin few-layered nanosheets, randomly stacked with curling edges (TEM); AFM: lateral area 0.5 um, thickness sub-4.0 nm (few-layered, S...S distance 9.476 A); SAED crystalline; (110) peak disappeared in PXRD after exfoliation |  |  |  | two-step: (1) layered bulk Co(NCS)2(pyz)2 MOF prepared per reported procedures [27] (details not repeated); (2) exfoliation (Sec 2.1): 120 mg bulk precursor + 240 mL ultrapure water, ultrasonicated 1 h (110 W, 40 kHz), stirred vigorously 8 h, kept standing one day, unexfoliated sediments removed by centrifugation, upper colloidal suspension rotary-evaporated at room temperature to give few-layered CoCNSP powders | water |  | pyrazine | F5 |  |  |  |  | 未报告吸附后 PXRD/XRD 对比 | Co leaking under strong acid (dissolution of CoCNSP); sulfur groups partially oxidized to SO4(2-) after contact (about 6% oxidized for Pb(II) over 24 h); restacking of nanosheets ((110) planes reappear in postadsorption PXRD) lowers recycle efficiency | stable in neutral/basic conditions with no Co(II) leaking; dissolves in relatively high acidic pH; stable in open air and Pb(II)/Cu(II) solutions (sulfur oxidation only ~4-20% depending on metal); recycle >90% until 3rd cycle, drop due to nanosheet restacking and partial sulfur oxidation | E:\mzh3\所有正文和附件\第一波markdown\Few-layered metal-organic framework nanosheets as a highly selective and eficient scavenger for heavy metal pollution treatment.md | P0194 | 10.1016/j.cej.2019.123189 | 1 | isotherm | 298 | 1 | 1003.125 | 535.2071 | 119.48276 | 535.2071 |  |  |  | 8 | 535.2071 | 等温线 | Few-layered metal-organic framework nanosheets as a highly selective and eficient scavenger for heavy metal pollution treatment | P0194 | Single MOF
P0075 | P0075_M1 | CoCNSP | M1 |  | few-layered 2D metal-organic framework nanosheets derived by top-down ultrasonic exfoliation of layered bulk Co(NCS)2(pyz)2 MOF; periodically aligned sulfur species (CNS-) as soft Lewis base chelating sites | Co(NCS)2(pyz)2 | Fe |  | 0 | 1 | 1 | 0 | 0 | 0 | 1 | 0 | 0 | 0 |  |  | 0 |  | 0 | No | [5 empty] | ultrathin few-layered nanosheets, randomly stacked with curling edges (TEM); AFM: lateral area 0.5 um, thickness sub-4.0 nm (few-layered, S...S distance 9.476 A); SAED crystalline; (110) peak disappeared in PXRD after exfoliation |  |  |  | two-step: (1) layered bulk Co(NCS)2(pyz)2 MOF prepared per reported procedures [27] (details not repeated); (2) exfoliation (Sec 2.1): 120 mg bulk precursor + 240 mL ultrapure water, ultrasonicated 1 h (110 W, 40 kHz), stirred vigorously 8 h, kept standing one day, unexfoliated sediments removed by centrifugation, upper colloidal suspension rotary-evaporated at room temperature to give few-layered CoCNSP powders | water |  | pyrazine | F5 |  |  |  |  | 未报告吸附后 PXRD/XRD 对比 | Co leaking under strong acid (dissolution of CoCNSP); sulfur groups partially oxidized to SO4(2-) after contact (about 6% oxidized for Pb(II) over 24 h); restacking of nanosheets ((110) planes reappear in postadsorption PXRD) lowers recycle efficiency | stable in neutral/basic conditions with no Co(II) leaking; dissolves in relatively high acidic pH; stable in open air and Pb(II)/Cu(II) solutions (sulfur oxidation only ~4-20% depending on metal); recycle >90% until 3rd cycle, drop due to nanosheet restacking and partial sulfur oxidation | E:\mzh3\所有正文和附件\第一波markdown\Few-layered metal-organic framework nanosheets as a highly selective and eficient scavenger for heavy metal pollution treatment.md | P0194 | 10.1016/j.cej.2019.123189 | 1 | ph | 298 | 1 | 1003.125 | 535.2071 | 119.48276 | 535.2071 |  |  |  | 3 | 405.3025 | pH | Few-layered metal-organic framework nanosheets as a highly selective and eficient scavenger for heavy metal pollution treatment | P0194 | Single MOF
P0075 | P0075_M1 | CoCNSP | M1 |  | few-layered 2D metal-organic framework nanosheets derived by top-down ultrasonic exfoliation of layered bulk Co(NCS)2(pyz)2 MOF; periodically aligned sulfur species (CNS-) as soft Lewis base chelating sites | Co(NCS)2(pyz)2 | Fe |  | 0 | 1 | 1 | 0 | 0 | 0 | 1 | 0 | 0 | 0 |  |  | 0 |  | 0 | No | [5 empty] | ultrathin few-layered nanosheets, randomly stacked with curling edges (TEM); AFM: lateral area 0.5 um, thickness sub-4.0 nm (few-layered, S...S distance 9.476 A); SAED crystalline; (110) peak disappeared in PXRD after exfoliation |  |  |  | two-step: (1) layered bulk Co(NCS)2(pyz)2 MOF prepared per reported procedures [27] (details not repeated); (2) exfoliation (Sec 2.1): 120 mg bulk precursor + 240 mL ultrapure water, ultrasonicated 1 h (110 W, 40 kHz), stirred vigorously 8 h, kept standing one day, unexfoliated sediments removed by centrifugation, upper colloidal suspension rotary-evaporated at room temperature to give few-layered CoCNSP powders | water |  | pyrazine | F5 |  |  |  |  | 未报告吸附后 PXRD/XRD 对比 | Co leaking under strong acid (dissolution of CoCNSP); sulfur groups partially oxidized to SO4(2-) after contact (about 6% oxidized for Pb(II) over 24 h); restacking of nanosheets ((110) planes reappear in postadsorption PXRD) lowers recycle efficiency | stable in neutral/basic conditions with no Co(II) leaking; dissolves in relatively high acidic pH; stable in open air and Pb(II)/Cu(II) solutions (sulfur oxidation only ~4-20% depending on metal); recycle >90% until 3rd cycle, drop due to nanosheet restacking and partial sulfur oxidation | E:\mzh3\所有正文和附件\第一波markdown\Few-layered metal-organic framework nanosheets as a highly selective and eficient scavenger for heavy metal pollution treatment.md | P0194 | 10.1016/j.cej.2019.123189 | 1 | ph | 298 | 1 | 1003.125 | 535.2071 | 119.48276 | 535.2071 |  |  |  | 4 | 484.9773 | pH | Few-layered metal-organic framework nanosheets as a highly selective and eficient scavenger for heavy metal pollution treatment | P0194 | Single MOF
P0075 | P0075_M1 | CoCNSP | M1 |  | few-layered 2D metal-organic framework nanosheets derived by top-down ultrasonic exfoliation of layered bulk Co(NCS)2(pyz)2 MOF; periodically aligned sulfur species (CNS-) as soft Lewis base chelating sites | Co(NCS)2(pyz)2 | Fe |  | 0 | 1 | 1 | 0 | 0 | 0 | 1 | 0 | 0 | 0 |  |  | 0 |  | 0 | No | [5 empty] | ultrathin few-layered nanosheets, randomly stacked with curling edges (TEM); AFM: lateral area 0.5 um, thickness sub-4.0 nm (few-layered, S...S distance 9.476 A); SAED crystalline; (110) peak disappeared in PXRD after exfoliation |  |  |  | two-step: (1) layered bulk Co(NCS)2(pyz)2 MOF prepared per reported procedures [27] (details not repeated); (2) exfoliation (Sec 2.1): 120 mg bulk precursor + 240 mL ultrapure water, ultrasonicated 1 h (110 W, 40 kHz), stirred vigorously 8 h, kept standing one day, unexfoliated sediments removed by centrifugation, upper colloidal suspension rotary-evaporated at room temperature to give few-layered CoCNSP powders | water |  | pyrazine | F5 |  |  |  |  | 未报告吸附后 PXRD/XRD 对比 | Co leaking under strong acid (dissolution of CoCNSP); sulfur groups partially oxidized to SO4(2-) after contact (about 6% oxidized for Pb(II) over 24 h); restacking of nanosheets ((110) planes reappear in postadsorption PXRD) lowers recycle efficiency | stable in neutral/basic conditions with no Co(II) leaking; dissolves in relatively high acidic pH; stable in open air and Pb(II)/Cu(II) solutions (sulfur oxidation only ~4-20% depending on metal); recycle >90% until 3rd cycle, drop due to nanosheet restacking and partial sulfur oxidation | E:\mzh3\所有正文和附件\第一波markdown\Few-layered metal-organic framework nanosheets as a highly selective and eficient scavenger for heavy metal pollution treatment.md | P0194 | 10.1016/j.cej.2019.123189 | 1 | ph | 298 | 1 | 1003.125 | 535.2071 | 119.48276 | 535.2071 |  |  |  | 5 | 493.6376 | pH | Few-layered metal-organic framework nanosheets as a highly selective and eficient scavenger for heavy metal pollution treatment | P0194 | Single MOF
P0075 | P0075_M1 | CoCNSP | M1 |  | few-layered 2D metal-organic framework nanosheets derived by top-down ultrasonic exfoliation of layered bulk Co(NCS)2(pyz)2 MOF; periodically aligned sulfur species (CNS-) as soft Lewis base chelating sites | Co(NCS)2(pyz)2 | Fe |  | 0 | 1 | 1 | 0 | 0 | 0 | 1 | 0 | 0 | 0 |  |  | 0 |  | 0 | No | [5 empty] | ultrathin few-layered nanosheets, randomly stacked with curling edges (TEM); AFM: lateral area 0.5 um, thickness sub-4.0 nm (few-layered, S...S distance 9.476 A); SAED crystalline; (110) peak disappeared in PXRD after exfoliation |  |  |  | two-step: (1) layered bulk Co(NCS)2(pyz)2 MOF prepared per reported procedures [27] (details not repeated); (2) exfoliation (Sec 2.1): 120 mg bulk precursor + 240 mL ultrapure water, ultrasonicated 1 h (110 W, 40 kHz), stirred vigorously 8 h, kept standing one day, unexfoliated sediments removed by centrifugation, upper colloidal suspension rotary-evaporated at room temperature to give few-layered CoCNSP powders | water |  | pyrazine | F5 |  |  |  |  | 未报告吸附后 PXRD/XRD 对比 | Co leaking under strong acid (dissolution of CoCNSP); sulfur groups partially oxidized to SO4(2-) after contact (about 6% oxidized for Pb(II) over 24 h); restacking of nanosheets ((110) planes reappear in postadsorption PXRD) lowers recycle efficiency | stable in neutral/basic conditions with no Co(II) leaking; dissolves in relatively high acidic pH; stable in open air and Pb(II)/Cu(II) solutions (sulfur oxidation only ~4-20% depending on metal); recycle >90% until 3rd cycle, drop due to nanosheet restacking and partial sulfur oxidation | E:\mzh3\所有正文和附件\第一波markdown\Few-layered metal-organic framework nanosheets as a highly selective and eficient scavenger for heavy metal pollution treatment.md | P0194 | 10.1016/j.cej.2019.123189 | 1 | ph | 298 | 1 | 1003.125 | 535.2071 | 119.48276 | 535.2071 |  |  |  | 6 | 516.1544 | pH | Few-layered metal-organic framework nanosheets as a highly selective and eficient scavenger for heavy metal pollution treatment | P0194 | Single MOF
P0075 | P0075_M1 | CoCNSP | M1 |  | few-layered 2D metal-organic framework nanosheets derived by top-down ultrasonic exfoliation of layered bulk Co(NCS)2(pyz)2 MOF; periodically aligned sulfur species (CNS-) as soft Lewis base chelating sites | Co(NCS)2(pyz)2 | Fe |  | 0 | 1 | 1 | 0 | 0 | 0 | 1 | 0 | 0 | 0 |  |  | 0 |  | 0 | No | [5 empty] | ultrathin few-layered nanosheets, randomly stacked with curling edges (TEM); AFM: lateral area 0.5 um, thickness sub-4.0 nm (few-layered, S...S distance 9.476 A); SAED crystalline; (110) peak disappeared in PXRD after exfoliation |  |  |  | two-step: (1) layered bulk Co(NCS)2(pyz)2 MOF prepared per reported procedures [27] (details not repeated); (2) exfoliation (Sec 2.1): 120 mg bulk precursor + 240 mL ultrapure water, ultrasonicated 1 h (110 W, 40 kHz), stirred vigorously 8 h, kept standing one day, unexfoliated sediments removed by centrifugation, upper colloidal suspension rotary-evaporated at room temperature to give few-layered CoCNSP powders | water |  | pyrazine | F5 |  |  |  |  | 未报告吸附后 PXRD/XRD 对比 | Co leaking under strong acid (dissolution of CoCNSP); sulfur groups partially oxidized to SO4(2-) after contact (about 6% oxidized for Pb(II) over 24 h); restacking of nanosheets ((110) planes reappear in postadsorption PXRD) lowers recycle efficiency | stable in neutral/basic conditions with no Co(II) leaking; dissolves in relatively high acidic pH; stable in open air and Pb(II)/Cu(II) solutions (sulfur oxidation only ~4-20% depending on metal); recycle >90% until 3rd cycle, drop due to nanosheet restacking and partial sulfur oxidation | E:\mzh3\所有正文和附件\第一波markdown\Few-layered metal-organic framework nanosheets as a highly selective and eficient scavenger for heavy metal pollution treatment.md | P0194 | 10.1016/j.cej.2019.123189 | 1 | ph | 298 | 1 | 1003.125 | 535.2071 | 119.48276 | 535.2071 |  |  |  | 7 | 530.0109 | pH | Few-layered metal-organic framework nanosheets as a highly selective and eficient scavenger for heavy metal pollution treatment | P0194 | Single MOF
P0075 | P0075_M1 | CoCNSP | M1 |  | few-layered 2D metal-organic framework nanosheets derived by top-down ultrasonic exfoliation of layered bulk Co(NCS)2(pyz)2 MOF; periodically aligned sulfur species (CNS-) as soft Lewis base chelating sites | Co(NCS)2(pyz)2 | Fe |  | 0 | 1 | 1 | 0 | 0 | 0 | 1 | 0 | 0 | 0 |  |  | 0 |  | 0 | No | [5 empty] | ultrathin few-layered nanosheets, randomly stacked with curling edges (TEM); AFM: lateral area 0.5 um, thickness sub-4.0 nm (few-layered, S...S distance 9.476 A); SAED crystalline; (110) peak disappeared in PXRD after exfoliation |  |  |  | two-step: (1) layered bulk Co(NCS)2(pyz)2 MOF prepared per reported procedures [27] (details not repeated); (2) exfoliation (Sec 2.1): 120 mg bulk precursor + 240 mL ultrapure water, ultrasonicated 1 h (110 W, 40 kHz), stirred vigorously 8 h, kept standing one day, unexfoliated sediments removed by centrifugation, upper colloidal suspension rotary-evaporated at room temperature to give few-layered CoCNSP powders | water |  | pyrazine | F5 |  |  |  |  | 未报告吸附后 PXRD/XRD 对比 | Co leaking under strong acid (dissolution of CoCNSP); sulfur groups partially oxidized to SO4(2-) after contact (about 6% oxidized for Pb(II) over 24 h); restacking of nanosheets ((110) planes reappear in postadsorption PXRD) lowers recycle efficiency | stable in neutral/basic conditions with no Co(II) leaking; dissolves in relatively high acidic pH; stable in open air and Pb(II)/Cu(II) solutions (sulfur oxidation only ~4-20% depending on metal); recycle >90% until 3rd cycle, drop due to nanosheet restacking and partial sulfur oxidation | E:\mzh3\所有正文和附件\第一波markdown\Few-layered metal-organic framework nanosheets as a highly selective and eficient scavenger for heavy metal pollution treatment.md | P0194 | 10.1016/j.cej.2019.123189 | 1 | ph | 298 | 1 | 1003.125 | 535.2071 | 119.48276 | 535.2071 |  |  |  | 8 | 535.2071 | pH | Few-layered metal-organic framework nanosheets as a highly selective and eficient scavenger for heavy metal pollution treatment | P0194 | Single MOF
P0075 | P0075_M1 | CoCNSP | M1 |  | few-layered 2D metal-organic framework nanosheets derived by top-down ultrasonic exfoliation of layered bulk Co(NCS)2(pyz)2 MOF; periodically aligned sulfur species (CNS-) as soft Lewis base chelating sites | Co(NCS)2(pyz)2 | Fe |  | 0 | 1 | 1 | 0 | 0 | 0 | 1 | 0 | 0 | 0 |  |  | 0 |  | 0 | No | [5 empty] | ultrathin few-layered nanosheets, randomly stacked with curling edges (TEM); AFM: lateral area 0.5 um, thickness sub-4.0 nm (few-layered, S...S distance 9.476 A); SAED crystalline; (110) peak disappeared in PXRD after exfoliation |  |  |  | two-step: (1) layered bulk Co(NCS)2(pyz)2 MOF prepared per reported procedures [27] (details not repeated); (2) exfoliation (Sec 2.1): 120 mg bulk precursor + 240 mL ultrapure water, ultrasonicated 1 h (110 W, 40 kHz), stirred vigorously 8 h, kept standing one day, unexfoliated sediments removed by centrifugation, upper colloidal suspension rotary-evaporated at room temperature to give few-layered CoCNSP powders | water |  | pyrazine | F5 |  |  |  |  | 未报告吸附后 PXRD/XRD 对比 | Co leaking under strong acid (dissolution of CoCNSP); sulfur groups partially oxidized to SO4(2-) after contact (about 6% oxidized for Pb(II) over 24 h); restacking of nanosheets ((110) planes reappear in postadsorption PXRD) lowers recycle efficiency | stable in neutral/basic conditions with no Co(II) leaking; dissolves in relatively high acidic pH; stable in open air and Pb(II)/Cu(II) solutions (sulfur oxidation only ~4-20% depending on metal); recycle >90% until 3rd cycle, drop due to nanosheet restacking and partial sulfur oxidation | E:\mzh3\所有正文和附件\第一波markdown\Few-layered metal-organic framework nanosheets as a highly selective and eficient scavenger for heavy metal pollution treatment.md | P0194 | 10.1016/j.cej.2019.123189 | 1 | kinetics | 298 | 1 | 1003.125 | 535.2071 | 0 | 0.8870954 |  |  |  | 8 | 535.2071 | 动力学 | Few-layered metal-organic framework nanosheets as a highly selective and eficient scavenger for heavy metal pollution treatment | P0194 | Single MOF
P0075 | P0075_M1 | CoCNSP | M1 |  | few-layered 2D metal-organic framework nanosheets derived by top-down ultrasonic exfoliation of layered bulk Co(NCS)2(pyz)2 MOF; periodically aligned sulfur species (CNS-) as soft Lewis base chelating sites | Co(NCS)2(pyz)2 | Fe |  | 0 | 1 | 1 | 0 | 0 | 0 | 1 | 0 | 0 | 0 |  |  | 0 |  | 0 | No | [5 empty] | ultrathin few-layered nanosheets, randomly stacked with curling edges (TEM); AFM: lateral area 0.5 um, thickness sub-4.0 nm (few-layered, S...S distance 9.476 A); SAED crystalline; (110) peak disappeared in PXRD after exfoliation |  |  |  | two-step: (1) layered bulk Co(NCS)2(pyz)2 MOF prepared per reported procedures [27] (details not repeated); (2) exfoliation (Sec 2.1): 120 mg bulk precursor + 240 mL ultrapure water, ultrasonicated 1 h (110 W, 40 kHz), stirred vigorously 8 h, kept standing one day, unexfoliated sediments removed by centrifugation, upper colloidal suspension rotary-evaporated at room temperature to give few-layered CoCNSP powders | water |  | pyrazine | F5 |  |  |  |  | 未报告吸附后 PXRD/XRD 对比 | Co leaking under strong acid (dissolution of CoCNSP); sulfur groups partially oxidized to SO4(2-) after contact (about 6% oxidized for Pb(II) over 24 h); restacking of nanosheets ((110) planes reappear in postadsorption PXRD) lowers recycle efficiency | stable in neutral/basic conditions with no Co(II) leaking; dissolves in relatively high acidic pH; stable in open air and Pb(II)/Cu(II) solutions (sulfur oxidation only ~4-20% depending on metal); recycle >90% until 3rd cycle, drop due to nanosheet restacking and partial sulfur oxidation | E:\mzh3\所有正文和附件\第一波markdown\Few-layered metal-organic framework nanosheets as a highly selective and eficient scavenger for heavy metal pollution treatment.md | P0194 | 10.1016/j.cej.2019.123189 | 1 | kinetics | 298 | 1 | 1003.125 | 535.2071 | 9.9569 | 373.7579 |  |  |  | 8 | 535.2071 | 动力学 | Few-layered metal-organic framework nanosheets as a highly selective and eficient scavenger for heavy metal pollution treatment | P0194 | Single MOF
P0075 | P0075_M1 | CoCNSP | M1 |  | few-layered 2D metal-organic framework nanosheets derived by top-down ultrasonic exfoliation of layered bulk Co(NCS)2(pyz)2 MOF; periodically aligned sulfur species (CNS-) as soft Lewis base chelating sites | Co(NCS)2(pyz)2 | Fe |  | 0 | 1 | 1 | 0 | 0 | 0 | 1 | 0 | 0 | 0 |  |  | 0 |  | 0 | No | [5 empty] | ultrathin few-layered nanosheets, randomly stacked with curling edges (TEM); AFM: lateral area 0.5 um, thickness sub-4.0 nm (few-layered, S...S distance 9.476 A); SAED crystalline; (110) peak disappeared in PXRD after exfoliation |  |  |  | two-step: (1) layered bulk Co(NCS)2(pyz)2 MOF prepared per reported procedures [27] (details not repeated); (2) exfoliation (Sec 2.1): 120 mg bulk precursor + 240 mL ultrapure water, ultrasonicated 1 h (110 W, 40 kHz), stirred vigorously 8 h, kept standing one day, unexfoliated sediments removed by centrifugation, upper colloidal suspension rotary-evaporated at room temperature to give few-layered CoCNSP powders | water |  | pyrazine | F5 |  |  |  |  | 未报告吸附后 PXRD/XRD 对比 | Co leaking under strong acid (dissolution of CoCNSP); sulfur groups partially oxidized to SO4(2-) after contact (about 6% oxidized for Pb(II) over 24 h); restacking of nanosheets ((110) planes reappear in postadsorption PXRD) lowers recycle efficiency | stable in neutral/basic conditions with no Co(II) leaking; dissolves in relatively high acidic pH; stable in open air and Pb(II)/Cu(II) solutions (sulfur oxidation only ~4-20% depending on metal); recycle >90% until 3rd cycle, drop due to nanosheet restacking and partial sulfur oxidation | E:\mzh3\所有正文和附件\第一波markdown\Few-layered metal-organic framework nanosheets as a highly selective and eficient scavenger for heavy metal pollution treatment.md | P0194 | 10.1016/j.cej.2019.123189 | 1 | kinetics | 298 | 1 | 1003.125 | 535.2071 | 20.21552 | 506.3769 |  |  |  | 8 | 535.2071 | 动力学 | Few-layered metal-organic framework nanosheets as a highly selective and eficient scavenger for heavy metal pollution treatment | P0194 | Single MOF
P0075 | P0075_M1 | CoCNSP | M1 |  | few-layered 2D metal-organic framework nanosheets derived by top-down ultrasonic exfoliation of layered bulk Co(NCS)2(pyz)2 MOF; periodically aligned sulfur species (CNS-) as soft Lewis base chelating sites | Co(NCS)2(pyz)2 | Fe |  | 0 | 1 | 1 | 0 | 0 | 0 | 1 | 0 | 0 | 0 |  |  | 0 |  | 0 | No | [5 empty] | ultrathin few-layered nanosheets, randomly stacked with curling edges (TEM); AFM: lateral area 0.5 um, thickness sub-4.0 nm (few-layered, S...S distance 9.476 A); SAED crystalline; (110) peak disappeared in PXRD after exfoliation |  |  |  | two-step: (1) layered bulk Co(NCS)2(pyz)2 MOF prepared per reported procedures [27] (details not repeated); (2) exfoliation (Sec 2.1): 120 mg bulk precursor + 240 mL ultrapure water, ultrasonicated 1 h (110 W, 40 kHz), stirred vigorously 8 h, kept standing one day, unexfoliated sediments removed by centrifugation, upper colloidal suspension rotary-evaporated at room temperature to give few-layered CoCNSP powders | water |  | pyrazine | F5 |  |  |  |  | 未报告吸附后 PXRD/XRD 对比 | Co leaking under strong acid (dissolution of CoCNSP); sulfur groups partially oxidized to SO4(2-) after contact (about 6% oxidized for Pb(II) over 24 h); restacking of nanosheets ((110) planes reappear in postadsorption PXRD) lowers recycle efficiency | stable in neutral/basic conditions with no Co(II) leaking; dissolves in relatively high acidic pH; stable in open air and Pb(II)/Cu(II) solutions (sulfur oxidation only ~4-20% depending on metal); recycle >90% until 3rd cycle, drop due to nanosheet restacking and partial sulfur oxidation | E:\mzh3\所有正文和附件\第一波markdown\Few-layered metal-organic framework nanosheets as a highly selective and eficient scavenger for heavy metal pollution treatment.md | P0194 | 10.1016/j.cej.2019.123189 | 1 | kinetics | 298 | 1 | 1003.125 | 535.2071 | 30.17241 | 533.2851 |  |  |  | 8 | 535.2071 | 动力学 | Few-layered metal-organic framework nanosheets as a highly selective and eficient scavenger for heavy metal pollution treatment | P0194 | Single MOF
P0075 | P0075_M1 | CoCNSP | M1 |  | few-layered 2D metal-organic framework nanosheets derived by top-down ultrasonic exfoliation of layered bulk Co(NCS)2(pyz)2 MOF; periodically aligned sulfur species (CNS-) as soft Lewis base chelating sites | Co(NCS)2(pyz)2 | Fe |  | 0 | 1 | 1 | 0 | 0 | 0 | 1 | 0 | 0 | 0 |  |  | 0 |  | 0 | No | [5 empty] | ultrathin few-layered nanosheets, randomly stacked with curling edges (TEM); AFM: lateral area 0.5 um, thickness sub-4.0 nm (few-layered, S...S distance 9.476 A); SAED crystalline; (110) peak disappeared in PXRD after exfoliation |  |  |  | two-step: (1) layered bulk Co(NCS)2(pyz)2 MOF prepared per reported procedures [27] (details not repeated); (2) exfoliation (Sec 2.1): 120 mg bulk precursor + 240 mL ultrapure water, ultrasonicated 1 h (110 W, 40 kHz), stirred vigorously 8 h, kept standing one day, unexfoliated sediments removed by centrifugation, upper colloidal suspension rotary-evaporated at room temperature to give few-layered CoCNSP powders | water |  | pyrazine | F5 |  |  |  |  | 未报告吸附后 PXRD/XRD 对比 | Co leaking under strong acid (dissolution of CoCNSP); sulfur groups partially oxidized to SO4(2-) after contact (about 6% oxidized for Pb(II) over 24 h); restacking of nanosheets ((110) planes reappear in postadsorption PXRD) lowers recycle efficiency | stable in neutral/basic conditions with no Co(II) leaking; dissolves in relatively high acidic pH; stable in open air and Pb(II)/Cu(II) solutions (sulfur oxidation only ~4-20% depending on metal); recycle >90% until 3rd cycle, drop due to nanosheet restacking and partial sulfur oxidation | E:\mzh3\所有正文和附件\第一波markdown\Few-layered metal-organic framework nanosheets as a highly selective and eficient scavenger for heavy metal pollution treatment.md | P0194 | 10.1016/j.cej.2019.123189 | 1 | kinetics | 298 | 1 | 1003.125 | 535.2071 | 60.0431 | 531.3631 |  |  |  | 8 | 535.2071 | 动力学 | Few-layered metal-organic framework nanosheets as a highly selective and eficient scavenger for heavy metal pollution treatment | P0194 | Single MOF
P0075 | P0075_M1 | CoCNSP | M1 |  | few-layered 2D metal-organic framework nanosheets derived by top-down ultrasonic exfoliation of layered bulk Co(NCS)2(pyz)2 MOF; periodically aligned sulfur species (CNS-) as soft Lewis base chelating sites | Co(NCS)2(pyz)2 | Fe |  | 0 | 1 | 1 | 0 | 0 | 0 | 1 | 0 | 0 | 0 |  |  | 0 |  | 0 | No | [5 empty] | ultrathin few-layered nanosheets, randomly stacked with curling edges (TEM); AFM: lateral area 0.5 um, thickness sub-4.0 nm (few-layered, S...S distance 9.476 A); SAED crystalline; (110) peak disappeared in PXRD after exfoliation |  |  |  | two-step: (1) layered bulk Co(NCS)2(pyz)2 MOF prepared per reported procedures [27] (details not repeated); (2) exfoliation (Sec 2.1): 120 mg bulk precursor + 240 mL ultrapure water, ultrasonicated 1 h (110 W, 40 kHz), stirred vigorously 8 h, kept standing one day, unexfoliated sediments removed by centrifugation, upper colloidal suspension rotary-evaporated at room temperature to give few-layered CoCNSP powders | water |  | pyrazine | F5 |  |  |  |  | 未报告吸附后 PXRD/XRD 对比 | Co leaking under strong acid (dissolution of CoCNSP); sulfur groups partially oxidized to SO4(2-) after contact (about 6% oxidized for Pb(II) over 24 h); restacking of nanosheets ((110) planes reappear in postadsorption PXRD) lowers recycle efficiency | stable in neutral/basic conditions with no Co(II) leaking; dissolves in relatively high acidic pH; stable in open air and Pb(II)/Cu(II) solutions (sulfur oxidation only ~4-20% depending on metal); recycle >90% until 3rd cycle, drop due to nanosheet restacking and partial sulfur oxidation | E:\mzh3\所有正文和附件\第一波markdown\Few-layered metal-organic framework nanosheets as a highly selective and eficient scavenger for heavy metal pollution treatment.md | P0194 | 10.1016/j.cej.2019.123189 | 1 | kinetics | 298 | 1 | 1003.125 | 535.2071 | 119.48276 | 535.2071 |  |  |  | 8 | 535.2071 | 动力学 | Few-layered metal-organic framework nanosheets as a highly selective and eficient scavenger for heavy metal pollution treatment | P0194 | Single MOF
P0076 | P0076_M1 | NMCA | M5 | T5;T8;T10 | MOF-cellulose aerogel composite: 0.5 wt% NH2-MIL-100(Fe) immobilized on cellulose aerogel via stepwise functionalization + epichlorohydrin (ECH) crosslinking; 3D cellulose network merged with porous MOF; mesoporous (type IV/H3) | NH2-MIL-100(Fe | Fe | trimesic acid | 1 | 1 | 0 | 0 | 1 | 1 | 0 | 0 | 0 | 1 | amino-functionalization (EDA) of MIL-100(Fe) + stepwise functionalization and epichlorohydrin (ECH) crosslinking onto cellulose aerogel (0.500 g NH2-MIL-100(Fe) powder + 10 mL ECH, crosslinking 24 h ambient) |  | 1 | cellulose | 0 | No |  |  | 166.17 | 0.454 | 3.66 | honeycomb-like macroporous network with smooth pore walls (CA); NMCA shows rougher surface with crystalline NH2-MIL-100(Fe) anchored on pore walls, lamellar stacking, thickening pore structure without significant blockage (SEM); composite increases amorphous content of cellulose | freeze-drying; thermal drying |  |  | two-level: (1) CA hydrogel precursor prepared from cellulose (4%) [SI]; (2) NMCA (Sec 2.1): 0.500 g NH2-MIL-100(Fe) powder added incrementally to CA hydrogel under stirring, 10 mL ECH introduced, crosslinking 24 h at ambient, hydrogel thoroughly washed and freeze-dried. Synthesis optimized by L9(3^4) orthogonal design: optimal process B2C1A2 (modification 12 h, methanol, 100 C) and optimal formulation F2E2G2 (EDA 0.8%, dopant 0.5%, cellulose 4%) | water; methanol; ethanol | Fe(NO3)3 | trimesic acid | F1 |  |  | 100 | 12 | 未报告吸附后 PXRD/XRD 对比 | Fe3+ leaching minimal, <0.150 mg/L (strong chelation of Fe3+ trimers by trimesic acid + cellulose scaffold immobilization); slight mechanical attrition of aerogel matrix during repeated washing; eventual macroscopic pore collapse due to cumulative structural fatigue | excellent reusability retaining >85% of initial capacity after five adsorption-desorption cycles (263.92 -> 223.87 mg/g); strong resilience against common coexisting ions (Na+, K+, Cl-, SO4(2-)); Fe3+ leaching below WHO limit | E:\mzh3\所有正文和附件\第一波markdown\From rational design to high-performance removal A reusable MOF-cellulose aerogel for synergistic lead adsorption and mechanism insight.md | P0197 | 10.1016/j.Jece.2025.118159 | 1 | ph | 298 | 1 | 664.8241 | 333.5548 | 365.0166 | 276.962 | 1 | 263.6364 | 79.03839 | 2 | 132.8173 | pH | From rational design to high-performance removal: A reusable MOF-cellulose aerogel for synergistic lead adsorption and mechanism insight | P0197 | Post-modified MOF; Cellulose composite
P0076 | P0076_M1 | NMCA | M5 | T5;T8;T10 | MOF-cellulose aerogel composite: 0.5 wt% NH2-MIL-100(Fe) immobilized on cellulose aerogel via stepwise functionalization + epichlorohydrin (ECH) crosslinking; 3D cellulose network merged with porous MOF; mesoporous (type IV/H3) | NH2-MIL-100(Fe | Fe | trimesic acid | 1 | 1 | 0 | 0 | 1 | 1 | 0 | 0 | 0 | 1 | amino-functionalization (EDA) of MIL-100(Fe) + stepwise functionalization and epichlorohydrin (ECH) crosslinking onto cellulose aerogel (0.500 g NH2-MIL-100(Fe) powder + 10 mL ECH, crosslinking 24 h ambient) |  | 1 | cellulose | 0 | No |  |  | 166.17 | 0.454 | 3.66 | honeycomb-like macroporous network with smooth pore walls (CA); NMCA shows rougher surface with crystalline NH2-MIL-100(Fe) anchored on pore walls, lamellar stacking, thickening pore structure without significant blockage (SEM); composite increases amorphous content of cellulose | freeze-drying; thermal drying |  |  | two-level: (1) CA hydrogel precursor prepared from cellulose (4%) [SI]; (2) NMCA (Sec 2.1): 0.500 g NH2-MIL-100(Fe) powder added incrementally to CA hydrogel under stirring, 10 mL ECH introduced, crosslinking 24 h at ambient, hydrogel thoroughly washed and freeze-dried. Synthesis optimized by L9(3^4) orthogonal design: optimal process B2C1A2 (modification 12 h, methanol, 100 C) and optimal formulation F2E2G2 (EDA 0.8%, dopant 0.5%, cellulose 4%) | water; methanol; ethanol | Fe(NO3)3 | trimesic acid | F1 |  |  | 100 | 12 | 未报告吸附后 PXRD/XRD 对比 | Fe3+ leaching minimal, <0.150 mg/L (strong chelation of Fe3+ trimers by trimesic acid + cellulose scaffold immobilization); slight mechanical attrition of aerogel matrix during repeated washing; eventual macroscopic pore collapse due to cumulative structural fatigue | excellent reusability retaining >85% of initial capacity after five adsorption-desorption cycles (263.92 -> 223.87 mg/g); strong resilience against common coexisting ions (Na+, K+, Cl-, SO4(2-)); Fe3+ leaching below WHO limit | E:\mzh3\所有正文和附件\第一波markdown\From rational design to high-performance removal A reusable MOF-cellulose aerogel for synergistic lead adsorption and mechanism insight.md | P0197 | 10.1016/j.Jece.2025.118159 | 1 | ph | 298 | 1 | 664.8241 | 333.5548 | 365.0166 | 276.962 | 1 | 263.6364 | 79.03839 | 3 | 200.9288 | pH | From rational design to high-performance removal: A reusable MOF-cellulose aerogel for synergistic lead adsorption and mechanism insight | P0197 | Post-modified MOF; Cellulose composite
P0076 | P0076_M1 | NMCA | M5 | T5;T8;T10 | MOF-cellulose aerogel composite: 0.5 wt% NH2-MIL-100(Fe) immobilized on cellulose aerogel via stepwise functionalization + epichlorohydrin (ECH) crosslinking; 3D cellulose network merged with porous MOF; mesoporous (type IV/H3) | NH2-MIL-100(Fe | Fe | trimesic acid | 1 | 1 | 0 | 0 | 1 | 1 | 0 | 0 | 0 | 1 | amino-functionalization (EDA) of MIL-100(Fe) + stepwise functionalization and epichlorohydrin (ECH) crosslinking onto cellulose aerogel (0.500 g NH2-MIL-100(Fe) powder + 10 mL ECH, crosslinking 24 h ambient) |  | 1 | cellulose | 0 | No |  |  | 166.17 | 0.454 | 3.66 | honeycomb-like macroporous network with smooth pore walls (CA); NMCA shows rougher surface with crystalline NH2-MIL-100(Fe) anchored on pore walls, lamellar stacking, thickening pore structure without significant blockage (SEM); composite increases amorphous content of cellulose | freeze-drying; thermal drying |  |  | two-level: (1) CA hydrogel precursor prepared from cellulose (4%) [SI]; (2) NMCA (Sec 2.1): 0.500 g NH2-MIL-100(Fe) powder added incrementally to CA hydrogel under stirring, 10 mL ECH introduced, crosslinking 24 h at ambient, hydrogel thoroughly washed and freeze-dried. Synthesis optimized by L9(3^4) orthogonal design: optimal process B2C1A2 (modification 12 h, methanol, 100 C) and optimal formulation F2E2G2 (EDA 0.8%, dopant 0.5%, cellulose 4%) | water; methanol; ethanol | Fe(NO3)3 | trimesic acid | F1 |  |  | 100 | 12 | 未报告吸附后 PXRD/XRD 对比 | Fe3+ leaching minimal, <0.150 mg/L (strong chelation of Fe3+ trimers by trimesic acid + cellulose scaffold immobilization); slight mechanical attrition of aerogel matrix during repeated washing; eventual macroscopic pore collapse due to cumulative structural fatigue | excellent reusability retaining >85% of initial capacity after five adsorption-desorption cycles (263.92 -> 223.87 mg/g); strong resilience against common coexisting ions (Na+, K+, Cl-, SO4(2-)); Fe3+ leaching below WHO limit | E:\mzh3\所有正文和附件\第一波markdown\From rational design to high-performance removal A reusable MOF-cellulose aerogel for synergistic lead adsorption and mechanism insight.md | P0197 | 10.1016/j.Jece.2025.118159 | 1 | ph | 298 | 1 | 664.8241 | 333.5548 | 365.0166 | 276.962 | 1 | 263.6364 | 79.03839 | 4 | 223.9164 | pH | From rational design to high-performance removal: A reusable MOF-cellulose aerogel for synergistic lead adsorption and mechanism insight | P0197 | Post-modified MOF; Cellulose composite
P0076 | P0076_M1 | NMCA | M5 | T5;T8;T10 | MOF-cellulose aerogel composite: 0.5 wt% NH2-MIL-100(Fe) immobilized on cellulose aerogel via stepwise functionalization + epichlorohydrin (ECH) crosslinking; 3D cellulose network merged with porous MOF; mesoporous (type IV/H3) | NH2-MIL-100(Fe | Fe | trimesic acid | 1 | 1 | 0 | 0 | 1 | 1 | 0 | 0 | 0 | 1 | amino-functionalization (EDA) of MIL-100(Fe) + stepwise functionalization and epichlorohydrin (ECH) crosslinking onto cellulose aerogel (0.500 g NH2-MIL-100(Fe) powder + 10 mL ECH, crosslinking 24 h ambient) |  | 1 | cellulose | 0 | No |  |  | 166.17 | 0.454 | 3.66 | honeycomb-like macroporous network with smooth pore walls (CA); NMCA shows rougher surface with crystalline NH2-MIL-100(Fe) anchored on pore walls, lamellar stacking, thickening pore structure without significant blockage (SEM); composite increases amorphous content of cellulose | freeze-drying; thermal drying |  |  | two-level: (1) CA hydrogel precursor prepared from cellulose (4%) [SI]; (2) NMCA (Sec 2.1): 0.500 g NH2-MIL-100(Fe) powder added incrementally to CA hydrogel under stirring, 10 mL ECH introduced, crosslinking 24 h at ambient, hydrogel thoroughly washed and freeze-dried. Synthesis optimized by L9(3^4) orthogonal design: optimal process B2C1A2 (modification 12 h, methanol, 100 C) and optimal formulation F2E2G2 (EDA 0.8%, dopant 0.5%, cellulose 4%) | water; methanol; ethanol | Fe(NO3)3 | trimesic acid | F1 |  |  | 100 | 12 | 未报告吸附后 PXRD/XRD 对比 | Fe3+ leaching minimal, <0.150 mg/L (strong chelation of Fe3+ trimers by trimesic acid + cellulose scaffold immobilization); slight mechanical attrition of aerogel matrix during repeated washing; eventual macroscopic pore collapse due to cumulative structural fatigue | excellent reusability retaining >85% of initial capacity after five adsorption-desorption cycles (263.92 -> 223.87 mg/g); strong resilience against common coexisting ions (Na+, K+, Cl-, SO4(2-)); Fe3+ leaching below WHO limit | E:\mzh3\所有正文和附件\第一波markdown\From rational design to high-performance removal A reusable MOF-cellulose aerogel for synergistic lead adsorption and mechanism insight.md | P0197 | 10.1016/j.Jece.2025.118159 | 1 | ph | 298 | 1 | 664.8241 | 333.5548 | 365.0166 | 276.962 | 1 | 263.6364 | 79.03839 | 5 | 248.6068 | pH | From rational design to high-performance removal: A reusable MOF-cellulose aerogel for synergistic lead adsorption and mechanism insight | P0197 | Post-modified MOF; Cellulose composite
P0076 | P0076_M1 | NMCA | M5 | T5;T8;T10 | MOF-cellulose aerogel composite: 0.5 wt% NH2-MIL-100(Fe) immobilized on cellulose aerogel via stepwise functionalization + epichlorohydrin (ECH) crosslinking; 3D cellulose network merged with porous MOF; mesoporous (type IV/H3) | NH2-MIL-100(Fe | Fe | trimesic acid | 1 | 1 | 0 | 0 | 1 | 1 | 0 | 0 | 0 | 1 | amino-functionalization (EDA) of MIL-100(Fe) + stepwise functionalization and epichlorohydrin (ECH) crosslinking onto cellulose aerogel (0.500 g NH2-MIL-100(Fe) powder + 10 mL ECH, crosslinking 24 h ambient) |  | 1 | cellulose | 0 | No |  |  | 166.17 | 0.454 | 3.66 | honeycomb-like macroporous network with smooth pore walls (CA); NMCA shows rougher surface with crystalline NH2-MIL-100(Fe) anchored on pore walls, lamellar stacking, thickening pore structure without significant blockage (SEM); composite increases amorphous content of cellulose | freeze-drying; thermal drying |  |  | two-level: (1) CA hydrogel precursor prepared from cellulose (4%) [SI]; (2) NMCA (Sec 2.1): 0.500 g NH2-MIL-100(Fe) powder added incrementally to CA hydrogel under stirring, 10 mL ECH introduced, crosslinking 24 h at ambient, hydrogel thoroughly washed and freeze-dried. Synthesis optimized by L9(3^4) orthogonal design: optimal process B2C1A2 (modification 12 h, methanol, 100 C) and optimal formulation F2E2G2 (EDA 0.8%, dopant 0.5%, cellulose 4%) | water; methanol; ethanol | Fe(NO3)3 | trimesic acid | F1 |  |  | 100 | 12 | 未报告吸附后 PXRD/XRD 对比 | Fe3+ leaching minimal, <0.150 mg/L (strong chelation of Fe3+ trimers by trimesic acid + cellulose scaffold immobilization); slight mechanical attrition of aerogel matrix during repeated washing; eventual macroscopic pore collapse due to cumulative structural fatigue | excellent reusability retaining >85% of initial capacity after five adsorption-desorption cycles (263.92 -> 223.87 mg/g); strong resilience against common coexisting ions (Na+, K+, Cl-, SO4(2-)); Fe3+ leaching below WHO limit | E:\mzh3\所有正文和附件\第一波markdown\From rational design to high-performance removal A reusable MOF-cellulose aerogel for synergistic lead adsorption and mechanism insight.md | P0197 | 10.1016/j.Jece.2025.118159 | 1 | ph | 298 | 1 | 664.8241 | 333.5548 | 365.0166 | 276.962 | 1 | 263.6364 | 79.03839 | 6 | 241.7957 | pH | From rational design to high-performance removal: A reusable MOF-cellulose aerogel for synergistic lead adsorption and mechanism insight | P0197 | Post-modified MOF; Cellulose composite
P0076 | P0076_M1 | NMCA | M5 | T5;T8;T10 | MOF-cellulose aerogel composite: 0.5 wt% NH2-MIL-100(Fe) immobilized on cellulose aerogel via stepwise functionalization + epichlorohydrin (ECH) crosslinking; 3D cellulose network merged with porous MOF; mesoporous (type IV/H3) | NH2-MIL-100(Fe | Fe | trimesic acid | 1 | 1 | 0 | 0 | 1 | 1 | 0 | 0 | 0 | 1 | amino-functionalization (EDA) of MIL-100(Fe) + stepwise functionalization and epichlorohydrin (ECH) crosslinking onto cellulose aerogel (0.500 g NH2-MIL-100(Fe) powder + 10 mL ECH, crosslinking 24 h ambient) |  | 1 | cellulose | 0 | No |  |  | 166.17 | 0.454 | 3.66 | honeycomb-like macroporous network with smooth pore walls (CA); NMCA shows rougher surface with crystalline NH2-MIL-100(Fe) anchored on pore walls, lamellar stacking, thickening pore structure without significant blockage (SEM); composite increases amorphous content of cellulose | freeze-drying; thermal drying |  |  | two-level: (1) CA hydrogel precursor prepared from cellulose (4%) [SI]; (2) NMCA (Sec 2.1): 0.500 g NH2-MIL-100(Fe) powder added incrementally to CA hydrogel under stirring, 10 mL ECH introduced, crosslinking 24 h at ambient, hydrogel thoroughly washed and freeze-dried. Synthesis optimized by L9(3^4) orthogonal design: optimal process B2C1A2 (modification 12 h, methanol, 100 C) and optimal formulation F2E2G2 (EDA 0.8%, dopant 0.5%, cellulose 4%) | water; methanol; ethanol | Fe(NO3)3 | trimesic acid | F1 |  |  | 100 | 12 | 未报告吸附后 PXRD/XRD 对比 | Fe3+ leaching minimal, <0.150 mg/L (strong chelation of Fe3+ trimers by trimesic acid + cellulose scaffold immobilization); slight mechanical attrition of aerogel matrix during repeated washing; eventual macroscopic pore collapse due to cumulative structural fatigue | excellent reusability retaining >85% of initial capacity after five adsorption-desorption cycles (263.92 -> 223.87 mg/g); strong resilience against common coexisting ions (Na+, K+, Cl-, SO4(2-)); Fe3+ leaching below WHO limit | E:\mzh3\所有正文和附件\第一波markdown\From rational design to high-performance removal A reusable MOF-cellulose aerogel for synergistic lead adsorption and mechanism insight.md | P0197 | 10.1016/j.Jece.2025.118159 | 1 | ph | 298 | 1 | 664.8241 | 333.5548 | 365.0166 | 276.962 | 1 | 263.6364 | 79.03839 | 7 | 173.6842 | pH | From rational design to high-performance removal: A reusable MOF-cellulose aerogel for synergistic lead adsorption and mechanism insight | P0197 | Post-modified MOF; Cellulose composite
P0076 | P0076_M1 | NMCA | M5 | T5;T8;T10 | MOF-cellulose aerogel composite: 0.5 wt% NH2-MIL-100(Fe) immobilized on cellulose aerogel via stepwise functionalization + epichlorohydrin (ECH) crosslinking; 3D cellulose network merged with porous MOF; mesoporous (type IV/H3) | NH2-MIL-100(Fe | Fe | trimesic acid | 1 | 1 | 0 | 0 | 1 | 1 | 0 | 0 | 0 | 1 | amino-functionalization (EDA) of MIL-100(Fe) + stepwise functionalization and epichlorohydrin (ECH) crosslinking onto cellulose aerogel (0.500 g NH2-MIL-100(Fe) powder + 10 mL ECH, crosslinking 24 h ambient) |  | 1 | cellulose | 0 | No |  |  | 166.17 | 0.454 | 3.66 | honeycomb-like macroporous network with smooth pore walls (CA); NMCA shows rougher surface with crystalline NH2-MIL-100(Fe) anchored on pore walls, lamellar stacking, thickening pore structure without significant blockage (SEM); composite increases amorphous content of cellulose | freeze-drying; thermal drying |  |  | two-level: (1) CA hydrogel precursor prepared from cellulose (4%) [SI]; (2) NMCA (Sec 2.1): 0.500 g NH2-MIL-100(Fe) powder added incrementally to CA hydrogel under stirring, 10 mL ECH introduced, crosslinking 24 h at ambient, hydrogel thoroughly washed and freeze-dried. Synthesis optimized by L9(3^4) orthogonal design: optimal process B2C1A2 (modification 12 h, methanol, 100 C) and optimal formulation F2E2G2 (EDA 0.8%, dopant 0.5%, cellulose 4%) | water; methanol; ethanol | Fe(NO3)3 | trimesic acid | F1 |  |  | 100 | 12 | 未报告吸附后 PXRD/XRD 对比 | Fe3+ leaching minimal, <0.150 mg/L (strong chelation of Fe3+ trimers by trimesic acid + cellulose scaffold immobilization); slight mechanical attrition of aerogel matrix during repeated washing; eventual macroscopic pore collapse due to cumulative structural fatigue | excellent reusability retaining >85% of initial capacity after five adsorption-desorption cycles (263.92 -> 223.87 mg/g); strong resilience against common coexisting ions (Na+, K+, Cl-, SO4(2-)); Fe3+ leaching below WHO limit | E:\mzh3\所有正文和附件\第一波markdown\From rational design to high-performance removal A reusable MOF-cellulose aerogel for synergistic lead adsorption and mechanism insight.md | P0197 | 10.1016/j.Jece.2025.118159 | 1 | ph | 298 | 1 | 664.8241 | 333.5548 | 365.0166 | 276.962 | 1 | 263.6364 | 79.03839 | 8 | 102.1672 | pH | From rational design to high-performance removal: A reusable MOF-cellulose aerogel for synergistic lead adsorption and mechanism insight | P0197 | Post-modified MOF; Cellulose composite
P0076 | P0076_M1 | NMCA | M5 | T5;T8;T10 | MOF-cellulose aerogel composite: 0.5 wt% NH2-MIL-100(Fe) immobilized on cellulose aerogel via stepwise functionalization + epichlorohydrin (ECH) crosslinking; 3D cellulose network merged with porous MOF; mesoporous (type IV/H3) | NH2-MIL-100(Fe | Fe | trimesic acid | 1 | 1 | 0 | 0 | 1 | 1 | 0 | 0 | 0 | 1 | amino-functionalization (EDA) of MIL-100(Fe) + stepwise functionalization and epichlorohydrin (ECH) crosslinking onto cellulose aerogel (0.500 g NH2-MIL-100(Fe) powder + 10 mL ECH, crosslinking 24 h ambient) |  | 1 | cellulose | 0 | No |  |  | 166.17 | 0.454 | 3.66 | honeycomb-like macroporous network with smooth pore walls (CA); NMCA shows rougher surface with crystalline NH2-MIL-100(Fe) anchored on pore walls, lamellar stacking, thickening pore structure without significant blockage (SEM); composite increases amorphous content of cellulose | freeze-drying; thermal drying |  |  | two-level: (1) CA hydrogel precursor prepared from cellulose (4%) [SI]; (2) NMCA (Sec 2.1): 0.500 g NH2-MIL-100(Fe) powder added incrementally to CA hydrogel under stirring, 10 mL ECH introduced, crosslinking 24 h at ambient, hydrogel thoroughly washed and freeze-dried. Synthesis optimized by L9(3^4) orthogonal design: optimal process B2C1A2 (modification 12 h, methanol, 100 C) and optimal formulation F2E2G2 (EDA 0.8%, dopant 0.5%, cellulose 4%) | water; methanol; ethanol | Fe(NO3)3 | trimesic acid | F1 |  |  | 100 | 12 | 未报告吸附后 PXRD/XRD 对比 | Fe3+ leaching minimal, <0.150 mg/L (strong chelation of Fe3+ trimers by trimesic acid + cellulose scaffold immobilization); slight mechanical attrition of aerogel matrix during repeated washing; eventual macroscopic pore collapse due to cumulative structural fatigue | excellent reusability retaining >85% of initial capacity after five adsorption-desorption cycles (263.92 -> 223.87 mg/g); strong resilience against common coexisting ions (Na+, K+, Cl-, SO4(2-)); Fe3+ leaching below WHO limit | E:\mzh3\所有正文和附件\第一波markdown\From rational design to high-performance removal A reusable MOF-cellulose aerogel for synergistic lead adsorption and mechanism insight.md | P0197 | 10.1016/j.Jece.2025.118159 | 1 | ph | 298 | 1 | 664.8241 | 333.5548 | 365.0166 | 276.962 | 1 | 263.6364 | 79.03839 | 9 | 87.6935 | pH | From rational design to high-performance removal: A reusable MOF-cellulose aerogel for synergistic lead adsorption and mechanism insight | P0197 | Post-modified MOF; Cellulose composite
P0076 | P0076_M1 | NMCA | M5 | T5;T8;T10 | MOF-cellulose aerogel composite: 0.5 wt% NH2-MIL-100(Fe) immobilized on cellulose aerogel via stepwise functionalization + epichlorohydrin (ECH) crosslinking; 3D cellulose network merged with porous MOF; mesoporous (type IV/H3) | NH2-MIL-100(Fe | Fe | trimesic acid | 1 | 1 | 0 | 0 | 1 | 1 | 0 | 0 | 0 | 1 | amino-functionalization (EDA) of MIL-100(Fe) + stepwise functionalization and epichlorohydrin (ECH) crosslinking onto cellulose aerogel (0.500 g NH2-MIL-100(Fe) powder + 10 mL ECH, crosslinking 24 h ambient) |  | 1 | cellulose | 0 | No |  |  | 166.17 | 0.454 | 3.66 | honeycomb-like macroporous network with smooth pore walls (CA); NMCA shows rougher surface with crystalline NH2-MIL-100(Fe) anchored on pore walls, lamellar stacking, thickening pore structure without significant blockage (SEM); composite increases amorphous content of cellulose | freeze-drying; thermal drying |  |  | two-level: (1) CA hydrogel precursor prepared from cellulose (4%) [SI]; (2) NMCA (Sec 2.1): 0.500 g NH2-MIL-100(Fe) powder added incrementally to CA hydrogel under stirring, 10 mL ECH introduced, crosslinking 24 h at ambient, hydrogel thoroughly washed and freeze-dried. Synthesis optimized by L9(3^4) orthogonal design: optimal process B2C1A2 (modification 12 h, methanol, 100 C) and optimal formulation F2E2G2 (EDA 0.8%, dopant 0.5%, cellulose 4%) | water; methanol; ethanol | Fe(NO3)3 | trimesic acid | F1 |  |  | 100 | 12 | 未报告吸附后 PXRD/XRD 对比 | Fe3+ leaching minimal, <0.150 mg/L (strong chelation of Fe3+ trimers by trimesic acid + cellulose scaffold immobilization); slight mechanical attrition of aerogel matrix during repeated washing; eventual macroscopic pore collapse due to cumulative structural fatigue | excellent reusability retaining >85% of initial capacity after five adsorption-desorption cycles (263.92 -> 223.87 mg/g); strong resilience against common coexisting ions (Na+, K+, Cl-, SO4(2-)); Fe3+ leaching below WHO limit | E:\mzh3\所有正文和附件\第一波markdown\From rational design to high-performance removal A reusable MOF-cellulose aerogel for synergistic lead adsorption and mechanism insight.md | P0197 | 10.1016/j.Jece.2025.118159 | 1 | ph | 298 | 1 | 664.8241 | 333.5548 | 365.0166 | 276.962 | 1 | 263.6364 | 79.03839 | 10 | 103.0186 | pH | From rational design to high-performance removal: A reusable MOF-cellulose aerogel for synergistic lead adsorption and mechanism insight | P0197 | Post-modified MOF; Cellulose composite
P0076 | P0076_M1 | NMCA | M5 | T5;T8;T10 | MOF-cellulose aerogel composite: 0.5 wt% NH2-MIL-100(Fe) immobilized on cellulose aerogel via stepwise functionalization + epichlorohydrin (ECH) crosslinking; 3D cellulose network merged with porous MOF; mesoporous (type IV/H3) | NH2-MIL-100(Fe | Fe | trimesic acid | 1 | 1 | 0 | 0 | 1 | 1 | 0 | 0 | 0 | 1 | amino-functionalization (EDA) of MIL-100(Fe) + stepwise functionalization and epichlorohydrin (ECH) crosslinking onto cellulose aerogel (0.500 g NH2-MIL-100(Fe) powder + 10 mL ECH, crosslinking 24 h ambient) |  | 1 | cellulose | 0 | No |  |  | 166.17 | 0.454 | 3.66 | honeycomb-like macroporous network with smooth pore walls (CA); NMCA shows rougher surface with crystalline NH2-MIL-100(Fe) anchored on pore walls, lamellar stacking, thickening pore structure without significant blockage (SEM); composite increases amorphous content of cellulose | freeze-drying; thermal drying |  |  | two-level: (1) CA hydrogel precursor prepared from cellulose (4%) [SI]; (2) NMCA (Sec 2.1): 0.500 g NH2-MIL-100(Fe) powder added incrementally to CA hydrogel under stirring, 10 mL ECH introduced, crosslinking 24 h at ambient, hydrogel thoroughly washed and freeze-dried. Synthesis optimized by L9(3^4) orthogonal design: optimal process B2C1A2 (modification 12 h, methanol, 100 C) and optimal formulation F2E2G2 (EDA 0.8%, dopant 0.5%, cellulose 4%) | water; methanol; ethanol | Fe(NO3)3 | trimesic acid | F1 |  |  | 100 | 12 | 未报告吸附后 PXRD/XRD 对比 | Fe3+ leaching minimal, <0.150 mg/L (strong chelation of Fe3+ trimers by trimesic acid + cellulose scaffold immobilization); slight mechanical attrition of aerogel matrix during repeated washing; eventual macroscopic pore collapse due to cumulative structural fatigue | excellent reusability retaining >85% of initial capacity after five adsorption-desorption cycles (263.92 -> 223.87 mg/g); strong resilience against common coexisting ions (Na+, K+, Cl-, SO4(2-)); Fe3+ leaching below WHO limit | E:\mzh3\所有正文和附件\第一波markdown\From rational design to high-performance removal A reusable MOF-cellulose aerogel for synergistic lead adsorption and mechanism insight.md | P0197 | 10.1016/j.Jece.2025.118159 | 1 | regeneration | 298 | 1 | 664.8241 | 333.5548 | 365.0166 | 276.962 | 1 | 263.6364 | 79.03839 | 5 | 248.6068 | 循环性 | From rational design to high-performance removal: A reusable MOF-cellulose aerogel for synergistic lead adsorption and mechanism insight | P0197 | Post-modified MOF; Cellulose composite
P0076 | P0076_M1 | NMCA | M5 | T5;T8;T10 | MOF-cellulose aerogel composite: 0.5 wt% NH2-MIL-100(Fe) immobilized on cellulose aerogel via stepwise functionalization + epichlorohydrin (ECH) crosslinking; 3D cellulose network merged with porous MOF; mesoporous (type IV/H3) | NH2-MIL-100(Fe | Fe | trimesic acid | 1 | 1 | 0 | 0 | 1 | 1 | 0 | 0 | 0 | 1 | amino-functionalization (EDA) of MIL-100(Fe) + stepwise functionalization and epichlorohydrin (ECH) crosslinking onto cellulose aerogel (0.500 g NH2-MIL-100(Fe) powder + 10 mL ECH, crosslinking 24 h ambient) |  | 1 | cellulose | 0 | No |  |  | 166.17 | 0.454 | 3.66 | honeycomb-like macroporous network with smooth pore walls (CA); NMCA shows rougher surface with crystalline NH2-MIL-100(Fe) anchored on pore walls, lamellar stacking, thickening pore structure without significant blockage (SEM); composite increases amorphous content of cellulose | freeze-drying; thermal drying |  |  | two-level: (1) CA hydrogel precursor prepared from cellulose (4%) [SI]; (2) NMCA (Sec 2.1): 0.500 g NH2-MIL-100(Fe) powder added incrementally to CA hydrogel under stirring, 10 mL ECH introduced, crosslinking 24 h at ambient, hydrogel thoroughly washed and freeze-dried. Synthesis optimized by L9(3^4) orthogonal design: optimal process B2C1A2 (modification 12 h, methanol, 100 C) and optimal formulation F2E2G2 (EDA 0.8%, dopant 0.5%, cellulose 4%) | water; methanol; ethanol | Fe(NO3)3 | trimesic acid | F1 |  |  | 100 | 12 | 未报告吸附后 PXRD/XRD 对比 | Fe3+ leaching minimal, <0.150 mg/L (strong chelation of Fe3+ trimers by trimesic acid + cellulose scaffold immobilization); slight mechanical attrition of aerogel matrix during repeated washing; eventual macroscopic pore collapse due to cumulative structural fatigue | excellent reusability retaining >85% of initial capacity after five adsorption-desorption cycles (263.92 -> 223.87 mg/g); strong resilience against common coexisting ions (Na+, K+, Cl-, SO4(2-)); Fe3+ leaching below WHO limit | E:\mzh3\所有正文和附件\第一波markdown\From rational design to high-performance removal A reusable MOF-cellulose aerogel for synergistic lead adsorption and mechanism insight.md | P0197 | 10.1016/j.Jece.2025.118159 | 1 | regeneration | 298 | 1 | 664.8241 | 333.5548 | 365.0166 | 276.962 | 2 | 249.2424 | 74.72308 | 5 | 248.6068 | 循环性 | From rational design to high-performance removal: A reusable MOF-cellulose aerogel for synergistic lead adsorption and mechanism insight | P0197 | Post-modified MOF; Cellulose composite
P0076 | P0076_M1 | NMCA | M5 | T5;T8;T10 | MOF-cellulose aerogel composite: 0.5 wt% NH2-MIL-100(Fe) immobilized on cellulose aerogel via stepwise functionalization + epichlorohydrin (ECH) crosslinking; 3D cellulose network merged with porous MOF; mesoporous (type IV/H3) | NH2-MIL-100(Fe | Fe | trimesic acid | 1 | 1 | 0 | 0 | 1 | 1 | 0 | 0 | 0 | 1 | amino-functionalization (EDA) of MIL-100(Fe) + stepwise functionalization and epichlorohydrin (ECH) crosslinking onto cellulose aerogel (0.500 g NH2-MIL-100(Fe) powder + 10 mL ECH, crosslinking 24 h ambient) |  | 1 | cellulose | 0 | No |  |  | 166.17 | 0.454 | 3.66 | honeycomb-like macroporous network with smooth pore walls (CA); NMCA shows rougher surface with crystalline NH2-MIL-100(Fe) anchored on pore walls, lamellar stacking, thickening pore structure without significant blockage (SEM); composite increases amorphous content of cellulose | freeze-drying; thermal drying |  |  | two-level: (1) CA hydrogel precursor prepared from cellulose (4%) [SI]; (2) NMCA (Sec 2.1): 0.500 g NH2-MIL-100(Fe) powder added incrementally to CA hydrogel under stirring, 10 mL ECH introduced, crosslinking 24 h at ambient, hydrogel thoroughly washed and freeze-dried. Synthesis optimized by L9(3^4) orthogonal design: optimal process B2C1A2 (modification 12 h, methanol, 100 C) and optimal formulation F2E2G2 (EDA 0.8%, dopant 0.5%, cellulose 4%) | water; methanol; ethanol | Fe(NO3)3 | trimesic acid | F1 |  |  | 100 | 12 | 未报告吸附后 PXRD/XRD 对比 | Fe3+ leaching minimal, <0.150 mg/L (strong chelation of Fe3+ trimers by trimesic acid + cellulose scaffold immobilization); slight mechanical attrition of aerogel matrix during repeated washing; eventual macroscopic pore collapse due to cumulative structural fatigue | excellent reusability retaining >85% of initial capacity after five adsorption-desorption cycles (263.92 -> 223.87 mg/g); strong resilience against common coexisting ions (Na+, K+, Cl-, SO4(2-)); Fe3+ leaching below WHO limit | E:\mzh3\所有正文和附件\第一波markdown\From rational design to high-performance removal A reusable MOF-cellulose aerogel for synergistic lead adsorption and mechanism insight.md | P0197 | 10.1016/j.Jece.2025.118159 | 1 | regeneration | 298 | 1 | 664.8241 | 333.5548 | 365.0166 | 276.962 | 3 | 233.3333 | 69.95352 | 5 | 248.6068 | 循环性 | From rational design to high-performance removal: A reusable MOF-cellulose aerogel for synergistic lead adsorption and mechanism insight | P0197 | Post-modified MOF; Cellulose composite
P0076 | P0076_M1 | NMCA | M5 | T5;T8;T10 | MOF-cellulose aerogel composite: 0.5 wt% NH2-MIL-100(Fe) immobilized on cellulose aerogel via stepwise functionalization + epichlorohydrin (ECH) crosslinking; 3D cellulose network merged with porous MOF; mesoporous (type IV/H3) | NH2-MIL-100(Fe | Fe | trimesic acid | 1 | 1 | 0 | 0 | 1 | 1 | 0 | 0 | 0 | 1 | amino-functionalization (EDA) of MIL-100(Fe) + stepwise functionalization and epichlorohydrin (ECH) crosslinking onto cellulose aerogel (0.500 g NH2-MIL-100(Fe) powder + 10 mL ECH, crosslinking 24 h ambient) |  | 1 | cellulose | 0 | No |  |  | 166.17 | 0.454 | 3.66 | honeycomb-like macroporous network with smooth pore walls (CA); NMCA shows rougher surface with crystalline NH2-MIL-100(Fe) anchored on pore walls, lamellar stacking, thickening pore structure without significant blockage (SEM); composite increases amorphous content of cellulose | freeze-drying; thermal drying |  |  | two-level: (1) CA hydrogel precursor prepared from cellulose (4%) [SI]; (2) NMCA (Sec 2.1): 0.500 g NH2-MIL-100(Fe) powder added incrementally to CA hydrogel under stirring, 10 mL ECH introduced, crosslinking 24 h at ambient, hydrogel thoroughly washed and freeze-dried. Synthesis optimized by L9(3^4) orthogonal design: optimal process B2C1A2 (modification 12 h, methanol, 100 C) and optimal formulation F2E2G2 (EDA 0.8%, dopant 0.5%, cellulose 4%) | water; methanol; ethanol | Fe(NO3)3 | trimesic acid | F1 |  |  | 100 | 12 | 未报告吸附后 PXRD/XRD 对比 | Fe3+ leaching minimal, <0.150 mg/L (strong chelation of Fe3+ trimers by trimesic acid + cellulose scaffold immobilization); slight mechanical attrition of aerogel matrix during repeated washing; eventual macroscopic pore collapse due to cumulative structural fatigue | excellent reusability retaining >85% of initial capacity after five adsorption-desorption cycles (263.92 -> 223.87 mg/g); strong resilience against common coexisting ions (Na+, K+, Cl-, SO4(2-)); Fe3+ leaching below WHO limit | E:\mzh3\所有正文和附件\第一波markdown\From rational design to high-performance removal A reusable MOF-cellulose aerogel for synergistic lead adsorption and mechanism insight.md | P0197 | 10.1016/j.Jece.2025.118159 | 1 | regeneration | 298 | 1 | 664.8241 | 333.5548 | 365.0166 | 276.962 | 4 | 225 | 67.45518 | 5 | 248.6068 | 循环性 | From rational design to high-performance removal: A reusable MOF-cellulose aerogel for synergistic lead adsorption and mechanism insight | P0197 | Post-modified MOF; Cellulose composite
P0076 | P0076_M1 | NMCA | M5 | T5;T8;T10 | MOF-cellulose aerogel composite: 0.5 wt% NH2-MIL-100(Fe) immobilized on cellulose aerogel via stepwise functionalization + epichlorohydrin (ECH) crosslinking; 3D cellulose network merged with porous MOF; mesoporous (type IV/H3) | NH2-MIL-100(Fe | Fe | trimesic acid | 1 | 1 | 0 | 0 | 1 | 1 | 0 | 0 | 0 | 1 | amino-functionalization (EDA) of MIL-100(Fe) + stepwise functionalization and epichlorohydrin (ECH) crosslinking onto cellulose aerogel (0.500 g NH2-MIL-100(Fe) powder + 10 mL ECH, crosslinking 24 h ambient) |  | 1 | cellulose | 0 | No |  |  | 166.17 | 0.454 | 3.66 | honeycomb-like macroporous network with smooth pore walls (CA); NMCA shows rougher surface with crystalline NH2-MIL-100(Fe) anchored on pore walls, lamellar stacking, thickening pore structure without significant blockage (SEM); composite increases amorphous content of cellulose | freeze-drying; thermal drying |  |  | two-level: (1) CA hydrogel precursor prepared from cellulose (4%) [SI]; (2) NMCA (Sec 2.1): 0.500 g NH2-MIL-100(Fe) powder added incrementally to CA hydrogel under stirring, 10 mL ECH introduced, crosslinking 24 h at ambient, hydrogel thoroughly washed and freeze-dried. Synthesis optimized by L9(3^4) orthogonal design: optimal process B2C1A2 (modification 12 h, methanol, 100 C) and optimal formulation F2E2G2 (EDA 0.8%, dopant 0.5%, cellulose 4%) | water; methanol; ethanol | Fe(NO3)3 | trimesic acid | F1 |  |  | 100 | 12 | 未报告吸附后 PXRD/XRD 对比 | Fe3+ leaching minimal, <0.150 mg/L (strong chelation of Fe3+ trimers by trimesic acid + cellulose scaffold immobilization); slight mechanical attrition of aerogel matrix during repeated washing; eventual macroscopic pore collapse due to cumulative structural fatigue | excellent reusability retaining >85% of initial capacity after five adsorption-desorption cycles (263.92 -> 223.87 mg/g); strong resilience against common coexisting ions (Na+, K+, Cl-, SO4(2-)); Fe3+ leaching below WHO limit | E:\mzh3\所有正文和附件\第一波markdown\From rational design to high-performance removal A reusable MOF-cellulose aerogel for synergistic lead adsorption and mechanism insight.md | P0197 | 10.1016/j.Jece.2025.118159 | 1 | regeneration | 298 | 1 | 664.8241 | 333.5548 | 365.0166 | 276.962 | 5 | 224.2424 | 67.22806 | 5 | 248.6068 | 循环性 | From rational design to high-performance removal: A reusable MOF-cellulose aerogel for synergistic lead adsorption and mechanism insight | P0197 | Post-modified MOF; Cellulose composite
P0076 | P0076_M1 | NMCA | M5 | T5;T8;T10 | MOF-cellulose aerogel composite: 0.5 wt% NH2-MIL-100(Fe) immobilized on cellulose aerogel via stepwise functionalization + epichlorohydrin (ECH) crosslinking; 3D cellulose network merged with porous MOF; mesoporous (type IV/H3) | NH2-MIL-100(Fe | Fe | trimesic acid | 1 | 1 | 0 | 0 | 1 | 1 | 0 | 0 | 0 | 1 | amino-functionalization (EDA) of MIL-100(Fe) + stepwise functionalization and epichlorohydrin (ECH) crosslinking onto cellulose aerogel (0.500 g NH2-MIL-100(Fe) powder + 10 mL ECH, crosslinking 24 h ambient) |  | 1 | cellulose | 0 | No |  |  | 166.17 | 0.454 | 3.66 | honeycomb-like macroporous network with smooth pore walls (CA); NMCA shows rougher surface with crystalline NH2-MIL-100(Fe) anchored on pore walls, lamellar stacking, thickening pore structure without significant blockage (SEM); composite increases amorphous content of cellulose | freeze-drying; thermal drying |  |  | two-level: (1) CA hydrogel precursor prepared from cellulose (4%) [SI]; (2) NMCA (Sec 2.1): 0.500 g NH2-MIL-100(Fe) powder added incrementally to CA hydrogel under stirring, 10 mL ECH introduced, crosslinking 24 h at ambient, hydrogel thoroughly washed and freeze-dried. Synthesis optimized by L9(3^4) orthogonal design: optimal process B2C1A2 (modification 12 h, methanol, 100 C) and optimal formulation F2E2G2 (EDA 0.8%, dopant 0.5%, cellulose 4%) | water; methanol; ethanol | Fe(NO3)3 | trimesic acid | F1 |  |  | 100 | 12 | 未报告吸附后 PXRD/XRD 对比 | Fe3+ leaching minimal, <0.150 mg/L (strong chelation of Fe3+ trimers by trimesic acid + cellulose scaffold immobilization); slight mechanical attrition of aerogel matrix during repeated washing; eventual macroscopic pore collapse due to cumulative structural fatigue | excellent reusability retaining >85% of initial capacity after five adsorption-desorption cycles (263.92 -> 223.87 mg/g); strong resilience against common coexisting ions (Na+, K+, Cl-, SO4(2-)); Fe3+ leaching below WHO limit | E:\mzh3\所有正文和附件\第一波markdown\From rational design to high-performance removal A reusable MOF-cellulose aerogel for synergistic lead adsorption and mechanism insight.md | P0197 | 10.1016/j.Jece.2025.118159 | 1 | isotherm | 298 | 1 | 7.035176 | 67.77409 | 365.0166 | 276.962 | 1 | 263.6364 | 79.03839 | 5 | 248.6068 | 等温线 | From rational design to high-performance removal: A reusable MOF-cellulose aerogel for synergistic lead adsorption and mechanism insight | P0197 | Post-modified MOF; Cellulose composite
P0076 | P0076_M1 | NMCA | M5 | T5;T8;T10 | MOF-cellulose aerogel composite: 0.5 wt% NH2-MIL-100(Fe) immobilized on cellulose aerogel via stepwise functionalization + epichlorohydrin (ECH) crosslinking; 3D cellulose network merged with porous MOF; mesoporous (type IV/H3) | NH2-MIL-100(Fe | Fe | trimesic acid | 1 | 1 | 0 | 0 | 1 | 1 | 0 | 0 | 0 | 1 | amino-functionalization (EDA) of MIL-100(Fe) + stepwise functionalization and epichlorohydrin (ECH) crosslinking onto cellulose aerogel (0.500 g NH2-MIL-100(Fe) powder + 10 mL ECH, crosslinking 24 h ambient) |  | 1 | cellulose | 0 | No |  |  | 166.17 | 0.454 | 3.66 | honeycomb-like macroporous network with smooth pore walls (CA); NMCA shows rougher surface with crystalline NH2-MIL-100(Fe) anchored on pore walls, lamellar stacking, thickening pore structure without significant blockage (SEM); composite increases amorphous content of cellulose | freeze-drying; thermal drying |  |  | two-level: (1) CA hydrogel precursor prepared from cellulose (4%) [SI]; (2) NMCA (Sec 2.1): 0.500 g NH2-MIL-100(Fe) powder added incrementally to CA hydrogel under stirring, 10 mL ECH introduced, crosslinking 24 h at ambient, hydrogel thoroughly washed and freeze-dried. Synthesis optimized by L9(3^4) orthogonal design: optimal process B2C1A2 (modification 12 h, methanol, 100 C) and optimal formulation F2E2G2 (EDA 0.8%, dopant 0.5%, cellulose 4%) | water; methanol; ethanol | Fe(NO3)3 | trimesic acid | F1 |  |  | 100 | 12 | 未报告吸附后 PXRD/XRD 对比 | Fe3+ leaching minimal, <0.150 mg/L (strong chelation of Fe3+ trimers by trimesic acid + cellulose scaffold immobilization); slight mechanical attrition of aerogel matrix during repeated washing; eventual macroscopic pore collapse due to cumulative structural fatigue | excellent reusability retaining >85% of initial capacity after five adsorption-desorption cycles (263.92 -> 223.87 mg/g); strong resilience against common coexisting ions (Na+, K+, Cl-, SO4(2-)); Fe3+ leaching below WHO limit | E:\mzh3\所有正文和附件\第一波markdown\From rational design to high-performance removal A reusable MOF-cellulose aerogel for synergistic lead adsorption and mechanism insight.md | P0197 | 10.1016/j.Jece.2025.118159 | 1 | isotherm | 298 | 1 | 22.86432 | 130.2326 | 365.0166 | 276.962 | 1 | 263.6364 | 79.03839 | 5 | 248.6068 | 等温线 | From rational design to high-performance removal: A reusable MOF-cellulose aerogel for synergistic lead adsorption and mechanism insight | P0197 | Post-modified MOF; Cellulose composite
P0076 | P0076_M1 | NMCA | M5 | T5;T8;T10 | MOF-cellulose aerogel composite: 0.5 wt% NH2-MIL-100(Fe) immobilized on cellulose aerogel via stepwise functionalization + epichlorohydrin (ECH) crosslinking; 3D cellulose network merged with porous MOF; mesoporous (type IV/H3) | NH2-MIL-100(Fe | Fe | trimesic acid | 1 | 1 | 0 | 0 | 1 | 1 | 0 | 0 | 0 | 1 | amino-functionalization (EDA) of MIL-100(Fe) + stepwise functionalization and epichlorohydrin (ECH) crosslinking onto cellulose aerogel (0.500 g NH2-MIL-100(Fe) powder + 10 mL ECH, crosslinking 24 h ambient) |  | 1 | cellulose | 0 | No |  |  | 166.17 | 0.454 | 3.66 | honeycomb-like macroporous network with smooth pore walls (CA); NMCA shows rougher surface with crystalline NH2-MIL-100(Fe) anchored on pore walls, lamellar stacking, thickening pore structure without significant blockage (SEM); composite increases amorphous content of cellulose | freeze-drying; thermal drying |  |  | two-level: (1) CA hydrogel precursor prepared from cellulose (4%) [SI]; (2) NMCA (Sec 2.1): 0.500 g NH2-MIL-100(Fe) powder added incrementally to CA hydrogel under stirring, 10 mL ECH introduced, crosslinking 24 h at ambient, hydrogel thoroughly washed and freeze-dried. Synthesis optimized by L9(3^4) orthogonal design: optimal process B2C1A2 (modification 12 h, methanol, 100 C) and optimal formulation F2E2G2 (EDA 0.8%, dopant 0.5%, cellulose 4%) | water; methanol; ethanol | Fe(NO3)3 | trimesic acid | F1 |  |  | 100 | 12 | 未报告吸附后 PXRD/XRD 对比 | Fe3+ leaching minimal, <0.150 mg/L (strong chelation of Fe3+ trimers by trimesic acid + cellulose scaffold immobilization); slight mechanical attrition of aerogel matrix during repeated washing; eventual macroscopic pore collapse due to cumulative structural fatigue | excellent reusability retaining >85% of initial capacity after five adsorption-desorption cycles (263.92 -> 223.87 mg/g); strong resilience against common coexisting ions (Na+, K+, Cl-, SO4(2-)); Fe3+ leaching below WHO limit | E:\mzh3\所有正文和附件\第一波markdown\From rational design to high-performance removal A reusable MOF-cellulose aerogel for synergistic lead adsorption and mechanism insight.md | P0197 | 10.1016/j.Jece.2025.118159 | 1 | isotherm | 298 | 1 | 43.96985 | 205.9801 | 365.0166 | 276.962 | 1 | 263.6364 | 79.03839 | 5 | 248.6068 | 等温线 | From rational design to high-performance removal: A reusable MOF-cellulose aerogel for synergistic lead adsorption and mechanism insight | P0197 | Post-modified MOF; Cellulose composite
P0076 | P0076_M1 | NMCA | M5 | T5;T8;T10 | MOF-cellulose aerogel composite: 0.5 wt% NH2-MIL-100(Fe) immobilized on cellulose aerogel via stepwise functionalization + epichlorohydrin (ECH) crosslinking; 3D cellulose network merged with porous MOF; mesoporous (type IV/H3) | NH2-MIL-100(Fe | Fe | trimesic acid | 1 | 1 | 0 | 0 | 1 | 1 | 0 | 0 | 0 | 1 | amino-functionalization (EDA) of MIL-100(Fe) + stepwise functionalization and epichlorohydrin (ECH) crosslinking onto cellulose aerogel (0.500 g NH2-MIL-100(Fe) powder + 10 mL ECH, crosslinking 24 h ambient) |  | 1 | cellulose | 0 | No |  |  | 166.17 | 0.454 | 3.66 | honeycomb-like macroporous network with smooth pore walls (CA); NMCA shows rougher surface with crystalline NH2-MIL-100(Fe) anchored on pore walls, lamellar stacking, thickening pore structure without significant blockage (SEM); composite increases amorphous content of cellulose | freeze-drying; thermal drying |  |  | two-level: (1) CA hydrogel precursor prepared from cellulose (4%) [SI]; (2) NMCA (Sec 2.1): 0.500 g NH2-MIL-100(Fe) powder added incrementally to CA hydrogel under stirring, 10 mL ECH introduced, crosslinking 24 h at ambient, hydrogel thoroughly washed and freeze-dried. Synthesis optimized by L9(3^4) orthogonal design: optimal process B2C1A2 (modification 12 h, methanol, 100 C) and optimal formulation F2E2G2 (EDA 0.8%, dopant 0.5%, cellulose 4%) | water; methanol; ethanol | Fe(NO3)3 | trimesic acid | F1 |  |  | 100 | 12 | 未报告吸附后 PXRD/XRD 对比 | Fe3+ leaching minimal, <0.150 mg/L (strong chelation of Fe3+ trimers by trimesic acid + cellulose scaffold immobilization); slight mechanical attrition of aerogel matrix during repeated washing; eventual macroscopic pore collapse due to cumulative structural fatigue | excellent reusability retaining >85% of initial capacity after five adsorption-desorption cycles (263.92 -> 223.87 mg/g); strong resilience against common coexisting ions (Na+, K+, Cl-, SO4(2-)); Fe3+ leaching below WHO limit | E:\mzh3\所有正文和附件\第一波markdown\From rational design to high-performance removal A reusable MOF-cellulose aerogel for synergistic lead adsorption and mechanism insight.md | P0197 | 10.1016/j.Jece.2025.118159 | 1 | isotherm | 298 | 1 | 128.392 | 273.7542 | 365.0166 | 276.962 | 1 | 263.6364 | 79.03839 | 5 | 248.6068 | 等温线 | From rational design to high-performance removal: A reusable MOF-cellulose aerogel for synergistic lead adsorption and mechanism insight | P0197 | Post-modified MOF; Cellulose composite
P0076 | P0076_M1 | NMCA | M5 | T5;T8;T10 | MOF-cellulose aerogel composite: 0.5 wt% NH2-MIL-100(Fe) immobilized on cellulose aerogel via stepwise functionalization + epichlorohydrin (ECH) crosslinking; 3D cellulose network merged with porous MOF; mesoporous (type IV/H3) | NH2-MIL-100(Fe | Fe | trimesic acid | 1 | 1 | 0 | 0 | 1 | 1 | 0 | 0 | 0 | 1 | amino-functionalization (EDA) of MIL-100(Fe) + stepwise functionalization and epichlorohydrin (ECH) crosslinking onto cellulose aerogel (0.500 g NH2-MIL-100(Fe) powder + 10 mL ECH, crosslinking 24 h ambient) |  | 1 | cellulose | 0 | No |  |  | 166.17 | 0.454 | 3.66 | honeycomb-like macroporous network with smooth pore walls (CA); NMCA shows rougher surface with crystalline NH2-MIL-100(Fe) anchored on pore walls, lamellar stacking, thickening pore structure without significant blockage (SEM); composite increases amorphous content of cellulose | freeze-drying; thermal drying |  |  | two-level: (1) CA hydrogel precursor prepared from cellulose (4%) [SI]; (2) NMCA (Sec 2.1): 0.500 g NH2-MIL-100(Fe) powder added incrementally to CA hydrogel under stirring, 10 mL ECH introduced, crosslinking 24 h at ambient, hydrogel thoroughly washed and freeze-dried. Synthesis optimized by L9(3^4) orthogonal design: optimal process B2C1A2 (modification 12 h, methanol, 100 C) and optimal formulation F2E2G2 (EDA 0.8%, dopant 0.5%, cellulose 4%) | water; methanol; ethanol | Fe(NO3)3 | trimesic acid | F1 |  |  | 100 | 12 | 未报告吸附后 PXRD/XRD 对比 | Fe3+ leaching minimal, <0.150 mg/L (strong chelation of Fe3+ trimers by trimesic acid + cellulose scaffold immobilization); slight mechanical attrition of aerogel matrix during repeated washing; eventual macroscopic pore collapse due to cumulative structural fatigue | excellent reusability retaining >85% of initial capacity after five adsorption-desorption cycles (263.92 -> 223.87 mg/g); strong resilience against common coexisting ions (Na+, K+, Cl-, SO4(2-)); Fe3+ leaching below WHO limit | E:\mzh3\所有正文和附件\第一波markdown\From rational design to high-performance removal A reusable MOF-cellulose aerogel for synergistic lead adsorption and mechanism insight.md | P0197 | 10.1016/j.Jece.2025.118159 | 1 | isotherm | 298 | 1 | 293.7186 | 306.9767 | 365.0166 | 276.962 | 1 | 263.6364 | 79.03839 | 5 | 248.6068 | 等温线 | From rational design to high-performance removal: A reusable MOF-cellulose aerogel for synergistic lead adsorption and mechanism insight | P0197 | Post-modified MOF; Cellulose composite
P0076 | P0076_M1 | NMCA | M5 | T5;T8;T10 | MOF-cellulose aerogel composite: 0.5 wt% NH2-MIL-100(Fe) immobilized on cellulose aerogel via stepwise functionalization + epichlorohydrin (ECH) crosslinking; 3D cellulose network merged with porous MOF; mesoporous (type IV/H3) | NH2-MIL-100(Fe | Fe | trimesic acid | 1 | 1 | 0 | 0 | 1 | 1 | 0 | 0 | 0 | 1 | amino-functionalization (EDA) of MIL-100(Fe) + stepwise functionalization and epichlorohydrin (ECH) crosslinking onto cellulose aerogel (0.500 g NH2-MIL-100(Fe) powder + 10 mL ECH, crosslinking 24 h ambient) |  | 1 | cellulose | 0 | No |  |  | 166.17 | 0.454 | 3.66 | honeycomb-like macroporous network with smooth pore walls (CA); NMCA shows rougher surface with crystalline NH2-MIL-100(Fe) anchored on pore walls, lamellar stacking, thickening pore structure without significant blockage (SEM); composite increases amorphous content of cellulose | freeze-drying; thermal drying |  |  | two-level: (1) CA hydrogel precursor prepared from cellulose (4%) [SI]; (2) NMCA (Sec 2.1): 0.500 g NH2-MIL-100(Fe) powder added incrementally to CA hydrogel under stirring, 10 mL ECH introduced, crosslinking 24 h at ambient, hydrogel thoroughly washed and freeze-dried. Synthesis optimized by L9(3^4) orthogonal design: optimal process B2C1A2 (modification 12 h, methanol, 100 C) and optimal formulation F2E2G2 (EDA 0.8%, dopant 0.5%, cellulose 4%) | water; methanol; ethanol | Fe(NO3)3 | trimesic acid | F1 |  |  | 100 | 12 | 未报告吸附后 PXRD/XRD 对比 | Fe3+ leaching minimal, <0.150 mg/L (strong chelation of Fe3+ trimers by trimesic acid + cellulose scaffold immobilization); slight mechanical attrition of aerogel matrix during repeated washing; eventual macroscopic pore collapse due to cumulative structural fatigue | excellent reusability retaining >85% of initial capacity after five adsorption-desorption cycles (263.92 -> 223.87 mg/g); strong resilience against common coexisting ions (Na+, K+, Cl-, SO4(2-)); Fe3+ leaching below WHO limit | E:\mzh3\所有正文和附件\第一波markdown\From rational design to high-performance removal A reusable MOF-cellulose aerogel for synergistic lead adsorption and mechanism insight.md | P0197 | 10.1016/j.Jece.2025.118159 | 1 | isotherm | 298 | 1 | 664.8241 | 333.5548 | 365.0166 | 276.962 | 1 | 263.6364 | 79.03839 | 5 | 248.6068 | 等温线 | From rational design to high-performance removal: A reusable MOF-cellulose aerogel for synergistic lead adsorption and mechanism insight | P0197 | Post-modified MOF; Cellulose composite
P0076 | P0076_M1 | NMCA | M5 | T5;T8;T10 | MOF-cellulose aerogel composite: 0.5 wt% NH2-MIL-100(Fe) immobilized on cellulose aerogel via stepwise functionalization + epichlorohydrin (ECH) crosslinking; 3D cellulose network merged with porous MOF; mesoporous (type IV/H3) | NH2-MIL-100(Fe | Fe | trimesic acid | 1 | 1 | 0 | 0 | 1 | 1 | 0 | 0 | 0 | 1 | amino-functionalization (EDA) of MIL-100(Fe) + stepwise functionalization and epichlorohydrin (ECH) crosslinking onto cellulose aerogel (0.500 g NH2-MIL-100(Fe) powder + 10 mL ECH, crosslinking 24 h ambient) |  | 1 | cellulose | 0 | No |  |  | 166.17 | 0.454 | 3.66 | honeycomb-like macroporous network with smooth pore walls (CA); NMCA shows rougher surface with crystalline NH2-MIL-100(Fe) anchored on pore walls, lamellar stacking, thickening pore structure without significant blockage (SEM); composite increases amorphous content of cellulose | freeze-drying; thermal drying |  |  | two-level: (1) CA hydrogel precursor prepared from cellulose (4%) [SI]; (2) NMCA (Sec 2.1): 0.500 g NH2-MIL-100(Fe) powder added incrementally to CA hydrogel under stirring, 10 mL ECH introduced, crosslinking 24 h at ambient, hydrogel thoroughly washed and freeze-dried. Synthesis optimized by L9(3^4) orthogonal design: optimal process B2C1A2 (modification 12 h, methanol, 100 C) and optimal formulation F2E2G2 (EDA 0.8%, dopant 0.5%, cellulose 4%) | water; methanol; ethanol | Fe(NO3)3 | trimesic acid | F1 |  |  | 100 | 12 | 未报告吸附后 PXRD/XRD 对比 | Fe3+ leaching minimal, <0.150 mg/L (strong chelation of Fe3+ trimers by trimesic acid + cellulose scaffold immobilization); slight mechanical attrition of aerogel matrix during repeated washing; eventual macroscopic pore collapse due to cumulative structural fatigue | excellent reusability retaining >85% of initial capacity after five adsorption-desorption cycles (263.92 -> 223.87 mg/g); strong resilience against common coexisting ions (Na+, K+, Cl-, SO4(2-)); Fe3+ leaching below WHO limit | E:\mzh3\所有正文和附件\第一波markdown\From rational design to high-performance removal A reusable MOF-cellulose aerogel for synergistic lead adsorption and mechanism insight.md | P0197 | 10.1016/j.Jece.2025.118159 | 1 | isotherm | 308 | 1 | 10.55276 | 118.6667 | 365.0166 | 276.962 | 1 | 263.6364 | 79.03839 | 5 | 248.6068 | 等温线 | From rational design to high-performance removal: A reusable MOF-cellulose aerogel for synergistic lead adsorption and mechanism insight | P0197 | Post-modified MOF; Cellulose composite
P0076 | P0076_M1 | NMCA | M5 | T5;T8;T10 | MOF-cellulose aerogel composite: 0.5 wt% NH2-MIL-100(Fe) immobilized on cellulose aerogel via stepwise functionalization + epichlorohydrin (ECH) crosslinking; 3D cellulose network merged with porous MOF; mesoporous (type IV/H3) | NH2-MIL-100(Fe | Fe | trimesic acid | 1 | 1 | 0 | 0 | 1 | 1 | 0 | 0 | 0 | 1 | amino-functionalization (EDA) of MIL-100(Fe) + stepwise functionalization and epichlorohydrin (ECH) crosslinking onto cellulose aerogel (0.500 g NH2-MIL-100(Fe) powder + 10 mL ECH, crosslinking 24 h ambient) |  | 1 | cellulose | 0 | No |  |  | 166.17 | 0.454 | 3.66 | honeycomb-like macroporous network with smooth pore walls (CA); NMCA shows rougher surface with crystalline NH2-MIL-100(Fe) anchored on pore walls, lamellar stacking, thickening pore structure without significant blockage (SEM); composite increases amorphous content of cellulose | freeze-drying; thermal drying |  |  | two-level: (1) CA hydrogel precursor prepared from cellulose (4%) [SI]; (2) NMCA (Sec 2.1): 0.500 g NH2-MIL-100(Fe) powder added incrementally to CA hydrogel under stirring, 10 mL ECH introduced, crosslinking 24 h at ambient, hydrogel thoroughly washed and freeze-dried. Synthesis optimized by L9(3^4) orthogonal design: optimal process B2C1A2 (modification 12 h, methanol, 100 C) and optimal formulation F2E2G2 (EDA 0.8%, dopant 0.5%, cellulose 4%) | water; methanol; ethanol | Fe(NO3)3 | trimesic acid | F1 |  |  | 100 | 12 | 未报告吸附后 PXRD/XRD 对比 | Fe3+ leaching minimal, <0.150 mg/L (strong chelation of Fe3+ trimers by trimesic acid + cellulose scaffold immobilization); slight mechanical attrition of aerogel matrix during repeated washing; eventual macroscopic pore collapse due to cumulative structural fatigue | excellent reusability retaining >85% of initial capacity after five adsorption-desorption cycles (263.92 -> 223.87 mg/g); strong resilience against common coexisting ions (Na+, K+, Cl-, SO4(2-)); Fe3+ leaching below WHO limit | E:\mzh3\所有正文和附件\第一波markdown\From rational design to high-performance removal A reusable MOF-cellulose aerogel for synergistic lead adsorption and mechanism insight.md | P0197 | 10.1016/j.Jece.2025.118159 | 1 | isotherm | 308 | 1 | 28.1407 | 224 | 365.0166 | 276.962 | 1 | 263.6364 | 79.03839 | 5 | 248.6068 | 等温线 | From rational design to high-performance removal: A reusable MOF-cellulose aerogel for synergistic lead adsorption and mechanism insight | P0197 | Post-modified MOF; Cellulose composite
P0076 | P0076_M1 | NMCA | M5 | T5;T8;T10 | MOF-cellulose aerogel composite: 0.5 wt% NH2-MIL-100(Fe) immobilized on cellulose aerogel via stepwise functionalization + epichlorohydrin (ECH) crosslinking; 3D cellulose network merged with porous MOF; mesoporous (type IV/H3) | NH2-MIL-100(Fe | Fe | trimesic acid | 1 | 1 | 0 | 0 | 1 | 1 | 0 | 0 | 0 | 1 | amino-functionalization (EDA) of MIL-100(Fe) + stepwise functionalization and epichlorohydrin (ECH) crosslinking onto cellulose aerogel (0.500 g NH2-MIL-100(Fe) powder + 10 mL ECH, crosslinking 24 h ambient) |  | 1 | cellulose | 0 | No |  |  | 166.17 | 0.454 | 3.66 | honeycomb-like macroporous network with smooth pore walls (CA); NMCA shows rougher surface with crystalline NH2-MIL-100(Fe) anchored on pore walls, lamellar stacking, thickening pore structure without significant blockage (SEM); composite increases amorphous content of cellulose | freeze-drying; thermal drying |  |  | two-level: (1) CA hydrogel precursor prepared from cellulose (4%) [SI]; (2) NMCA (Sec 2.1): 0.500 g NH2-MIL-100(Fe) powder added incrementally to CA hydrogel under stirring, 10 mL ECH introduced, crosslinking 24 h at ambient, hydrogel thoroughly washed and freeze-dried. Synthesis optimized by L9(3^4) orthogonal design: optimal process B2C1A2 (modification 12 h, methanol, 100 C) and optimal formulation F2E2G2 (EDA 0.8%, dopant 0.5%, cellulose 4%) | water; methanol; ethanol | Fe(NO3)3 | trimesic acid | F1 |  |  | 100 | 12 | 未报告吸附后 PXRD/XRD 对比 | Fe3+ leaching minimal, <0.150 mg/L (strong chelation of Fe3+ trimers by trimesic acid + cellulose scaffold immobilization); slight mechanical attrition of aerogel matrix during repeated washing; eventual macroscopic pore collapse due to cumulative structural fatigue | excellent reusability retaining >85% of initial capacity after five adsorption-desorption cycles (263.92 -> 223.87 mg/g); strong resilience against common coexisting ions (Na+, K+, Cl-, SO4(2-)); Fe3+ leaching below WHO limit | E:\mzh3\所有正文和附件\第一波markdown\From rational design to high-performance removal A reusable MOF-cellulose aerogel for synergistic lead adsorption and mechanism insight.md | P0197 | 10.1016/j.Jece.2025.118159 | 1 | isotherm | 308 | 1 | 96.73367 | 309.3333 | 365.0166 | 276.962 | 1 | 263.6364 | 79.03839 | 5 | 248.6068 | 等温线 | From rational design to high-performance removal: A reusable MOF-cellulose aerogel for synergistic lead adsorption and mechanism insight | P0197 | Post-modified MOF; Cellulose composite
P0076 | P0076_M1 | NMCA | M5 | T5;T8;T10 | MOF-cellulose aerogel composite: 0.5 wt% NH2-MIL-100(Fe) immobilized on cellulose aerogel via stepwise functionalization + epichlorohydrin (ECH) crosslinking; 3D cellulose network merged with porous MOF; mesoporous (type IV/H3) | NH2-MIL-100(Fe | Fe | trimesic acid | 1 | 1 | 0 | 0 | 1 | 1 | 0 | 0 | 0 | 1 | amino-functionalization (EDA) of MIL-100(Fe) + stepwise functionalization and epichlorohydrin (ECH) crosslinking onto cellulose aerogel (0.500 g NH2-MIL-100(Fe) powder + 10 mL ECH, crosslinking 24 h ambient) |  | 1 | cellulose | 0 | No |  |  | 166.17 | 0.454 | 3.66 | honeycomb-like macroporous network with smooth pore walls (CA); NMCA shows rougher surface with crystalline NH2-MIL-100(Fe) anchored on pore walls, lamellar stacking, thickening pore structure without significant blockage (SEM); composite increases amorphous content of cellulose | freeze-drying; thermal drying |  |  | two-level: (1) CA hydrogel precursor prepared from cellulose (4%) [SI]; (2) NMCA (Sec 2.1): 0.500 g NH2-MIL-100(Fe) powder added incrementally to CA hydrogel under stirring, 10 mL ECH introduced, crosslinking 24 h at ambient, hydrogel thoroughly washed and freeze-dried. Synthesis optimized by L9(3^4) orthogonal design: optimal process B2C1A2 (modification 12 h, methanol, 100 C) and optimal formulation F2E2G2 (EDA 0.8%, dopant 0.5%, cellulose 4%) | water; methanol; ethanol | Fe(NO3)3 | trimesic acid | F1 |  |  | 100 | 12 | 未报告吸附后 PXRD/XRD 对比 | Fe3+ leaching minimal, <0.150 mg/L (strong chelation of Fe3+ trimers by trimesic acid + cellulose scaffold immobilization); slight mechanical attrition of aerogel matrix during repeated washing; eventual macroscopic pore collapse due to cumulative structural fatigue | excellent reusability retaining >85% of initial capacity after five adsorption-desorption cycles (263.92 -> 223.87 mg/g); strong resilience against common coexisting ions (Na+, K+, Cl-, SO4(2-)); Fe3+ leaching below WHO limit | E:\mzh3\所有正文和附件\第一波markdown\From rational design to high-performance removal A reusable MOF-cellulose aerogel for synergistic lead adsorption and mechanism insight.md | P0197 | 10.1016/j.Jece.2025.118159 | 1 | isotherm | 308 | 1 | 450.2513 | 350.6667 | 365.0166 | 276.962 | 1 | 263.6364 | 79.03839 | 5 | 248.6068 | 等温线 | From rational design to high-performance removal: A reusable MOF-cellulose aerogel for synergistic lead adsorption and mechanism insight | P0197 | Post-modified MOF; Cellulose composite
P0076 | P0076_M1 | NMCA | M5 | T5;T8;T10 | MOF-cellulose aerogel composite: 0.5 wt% NH2-MIL-100(Fe) immobilized on cellulose aerogel via stepwise functionalization + epichlorohydrin (ECH) crosslinking; 3D cellulose network merged with porous MOF; mesoporous (type IV/H3) | NH2-MIL-100(Fe | Fe | trimesic acid | 1 | 1 | 0 | 0 | 1 | 1 | 0 | 0 | 0 | 1 | amino-functionalization (EDA) of MIL-100(Fe) + stepwise functionalization and epichlorohydrin (ECH) crosslinking onto cellulose aerogel (0.500 g NH2-MIL-100(Fe) powder + 10 mL ECH, crosslinking 24 h ambient) |  | 1 | cellulose | 0 | No |  |  | 166.17 | 0.454 | 3.66 | honeycomb-like macroporous network with smooth pore walls (CA); NMCA shows rougher surface with crystalline NH2-MIL-100(Fe) anchored on pore walls, lamellar stacking, thickening pore structure without significant blockage (SEM); composite increases amorphous content of cellulose | freeze-drying; thermal drying |  |  | two-level: (1) CA hydrogel precursor prepared from cellulose (4%) [SI]; (2) NMCA (Sec 2.1): 0.500 g NH2-MIL-100(Fe) powder added incrementally to CA hydrogel under stirring, 10 mL ECH introduced, crosslinking 24 h at ambient, hydrogel thoroughly washed and freeze-dried. Synthesis optimized by L9(3^4) orthogonal design: optimal process B2C1A2 (modification 12 h, methanol, 100 C) and optimal formulation F2E2G2 (EDA 0.8%, dopant 0.5%, cellulose 4%) | water; methanol; ethanol | Fe(NO3)3 | trimesic acid | F1 |  |  | 100 | 12 | 未报告吸附后 PXRD/XRD 对比 | Fe3+ leaching minimal, <0.150 mg/L (strong chelation of Fe3+ trimers by trimesic acid + cellulose scaffold immobilization); slight mechanical attrition of aerogel matrix during repeated washing; eventual macroscopic pore collapse due to cumulative structural fatigue | excellent reusability retaining >85% of initial capacity after five adsorption-desorption cycles (263.92 -> 223.87 mg/g); strong resilience against common coexisting ions (Na+, K+, Cl-, SO4(2-)); Fe3+ leaching below WHO limit | E:\mzh3\所有正文和附件\第一波markdown\From rational design to high-performance removal A reusable MOF-cellulose aerogel for synergistic lead adsorption and mechanism insight.md | P0197 | 10.1016/j.Jece.2025.118159 | 1 | isotherm | 308 | 1 | 648.995 | 353.3333 | 365.0166 | 276.962 | 1 | 263.6364 | 79.03839 | 5 | 248.6068 | 等温线 | From rational design to high-performance removal: A reusable MOF-cellulose aerogel for synergistic lead adsorption and mechanism insight | P0197 | Post-modified MOF; Cellulose composite
P0076 | P0076_M1 | NMCA | M5 | T5;T8;T10 | MOF-cellulose aerogel composite: 0.5 wt% NH2-MIL-100(Fe) immobilized on cellulose aerogel via stepwise functionalization + epichlorohydrin (ECH) crosslinking; 3D cellulose network merged with porous MOF; mesoporous (type IV/H3) | NH2-MIL-100(Fe | Fe | trimesic acid | 1 | 1 | 0 | 0 | 1 | 1 | 0 | 0 | 0 | 1 | amino-functionalization (EDA) of MIL-100(Fe) + stepwise functionalization and epichlorohydrin (ECH) crosslinking onto cellulose aerogel (0.500 g NH2-MIL-100(Fe) powder + 10 mL ECH, crosslinking 24 h ambient) |  | 1 | cellulose | 0 | No |  |  | 166.17 | 0.454 | 3.66 | honeycomb-like macroporous network with smooth pore walls (CA); NMCA shows rougher surface with crystalline NH2-MIL-100(Fe) anchored on pore walls, lamellar stacking, thickening pore structure without significant blockage (SEM); composite increases amorphous content of cellulose | freeze-drying; thermal drying |  |  | two-level: (1) CA hydrogel precursor prepared from cellulose (4%) [SI]; (2) NMCA (Sec 2.1): 0.500 g NH2-MIL-100(Fe) powder added incrementally to CA hydrogel under stirring, 10 mL ECH introduced, crosslinking 24 h at ambient, hydrogel thoroughly washed and freeze-dried. Synthesis optimized by L9(3^4) orthogonal design: optimal process B2C1A2 (modification 12 h, methanol, 100 C) and optimal formulation F2E2G2 (EDA 0.8%, dopant 0.5%, cellulose 4%) | water; methanol; ethanol | Fe(NO3)3 | trimesic acid | F1 |  |  | 100 | 12 | 未报告吸附后 PXRD/XRD 对比 | Fe3+ leaching minimal, <0.150 mg/L (strong chelation of Fe3+ trimers by trimesic acid + cellulose scaffold immobilization); slight mechanical attrition of aerogel matrix during repeated washing; eventual macroscopic pore collapse due to cumulative structural fatigue | excellent reusability retaining >85% of initial capacity after five adsorption-desorption cycles (263.92 -> 223.87 mg/g); strong resilience against common coexisting ions (Na+, K+, Cl-, SO4(2-)); Fe3+ leaching below WHO limit | E:\mzh3\所有正文和附件\第一波markdown\From rational design to high-performance removal A reusable MOF-cellulose aerogel for synergistic lead adsorption and mechanism insight.md | P0197 | 10.1016/j.Jece.2025.118159 | 1 | isotherm | 318 | 1 | 8.816121 | 97.33333 | 365.0166 | 276.962 | 1 | 263.6364 | 79.03839 | 5 | 248.6068 | 等温线 | From rational design to high-performance removal: A reusable MOF-cellulose aerogel for synergistic lead adsorption and mechanism insight | P0197 | Post-modified MOF; Cellulose composite
P0076 | P0076_M1 | NMCA | M5 | T5;T8;T10 | MOF-cellulose aerogel composite: 0.5 wt% NH2-MIL-100(Fe) immobilized on cellulose aerogel via stepwise functionalization + epichlorohydrin (ECH) crosslinking; 3D cellulose network merged with porous MOF; mesoporous (type IV/H3) | NH2-MIL-100(Fe | Fe | trimesic acid | 1 | 1 | 0 | 0 | 1 | 1 | 0 | 0 | 0 | 1 | amino-functionalization (EDA) of MIL-100(Fe) + stepwise functionalization and epichlorohydrin (ECH) crosslinking onto cellulose aerogel (0.500 g NH2-MIL-100(Fe) powder + 10 mL ECH, crosslinking 24 h ambient) |  | 1 | cellulose | 0 | No |  |  | 166.17 | 0.454 | 3.66 | honeycomb-like macroporous network with smooth pore walls (CA); NMCA shows rougher surface with crystalline NH2-MIL-100(Fe) anchored on pore walls, lamellar stacking, thickening pore structure without significant blockage (SEM); composite increases amorphous content of cellulose | freeze-drying; thermal drying |  |  | two-level: (1) CA hydrogel precursor prepared from cellulose (4%) [SI]; (2) NMCA (Sec 2.1): 0.500 g NH2-MIL-100(Fe) powder added incrementally to CA hydrogel under stirring, 10 mL ECH introduced, crosslinking 24 h at ambient, hydrogel thoroughly washed and freeze-dried. Synthesis optimized by L9(3^4) orthogonal design: optimal process B2C1A2 (modification 12 h, methanol, 100 C) and optimal formulation F2E2G2 (EDA 0.8%, dopant 0.5%, cellulose 4%) | water; methanol; ethanol | Fe(NO3)3 | trimesic acid | F1 |  |  | 100 | 12 | 未报告吸附后 PXRD/XRD 对比 | Fe3+ leaching minimal, <0.150 mg/L (strong chelation of Fe3+ trimers by trimesic acid + cellulose scaffold immobilization); slight mechanical attrition of aerogel matrix during repeated washing; eventual macroscopic pore collapse due to cumulative structural fatigue | excellent reusability retaining >85% of initial capacity after five adsorption-desorption cycles (263.92 -> 223.87 mg/g); strong resilience against common coexisting ions (Na+, K+, Cl-, SO4(2-)); Fe3+ leaching below WHO limit | E:\mzh3\所有正文和附件\第一波markdown\From rational design to high-performance removal A reusable MOF-cellulose aerogel for synergistic lead adsorption and mechanism insight.md | P0197 | 10.1016/j.Jece.2025.118159 | 1 | isotherm | 318 | 1 | 15.86902 | 232 | 365.0166 | 276.962 | 1 | 263.6364 | 79.03839 | 5 | 248.6068 | 等温线 | From rational design to high-performance removal: A reusable MOF-cellulose aerogel for synergistic lead adsorption and mechanism insight | P0197 | Post-modified MOF; Cellulose composite
P0076 | P0076_M1 | NMCA | M5 | T5;T8;T10 | MOF-cellulose aerogel composite: 0.5 wt% NH2-MIL-100(Fe) immobilized on cellulose aerogel via stepwise functionalization + epichlorohydrin (ECH) crosslinking; 3D cellulose network merged with porous MOF; mesoporous (type IV/H3) | NH2-MIL-100(Fe | Fe | trimesic acid | 1 | 1 | 0 | 0 | 1 | 1 | 0 | 0 | 0 | 1 | amino-functionalization (EDA) of MIL-100(Fe) + stepwise functionalization and epichlorohydrin (ECH) crosslinking onto cellulose aerogel (0.500 g NH2-MIL-100(Fe) powder + 10 mL ECH, crosslinking 24 h ambient) |  | 1 | cellulose | 0 | No |  |  | 166.17 | 0.454 | 3.66 | honeycomb-like macroporous network with smooth pore walls (CA); NMCA shows rougher surface with crystalline NH2-MIL-100(Fe) anchored on pore walls, lamellar stacking, thickening pore structure without significant blockage (SEM); composite increases amorphous content of cellulose | freeze-drying; thermal drying |  |  | two-level: (1) CA hydrogel precursor prepared from cellulose (4%) [SI]; (2) NMCA (Sec 2.1): 0.500 g NH2-MIL-100(Fe) powder added incrementally to CA hydrogel under stirring, 10 mL ECH introduced, crosslinking 24 h at ambient, hydrogel thoroughly washed and freeze-dried. Synthesis optimized by L9(3^4) orthogonal design: optimal process B2C1A2 (modification 12 h, methanol, 100 C) and optimal formulation F2E2G2 (EDA 0.8%, dopant 0.5%, cellulose 4%) | water; methanol; ethanol | Fe(NO3)3 | trimesic acid | F1 |  |  | 100 | 12 | 未报告吸附后 PXRD/XRD 对比 | Fe3+ leaching minimal, <0.150 mg/L (strong chelation of Fe3+ trimers by trimesic acid + cellulose scaffold immobilization); slight mechanical attrition of aerogel matrix during repeated washing; eventual macroscopic pore collapse due to cumulative structural fatigue | excellent reusability retaining >85% of initial capacity after five adsorption-desorption cycles (263.92 -> 223.87 mg/g); strong resilience against common coexisting ions (Na+, K+, Cl-, SO4(2-)); Fe3+ leaching below WHO limit | E:\mzh3\所有正文和附件\第一波markdown\From rational design to high-performance removal A reusable MOF-cellulose aerogel for synergistic lead adsorption and mechanism insight.md | P0197 | 10.1016/j.Jece.2025.118159 | 1 | isotherm | 318 | 1 | 79.34509 | 324 | 365.0166 | 276.962 | 1 | 263.6364 | 79.03839 | 5 | 248.6068 | 等温线 | From rational design to high-performance removal: A reusable MOF-cellulose aerogel for synergistic lead adsorption and mechanism insight | P0197 | Post-modified MOF; Cellulose composite
P0076 | P0076_M1 | NMCA | M5 | T5;T8;T10 | MOF-cellulose aerogel composite: 0.5 wt% NH2-MIL-100(Fe) immobilized on cellulose aerogel via stepwise functionalization + epichlorohydrin (ECH) crosslinking; 3D cellulose network merged with porous MOF; mesoporous (type IV/H3) | NH2-MIL-100(Fe | Fe | trimesic acid | 1 | 1 | 0 | 0 | 1 | 1 | 0 | 0 | 0 | 1 | amino-functionalization (EDA) of MIL-100(Fe) + stepwise functionalization and epichlorohydrin (ECH) crosslinking onto cellulose aerogel (0.500 g NH2-MIL-100(Fe) powder + 10 mL ECH, crosslinking 24 h ambient) |  | 1 | cellulose | 0 | No |  |  | 166.17 | 0.454 | 3.66 | honeycomb-like macroporous network with smooth pore walls (CA); NMCA shows rougher surface with crystalline NH2-MIL-100(Fe) anchored on pore walls, lamellar stacking, thickening pore structure without significant blockage (SEM); composite increases amorphous content of cellulose | freeze-drying; thermal drying |  |  | two-level: (1) CA hydrogel precursor prepared from cellulose (4%) [SI]; (2) NMCA (Sec 2.1): 0.500 g NH2-MIL-100(Fe) powder added incrementally to CA hydrogel under stirring, 10 mL ECH introduced, crosslinking 24 h at ambient, hydrogel thoroughly washed and freeze-dried. Synthesis optimized by L9(3^4) orthogonal design: optimal process B2C1A2 (modification 12 h, methanol, 100 C) and optimal formulation F2E2G2 (EDA 0.8%, dopant 0.5%, cellulose 4%) | water; methanol; ethanol | Fe(NO3)3 | trimesic acid | F1 |  |  | 100 | 12 | 未报告吸附后 PXRD/XRD 对比 | Fe3+ leaching minimal, <0.150 mg/L (strong chelation of Fe3+ trimers by trimesic acid + cellulose scaffold immobilization); slight mechanical attrition of aerogel matrix during repeated washing; eventual macroscopic pore collapse due to cumulative structural fatigue | excellent reusability retaining >85% of initial capacity after five adsorption-desorption cycles (263.92 -> 223.87 mg/g); strong resilience against common coexisting ions (Na+, K+, Cl-, SO4(2-)); Fe3+ leaching below WHO limit | E:\mzh3\所有正文和附件\第一波markdown\From rational design to high-performance removal A reusable MOF-cellulose aerogel for synergistic lead adsorption and mechanism insight.md | P0197 | 10.1016/j.Jece.2025.118159 | 1 | isotherm | 318 | 1 | 248.6146 | 350.6667 | 365.0166 | 276.962 | 1 | 263.6364 | 79.03839 | 5 | 248.6068 | 等温线 | From rational design to high-performance removal: A reusable MOF-cellulose aerogel for synergistic lead adsorption and mechanism insight | P0197 | Post-modified MOF; Cellulose composite
P0076 | P0076_M1 | NMCA | M5 | T5;T8;T10 | MOF-cellulose aerogel composite: 0.5 wt% NH2-MIL-100(Fe) immobilized on cellulose aerogel via stepwise functionalization + epichlorohydrin (ECH) crosslinking; 3D cellulose network merged with porous MOF; mesoporous (type IV/H3) | NH2-MIL-100(Fe | Fe | trimesic acid | 1 | 1 | 0 | 0 | 1 | 1 | 0 | 0 | 0 | 1 | amino-functionalization (EDA) of MIL-100(Fe) + stepwise functionalization and epichlorohydrin (ECH) crosslinking onto cellulose aerogel (0.500 g NH2-MIL-100(Fe) powder + 10 mL ECH, crosslinking 24 h ambient) |  | 1 | cellulose | 0 | No |  |  | 166.17 | 0.454 | 3.66 | honeycomb-like macroporous network with smooth pore walls (CA); NMCA shows rougher surface with crystalline NH2-MIL-100(Fe) anchored on pore walls, lamellar stacking, thickening pore structure without significant blockage (SEM); composite increases amorphous content of cellulose | freeze-drying; thermal drying |  |  | two-level: (1) CA hydrogel precursor prepared from cellulose (4%) [SI]; (2) NMCA (Sec 2.1): 0.500 g NH2-MIL-100(Fe) powder added incrementally to CA hydrogel under stirring, 10 mL ECH introduced, crosslinking 24 h at ambient, hydrogel thoroughly washed and freeze-dried. Synthesis optimized by L9(3^4) orthogonal design: optimal process B2C1A2 (modification 12 h, methanol, 100 C) and optimal formulation F2E2G2 (EDA 0.8%, dopant 0.5%, cellulose 4%) | water; methanol; ethanol | Fe(NO3)3 | trimesic acid | F1 |  |  | 100 | 12 | 未报告吸附后 PXRD/XRD 对比 | Fe3+ leaching minimal, <0.150 mg/L (strong chelation of Fe3+ trimers by trimesic acid + cellulose scaffold immobilization); slight mechanical attrition of aerogel matrix during repeated washing; eventual macroscopic pore collapse due to cumulative structural fatigue | excellent reusability retaining >85% of initial capacity after five adsorption-desorption cycles (263.92 -> 223.87 mg/g); strong resilience against common coexisting ions (Na+, K+, Cl-, SO4(2-)); Fe3+ leaching below WHO limit | E:\mzh3\所有正文和附件\第一波markdown\From rational design to high-performance removal A reusable MOF-cellulose aerogel for synergistic lead adsorption and mechanism insight.md | P0197 | 10.1016/j.Jece.2025.118159 | 1 | isotherm | 318 | 1 | 638.2872 | 362.6667 | 365.0166 | 276.962 | 1 | 263.6364 | 79.03839 | 5 | 248.6068 | 等温线 | From rational design to high-performance removal: A reusable MOF-cellulose aerogel for synergistic lead adsorption and mechanism insight | P0197 | Post-modified MOF; Cellulose composite
P0076 | P0076_M1 | NMCA | M5 | T5;T8;T10 | MOF-cellulose aerogel composite: 0.5 wt% NH2-MIL-100(Fe) immobilized on cellulose aerogel via stepwise functionalization + epichlorohydrin (ECH) crosslinking; 3D cellulose network merged with porous MOF; mesoporous (type IV/H3) | NH2-MIL-100(Fe | Fe | trimesic acid | 1 | 1 | 0 | 0 | 1 | 1 | 0 | 0 | 0 | 1 | amino-functionalization (EDA) of MIL-100(Fe) + stepwise functionalization and epichlorohydrin (ECH) crosslinking onto cellulose aerogel (0.500 g NH2-MIL-100(Fe) powder + 10 mL ECH, crosslinking 24 h ambient) |  | 1 | cellulose | 0 | No |  |  | 166.17 | 0.454 | 3.66 | honeycomb-like macroporous network with smooth pore walls (CA); NMCA shows rougher surface with crystalline NH2-MIL-100(Fe) anchored on pore walls, lamellar stacking, thickening pore structure without significant blockage (SEM); composite increases amorphous content of cellulose | freeze-drying; thermal drying |  |  | two-level: (1) CA hydrogel precursor prepared from cellulose (4%) [SI]; (2) NMCA (Sec 2.1): 0.500 g NH2-MIL-100(Fe) powder added incrementally to CA hydrogel under stirring, 10 mL ECH introduced, crosslinking 24 h at ambient, hydrogel thoroughly washed and freeze-dried. Synthesis optimized by L9(3^4) orthogonal design: optimal process B2C1A2 (modification 12 h, methanol, 100 C) and optimal formulation F2E2G2 (EDA 0.8%, dopant 0.5%, cellulose 4%) | water; methanol; ethanol | Fe(NO3)3 | trimesic acid | F1 |  |  | 100 | 12 | 未报告吸附后 PXRD/XRD 对比 | Fe3+ leaching minimal, <0.150 mg/L (strong chelation of Fe3+ trimers by trimesic acid + cellulose scaffold immobilization); slight mechanical attrition of aerogel matrix during repeated washing; eventual macroscopic pore collapse due to cumulative structural fatigue | excellent reusability retaining >85% of initial capacity after five adsorption-desorption cycles (263.92 -> 223.87 mg/g); strong resilience against common coexisting ions (Na+, K+, Cl-, SO4(2-)); Fe3+ leaching below WHO limit | E:\mzh3\所有正文和附件\第一波markdown\From rational design to high-performance removal A reusable MOF-cellulose aerogel for synergistic lead adsorption and mechanism insight.md | P0197 | 10.1016/j.Jece.2025.118159 | 1 | kinetics | 298 | 1 | 664.8241 | 333.5548 | 18.7188 | 121.4557 | 1 | 263.6364 | 79.03839 | 5 | 248.6068 | 动力学 | From rational design to high-performance removal: A reusable MOF-cellulose aerogel for synergistic lead adsorption and mechanism insight | P0197 | Post-modified MOF; Cellulose composite
P0076 | P0076_M1 | NMCA | M5 | T5;T8;T10 | MOF-cellulose aerogel composite: 0.5 wt% NH2-MIL-100(Fe) immobilized on cellulose aerogel via stepwise functionalization + epichlorohydrin (ECH) crosslinking; 3D cellulose network merged with porous MOF; mesoporous (type IV/H3) | NH2-MIL-100(Fe | Fe | trimesic acid | 1 | 1 | 0 | 0 | 1 | 1 | 0 | 0 | 0 | 1 | amino-functionalization (EDA) of MIL-100(Fe) + stepwise functionalization and epichlorohydrin (ECH) crosslinking onto cellulose aerogel (0.500 g NH2-MIL-100(Fe) powder + 10 mL ECH, crosslinking 24 h ambient) |  | 1 | cellulose | 0 | No |  |  | 166.17 | 0.454 | 3.66 | honeycomb-like macroporous network with smooth pore walls (CA); NMCA shows rougher surface with crystalline NH2-MIL-100(Fe) anchored on pore walls, lamellar stacking, thickening pore structure without significant blockage (SEM); composite increases amorphous content of cellulose | freeze-drying; thermal drying |  |  | two-level: (1) CA hydrogel precursor prepared from cellulose (4%) [SI]; (2) NMCA (Sec 2.1): 0.500 g NH2-MIL-100(Fe) powder added incrementally to CA hydrogel under stirring, 10 mL ECH introduced, crosslinking 24 h at ambient, hydrogel thoroughly washed and freeze-dried. Synthesis optimized by L9(3^4) orthogonal design: optimal process B2C1A2 (modification 12 h, methanol, 100 C) and optimal formulation F2E2G2 (EDA 0.8%, dopant 0.5%, cellulose 4%) | water; methanol; ethanol | Fe(NO3)3 | trimesic acid | F1 |  |  | 100 | 12 | 未报告吸附后 PXRD/XRD 对比 | Fe3+ leaching minimal, <0.150 mg/L (strong chelation of Fe3+ trimers by trimesic acid + cellulose scaffold immobilization); slight mechanical attrition of aerogel matrix during repeated washing; eventual macroscopic pore collapse due to cumulative structural fatigue | excellent reusability retaining >85% of initial capacity after five adsorption-desorption cycles (263.92 -> 223.87 mg/g); strong resilience against common coexisting ions (Na+, K+, Cl-, SO4(2-)); Fe3+ leaching below WHO limit | E:\mzh3\所有正文和附件\第一波markdown\From rational design to high-performance removal A reusable MOF-cellulose aerogel for synergistic lead adsorption and mechanism insight.md | P0197 | 10.1016/j.Jece.2025.118159 | 1 | kinetics | 298 | 1 | 664.8241 | 333.5548 | 39.93344 | 177.4051 | 1 | 263.6364 | 79.03839 | 5 | 248.6068 | 动力学 | From rational design to high-performance removal: A reusable MOF-cellulose aerogel for synergistic lead adsorption and mechanism insight | P0197 | Post-modified MOF; Cellulose composite
P0076 | P0076_M1 | NMCA | M5 | T5;T8;T10 | MOF-cellulose aerogel composite: 0.5 wt% NH2-MIL-100(Fe) immobilized on cellulose aerogel via stepwise functionalization + epichlorohydrin (ECH) crosslinking; 3D cellulose network merged with porous MOF; mesoporous (type IV/H3) | NH2-MIL-100(Fe | Fe | trimesic acid | 1 | 1 | 0 | 0 | 1 | 1 | 0 | 0 | 0 | 1 | amino-functionalization (EDA) of MIL-100(Fe) + stepwise functionalization and epichlorohydrin (ECH) crosslinking onto cellulose aerogel (0.500 g NH2-MIL-100(Fe) powder + 10 mL ECH, crosslinking 24 h ambient) |  | 1 | cellulose | 0 | No |  |  | 166.17 | 0.454 | 3.66 | honeycomb-like macroporous network with smooth pore walls (CA); NMCA shows rougher surface with crystalline NH2-MIL-100(Fe) anchored on pore walls, lamellar stacking, thickening pore structure without significant blockage (SEM); composite increases amorphous content of cellulose | freeze-drying; thermal drying |  |  | two-level: (1) CA hydrogel precursor prepared from cellulose (4%) [SI]; (2) NMCA (Sec 2.1): 0.500 g NH2-MIL-100(Fe) powder added incrementally to CA hydrogel under stirring, 10 mL ECH introduced, crosslinking 24 h at ambient, hydrogel thoroughly washed and freeze-dried. Synthesis optimized by L9(3^4) orthogonal design: optimal process B2C1A2 (modification 12 h, methanol, 100 C) and optimal formulation F2E2G2 (EDA 0.8%, dopant 0.5%, cellulose 4%) | water; methanol; ethanol | Fe(NO3)3 | trimesic acid | F1 |  |  | 100 | 12 | 未报告吸附后 PXRD/XRD 对比 | Fe3+ leaching minimal, <0.150 mg/L (strong chelation of Fe3+ trimers by trimesic acid + cellulose scaffold immobilization); slight mechanical attrition of aerogel matrix during repeated washing; eventual macroscopic pore collapse due to cumulative structural fatigue | excellent reusability retaining >85% of initial capacity after five adsorption-desorption cycles (263.92 -> 223.87 mg/g); strong resilience against common coexisting ions (Na+, K+, Cl-, SO4(2-)); Fe3+ leaching below WHO limit | E:\mzh3\所有正文和附件\第一波markdown\From rational design to high-performance removal A reusable MOF-cellulose aerogel for synergistic lead adsorption and mechanism insight.md | P0197 | 10.1016/j.Jece.2025.118159 | 1 | kinetics | 298 | 1 | 664.8241 | 333.5548 | 92.34609 | 230.0633 | 1 | 263.6364 | 79.03839 | 5 | 248.6068 | 动力学 | From rational design to high-performance removal: A reusable MOF-cellulose aerogel for synergistic lead adsorption and mechanism insight | P0197 | Post-modified MOF; Cellulose composite
P0076 | P0076_M1 | NMCA | M5 | T5;T8;T10 | MOF-cellulose aerogel composite: 0.5 wt% NH2-MIL-100(Fe) immobilized on cellulose aerogel via stepwise functionalization + epichlorohydrin (ECH) crosslinking; 3D cellulose network merged with porous MOF; mesoporous (type IV/H3) | NH2-MIL-100(Fe | Fe | trimesic acid | 1 | 1 | 0 | 0 | 1 | 1 | 0 | 0 | 0 | 1 | amino-functionalization (EDA) of MIL-100(Fe) + stepwise functionalization and epichlorohydrin (ECH) crosslinking onto cellulose aerogel (0.500 g NH2-MIL-100(Fe) powder + 10 mL ECH, crosslinking 24 h ambient) |  | 1 | cellulose | 0 | No |  |  | 166.17 | 0.454 | 3.66 | honeycomb-like macroporous network with smooth pore walls (CA); NMCA shows rougher surface with crystalline NH2-MIL-100(Fe) anchored on pore walls, lamellar stacking, thickening pore structure without significant blockage (SEM); composite increases amorphous content of cellulose | freeze-drying; thermal drying |  |  | two-level: (1) CA hydrogel precursor prepared from cellulose (4%) [SI]; (2) NMCA (Sec 2.1): 0.500 g NH2-MIL-100(Fe) powder added incrementally to CA hydrogel under stirring, 10 mL ECH introduced, crosslinking 24 h at ambient, hydrogel thoroughly washed and freeze-dried. Synthesis optimized by L9(3^4) orthogonal design: optimal process B2C1A2 (modification 12 h, methanol, 100 C) and optimal formulation F2E2G2 (EDA 0.8%, dopant 0.5%, cellulose 4%) | water; methanol; ethanol | Fe(NO3)3 | trimesic acid | F1 |  |  | 100 | 12 | 未报告吸附后 PXRD/XRD 对比 | Fe3+ leaching minimal, <0.150 mg/L (strong chelation of Fe3+ trimers by trimesic acid + cellulose scaffold immobilization); slight mechanical attrition of aerogel matrix during repeated washing; eventual macroscopic pore collapse due to cumulative structural fatigue | excellent reusability retaining >85% of initial capacity after five adsorption-desorption cycles (263.92 -> 223.87 mg/g); strong resilience against common coexisting ions (Na+, K+, Cl-, SO4(2-)); Fe3+ leaching below WHO limit | E:\mzh3\所有正文和附件\第一波markdown\From rational design to high-performance removal A reusable MOF-cellulose aerogel for synergistic lead adsorption and mechanism insight.md | P0197 | 10.1016/j.Jece.2025.118159 | 1 | kinetics | 298 | 1 | 664.8241 | 333.5548 | 182.1963 | 262.1519 | 1 | 263.6364 | 79.03839 | 5 | 248.6068 | 动力学 | From rational design to high-performance removal: A reusable MOF-cellulose aerogel for synergistic lead adsorption and mechanism insight | P0197 | Post-modified MOF; Cellulose composite
P0076 | P0076_M1 | NMCA | M5 | T5;T8;T10 | MOF-cellulose aerogel composite: 0.5 wt% NH2-MIL-100(Fe) immobilized on cellulose aerogel via stepwise functionalization + epichlorohydrin (ECH) crosslinking; 3D cellulose network merged with porous MOF; mesoporous (type IV/H3) | NH2-MIL-100(Fe | Fe | trimesic acid | 1 | 1 | 0 | 0 | 1 | 1 | 0 | 0 | 0 | 1 | amino-functionalization (EDA) of MIL-100(Fe) + stepwise functionalization and epichlorohydrin (ECH) crosslinking onto cellulose aerogel (0.500 g NH2-MIL-100(Fe) powder + 10 mL ECH, crosslinking 24 h ambient) |  | 1 | cellulose | 0 | No |  |  | 166.17 | 0.454 | 3.66 | honeycomb-like macroporous network with smooth pore walls (CA); NMCA shows rougher surface with crystalline NH2-MIL-100(Fe) anchored on pore walls, lamellar stacking, thickening pore structure without significant blockage (SEM); composite increases amorphous content of cellulose | freeze-drying; thermal drying |  |  | two-level: (1) CA hydrogel precursor prepared from cellulose (4%) [SI]; (2) NMCA (Sec 2.1): 0.500 g NH2-MIL-100(Fe) powder added incrementally to CA hydrogel under stirring, 10 mL ECH introduced, crosslinking 24 h at ambient, hydrogel thoroughly washed and freeze-dried. Synthesis optimized by L9(3^4) orthogonal design: optimal process B2C1A2 (modification 12 h, methanol, 100 C) and optimal formulation F2E2G2 (EDA 0.8%, dopant 0.5%, cellulose 4%) | water; methanol; ethanol | Fe(NO3)3 | trimesic acid | F1 |  |  | 100 | 12 | 未报告吸附后 PXRD/XRD 对比 | Fe3+ leaching minimal, <0.150 mg/L (strong chelation of Fe3+ trimers by trimesic acid + cellulose scaffold immobilization); slight mechanical attrition of aerogel matrix during repeated washing; eventual macroscopic pore collapse due to cumulative structural fatigue | excellent reusability retaining >85% of initial capacity after five adsorption-desorption cycles (263.92 -> 223.87 mg/g); strong resilience against common coexisting ions (Na+, K+, Cl-, SO4(2-)); Fe3+ leaching below WHO limit | E:\mzh3\所有正文和附件\第一波markdown\From rational design to high-performance removal A reusable MOF-cellulose aerogel for synergistic lead adsorption and mechanism insight.md | P0197 | 10.1016/j.Jece.2025.118159 | 1 | kinetics | 298 | 1 | 664.8241 | 333.5548 | 302.6206 | 275.3165 | 1 | 263.6364 | 79.03839 | 5 | 248.6068 | 动力学 | From rational design to high-performance removal: A reusable MOF-cellulose aerogel for synergistic lead adsorption and mechanism insight | P0197 | Post-modified MOF; Cellulose composite
P0076 | P0076_M1 | NMCA | M5 | T5;T8;T10 | MOF-cellulose aerogel composite: 0.5 wt% NH2-MIL-100(Fe) immobilized on cellulose aerogel via stepwise functionalization + epichlorohydrin (ECH) crosslinking; 3D cellulose network merged with porous MOF; mesoporous (type IV/H3) | NH2-MIL-100(Fe | Fe | trimesic acid | 1 | 1 | 0 | 0 | 1 | 1 | 0 | 0 | 0 | 1 | amino-functionalization (EDA) of MIL-100(Fe) + stepwise functionalization and epichlorohydrin (ECH) crosslinking onto cellulose aerogel (0.500 g NH2-MIL-100(Fe) powder + 10 mL ECH, crosslinking 24 h ambient) |  | 1 | cellulose | 0 | No |  |  | 166.17 | 0.454 | 3.66 | honeycomb-like macroporous network with smooth pore walls (CA); NMCA shows rougher surface with crystalline NH2-MIL-100(Fe) anchored on pore walls, lamellar stacking, thickening pore structure without significant blockage (SEM); composite increases amorphous content of cellulose | freeze-drying; thermal drying |  |  | two-level: (1) CA hydrogel precursor prepared from cellulose (4%) [SI]; (2) NMCA (Sec 2.1): 0.500 g NH2-MIL-100(Fe) powder added incrementally to CA hydrogel under stirring, 10 mL ECH introduced, crosslinking 24 h at ambient, hydrogel thoroughly washed and freeze-dried. Synthesis optimized by L9(3^4) orthogonal design: optimal process B2C1A2 (modification 12 h, methanol, 100 C) and optimal formulation F2E2G2 (EDA 0.8%, dopant 0.5%, cellulose 4%) | water; methanol; ethanol | Fe(NO3)3 | trimesic acid | F1 |  |  | 100 | 12 | 未报告吸附后 PXRD/XRD 对比 | Fe3+ leaching minimal, <0.150 mg/L (strong chelation of Fe3+ trimers by trimesic acid + cellulose scaffold immobilization); slight mechanical attrition of aerogel matrix during repeated washing; eventual macroscopic pore collapse due to cumulative structural fatigue | excellent reusability retaining >85% of initial capacity after five adsorption-desorption cycles (263.92 -> 223.87 mg/g); strong resilience against common coexisting ions (Na+, K+, Cl-, SO4(2-)); Fe3+ leaching below WHO limit | E:\mzh3\所有正文和附件\第一波markdown\From rational design to high-performance removal A reusable MOF-cellulose aerogel for synergistic lead adsorption and mechanism insight.md | P0197 | 10.1016/j.Jece.2025.118159 | 1 | kinetics | 298 | 1 | 664.8241 | 333.5548 | 365.0166 | 276.962 | 1 | 263.6364 | 79.03839 | 5 | 248.6068 | 动力学 | From rational design to high-performance removal: A reusable MOF-cellulose aerogel for synergistic lead adsorption and mechanism insight | P0197 | Post-modified MOF; Cellulose composite
P0077 | P0077_M1 | UiO-67-AC-Rd | M2 | T8 | Zr-MOF (UiO-67) post-synthetically modified with Rhodanine-3-acetic acid (Rd) via solvent-assisted ligand exchange; two morphologies by solvothermal solvent: AC (acetic acid) and FA (formic acid) | UiO-67 | Zr |  | 1 | 1 | 1 | 0 | 1 | 1 | 0 | 0 | 0 | 1 | post-synthetic modification with Rhodanine-3-acetic Acid (Rd) by solvent-assisted ligand displacement between BPDC defect-linker of UiO-67 and deprotonated Rd | Rhodanine-3-acetic acid | 0 |  | 0 | No |  |  | 100.61 | 0.15 | 6.024 | uniformly distributed octahedral structure (700-1000 nm) with honeycomb irregular surface after Rd modification, slight destruction of edge contour (SEM); microporous + mesoporous (pore distribution 2-20 nm) | thermal drying | 70 |  | two-step: (1) UiO-67 synthesized with 4,4'-biphenyldicarboxylic acid (BPDC) as ligand per previous report [26] (solvothermal, details in SI); (2) UiO-67-Rd (Sec 2.3.2): 1.9122 g Rhodanine-3-acetic Acid (Rd) + 25 mL methylene chloride (DCM) + 25 mL ethyl acetate (EtOAc) in 100 mL round-bottomed flask, ultrasonic stirring 10 min to dissolve; then 0.5 g UiO-67 added and stirred at 40 C for 24 h; light-yellow product cooled to RT, centrifuged, washed 4x with methanol and 2x with ethanol; dried in oven at 70 C. UiO-67-FA (formic acid solvent) and UiO-67-AC (acetic acid solvent) were synthesized by sequential solvothermal process to give two morphologies | dichloromethane; ethyl acetate |  | 4,4'-biphenyldicarboxylic acid | F1 |  | rhodanine-3-acetic acid | 40 | 24 | 未报告吸附后 PXRD/XRD 对比 | 未报告金属浸出测试 | good reusability: removal efficiency above 74% after four consecutive cycles (AC-Rd 80.3%, FA-Rd 74.6%); morphology of UiO-67-Rd almost unchanged after repeated experiments; stability via Zr-O-Zr framework + Rd chelation | E:\mzh3\所有正文和附件\第一波markdown\Functionalized UiO-67-Rhodanine-3-acetic acid (Rd) composites efficiently trapping Pb (II) in wastewater.md | P0200 | 10.1016/j.seppur.2023.125454 | 1 | regeneration | 298 |  |  |  | 7.962963 | 295.2419 | 1 | 295.2419 | 94.16058 |  |  | 循环性 | Functionalized UiO-67-Rhodanine-3-acetic acid (Rd) composites efficiently trapping Pb (II) in wastewater | P0200 | Post-modified MOF
P0077 | P0077_M1 | UiO-67-AC-Rd | M2 | T8 | Zr-MOF (UiO-67) post-synthetically modified with Rhodanine-3-acetic acid (Rd) via solvent-assisted ligand exchange; two morphologies by solvothermal solvent: AC (acetic acid) and FA (formic acid) | UiO-67 | Zr |  | 1 | 1 | 1 | 0 | 1 | 1 | 0 | 0 | 0 | 1 | post-synthetic modification with Rhodanine-3-acetic Acid (Rd) by solvent-assisted ligand displacement between BPDC defect-linker of UiO-67 and deprotonated Rd | Rhodanine-3-acetic acid | 0 |  | 0 | No |  |  | 100.61 | 0.15 | 6.024 | uniformly distributed octahedral structure (700-1000 nm) with honeycomb irregular surface after Rd modification, slight destruction of edge contour (SEM); microporous + mesoporous (pore distribution 2-20 nm) | thermal drying | 70 |  | two-step: (1) UiO-67 synthesized with 4,4'-biphenyldicarboxylic acid (BPDC) as ligand per previous report [26] (solvothermal, details in SI); (2) UiO-67-Rd (Sec 2.3.2): 1.9122 g Rhodanine-3-acetic Acid (Rd) + 25 mL methylene chloride (DCM) + 25 mL ethyl acetate (EtOAc) in 100 mL round-bottomed flask, ultrasonic stirring 10 min to dissolve; then 0.5 g UiO-67 added and stirred at 40 C for 24 h; light-yellow product cooled to RT, centrifuged, washed 4x with methanol and 2x with ethanol; dried in oven at 70 C. UiO-67-FA (formic acid solvent) and UiO-67-AC (acetic acid solvent) were synthesized by sequential solvothermal process to give two morphologies | dichloromethane; ethyl acetate |  | 4,4'-biphenyldicarboxylic acid | F1 |  | rhodanine-3-acetic acid | 40 | 24 | 未报告吸附后 PXRD/XRD 对比 | 未报告金属浸出测试 | good reusability: removal efficiency above 74% after four consecutive cycles (AC-Rd 80.3%, FA-Rd 74.6%); morphology of UiO-67-Rd almost unchanged after repeated experiments; stability via Zr-O-Zr framework + Rd chelation | E:\mzh3\所有正文和附件\第一波markdown\Functionalized UiO-67-Rhodanine-3-acetic acid (Rd) composites efficiently trapping Pb (II) in wastewater.md | P0200 | 10.1016/j.seppur.2023.125454 | 1 | regeneration | 298 |  |  |  | 7.962963 | 295.2419 | 2 | 279.2211 | 89.05109 |  |  | 循环性 | Functionalized UiO-67-Rhodanine-3-acetic acid (Rd) composites efficiently trapping Pb (II) in wastewater | P0200 | Post-modified MOF
P0077 | P0077_M1 | UiO-67-AC-Rd | M2 | T8 | Zr-MOF (UiO-67) post-synthetically modified with Rhodanine-3-acetic acid (Rd) via solvent-assisted ligand exchange; two morphologies by solvothermal solvent: AC (acetic acid) and FA (formic acid) | UiO-67 | Zr |  | 1 | 1 | 1 | 0 | 1 | 1 | 0 | 0 | 0 | 1 | post-synthetic modification with Rhodanine-3-acetic Acid (Rd) by solvent-assisted ligand displacement between BPDC defect-linker of UiO-67 and deprotonated Rd | Rhodanine-3-acetic acid | 0 |  | 0 | No |  |  | 100.61 | 0.15 | 6.024 | uniformly distributed octahedral structure (700-1000 nm) with honeycomb irregular surface after Rd modification, slight destruction of edge contour (SEM); microporous + mesoporous (pore distribution 2-20 nm) | thermal drying | 70 |  | two-step: (1) UiO-67 synthesized with 4,4'-biphenyldicarboxylic acid (BPDC) as ligand per previous report [26] (solvothermal, details in SI); (2) UiO-67-Rd (Sec 2.3.2): 1.9122 g Rhodanine-3-acetic Acid (Rd) + 25 mL methylene chloride (DCM) + 25 mL ethyl acetate (EtOAc) in 100 mL round-bottomed flask, ultrasonic stirring 10 min to dissolve; then 0.5 g UiO-67 added and stirred at 40 C for 24 h; light-yellow product cooled to RT, centrifuged, washed 4x with methanol and 2x with ethanol; dried in oven at 70 C. UiO-67-FA (formic acid solvent) and UiO-67-AC (acetic acid solvent) were synthesized by sequential solvothermal process to give two morphologies | dichloromethane; ethyl acetate |  | 4,4'-biphenyldicarboxylic acid | F1 |  | rhodanine-3-acetic acid | 40 | 24 | 未报告吸附后 PXRD/XRD 对比 | 未报告金属浸出测试 | good reusability: removal efficiency above 74% after four consecutive cycles (AC-Rd 80.3%, FA-Rd 74.6%); morphology of UiO-67-Rd almost unchanged after repeated experiments; stability via Zr-O-Zr framework + Rd chelation | E:\mzh3\所有正文和附件\第一波markdown\Functionalized UiO-67-Rhodanine-3-acetic acid (Rd) composites efficiently trapping Pb (II) in wastewater.md | P0200 | 10.1016/j.seppur.2023.125454 | 1 | regeneration | 298 |  |  |  | 7.962963 | 295.2419 | 3 | 262.0558 | 83.57664 |  |  | 循环性 | Functionalized UiO-67-Rhodanine-3-acetic acid (Rd) composites efficiently trapping Pb (II) in wastewater | P0200 | Post-modified MOF
P0077 | P0077_M1 | UiO-67-AC-Rd | M2 | T8 | Zr-MOF (UiO-67) post-synthetically modified with Rhodanine-3-acetic acid (Rd) via solvent-assisted ligand exchange; two morphologies by solvothermal solvent: AC (acetic acid) and FA (formic acid) | UiO-67 | Zr |  | 1 | 1 | 1 | 0 | 1 | 1 | 0 | 0 | 0 | 1 | post-synthetic modification with Rhodanine-3-acetic Acid (Rd) by solvent-assisted ligand displacement between BPDC defect-linker of UiO-67 and deprotonated Rd | Rhodanine-3-acetic acid | 0 |  | 0 | No |  |  | 100.61 | 0.15 | 6.024 | uniformly distributed octahedral structure (700-1000 nm) with honeycomb irregular surface after Rd modification, slight destruction of edge contour (SEM); microporous + mesoporous (pore distribution 2-20 nm) | thermal drying | 70 |  | two-step: (1) UiO-67 synthesized with 4,4'-biphenyldicarboxylic acid (BPDC) as ligand per previous report [26] (solvothermal, details in SI); (2) UiO-67-Rd (Sec 2.3.2): 1.9122 g Rhodanine-3-acetic Acid (Rd) + 25 mL methylene chloride (DCM) + 25 mL ethyl acetate (EtOAc) in 100 mL round-bottomed flask, ultrasonic stirring 10 min to dissolve; then 0.5 g UiO-67 added and stirred at 40 C for 24 h; light-yellow product cooled to RT, centrifuged, washed 4x with methanol and 2x with ethanol; dried in oven at 70 C. UiO-67-FA (formic acid solvent) and UiO-67-AC (acetic acid solvent) were synthesized by sequential solvothermal process to give two morphologies | dichloromethane; ethyl acetate |  | 4,4'-biphenyldicarboxylic acid | F1 |  | rhodanine-3-acetic acid | 40 | 24 | 未报告吸附后 PXRD/XRD 对比 | 未报告金属浸出测试 | good reusability: removal efficiency above 74% after four consecutive cycles (AC-Rd 80.3%, FA-Rd 74.6%); morphology of UiO-67-Rd almost unchanged after repeated experiments; stability via Zr-O-Zr framework + Rd chelation | E:\mzh3\所有正文和附件\第一波markdown\Functionalized UiO-67-Rhodanine-3-acetic acid (Rd) composites efficiently trapping Pb (II) in wastewater.md | P0200 | 10.1016/j.seppur.2023.125454 | 1 | regeneration | 298 |  |  |  | 7.962963 | 295.2419 | 4 | 250.6123 | 79.92701 |  |  | 循环性 | Functionalized UiO-67-Rhodanine-3-acetic acid (Rd) composites efficiently trapping Pb (II) in wastewater | P0200 | Post-modified MOF
P0077 | P0077_M2 | UiO-67-FA-Rd | M2 | T8 | Zr-MOF (UiO-67) post-synthetically modified with Rhodanine-3-acetic acid (Rd) via solvent-assisted ligand exchange; two morphologies by solvothermal solvent: AC (acetic acid) and FA (formic acid) | UiO-67 | Zr |  | 1 | 1 | 1 | 0 | 1 | 1 | 0 | 0 | 0 | 1 | post-synthetic modification with Rhodanine-3-acetic Acid (Rd) by solvent-assisted ligand displacement between BPDC defect-linker of UiO-67 and deprotonated Rd | Rhodanine-3-acetic acid | 0 |  | 0 | No |  |  | 35.34 | 0.03 | 3.553 | flower cluster structure, morphology unchanged after Rd modification and basically similar to UiO-67-FA (SEM); microporous + mesoporous (pore distribution 2-20 nm) | thermal drying | 70 |  | two-step: (1) UiO-67 synthesized with 4,4'-biphenyldicarboxylic acid (BPDC) as ligand per previous report [26] (solvothermal, details in SI); (2) UiO-67-Rd (Sec 2.3.2): 1.9122 g Rhodanine-3-acetic Acid (Rd) + 25 mL methylene chloride (DCM) + 25 mL ethyl acetate (EtOAc) in 100 mL round-bottomed flask, ultrasonic stirring 10 min to dissolve; then 0.5 g UiO-67 added and stirred at 40 C for 24 h; light-yellow product cooled to RT, centrifuged, washed 4x with methanol and 2x with ethanol; dried in oven at 70 C. UiO-67-FA (formic acid solvent) and UiO-67-AC (acetic acid solvent) were synthesized by sequential solvothermal process to give two morphologies | dichloromethane; ethyl acetate |  | 4,4'-biphenyldicarboxylic acid | F1 |  | rhodanine-3-acetic acid | 40 | 24 | 未报告吸附后 PXRD/XRD 对比 | 未报告金属浸出测试 | good reusability: removal efficiency above 74% after four consecutive cycles (AC-Rd 80.3%, FA-Rd 74.6%); morphology of UiO-67-Rd almost unchanged after repeated experiments; stability via Zr-O-Zr framework + Rd chelation | E:\mzh3\所有正文和附件\第一波markdown\Functionalized UiO-67-Rhodanine-3-acetic acid (Rd) composites efficiently trapping Pb (II) in wastewater.md | P0200 | 10.1016/j.seppur.2023.125454 | 2 | regeneration | 298 |  |  |  | 8 | 293.3065 | 1 | 293.3065 | 92.30769 |  |  | 循环性 | Functionalized UiO-67-Rhodanine-3-acetic acid (Rd) composites efficiently trapping Pb (II) in wastewater | P0200 | Post-modified MOF
P0077 | P0077_M2 | UiO-67-FA-Rd | M2 | T8 | Zr-MOF (UiO-67) post-synthetically modified with Rhodanine-3-acetic acid (Rd) via solvent-assisted ligand exchange; two morphologies by solvothermal solvent: AC (acetic acid) and FA (formic acid) | UiO-67 | Zr |  | 1 | 1 | 1 | 0 | 1 | 1 | 0 | 0 | 0 | 1 | post-synthetic modification with Rhodanine-3-acetic Acid (Rd) by solvent-assisted ligand displacement between BPDC defect-linker of UiO-67 and deprotonated Rd | Rhodanine-3-acetic acid | 0 |  | 0 | No |  |  | 35.34 | 0.03 | 3.553 | flower cluster structure, morphology unchanged after Rd modification and basically similar to UiO-67-FA (SEM); microporous + mesoporous (pore distribution 2-20 nm) | thermal drying | 70 |  | two-step: (1) UiO-67 synthesized with 4,4'-biphenyldicarboxylic acid (BPDC) as ligand per previous report [26] (solvothermal, details in SI); (2) UiO-67-Rd (Sec 2.3.2): 1.9122 g Rhodanine-3-acetic Acid (Rd) + 25 mL methylene chloride (DCM) + 25 mL ethyl acetate (EtOAc) in 100 mL round-bottomed flask, ultrasonic stirring 10 min to dissolve; then 0.5 g UiO-67 added and stirred at 40 C for 24 h; light-yellow product cooled to RT, centrifuged, washed 4x with methanol and 2x with ethanol; dried in oven at 70 C. UiO-67-FA (formic acid solvent) and UiO-67-AC (acetic acid solvent) were synthesized by sequential solvothermal process to give two morphologies | dichloromethane; ethyl acetate |  | 4,4'-biphenyldicarboxylic acid | F1 |  | rhodanine-3-acetic acid | 40 | 24 | 未报告吸附后 PXRD/XRD 对比 | 未报告金属浸出测试 | good reusability: removal efficiency above 74% after four consecutive cycles (AC-Rd 80.3%, FA-Rd 74.6%); morphology of UiO-67-Rd almost unchanged after repeated experiments; stability via Zr-O-Zr framework + Rd chelation | E:\mzh3\所有正文和附件\第一波markdown\Functionalized UiO-67-Rhodanine-3-acetic acid (Rd) composites efficiently trapping Pb (II) in wastewater.md | P0200 | 10.1016/j.seppur.2023.125454 | 2 | regeneration | 298 |  |  |  | 8 | 293.3065 | 2 | 278.1756 | 87.54579 |  |  | 循环性 | Functionalized UiO-67-Rhodanine-3-acetic acid (Rd) composites efficiently trapping Pb (II) in wastewater | P0200 | Post-modified MOF
P0077 | P0077_M2 | UiO-67-FA-Rd | M2 | T8 | Zr-MOF (UiO-67) post-synthetically modified with Rhodanine-3-acetic acid (Rd) via solvent-assisted ligand exchange; two morphologies by solvothermal solvent: AC (acetic acid) and FA (formic acid) | UiO-67 | Zr |  | 1 | 1 | 1 | 0 | 1 | 1 | 0 | 0 | 0 | 1 | post-synthetic modification with Rhodanine-3-acetic Acid (Rd) by solvent-assisted ligand displacement between BPDC defect-linker of UiO-67 and deprotonated Rd | Rhodanine-3-acetic acid | 0 |  | 0 | No |  |  | 35.34 | 0.03 | 3.553 | flower cluster structure, morphology unchanged after Rd modification and basically similar to UiO-67-FA (SEM); microporous + mesoporous (pore distribution 2-20 nm) | thermal drying | 70 |  | two-step: (1) UiO-67 synthesized with 4,4'-biphenyldicarboxylic acid (BPDC) as ligand per previous report [26] (solvothermal, details in SI); (2) UiO-67-Rd (Sec 2.3.2): 1.9122 g Rhodanine-3-acetic Acid (Rd) + 25 mL methylene chloride (DCM) + 25 mL ethyl acetate (EtOAc) in 100 mL round-bottomed flask, ultrasonic stirring 10 min to dissolve; then 0.5 g UiO-67 added and stirred at 40 C for 24 h; light-yellow product cooled to RT, centrifuged, washed 4x with methanol and 2x with ethanol; dried in oven at 70 C. UiO-67-FA (formic acid solvent) and UiO-67-AC (acetic acid solvent) were synthesized by sequential solvothermal process to give two morphologies | dichloromethane; ethyl acetate |  | 4,4'-biphenyldicarboxylic acid | F1 |  | rhodanine-3-acetic acid | 40 | 24 | 未报告吸附后 PXRD/XRD 对比 | 未报告金属浸出测试 | good reusability: removal efficiency above 74% after four consecutive cycles (AC-Rd 80.3%, FA-Rd 74.6%); morphology of UiO-67-Rd almost unchanged after repeated experiments; stability via Zr-O-Zr framework + Rd chelation | E:\mzh3\所有正文和附件\第一波markdown\Functionalized UiO-67-Rhodanine-3-acetic acid (Rd) composites efficiently trapping Pb (II) in wastewater.md | P0200 | 10.1016/j.seppur.2023.125454 | 2 | regeneration | 298 |  |  |  | 8 | 293.3065 | 3 | 254.8973 | 80.21978 |  |  | 循环性 | Functionalized UiO-67-Rhodanine-3-acetic acid (Rd) composites efficiently trapping Pb (II) in wastewater | P0200 | Post-modified MOF
P0077 | P0077_M2 | UiO-67-FA-Rd | M2 | T8 | Zr-MOF (UiO-67) post-synthetically modified with Rhodanine-3-acetic acid (Rd) via solvent-assisted ligand exchange; two morphologies by solvothermal solvent: AC (acetic acid) and FA (formic acid) | UiO-67 | Zr |  | 1 | 1 | 1 | 0 | 1 | 1 | 0 | 0 | 0 | 1 | post-synthetic modification with Rhodanine-3-acetic Acid (Rd) by solvent-assisted ligand displacement between BPDC defect-linker of UiO-67 and deprotonated Rd | Rhodanine-3-acetic acid | 0 |  | 0 | No |  |  | 35.34 | 0.03 | 3.553 | flower cluster structure, morphology unchanged after Rd modification and basically similar to UiO-67-FA (SEM); microporous + mesoporous (pore distribution 2-20 nm) | thermal drying | 70 |  | two-step: (1) UiO-67 synthesized with 4,4'-biphenyldicarboxylic acid (BPDC) as ligand per previous report [26] (solvothermal, details in SI); (2) UiO-67-Rd (Sec 2.3.2): 1.9122 g Rhodanine-3-acetic Acid (Rd) + 25 mL methylene chloride (DCM) + 25 mL ethyl acetate (EtOAc) in 100 mL round-bottomed flask, ultrasonic stirring 10 min to dissolve; then 0.5 g UiO-67 added and stirred at 40 C for 24 h; light-yellow product cooled to RT, centrifuged, washed 4x with methanol and 2x with ethanol; dried in oven at 70 C. UiO-67-FA (formic acid solvent) and UiO-67-AC (acetic acid solvent) were synthesized by sequential solvothermal process to give two morphologies | dichloromethane; ethyl acetate |  | 4,4'-biphenyldicarboxylic acid | F1 |  | rhodanine-3-acetic acid | 40 | 24 | 未报告吸附后 PXRD/XRD 对比 | 未报告金属浸出测试 | good reusability: removal efficiency above 74% after four consecutive cycles (AC-Rd 80.3%, FA-Rd 74.6%); morphology of UiO-67-Rd almost unchanged after repeated experiments; stability via Zr-O-Zr framework + Rd chelation | E:\mzh3\所有正文和附件\第一波markdown\Functionalized UiO-67-Rhodanine-3-acetic acid (Rd) composites efficiently trapping Pb (II) in wastewater.md | P0200 | 10.1016/j.seppur.2023.125454 | 2 | regeneration | 298 |  |  |  | 8 | 293.3065 | 4 | 235.1107 | 73.99267 |  |  | 循环性 | Functionalized UiO-67-Rhodanine-3-acetic acid (Rd) composites efficiently trapping Pb (II) in wastewater | P0200 | Post-modified MOF
P0077 | P0077_M2 | UiO-67-FA-Rd | M2 | T8 | Zr-MOF (UiO-67) post-synthetically modified with Rhodanine-3-acetic acid (Rd) via solvent-assisted ligand exchange; two morphologies by solvothermal solvent: AC (acetic acid) and FA (formic acid) | UiO-67 | Zr |  | 1 | 1 | 1 | 0 | 1 | 1 | 0 | 0 | 0 | 1 | post-synthetic modification with Rhodanine-3-acetic Acid (Rd) by solvent-assisted ligand displacement between BPDC defect-linker of UiO-67 and deprotonated Rd | Rhodanine-3-acetic acid | 0 |  | 0 | No |  |  | 35.34 | 0.03 | 3.553 | flower cluster structure, morphology unchanged after Rd modification and basically similar to UiO-67-FA (SEM); microporous + mesoporous (pore distribution 2-20 nm) | thermal drying | 70 |  | two-step: (1) UiO-67 synthesized with 4,4'-biphenyldicarboxylic acid (BPDC) as ligand per previous report [26] (solvothermal, details in SI); (2) UiO-67-Rd (Sec 2.3.2): 1.9122 g Rhodanine-3-acetic Acid (Rd) + 25 mL methylene chloride (DCM) + 25 mL ethyl acetate (EtOAc) in 100 mL round-bottomed flask, ultrasonic stirring 10 min to dissolve; then 0.5 g UiO-67 added and stirred at 40 C for 24 h; light-yellow product cooled to RT, centrifuged, washed 4x with methanol and 2x with ethanol; dried in oven at 70 C. UiO-67-FA (formic acid solvent) and UiO-67-AC (acetic acid solvent) were synthesized by sequential solvothermal process to give two morphologies | dichloromethane; ethyl acetate |  | 4,4'-biphenyldicarboxylic acid | F1 |  | rhodanine-3-acetic acid | 40 | 24 | 未报告吸附后 PXRD/XRD 对比 | 未报告金属浸出测试 | good reusability: removal efficiency above 74% after four consecutive cycles (AC-Rd 80.3%, FA-Rd 74.6%); morphology of UiO-67-Rd almost unchanged after repeated experiments; stability via Zr-O-Zr framework + Rd chelation | E:\mzh3\所有正文和附件\第一波markdown\Functionalized UiO-67-Rhodanine-3-acetic acid (Rd) composites efficiently trapping Pb (II) in wastewater.md | P0200 | 10.1016/j.seppur.2023.125454 | 2 | kinetics | 298 |  |  |  | 20 | 294.9636 | 1 | 293.3065 | 92.30769 |  |  | 动力学 | Functionalized UiO-67-Rhodanine-3-acetic acid (Rd) composites efficiently trapping Pb (II) in wastewater | P0200 | Post-modified MOF
P0077 | P0077_M2 | UiO-67-FA-Rd | M2 | T8 | Zr-MOF (UiO-67) post-synthetically modified with Rhodanine-3-acetic acid (Rd) via solvent-assisted ligand exchange; two morphologies by solvothermal solvent: AC (acetic acid) and FA (formic acid) | UiO-67 | Zr |  | 1 | 1 | 1 | 0 | 1 | 1 | 0 | 0 | 0 | 1 | post-synthetic modification with Rhodanine-3-acetic Acid (Rd) by solvent-assisted ligand displacement between BPDC defect-linker of UiO-67 and deprotonated Rd | Rhodanine-3-acetic acid | 0 |  | 0 | No |  |  | 35.34 | 0.03 | 3.553 | flower cluster structure, morphology unchanged after Rd modification and basically similar to UiO-67-FA (SEM); microporous + mesoporous (pore distribution 2-20 nm) | thermal drying | 70 |  | two-step: (1) UiO-67 synthesized with 4,4'-biphenyldicarboxylic acid (BPDC) as ligand per previous report [26] (solvothermal, details in SI); (2) UiO-67-Rd (Sec 2.3.2): 1.9122 g Rhodanine-3-acetic Acid (Rd) + 25 mL methylene chloride (DCM) + 25 mL ethyl acetate (EtOAc) in 100 mL round-bottomed flask, ultrasonic stirring 10 min to dissolve; then 0.5 g UiO-67 added and stirred at 40 C for 24 h; light-yellow product cooled to RT, centrifuged, washed 4x with methanol and 2x with ethanol; dried in oven at 70 C. UiO-67-FA (formic acid solvent) and UiO-67-AC (acetic acid solvent) were synthesized by sequential solvothermal process to give two morphologies | dichloromethane; ethyl acetate |  | 4,4'-biphenyldicarboxylic acid | F1 |  | rhodanine-3-acetic acid | 40 | 24 | 未报告吸附后 PXRD/XRD 对比 | 未报告金属浸出测试 | good reusability: removal efficiency above 74% after four consecutive cycles (AC-Rd 80.3%, FA-Rd 74.6%); morphology of UiO-67-Rd almost unchanged after repeated experiments; stability via Zr-O-Zr framework + Rd chelation | E:\mzh3\所有正文和附件\第一波markdown\Functionalized UiO-67-Rhodanine-3-acetic acid (Rd) composites efficiently trapping Pb (II) in wastewater.md | P0200 | 10.1016/j.seppur.2023.125454 | 2 | kinetics | 298 |  |  |  | 40.71429 | 296.2 | 1 | 293.3065 | 92.30769 |  |  | 动力学 | Functionalized UiO-67-Rhodanine-3-acetic acid (Rd) composites efficiently trapping Pb (II) in wastewater | P0200 | Post-modified MOF
P0077 | P0077_M2 | UiO-67-FA-Rd | M2 | T8 | Zr-MOF (UiO-67) post-synthetically modified with Rhodanine-3-acetic acid (Rd) via solvent-assisted ligand exchange; two morphologies by solvothermal solvent: AC (acetic acid) and FA (formic acid) | UiO-67 | Zr |  | 1 | 1 | 1 | 0 | 1 | 1 | 0 | 0 | 0 | 1 | post-synthetic modification with Rhodanine-3-acetic Acid (Rd) by solvent-assisted ligand displacement between BPDC defect-linker of UiO-67 and deprotonated Rd | Rhodanine-3-acetic acid | 0 |  | 0 | No |  |  | 35.34 | 0.03 | 3.553 | flower cluster structure, morphology unchanged after Rd modification and basically similar to UiO-67-FA (SEM); microporous + mesoporous (pore distribution 2-20 nm) | thermal drying | 70 |  | two-step: (1) UiO-67 synthesized with 4,4'-biphenyldicarboxylic acid (BPDC) as ligand per previous report [26] (solvothermal, details in SI); (2) UiO-67-Rd (Sec 2.3.2): 1.9122 g Rhodanine-3-acetic Acid (Rd) + 25 mL methylene chloride (DCM) + 25 mL ethyl acetate (EtOAc) in 100 mL round-bottomed flask, ultrasonic stirring 10 min to dissolve; then 0.5 g UiO-67 added and stirred at 40 C for 24 h; light-yellow product cooled to RT, centrifuged, washed 4x with methanol and 2x with ethanol; dried in oven at 70 C. UiO-67-FA (formic acid solvent) and UiO-67-AC (acetic acid solvent) were synthesized by sequential solvothermal process to give two morphologies | dichloromethane; ethyl acetate |  | 4,4'-biphenyldicarboxylic acid | F1 |  | rhodanine-3-acetic acid | 40 | 24 | 未报告吸附后 PXRD/XRD 对比 | 未报告金属浸出测试 | good reusability: removal efficiency above 74% after four consecutive cycles (AC-Rd 80.3%, FA-Rd 74.6%); morphology of UiO-67-Rd almost unchanged after repeated experiments; stability via Zr-O-Zr framework + Rd chelation | E:\mzh3\所有正文和附件\第一波markdown\Functionalized UiO-67-Rhodanine-3-acetic acid (Rd) composites efficiently trapping Pb (II) in wastewater.md | P0200 | 10.1016/j.seppur.2023.125454 | 2 | kinetics | 298 |  |  |  | 60 | 298.3455 | 1 | 293.3065 | 92.30769 |  |  | 动力学 | Functionalized UiO-67-Rhodanine-3-acetic acid (Rd) composites efficiently trapping Pb (II) in wastewater | P0200 | Post-modified MOF
P0077 | P0077_M2 | UiO-67-FA-Rd | M2 | T8 | Zr-MOF (UiO-67) post-synthetically modified with Rhodanine-3-acetic acid (Rd) via solvent-assisted ligand exchange; two morphologies by solvothermal solvent: AC (acetic acid) and FA (formic acid) | UiO-67 | Zr |  | 1 | 1 | 1 | 0 | 1 | 1 | 0 | 0 | 0 | 1 | post-synthetic modification with Rhodanine-3-acetic Acid (Rd) by solvent-assisted ligand displacement between BPDC defect-linker of UiO-67 and deprotonated Rd | Rhodanine-3-acetic acid | 0 |  | 0 | No |  |  | 35.34 | 0.03 | 3.553 | flower cluster structure, morphology unchanged after Rd modification and basically similar to UiO-67-FA (SEM); microporous + mesoporous (pore distribution 2-20 nm) | thermal drying | 70 |  | two-step: (1) UiO-67 synthesized with 4,4'-biphenyldicarboxylic acid (BPDC) as ligand per previous report [26] (solvothermal, details in SI); (2) UiO-67-Rd (Sec 2.3.2): 1.9122 g Rhodanine-3-acetic Acid (Rd) + 25 mL methylene chloride (DCM) + 25 mL ethyl acetate (EtOAc) in 100 mL round-bottomed flask, ultrasonic stirring 10 min to dissolve; then 0.5 g UiO-67 added and stirred at 40 C for 24 h; light-yellow product cooled to RT, centrifuged, washed 4x with methanol and 2x with ethanol; dried in oven at 70 C. UiO-67-FA (formic acid solvent) and UiO-67-AC (acetic acid solvent) were synthesized by sequential solvothermal process to give two morphologies | dichloromethane; ethyl acetate |  | 4,4'-biphenyldicarboxylic acid | F1 |  | rhodanine-3-acetic acid | 40 | 24 | 未报告吸附后 PXRD/XRD 对比 | 未报告金属浸出测试 | good reusability: removal efficiency above 74% after four consecutive cycles (AC-Rd 80.3%, FA-Rd 74.6%); morphology of UiO-67-Rd almost unchanged after repeated experiments; stability via Zr-O-Zr framework + Rd chelation | E:\mzh3\所有正文和附件\第一波markdown\Functionalized UiO-67-Rhodanine-3-acetic acid (Rd) composites efficiently trapping Pb (II) in wastewater.md | P0200 | 10.1016/j.seppur.2023.125454 | 2 | kinetics | 298 |  |  |  | 90 | 295.5455 | 1 | 293.3065 | 92.30769 |  |  | 动力学 | Functionalized UiO-67-Rhodanine-3-acetic acid (Rd) composites efficiently trapping Pb (II) in wastewater | P0200 | Post-modified MOF
P0077 | P0077_M2 | UiO-67-FA-Rd | M2 | T8 | Zr-MOF (UiO-67) post-synthetically modified with Rhodanine-3-acetic acid (Rd) via solvent-assisted ligand exchange; two morphologies by solvothermal solvent: AC (acetic acid) and FA (formic acid) | UiO-67 | Zr |  | 1 | 1 | 1 | 0 | 1 | 1 | 0 | 0 | 0 | 1 | post-synthetic modification with Rhodanine-3-acetic Acid (Rd) by solvent-assisted ligand displacement between BPDC defect-linker of UiO-67 and deprotonated Rd | Rhodanine-3-acetic acid | 0 |  | 0 | No |  |  | 35.34 | 0.03 | 3.553 | flower cluster structure, morphology unchanged after Rd modification and basically similar to UiO-67-FA (SEM); microporous + mesoporous (pore distribution 2-20 nm) | thermal drying | 70 |  | two-step: (1) UiO-67 synthesized with 4,4'-biphenyldicarboxylic acid (BPDC) as ligand per previous report [26] (solvothermal, details in SI); (2) UiO-67-Rd (Sec 2.3.2): 1.9122 g Rhodanine-3-acetic Acid (Rd) + 25 mL methylene chloride (DCM) + 25 mL ethyl acetate (EtOAc) in 100 mL round-bottomed flask, ultrasonic stirring 10 min to dissolve; then 0.5 g UiO-67 added and stirred at 40 C for 24 h; light-yellow product cooled to RT, centrifuged, washed 4x with methanol and 2x with ethanol; dried in oven at 70 C. UiO-67-FA (formic acid solvent) and UiO-67-AC (acetic acid solvent) were synthesized by sequential solvothermal process to give two morphologies | dichloromethane; ethyl acetate |  | 4,4'-biphenyldicarboxylic acid | F1 |  | rhodanine-3-acetic acid | 40 | 24 | 未报告吸附后 PXRD/XRD 对比 | 未报告金属浸出测试 | good reusability: removal efficiency above 74% after four consecutive cycles (AC-Rd 80.3%, FA-Rd 74.6%); morphology of UiO-67-Rd almost unchanged after repeated experiments; stability via Zr-O-Zr framework + Rd chelation | E:\mzh3\所有正文和附件\第一波markdown\Functionalized UiO-67-Rhodanine-3-acetic acid (Rd) composites efficiently trapping Pb (II) in wastewater.md | P0200 | 10.1016/j.seppur.2023.125454 | 2 | kinetics | 298 |  |  |  | 121.4286 | 293.7636 | 1 | 293.3065 | 92.30769 |  |  | 动力学 | Functionalized UiO-67-Rhodanine-3-acetic acid (Rd) composites efficiently trapping Pb (II) in wastewater | P0200 | Post-modified MOF
P0077 | P0077_M2 | UiO-67-FA-Rd | M2 | T8 | Zr-MOF (UiO-67) post-synthetically modified with Rhodanine-3-acetic acid (Rd) via solvent-assisted ligand exchange; two morphologies by solvothermal solvent: AC (acetic acid) and FA (formic acid) | UiO-67 | Zr |  | 1 | 1 | 1 | 0 | 1 | 1 | 0 | 0 | 0 | 1 | post-synthetic modification with Rhodanine-3-acetic Acid (Rd) by solvent-assisted ligand displacement between BPDC defect-linker of UiO-67 and deprotonated Rd | Rhodanine-3-acetic acid | 0 |  | 0 | No |  |  | 35.34 | 0.03 | 3.553 | flower cluster structure, morphology unchanged after Rd modification and basically similar to UiO-67-FA (SEM); microporous + mesoporous (pore distribution 2-20 nm) | thermal drying | 70 |  | two-step: (1) UiO-67 synthesized with 4,4'-biphenyldicarboxylic acid (BPDC) as ligand per previous report [26] (solvothermal, details in SI); (2) UiO-67-Rd (Sec 2.3.2): 1.9122 g Rhodanine-3-acetic Acid (Rd) + 25 mL methylene chloride (DCM) + 25 mL ethyl acetate (EtOAc) in 100 mL round-bottomed flask, ultrasonic stirring 10 min to dissolve; then 0.5 g UiO-67 added and stirred at 40 C for 24 h; light-yellow product cooled to RT, centrifuged, washed 4x with methanol and 2x with ethanol; dried in oven at 70 C. UiO-67-FA (formic acid solvent) and UiO-67-AC (acetic acid solvent) were synthesized by sequential solvothermal process to give two morphologies | dichloromethane; ethyl acetate |  | 4,4'-biphenyldicarboxylic acid | F1 |  | rhodanine-3-acetic acid | 40 | 24 | 未报告吸附后 PXRD/XRD 对比 | 未报告金属浸出测试 | good reusability: removal efficiency above 74% after four consecutive cycles (AC-Rd 80.3%, FA-Rd 74.6%); morphology of UiO-67-Rd almost unchanged after repeated experiments; stability via Zr-O-Zr framework + Rd chelation | E:\mzh3\所有正文和附件\第一波markdown\Functionalized UiO-67-Rhodanine-3-acetic acid (Rd) composites efficiently trapping Pb (II) in wastewater.md | P0200 | 10.1016/j.seppur.2023.125454 | 2 | kinetics | 298 |  |  |  | 241.4286 | 293.1818 | 1 | 293.3065 | 92.30769 |  |  | 动力学 | Functionalized UiO-67-Rhodanine-3-acetic acid (Rd) composites efficiently trapping Pb (II) in wastewater | P0200 | Post-modified MOF
P0077 | P0077_M1 | UiO-67-AC-Rd | M2 | T8 | Zr-MOF (UiO-67) post-synthetically modified with Rhodanine-3-acetic acid (Rd) via solvent-assisted ligand exchange; two morphologies by solvothermal solvent: AC (acetic acid) and FA (formic acid) | UiO-67 | Zr |  | 1 | 1 | 1 | 0 | 1 | 1 | 0 | 0 | 0 | 1 | post-synthetic modification with Rhodanine-3-acetic Acid (Rd) by solvent-assisted ligand displacement between BPDC defect-linker of UiO-67 and deprotonated Rd | Rhodanine-3-acetic acid | 0 |  | 0 | No |  |  | 100.61 | 0.15 | 6.024 | uniformly distributed octahedral structure (700-1000 nm) with honeycomb irregular surface after Rd modification, slight destruction of edge contour (SEM); microporous + mesoporous (pore distribution 2-20 nm) | thermal drying | 70 |  | two-step: (1) UiO-67 synthesized with 4,4'-biphenyldicarboxylic acid (BPDC) as ligand per previous report [26] (solvothermal, details in SI); (2) UiO-67-Rd (Sec 2.3.2): 1.9122 g Rhodanine-3-acetic Acid (Rd) + 25 mL methylene chloride (DCM) + 25 mL ethyl acetate (EtOAc) in 100 mL round-bottomed flask, ultrasonic stirring 10 min to dissolve; then 0.5 g UiO-67 added and stirred at 40 C for 24 h; light-yellow product cooled to RT, centrifuged, washed 4x with methanol and 2x with ethanol; dried in oven at 70 C. UiO-67-FA (formic acid solvent) and UiO-67-AC (acetic acid solvent) were synthesized by sequential solvothermal process to give two morphologies | dichloromethane; ethyl acetate |  | 4,4'-biphenyldicarboxylic acid | F1 |  | rhodanine-3-acetic acid | 40 | 24 | 未报告吸附后 PXRD/XRD 对比 | 未报告金属浸出测试 | good reusability: removal efficiency above 74% after four consecutive cycles (AC-Rd 80.3%, FA-Rd 74.6%); morphology of UiO-67-Rd almost unchanged after repeated experiments; stability via Zr-O-Zr framework + Rd chelation | E:\mzh3\所有正文和附件\第一波markdown\Functionalized UiO-67-Rhodanine-3-acetic acid (Rd) composites efficiently trapping Pb (II) in wastewater.md | P0200 | 10.1016/j.seppur.2023.125454 | 1 | kinetics | 298 |  |  |  | 20.71429 | 294.9636 | 1 | 295.2419 | 94.16058 |  |  | 动力学 | Functionalized UiO-67-Rhodanine-3-acetic acid (Rd) composites efficiently trapping Pb (II) in wastewater | P0200 | Post-modified MOF
P0077 | P0077_M1 | UiO-67-AC-Rd | M2 | T8 | Zr-MOF (UiO-67) post-synthetically modified with Rhodanine-3-acetic acid (Rd) via solvent-assisted ligand exchange; two morphologies by solvothermal solvent: AC (acetic acid) and FA (formic acid) | UiO-67 | Zr |  | 1 | 1 | 1 | 0 | 1 | 1 | 0 | 0 | 0 | 1 | post-synthetic modification with Rhodanine-3-acetic Acid (Rd) by solvent-assisted ligand displacement between BPDC defect-linker of UiO-67 and deprotonated Rd | Rhodanine-3-acetic acid | 0 |  | 0 | No |  |  | 100.61 | 0.15 | 6.024 | uniformly distributed octahedral structure (700-1000 nm) with honeycomb irregular surface after Rd modification, slight destruction of edge contour (SEM); microporous + mesoporous (pore distribution 2-20 nm) | thermal drying | 70 |  | two-step: (1) UiO-67 synthesized with 4,4'-biphenyldicarboxylic acid (BPDC) as ligand per previous report [26] (solvothermal, details in SI); (2) UiO-67-Rd (Sec 2.3.2): 1.9122 g Rhodanine-3-acetic Acid (Rd) + 25 mL methylene chloride (DCM) + 25 mL ethyl acetate (EtOAc) in 100 mL round-bottomed flask, ultrasonic stirring 10 min to dissolve; then 0.5 g UiO-67 added and stirred at 40 C for 24 h; light-yellow product cooled to RT, centrifuged, washed 4x with methanol and 2x with ethanol; dried in oven at 70 C. UiO-67-FA (formic acid solvent) and UiO-67-AC (acetic acid solvent) were synthesized by sequential solvothermal process to give two morphologies | dichloromethane; ethyl acetate |  | 4,4'-biphenyldicarboxylic acid | F1 |  | rhodanine-3-acetic acid | 40 | 24 | 未报告吸附后 PXRD/XRD 对比 | 未报告金属浸出测试 | good reusability: removal efficiency above 74% after four consecutive cycles (AC-Rd 80.3%, FA-Rd 74.6%); morphology of UiO-67-Rd almost unchanged after repeated experiments; stability via Zr-O-Zr framework + Rd chelation | E:\mzh3\所有正文和附件\第一波markdown\Functionalized UiO-67-Rhodanine-3-acetic acid (Rd) composites efficiently trapping Pb (II) in wastewater.md | P0200 | 10.1016/j.seppur.2023.125454 | 1 | kinetics | 298 |  |  |  | 41.42857 | 296.1273 | 1 | 295.2419 | 94.16058 |  |  | 动力学 | Functionalized UiO-67-Rhodanine-3-acetic acid (Rd) composites efficiently trapping Pb (II) in wastewater | P0200 | Post-modified MOF
P0077 | P0077_M1 | UiO-67-AC-Rd | M2 | T8 | Zr-MOF (UiO-67) post-synthetically modified with Rhodanine-3-acetic acid (Rd) via solvent-assisted ligand exchange; two morphologies by solvothermal solvent: AC (acetic acid) and FA (formic acid) | UiO-67 | Zr |  | 1 | 1 | 1 | 0 | 1 | 1 | 0 | 0 | 0 | 1 | post-synthetic modification with Rhodanine-3-acetic Acid (Rd) by solvent-assisted ligand displacement between BPDC defect-linker of UiO-67 and deprotonated Rd | Rhodanine-3-acetic acid | 0 |  | 0 | No |  |  | 100.61 | 0.15 | 6.024 | uniformly distributed octahedral structure (700-1000 nm) with honeycomb irregular surface after Rd modification, slight destruction of edge contour (SEM); microporous + mesoporous (pore distribution 2-20 nm) | thermal drying | 70 |  | two-step: (1) UiO-67 synthesized with 4,4'-biphenyldicarboxylic acid (BPDC) as ligand per previous report [26] (solvothermal, details in SI); (2) UiO-67-Rd (Sec 2.3.2): 1.9122 g Rhodanine-3-acetic Acid (Rd) + 25 mL methylene chloride (DCM) + 25 mL ethyl acetate (EtOAc) in 100 mL round-bottomed flask, ultrasonic stirring 10 min to dissolve; then 0.5 g UiO-67 added and stirred at 40 C for 24 h; light-yellow product cooled to RT, centrifuged, washed 4x with methanol and 2x with ethanol; dried in oven at 70 C. UiO-67-FA (formic acid solvent) and UiO-67-AC (acetic acid solvent) were synthesized by sequential solvothermal process to give two morphologies | dichloromethane; ethyl acetate |  | 4,4'-biphenyldicarboxylic acid | F1 |  | rhodanine-3-acetic acid | 40 | 24 | 未报告吸附后 PXRD/XRD 对比 | 未报告金属浸出测试 | good reusability: removal efficiency above 74% after four consecutive cycles (AC-Rd 80.3%, FA-Rd 74.6%); morphology of UiO-67-Rd almost unchanged after repeated experiments; stability via Zr-O-Zr framework + Rd chelation | E:\mzh3\所有正文和附件\第一波markdown\Functionalized UiO-67-Rhodanine-3-acetic acid (Rd) composites efficiently trapping Pb (II) in wastewater.md | P0200 | 10.1016/j.seppur.2023.125454 | 1 | kinetics | 298 |  |  |  | 60.71429 | 297.4727 | 1 | 295.2419 | 94.16058 |  |  | 动力学 | Functionalized UiO-67-Rhodanine-3-acetic acid (Rd) composites efficiently trapping Pb (II) in wastewater | P0200 | Post-modified MOF
P0077 | P0077_M1 | UiO-67-AC-Rd | M2 | T8 | Zr-MOF (UiO-67) post-synthetically modified with Rhodanine-3-acetic acid (Rd) via solvent-assisted ligand exchange; two morphologies by solvothermal solvent: AC (acetic acid) and FA (formic acid) | UiO-67 | Zr |  | 1 | 1 | 1 | 0 | 1 | 1 | 0 | 0 | 0 | 1 | post-synthetic modification with Rhodanine-3-acetic Acid (Rd) by solvent-assisted ligand displacement between BPDC defect-linker of UiO-67 and deprotonated Rd | Rhodanine-3-acetic acid | 0 |  | 0 | No |  |  | 100.61 | 0.15 | 6.024 | uniformly distributed octahedral structure (700-1000 nm) with honeycomb irregular surface after Rd modification, slight destruction of edge contour (SEM); microporous + mesoporous (pore distribution 2-20 nm) | thermal drying | 70 |  | two-step: (1) UiO-67 synthesized with 4,4'-biphenyldicarboxylic acid (BPDC) as ligand per previous report [26] (solvothermal, details in SI); (2) UiO-67-Rd (Sec 2.3.2): 1.9122 g Rhodanine-3-acetic Acid (Rd) + 25 mL methylene chloride (DCM) + 25 mL ethyl acetate (EtOAc) in 100 mL round-bottomed flask, ultrasonic stirring 10 min to dissolve; then 0.5 g UiO-67 added and stirred at 40 C for 24 h; light-yellow product cooled to RT, centrifuged, washed 4x with methanol and 2x with ethanol; dried in oven at 70 C. UiO-67-FA (formic acid solvent) and UiO-67-AC (acetic acid solvent) were synthesized by sequential solvothermal process to give two morphologies | dichloromethane; ethyl acetate |  | 4,4'-biphenyldicarboxylic acid | F1 |  | rhodanine-3-acetic acid | 40 | 24 | 未报告吸附后 PXRD/XRD 对比 | 未报告金属浸出测试 | good reusability: removal efficiency above 74% after four consecutive cycles (AC-Rd 80.3%, FA-Rd 74.6%); morphology of UiO-67-Rd almost unchanged after repeated experiments; stability via Zr-O-Zr framework + Rd chelation | E:\mzh3\所有正文和附件\第一波markdown\Functionalized UiO-67-Rhodanine-3-acetic acid (Rd) composites efficiently trapping Pb (II) in wastewater.md | P0200 | 10.1016/j.seppur.2023.125454 | 1 | kinetics | 298 |  |  |  | 89.28571 | 295.5455 | 1 | 295.2419 | 94.16058 |  |  | 动力学 | Functionalized UiO-67-Rhodanine-3-acetic acid (Rd) composites efficiently trapping Pb (II) in wastewater | P0200 | Post-modified MOF
P0077 | P0077_M1 | UiO-67-AC-Rd | M2 | T8 | Zr-MOF (UiO-67) post-synthetically modified with Rhodanine-3-acetic acid (Rd) via solvent-assisted ligand exchange; two morphologies by solvothermal solvent: AC (acetic acid) and FA (formic acid) | UiO-67 | Zr |  | 1 | 1 | 1 | 0 | 1 | 1 | 0 | 0 | 0 | 1 | post-synthetic modification with Rhodanine-3-acetic Acid (Rd) by solvent-assisted ligand displacement between BPDC defect-linker of UiO-67 and deprotonated Rd | Rhodanine-3-acetic acid | 0 |  | 0 | No |  |  | 100.61 | 0.15 | 6.024 | uniformly distributed octahedral structure (700-1000 nm) with honeycomb irregular surface after Rd modification, slight destruction of edge contour (SEM); microporous + mesoporous (pore distribution 2-20 nm) | thermal drying | 70 |  | two-step: (1) UiO-67 synthesized with 4,4'-biphenyldicarboxylic acid (BPDC) as ligand per previous report [26] (solvothermal, details in SI); (2) UiO-67-Rd (Sec 2.3.2): 1.9122 g Rhodanine-3-acetic Acid (Rd) + 25 mL methylene chloride (DCM) + 25 mL ethyl acetate (EtOAc) in 100 mL round-bottomed flask, ultrasonic stirring 10 min to dissolve; then 0.5 g UiO-67 added and stirred at 40 C for 24 h; light-yellow product cooled to RT, centrifuged, washed 4x with methanol and 2x with ethanol; dried in oven at 70 C. UiO-67-FA (formic acid solvent) and UiO-67-AC (acetic acid solvent) were synthesized by sequential solvothermal process to give two morphologies | dichloromethane; ethyl acetate |  | 4,4'-biphenyldicarboxylic acid | F1 |  | rhodanine-3-acetic acid | 40 | 24 | 未报告吸附后 PXRD/XRD 对比 | 未报告金属浸出测试 | good reusability: removal efficiency above 74% after four consecutive cycles (AC-Rd 80.3%, FA-Rd 74.6%); morphology of UiO-67-Rd almost unchanged after repeated experiments; stability via Zr-O-Zr framework + Rd chelation | E:\mzh3\所有正文和附件\第一波markdown\Functionalized UiO-67-Rhodanine-3-acetic acid (Rd) composites efficiently trapping Pb (II) in wastewater.md | P0200 | 10.1016/j.seppur.2023.125454 | 1 | kinetics | 298 |  |  |  | 120.7143 | 294.3455 | 1 | 295.2419 | 94.16058 |  |  | 动力学 | Functionalized UiO-67-Rhodanine-3-acetic acid (Rd) composites efficiently trapping Pb (II) in wastewater | P0200 | Post-modified MOF
P0077 | P0077_M1 | UiO-67-AC-Rd | M2 | T8 | Zr-MOF (UiO-67) post-synthetically modified with Rhodanine-3-acetic acid (Rd) via solvent-assisted ligand exchange; two morphologies by solvothermal solvent: AC (acetic acid) and FA (formic acid) | UiO-67 | Zr |  | 1 | 1 | 1 | 0 | 1 | 1 | 0 | 0 | 0 | 1 | post-synthetic modification with Rhodanine-3-acetic Acid (Rd) by solvent-assisted ligand displacement between BPDC defect-linker of UiO-67 and deprotonated Rd | Rhodanine-3-acetic acid | 0 |  | 0 | No |  |  | 100.61 | 0.15 | 6.024 | uniformly distributed octahedral structure (700-1000 nm) with honeycomb irregular surface after Rd modification, slight destruction of edge contour (SEM); microporous + mesoporous (pore distribution 2-20 nm) | thermal drying | 70 |  | two-step: (1) UiO-67 synthesized with 4,4'-biphenyldicarboxylic acid (BPDC) as ligand per previous report [26] (solvothermal, details in SI); (2) UiO-67-Rd (Sec 2.3.2): 1.9122 g Rhodanine-3-acetic Acid (Rd) + 25 mL methylene chloride (DCM) + 25 mL ethyl acetate (EtOAc) in 100 mL round-bottomed flask, ultrasonic stirring 10 min to dissolve; then 0.5 g UiO-67 added and stirred at 40 C for 24 h; light-yellow product cooled to RT, centrifuged, washed 4x with methanol and 2x with ethanol; dried in oven at 70 C. UiO-67-FA (formic acid solvent) and UiO-67-AC (acetic acid solvent) were synthesized by sequential solvothermal process to give two morphologies | dichloromethane; ethyl acetate |  | 4,4'-biphenyldicarboxylic acid | F1 |  | rhodanine-3-acetic acid | 40 | 24 | 未报告吸附后 PXRD/XRD 对比 | 未报告金属浸出测试 | good reusability: removal efficiency above 74% after four consecutive cycles (AC-Rd 80.3%, FA-Rd 74.6%); morphology of UiO-67-Rd almost unchanged after repeated experiments; stability via Zr-O-Zr framework + Rd chelation | E:\mzh3\所有正文和附件\第一波markdown\Functionalized UiO-67-Rhodanine-3-acetic acid (Rd) composites efficiently trapping Pb (II) in wastewater.md | P0200 | 10.1016/j.seppur.2023.125454 | 1 | kinetics | 298 |  |  |  | 241.4286 | 293.4727 | 1 | 295.2419 | 94.16058 |  |  | 动力学 | Functionalized UiO-67-Rhodanine-3-acetic acid (Rd) composites efficiently trapping Pb (II) in wastewater | P0200 | Post-modified MOF
P0077 | P0077_M1 | UiO-67-AC-Rd | M2 | T8 | Zr-MOF (UiO-67) post-synthetically modified with Rhodanine-3-acetic acid (Rd) via solvent-assisted ligand exchange; two morphologies by solvothermal solvent: AC (acetic acid) and FA (formic acid) | UiO-67 | Zr |  | 1 | 1 | 1 | 0 | 1 | 1 | 0 | 0 | 0 | 1 | post-synthetic modification with Rhodanine-3-acetic Acid (Rd) by solvent-assisted ligand displacement between BPDC defect-linker of UiO-67 and deprotonated Rd | Rhodanine-3-acetic acid | 0 |  | 0 | No |  |  | 100.61 | 0.15 | 6.024 | uniformly distributed octahedral structure (700-1000 nm) with honeycomb irregular surface after Rd modification, slight destruction of edge contour (SEM); microporous + mesoporous (pore distribution 2-20 nm) | thermal drying | 70 |  | two-step: (1) UiO-67 synthesized with 4,4'-biphenyldicarboxylic acid (BPDC) as ligand per previous report [26] (solvothermal, details in SI); (2) UiO-67-Rd (Sec 2.3.2): 1.9122 g Rhodanine-3-acetic Acid (Rd) + 25 mL methylene chloride (DCM) + 25 mL ethyl acetate (EtOAc) in 100 mL round-bottomed flask, ultrasonic stirring 10 min to dissolve; then 0.5 g UiO-67 added and stirred at 40 C for 24 h; light-yellow product cooled to RT, centrifuged, washed 4x with methanol and 2x with ethanol; dried in oven at 70 C. UiO-67-FA (formic acid solvent) and UiO-67-AC (acetic acid solvent) were synthesized by sequential solvothermal process to give two morphologies | dichloromethane; ethyl acetate |  | 4,4'-biphenyldicarboxylic acid | F1 |  | rhodanine-3-acetic acid | 40 | 24 | 未报告吸附后 PXRD/XRD 对比 | 未报告金属浸出测试 | good reusability: removal efficiency above 74% after four consecutive cycles (AC-Rd 80.3%, FA-Rd 74.6%); morphology of UiO-67-Rd almost unchanged after repeated experiments; stability via Zr-O-Zr framework + Rd chelation | E:\mzh3\所有正文和附件\第一波markdown\Functionalized UiO-67-Rhodanine-3-acetic acid (Rd) composites efficiently trapping Pb (II) in wastewater.md | P0200 | 10.1016/j.seppur.2023.125454 | 1 | kinetics | 298 |  |  |  | 297.9493 | 289.912 | 1 | 295.2419 | 94.16058 |  |  | 动力学 | Functionalized UiO-67-Rhodanine-3-acetic acid (Rd) composites efficiently trapping Pb (II) in wastewater | P0200 | Post-modified MOF
P0077 | P0077_M1 | UiO-67-AC-Rd | M2 | T8 | Zr-MOF (UiO-67) post-synthetically modified with Rhodanine-3-acetic acid (Rd) via solvent-assisted ligand exchange; two morphologies by solvothermal solvent: AC (acetic acid) and FA (formic acid) | UiO-67 | Zr |  | 1 | 1 | 1 | 0 | 1 | 1 | 0 | 0 | 0 | 1 | post-synthetic modification with Rhodanine-3-acetic Acid (Rd) by solvent-assisted ligand displacement between BPDC defect-linker of UiO-67 and deprotonated Rd | Rhodanine-3-acetic acid | 0 |  | 0 | No |  |  | 100.61 | 0.15 | 6.024 | uniformly distributed octahedral structure (700-1000 nm) with honeycomb irregular surface after Rd modification, slight destruction of edge contour (SEM); microporous + mesoporous (pore distribution 2-20 nm) | thermal drying | 70 |  | two-step: (1) UiO-67 synthesized with 4,4'-biphenyldicarboxylic acid (BPDC) as ligand per previous report [26] (solvothermal, details in SI); (2) UiO-67-Rd (Sec 2.3.2): 1.9122 g Rhodanine-3-acetic Acid (Rd) + 25 mL methylene chloride (DCM) + 25 mL ethyl acetate (EtOAc) in 100 mL round-bottomed flask, ultrasonic stirring 10 min to dissolve; then 0.5 g UiO-67 added and stirred at 40 C for 24 h; light-yellow product cooled to RT, centrifuged, washed 4x with methanol and 2x with ethanol; dried in oven at 70 C. UiO-67-FA (formic acid solvent) and UiO-67-AC (acetic acid solvent) were synthesized by sequential solvothermal process to give two morphologies | dichloromethane; ethyl acetate |  | 4,4'-biphenyldicarboxylic acid | F1 |  | rhodanine-3-acetic acid | 40 | 24 | 未报告吸附后 PXRD/XRD 对比 | 未报告金属浸出测试 | good reusability: removal efficiency above 74% after four consecutive cycles (AC-Rd 80.3%, FA-Rd 74.6%); morphology of UiO-67-Rd almost unchanged after repeated experiments; stability via Zr-O-Zr framework + Rd chelation | E:\mzh3\所有正文和附件\第一波markdown\Functionalized UiO-67-Rhodanine-3-acetic acid (Rd) composites efficiently trapping Pb (II) in wastewater.md | P0200 | 10.1016/j.seppur.2023.125454 | 1 | kinetics | 298 |  |  |  | 302.9662 | 295.4085 | 1 | 295.2419 | 94.16058 |  |  | 动力学 | Functionalized UiO-67-Rhodanine-3-acetic acid (Rd) composites efficiently trapping Pb (II) in wastewater | P0200 | Post-modified MOF
P0077 | P0077_M1 | UiO-67-AC-Rd | M2 | T8 | Zr-MOF (UiO-67) post-synthetically modified with Rhodanine-3-acetic acid (Rd) via solvent-assisted ligand exchange; two morphologies by solvothermal solvent: AC (acetic acid) and FA (formic acid) | UiO-67 | Zr |  | 1 | 1 | 1 | 0 | 1 | 1 | 0 | 0 | 0 | 1 | post-synthetic modification with Rhodanine-3-acetic Acid (Rd) by solvent-assisted ligand displacement between BPDC defect-linker of UiO-67 and deprotonated Rd | Rhodanine-3-acetic acid | 0 |  | 0 | No |  |  | 100.61 | 0.15 | 6.024 | uniformly distributed octahedral structure (700-1000 nm) with honeycomb irregular surface after Rd modification, slight destruction of edge contour (SEM); microporous + mesoporous (pore distribution 2-20 nm) | thermal drying | 70 |  | two-step: (1) UiO-67 synthesized with 4,4'-biphenyldicarboxylic acid (BPDC) as ligand per previous report [26] (solvothermal, details in SI); (2) UiO-67-Rd (Sec 2.3.2): 1.9122 g Rhodanine-3-acetic Acid (Rd) + 25 mL methylene chloride (DCM) + 25 mL ethyl acetate (EtOAc) in 100 mL round-bottomed flask, ultrasonic stirring 10 min to dissolve; then 0.5 g UiO-67 added and stirred at 40 C for 24 h; light-yellow product cooled to RT, centrifuged, washed 4x with methanol and 2x with ethanol; dried in oven at 70 C. UiO-67-FA (formic acid solvent) and UiO-67-AC (acetic acid solvent) were synthesized by sequential solvothermal process to give two morphologies | dichloromethane; ethyl acetate |  | 4,4'-biphenyldicarboxylic acid | F1 |  | rhodanine-3-acetic acid | 40 | 24 | 未报告吸附后 PXRD/XRD 对比 | 未报告金属浸出测试 | good reusability: removal efficiency above 74% after four consecutive cycles (AC-Rd 80.3%, FA-Rd 74.6%); morphology of UiO-67-Rd almost unchanged after repeated experiments; stability via Zr-O-Zr framework + Rd chelation | E:\mzh3\所有正文和附件\第一波markdown\Functionalized UiO-67-Rhodanine-3-acetic acid (Rd) composites efficiently trapping Pb (II) in wastewater.md | P0200 | 10.1016/j.seppur.2023.125454 | 1 | kinetics | 298 |  |  |  | 308.0338 | 292.2289 | 1 | 295.2419 | 94.16058 |  |  | 动力学 | Functionalized UiO-67-Rhodanine-3-acetic acid (Rd) composites efficiently trapping Pb (II) in wastewater | P0200 | Post-modified MOF
P0077 | P0077_M1 | UiO-67-AC-Rd | M2 | T8 | Zr-MOF (UiO-67) post-synthetically modified with Rhodanine-3-acetic acid (Rd) via solvent-assisted ligand exchange; two morphologies by solvothermal solvent: AC (acetic acid) and FA (formic acid) | UiO-67 | Zr |  | 1 | 1 | 1 | 0 | 1 | 1 | 0 | 0 | 0 | 1 | post-synthetic modification with Rhodanine-3-acetic Acid (Rd) by solvent-assisted ligand displacement between BPDC defect-linker of UiO-67 and deprotonated Rd | Rhodanine-3-acetic acid | 0 |  | 0 | No |  |  | 100.61 | 0.15 | 6.024 | uniformly distributed octahedral structure (700-1000 nm) with honeycomb irregular surface after Rd modification, slight destruction of edge contour (SEM); microporous + mesoporous (pore distribution 2-20 nm) | thermal drying | 70 |  | two-step: (1) UiO-67 synthesized with 4,4'-biphenyldicarboxylic acid (BPDC) as ligand per previous report [26] (solvothermal, details in SI); (2) UiO-67-Rd (Sec 2.3.2): 1.9122 g Rhodanine-3-acetic Acid (Rd) + 25 mL methylene chloride (DCM) + 25 mL ethyl acetate (EtOAc) in 100 mL round-bottomed flask, ultrasonic stirring 10 min to dissolve; then 0.5 g UiO-67 added and stirred at 40 C for 24 h; light-yellow product cooled to RT, centrifuged, washed 4x with methanol and 2x with ethanol; dried in oven at 70 C. UiO-67-FA (formic acid solvent) and UiO-67-AC (acetic acid solvent) were synthesized by sequential solvothermal process to give two morphologies | dichloromethane; ethyl acetate |  | 4,4'-biphenyldicarboxylic acid | F1 |  | rhodanine-3-acetic acid | 40 | 24 | 未报告吸附后 PXRD/XRD 对比 | 未报告金属浸出测试 | good reusability: removal efficiency above 74% after four consecutive cycles (AC-Rd 80.3%, FA-Rd 74.6%); morphology of UiO-67-Rd almost unchanged after repeated experiments; stability via Zr-O-Zr framework + Rd chelation | E:\mzh3\所有正文和附件\第一波markdown\Functionalized UiO-67-Rhodanine-3-acetic acid (Rd) composites efficiently trapping Pb (II) in wastewater.md | P0200 | 10.1016/j.seppur.2023.125454 | 1 | kinetics | 298 |  |  |  | 312.9493 | 291.9085 | 1 | 295.2419 | 94.16058 |  |  | 动力学 | Functionalized UiO-67-Rhodanine-3-acetic acid (Rd) composites efficiently trapping Pb (II) in wastewater | P0200 | Post-modified MOF
P0077 | P0077_M2 | UiO-67-FA-Rd | M2 | T8 | Zr-MOF (UiO-67) post-synthetically modified with Rhodanine-3-acetic acid (Rd) via solvent-assisted ligand exchange; two morphologies by solvothermal solvent: AC (acetic acid) and FA (formic acid) | UiO-67 | Zr |  | 1 | 1 | 1 | 0 | 1 | 1 | 0 | 0 | 0 | 1 | post-synthetic modification with Rhodanine-3-acetic Acid (Rd) by solvent-assisted ligand displacement between BPDC defect-linker of UiO-67 and deprotonated Rd | Rhodanine-3-acetic acid | 0 |  | 0 | No |  |  | 35.34 | 0.03 | 3.553 | flower cluster structure, morphology unchanged after Rd modification and basically similar to UiO-67-FA (SEM); microporous + mesoporous (pore distribution 2-20 nm) | thermal drying | 70 |  | two-step: (1) UiO-67 synthesized with 4,4'-biphenyldicarboxylic acid (BPDC) as ligand per previous report [26] (solvothermal, details in SI); (2) UiO-67-Rd (Sec 2.3.2): 1.9122 g Rhodanine-3-acetic Acid (Rd) + 25 mL methylene chloride (DCM) + 25 mL ethyl acetate (EtOAc) in 100 mL round-bottomed flask, ultrasonic stirring 10 min to dissolve; then 0.5 g UiO-67 added and stirred at 40 C for 24 h; light-yellow product cooled to RT, centrifuged, washed 4x with methanol and 2x with ethanol; dried in oven at 70 C. UiO-67-FA (formic acid solvent) and UiO-67-AC (acetic acid solvent) were synthesized by sequential solvothermal process to give two morphologies | dichloromethane; ethyl acetate |  | 4,4'-biphenyldicarboxylic acid | F1 |  | rhodanine-3-acetic acid | 40 | 24 | 未报告吸附后 PXRD/XRD 对比 | 未报告金属浸出测试 | good reusability: removal efficiency above 74% after four consecutive cycles (AC-Rd 80.3%, FA-Rd 74.6%); morphology of UiO-67-Rd almost unchanged after repeated experiments; stability via Zr-O-Zr framework + Rd chelation | E:\mzh3\所有正文和附件\第一波markdown\Functionalized UiO-67-Rhodanine-3-acetic acid (Rd) composites efficiently trapping Pb (II) in wastewater.md | P0200 | 10.1016/j.seppur.2023.125454 | 2 | kinetics | 298 |  |  |  | 297.9493 | 294.3979 | 1 | 293.3065 | 92.30769 |  |  | 动力学 | Functionalized UiO-67-Rhodanine-3-acetic acid (Rd) composites efficiently trapping Pb (II) in wastewater | P0200 | Post-modified MOF
P0077 | P0077_M2 | UiO-67-FA-Rd | M2 | T8 | Zr-MOF (UiO-67) post-synthetically modified with Rhodanine-3-acetic acid (Rd) via solvent-assisted ligand exchange; two morphologies by solvothermal solvent: AC (acetic acid) and FA (formic acid) | UiO-67 | Zr |  | 1 | 1 | 1 | 0 | 1 | 1 | 0 | 0 | 0 | 1 | post-synthetic modification with Rhodanine-3-acetic Acid (Rd) by solvent-assisted ligand displacement between BPDC defect-linker of UiO-67 and deprotonated Rd | Rhodanine-3-acetic acid | 0 |  | 0 | No |  |  | 35.34 | 0.03 | 3.553 | flower cluster structure, morphology unchanged after Rd modification and basically similar to UiO-67-FA (SEM); microporous + mesoporous (pore distribution 2-20 nm) | thermal drying | 70 |  | two-step: (1) UiO-67 synthesized with 4,4'-biphenyldicarboxylic acid (BPDC) as ligand per previous report [26] (solvothermal, details in SI); (2) UiO-67-Rd (Sec 2.3.2): 1.9122 g Rhodanine-3-acetic Acid (Rd) + 25 mL methylene chloride (DCM) + 25 mL ethyl acetate (EtOAc) in 100 mL round-bottomed flask, ultrasonic stirring 10 min to dissolve; then 0.5 g UiO-67 added and stirred at 40 C for 24 h; light-yellow product cooled to RT, centrifuged, washed 4x with methanol and 2x with ethanol; dried in oven at 70 C. UiO-67-FA (formic acid solvent) and UiO-67-AC (acetic acid solvent) were synthesized by sequential solvothermal process to give two morphologies | dichloromethane; ethyl acetate |  | 4,4'-biphenyldicarboxylic acid | F1 |  | rhodanine-3-acetic acid | 40 | 24 | 未报告吸附后 PXRD/XRD 对比 | 未报告金属浸出测试 | good reusability: removal efficiency above 74% after four consecutive cycles (AC-Rd 80.3%, FA-Rd 74.6%); morphology of UiO-67-Rd almost unchanged after repeated experiments; stability via Zr-O-Zr framework + Rd chelation | E:\mzh3\所有正文和附件\第一波markdown\Functionalized UiO-67-Rhodanine-3-acetic acid (Rd) composites efficiently trapping Pb (II) in wastewater.md | P0200 | 10.1016/j.seppur.2023.125454 | 2 | kinetics | 298 |  |  |  | 303.0169 | 295.2852 | 1 | 293.3065 | 92.30769 |  |  | 动力学 | Functionalized UiO-67-Rhodanine-3-acetic acid (Rd) composites efficiently trapping Pb (II) in wastewater | P0200 | Post-modified MOF
P0077 | P0077_M2 | UiO-67-FA-Rd | M2 | T8 | Zr-MOF (UiO-67) post-synthetically modified with Rhodanine-3-acetic acid (Rd) via solvent-assisted ligand exchange; two morphologies by solvothermal solvent: AC (acetic acid) and FA (formic acid) | UiO-67 | Zr |  | 1 | 1 | 1 | 0 | 1 | 1 | 0 | 0 | 0 | 1 | post-synthetic modification with Rhodanine-3-acetic Acid (Rd) by solvent-assisted ligand displacement between BPDC defect-linker of UiO-67 and deprotonated Rd | Rhodanine-3-acetic acid | 0 |  | 0 | No |  |  | 35.34 | 0.03 | 3.553 | flower cluster structure, morphology unchanged after Rd modification and basically similar to UiO-67-FA (SEM); microporous + mesoporous (pore distribution 2-20 nm) | thermal drying | 70 |  | two-step: (1) UiO-67 synthesized with 4,4'-biphenyldicarboxylic acid (BPDC) as ligand per previous report [26] (solvothermal, details in SI); (2) UiO-67-Rd (Sec 2.3.2): 1.9122 g Rhodanine-3-acetic Acid (Rd) + 25 mL methylene chloride (DCM) + 25 mL ethyl acetate (EtOAc) in 100 mL round-bottomed flask, ultrasonic stirring 10 min to dissolve; then 0.5 g UiO-67 added and stirred at 40 C for 24 h; light-yellow product cooled to RT, centrifuged, washed 4x with methanol and 2x with ethanol; dried in oven at 70 C. UiO-67-FA (formic acid solvent) and UiO-67-AC (acetic acid solvent) were synthesized by sequential solvothermal process to give two morphologies | dichloromethane; ethyl acetate |  | 4,4'-biphenyldicarboxylic acid | F1 |  | rhodanine-3-acetic acid | 40 | 24 | 未报告吸附后 PXRD/XRD 对比 | 未报告金属浸出测试 | good reusability: removal efficiency above 74% after four consecutive cycles (AC-Rd 80.3%, FA-Rd 74.6%); morphology of UiO-67-Rd almost unchanged after repeated experiments; stability via Zr-O-Zr framework + Rd chelation | E:\mzh3\所有正文和附件\第一波markdown\Functionalized UiO-67-Rhodanine-3-acetic acid (Rd) composites efficiently trapping Pb (II) in wastewater.md | P0200 | 10.1016/j.seppur.2023.125454 | 2 | kinetics | 298 |  |  |  | 308.0845 | 295.3592 | 1 | 293.3065 | 92.30769 |  |  | 动力学 | Functionalized UiO-67-Rhodanine-3-acetic acid (Rd) composites efficiently trapping Pb (II) in wastewater | P0200 | Post-modified MOF
P0077 | P0077_M2 | UiO-67-FA-Rd | M2 | T8 | Zr-MOF (UiO-67) post-synthetically modified with Rhodanine-3-acetic acid (Rd) via solvent-assisted ligand exchange; two morphologies by solvothermal solvent: AC (acetic acid) and FA (formic acid) | UiO-67 | Zr |  | 1 | 1 | 1 | 0 | 1 | 1 | 0 | 0 | 0 | 1 | post-synthetic modification with Rhodanine-3-acetic Acid (Rd) by solvent-assisted ligand displacement between BPDC defect-linker of UiO-67 and deprotonated Rd | Rhodanine-3-acetic acid | 0 |  | 0 | No |  |  | 35.34 | 0.03 | 3.553 | flower cluster structure, morphology unchanged after Rd modification and basically similar to UiO-67-FA (SEM); microporous + mesoporous (pore distribution 2-20 nm) | thermal drying | 70 |  | two-step: (1) UiO-67 synthesized with 4,4'-biphenyldicarboxylic acid (BPDC) as ligand per previous report [26] (solvothermal, details in SI); (2) UiO-67-Rd (Sec 2.3.2): 1.9122 g Rhodanine-3-acetic Acid (Rd) + 25 mL methylene chloride (DCM) + 25 mL ethyl acetate (EtOAc) in 100 mL round-bottomed flask, ultrasonic stirring 10 min to dissolve; then 0.5 g UiO-67 added and stirred at 40 C for 24 h; light-yellow product cooled to RT, centrifuged, washed 4x with methanol and 2x with ethanol; dried in oven at 70 C. UiO-67-FA (formic acid solvent) and UiO-67-AC (acetic acid solvent) were synthesized by sequential solvothermal process to give two morphologies | dichloromethane; ethyl acetate |  | 4,4'-biphenyldicarboxylic acid | F1 |  | rhodanine-3-acetic acid | 40 | 24 | 未报告吸附后 PXRD/XRD 对比 | 未报告金属浸出测试 | good reusability: removal efficiency above 74% after four consecutive cycles (AC-Rd 80.3%, FA-Rd 74.6%); morphology of UiO-67-Rd almost unchanged after repeated experiments; stability via Zr-O-Zr framework + Rd chelation | E:\mzh3\所有正文和附件\第一波markdown\Functionalized UiO-67-Rhodanine-3-acetic acid (Rd) composites efficiently trapping Pb (II) in wastewater.md | P0200 | 10.1016/j.seppur.2023.125454 | 2 | kinetics | 298 |  |  |  | 313.0507 | 293.3134 | 1 | 293.3065 | 92.30769 |  |  | 动力学 | Functionalized UiO-67-Rhodanine-3-acetic acid (Rd) composites efficiently trapping Pb (II) in wastewater | P0200 | Post-modified MOF
P0077 | P0077_M2 | UiO-67-FA-Rd | M2 | T8 | Zr-MOF (UiO-67) post-synthetically modified with Rhodanine-3-acetic acid (Rd) via solvent-assisted ligand exchange; two morphologies by solvothermal solvent: AC (acetic acid) and FA (formic acid) | UiO-67 | Zr |  | 1 | 1 | 1 | 0 | 1 | 1 | 0 | 0 | 0 | 1 | post-synthetic modification with Rhodanine-3-acetic Acid (Rd) by solvent-assisted ligand displacement between BPDC defect-linker of UiO-67 and deprotonated Rd | Rhodanine-3-acetic acid | 0 |  | 0 | No |  |  | 35.34 | 0.03 | 3.553 | flower cluster structure, morphology unchanged after Rd modification and basically similar to UiO-67-FA (SEM); microporous + mesoporous (pore distribution 2-20 nm) | thermal drying | 70 |  | two-step: (1) UiO-67 synthesized with 4,4'-biphenyldicarboxylic acid (BPDC) as ligand per previous report [26] (solvothermal, details in SI); (2) UiO-67-Rd (Sec 2.3.2): 1.9122 g Rhodanine-3-acetic Acid (Rd) + 25 mL methylene chloride (DCM) + 25 mL ethyl acetate (EtOAc) in 100 mL round-bottomed flask, ultrasonic stirring 10 min to dissolve; then 0.5 g UiO-67 added and stirred at 40 C for 24 h; light-yellow product cooled to RT, centrifuged, washed 4x with methanol and 2x with ethanol; dried in oven at 70 C. UiO-67-FA (formic acid solvent) and UiO-67-AC (acetic acid solvent) were synthesized by sequential solvothermal process to give two morphologies | dichloromethane; ethyl acetate |  | 4,4'-biphenyldicarboxylic acid | F1 |  | rhodanine-3-acetic acid | 40 | 24 | 未报告吸附后 PXRD/XRD 对比 | 未报告金属浸出测试 | good reusability: removal efficiency above 74% after four consecutive cycles (AC-Rd 80.3%, FA-Rd 74.6%); morphology of UiO-67-Rd almost unchanged after repeated experiments; stability via Zr-O-Zr framework + Rd chelation | E:\mzh3\所有正文和附件\第一波markdown\Functionalized UiO-67-Rhodanine-3-acetic acid (Rd) composites efficiently trapping Pb (II) in wastewater.md | P0200 | 10.1016/j.seppur.2023.125454 | 2 | kinetics | 298 |  |  |  | 2 | 260.2419 | 1 | 293.3065 | 92.30769 |  |  | 动力学 | Functionalized UiO-67-Rhodanine-3-acetic acid (Rd) composites efficiently trapping Pb (II) in wastewater | P0200 | Post-modified MOF
P0077 | P0077_M2 | UiO-67-FA-Rd | M2 | T8 | Zr-MOF (UiO-67) post-synthetically modified with Rhodanine-3-acetic acid (Rd) via solvent-assisted ligand exchange; two morphologies by solvothermal solvent: AC (acetic acid) and FA (formic acid) | UiO-67 | Zr |  | 1 | 1 | 1 | 0 | 1 | 1 | 0 | 0 | 0 | 1 | post-synthetic modification with Rhodanine-3-acetic Acid (Rd) by solvent-assisted ligand displacement between BPDC defect-linker of UiO-67 and deprotonated Rd | Rhodanine-3-acetic acid | 0 |  | 0 | No |  |  | 35.34 | 0.03 | 3.553 | flower cluster structure, morphology unchanged after Rd modification and basically similar to UiO-67-FA (SEM); microporous + mesoporous (pore distribution 2-20 nm) | thermal drying | 70 |  | two-step: (1) UiO-67 synthesized with 4,4'-biphenyldicarboxylic acid (BPDC) as ligand per previous report [26] (solvothermal, details in SI); (2) UiO-67-Rd (Sec 2.3.2): 1.9122 g Rhodanine-3-acetic Acid (Rd) + 25 mL methylene chloride (DCM) + 25 mL ethyl acetate (EtOAc) in 100 mL round-bottomed flask, ultrasonic stirring 10 min to dissolve; then 0.5 g UiO-67 added and stirred at 40 C for 24 h; light-yellow product cooled to RT, centrifuged, washed 4x with methanol and 2x with ethanol; dried in oven at 70 C. UiO-67-FA (formic acid solvent) and UiO-67-AC (acetic acid solvent) were synthesized by sequential solvothermal process to give two morphologies | dichloromethane; ethyl acetate |  | 4,4'-biphenyldicarboxylic acid | F1 |  | rhodanine-3-acetic acid | 40 | 24 | 未报告吸附后 PXRD/XRD 对比 | 未报告金属浸出测试 | good reusability: removal efficiency above 74% after four consecutive cycles (AC-Rd 80.3%, FA-Rd 74.6%); morphology of UiO-67-Rd almost unchanged after repeated experiments; stability via Zr-O-Zr framework + Rd chelation | E:\mzh3\所有正文和附件\第一波markdown\Functionalized UiO-67-Rhodanine-3-acetic acid (Rd) composites efficiently trapping Pb (II) in wastewater.md | P0200 | 10.1016/j.seppur.2023.125454 | 2 | kinetics | 298 |  |  |  | 2.981481 | 278.9516 | 1 | 293.3065 | 92.30769 |  |  | 动力学 | Functionalized UiO-67-Rhodanine-3-acetic acid (Rd) composites efficiently trapping Pb (II) in wastewater | P0200 | Post-modified MOF
P0077 | P0077_M2 | UiO-67-FA-Rd | M2 | T8 | Zr-MOF (UiO-67) post-synthetically modified with Rhodanine-3-acetic acid (Rd) via solvent-assisted ligand exchange; two morphologies by solvothermal solvent: AC (acetic acid) and FA (formic acid) | UiO-67 | Zr |  | 1 | 1 | 1 | 0 | 1 | 1 | 0 | 0 | 0 | 1 | post-synthetic modification with Rhodanine-3-acetic Acid (Rd) by solvent-assisted ligand displacement between BPDC defect-linker of UiO-67 and deprotonated Rd | Rhodanine-3-acetic acid | 0 |  | 0 | No |  |  | 35.34 | 0.03 | 3.553 | flower cluster structure, morphology unchanged after Rd modification and basically similar to UiO-67-FA (SEM); microporous + mesoporous (pore distribution 2-20 nm) | thermal drying | 70 |  | two-step: (1) UiO-67 synthesized with 4,4'-biphenyldicarboxylic acid (BPDC) as ligand per previous report [26] (solvothermal, details in SI); (2) UiO-67-Rd (Sec 2.3.2): 1.9122 g Rhodanine-3-acetic Acid (Rd) + 25 mL methylene chloride (DCM) + 25 mL ethyl acetate (EtOAc) in 100 mL round-bottomed flask, ultrasonic stirring 10 min to dissolve; then 0.5 g UiO-67 added and stirred at 40 C for 24 h; light-yellow product cooled to RT, centrifuged, washed 4x with methanol and 2x with ethanol; dried in oven at 70 C. UiO-67-FA (formic acid solvent) and UiO-67-AC (acetic acid solvent) were synthesized by sequential solvothermal process to give two morphologies | dichloromethane; ethyl acetate |  | 4,4'-biphenyldicarboxylic acid | F1 |  | rhodanine-3-acetic acid | 40 | 24 | 未报告吸附后 PXRD/XRD 对比 | 未报告金属浸出测试 | good reusability: removal efficiency above 74% after four consecutive cycles (AC-Rd 80.3%, FA-Rd 74.6%); morphology of UiO-67-Rd almost unchanged after repeated experiments; stability via Zr-O-Zr framework + Rd chelation | E:\mzh3\所有正文和附件\第一波markdown\Functionalized UiO-67-Rhodanine-3-acetic acid (Rd) composites efficiently trapping Pb (II) in wastewater.md | P0200 | 10.1016/j.seppur.2023.125454 | 2 | kinetics | 298 |  |  |  | 4 | 291.6935 | 1 | 293.3065 | 92.30769 |  |  | 动力学 | Functionalized UiO-67-Rhodanine-3-acetic acid (Rd) composites efficiently trapping Pb (II) in wastewater | P0200 | Post-modified MOF
P0077 | P0077_M2 | UiO-67-FA-Rd | M2 | T8 | Zr-MOF (UiO-67) post-synthetically modified with Rhodanine-3-acetic acid (Rd) via solvent-assisted ligand exchange; two morphologies by solvothermal solvent: AC (acetic acid) and FA (formic acid) | UiO-67 | Zr |  | 1 | 1 | 1 | 0 | 1 | 1 | 0 | 0 | 0 | 1 | post-synthetic modification with Rhodanine-3-acetic Acid (Rd) by solvent-assisted ligand displacement between BPDC defect-linker of UiO-67 and deprotonated Rd | Rhodanine-3-acetic acid | 0 |  | 0 | No |  |  | 35.34 | 0.03 | 3.553 | flower cluster structure, morphology unchanged after Rd modification and basically similar to UiO-67-FA (SEM); microporous + mesoporous (pore distribution 2-20 nm) | thermal drying | 70 |  | two-step: (1) UiO-67 synthesized with 4,4'-biphenyldicarboxylic acid (BPDC) as ligand per previous report [26] (solvothermal, details in SI); (2) UiO-67-Rd (Sec 2.3.2): 1.9122 g Rhodanine-3-acetic Acid (Rd) + 25 mL methylene chloride (DCM) + 25 mL ethyl acetate (EtOAc) in 100 mL round-bottomed flask, ultrasonic stirring 10 min to dissolve; then 0.5 g UiO-67 added and stirred at 40 C for 24 h; light-yellow product cooled to RT, centrifuged, washed 4x with methanol and 2x with ethanol; dried in oven at 70 C. UiO-67-FA (formic acid solvent) and UiO-67-AC (acetic acid solvent) were synthesized by sequential solvothermal process to give two morphologies | dichloromethane; ethyl acetate |  | 4,4'-biphenyldicarboxylic acid | F1 |  | rhodanine-3-acetic acid | 40 | 24 | 未报告吸附后 PXRD/XRD 对比 | 未报告金属浸出测试 | good reusability: removal efficiency above 74% after four consecutive cycles (AC-Rd 80.3%, FA-Rd 74.6%); morphology of UiO-67-Rd almost unchanged after repeated experiments; stability via Zr-O-Zr framework + Rd chelation | E:\mzh3\所有正文和附件\第一波markdown\Functionalized UiO-67-Rhodanine-3-acetic acid (Rd) composites efficiently trapping Pb (II) in wastewater.md | P0200 | 10.1016/j.seppur.2023.125454 | 2 | kinetics | 298 |  |  |  | 4.962963 | 291.5323 | 1 | 293.3065 | 92.30769 |  |  | 动力学 | Functionalized UiO-67-Rhodanine-3-acetic acid (Rd) composites efficiently trapping Pb (II) in wastewater | P0200 | Post-modified MOF
P0077 | P0077_M2 | UiO-67-FA-Rd | M2 | T8 | Zr-MOF (UiO-67) post-synthetically modified with Rhodanine-3-acetic acid (Rd) via solvent-assisted ligand exchange; two morphologies by solvothermal solvent: AC (acetic acid) and FA (formic acid) | UiO-67 | Zr |  | 1 | 1 | 1 | 0 | 1 | 1 | 0 | 0 | 0 | 1 | post-synthetic modification with Rhodanine-3-acetic Acid (Rd) by solvent-assisted ligand displacement between BPDC defect-linker of UiO-67 and deprotonated Rd | Rhodanine-3-acetic acid | 0 |  | 0 | No |  |  | 35.34 | 0.03 | 3.553 | flower cluster structure, morphology unchanged after Rd modification and basically similar to UiO-67-FA (SEM); microporous + mesoporous (pore distribution 2-20 nm) | thermal drying | 70 |  | two-step: (1) UiO-67 synthesized with 4,4'-biphenyldicarboxylic acid (BPDC) as ligand per previous report [26] (solvothermal, details in SI); (2) UiO-67-Rd (Sec 2.3.2): 1.9122 g Rhodanine-3-acetic Acid (Rd) + 25 mL methylene chloride (DCM) + 25 mL ethyl acetate (EtOAc) in 100 mL round-bottomed flask, ultrasonic stirring 10 min to dissolve; then 0.5 g UiO-67 added and stirred at 40 C for 24 h; light-yellow product cooled to RT, centrifuged, washed 4x with methanol and 2x with ethanol; dried in oven at 70 C. UiO-67-FA (formic acid solvent) and UiO-67-AC (acetic acid solvent) were synthesized by sequential solvothermal process to give two morphologies | dichloromethane; ethyl acetate |  | 4,4'-biphenyldicarboxylic acid | F1 |  | rhodanine-3-acetic acid | 40 | 24 | 未报告吸附后 PXRD/XRD 对比 | 未报告金属浸出测试 | good reusability: removal efficiency above 74% after four consecutive cycles (AC-Rd 80.3%, FA-Rd 74.6%); morphology of UiO-67-Rd almost unchanged after repeated experiments; stability via Zr-O-Zr framework + Rd chelation | E:\mzh3\所有正文和附件\第一波markdown\Functionalized UiO-67-Rhodanine-3-acetic acid (Rd) composites efficiently trapping Pb (II) in wastewater.md | P0200 | 10.1016/j.seppur.2023.125454 | 2 | kinetics | 298 |  |  |  | 6 | 292.3387 | 1 | 293.3065 | 92.30769 |  |  | 动力学 | Functionalized UiO-67-Rhodanine-3-acetic acid (Rd) composites efficiently trapping Pb (II) in wastewater | P0200 | Post-modified MOF
P0077 | P0077_M2 | UiO-67-FA-Rd | M2 | T8 | Zr-MOF (UiO-67) post-synthetically modified with Rhodanine-3-acetic acid (Rd) via solvent-assisted ligand exchange; two morphologies by solvothermal solvent: AC (acetic acid) and FA (formic acid) | UiO-67 | Zr |  | 1 | 1 | 1 | 0 | 1 | 1 | 0 | 0 | 0 | 1 | post-synthetic modification with Rhodanine-3-acetic Acid (Rd) by solvent-assisted ligand displacement between BPDC defect-linker of UiO-67 and deprotonated Rd | Rhodanine-3-acetic acid | 0 |  | 0 | No |  |  | 35.34 | 0.03 | 3.553 | flower cluster structure, morphology unchanged after Rd modification and basically similar to UiO-67-FA (SEM); microporous + mesoporous (pore distribution 2-20 nm) | thermal drying | 70 |  | two-step: (1) UiO-67 synthesized with 4,4'-biphenyldicarboxylic acid (BPDC) as ligand per previous report [26] (solvothermal, details in SI); (2) UiO-67-Rd (Sec 2.3.2): 1.9122 g Rhodanine-3-acetic Acid (Rd) + 25 mL methylene chloride (DCM) + 25 mL ethyl acetate (EtOAc) in 100 mL round-bottomed flask, ultrasonic stirring 10 min to dissolve; then 0.5 g UiO-67 added and stirred at 40 C for 24 h; light-yellow product cooled to RT, centrifuged, washed 4x with methanol and 2x with ethanol; dried in oven at 70 C. UiO-67-FA (formic acid solvent) and UiO-67-AC (acetic acid solvent) were synthesized by sequential solvothermal process to give two morphologies | dichloromethane; ethyl acetate |  | 4,4'-biphenyldicarboxylic acid | F1 |  | rhodanine-3-acetic acid | 40 | 24 | 未报告吸附后 PXRD/XRD 对比 | 未报告金属浸出测试 | good reusability: removal efficiency above 74% after four consecutive cycles (AC-Rd 80.3%, FA-Rd 74.6%); morphology of UiO-67-Rd almost unchanged after repeated experiments; stability via Zr-O-Zr framework + Rd chelation | E:\mzh3\所有正文和附件\第一波markdown\Functionalized UiO-67-Rhodanine-3-acetic acid (Rd) composites efficiently trapping Pb (II) in wastewater.md | P0200 | 10.1016/j.seppur.2023.125454 | 2 | kinetics | 298 |  |  |  | 7.018519 | 292.8226 | 1 | 293.3065 | 92.30769 |  |  | 动力学 | Functionalized UiO-67-Rhodanine-3-acetic acid (Rd) composites efficiently trapping Pb (II) in wastewater | P0200 | Post-modified MOF
P0077 | P0077_M2 | UiO-67-FA-Rd | M2 | T8 | Zr-MOF (UiO-67) post-synthetically modified with Rhodanine-3-acetic acid (Rd) via solvent-assisted ligand exchange; two morphologies by solvothermal solvent: AC (acetic acid) and FA (formic acid) | UiO-67 | Zr |  | 1 | 1 | 1 | 0 | 1 | 1 | 0 | 0 | 0 | 1 | post-synthetic modification with Rhodanine-3-acetic Acid (Rd) by solvent-assisted ligand displacement between BPDC defect-linker of UiO-67 and deprotonated Rd | Rhodanine-3-acetic acid | 0 |  | 0 | No |  |  | 35.34 | 0.03 | 3.553 | flower cluster structure, morphology unchanged after Rd modification and basically similar to UiO-67-FA (SEM); microporous + mesoporous (pore distribution 2-20 nm) | thermal drying | 70 |  | two-step: (1) UiO-67 synthesized with 4,4'-biphenyldicarboxylic acid (BPDC) as ligand per previous report [26] (solvothermal, details in SI); (2) UiO-67-Rd (Sec 2.3.2): 1.9122 g Rhodanine-3-acetic Acid (Rd) + 25 mL methylene chloride (DCM) + 25 mL ethyl acetate (EtOAc) in 100 mL round-bottomed flask, ultrasonic stirring 10 min to dissolve; then 0.5 g UiO-67 added and stirred at 40 C for 24 h; light-yellow product cooled to RT, centrifuged, washed 4x with methanol and 2x with ethanol; dried in oven at 70 C. UiO-67-FA (formic acid solvent) and UiO-67-AC (acetic acid solvent) were synthesized by sequential solvothermal process to give two morphologies | dichloromethane; ethyl acetate |  | 4,4'-biphenyldicarboxylic acid | F1 |  | rhodanine-3-acetic acid | 40 | 24 | 未报告吸附后 PXRD/XRD 对比 | 未报告金属浸出测试 | good reusability: removal efficiency above 74% after four consecutive cycles (AC-Rd 80.3%, FA-Rd 74.6%); morphology of UiO-67-Rd almost unchanged after repeated experiments; stability via Zr-O-Zr framework + Rd chelation | E:\mzh3\所有正文和附件\第一波markdown\Functionalized UiO-67-Rhodanine-3-acetic acid (Rd) composites efficiently trapping Pb (II) in wastewater.md | P0200 | 10.1016/j.seppur.2023.125454 | 2 | kinetics | 298 |  |  |  | 8 | 293.3065 | 1 | 293.3065 | 92.30769 |  |  | 动力学 | Functionalized UiO-67-Rhodanine-3-acetic acid (Rd) composites efficiently trapping Pb (II) in wastewater | P0200 | Post-modified MOF
P0077 | P0077_M1 | UiO-67-AC-Rd | M2 | T8 | Zr-MOF (UiO-67) post-synthetically modified with Rhodanine-3-acetic acid (Rd) via solvent-assisted ligand exchange; two morphologies by solvothermal solvent: AC (acetic acid) and FA (formic acid) | UiO-67 | Zr |  | 1 | 1 | 1 | 0 | 1 | 1 | 0 | 0 | 0 | 1 | post-synthetic modification with Rhodanine-3-acetic Acid (Rd) by solvent-assisted ligand displacement between BPDC defect-linker of UiO-67 and deprotonated Rd | Rhodanine-3-acetic acid | 0 |  | 0 | No |  |  | 100.61 | 0.15 | 6.024 | uniformly distributed octahedral structure (700-1000 nm) with honeycomb irregular surface after Rd modification, slight destruction of edge contour (SEM); microporous + mesoporous (pore distribution 2-20 nm) | thermal drying | 70 |  | two-step: (1) UiO-67 synthesized with 4,4'-biphenyldicarboxylic acid (BPDC) as ligand per previous report [26] (solvothermal, details in SI); (2) UiO-67-Rd (Sec 2.3.2): 1.9122 g Rhodanine-3-acetic Acid (Rd) + 25 mL methylene chloride (DCM) + 25 mL ethyl acetate (EtOAc) in 100 mL round-bottomed flask, ultrasonic stirring 10 min to dissolve; then 0.5 g UiO-67 added and stirred at 40 C for 24 h; light-yellow product cooled to RT, centrifuged, washed 4x with methanol and 2x with ethanol; dried in oven at 70 C. UiO-67-FA (formic acid solvent) and UiO-67-AC (acetic acid solvent) were synthesized by sequential solvothermal process to give two morphologies | dichloromethane; ethyl acetate |  | 4,4'-biphenyldicarboxylic acid | F1 |  | rhodanine-3-acetic acid | 40 | 24 | 未报告吸附后 PXRD/XRD 对比 | 未报告金属浸出测试 | good reusability: removal efficiency above 74% after four consecutive cycles (AC-Rd 80.3%, FA-Rd 74.6%); morphology of UiO-67-Rd almost unchanged after repeated experiments; stability via Zr-O-Zr framework + Rd chelation | E:\mzh3\所有正文和附件\第一波markdown\Functionalized UiO-67-Rhodanine-3-acetic acid (Rd) composites efficiently trapping Pb (II) in wastewater.md | P0200 | 10.1016/j.seppur.2023.125454 | 1 | kinetics | 298 |  |  |  | 2 | 271.6935 | 1 | 295.2419 | 94.16058 |  |  | 动力学 | Functionalized UiO-67-Rhodanine-3-acetic acid (Rd) composites efficiently trapping Pb (II) in wastewater | P0200 | Post-modified MOF
P0077 | P0077_M1 | UiO-67-AC-Rd | M2 | T8 | Zr-MOF (UiO-67) post-synthetically modified with Rhodanine-3-acetic acid (Rd) via solvent-assisted ligand exchange; two morphologies by solvothermal solvent: AC (acetic acid) and FA (formic acid) | UiO-67 | Zr |  | 1 | 1 | 1 | 0 | 1 | 1 | 0 | 0 | 0 | 1 | post-synthetic modification with Rhodanine-3-acetic Acid (Rd) by solvent-assisted ligand displacement between BPDC defect-linker of UiO-67 and deprotonated Rd | Rhodanine-3-acetic acid | 0 |  | 0 | No |  |  | 100.61 | 0.15 | 6.024 | uniformly distributed octahedral structure (700-1000 nm) with honeycomb irregular surface after Rd modification, slight destruction of edge contour (SEM); microporous + mesoporous (pore distribution 2-20 nm) | thermal drying | 70 |  | two-step: (1) UiO-67 synthesized with 4,4'-biphenyldicarboxylic acid (BPDC) as ligand per previous report [26] (solvothermal, details in SI); (2) UiO-67-Rd (Sec 2.3.2): 1.9122 g Rhodanine-3-acetic Acid (Rd) + 25 mL methylene chloride (DCM) + 25 mL ethyl acetate (EtOAc) in 100 mL round-bottomed flask, ultrasonic stirring 10 min to dissolve; then 0.5 g UiO-67 added and stirred at 40 C for 24 h; light-yellow product cooled to RT, centrifuged, washed 4x with methanol and 2x with ethanol; dried in oven at 70 C. UiO-67-FA (formic acid solvent) and UiO-67-AC (acetic acid solvent) were synthesized by sequential solvothermal process to give two morphologies | dichloromethane; ethyl acetate |  | 4,4'-biphenyldicarboxylic acid | F1 |  | rhodanine-3-acetic acid | 40 | 24 | 未报告吸附后 PXRD/XRD 对比 | 未报告金属浸出测试 | good reusability: removal efficiency above 74% after four consecutive cycles (AC-Rd 80.3%, FA-Rd 74.6%); morphology of UiO-67-Rd almost unchanged after repeated experiments; stability via Zr-O-Zr framework + Rd chelation | E:\mzh3\所有正文和附件\第一波markdown\Functionalized UiO-67-Rhodanine-3-acetic acid (Rd) composites efficiently trapping Pb (II) in wastewater.md | P0200 | 10.1016/j.seppur.2023.125454 | 1 | kinetics | 298 |  |  |  | 3.018519 | 293.629 | 1 | 295.2419 | 94.16058 |  |  | 动力学 | Functionalized UiO-67-Rhodanine-3-acetic acid (Rd) composites efficiently trapping Pb (II) in wastewater | P0200 | Post-modified MOF
P0077 | P0077_M1 | UiO-67-AC-Rd | M2 | T8 | Zr-MOF (UiO-67) post-synthetically modified with Rhodanine-3-acetic acid (Rd) via solvent-assisted ligand exchange; two morphologies by solvothermal solvent: AC (acetic acid) and FA (formic acid) | UiO-67 | Zr |  | 1 | 1 | 1 | 0 | 1 | 1 | 0 | 0 | 0 | 1 | post-synthetic modification with Rhodanine-3-acetic Acid (Rd) by solvent-assisted ligand displacement between BPDC defect-linker of UiO-67 and deprotonated Rd | Rhodanine-3-acetic acid | 0 |  | 0 | No |  |  | 100.61 | 0.15 | 6.024 | uniformly distributed octahedral structure (700-1000 nm) with honeycomb irregular surface after Rd modification, slight destruction of edge contour (SEM); microporous + mesoporous (pore distribution 2-20 nm) | thermal drying | 70 |  | two-step: (1) UiO-67 synthesized with 4,4'-biphenyldicarboxylic acid (BPDC) as ligand per previous report [26] (solvothermal, details in SI); (2) UiO-67-Rd (Sec 2.3.2): 1.9122 g Rhodanine-3-acetic Acid (Rd) + 25 mL methylene chloride (DCM) + 25 mL ethyl acetate (EtOAc) in 100 mL round-bottomed flask, ultrasonic stirring 10 min to dissolve; then 0.5 g UiO-67 added and stirred at 40 C for 24 h; light-yellow product cooled to RT, centrifuged, washed 4x with methanol and 2x with ethanol; dried in oven at 70 C. UiO-67-FA (formic acid solvent) and UiO-67-AC (acetic acid solvent) were synthesized by sequential solvothermal process to give two morphologies | dichloromethane; ethyl acetate |  | 4,4'-biphenyldicarboxylic acid | F1 |  | rhodanine-3-acetic acid | 40 | 24 | 未报告吸附后 PXRD/XRD 对比 | 未报告金属浸出测试 | good reusability: removal efficiency above 74% after four consecutive cycles (AC-Rd 80.3%, FA-Rd 74.6%); morphology of UiO-67-Rd almost unchanged after repeated experiments; stability via Zr-O-Zr framework + Rd chelation | E:\mzh3\所有正文和附件\第一波markdown\Functionalized UiO-67-Rhodanine-3-acetic acid (Rd) composites efficiently trapping Pb (II) in wastewater.md | P0200 | 10.1016/j.seppur.2023.125454 | 1 | kinetics | 298 |  |  |  | 4.018519 | 294.5968 | 1 | 295.2419 | 94.16058 |  |  | 动力学 | Functionalized UiO-67-Rhodanine-3-acetic acid (Rd) composites efficiently trapping Pb (II) in wastewater | P0200 | Post-modified MOF
P0077 | P0077_M1 | UiO-67-AC-Rd | M2 | T8 | Zr-MOF (UiO-67) post-synthetically modified with Rhodanine-3-acetic acid (Rd) via solvent-assisted ligand exchange; two morphologies by solvothermal solvent: AC (acetic acid) and FA (formic acid) | UiO-67 | Zr |  | 1 | 1 | 1 | 0 | 1 | 1 | 0 | 0 | 0 | 1 | post-synthetic modification with Rhodanine-3-acetic Acid (Rd) by solvent-assisted ligand displacement between BPDC defect-linker of UiO-67 and deprotonated Rd | Rhodanine-3-acetic acid | 0 |  | 0 | No |  |  | 100.61 | 0.15 | 6.024 | uniformly distributed octahedral structure (700-1000 nm) with honeycomb irregular surface after Rd modification, slight destruction of edge contour (SEM); microporous + mesoporous (pore distribution 2-20 nm) | thermal drying | 70 |  | two-step: (1) UiO-67 synthesized with 4,4'-biphenyldicarboxylic acid (BPDC) as ligand per previous report [26] (solvothermal, details in SI); (2) UiO-67-Rd (Sec 2.3.2): 1.9122 g Rhodanine-3-acetic Acid (Rd) + 25 mL methylene chloride (DCM) + 25 mL ethyl acetate (EtOAc) in 100 mL round-bottomed flask, ultrasonic stirring 10 min to dissolve; then 0.5 g UiO-67 added and stirred at 40 C for 24 h; light-yellow product cooled to RT, centrifuged, washed 4x with methanol and 2x with ethanol; dried in oven at 70 C. UiO-67-FA (formic acid solvent) and UiO-67-AC (acetic acid solvent) were synthesized by sequential solvothermal process to give two morphologies | dichloromethane; ethyl acetate |  | 4,4'-biphenyldicarboxylic acid | F1 |  | rhodanine-3-acetic acid | 40 | 24 | 未报告吸附后 PXRD/XRD 对比 | 未报告金属浸出测试 | good reusability: removal efficiency above 74% after four consecutive cycles (AC-Rd 80.3%, FA-Rd 74.6%); morphology of UiO-67-Rd almost unchanged after repeated experiments; stability via Zr-O-Zr framework + Rd chelation | E:\mzh3\所有正文和附件\第一波markdown\Functionalized UiO-67-Rhodanine-3-acetic acid (Rd) composites efficiently trapping Pb (II) in wastewater.md | P0200 | 10.1016/j.seppur.2023.125454 | 1 | kinetics | 298 |  |  |  | 5 | 295.0806 | 1 | 295.2419 | 94.16058 |  |  | 动力学 | Functionalized UiO-67-Rhodanine-3-acetic acid (Rd) composites efficiently trapping Pb (II) in wastewater | P0200 | Post-modified MOF
P0077 | P0077_M1 | UiO-67-AC-Rd | M2 | T8 | Zr-MOF (UiO-67) post-synthetically modified with Rhodanine-3-acetic acid (Rd) via solvent-assisted ligand exchange; two morphologies by solvothermal solvent: AC (acetic acid) and FA (formic acid) | UiO-67 | Zr |  | 1 | 1 | 1 | 0 | 1 | 1 | 0 | 0 | 0 | 1 | post-synthetic modification with Rhodanine-3-acetic Acid (Rd) by solvent-assisted ligand displacement between BPDC defect-linker of UiO-67 and deprotonated Rd | Rhodanine-3-acetic acid | 0 |  | 0 | No |  |  | 100.61 | 0.15 | 6.024 | uniformly distributed octahedral structure (700-1000 nm) with honeycomb irregular surface after Rd modification, slight destruction of edge contour (SEM); microporous + mesoporous (pore distribution 2-20 nm) | thermal drying | 70 |  | two-step: (1) UiO-67 synthesized with 4,4'-biphenyldicarboxylic acid (BPDC) as ligand per previous report [26] (solvothermal, details in SI); (2) UiO-67-Rd (Sec 2.3.2): 1.9122 g Rhodanine-3-acetic Acid (Rd) + 25 mL methylene chloride (DCM) + 25 mL ethyl acetate (EtOAc) in 100 mL round-bottomed flask, ultrasonic stirring 10 min to dissolve; then 0.5 g UiO-67 added and stirred at 40 C for 24 h; light-yellow product cooled to RT, centrifuged, washed 4x with methanol and 2x with ethanol; dried in oven at 70 C. UiO-67-FA (formic acid solvent) and UiO-67-AC (acetic acid solvent) were synthesized by sequential solvothermal process to give two morphologies | dichloromethane; ethyl acetate |  | 4,4'-biphenyldicarboxylic acid | F1 |  | rhodanine-3-acetic acid | 40 | 24 | 未报告吸附后 PXRD/XRD 对比 | 未报告金属浸出测试 | good reusability: removal efficiency above 74% after four consecutive cycles (AC-Rd 80.3%, FA-Rd 74.6%); morphology of UiO-67-Rd almost unchanged after repeated experiments; stability via Zr-O-Zr framework + Rd chelation | E:\mzh3\所有正文和附件\第一波markdown\Functionalized UiO-67-Rhodanine-3-acetic acid (Rd) composites efficiently trapping Pb (II) in wastewater.md | P0200 | 10.1016/j.seppur.2023.125454 | 1 | kinetics | 298 |  |  |  | 6 | 295.4032 | 1 | 295.2419 | 94.16058 |  |  | 动力学 | Functionalized UiO-67-Rhodanine-3-acetic acid (Rd) composites efficiently trapping Pb (II) in wastewater | P0200 | Post-modified MOF
P0077 | P0077_M1 | UiO-67-AC-Rd | M2 | T8 | Zr-MOF (UiO-67) post-synthetically modified with Rhodanine-3-acetic acid (Rd) via solvent-assisted ligand exchange; two morphologies by solvothermal solvent: AC (acetic acid) and FA (formic acid) | UiO-67 | Zr |  | 1 | 1 | 1 | 0 | 1 | 1 | 0 | 0 | 0 | 1 | post-synthetic modification with Rhodanine-3-acetic Acid (Rd) by solvent-assisted ligand displacement between BPDC defect-linker of UiO-67 and deprotonated Rd | Rhodanine-3-acetic acid | 0 |  | 0 | No |  |  | 100.61 | 0.15 | 6.024 | uniformly distributed octahedral structure (700-1000 nm) with honeycomb irregular surface after Rd modification, slight destruction of edge contour (SEM); microporous + mesoporous (pore distribution 2-20 nm) | thermal drying | 70 |  | two-step: (1) UiO-67 synthesized with 4,4'-biphenyldicarboxylic acid (BPDC) as ligand per previous report [26] (solvothermal, details in SI); (2) UiO-67-Rd (Sec 2.3.2): 1.9122 g Rhodanine-3-acetic Acid (Rd) + 25 mL methylene chloride (DCM) + 25 mL ethyl acetate (EtOAc) in 100 mL round-bottomed flask, ultrasonic stirring 10 min to dissolve; then 0.5 g UiO-67 added and stirred at 40 C for 24 h; light-yellow product cooled to RT, centrifuged, washed 4x with methanol and 2x with ethanol; dried in oven at 70 C. UiO-67-FA (formic acid solvent) and UiO-67-AC (acetic acid solvent) were synthesized by sequential solvothermal process to give two morphologies | dichloromethane; ethyl acetate |  | 4,4'-biphenyldicarboxylic acid | F1 |  | rhodanine-3-acetic acid | 40 | 24 | 未报告吸附后 PXRD/XRD 对比 | 未报告金属浸出测试 | good reusability: removal efficiency above 74% after four consecutive cycles (AC-Rd 80.3%, FA-Rd 74.6%); morphology of UiO-67-Rd almost unchanged after repeated experiments; stability via Zr-O-Zr framework + Rd chelation | E:\mzh3\所有正文和附件\第一波markdown\Functionalized UiO-67-Rhodanine-3-acetic acid (Rd) composites efficiently trapping Pb (II) in wastewater.md | P0200 | 10.1016/j.seppur.2023.125454 | 1 | kinetics | 298 |  |  |  | 6.981481 | 294.5968 | 1 | 295.2419 | 94.16058 |  |  | 动力学 | Functionalized UiO-67-Rhodanine-3-acetic acid (Rd) composites efficiently trapping Pb (II) in wastewater | P0200 | Post-modified MOF
P0077 | P0077_M1 | UiO-67-AC-Rd | M2 | T8 | Zr-MOF (UiO-67) post-synthetically modified with Rhodanine-3-acetic acid (Rd) via solvent-assisted ligand exchange; two morphologies by solvothermal solvent: AC (acetic acid) and FA (formic acid) | UiO-67 | Zr |  | 1 | 1 | 1 | 0 | 1 | 1 | 0 | 0 | 0 | 1 | post-synthetic modification with Rhodanine-3-acetic Acid (Rd) by solvent-assisted ligand displacement between BPDC defect-linker of UiO-67 and deprotonated Rd | Rhodanine-3-acetic acid | 0 |  | 0 | No |  |  | 100.61 | 0.15 | 6.024 | uniformly distributed octahedral structure (700-1000 nm) with honeycomb irregular surface after Rd modification, slight destruction of edge contour (SEM); microporous + mesoporous (pore distribution 2-20 nm) | thermal drying | 70 |  | two-step: (1) UiO-67 synthesized with 4,4'-biphenyldicarboxylic acid (BPDC) as ligand per previous report [26] (solvothermal, details in SI); (2) UiO-67-Rd (Sec 2.3.2): 1.9122 g Rhodanine-3-acetic Acid (Rd) + 25 mL methylene chloride (DCM) + 25 mL ethyl acetate (EtOAc) in 100 mL round-bottomed flask, ultrasonic stirring 10 min to dissolve; then 0.5 g UiO-67 added and stirred at 40 C for 24 h; light-yellow product cooled to RT, centrifuged, washed 4x with methanol and 2x with ethanol; dried in oven at 70 C. UiO-67-FA (formic acid solvent) and UiO-67-AC (acetic acid solvent) were synthesized by sequential solvothermal process to give two morphologies | dichloromethane; ethyl acetate |  | 4,4'-biphenyldicarboxylic acid | F1 |  | rhodanine-3-acetic acid | 40 | 24 | 未报告吸附后 PXRD/XRD 对比 | 未报告金属浸出测试 | good reusability: removal efficiency above 74% after four consecutive cycles (AC-Rd 80.3%, FA-Rd 74.6%); morphology of UiO-67-Rd almost unchanged after repeated experiments; stability via Zr-O-Zr framework + Rd chelation | E:\mzh3\所有正文和附件\第一波markdown\Functionalized UiO-67-Rhodanine-3-acetic acid (Rd) composites efficiently trapping Pb (II) in wastewater.md | P0200 | 10.1016/j.seppur.2023.125454 | 1 | kinetics | 298 |  |  |  | 7.962963 | 295.2419 | 1 | 295.2419 | 94.16058 |  |  | 动力学 | Functionalized UiO-67-Rhodanine-3-acetic acid (Rd) composites efficiently trapping Pb (II) in wastewater | P0200 | Post-modified MOF
P0078 | P0078_M1 | UiO-66-NDC/GO | M4 | T2 | MOF-GO nanocomposite (Zr MOF UiO-66-NDC intercalated with graphene oxide) | UiO-66-NDC | Zr | naphthalene-1,4-dicarboxylic acid | 1 | 0 | 0 | 0 | 1 | 0 | 0 | 0 | 0 | 0 |  |  | 1 | graphene oxide | 0 | No | [5 empty] | octahedral structure (GO assemblage with UiO-66-NDC octahedral structures); EDS shows C, Zr, O; morphology changed after Pb adsorption (SEM-EDS) | vacuum activation; thermal drying | 85 | 2 h | 11 mg graphene oxide + 1.16 g zirconium chloride (ZrCl4) + 150 mL tetrahydrofuran (THF) stirred overnight in beaker; 1.08 g naphthalene-1,4-dicarboxylic acid added; transferred to 200 mL Teflon autoclave; heated at 120 C for 24 h; cooled, washed with DMF and chloroform; dried at 85 C vacuum oven 2 h | DMF; chloroform; THF | ZrCl4 | naphthalene-1,4-dicarboxylic acid | F1 |  |  | 120 | 24 | 未报告吸附后 PXRD/XRD 对比 | 未报告金属浸出测试 | significant reusability up to four regeneration cycles using 0.01 M HCl (Abstract); desorption possible even after 8 cycles; adsorption rate drop after 4th cycle attributed to functional-group loss | E:\mzh3\所有正文和附件\第一波markdown\Graphene oxide-based novel MOF nanohybrid for synergic removal of Pb (II) ions from aqueous solutions Simulation and adsorption studies.md | P0201 | 10.1016/J.CEJ.2017.09.152 | 1 | ph | 298 | 0.5 | 1.364924 | 97.36124 |  |  | 1 | 279.3734 | 89.06977 | 2 | 96.75546 | pH | Graphene oxide-based novel MOF nanohybrid for synergic removal of Pb (II) ions from aqueous solutions: Simulation and adsorption studies | P0201 | Carbide composite
P0078 | P0078_M1 | UiO-66-NDC/GO | M4 | T2 | MOF-GO nanocomposite (Zr MOF UiO-66-NDC intercalated with graphene oxide) | UiO-66-NDC | Zr | naphthalene-1,4-dicarboxylic acid | 1 | 0 | 0 | 0 | 1 | 0 | 0 | 0 | 0 | 0 |  |  | 1 | graphene oxide | 0 | No | [5 empty] | octahedral structure (GO assemblage with UiO-66-NDC octahedral structures); EDS shows C, Zr, O; morphology changed after Pb adsorption (SEM-EDS) | vacuum activation; thermal drying | 85 | 2 h | 11 mg graphene oxide + 1.16 g zirconium chloride (ZrCl4) + 150 mL tetrahydrofuran (THF) stirred overnight in beaker; 1.08 g naphthalene-1,4-dicarboxylic acid added; transferred to 200 mL Teflon autoclave; heated at 120 C for 24 h; cooled, washed with DMF and chloroform; dried at 85 C vacuum oven 2 h | DMF; chloroform; THF | ZrCl4 | naphthalene-1,4-dicarboxylic acid | F1 |  |  | 120 | 24 | 未报告吸附后 PXRD/XRD 对比 | 未报告金属浸出测试 | significant reusability up to four regeneration cycles using 0.01 M HCl (Abstract); desorption possible even after 8 cycles; adsorption rate drop after 4th cycle attributed to functional-group loss | E:\mzh3\所有正文和附件\第一波markdown\Graphene oxide-based novel MOF nanohybrid for synergic removal of Pb (II) ions from aqueous solutions Simulation and adsorption studies.md | P0201 | 10.1016/J.CEJ.2017.09.152 | 1 | ph | 298 | 0.5 | 1.364924 | 97.36124 |  |  | 1 | 279.3734 | 89.06977 | 3 | 124.9491 | pH | Graphene oxide-based novel MOF nanohybrid for synergic removal of Pb (II) ions from aqueous solutions: Simulation and adsorption studies | P0201 | Carbide composite
P0078 | P0078_M1 | UiO-66-NDC/GO | M4 | T2 | MOF-GO nanocomposite (Zr MOF UiO-66-NDC intercalated with graphene oxide) | UiO-66-NDC | Zr | naphthalene-1,4-dicarboxylic acid | 1 | 0 | 0 | 0 | 1 | 0 | 0 | 0 | 0 | 0 |  |  | 1 | graphene oxide | 0 | No | [5 empty] | octahedral structure (GO assemblage with UiO-66-NDC octahedral structures); EDS shows C, Zr, O; morphology changed after Pb adsorption (SEM-EDS) | vacuum activation; thermal drying | 85 | 2 h | 11 mg graphene oxide + 1.16 g zirconium chloride (ZrCl4) + 150 mL tetrahydrofuran (THF) stirred overnight in beaker; 1.08 g naphthalene-1,4-dicarboxylic acid added; transferred to 200 mL Teflon autoclave; heated at 120 C for 24 h; cooled, washed with DMF and chloroform; dried at 85 C vacuum oven 2 h | DMF; chloroform; THF | ZrCl4 | naphthalene-1,4-dicarboxylic acid | F1 |  |  | 120 | 24 | 未报告吸附后 PXRD/XRD 对比 | 未报告金属浸出测试 | significant reusability up to four regeneration cycles using 0.01 M HCl (Abstract); desorption possible even after 8 cycles; adsorption rate drop after 4th cycle attributed to functional-group loss | E:\mzh3\所有正文和附件\第一波markdown\Graphene oxide-based novel MOF nanohybrid for synergic removal of Pb (II) ions from aqueous solutions Simulation and adsorption studies.md | P0201 | 10.1016/J.CEJ.2017.09.152 | 1 | ph | 298 | 0.5 | 1.364924 | 97.36124 |  |  | 1 | 279.3734 | 89.06977 | 4 | 189.0256 | pH | Graphene oxide-based novel MOF nanohybrid for synergic removal of Pb (II) ions from aqueous solutions: Simulation and adsorption studies | P0201 | Carbide composite
P0078 | P0078_M1 | UiO-66-NDC/GO | M4 | T2 | MOF-GO nanocomposite (Zr MOF UiO-66-NDC intercalated with graphene oxide) | UiO-66-NDC | Zr | naphthalene-1,4-dicarboxylic acid | 1 | 0 | 0 | 0 | 1 | 0 | 0 | 0 | 0 | 0 |  |  | 1 | graphene oxide | 0 | No | [5 empty] | octahedral structure (GO assemblage with UiO-66-NDC octahedral structures); EDS shows C, Zr, O; morphology changed after Pb adsorption (SEM-EDS) | vacuum activation; thermal drying | 85 | 2 h | 11 mg graphene oxide + 1.16 g zirconium chloride (ZrCl4) + 150 mL tetrahydrofuran (THF) stirred overnight in beaker; 1.08 g naphthalene-1,4-dicarboxylic acid added; transferred to 200 mL Teflon autoclave; heated at 120 C for 24 h; cooled, washed with DMF and chloroform; dried at 85 C vacuum oven 2 h | DMF; chloroform; THF | ZrCl4 | naphthalene-1,4-dicarboxylic acid | F1 |  |  | 120 | 24 | 未报告吸附后 PXRD/XRD 对比 | 未报告金属浸出测试 | significant reusability up to four regeneration cycles using 0.01 M HCl (Abstract); desorption possible even after 8 cycles; adsorption rate drop after 4th cycle attributed to functional-group loss | E:\mzh3\所有正文和附件\第一波markdown\Graphene oxide-based novel MOF nanohybrid for synergic removal of Pb (II) ions from aqueous solutions Simulation and adsorption studies.md | P0201 | 10.1016/J.CEJ.2017.09.152 | 1 | ph | 298 | 0.5 | 1.364924 | 97.36124 |  |  | 1 | 279.3734 | 89.06977 | 5 | 253.102 | pH | Graphene oxide-based novel MOF nanohybrid for synergic removal of Pb (II) ions from aqueous solutions: Simulation and adsorption studies | P0201 | Carbide composite
P0078 | P0078_M1 | UiO-66-NDC/GO | M4 | T2 | MOF-GO nanocomposite (Zr MOF UiO-66-NDC intercalated with graphene oxide) | UiO-66-NDC | Zr | naphthalene-1,4-dicarboxylic acid | 1 | 0 | 0 | 0 | 1 | 0 | 0 | 0 | 0 | 0 |  |  | 1 | graphene oxide | 0 | No | [5 empty] | octahedral structure (GO assemblage with UiO-66-NDC octahedral structures); EDS shows C, Zr, O; morphology changed after Pb adsorption (SEM-EDS) | vacuum activation; thermal drying | 85 | 2 h | 11 mg graphene oxide + 1.16 g zirconium chloride (ZrCl4) + 150 mL tetrahydrofuran (THF) stirred overnight in beaker; 1.08 g naphthalene-1,4-dicarboxylic acid added; transferred to 200 mL Teflon autoclave; heated at 120 C for 24 h; cooled, washed with DMF and chloroform; dried at 85 C vacuum oven 2 h | DMF; chloroform; THF | ZrCl4 | naphthalene-1,4-dicarboxylic acid | F1 |  |  | 120 | 24 | 未报告吸附后 PXRD/XRD 对比 | 未报告金属浸出测试 | significant reusability up to four regeneration cycles using 0.01 M HCl (Abstract); desorption possible even after 8 cycles; adsorption rate drop after 4th cycle attributed to functional-group loss | E:\mzh3\所有正文和附件\第一波markdown\Graphene oxide-based novel MOF nanohybrid for synergic removal of Pb (II) ions from aqueous solutions Simulation and adsorption studies.md | P0201 | 10.1016/J.CEJ.2017.09.152 | 1 | ph | 298 | 0.5 | 1.364924 | 97.36124 |  |  | 1 | 279.3734 | 89.06977 | 6 | 279.3734 | pH | Graphene oxide-based novel MOF nanohybrid for synergic removal of Pb (II) ions from aqueous solutions: Simulation and adsorption studies | P0201 | Carbide composite
P0078 | P0078_M1 | UiO-66-NDC/GO | M4 | T2 | MOF-GO nanocomposite (Zr MOF UiO-66-NDC intercalated with graphene oxide) | UiO-66-NDC | Zr | naphthalene-1,4-dicarboxylic acid | 1 | 0 | 0 | 0 | 1 | 0 | 0 | 0 | 0 | 0 |  |  | 1 | graphene oxide | 0 | No | [5 empty] | octahedral structure (GO assemblage with UiO-66-NDC octahedral structures); EDS shows C, Zr, O; morphology changed after Pb adsorption (SEM-EDS) | vacuum activation; thermal drying | 85 | 2 h | 11 mg graphene oxide + 1.16 g zirconium chloride (ZrCl4) + 150 mL tetrahydrofuran (THF) stirred overnight in beaker; 1.08 g naphthalene-1,4-dicarboxylic acid added; transferred to 200 mL Teflon autoclave; heated at 120 C for 24 h; cooled, washed with DMF and chloroform; dried at 85 C vacuum oven 2 h | DMF; chloroform; THF | ZrCl4 | naphthalene-1,4-dicarboxylic acid | F1 |  |  | 120 | 24 | 未报告吸附后 PXRD/XRD 对比 | 未报告金属浸出测试 | significant reusability up to four regeneration cycles using 0.01 M HCl (Abstract); desorption possible even after 8 cycles; adsorption rate drop after 4th cycle attributed to functional-group loss | E:\mzh3\所有正文和附件\第一波markdown\Graphene oxide-based novel MOF nanohybrid for synergic removal of Pb (II) ions from aqueous solutions Simulation and adsorption studies.md | P0201 | 10.1016/J.CEJ.2017.09.152 | 1 | ph | 298 | 0.5 | 1.364924 | 97.36124 |  |  | 1 | 279.3734 | 89.06977 | 7 | 228.1122 | pH | Graphene oxide-based novel MOF nanohybrid for synergic removal of Pb (II) ions from aqueous solutions: Simulation and adsorption studies | P0201 | Carbide composite
P0078 | P0078_M1 | UiO-66-NDC/GO | M4 | T2 | MOF-GO nanocomposite (Zr MOF UiO-66-NDC intercalated with graphene oxide) | UiO-66-NDC | Zr | naphthalene-1,4-dicarboxylic acid | 1 | 0 | 0 | 0 | 1 | 0 | 0 | 0 | 0 | 0 |  |  | 1 | graphene oxide | 0 | No | [5 empty] | octahedral structure (GO assemblage with UiO-66-NDC octahedral structures); EDS shows C, Zr, O; morphology changed after Pb adsorption (SEM-EDS) | vacuum activation; thermal drying | 85 | 2 h | 11 mg graphene oxide + 1.16 g zirconium chloride (ZrCl4) + 150 mL tetrahydrofuran (THF) stirred overnight in beaker; 1.08 g naphthalene-1,4-dicarboxylic acid added; transferred to 200 mL Teflon autoclave; heated at 120 C for 24 h; cooled, washed with DMF and chloroform; dried at 85 C vacuum oven 2 h | DMF; chloroform; THF | ZrCl4 | naphthalene-1,4-dicarboxylic acid | F1 |  |  | 120 | 24 | 未报告吸附后 PXRD/XRD 对比 | 未报告金属浸出测试 | significant reusability up to four regeneration cycles using 0.01 M HCl (Abstract); desorption possible even after 8 cycles; adsorption rate drop after 4th cycle attributed to functional-group loss | E:\mzh3\所有正文和附件\第一波markdown\Graphene oxide-based novel MOF nanohybrid for synergic removal of Pb (II) ions from aqueous solutions Simulation and adsorption studies.md | P0201 | 10.1016/J.CEJ.2017.09.152 | 1 | ph | 298 | 0.5 | 1.364924 | 97.36124 |  |  | 1 | 279.3734 | 89.06977 | 8 | 160.8319 | pH | Graphene oxide-based novel MOF nanohybrid for synergic removal of Pb (II) ions from aqueous solutions: Simulation and adsorption studies | P0201 | Carbide composite
P0078 | P0078_M1 | UiO-66-NDC/GO | M4 | T2 | MOF-GO nanocomposite (Zr MOF UiO-66-NDC intercalated with graphene oxide) | UiO-66-NDC | Zr | naphthalene-1,4-dicarboxylic acid | 1 | 0 | 0 | 0 | 1 | 0 | 0 | 0 | 0 | 0 |  |  | 1 | graphene oxide | 0 | No | [5 empty] | octahedral structure (GO assemblage with UiO-66-NDC octahedral structures); EDS shows C, Zr, O; morphology changed after Pb adsorption (SEM-EDS) | vacuum activation; thermal drying | 85 | 2 h | 11 mg graphene oxide + 1.16 g zirconium chloride (ZrCl4) + 150 mL tetrahydrofuran (THF) stirred overnight in beaker; 1.08 g naphthalene-1,4-dicarboxylic acid added; transferred to 200 mL Teflon autoclave; heated at 120 C for 24 h; cooled, washed with DMF and chloroform; dried at 85 C vacuum oven 2 h | DMF; chloroform; THF | ZrCl4 | naphthalene-1,4-dicarboxylic acid | F1 |  |  | 120 | 24 | 未报告吸附后 PXRD/XRD 对比 | 未报告金属浸出测试 | significant reusability up to four regeneration cycles using 0.01 M HCl (Abstract); desorption possible even after 8 cycles; adsorption rate drop after 4th cycle attributed to functional-group loss | E:\mzh3\所有正文和附件\第一波markdown\Graphene oxide-based novel MOF nanohybrid for synergic removal of Pb (II) ions from aqueous solutions Simulation and adsorption studies.md | P0201 | 10.1016/J.CEJ.2017.09.152 | 1 | cm | 298 | 0.5 | 91.37931 | 279.3734 |  |  | 1 | 279.3734 | 89.06977 | 6 | 279.3734 | MOF加入浓度 | Graphene oxide-based novel MOF nanohybrid for synergic removal of Pb (II) ions from aqueous solutions: Simulation and adsorption studies | P0201 | Carbide composite
P0078 | P0078_M1 | UiO-66-NDC/GO | M4 | T2 | MOF-GO nanocomposite (Zr MOF UiO-66-NDC intercalated with graphene oxide) | UiO-66-NDC | Zr | naphthalene-1,4-dicarboxylic acid | 1 | 0 | 0 | 0 | 1 | 0 | 0 | 0 | 0 | 0 |  |  | 1 | graphene oxide | 0 | No | [5 empty] | octahedral structure (GO assemblage with UiO-66-NDC octahedral structures); EDS shows C, Zr, O; morphology changed after Pb adsorption (SEM-EDS) | vacuum activation; thermal drying | 85 | 2 h | 11 mg graphene oxide + 1.16 g zirconium chloride (ZrCl4) + 150 mL tetrahydrofuran (THF) stirred overnight in beaker; 1.08 g naphthalene-1,4-dicarboxylic acid added; transferred to 200 mL Teflon autoclave; heated at 120 C for 24 h; cooled, washed with DMF and chloroform; dried at 85 C vacuum oven 2 h | DMF; chloroform; THF | ZrCl4 | naphthalene-1,4-dicarboxylic acid | F1 |  |  | 120 | 24 | 未报告吸附后 PXRD/XRD 对比 | 未报告金属浸出测试 | significant reusability up to four regeneration cycles using 0.01 M HCl (Abstract); desorption possible even after 8 cycles; adsorption rate drop after 4th cycle attributed to functional-group loss | E:\mzh3\所有正文和附件\第一波markdown\Graphene oxide-based novel MOF nanohybrid for synergic removal of Pb (II) ions from aqueous solutions Simulation and adsorption studies.md | P0201 | 10.1016/J.CEJ.2017.09.152 | 1 | cm | 298 | 1 | 91.37931 | 263.8256 |  |  | 1 | 279.3734 | 89.06977 | 6 | 279.3734 | MOF加入浓度 | Graphene oxide-based novel MOF nanohybrid for synergic removal of Pb (II) ions from aqueous solutions: Simulation and adsorption studies | P0201 | Carbide composite
P0078 | P0078_M1 | UiO-66-NDC/GO | M4 | T2 | MOF-GO nanocomposite (Zr MOF UiO-66-NDC intercalated with graphene oxide) | UiO-66-NDC | Zr | naphthalene-1,4-dicarboxylic acid | 1 | 0 | 0 | 0 | 1 | 0 | 0 | 0 | 0 | 0 |  |  | 1 | graphene oxide | 0 | No | [5 empty] | octahedral structure (GO assemblage with UiO-66-NDC octahedral structures); EDS shows C, Zr, O; morphology changed after Pb adsorption (SEM-EDS) | vacuum activation; thermal drying | 85 | 2 h | 11 mg graphene oxide + 1.16 g zirconium chloride (ZrCl4) + 150 mL tetrahydrofuran (THF) stirred overnight in beaker; 1.08 g naphthalene-1,4-dicarboxylic acid added; transferred to 200 mL Teflon autoclave; heated at 120 C for 24 h; cooled, washed with DMF and chloroform; dried at 85 C vacuum oven 2 h | DMF; chloroform; THF | ZrCl4 | naphthalene-1,4-dicarboxylic acid | F1 |  |  | 120 | 24 | 未报告吸附后 PXRD/XRD 对比 | 未报告金属浸出测试 | significant reusability up to four regeneration cycles using 0.01 M HCl (Abstract); desorption possible even after 8 cycles; adsorption rate drop after 4th cycle attributed to functional-group loss | E:\mzh3\所有正文和附件\第一波markdown\Graphene oxide-based novel MOF nanohybrid for synergic removal of Pb (II) ions from aqueous solutions Simulation and adsorption studies.md | P0201 | 10.1016/J.CEJ.2017.09.152 | 1 | cm | 298 | 1.5 | 91.37931 | 258.8979 |  |  | 1 | 279.3734 | 89.06977 | 6 | 279.3734 | MOF加入浓度 | Graphene oxide-based novel MOF nanohybrid for synergic removal of Pb (II) ions from aqueous solutions: Simulation and adsorption studies | P0201 | Carbide composite
P0078 | P0078_M1 | UiO-66-NDC/GO | M4 | T2 | MOF-GO nanocomposite (Zr MOF UiO-66-NDC intercalated with graphene oxide) | UiO-66-NDC | Zr | naphthalene-1,4-dicarboxylic acid | 1 | 0 | 0 | 0 | 1 | 0 | 0 | 0 | 0 | 0 |  |  | 1 | graphene oxide | 0 | No | [5 empty] | octahedral structure (GO assemblage with UiO-66-NDC octahedral structures); EDS shows C, Zr, O; morphology changed after Pb adsorption (SEM-EDS) | vacuum activation; thermal drying | 85 | 2 h | 11 mg graphene oxide + 1.16 g zirconium chloride (ZrCl4) + 150 mL tetrahydrofuran (THF) stirred overnight in beaker; 1.08 g naphthalene-1,4-dicarboxylic acid added; transferred to 200 mL Teflon autoclave; heated at 120 C for 24 h; cooled, washed with DMF and chloroform; dried at 85 C vacuum oven 2 h | DMF; chloroform; THF | ZrCl4 | naphthalene-1,4-dicarboxylic acid | F1 |  |  | 120 | 24 | 未报告吸附后 PXRD/XRD 对比 | 未报告金属浸出测试 | significant reusability up to four regeneration cycles using 0.01 M HCl (Abstract); desorption possible even after 8 cycles; adsorption rate drop after 4th cycle attributed to functional-group loss | E:\mzh3\所有正文和附件\第一波markdown\Graphene oxide-based novel MOF nanohybrid for synergic removal of Pb (II) ions from aqueous solutions Simulation and adsorption studies.md | P0201 | 10.1016/J.CEJ.2017.09.152 | 1 | cm | 298 | 2 | 91.37931 | 256.519 |  |  | 1 | 279.3734 | 89.06977 | 6 | 279.3734 | MOF加入浓度 | Graphene oxide-based novel MOF nanohybrid for synergic removal of Pb (II) ions from aqueous solutions: Simulation and adsorption studies | P0201 | Carbide composite
P0078 | P0078_M1 | UiO-66-NDC/GO | M4 | T2 | MOF-GO nanocomposite (Zr MOF UiO-66-NDC intercalated with graphene oxide) | UiO-66-NDC | Zr | naphthalene-1,4-dicarboxylic acid | 1 | 0 | 0 | 0 | 1 | 0 | 0 | 0 | 0 | 0 |  |  | 1 | graphene oxide | 0 | No | [5 empty] | octahedral structure (GO assemblage with UiO-66-NDC octahedral structures); EDS shows C, Zr, O; morphology changed after Pb adsorption (SEM-EDS) | vacuum activation; thermal drying | 85 | 2 h | 11 mg graphene oxide + 1.16 g zirconium chloride (ZrCl4) + 150 mL tetrahydrofuran (THF) stirred overnight in beaker; 1.08 g naphthalene-1,4-dicarboxylic acid added; transferred to 200 mL Teflon autoclave; heated at 120 C for 24 h; cooled, washed with DMF and chloroform; dried at 85 C vacuum oven 2 h | DMF; chloroform; THF | ZrCl4 | naphthalene-1,4-dicarboxylic acid | F1 |  |  | 120 | 24 | 未报告吸附后 PXRD/XRD 对比 | 未报告金属浸出测试 | significant reusability up to four regeneration cycles using 0.01 M HCl (Abstract); desorption possible even after 8 cycles; adsorption rate drop after 4th cycle attributed to functional-group loss | E:\mzh3\所有正文和附件\第一波markdown\Graphene oxide-based novel MOF nanohybrid for synergic removal of Pb (II) ions from aqueous solutions Simulation and adsorption studies.md | P0201 | 10.1016/J.CEJ.2017.09.152 | 1 | cm | 298 | 2.5 | 91.37931 | 254.8198 |  |  | 1 | 279.3734 | 89.06977 | 6 | 279.3734 | MOF加入浓度 | Graphene oxide-based novel MOF nanohybrid for synergic removal of Pb (II) ions from aqueous solutions: Simulation and adsorption studies | P0201 | Carbide composite
P0078 | P0078_M1 | UiO-66-NDC/GO | M4 | T2 | MOF-GO nanocomposite (Zr MOF UiO-66-NDC intercalated with graphene oxide) | UiO-66-NDC | Zr | naphthalene-1,4-dicarboxylic acid | 1 | 0 | 0 | 0 | 1 | 0 | 0 | 0 | 0 | 0 |  |  | 1 | graphene oxide | 0 | No | [5 empty] | octahedral structure (GO assemblage with UiO-66-NDC octahedral structures); EDS shows C, Zr, O; morphology changed after Pb adsorption (SEM-EDS) | vacuum activation; thermal drying | 85 | 2 h | 11 mg graphene oxide + 1.16 g zirconium chloride (ZrCl4) + 150 mL tetrahydrofuran (THF) stirred overnight in beaker; 1.08 g naphthalene-1,4-dicarboxylic acid added; transferred to 200 mL Teflon autoclave; heated at 120 C for 24 h; cooled, washed with DMF and chloroform; dried at 85 C vacuum oven 2 h | DMF; chloroform; THF | ZrCl4 | naphthalene-1,4-dicarboxylic acid | F1 |  |  | 120 | 24 | 未报告吸附后 PXRD/XRD 对比 | 未报告金属浸出测试 | significant reusability up to four regeneration cycles using 0.01 M HCl (Abstract); desorption possible even after 8 cycles; adsorption rate drop after 4th cycle attributed to functional-group loss | E:\mzh3\所有正文和附件\第一波markdown\Graphene oxide-based novel MOF nanohybrid for synergic removal of Pb (II) ions from aqueous solutions Simulation and adsorption studies.md | P0201 | 10.1016/J.CEJ.2017.09.152 | 1 | isotherm | 298 | 0.5 | 91.37931 | 279.3734 |  |  | 1 | 279.3734 | 89.06977 | 6 | 279.3734 | 等温线 | Graphene oxide-based novel MOF nanohybrid for synergic removal of Pb (II) ions from aqueous solutions: Simulation and adsorption studies | P0201 | Carbide composite
P0078 | P0078_M1 | UiO-66-NDC/GO | M4 | T2 | MOF-GO nanocomposite (Zr MOF UiO-66-NDC intercalated with graphene oxide) | UiO-66-NDC | Zr | naphthalene-1,4-dicarboxylic acid | 1 | 0 | 0 | 0 | 1 | 0 | 0 | 0 | 0 | 0 |  |  | 1 | graphene oxide | 0 | No | [5 empty] | octahedral structure (GO assemblage with UiO-66-NDC octahedral structures); EDS shows C, Zr, O; morphology changed after Pb adsorption (SEM-EDS) | vacuum activation; thermal drying | 85 | 2 h | 11 mg graphene oxide + 1.16 g zirconium chloride (ZrCl4) + 150 mL tetrahydrofuran (THF) stirred overnight in beaker; 1.08 g naphthalene-1,4-dicarboxylic acid added; transferred to 200 mL Teflon autoclave; heated at 120 C for 24 h; cooled, washed with DMF and chloroform; dried at 85 C vacuum oven 2 h | DMF; chloroform; THF | ZrCl4 | naphthalene-1,4-dicarboxylic acid | F1 |  |  | 120 | 24 | 未报告吸附后 PXRD/XRD 对比 | 未报告金属浸出测试 | significant reusability up to four regeneration cycles using 0.01 M HCl (Abstract); desorption possible even after 8 cycles; adsorption rate drop after 4th cycle attributed to functional-group loss | E:\mzh3\所有正文和附件\第一波markdown\Graphene oxide-based novel MOF nanohybrid for synergic removal of Pb (II) ions from aqueous solutions Simulation and adsorption studies.md | P0201 | 10.1016/J.CEJ.2017.09.152 | 1 | isotherm | 298 | 0.5 | 63.47305 | 265.5087 |  |  | 1 | 279.3734 | 89.06977 | 6 | 279.3734 | 等温线 | Graphene oxide-based novel MOF nanohybrid for synergic removal of Pb (II) ions from aqueous solutions: Simulation and adsorption studies | P0201 | Carbide composite
P0078 | P0078_M1 | UiO-66-NDC/GO | M4 | T2 | MOF-GO nanocomposite (Zr MOF UiO-66-NDC intercalated with graphene oxide) | UiO-66-NDC | Zr | naphthalene-1,4-dicarboxylic acid | 1 | 0 | 0 | 0 | 1 | 0 | 0 | 0 | 0 | 0 |  |  | 1 | graphene oxide | 0 | No | [5 empty] | octahedral structure (GO assemblage with UiO-66-NDC octahedral structures); EDS shows C, Zr, O; morphology changed after Pb adsorption (SEM-EDS) | vacuum activation; thermal drying | 85 | 2 h | 11 mg graphene oxide + 1.16 g zirconium chloride (ZrCl4) + 150 mL tetrahydrofuran (THF) stirred overnight in beaker; 1.08 g naphthalene-1,4-dicarboxylic acid added; transferred to 200 mL Teflon autoclave; heated at 120 C for 24 h; cooled, washed with DMF and chloroform; dried at 85 C vacuum oven 2 h | DMF; chloroform; THF | ZrCl4 | naphthalene-1,4-dicarboxylic acid | F1 |  |  | 120 | 24 | 未报告吸附后 PXRD/XRD 对比 | 未报告金属浸出测试 | significant reusability up to four regeneration cycles using 0.01 M HCl (Abstract); desorption possible even after 8 cycles; adsorption rate drop after 4th cycle attributed to functional-group loss | E:\mzh3\所有正文和附件\第一波markdown\Graphene oxide-based novel MOF nanohybrid for synergic removal of Pb (II) ions from aqueous solutions Simulation and adsorption studies.md | P0201 | 10.1016/J.CEJ.2017.09.152 | 1 | isotherm | 298 | 0.5 | 33.125 | 228.145 |  |  | 1 | 279.3734 | 89.06977 | 6 | 279.3734 | 等温线 | Graphene oxide-based novel MOF nanohybrid for synergic removal of Pb (II) ions from aqueous solutions: Simulation and adsorption studies | P0201 | Carbide composite
P0078 | P0078_M1 | UiO-66-NDC/GO | M4 | T2 | MOF-GO nanocomposite (Zr MOF UiO-66-NDC intercalated with graphene oxide) | UiO-66-NDC | Zr | naphthalene-1,4-dicarboxylic acid | 1 | 0 | 0 | 0 | 1 | 0 | 0 | 0 | 0 | 0 |  |  | 1 | graphene oxide | 0 | No | [5 empty] | octahedral structure (GO assemblage with UiO-66-NDC octahedral structures); EDS shows C, Zr, O; morphology changed after Pb adsorption (SEM-EDS) | vacuum activation; thermal drying | 85 | 2 h | 11 mg graphene oxide + 1.16 g zirconium chloride (ZrCl4) + 150 mL tetrahydrofuran (THF) stirred overnight in beaker; 1.08 g naphthalene-1,4-dicarboxylic acid added; transferred to 200 mL Teflon autoclave; heated at 120 C for 24 h; cooled, washed with DMF and chloroform; dried at 85 C vacuum oven 2 h | DMF; chloroform; THF | ZrCl4 | naphthalene-1,4-dicarboxylic acid | F1 |  |  | 120 | 24 | 未报告吸附后 PXRD/XRD 对比 | 未报告金属浸出测试 | significant reusability up to four regeneration cycles using 0.01 M HCl (Abstract); desorption possible even after 8 cycles; adsorption rate drop after 4th cycle attributed to functional-group loss | E:\mzh3\所有正文和附件\第一波markdown\Graphene oxide-based novel MOF nanohybrid for synergic removal of Pb (II) ions from aqueous solutions Simulation and adsorption studies.md | P0201 | 10.1016/J.CEJ.2017.09.152 | 1 | isotherm | 298 | 0.5 | 9.059829 | 180.4384 |  |  | 1 | 279.3734 | 89.06977 | 6 | 279.3734 | 等温线 | Graphene oxide-based novel MOF nanohybrid for synergic removal of Pb (II) ions from aqueous solutions: Simulation and adsorption studies | P0201 | Carbide composite
P0078 | P0078_M1 | UiO-66-NDC/GO | M4 | T2 | MOF-GO nanocomposite (Zr MOF UiO-66-NDC intercalated with graphene oxide) | UiO-66-NDC | Zr | naphthalene-1,4-dicarboxylic acid | 1 | 0 | 0 | 0 | 1 | 0 | 0 | 0 | 0 | 0 |  |  | 1 | graphene oxide | 0 | No | [5 empty] | octahedral structure (GO assemblage with UiO-66-NDC octahedral structures); EDS shows C, Zr, O; morphology changed after Pb adsorption (SEM-EDS) | vacuum activation; thermal drying | 85 | 2 h | 11 mg graphene oxide + 1.16 g zirconium chloride (ZrCl4) + 150 mL tetrahydrofuran (THF) stirred overnight in beaker; 1.08 g naphthalene-1,4-dicarboxylic acid added; transferred to 200 mL Teflon autoclave; heated at 120 C for 24 h; cooled, washed with DMF and chloroform; dried at 85 C vacuum oven 2 h | DMF; chloroform; THF | ZrCl4 | naphthalene-1,4-dicarboxylic acid | F1 |  |  | 120 | 24 | 未报告吸附后 PXRD/XRD 对比 | 未报告金属浸出测试 | significant reusability up to four regeneration cycles using 0.01 M HCl (Abstract); desorption possible even after 8 cycles; adsorption rate drop after 4th cycle attributed to functional-group loss | E:\mzh3\所有正文和附件\第一波markdown\Graphene oxide-based novel MOF nanohybrid for synergic removal of Pb (II) ions from aqueous solutions Simulation and adsorption studies.md | P0201 | 10.1016/J.CEJ.2017.09.152 | 1 | isotherm | 298 | 0.5 | 1.364924 | 97.36124 |  |  | 1 | 279.3734 | 89.06977 | 6 | 279.3734 | 等温线 | Graphene oxide-based novel MOF nanohybrid for synergic removal of Pb (II) ions from aqueous solutions: Simulation and adsorption studies | P0201 | Carbide composite
P0078 | P0078_M1 | UiO-66-NDC/GO | M4 | T2 | MOF-GO nanocomposite (Zr MOF UiO-66-NDC intercalated with graphene oxide) | UiO-66-NDC | Zr | naphthalene-1,4-dicarboxylic acid | 1 | 0 | 0 | 0 | 1 | 0 | 0 | 0 | 0 | 0 |  |  | 1 | graphene oxide | 0 | No | [5 empty] | octahedral structure (GO assemblage with UiO-66-NDC octahedral structures); EDS shows C, Zr, O; morphology changed after Pb adsorption (SEM-EDS) | vacuum activation; thermal drying | 85 | 2 h | 11 mg graphene oxide + 1.16 g zirconium chloride (ZrCl4) + 150 mL tetrahydrofuran (THF) stirred overnight in beaker; 1.08 g naphthalene-1,4-dicarboxylic acid added; transferred to 200 mL Teflon autoclave; heated at 120 C for 24 h; cooled, washed with DMF and chloroform; dried at 85 C vacuum oven 2 h | DMF; chloroform; THF | ZrCl4 | naphthalene-1,4-dicarboxylic acid | F1 |  |  | 120 | 24 | 未报告吸附后 PXRD/XRD 对比 | 未报告金属浸出测试 | significant reusability up to four regeneration cycles using 0.01 M HCl (Abstract); desorption possible even after 8 cycles; adsorption rate drop after 4th cycle attributed to functional-group loss | E:\mzh3\所有正文和附件\第一波markdown\Graphene oxide-based novel MOF nanohybrid for synergic removal of Pb (II) ions from aqueous solutions Simulation and adsorption studies.md | P0201 | 10.1016/J.CEJ.2017.09.152 | 1 | regeneration | 298 | 0.5 | 1.364924 | 97.36124 |  |  | 1 | 279.3734 | 89.06977 | 6 | 279.3734 | 循环性 | Graphene oxide-based novel MOF nanohybrid for synergic removal of Pb (II) ions from aqueous solutions: Simulation and adsorption studies | P0201 | Carbide composite
P0078 | P0078_M1 | UiO-66-NDC/GO | M4 | T2 | MOF-GO nanocomposite (Zr MOF UiO-66-NDC intercalated with graphene oxide) | UiO-66-NDC | Zr | naphthalene-1,4-dicarboxylic acid | 1 | 0 | 0 | 0 | 1 | 0 | 0 | 0 | 0 | 0 |  |  | 1 | graphene oxide | 0 | No | [5 empty] | octahedral structure (GO assemblage with UiO-66-NDC octahedral structures); EDS shows C, Zr, O; morphology changed after Pb adsorption (SEM-EDS) | vacuum activation; thermal drying | 85 | 2 h | 11 mg graphene oxide + 1.16 g zirconium chloride (ZrCl4) + 150 mL tetrahydrofuran (THF) stirred overnight in beaker; 1.08 g naphthalene-1,4-dicarboxylic acid added; transferred to 200 mL Teflon autoclave; heated at 120 C for 24 h; cooled, washed with DMF and chloroform; dried at 85 C vacuum oven 2 h | DMF; chloroform; THF | ZrCl4 | naphthalene-1,4-dicarboxylic acid | F1 |  |  | 120 | 24 | 未报告吸附后 PXRD/XRD 对比 | 未报告金属浸出测试 | significant reusability up to four regeneration cycles using 0.01 M HCl (Abstract); desorption possible even after 8 cycles; adsorption rate drop after 4th cycle attributed to functional-group loss | E:\mzh3\所有正文和附件\第一波markdown\Graphene oxide-based novel MOF nanohybrid for synergic removal of Pb (II) ions from aqueous solutions Simulation and adsorption studies.md | P0201 | 10.1016/J.CEJ.2017.09.152 | 1 | regeneration | 298 | 0.5 | 1.364924 | 97.36124 |  |  | 2 | 263.3258 | 83.95349 | 6 | 279.3734 | 循环性 | Graphene oxide-based novel MOF nanohybrid for synergic removal of Pb (II) ions from aqueous solutions: Simulation and adsorption studies | P0201 | Carbide composite
P0078 | P0078_M1 | UiO-66-NDC/GO | M4 | T2 | MOF-GO nanocomposite (Zr MOF UiO-66-NDC intercalated with graphene oxide) | UiO-66-NDC | Zr | naphthalene-1,4-dicarboxylic acid | 1 | 0 | 0 | 0 | 1 | 0 | 0 | 0 | 0 | 0 |  |  | 1 | graphene oxide | 0 | No | [5 empty] | octahedral structure (GO assemblage with UiO-66-NDC octahedral structures); EDS shows C, Zr, O; morphology changed after Pb adsorption (SEM-EDS) | vacuum activation; thermal drying | 85 | 2 h | 11 mg graphene oxide + 1.16 g zirconium chloride (ZrCl4) + 150 mL tetrahydrofuran (THF) stirred overnight in beaker; 1.08 g naphthalene-1,4-dicarboxylic acid added; transferred to 200 mL Teflon autoclave; heated at 120 C for 24 h; cooled, washed with DMF and chloroform; dried at 85 C vacuum oven 2 h | DMF; chloroform; THF | ZrCl4 | naphthalene-1,4-dicarboxylic acid | F1 |  |  | 120 | 24 | 未报告吸附后 PXRD/XRD 对比 | 未报告金属浸出测试 | significant reusability up to four regeneration cycles using 0.01 M HCl (Abstract); desorption possible even after 8 cycles; adsorption rate drop after 4th cycle attributed to functional-group loss | E:\mzh3\所有正文和附件\第一波markdown\Graphene oxide-based novel MOF nanohybrid for synergic removal of Pb (II) ions from aqueous solutions Simulation and adsorption studies.md | P0201 | 10.1016/J.CEJ.2017.09.152 | 1 | regeneration | 298 | 0.5 | 1.364924 | 97.36124 |  |  | 3 | 254.5726 | 81.16279 | 6 | 279.3734 | 循环性 | Graphene oxide-based novel MOF nanohybrid for synergic removal of Pb (II) ions from aqueous solutions: Simulation and adsorption studies | P0201 | Carbide composite
P0078 | P0078_M1 | UiO-66-NDC/GO | M4 | T2 | MOF-GO nanocomposite (Zr MOF UiO-66-NDC intercalated with graphene oxide) | UiO-66-NDC | Zr | naphthalene-1,4-dicarboxylic acid | 1 | 0 | 0 | 0 | 1 | 0 | 0 | 0 | 0 | 0 |  |  | 1 | graphene oxide | 0 | No | [5 empty] | octahedral structure (GO assemblage with UiO-66-NDC octahedral structures); EDS shows C, Zr, O; morphology changed after Pb adsorption (SEM-EDS) | vacuum activation; thermal drying | 85 | 2 h | 11 mg graphene oxide + 1.16 g zirconium chloride (ZrCl4) + 150 mL tetrahydrofuran (THF) stirred overnight in beaker; 1.08 g naphthalene-1,4-dicarboxylic acid added; transferred to 200 mL Teflon autoclave; heated at 120 C for 24 h; cooled, washed with DMF and chloroform; dried at 85 C vacuum oven 2 h | DMF; chloroform; THF | ZrCl4 | naphthalene-1,4-dicarboxylic acid | F1 |  |  | 120 | 24 | 未报告吸附后 PXRD/XRD 对比 | 未报告金属浸出测试 | significant reusability up to four regeneration cycles using 0.01 M HCl (Abstract); desorption possible even after 8 cycles; adsorption rate drop after 4th cycle attributed to functional-group loss | E:\mzh3\所有正文和附件\第一波markdown\Graphene oxide-based novel MOF nanohybrid for synergic removal of Pb (II) ions from aqueous solutions Simulation and adsorption studies.md | P0201 | 10.1016/J.CEJ.2017.09.152 | 1 | regeneration | 298 | 0.5 | 1.364924 | 97.36124 |  |  | 4 | 231.9601 | 73.95349 | 6 | 279.3734 | 循环性 | Graphene oxide-based novel MOF nanohybrid for synergic removal of Pb (II) ions from aqueous solutions: Simulation and adsorption studies | P0201 | Carbide composite
P0078 | P0078_M1 | UiO-66-NDC/GO | M4 | T2 | MOF-GO nanocomposite (Zr MOF UiO-66-NDC intercalated with graphene oxide) | UiO-66-NDC | Zr | naphthalene-1,4-dicarboxylic acid | 1 | 0 | 0 | 0 | 1 | 0 | 0 | 0 | 0 | 0 |  |  | 1 | graphene oxide | 0 | No | [5 empty] | octahedral structure (GO assemblage with UiO-66-NDC octahedral structures); EDS shows C, Zr, O; morphology changed after Pb adsorption (SEM-EDS) | vacuum activation; thermal drying | 85 | 2 h | 11 mg graphene oxide + 1.16 g zirconium chloride (ZrCl4) + 150 mL tetrahydrofuran (THF) stirred overnight in beaker; 1.08 g naphthalene-1,4-dicarboxylic acid added; transferred to 200 mL Teflon autoclave; heated at 120 C for 24 h; cooled, washed with DMF and chloroform; dried at 85 C vacuum oven 2 h | DMF; chloroform; THF | ZrCl4 | naphthalene-1,4-dicarboxylic acid | F1 |  |  | 120 | 24 | 未报告吸附后 PXRD/XRD 对比 | 未报告金属浸出测试 | significant reusability up to four regeneration cycles using 0.01 M HCl (Abstract); desorption possible even after 8 cycles; adsorption rate drop after 4th cycle attributed to functional-group loss | E:\mzh3\所有正文和附件\第一波markdown\Graphene oxide-based novel MOF nanohybrid for synergic removal of Pb (II) ions from aqueous solutions Simulation and adsorption studies.md | P0201 | 10.1016/J.CEJ.2017.09.152 | 1 | regeneration | 298 | 0.5 | 1.364924 | 97.36124 |  |  | 5 | 212.9948 | 67.90698 | 6 | 279.3734 | 循环性 | Graphene oxide-based novel MOF nanohybrid for synergic removal of Pb (II) ions from aqueous solutions: Simulation and adsorption studies | P0201 | Carbide composite
P0078 | P0078_M1 | UiO-66-NDC/GO | M4 | T2 | MOF-GO nanocomposite (Zr MOF UiO-66-NDC intercalated with graphene oxide) | UiO-66-NDC | Zr | naphthalene-1,4-dicarboxylic acid | 1 | 0 | 0 | 0 | 1 | 0 | 0 | 0 | 0 | 0 |  |  | 1 | graphene oxide | 0 | No | [5 empty] | octahedral structure (GO assemblage with UiO-66-NDC octahedral structures); EDS shows C, Zr, O; morphology changed after Pb adsorption (SEM-EDS) | vacuum activation; thermal drying | 85 | 2 h | 11 mg graphene oxide + 1.16 g zirconium chloride (ZrCl4) + 150 mL tetrahydrofuran (THF) stirred overnight in beaker; 1.08 g naphthalene-1,4-dicarboxylic acid added; transferred to 200 mL Teflon autoclave; heated at 120 C for 24 h; cooled, washed with DMF and chloroform; dried at 85 C vacuum oven 2 h | DMF; chloroform; THF | ZrCl4 | naphthalene-1,4-dicarboxylic acid | F1 |  |  | 120 | 24 | 未报告吸附后 PXRD/XRD 对比 | 未报告金属浸出测试 | significant reusability up to four regeneration cycles using 0.01 M HCl (Abstract); desorption possible even after 8 cycles; adsorption rate drop after 4th cycle attributed to functional-group loss | E:\mzh3\所有正文和附件\第一波markdown\Graphene oxide-based novel MOF nanohybrid for synergic removal of Pb (II) ions from aqueous solutions Simulation and adsorption studies.md | P0201 | 10.1016/J.CEJ.2017.09.152 | 1 | regeneration | 298 | 0.5 | 1.364924 | 97.36124 |  |  | 6 | 172.1465 | 54.88372 | 6 | 279.3734 | 循环性 | Graphene oxide-based novel MOF nanohybrid for synergic removal of Pb (II) ions from aqueous solutions: Simulation and adsorption studies | P0201 | Carbide composite
P0078 | P0078_M1 | UiO-66-NDC/GO | M4 | T2 | MOF-GO nanocomposite (Zr MOF UiO-66-NDC intercalated with graphene oxide) | UiO-66-NDC | Zr | naphthalene-1,4-dicarboxylic acid | 1 | 0 | 0 | 0 | 1 | 0 | 0 | 0 | 0 | 0 |  |  | 1 | graphene oxide | 0 | No | [5 empty] | octahedral structure (GO assemblage with UiO-66-NDC octahedral structures); EDS shows C, Zr, O; morphology changed after Pb adsorption (SEM-EDS) | vacuum activation; thermal drying | 85 | 2 h | 11 mg graphene oxide + 1.16 g zirconium chloride (ZrCl4) + 150 mL tetrahydrofuran (THF) stirred overnight in beaker; 1.08 g naphthalene-1,4-dicarboxylic acid added; transferred to 200 mL Teflon autoclave; heated at 120 C for 24 h; cooled, washed with DMF and chloroform; dried at 85 C vacuum oven 2 h | DMF; chloroform; THF | ZrCl4 | naphthalene-1,4-dicarboxylic acid | F1 |  |  | 120 | 24 | 未报告吸附后 PXRD/XRD 对比 | 未报告金属浸出测试 | significant reusability up to four regeneration cycles using 0.01 M HCl (Abstract); desorption possible even after 8 cycles; adsorption rate drop after 4th cycle attributed to functional-group loss | E:\mzh3\所有正文和附件\第一波markdown\Graphene oxide-based novel MOF nanohybrid for synergic removal of Pb (II) ions from aqueous solutions Simulation and adsorption studies.md | P0201 | 10.1016/J.CEJ.2017.09.152 | 1 | regeneration | 298 | 0.5 | 1.364924 | 97.36124 |  |  | 7 | 160.4756 | 51.16279 | 6 | 279.3734 | 循环性 | Graphene oxide-based novel MOF nanohybrid for synergic removal of Pb (II) ions from aqueous solutions: Simulation and adsorption studies | P0201 | Carbide composite
P0078 | P0078_M1 | UiO-66-NDC/GO | M4 | T2 | MOF-GO nanocomposite (Zr MOF UiO-66-NDC intercalated with graphene oxide) | UiO-66-NDC | Zr | naphthalene-1,4-dicarboxylic acid | 1 | 0 | 0 | 0 | 1 | 0 | 0 | 0 | 0 | 0 |  |  | 1 | graphene oxide | 0 | No | [5 empty] | octahedral structure (GO assemblage with UiO-66-NDC octahedral structures); EDS shows C, Zr, O; morphology changed after Pb adsorption (SEM-EDS) | vacuum activation; thermal drying | 85 | 2 h | 11 mg graphene oxide + 1.16 g zirconium chloride (ZrCl4) + 150 mL tetrahydrofuran (THF) stirred overnight in beaker; 1.08 g naphthalene-1,4-dicarboxylic acid added; transferred to 200 mL Teflon autoclave; heated at 120 C for 24 h; cooled, washed with DMF and chloroform; dried at 85 C vacuum oven 2 h | DMF; chloroform; THF | ZrCl4 | naphthalene-1,4-dicarboxylic acid | F1 |  |  | 120 | 24 | 未报告吸附后 PXRD/XRD 对比 | 未报告金属浸出测试 | significant reusability up to four regeneration cycles using 0.01 M HCl (Abstract); desorption possible even after 8 cycles; adsorption rate drop after 4th cycle attributed to functional-group loss | E:\mzh3\所有正文和附件\第一波markdown\Graphene oxide-based novel MOF nanohybrid for synergic removal of Pb (II) ions from aqueous solutions Simulation and adsorption studies.md | P0201 | 10.1016/J.CEJ.2017.09.152 | 1 | regeneration | 298 | 0.5 | 1.364924 | 97.36124 |  |  | 8 | 142.9691 | 45.5814 | 6 | 279.3734 | 循环性 | Graphene oxide-based novel MOF nanohybrid for synergic removal of Pb (II) ions from aqueous solutions: Simulation and adsorption studies | P0201 | Carbide composite
P0079 | P0079_M1 | UiO-66-2SH-3 | M1 |  | Thiol-functionalized defective UiO-66 (hierarchically porous monolith) | UiO-66 | Zr | 2,5-dimercaptoterephthalic acid | 1 | 0 | 1 | 0 | 1 | 0 | 1 | 0 | 0 | 0 |  |  | 0 |  | 0 | No |  |  | 674.462 | 0.954 | 14.64 | opaque dark yellow monolith (group A) composed of densely packed nanoparticles 15-45 nm via van der Waals forces; hierarchical meso-/micro-porosity (type IV hysteresis; mesopores 2-24 nm by DFT); after Pb/Cu adsorption particle size minimally varied | vacuum activation | 120 |  | one-pot solvothermal (defect-tuning with acid modulators): ZrOCl2·8H2O (1.61 g, Table 1 group A; ZrCl4 also tested) + H2BDC-2SH (1.66 g) + 30 mL DMF in 100 mL PTFE-lined stainless autoclave, sonication; HCl 2.0 mL + acetic acid (AA) 2.0 mL added, sonicated ~10 min; heated 100 C for 2 h (ZrOCl2·8H2O route; ZrCl4 route 120 C 24 h); cooled; centrifuged 8500 rpm 5 min; washed with DMF at least 3 times; dried at 35 C in water bath (ZrOCl2 route) or 60 C oven (ZrCl4 route); UiO-66-2SH-3 = group A (1.61 g Zr source, HCl 2.0 mL, AA 2.0 mL) | DMF | ZrCl4; ZrOCl2.8H2O | 2,5-dimercaptoterephthalic acid | F1;F7 | acetic acid; hydrochloric acid | thiol grafting | 100 | 2 | 未报告吸附后 PXRD/XRD 对比 | 未报告金属浸出测试 | excellent reusability and stability (Cu(II) 5 cycles: capacity slight decline 203.5 to 195.4 mg/g, removal 67.8 to 65.1%); post-adsorption BET decreased 674.46 -> 280.45 (Cu) / 258.77 (Pb) m2/g; particle size minimally varied (Fig. S4) | E:\mzh3\所有正文和附件\第一波markdown\Hierarchically porous UiO-66 modified -2SH groups for efficient removal of Pb(II) and Cu(II) ☆.md | P0208 | 10.1016/j.mseb.2024.117928 | 1 | isotherm | 298 | 0.333 | 65.27778 | 150 |  |  | 1 | 676.1905 | 98.08163 |  |  | 等温线 | Hierarchically porous UiO-66 modified -2SH groups for efficient removal of Pb(II) and Cu(II) ☆ | P0208 | Post-modified MOF
P0079 | P0079_M1 | UiO-66-2SH-3 | M1 |  | Thiol-functionalized defective UiO-66 (hierarchically porous monolith) | UiO-66 | Zr | 2,5-dimercaptoterephthalic acid | 1 | 0 | 1 | 0 | 1 | 0 | 1 | 0 | 0 | 0 |  |  | 0 |  | 0 | No |  |  | 674.462 | 0.954 | 14.64 | opaque dark yellow monolith (group A) composed of densely packed nanoparticles 15-45 nm via van der Waals forces; hierarchical meso-/micro-porosity (type IV hysteresis; mesopores 2-24 nm by DFT); after Pb/Cu adsorption particle size minimally varied | vacuum activation | 120 |  | one-pot solvothermal (defect-tuning with acid modulators): ZrOCl2·8H2O (1.61 g, Table 1 group A; ZrCl4 also tested) + H2BDC-2SH (1.66 g) + 30 mL DMF in 100 mL PTFE-lined stainless autoclave, sonication; HCl 2.0 mL + acetic acid (AA) 2.0 mL added, sonicated ~10 min; heated 100 C for 2 h (ZrOCl2·8H2O route; ZrCl4 route 120 C 24 h); cooled; centrifuged 8500 rpm 5 min; washed with DMF at least 3 times; dried at 35 C in water bath (ZrOCl2 route) or 60 C oven (ZrCl4 route); UiO-66-2SH-3 = group A (1.61 g Zr source, HCl 2.0 mL, AA 2.0 mL) | DMF | ZrCl4; ZrOCl2.8H2O | 2,5-dimercaptoterephthalic acid | F1;F7 | acetic acid; hydrochloric acid | thiol grafting | 100 | 2 | 未报告吸附后 PXRD/XRD 对比 | 未报告金属浸出测试 | excellent reusability and stability (Cu(II) 5 cycles: capacity slight decline 203.5 to 195.4 mg/g, removal 67.8 to 65.1%); post-adsorption BET decreased 674.46 -> 280.45 (Cu) / 258.77 (Pb) m2/g; particle size minimally varied (Fig. S4) | E:\mzh3\所有正文和附件\第一波markdown\Hierarchically porous UiO-66 modified -2SH groups for efficient removal of Pb(II) and Cu(II) ☆.md | P0208 | 10.1016/j.mseb.2024.117928 | 1 | isotherm | 298 | 0.333 | 94.44444 | 176.1905 |  |  | 1 | 676.1905 | 98.08163 |  |  | 等温线 | Hierarchically porous UiO-66 modified -2SH groups for efficient removal of Pb(II) and Cu(II) ☆ | P0208 | Post-modified MOF
P0079 | P0079_M1 | UiO-66-2SH-3 | M1 |  | Thiol-functionalized defective UiO-66 (hierarchically porous monolith) | UiO-66 | Zr | 2,5-dimercaptoterephthalic acid | 1 | 0 | 1 | 0 | 1 | 0 | 1 | 0 | 0 | 0 |  |  | 0 |  | 0 | No |  |  | 674.462 | 0.954 | 14.64 | opaque dark yellow monolith (group A) composed of densely packed nanoparticles 15-45 nm via van der Waals forces; hierarchical meso-/micro-porosity (type IV hysteresis; mesopores 2-24 nm by DFT); after Pb/Cu adsorption particle size minimally varied | vacuum activation | 120 |  | one-pot solvothermal (defect-tuning with acid modulators): ZrOCl2·8H2O (1.61 g, Table 1 group A; ZrCl4 also tested) + H2BDC-2SH (1.66 g) + 30 mL DMF in 100 mL PTFE-lined stainless autoclave, sonication; HCl 2.0 mL + acetic acid (AA) 2.0 mL added, sonicated ~10 min; heated 100 C for 2 h (ZrOCl2·8H2O route; ZrCl4 route 120 C 24 h); cooled; centrifuged 8500 rpm 5 min; washed with DMF at least 3 times; dried at 35 C in water bath (ZrOCl2 route) or 60 C oven (ZrCl4 route); UiO-66-2SH-3 = group A (1.61 g Zr source, HCl 2.0 mL, AA 2.0 mL) | DMF | ZrCl4; ZrOCl2.8H2O | 2,5-dimercaptoterephthalic acid | F1;F7 | acetic acid; hydrochloric acid | thiol grafting | 100 | 2 | 未报告吸附后 PXRD/XRD 对比 | 未报告金属浸出测试 | excellent reusability and stability (Cu(II) 5 cycles: capacity slight decline 203.5 to 195.4 mg/g, removal 67.8 to 65.1%); post-adsorption BET decreased 674.46 -> 280.45 (Cu) / 258.77 (Pb) m2/g; particle size minimally varied (Fig. S4) | E:\mzh3\所有正文和附件\第一波markdown\Hierarchically porous UiO-66 modified -2SH groups for efficient removal of Pb(II) and Cu(II) ☆.md | P0208 | 10.1016/j.mseb.2024.117928 | 1 | isotherm | 298 | 0.333 | 126.3889 | 238.0952 |  |  | 1 | 676.1905 | 98.08163 |  |  | 等温线 | Hierarchically porous UiO-66 modified -2SH groups for efficient removal of Pb(II) and Cu(II) ☆ | P0208 | Post-modified MOF
P0079 | P0079_M1 | UiO-66-2SH-3 | M1 |  | Thiol-functionalized defective UiO-66 (hierarchically porous monolith) | UiO-66 | Zr | 2,5-dimercaptoterephthalic acid | 1 | 0 | 1 | 0 | 1 | 0 | 1 | 0 | 0 | 0 |  |  | 0 |  | 0 | No |  |  | 674.462 | 0.954 | 14.64 | opaque dark yellow monolith (group A) composed of densely packed nanoparticles 15-45 nm via van der Waals forces; hierarchical meso-/micro-porosity (type IV hysteresis; mesopores 2-24 nm by DFT); after Pb/Cu adsorption particle size minimally varied | vacuum activation | 120 |  | one-pot solvothermal (defect-tuning with acid modulators): ZrOCl2·8H2O (1.61 g, Table 1 group A; ZrCl4 also tested) + H2BDC-2SH (1.66 g) + 30 mL DMF in 100 mL PTFE-lined stainless autoclave, sonication; HCl 2.0 mL + acetic acid (AA) 2.0 mL added, sonicated ~10 min; heated 100 C for 2 h (ZrOCl2·8H2O route; ZrCl4 route 120 C 24 h); cooled; centrifuged 8500 rpm 5 min; washed with DMF at least 3 times; dried at 35 C in water bath (ZrOCl2 route) or 60 C oven (ZrCl4 route); UiO-66-2SH-3 = group A (1.61 g Zr source, HCl 2.0 mL, AA 2.0 mL) | DMF | ZrCl4; ZrOCl2.8H2O | 2,5-dimercaptoterephthalic acid | F1;F7 | acetic acid; hydrochloric acid | thiol grafting | 100 | 2 | 未报告吸附后 PXRD/XRD 对比 | 未报告金属浸出测试 | excellent reusability and stability (Cu(II) 5 cycles: capacity slight decline 203.5 to 195.4 mg/g, removal 67.8 to 65.1%); post-adsorption BET decreased 674.46 -> 280.45 (Cu) / 258.77 (Pb) m2/g; particle size minimally varied (Fig. S4) | E:\mzh3\所有正文和附件\第一波markdown\Hierarchically porous UiO-66 modified -2SH groups for efficient removal of Pb(II) and Cu(II) ☆.md | P0208 | 10.1016/j.mseb.2024.117928 | 1 | isotherm | 298 | 0.333 | 188.8889 | 307.1429 |  |  | 1 | 676.1905 | 98.08163 |  |  | 等温线 | Hierarchically porous UiO-66 modified -2SH groups for efficient removal of Pb(II) and Cu(II) ☆ | P0208 | Post-modified MOF
P0079 | P0079_M1 | UiO-66-2SH-3 | M1 |  | Thiol-functionalized defective UiO-66 (hierarchically porous monolith) | UiO-66 | Zr | 2,5-dimercaptoterephthalic acid | 1 | 0 | 1 | 0 | 1 | 0 | 1 | 0 | 0 | 0 |  |  | 0 |  | 0 | No |  |  | 674.462 | 0.954 | 14.64 | opaque dark yellow monolith (group A) composed of densely packed nanoparticles 15-45 nm via van der Waals forces; hierarchical meso-/micro-porosity (type IV hysteresis; mesopores 2-24 nm by DFT); after Pb/Cu adsorption particle size minimally varied | vacuum activation | 120 |  | one-pot solvothermal (defect-tuning with acid modulators): ZrOCl2·8H2O (1.61 g, Table 1 group A; ZrCl4 also tested) + H2BDC-2SH (1.66 g) + 30 mL DMF in 100 mL PTFE-lined stainless autoclave, sonication; HCl 2.0 mL + acetic acid (AA) 2.0 mL added, sonicated ~10 min; heated 100 C for 2 h (ZrOCl2·8H2O route; ZrCl4 route 120 C 24 h); cooled; centrifuged 8500 rpm 5 min; washed with DMF at least 3 times; dried at 35 C in water bath (ZrOCl2 route) or 60 C oven (ZrCl4 route); UiO-66-2SH-3 = group A (1.61 g Zr source, HCl 2.0 mL, AA 2.0 mL) | DMF | ZrCl4; ZrOCl2.8H2O | 2,5-dimercaptoterephthalic acid | F1;F7 | acetic acid; hydrochloric acid | thiol grafting | 100 | 2 | 未报告吸附后 PXRD/XRD 对比 | 未报告金属浸出测试 | excellent reusability and stability (Cu(II) 5 cycles: capacity slight decline 203.5 to 195.4 mg/g, removal 67.8 to 65.1%); post-adsorption BET decreased 674.46 -> 280.45 (Cu) / 258.77 (Pb) m2/g; particle size minimally varied (Fig. S4) | E:\mzh3\所有正文和附件\第一波markdown\Hierarchically porous UiO-66 modified -2SH groups for efficient removal of Pb(II) and Cu(II) ☆.md | P0208 | 10.1016/j.mseb.2024.117928 | 1 | isotherm | 298 | 0.333 | 250 | 340.4762 |  |  | 1 | 676.1905 | 98.08163 |  |  | 等温线 | Hierarchically porous UiO-66 modified -2SH groups for efficient removal of Pb(II) and Cu(II) ☆ | P0208 | Post-modified MOF
P0079 | P0079_M1 | UiO-66-2SH-3 | M1 |  | Thiol-functionalized defective UiO-66 (hierarchically porous monolith) | UiO-66 | Zr | 2,5-dimercaptoterephthalic acid | 1 | 0 | 1 | 0 | 1 | 0 | 1 | 0 | 0 | 0 |  |  | 0 |  | 0 | No |  |  | 674.462 | 0.954 | 14.64 | opaque dark yellow monolith (group A) composed of densely packed nanoparticles 15-45 nm via van der Waals forces; hierarchical meso-/micro-porosity (type IV hysteresis; mesopores 2-24 nm by DFT); after Pb/Cu adsorption particle size minimally varied | vacuum activation | 120 |  | one-pot solvothermal (defect-tuning with acid modulators): ZrOCl2·8H2O (1.61 g, Table 1 group A; ZrCl4 also tested) + H2BDC-2SH (1.66 g) + 30 mL DMF in 100 mL PTFE-lined stainless autoclave, sonication; HCl 2.0 mL + acetic acid (AA) 2.0 mL added, sonicated ~10 min; heated 100 C for 2 h (ZrOCl2·8H2O route; ZrCl4 route 120 C 24 h); cooled; centrifuged 8500 rpm 5 min; washed with DMF at least 3 times; dried at 35 C in water bath (ZrOCl2 route) or 60 C oven (ZrCl4 route); UiO-66-2SH-3 = group A (1.61 g Zr source, HCl 2.0 mL, AA 2.0 mL) | DMF | ZrCl4; ZrOCl2.8H2O | 2,5-dimercaptoterephthalic acid | F1;F7 | acetic acid; hydrochloric acid | thiol grafting | 100 | 2 | 未报告吸附后 PXRD/XRD 对比 | 未报告金属浸出测试 | excellent reusability and stability (Cu(II) 5 cycles: capacity slight decline 203.5 to 195.4 mg/g, removal 67.8 to 65.1%); post-adsorption BET decreased 674.46 -> 280.45 (Cu) / 258.77 (Pb) m2/g; particle size minimally varied (Fig. S4) | E:\mzh3\所有正文和附件\第一波markdown\Hierarchically porous UiO-66 modified -2SH groups for efficient removal of Pb(II) and Cu(II) ☆.md | P0208 | 10.1016/j.mseb.2024.117928 | 1 | isotherm | 298 | 0.333 | 500 | 676.1905 |  |  | 1 | 676.1905 | 98.08163 |  |  | 等温线 | Hierarchically porous UiO-66 modified -2SH groups for efficient removal of Pb(II) and Cu(II) ☆ | P0208 | Post-modified MOF
P0079 | P0079_M1 | UiO-66-2SH-3 | M1 |  | Thiol-functionalized defective UiO-66 (hierarchically porous monolith) | UiO-66 | Zr | 2,5-dimercaptoterephthalic acid | 1 | 0 | 1 | 0 | 1 | 0 | 1 | 0 | 0 | 0 |  |  | 0 |  | 0 | No |  |  | 674.462 | 0.954 | 14.64 | opaque dark yellow monolith (group A) composed of densely packed nanoparticles 15-45 nm via van der Waals forces; hierarchical meso-/micro-porosity (type IV hysteresis; mesopores 2-24 nm by DFT); after Pb/Cu adsorption particle size minimally varied | vacuum activation | 120 |  | one-pot solvothermal (defect-tuning with acid modulators): ZrOCl2·8H2O (1.61 g, Table 1 group A; ZrCl4 also tested) + H2BDC-2SH (1.66 g) + 30 mL DMF in 100 mL PTFE-lined stainless autoclave, sonication; HCl 2.0 mL + acetic acid (AA) 2.0 mL added, sonicated ~10 min; heated 100 C for 2 h (ZrOCl2·8H2O route; ZrCl4 route 120 C 24 h); cooled; centrifuged 8500 rpm 5 min; washed with DMF at least 3 times; dried at 35 C in water bath (ZrOCl2 route) or 60 C oven (ZrCl4 route); UiO-66-2SH-3 = group A (1.61 g Zr source, HCl 2.0 mL, AA 2.0 mL) | DMF | ZrCl4; ZrOCl2.8H2O | 2,5-dimercaptoterephthalic acid | F1;F7 | acetic acid; hydrochloric acid | thiol grafting | 100 | 2 | 未报告吸附后 PXRD/XRD 对比 | 未报告金属浸出测试 | excellent reusability and stability (Cu(II) 5 cycles: capacity slight decline 203.5 to 195.4 mg/g, removal 67.8 to 65.1%); post-adsorption BET decreased 674.46 -> 280.45 (Cu) / 258.77 (Pb) m2/g; particle size minimally varied (Fig. S4) | E:\mzh3\所有正文和附件\第一波markdown\Hierarchically porous UiO-66 modified -2SH groups for efficient removal of Pb(II) and Cu(II) ☆.md | P0208 | 10.1016/j.mseb.2024.117928 | 1 | regeneration | 298 | 0.333 | 500 | 676.1905 |  |  | 1 | 676.1905 | 98.08163 |  |  | 循环性 | Hierarchically porous UiO-66 modified -2SH groups for efficient removal of Pb(II) and Cu(II) ☆ | P0208 | Post-modified MOF
P0079 | P0079_M1 | UiO-66-2SH-3 | M1 |  | Thiol-functionalized defective UiO-66 (hierarchically porous monolith) | UiO-66 | Zr | 2,5-dimercaptoterephthalic acid | 1 | 0 | 1 | 0 | 1 | 0 | 1 | 0 | 0 | 0 |  |  | 0 |  | 0 | No |  |  | 674.462 | 0.954 | 14.64 | opaque dark yellow monolith (group A) composed of densely packed nanoparticles 15-45 nm via van der Waals forces; hierarchical meso-/micro-porosity (type IV hysteresis; mesopores 2-24 nm by DFT); after Pb/Cu adsorption particle size minimally varied | vacuum activation | 120 |  | one-pot solvothermal (defect-tuning with acid modulators): ZrOCl2·8H2O (1.61 g, Table 1 group A; ZrCl4 also tested) + H2BDC-2SH (1.66 g) + 30 mL DMF in 100 mL PTFE-lined stainless autoclave, sonication; HCl 2.0 mL + acetic acid (AA) 2.0 mL added, sonicated ~10 min; heated 100 C for 2 h (ZrOCl2·8H2O route; ZrCl4 route 120 C 24 h); cooled; centrifuged 8500 rpm 5 min; washed with DMF at least 3 times; dried at 35 C in water bath (ZrOCl2 route) or 60 C oven (ZrCl4 route); UiO-66-2SH-3 = group A (1.61 g Zr source, HCl 2.0 mL, AA 2.0 mL) | DMF | ZrCl4; ZrOCl2.8H2O | 2,5-dimercaptoterephthalic acid | F1;F7 | acetic acid; hydrochloric acid | thiol grafting | 100 | 2 | 未报告吸附后 PXRD/XRD 对比 | 未报告金属浸出测试 | excellent reusability and stability (Cu(II) 5 cycles: capacity slight decline 203.5 to 195.4 mg/g, removal 67.8 to 65.1%); post-adsorption BET decreased 674.46 -> 280.45 (Cu) / 258.77 (Pb) m2/g; particle size minimally varied (Fig. S4) | E:\mzh3\所有正文和附件\第一波markdown\Hierarchically porous UiO-66 modified -2SH groups for efficient removal of Pb(II) and Cu(II) ☆.md | P0208 | 10.1016/j.mseb.2024.117928 | 1 | regeneration | 298 | 0.333 | 500 | 676.1905 |  |  | 2 | 659.2857 | 95.6296 |  |  | 循环性 | Hierarchically porous UiO-66 modified -2SH groups for efficient removal of Pb(II) and Cu(II) ☆ | P0208 | Post-modified MOF
P0079 | P0079_M1 | UiO-66-2SH-3 | M1 |  | Thiol-functionalized defective UiO-66 (hierarchically porous monolith) | UiO-66 | Zr | 2,5-dimercaptoterephthalic acid | 1 | 0 | 1 | 0 | 1 | 0 | 1 | 0 | 0 | 0 |  |  | 0 |  | 0 | No |  |  | 674.462 | 0.954 | 14.64 | opaque dark yellow monolith (group A) composed of densely packed nanoparticles 15-45 nm via van der Waals forces; hierarchical meso-/micro-porosity (type IV hysteresis; mesopores 2-24 nm by DFT); after Pb/Cu adsorption particle size minimally varied | vacuum activation | 120 |  | one-pot solvothermal (defect-tuning with acid modulators): ZrOCl2·8H2O (1.61 g, Table 1 group A; ZrCl4 also tested) + H2BDC-2SH (1.66 g) + 30 mL DMF in 100 mL PTFE-lined stainless autoclave, sonication; HCl 2.0 mL + acetic acid (AA) 2.0 mL added, sonicated ~10 min; heated 100 C for 2 h (ZrOCl2·8H2O route; ZrCl4 route 120 C 24 h); cooled; centrifuged 8500 rpm 5 min; washed with DMF at least 3 times; dried at 35 C in water bath (ZrOCl2 route) or 60 C oven (ZrCl4 route); UiO-66-2SH-3 = group A (1.61 g Zr source, HCl 2.0 mL, AA 2.0 mL) | DMF | ZrCl4; ZrOCl2.8H2O | 2,5-dimercaptoterephthalic acid | F1;F7 | acetic acid; hydrochloric acid | thiol grafting | 100 | 2 | 未报告吸附后 PXRD/XRD 对比 | 未报告金属浸出测试 | excellent reusability and stability (Cu(II) 5 cycles: capacity slight decline 203.5 to 195.4 mg/g, removal 67.8 to 65.1%); post-adsorption BET decreased 674.46 -> 280.45 (Cu) / 258.77 (Pb) m2/g; particle size minimally varied (Fig. S4) | E:\mzh3\所有正文和附件\第一波markdown\Hierarchically porous UiO-66 modified -2SH groups for efficient removal of Pb(II) and Cu(II) ☆.md | P0208 | 10.1016/j.mseb.2024.117928 | 1 | regeneration | 298 | 0.333 | 500 | 676.1905 |  |  | 3 | 645.7619 | 93.668 |  |  | 循环性 | Hierarchically porous UiO-66 modified -2SH groups for efficient removal of Pb(II) and Cu(II) ☆ | P0208 | Post-modified MOF
P0079 | P0079_M1 | UiO-66-2SH-3 | M1 |  | Thiol-functionalized defective UiO-66 (hierarchically porous monolith) | UiO-66 | Zr | 2,5-dimercaptoterephthalic acid | 1 | 0 | 1 | 0 | 1 | 0 | 1 | 0 | 0 | 0 |  |  | 0 |  | 0 | No |  |  | 674.462 | 0.954 | 14.64 | opaque dark yellow monolith (group A) composed of densely packed nanoparticles 15-45 nm via van der Waals forces; hierarchical meso-/micro-porosity (type IV hysteresis; mesopores 2-24 nm by DFT); after Pb/Cu adsorption particle size minimally varied | vacuum activation | 120 |  | one-pot solvothermal (defect-tuning with acid modulators): ZrOCl2·8H2O (1.61 g, Table 1 group A; ZrCl4 also tested) + H2BDC-2SH (1.66 g) + 30 mL DMF in 100 mL PTFE-lined stainless autoclave, sonication; HCl 2.0 mL + acetic acid (AA) 2.0 mL added, sonicated ~10 min; heated 100 C for 2 h (ZrOCl2·8H2O route; ZrCl4 route 120 C 24 h); cooled; centrifuged 8500 rpm 5 min; washed with DMF at least 3 times; dried at 35 C in water bath (ZrOCl2 route) or 60 C oven (ZrCl4 route); UiO-66-2SH-3 = group A (1.61 g Zr source, HCl 2.0 mL, AA 2.0 mL) | DMF | ZrCl4; ZrOCl2.8H2O | 2,5-dimercaptoterephthalic acid | F1;F7 | acetic acid; hydrochloric acid | thiol grafting | 100 | 2 | 未报告吸附后 PXRD/XRD 对比 | 未报告金属浸出测试 | excellent reusability and stability (Cu(II) 5 cycles: capacity slight decline 203.5 to 195.4 mg/g, removal 67.8 to 65.1%); post-adsorption BET decreased 674.46 -> 280.45 (Cu) / 258.77 (Pb) m2/g; particle size minimally varied (Fig. S4) | E:\mzh3\所有正文和附件\第一波markdown\Hierarchically porous UiO-66 modified -2SH groups for efficient removal of Pb(II) and Cu(II) ☆.md | P0208 | 10.1016/j.mseb.2024.117928 | 1 | regeneration | 298 | 0.333 | 500 | 676.1905 |  |  | 4 | 657.5953 | 95.3844 |  |  | 循环性 | Hierarchically porous UiO-66 modified -2SH groups for efficient removal of Pb(II) and Cu(II) ☆ | P0208 | Post-modified MOF
P0079 | P0079_M1 | UiO-66-2SH-3 | M1 |  | Thiol-functionalized defective UiO-66 (hierarchically porous monolith) | UiO-66 | Zr | 2,5-dimercaptoterephthalic acid | 1 | 0 | 1 | 0 | 1 | 0 | 1 | 0 | 0 | 0 |  |  | 0 |  | 0 | No |  |  | 674.462 | 0.954 | 14.64 | opaque dark yellow monolith (group A) composed of densely packed nanoparticles 15-45 nm via van der Waals forces; hierarchical meso-/micro-porosity (type IV hysteresis; mesopores 2-24 nm by DFT); after Pb/Cu adsorption particle size minimally varied | vacuum activation | 120 |  | one-pot solvothermal (defect-tuning with acid modulators): ZrOCl2·8H2O (1.61 g, Table 1 group A; ZrCl4 also tested) + H2BDC-2SH (1.66 g) + 30 mL DMF in 100 mL PTFE-lined stainless autoclave, sonication; HCl 2.0 mL + acetic acid (AA) 2.0 mL added, sonicated ~10 min; heated 100 C for 2 h (ZrOCl2·8H2O route; ZrCl4 route 120 C 24 h); cooled; centrifuged 8500 rpm 5 min; washed with DMF at least 3 times; dried at 35 C in water bath (ZrOCl2 route) or 60 C oven (ZrCl4 route); UiO-66-2SH-3 = group A (1.61 g Zr source, HCl 2.0 mL, AA 2.0 mL) | DMF | ZrCl4; ZrOCl2.8H2O | 2,5-dimercaptoterephthalic acid | F1;F7 | acetic acid; hydrochloric acid | thiol grafting | 100 | 2 | 未报告吸附后 PXRD/XRD 对比 | 未报告金属浸出测试 | excellent reusability and stability (Cu(II) 5 cycles: capacity slight decline 203.5 to 195.4 mg/g, removal 67.8 to 65.1%); post-adsorption BET decreased 674.46 -> 280.45 (Cu) / 258.77 (Pb) m2/g; particle size minimally varied (Fig. S4) | E:\mzh3\所有正文和附件\第一波markdown\Hierarchically porous UiO-66 modified -2SH groups for efficient removal of Pb(II) and Cu(II) ☆.md | P0208 | 10.1016/j.mseb.2024.117928 | 1 | regeneration | 298 | 0.333 | 500 | 676.1905 |  |  | 5 | 645.7619 | 93.668 |  |  | 循环性 | Hierarchically porous UiO-66 modified -2SH groups for efficient removal of Pb(II) and Cu(II) ☆ | P0208 | Post-modified MOF
P0080 | P0080_M1 | Fe3O4@TMU-32 | M3 | T1;T12 | MOF composite (magnetic nanocomposite, urea-functionalized Zn-MOF) | TMU-32 | Zn | 4,4'-oxybis(benzoic acid); 1,3-di(pyridin-4-yl)urea | 1 | 1 | 0 | 0 | 1 | 1 | 0 | 0 | 0 | 0 |  |  | 1 | Fe3O4 | 1 | No |  |  | 358 |  |  | nanocomposite: spherical Fe3O4 nanoparticles (ca. 10-25 nm) encapsulated by plate-like TMU-32 crystals; morphology of each component retained; homogeneous elemental distribution (Fe/O/N, urea + Fe-O sites) |  |  |  | two-step: (1) Fe3O4 nanoparticles by co-precipitation (8.1 g FeCl3·6H2O + 3 g FeCl2·4H2O in 150 mL deoxygenated deionized water, N2, 25 mL NH4OH 25%, 80 C, 30 min stirring, magnetic separation, washed 3x water); (2) in-situ solvothermal encapsulation: 0.3 g Zn(NO3)2·6H2O dissolved in 15 mL DMF, 0.024 g Fe3O4 dispersed under sonication (15 min), 0.24 g H2OBA + 0.22 g DPU added, Teflon-lined autoclave 120 C 3 days; collected, washed with EtOH and H2O | DMF | Zn(NO3)2.6H2O; FeCl3.6H2O; FeCl2.4H2O | 4,4'-oxybis(benzoic acid); 1,3-di(pyridin-4-yl)urea | F1;F5;F10 |  |  | 120 | 72 | 未报告吸附后 PXRD/XRD 对比 | 未报告金属浸出测试 | no significant reduction in removal efficiency after 3 cycles (both Pb and Hg); PXRD and SEM after removal show negligible structural/morphological changes, major PXRD peaks match - structure stable over 3 cycles | E:\mzh3\所有正文和附件\第一波markdown\High capacity Hg(II) and Pb(II) removal using MOF-based nanocomposite Cooperative e f ects of pore functionalization and surface-charge modulation.md | P0209 | 10.1016/j.jhazmat.2019.121667 | 1 | ph | 298 | 0.2 |  |  | 119.828 | 480.6818 | 1 | 480.6818 | 99.40594 | 3 | 225.7115 | pH | High capacity Hg(II) and Pb(II) removal using MOF-based nanocomposite: Cooperative e f ects of pore functionalization and surface-charge modulation | P0209 | Metal oxide composite
P0080 | P0080_M1 | Fe3O4@TMU-32 | M3 | T1;T12 | MOF composite (magnetic nanocomposite, urea-functionalized Zn-MOF) | TMU-32 | Zn | 4,4'-oxybis(benzoic acid); 1,3-di(pyridin-4-yl)urea | 1 | 1 | 0 | 0 | 1 | 1 | 0 | 0 | 0 | 0 |  |  | 1 | Fe3O4 | 1 | No |  |  | 358 |  |  | nanocomposite: spherical Fe3O4 nanoparticles (ca. 10-25 nm) encapsulated by plate-like TMU-32 crystals; morphology of each component retained; homogeneous elemental distribution (Fe/O/N, urea + Fe-O sites) |  |  |  | two-step: (1) Fe3O4 nanoparticles by co-precipitation (8.1 g FeCl3·6H2O + 3 g FeCl2·4H2O in 150 mL deoxygenated deionized water, N2, 25 mL NH4OH 25%, 80 C, 30 min stirring, magnetic separation, washed 3x water); (2) in-situ solvothermal encapsulation: 0.3 g Zn(NO3)2·6H2O dissolved in 15 mL DMF, 0.024 g Fe3O4 dispersed under sonication (15 min), 0.24 g H2OBA + 0.22 g DPU added, Teflon-lined autoclave 120 C 3 days; collected, washed with EtOH and H2O | DMF | Zn(NO3)2.6H2O; FeCl3.6H2O; FeCl2.4H2O | 4,4'-oxybis(benzoic acid); 1,3-di(pyridin-4-yl)urea | F1;F5;F10 |  |  | 120 | 72 | 未报告吸附后 PXRD/XRD 对比 | 未报告金属浸出测试 | no significant reduction in removal efficiency after 3 cycles (both Pb and Hg); PXRD and SEM after removal show negligible structural/morphological changes, major PXRD peaks match - structure stable over 3 cycles | E:\mzh3\所有正文和附件\第一波markdown\High capacity Hg(II) and Pb(II) removal using MOF-based nanocomposite Cooperative e f ects of pore functionalization and surface-charge modulation.md | P0209 | 10.1016/j.jhazmat.2019.121667 | 1 | ph | 298 | 0.2 |  |  | 119.828 | 480.6818 | 1 | 480.6818 | 99.40594 | 5 | 438.8834 | pH | High capacity Hg(II) and Pb(II) removal using MOF-based nanocomposite: Cooperative e f ects of pore functionalization and surface-charge modulation | P0209 | Metal oxide composite
P0080 | P0080_M1 | Fe3O4@TMU-32 | M3 | T1;T12 | MOF composite (magnetic nanocomposite, urea-functionalized Zn-MOF) | TMU-32 | Zn | 4,4'-oxybis(benzoic acid); 1,3-di(pyridin-4-yl)urea | 1 | 1 | 0 | 0 | 1 | 1 | 0 | 0 | 0 | 0 |  |  | 1 | Fe3O4 | 1 | No |  |  | 358 |  |  | nanocomposite: spherical Fe3O4 nanoparticles (ca. 10-25 nm) encapsulated by plate-like TMU-32 crystals; morphology of each component retained; homogeneous elemental distribution (Fe/O/N, urea + Fe-O sites) |  |  |  | two-step: (1) Fe3O4 nanoparticles by co-precipitation (8.1 g FeCl3·6H2O + 3 g FeCl2·4H2O in 150 mL deoxygenated deionized water, N2, 25 mL NH4OH 25%, 80 C, 30 min stirring, magnetic separation, washed 3x water); (2) in-situ solvothermal encapsulation: 0.3 g Zn(NO3)2·6H2O dissolved in 15 mL DMF, 0.024 g Fe3O4 dispersed under sonication (15 min), 0.24 g H2OBA + 0.22 g DPU added, Teflon-lined autoclave 120 C 3 days; collected, washed with EtOH and H2O | DMF | Zn(NO3)2.6H2O; FeCl3.6H2O; FeCl2.4H2O | 4,4'-oxybis(benzoic acid); 1,3-di(pyridin-4-yl)urea | F1;F5;F10 |  |  | 120 | 72 | 未报告吸附后 PXRD/XRD 对比 | 未报告金属浸出测试 | no significant reduction in removal efficiency after 3 cycles (both Pb and Hg); PXRD and SEM after removal show negligible structural/morphological changes, major PXRD peaks match - structure stable over 3 cycles | E:\mzh3\所有正文和附件\第一波markdown\High capacity Hg(II) and Pb(II) removal using MOF-based nanocomposite Cooperative e f ects of pore functionalization and surface-charge modulation.md | P0209 | 10.1016/j.jhazmat.2019.121667 | 1 | ph | 298 | 0.2 |  |  | 119.828 | 480.6818 | 1 | 480.6818 | 99.40594 | 7 | 480.6818 | pH | High capacity Hg(II) and Pb(II) removal using MOF-based nanocomposite: Cooperative e f ects of pore functionalization and surface-charge modulation | P0209 | Metal oxide composite
P0080 | P0080_M1 | Fe3O4@TMU-32 | M3 | T1;T12 | MOF composite (magnetic nanocomposite, urea-functionalized Zn-MOF) | TMU-32 | Zn | 4,4'-oxybis(benzoic acid); 1,3-di(pyridin-4-yl)urea | 1 | 1 | 0 | 0 | 1 | 1 | 0 | 0 | 0 | 0 |  |  | 1 | Fe3O4 | 1 | No |  |  | 358 |  |  | nanocomposite: spherical Fe3O4 nanoparticles (ca. 10-25 nm) encapsulated by plate-like TMU-32 crystals; morphology of each component retained; homogeneous elemental distribution (Fe/O/N, urea + Fe-O sites) |  |  |  | two-step: (1) Fe3O4 nanoparticles by co-precipitation (8.1 g FeCl3·6H2O + 3 g FeCl2·4H2O in 150 mL deoxygenated deionized water, N2, 25 mL NH4OH 25%, 80 C, 30 min stirring, magnetic separation, washed 3x water); (2) in-situ solvothermal encapsulation: 0.3 g Zn(NO3)2·6H2O dissolved in 15 mL DMF, 0.024 g Fe3O4 dispersed under sonication (15 min), 0.24 g H2OBA + 0.22 g DPU added, Teflon-lined autoclave 120 C 3 days; collected, washed with EtOH and H2O | DMF | Zn(NO3)2.6H2O; FeCl3.6H2O; FeCl2.4H2O | 4,4'-oxybis(benzoic acid); 1,3-di(pyridin-4-yl)urea | F1;F5;F10 |  |  | 120 | 72 | 未报告吸附后 PXRD/XRD 对比 | 未报告金属浸出测试 | no significant reduction in removal efficiency after 3 cycles (both Pb and Hg); PXRD and SEM after removal show negligible structural/morphological changes, major PXRD peaks match - structure stable over 3 cycles | E:\mzh3\所有正文和附件\第一波markdown\High capacity Hg(II) and Pb(II) removal using MOF-based nanocomposite Cooperative e f ects of pore functionalization and surface-charge modulation.md | P0209 | 10.1016/j.jhazmat.2019.121667 | 1 | ph | 298 | 0.2 |  |  | 119.828 | 480.6818 | 1 | 480.6818 | 99.40594 | 8 | 458.3893 | pH | High capacity Hg(II) and Pb(II) removal using MOF-based nanocomposite: Cooperative e f ects of pore functionalization and surface-charge modulation | P0209 | Metal oxide composite
P0080 | P0080_M1 | Fe3O4@TMU-32 | M3 | T1;T12 | MOF composite (magnetic nanocomposite, urea-functionalized Zn-MOF) | TMU-32 | Zn | 4,4'-oxybis(benzoic acid); 1,3-di(pyridin-4-yl)urea | 1 | 1 | 0 | 0 | 1 | 1 | 0 | 0 | 0 | 0 |  |  | 1 | Fe3O4 | 1 | No |  |  | 358 |  |  | nanocomposite: spherical Fe3O4 nanoparticles (ca. 10-25 nm) encapsulated by plate-like TMU-32 crystals; morphology of each component retained; homogeneous elemental distribution (Fe/O/N, urea + Fe-O sites) |  |  |  | two-step: (1) Fe3O4 nanoparticles by co-precipitation (8.1 g FeCl3·6H2O + 3 g FeCl2·4H2O in 150 mL deoxygenated deionized water, N2, 25 mL NH4OH 25%, 80 C, 30 min stirring, magnetic separation, washed 3x water); (2) in-situ solvothermal encapsulation: 0.3 g Zn(NO3)2·6H2O dissolved in 15 mL DMF, 0.024 g Fe3O4 dispersed under sonication (15 min), 0.24 g H2OBA + 0.22 g DPU added, Teflon-lined autoclave 120 C 3 days; collected, washed with EtOH and H2O | DMF | Zn(NO3)2.6H2O; FeCl3.6H2O; FeCl2.4H2O | 4,4'-oxybis(benzoic acid); 1,3-di(pyridin-4-yl)urea | F1;F5;F10 |  |  | 120 | 72 | 未报告吸附后 PXRD/XRD 对比 | 未报告金属浸出测试 | no significant reduction in removal efficiency after 3 cycles (both Pb and Hg); PXRD and SEM after removal show negligible structural/morphological changes, major PXRD peaks match - structure stable over 3 cycles | E:\mzh3\所有正文和附件\第一波markdown\High capacity Hg(II) and Pb(II) removal using MOF-based nanocomposite Cooperative e f ects of pore functionalization and surface-charge modulation.md | P0209 | 10.1016/j.jhazmat.2019.121667 | 1 | regeneration | 298 | 0.2 |  |  | 119.828 | 480.6818 | 1 | 480.6818 | 99.40594 | 7 | 480.6818 | 循环性 | High capacity Hg(II) and Pb(II) removal using MOF-based nanocomposite: Cooperative e f ects of pore functionalization and surface-charge modulation | P0209 | Metal oxide composite
P0080 | P0080_M1 | Fe3O4@TMU-32 | M3 | T1;T12 | MOF composite (magnetic nanocomposite, urea-functionalized Zn-MOF) | TMU-32 | Zn | 4,4'-oxybis(benzoic acid); 1,3-di(pyridin-4-yl)urea | 1 | 1 | 0 | 0 | 1 | 1 | 0 | 0 | 0 | 0 |  |  | 1 | Fe3O4 | 1 | No |  |  | 358 |  |  | nanocomposite: spherical Fe3O4 nanoparticles (ca. 10-25 nm) encapsulated by plate-like TMU-32 crystals; morphology of each component retained; homogeneous elemental distribution (Fe/O/N, urea + Fe-O sites) |  |  |  | two-step: (1) Fe3O4 nanoparticles by co-precipitation (8.1 g FeCl3·6H2O + 3 g FeCl2·4H2O in 150 mL deoxygenated deionized water, N2, 25 mL NH4OH 25%, 80 C, 30 min stirring, magnetic separation, washed 3x water); (2) in-situ solvothermal encapsulation: 0.3 g Zn(NO3)2·6H2O dissolved in 15 mL DMF, 0.024 g Fe3O4 dispersed under sonication (15 min), 0.24 g H2OBA + 0.22 g DPU added, Teflon-lined autoclave 120 C 3 days; collected, washed with EtOH and H2O | DMF | Zn(NO3)2.6H2O; FeCl3.6H2O; FeCl2.4H2O | 4,4'-oxybis(benzoic acid); 1,3-di(pyridin-4-yl)urea | F1;F5;F10 |  |  | 120 | 72 | 未报告吸附后 PXRD/XRD 对比 | 未报告金属浸出测试 | no significant reduction in removal efficiency after 3 cycles (both Pb and Hg); PXRD and SEM after removal show negligible structural/morphological changes, major PXRD peaks match - structure stable over 3 cycles | E:\mzh3\所有正文和附件\第一波markdown\High capacity Hg(II) and Pb(II) removal using MOF-based nanocomposite Cooperative e f ects of pore functionalization and surface-charge modulation.md | P0209 | 10.1016/j.jhazmat.2019.121667 | 1 | regeneration | 298 | 0.2 |  |  | 119.828 | 480.6818 | 2 | 473.0216 | 97.82178 | 7 | 480.6818 | 循环性 | High capacity Hg(II) and Pb(II) removal using MOF-based nanocomposite: Cooperative e f ects of pore functionalization and surface-charge modulation | P0209 | Metal oxide composite
P0080 | P0080_M1 | Fe3O4@TMU-32 | M3 | T1;T12 | MOF composite (magnetic nanocomposite, urea-functionalized Zn-MOF) | TMU-32 | Zn | 4,4'-oxybis(benzoic acid); 1,3-di(pyridin-4-yl)urea | 1 | 1 | 0 | 0 | 1 | 1 | 0 | 0 | 0 | 0 |  |  | 1 | Fe3O4 | 1 | No |  |  | 358 |  |  | nanocomposite: spherical Fe3O4 nanoparticles (ca. 10-25 nm) encapsulated by plate-like TMU-32 crystals; morphology of each component retained; homogeneous elemental distribution (Fe/O/N, urea + Fe-O sites) |  |  |  | two-step: (1) Fe3O4 nanoparticles by co-precipitation (8.1 g FeCl3·6H2O + 3 g FeCl2·4H2O in 150 mL deoxygenated deionized water, N2, 25 mL NH4OH 25%, 80 C, 30 min stirring, magnetic separation, washed 3x water); (2) in-situ solvothermal encapsulation: 0.3 g Zn(NO3)2·6H2O dissolved in 15 mL DMF, 0.024 g Fe3O4 dispersed under sonication (15 min), 0.24 g H2OBA + 0.22 g DPU added, Teflon-lined autoclave 120 C 3 days; collected, washed with EtOH and H2O | DMF | Zn(NO3)2.6H2O; FeCl3.6H2O; FeCl2.4H2O | 4,4'-oxybis(benzoic acid); 1,3-di(pyridin-4-yl)urea | F1;F5;F10 |  |  | 120 | 72 | 未报告吸附后 PXRD/XRD 对比 | 未报告金属浸出测试 | no significant reduction in removal efficiency after 3 cycles (both Pb and Hg); PXRD and SEM after removal show negligible structural/morphological changes, major PXRD peaks match - structure stable over 3 cycles | E:\mzh3\所有正文和附件\第一波markdown\High capacity Hg(II) and Pb(II) removal using MOF-based nanocomposite Cooperative e f ects of pore functionalization and surface-charge modulation.md | P0209 | 10.1016/j.jhazmat.2019.121667 | 1 | regeneration | 298 | 0.2 |  |  | 119.828 | 480.6818 | 3 | 465.3613 | 96.23762 | 7 | 480.6818 | 循环性 | High capacity Hg(II) and Pb(II) removal using MOF-based nanocomposite: Cooperative e f ects of pore functionalization and surface-charge modulation | P0209 | Metal oxide composite
P0080 | P0080_M1 | Fe3O4@TMU-32 | M3 | T1;T12 | MOF composite (magnetic nanocomposite, urea-functionalized Zn-MOF) | TMU-32 | Zn | 4,4'-oxybis(benzoic acid); 1,3-di(pyridin-4-yl)urea | 1 | 1 | 0 | 0 | 1 | 1 | 0 | 0 | 0 | 0 |  |  | 1 | Fe3O4 | 1 | No |  |  | 358 |  |  | nanocomposite: spherical Fe3O4 nanoparticles (ca. 10-25 nm) encapsulated by plate-like TMU-32 crystals; morphology of each component retained; homogeneous elemental distribution (Fe/O/N, urea + Fe-O sites) |  |  |  | two-step: (1) Fe3O4 nanoparticles by co-precipitation (8.1 g FeCl3·6H2O + 3 g FeCl2·4H2O in 150 mL deoxygenated deionized water, N2, 25 mL NH4OH 25%, 80 C, 30 min stirring, magnetic separation, washed 3x water); (2) in-situ solvothermal encapsulation: 0.3 g Zn(NO3)2·6H2O dissolved in 15 mL DMF, 0.024 g Fe3O4 dispersed under sonication (15 min), 0.24 g H2OBA + 0.22 g DPU added, Teflon-lined autoclave 120 C 3 days; collected, washed with EtOH and H2O | DMF | Zn(NO3)2.6H2O; FeCl3.6H2O; FeCl2.4H2O | 4,4'-oxybis(benzoic acid); 1,3-di(pyridin-4-yl)urea | F1;F5;F10 |  |  | 120 | 72 | 未报告吸附后 PXRD/XRD 对比 | 未报告金属浸出测试 | no significant reduction in removal efficiency after 3 cycles (both Pb and Hg); PXRD and SEM after removal show negligible structural/morphological changes, major PXRD peaks match - structure stable over 3 cycles | E:\mzh3\所有正文和附件\第一波markdown\High capacity Hg(II) and Pb(II) removal using MOF-based nanocomposite Cooperative e f ects of pore functionalization and surface-charge modulation.md | P0209 | 10.1016/j.jhazmat.2019.121667 | 1 | kinetics | 298 | 0.2 |  |  | 0 | 453.4091 | 1 | 480.6818 | 99.40594 | 7 | 480.6818 | 动力学 | High capacity Hg(II) and Pb(II) removal using MOF-based nanocomposite: Cooperative e f ects of pore functionalization and surface-charge modulation | P0209 | Metal oxide composite
P0080 | P0080_M1 | Fe3O4@TMU-32 | M3 | T1;T12 | MOF composite (magnetic nanocomposite, urea-functionalized Zn-MOF) | TMU-32 | Zn | 4,4'-oxybis(benzoic acid); 1,3-di(pyridin-4-yl)urea | 1 | 1 | 0 | 0 | 1 | 1 | 0 | 0 | 0 | 0 |  |  | 1 | Fe3O4 | 1 | No |  |  | 358 |  |  | nanocomposite: spherical Fe3O4 nanoparticles (ca. 10-25 nm) encapsulated by plate-like TMU-32 crystals; morphology of each component retained; homogeneous elemental distribution (Fe/O/N, urea + Fe-O sites) |  |  |  | two-step: (1) Fe3O4 nanoparticles by co-precipitation (8.1 g FeCl3·6H2O + 3 g FeCl2·4H2O in 150 mL deoxygenated deionized water, N2, 25 mL NH4OH 25%, 80 C, 30 min stirring, magnetic separation, washed 3x water); (2) in-situ solvothermal encapsulation: 0.3 g Zn(NO3)2·6H2O dissolved in 15 mL DMF, 0.024 g Fe3O4 dispersed under sonication (15 min), 0.24 g H2OBA + 0.22 g DPU added, Teflon-lined autoclave 120 C 3 days; collected, washed with EtOH and H2O | DMF | Zn(NO3)2.6H2O; FeCl3.6H2O; FeCl2.4H2O | 4,4'-oxybis(benzoic acid); 1,3-di(pyridin-4-yl)urea | F1;F5;F10 |  |  | 120 | 72 | 未报告吸附后 PXRD/XRD 对比 | 未报告金属浸出测试 | no significant reduction in removal efficiency after 3 cycles (both Pb and Hg); PXRD and SEM after removal show negligible structural/morphological changes, major PXRD peaks match - structure stable over 3 cycles | E:\mzh3\所有正文和附件\第一波markdown\High capacity Hg(II) and Pb(II) removal using MOF-based nanocomposite Cooperative e f ects of pore functionalization and surface-charge modulation.md | P0209 | 10.1016/j.jhazmat.2019.121667 | 1 | kinetics | 298 | 0.2 |  |  | 2.107527 | 472.1591 | 1 | 480.6818 | 99.40594 | 7 | 480.6818 | 动力学 | High capacity Hg(II) and Pb(II) removal using MOF-based nanocomposite: Cooperative e f ects of pore functionalization and surface-charge modulation | P0209 | Metal oxide composite
P0080 | P0080_M1 | Fe3O4@TMU-32 | M3 | T1;T12 | MOF composite (magnetic nanocomposite, urea-functionalized Zn-MOF) | TMU-32 | Zn | 4,4'-oxybis(benzoic acid); 1,3-di(pyridin-4-yl)urea | 1 | 1 | 0 | 0 | 1 | 1 | 0 | 0 | 0 | 0 |  |  | 1 | Fe3O4 | 1 | No |  |  | 358 |  |  | nanocomposite: spherical Fe3O4 nanoparticles (ca. 10-25 nm) encapsulated by plate-like TMU-32 crystals; morphology of each component retained; homogeneous elemental distribution (Fe/O/N, urea + Fe-O sites) |  |  |  | two-step: (1) Fe3O4 nanoparticles by co-precipitation (8.1 g FeCl3·6H2O + 3 g FeCl2·4H2O in 150 mL deoxygenated deionized water, N2, 25 mL NH4OH 25%, 80 C, 30 min stirring, magnetic separation, washed 3x water); (2) in-situ solvothermal encapsulation: 0.3 g Zn(NO3)2·6H2O dissolved in 15 mL DMF, 0.024 g Fe3O4 dispersed under sonication (15 min), 0.24 g H2OBA + 0.22 g DPU added, Teflon-lined autoclave 120 C 3 days; collected, washed with EtOH and H2O | DMF | Zn(NO3)2.6H2O; FeCl3.6H2O; FeCl2.4H2O | 4,4'-oxybis(benzoic acid); 1,3-di(pyridin-4-yl)urea | F1;F5;F10 |  |  | 120 | 72 | 未报告吸附后 PXRD/XRD 对比 | 未报告金属浸出测试 | no significant reduction in removal efficiency after 3 cycles (both Pb and Hg); PXRD and SEM after removal show negligible structural/morphological changes, major PXRD peaks match - structure stable over 3 cycles | E:\mzh3\所有正文和附件\第一波markdown\High capacity Hg(II) and Pb(II) removal using MOF-based nanocomposite Cooperative e f ects of pore functionalization and surface-charge modulation.md | P0209 | 10.1016/j.jhazmat.2019.121667 | 1 | kinetics | 298 | 0.2 |  |  | 5.11828 | 477.2727 | 1 | 480.6818 | 99.40594 | 7 | 480.6818 | 动力学 | High capacity Hg(II) and Pb(II) removal using MOF-based nanocomposite: Cooperative e f ects of pore functionalization and surface-charge modulation | P0209 | Metal oxide composite
P0080 | P0080_M1 | Fe3O4@TMU-32 | M3 | T1;T12 | MOF composite (magnetic nanocomposite, urea-functionalized Zn-MOF) | TMU-32 | Zn | 4,4'-oxybis(benzoic acid); 1,3-di(pyridin-4-yl)urea | 1 | 1 | 0 | 0 | 1 | 1 | 0 | 0 | 0 | 0 |  |  | 1 | Fe3O4 | 1 | No |  |  | 358 |  |  | nanocomposite: spherical Fe3O4 nanoparticles (ca. 10-25 nm) encapsulated by plate-like TMU-32 crystals; morphology of each component retained; homogeneous elemental distribution (Fe/O/N, urea + Fe-O sites) |  |  |  | two-step: (1) Fe3O4 nanoparticles by co-precipitation (8.1 g FeCl3·6H2O + 3 g FeCl2·4H2O in 150 mL deoxygenated deionized water, N2, 25 mL NH4OH 25%, 80 C, 30 min stirring, magnetic separation, washed 3x water); (2) in-situ solvothermal encapsulation: 0.3 g Zn(NO3)2·6H2O dissolved in 15 mL DMF, 0.024 g Fe3O4 dispersed under sonication (15 min), 0.24 g H2OBA + 0.22 g DPU added, Teflon-lined autoclave 120 C 3 days; collected, washed with EtOH and H2O | DMF | Zn(NO3)2.6H2O; FeCl3.6H2O; FeCl2.4H2O | 4,4'-oxybis(benzoic acid); 1,3-di(pyridin-4-yl)urea | F1;F5;F10 |  |  | 120 | 72 | 未报告吸附后 PXRD/XRD 对比 | 未报告金属浸出测试 | no significant reduction in removal efficiency after 3 cycles (both Pb and Hg); PXRD and SEM after removal show negligible structural/morphological changes, major PXRD peaks match - structure stable over 3 cycles | E:\mzh3\所有正文和附件\第一波markdown\High capacity Hg(II) and Pb(II) removal using MOF-based nanocomposite Cooperative e f ects of pore functionalization and surface-charge modulation.md | P0209 | 10.1016/j.jhazmat.2019.121667 | 1 | kinetics | 298 | 0.2 |  |  | 10.23656 | 480.6818 | 1 | 480.6818 | 99.40594 | 7 | 480.6818 | 动力学 | High capacity Hg(II) and Pb(II) removal using MOF-based nanocomposite: Cooperative e f ects of pore functionalization and surface-charge modulation | P0209 | Metal oxide composite
P0080 | P0080_M1 | Fe3O4@TMU-32 | M3 | T1;T12 | MOF composite (magnetic nanocomposite, urea-functionalized Zn-MOF) | TMU-32 | Zn | 4,4'-oxybis(benzoic acid); 1,3-di(pyridin-4-yl)urea | 1 | 1 | 0 | 0 | 1 | 1 | 0 | 0 | 0 | 0 |  |  | 1 | Fe3O4 | 1 | No |  |  | 358 |  |  | nanocomposite: spherical Fe3O4 nanoparticles (ca. 10-25 nm) encapsulated by plate-like TMU-32 crystals; morphology of each component retained; homogeneous elemental distribution (Fe/O/N, urea + Fe-O sites) |  |  |  | two-step: (1) Fe3O4 nanoparticles by co-precipitation (8.1 g FeCl3·6H2O + 3 g FeCl2·4H2O in 150 mL deoxygenated deionized water, N2, 25 mL NH4OH 25%, 80 C, 30 min stirring, magnetic separation, washed 3x water); (2) in-situ solvothermal encapsulation: 0.3 g Zn(NO3)2·6H2O dissolved in 15 mL DMF, 0.024 g Fe3O4 dispersed under sonication (15 min), 0.24 g H2OBA + 0.22 g DPU added, Teflon-lined autoclave 120 C 3 days; collected, washed with EtOH and H2O | DMF | Zn(NO3)2.6H2O; FeCl3.6H2O; FeCl2.4H2O | 4,4'-oxybis(benzoic acid); 1,3-di(pyridin-4-yl)urea | F1;F5;F10 |  |  | 120 | 72 | 未报告吸附后 PXRD/XRD 对比 | 未报告金属浸出测试 | no significant reduction in removal efficiency after 3 cycles (both Pb and Hg); PXRD and SEM after removal show negligible structural/morphological changes, major PXRD peaks match - structure stable over 3 cycles | E:\mzh3\所有正文和附件\第一波markdown\High capacity Hg(II) and Pb(II) removal using MOF-based nanocomposite Cooperative e f ects of pore functionalization and surface-charge modulation.md | P0209 | 10.1016/j.jhazmat.2019.121667 | 1 | kinetics | 298 | 0.2 |  |  | 29.2043 | 482.3864 | 1 | 480.6818 | 99.40594 | 7 | 480.6818 | 动力学 | High capacity Hg(II) and Pb(II) removal using MOF-based nanocomposite: Cooperative e f ects of pore functionalization and surface-charge modulation | P0209 | Metal oxide composite
P0080 | P0080_M1 | Fe3O4@TMU-32 | M3 | T1;T12 | MOF composite (magnetic nanocomposite, urea-functionalized Zn-MOF) | TMU-32 | Zn | 4,4'-oxybis(benzoic acid); 1,3-di(pyridin-4-yl)urea | 1 | 1 | 0 | 0 | 1 | 1 | 0 | 0 | 0 | 0 |  |  | 1 | Fe3O4 | 1 | No |  |  | 358 |  |  | nanocomposite: spherical Fe3O4 nanoparticles (ca. 10-25 nm) encapsulated by plate-like TMU-32 crystals; morphology of each component retained; homogeneous elemental distribution (Fe/O/N, urea + Fe-O sites) |  |  |  | two-step: (1) Fe3O4 nanoparticles by co-precipitation (8.1 g FeCl3·6H2O + 3 g FeCl2·4H2O in 150 mL deoxygenated deionized water, N2, 25 mL NH4OH 25%, 80 C, 30 min stirring, magnetic separation, washed 3x water); (2) in-situ solvothermal encapsulation: 0.3 g Zn(NO3)2·6H2O dissolved in 15 mL DMF, 0.024 g Fe3O4 dispersed under sonication (15 min), 0.24 g H2OBA + 0.22 g DPU added, Teflon-lined autoclave 120 C 3 days; collected, washed with EtOH and H2O | DMF | Zn(NO3)2.6H2O; FeCl3.6H2O; FeCl2.4H2O | 4,4'-oxybis(benzoic acid); 1,3-di(pyridin-4-yl)urea | F1;F5;F10 |  |  | 120 | 72 | 未报告吸附后 PXRD/XRD 对比 | 未报告金属浸出测试 | no significant reduction in removal efficiency after 3 cycles (both Pb and Hg); PXRD and SEM after removal show negligible structural/morphological changes, major PXRD peaks match - structure stable over 3 cycles | E:\mzh3\所有正文和附件\第一波markdown\High capacity Hg(II) and Pb(II) removal using MOF-based nanocomposite Cooperative e f ects of pore functionalization and surface-charge modulation.md | P0209 | 10.1016/j.jhazmat.2019.121667 | 1 | kinetics | 298 | 0.2 |  |  | 59.31183 | 480.6818 | 1 | 480.6818 | 99.40594 | 7 | 480.6818 | 动力学 | High capacity Hg(II) and Pb(II) removal using MOF-based nanocomposite: Cooperative e f ects of pore functionalization and surface-charge modulation | P0209 | Metal oxide composite
P0080 | P0080_M1 | Fe3O4@TMU-32 | M3 | T1;T12 | MOF composite (magnetic nanocomposite, urea-functionalized Zn-MOF) | TMU-32 | Zn | 4,4'-oxybis(benzoic acid); 1,3-di(pyridin-4-yl)urea | 1 | 1 | 0 | 0 | 1 | 1 | 0 | 0 | 0 | 0 |  |  | 1 | Fe3O4 | 1 | No |  |  | 358 |  |  | nanocomposite: spherical Fe3O4 nanoparticles (ca. 10-25 nm) encapsulated by plate-like TMU-32 crystals; morphology of each component retained; homogeneous elemental distribution (Fe/O/N, urea + Fe-O sites) |  |  |  | two-step: (1) Fe3O4 nanoparticles by co-precipitation (8.1 g FeCl3·6H2O + 3 g FeCl2·4H2O in 150 mL deoxygenated deionized water, N2, 25 mL NH4OH 25%, 80 C, 30 min stirring, magnetic separation, washed 3x water); (2) in-situ solvothermal encapsulation: 0.3 g Zn(NO3)2·6H2O dissolved in 15 mL DMF, 0.024 g Fe3O4 dispersed under sonication (15 min), 0.24 g H2OBA + 0.22 g DPU added, Teflon-lined autoclave 120 C 3 days; collected, washed with EtOH and H2O | DMF | Zn(NO3)2.6H2O; FeCl3.6H2O; FeCl2.4H2O | 4,4'-oxybis(benzoic acid); 1,3-di(pyridin-4-yl)urea | F1;F5;F10 |  |  | 120 | 72 | 未报告吸附后 PXRD/XRD 对比 | 未报告金属浸出测试 | no significant reduction in removal efficiency after 3 cycles (both Pb and Hg); PXRD and SEM after removal show negligible structural/morphological changes, major PXRD peaks match - structure stable over 3 cycles | E:\mzh3\所有正文和附件\第一波markdown\High capacity Hg(II) and Pb(II) removal using MOF-based nanocomposite Cooperative e f ects of pore functionalization and surface-charge modulation.md | P0209 | 10.1016/j.jhazmat.2019.121667 | 1 | kinetics | 298 | 0.2 |  |  | 119.828 | 480.6818 | 1 | 480.6818 | 99.40594 | 7 | 480.6818 | 动力学 | High capacity Hg(II) and Pb(II) removal using MOF-based nanocomposite: Cooperative e f ects of pore functionalization and surface-charge modulation | P0209 | Metal oxide composite
P0081 | P0081_M1 | [Cd(ADB)L2]·1.5DMF·2H2O}n | M1 |  | Functionalized MOF (free-standing carbomethoxy/methoxy/diazene groups in pores) | Cd-MOF | Cd | 2,2'-azodibenzoic acid | 1 | 1 | 0 | 0 | 1 | 0 | 0 | 0 | 0 | 0 |  |  | 0 |  | 0 | No | [5 empty] | orange block crystals, particle size 2.5-5.5 um (well ground before adsorption); 1D pores 3.871 x 8.175 Å (crystallographic); SEM shows crystals intact after Pb loading | not reported |  |  | solvothermal: Cd(OAc)2·2H2O (11 mg, 0.04 mmol) + H2ADB (5 mg, 0.02 mmol) + L (9 mg, 0.02 mmol) + 4 mL DMF/H2O (1:1 v/v) in 10 mL sealed vial, heated 363 K (90 C) for 72 h, cooled to ambient at 5 C/h; orange blocks washed with H2O, dried in air; yield 5 mg (41% based on L) | DMF; water | Cd(OAc)2.2H2O | 2,2'-azodibenzoic acid | F1 |  |  | 363 | 72 | 未报告吸附后 PXRD/XRD 对比 | 未报告金属浸出测试 | good chemical stability: crystalline form retained after soaking in aqueous solution pH 4.0 for 24 h; PXRD of Pb-loaded MOF matches pristine; crystals did not collapse at 298-318 K; acceptable cycle performance, capacity slightly decreased with recycling (chemical adsorption/adsorbent loss) | E:\mzh3\所有正文和附件\第一波markdown\High Efficiency and Fast Removal of Trace Pb(II) from Aqueous Solution by Carbomethoxy-Functionalized Metal–Organic Framework.md | P0210 | 10.1021/acs.cgd.7b01427 | 1 | isotherm | 298 | 0.07 | 0.03278689 | 5.491803 | 7.98242 | 59.99932 | 1 | 60.85421 | 100.5 | 7 | 60.55146 | 等温线 | High Efficiency and Fast Removal of Trace Pb(II) from Aqueous Solution by Carbomethoxy-Functionalized Metal–Organic Framework | P0210 | Single MOF
P0081 | P0081_M1 | [Cd(ADB)L2]·1.5DMF·2H2O}n | M1 |  | Functionalized MOF (free-standing carbomethoxy/methoxy/diazene groups in pores) | Cd-MOF | Cd | 2,2'-azodibenzoic acid | 1 | 1 | 0 | 0 | 1 | 0 | 0 | 0 | 0 | 0 |  |  | 0 |  | 0 | No | [5 empty] | orange block crystals, particle size 2.5-5.5 um (well ground before adsorption); 1D pores 3.871 x 8.175 Å (crystallographic); SEM shows crystals intact after Pb loading | not reported |  |  | solvothermal: Cd(OAc)2·2H2O (11 mg, 0.04 mmol) + H2ADB (5 mg, 0.02 mmol) + L (9 mg, 0.02 mmol) + 4 mL DMF/H2O (1:1 v/v) in 10 mL sealed vial, heated 363 K (90 C) for 72 h, cooled to ambient at 5 C/h; orange blocks washed with H2O, dried in air; yield 5 mg (41% based on L) | DMF; water | Cd(OAc)2.2H2O | 2,2'-azodibenzoic acid | F1 |  |  | 363 | 72 | 未报告吸附后 PXRD/XRD 对比 | 未报告金属浸出测试 | good chemical stability: crystalline form retained after soaking in aqueous solution pH 4.0 for 24 h; PXRD of Pb-loaded MOF matches pristine; crystals did not collapse at 298-318 K; acceptable cycle performance, capacity slightly decreased with recycling (chemical adsorption/adsorbent loss) | E:\mzh3\所有正文和附件\第一波markdown\High Efficiency and Fast Removal of Trace Pb(II) from Aqueous Solution by Carbomethoxy-Functionalized Metal–Organic Framework.md | P0210 | 10.1021/acs.cgd.7b01427 | 1 | isotherm | 298 | 0.07 | 1.409836 | 48.44052 | 7.98242 | 59.99932 | 1 | 60.85421 | 100.5 | 7 | 60.55146 | 等温线 | High Efficiency and Fast Removal of Trace Pb(II) from Aqueous Solution by Carbomethoxy-Functionalized Metal–Organic Framework | P0210 | Single MOF
P0081 | P0081_M1 | [Cd(ADB)L2]·1.5DMF·2H2O}n | M1 |  | Functionalized MOF (free-standing carbomethoxy/methoxy/diazene groups in pores) | Cd-MOF | Cd | 2,2'-azodibenzoic acid | 1 | 1 | 0 | 0 | 1 | 0 | 0 | 0 | 0 | 0 |  |  | 0 |  | 0 | No | [5 empty] | orange block crystals, particle size 2.5-5.5 um (well ground before adsorption); 1D pores 3.871 x 8.175 Å (crystallographic); SEM shows crystals intact after Pb loading | not reported |  |  | solvothermal: Cd(OAc)2·2H2O (11 mg, 0.04 mmol) + H2ADB (5 mg, 0.02 mmol) + L (9 mg, 0.02 mmol) + 4 mL DMF/H2O (1:1 v/v) in 10 mL sealed vial, heated 363 K (90 C) for 72 h, cooled to ambient at 5 C/h; orange blocks washed with H2O, dried in air; yield 5 mg (41% based on L) | DMF; water | Cd(OAc)2.2H2O | 2,2'-azodibenzoic acid | F1 |  |  | 363 | 72 | 未报告吸附后 PXRD/XRD 对比 | 未报告金属浸出测试 | good chemical stability: crystalline form retained after soaking in aqueous solution pH 4.0 for 24 h; PXRD of Pb-loaded MOF matches pristine; crystals did not collapse at 298-318 K; acceptable cycle performance, capacity slightly decreased with recycling (chemical adsorption/adsorbent loss) | E:\mzh3\所有正文和附件\第一波markdown\High Efficiency and Fast Removal of Trace Pb(II) from Aqueous Solution by Carbomethoxy-Functionalized Metal–Organic Framework.md | P0210 | 10.1021/acs.cgd.7b01427 | 1 | isotherm | 298 | 0.07 | 5.737705 | 59.60097 | 7.98242 | 59.99932 | 1 | 60.85421 | 100.5 | 7 | 60.55146 | 等温线 | High Efficiency and Fast Removal of Trace Pb(II) from Aqueous Solution by Carbomethoxy-Functionalized Metal–Organic Framework | P0210 | Single MOF
P0081 | P0081_M1 | [Cd(ADB)L2]·1.5DMF·2H2O}n | M1 |  | Functionalized MOF (free-standing carbomethoxy/methoxy/diazene groups in pores) | Cd-MOF | Cd | 2,2'-azodibenzoic acid | 1 | 1 | 0 | 0 | 1 | 0 | 0 | 0 | 0 | 0 |  |  | 0 |  | 0 | No | [5 empty] | orange block crystals, particle size 2.5-5.5 um (well ground before adsorption); 1D pores 3.871 x 8.175 Å (crystallographic); SEM shows crystals intact after Pb loading | not reported |  |  | solvothermal: Cd(OAc)2·2H2O (11 mg, 0.04 mmol) + H2ADB (5 mg, 0.02 mmol) + L (9 mg, 0.02 mmol) + 4 mL DMF/H2O (1:1 v/v) in 10 mL sealed vial, heated 363 K (90 C) for 72 h, cooled to ambient at 5 C/h; orange blocks washed with H2O, dried in air; yield 5 mg (41% based on L) | DMF; water | Cd(OAc)2.2H2O | 2,2'-azodibenzoic acid | F1 |  |  | 363 | 72 | 未报告吸附后 PXRD/XRD 对比 | 未报告金属浸出测试 | good chemical stability: crystalline form retained after soaking in aqueous solution pH 4.0 for 24 h; PXRD of Pb-loaded MOF matches pristine; crystals did not collapse at 298-318 K; acceptable cycle performance, capacity slightly decreased with recycling (chemical adsorption/adsorbent loss) | E:\mzh3\所有正文和附件\第一波markdown\High Efficiency and Fast Removal of Trace Pb(II) from Aqueous Solution by Carbomethoxy-Functionalized Metal–Organic Framework.md | P0210 | 10.1021/acs.cgd.7b01427 | 1 | isotherm | 298 | 0.07 | 10.91803 | 58.52066 | 7.98242 | 59.99932 | 1 | 60.85421 | 100.5 | 7 | 60.55146 | 等温线 | High Efficiency and Fast Removal of Trace Pb(II) from Aqueous Solution by Carbomethoxy-Functionalized Metal–Organic Framework | P0210 | Single MOF
P0081 | P0081_M1 | [Cd(ADB)L2]·1.5DMF·2H2O}n | M1 |  | Functionalized MOF (free-standing carbomethoxy/methoxy/diazene groups in pores) | Cd-MOF | Cd | 2,2'-azodibenzoic acid | 1 | 1 | 0 | 0 | 1 | 0 | 0 | 0 | 0 | 0 |  |  | 0 |  | 0 | No | [5 empty] | orange block crystals, particle size 2.5-5.5 um (well ground before adsorption); 1D pores 3.871 x 8.175 Å (crystallographic); SEM shows crystals intact after Pb loading | not reported |  |  | solvothermal: Cd(OAc)2·2H2O (11 mg, 0.04 mmol) + H2ADB (5 mg, 0.02 mmol) + L (9 mg, 0.02 mmol) + 4 mL DMF/H2O (1:1 v/v) in 10 mL sealed vial, heated 363 K (90 C) for 72 h, cooled to ambient at 5 C/h; orange blocks washed with H2O, dried in air; yield 5 mg (41% based on L) | DMF; water | Cd(OAc)2.2H2O | 2,2'-azodibenzoic acid | F1 |  |  | 363 | 72 | 未报告吸附后 PXRD/XRD 对比 | 未报告金属浸出测试 | good chemical stability: crystalline form retained after soaking in aqueous solution pH 4.0 for 24 h; PXRD of Pb-loaded MOF matches pristine; crystals did not collapse at 298-318 K; acceptable cycle performance, capacity slightly decreased with recycling (chemical adsorption/adsorbent loss) | E:\mzh3\所有正文和附件\第一波markdown\High Efficiency and Fast Removal of Trace Pb(II) from Aqueous Solution by Carbomethoxy-Functionalized Metal–Organic Framework.md | P0210 | 10.1021/acs.cgd.7b01427 | 1 | isotherm | 298 | 0.07 | 15.77049 | 60.55146 | 7.98242 | 59.99932 | 1 | 60.85421 | 100.5 | 7 | 60.55146 | 等温线 | High Efficiency and Fast Removal of Trace Pb(II) from Aqueous Solution by Carbomethoxy-Functionalized Metal–Organic Framework | P0210 | Single MOF
P0081 | P0081_M1 | [Cd(ADB)L2]·1.5DMF·2H2O}n | M1 |  | Functionalized MOF (free-standing carbomethoxy/methoxy/diazene groups in pores) | Cd-MOF | Cd | 2,2'-azodibenzoic acid | 1 | 1 | 0 | 0 | 1 | 0 | 0 | 0 | 0 | 0 |  |  | 0 |  | 0 | No | [5 empty] | orange block crystals, particle size 2.5-5.5 um (well ground before adsorption); 1D pores 3.871 x 8.175 Å (crystallographic); SEM shows crystals intact after Pb loading | not reported |  |  | solvothermal: Cd(OAc)2·2H2O (11 mg, 0.04 mmol) + H2ADB (5 mg, 0.02 mmol) + L (9 mg, 0.02 mmol) + 4 mL DMF/H2O (1:1 v/v) in 10 mL sealed vial, heated 363 K (90 C) for 72 h, cooled to ambient at 5 C/h; orange blocks washed with H2O, dried in air; yield 5 mg (41% based on L) | DMF; water | Cd(OAc)2.2H2O | 2,2'-azodibenzoic acid | F1 |  |  | 363 | 72 | 未报告吸附后 PXRD/XRD 对比 | 未报告金属浸出测试 | good chemical stability: crystalline form retained after soaking in aqueous solution pH 4.0 for 24 h; PXRD of Pb-loaded MOF matches pristine; crystals did not collapse at 298-318 K; acceptable cycle performance, capacity slightly decreased with recycling (chemical adsorption/adsorbent loss) | E:\mzh3\所有正文和附件\第一波markdown\High Efficiency and Fast Removal of Trace Pb(II) from Aqueous Solution by Carbomethoxy-Functionalized Metal–Organic Framework.md | P0210 | 10.1021/acs.cgd.7b01427 | 1 | regeneration | 298 | 0.07 | 15.77049 | 60.55146 | 7.98242 | 59.99932 | 1 | 60.85421 | 100.5 | 7 | 60.55146 | 循环性 | High Efficiency and Fast Removal of Trace Pb(II) from Aqueous Solution by Carbomethoxy-Functionalized Metal–Organic Framework | P0210 | Single MOF
P0081 | P0081_M1 | [Cd(ADB)L2]·1.5DMF·2H2O}n | M1 |  | Functionalized MOF (free-standing carbomethoxy/methoxy/diazene groups in pores) | Cd-MOF | Cd | 2,2'-azodibenzoic acid | 1 | 1 | 0 | 0 | 1 | 0 | 0 | 0 | 0 | 0 |  |  | 0 |  | 0 | No | [5 empty] | orange block crystals, particle size 2.5-5.5 um (well ground before adsorption); 1D pores 3.871 x 8.175 Å (crystallographic); SEM shows crystals intact after Pb loading | not reported |  |  | solvothermal: Cd(OAc)2·2H2O (11 mg, 0.04 mmol) + H2ADB (5 mg, 0.02 mmol) + L (9 mg, 0.02 mmol) + 4 mL DMF/H2O (1:1 v/v) in 10 mL sealed vial, heated 363 K (90 C) for 72 h, cooled to ambient at 5 C/h; orange blocks washed with H2O, dried in air; yield 5 mg (41% based on L) | DMF; water | Cd(OAc)2.2H2O | 2,2'-azodibenzoic acid | F1 |  |  | 363 | 72 | 未报告吸附后 PXRD/XRD 对比 | 未报告金属浸出测试 | good chemical stability: crystalline form retained after soaking in aqueous solution pH 4.0 for 24 h; PXRD of Pb-loaded MOF matches pristine; crystals did not collapse at 298-318 K; acceptable cycle performance, capacity slightly decreased with recycling (chemical adsorption/adsorbent loss) | E:\mzh3\所有正文和附件\第一波markdown\High Efficiency and Fast Removal of Trace Pb(II) from Aqueous Solution by Carbomethoxy-Functionalized Metal–Organic Framework.md | P0210 | 10.1021/acs.cgd.7b01427 | 1 | regeneration | 298 | 0.07 | 15.77049 | 60.55146 | 7.98242 | 59.99932 | 2 | 57.30068 | 94.63138 | 7 | 60.55146 | 循环性 | High Efficiency and Fast Removal of Trace Pb(II) from Aqueous Solution by Carbomethoxy-Functionalized Metal–Organic Framework | P0210 | Single MOF
P0081 | P0081_M1 | [Cd(ADB)L2]·1.5DMF·2H2O}n | M1 |  | Functionalized MOF (free-standing carbomethoxy/methoxy/diazene groups in pores) | Cd-MOF | Cd | 2,2'-azodibenzoic acid | 1 | 1 | 0 | 0 | 1 | 0 | 0 | 0 | 0 | 0 |  |  | 0 |  | 0 | No | [5 empty] | orange block crystals, particle size 2.5-5.5 um (well ground before adsorption); 1D pores 3.871 x 8.175 Å (crystallographic); SEM shows crystals intact after Pb loading | not reported |  |  | solvothermal: Cd(OAc)2·2H2O (11 mg, 0.04 mmol) + H2ADB (5 mg, 0.02 mmol) + L (9 mg, 0.02 mmol) + 4 mL DMF/H2O (1:1 v/v) in 10 mL sealed vial, heated 363 K (90 C) for 72 h, cooled to ambient at 5 C/h; orange blocks washed with H2O, dried in air; yield 5 mg (41% based on L) | DMF; water | Cd(OAc)2.2H2O | 2,2'-azodibenzoic acid | F1 |  |  | 363 | 72 | 未报告吸附后 PXRD/XRD 对比 | 未报告金属浸出测试 | good chemical stability: crystalline form retained after soaking in aqueous solution pH 4.0 for 24 h; PXRD of Pb-loaded MOF matches pristine; crystals did not collapse at 298-318 K; acceptable cycle performance, capacity slightly decreased with recycling (chemical adsorption/adsorbent loss) | E:\mzh3\所有正文和附件\第一波markdown\High Efficiency and Fast Removal of Trace Pb(II) from Aqueous Solution by Carbomethoxy-Functionalized Metal–Organic Framework.md | P0210 | 10.1021/acs.cgd.7b01427 | 1 | regeneration | 298 | 0.07 | 15.77049 | 60.55146 | 7.98242 | 59.99932 | 3 | 53.00683 | 87.54014 | 7 | 60.55146 | 循环性 | High Efficiency and Fast Removal of Trace Pb(II) from Aqueous Solution by Carbomethoxy-Functionalized Metal–Organic Framework | P0210 | Single MOF
P0081 | P0081_M1 | [Cd(ADB)L2]·1.5DMF·2H2O}n | M1 |  | Functionalized MOF (free-standing carbomethoxy/methoxy/diazene groups in pores) | Cd-MOF | Cd | 2,2'-azodibenzoic acid | 1 | 1 | 0 | 0 | 1 | 0 | 0 | 0 | 0 | 0 |  |  | 0 |  | 0 | No | [5 empty] | orange block crystals, particle size 2.5-5.5 um (well ground before adsorption); 1D pores 3.871 x 8.175 Å (crystallographic); SEM shows crystals intact after Pb loading | not reported |  |  | solvothermal: Cd(OAc)2·2H2O (11 mg, 0.04 mmol) + H2ADB (5 mg, 0.02 mmol) + L (9 mg, 0.02 mmol) + 4 mL DMF/H2O (1:1 v/v) in 10 mL sealed vial, heated 363 K (90 C) for 72 h, cooled to ambient at 5 C/h; orange blocks washed with H2O, dried in air; yield 5 mg (41% based on L) | DMF; water | Cd(OAc)2.2H2O | 2,2'-azodibenzoic acid | F1 |  |  | 363 | 72 | 未报告吸附后 PXRD/XRD 对比 | 未报告金属浸出测试 | good chemical stability: crystalline form retained after soaking in aqueous solution pH 4.0 for 24 h; PXRD of Pb-loaded MOF matches pristine; crystals did not collapse at 298-318 K; acceptable cycle performance, capacity slightly decreased with recycling (chemical adsorption/adsorbent loss) | E:\mzh3\所有正文和附件\第一波markdown\High Efficiency and Fast Removal of Trace Pb(II) from Aqueous Solution by Carbomethoxy-Functionalized Metal–Organic Framework.md | P0210 | 10.1021/acs.cgd.7b01427 | 1 | regeneration | 298 | 0.07 | 15.77049 | 60.55146 | 7.98242 | 59.99932 | 4 | 48.86105 | 80.69343 | 7 | 60.55146 | 循环性 | High Efficiency and Fast Removal of Trace Pb(II) from Aqueous Solution by Carbomethoxy-Functionalized Metal–Organic Framework | P0210 | Single MOF
P0081 | P0081_M1 | [Cd(ADB)L2]·1.5DMF·2H2O}n | M1 |  | Functionalized MOF (free-standing carbomethoxy/methoxy/diazene groups in pores) | Cd-MOF | Cd | 2,2'-azodibenzoic acid | 1 | 1 | 0 | 0 | 1 | 0 | 0 | 0 | 0 | 0 |  |  | 0 |  | 0 | No | [5 empty] | orange block crystals, particle size 2.5-5.5 um (well ground before adsorption); 1D pores 3.871 x 8.175 Å (crystallographic); SEM shows crystals intact after Pb loading | not reported |  |  | solvothermal: Cd(OAc)2·2H2O (11 mg, 0.04 mmol) + H2ADB (5 mg, 0.02 mmol) + L (9 mg, 0.02 mmol) + 4 mL DMF/H2O (1:1 v/v) in 10 mL sealed vial, heated 363 K (90 C) for 72 h, cooled to ambient at 5 C/h; orange blocks washed with H2O, dried in air; yield 5 mg (41% based on L) | DMF; water | Cd(OAc)2.2H2O | 2,2'-azodibenzoic acid | F1 |  |  | 363 | 72 | 未报告吸附后 PXRD/XRD 对比 | 未报告金属浸出测试 | good chemical stability: crystalline form retained after soaking in aqueous solution pH 4.0 for 24 h; PXRD of Pb-loaded MOF matches pristine; crystals did not collapse at 298-318 K; acceptable cycle performance, capacity slightly decreased with recycling (chemical adsorption/adsorbent loss) | E:\mzh3\所有正文和附件\第一波markdown\High Efficiency and Fast Removal of Trace Pb(II) from Aqueous Solution by Carbomethoxy-Functionalized Metal–Organic Framework.md | P0210 | 10.1021/acs.cgd.7b01427 | 1 | kinetics | 298 | 0.07 | 15.77049 | 60.55146 | 0.2989 | 46.37984 | 1 | 60.85421 | 100.5 | 7 | 60.55146 | 动力学 | High Efficiency and Fast Removal of Trace Pb(II) from Aqueous Solution by Carbomethoxy-Functionalized Metal–Organic Framework | P0210 | Single MOF
P0081 | P0081_M1 | [Cd(ADB)L2]·1.5DMF·2H2O}n | M1 |  | Functionalized MOF (free-standing carbomethoxy/methoxy/diazene groups in pores) | Cd-MOF | Cd | 2,2'-azodibenzoic acid | 1 | 1 | 0 | 0 | 1 | 0 | 0 | 0 | 0 | 0 |  |  | 0 |  | 0 | No | [5 empty] | orange block crystals, particle size 2.5-5.5 um (well ground before adsorption); 1D pores 3.871 x 8.175 Å (crystallographic); SEM shows crystals intact after Pb loading | not reported |  |  | solvothermal: Cd(OAc)2·2H2O (11 mg, 0.04 mmol) + H2ADB (5 mg, 0.02 mmol) + L (9 mg, 0.02 mmol) + 4 mL DMF/H2O (1:1 v/v) in 10 mL sealed vial, heated 363 K (90 C) for 72 h, cooled to ambient at 5 C/h; orange blocks washed with H2O, dried in air; yield 5 mg (41% based on L) | DMF; water | Cd(OAc)2.2H2O | 2,2'-azodibenzoic acid | F1 |  |  | 363 | 72 | 未报告吸附后 PXRD/XRD 对比 | 未报告金属浸出测试 | good chemical stability: crystalline form retained after soaking in aqueous solution pH 4.0 for 24 h; PXRD of Pb-loaded MOF matches pristine; crystals did not collapse at 298-318 K; acceptable cycle performance, capacity slightly decreased with recycling (chemical adsorption/adsorbent loss) | E:\mzh3\所有正文和附件\第一波markdown\High Efficiency and Fast Removal of Trace Pb(II) from Aqueous Solution by Carbomethoxy-Functionalized Metal–Organic Framework.md | P0210 | 10.1021/acs.cgd.7b01427 | 1 | kinetics | 298 | 0.07 | 15.77049 | 60.55146 | 0.98462 | 55.2141 | 1 | 60.85421 | 100.5 | 7 | 60.55146 | 动力学 | High Efficiency and Fast Removal of Trace Pb(II) from Aqueous Solution by Carbomethoxy-Functionalized Metal–Organic Framework | P0210 | Single MOF
P0081 | P0081_M1 | [Cd(ADB)L2]·1.5DMF·2H2O}n | M1 |  | Functionalized MOF (free-standing carbomethoxy/methoxy/diazene groups in pores) | Cd-MOF | Cd | 2,2'-azodibenzoic acid | 1 | 1 | 0 | 0 | 1 | 0 | 0 | 0 | 0 | 0 |  |  | 0 |  | 0 | No | [5 empty] | orange block crystals, particle size 2.5-5.5 um (well ground before adsorption); 1D pores 3.871 x 8.175 Å (crystallographic); SEM shows crystals intact after Pb loading | not reported |  |  | solvothermal: Cd(OAc)2·2H2O (11 mg, 0.04 mmol) + H2ADB (5 mg, 0.02 mmol) + L (9 mg, 0.02 mmol) + 4 mL DMF/H2O (1:1 v/v) in 10 mL sealed vial, heated 363 K (90 C) for 72 h, cooled to ambient at 5 C/h; orange blocks washed with H2O, dried in air; yield 5 mg (41% based on L) | DMF; water | Cd(OAc)2.2H2O | 2,2'-azodibenzoic acid | F1 |  |  | 363 | 72 | 未报告吸附后 PXRD/XRD 对比 | 未报告金属浸出测试 | good chemical stability: crystalline form retained after soaking in aqueous solution pH 4.0 for 24 h; PXRD of Pb-loaded MOF matches pristine; crystals did not collapse at 298-318 K; acceptable cycle performance, capacity slightly decreased with recycling (chemical adsorption/adsorbent loss) | E:\mzh3\所有正文和附件\第一波markdown\High Efficiency and Fast Removal of Trace Pb(II) from Aqueous Solution by Carbomethoxy-Functionalized Metal–Organic Framework.md | P0210 | 10.1021/acs.cgd.7b01427 | 1 | kinetics | 298 | 0.07 | 15.77049 | 60.55146 | 2.0044 | 58.71099 | 1 | 60.85421 | 100.5 | 7 | 60.55146 | 动力学 | High Efficiency and Fast Removal of Trace Pb(II) from Aqueous Solution by Carbomethoxy-Functionalized Metal–Organic Framework | P0210 | Single MOF
P0081 | P0081_M1 | [Cd(ADB)L2]·1.5DMF·2H2O}n | M1 |  | Functionalized MOF (free-standing carbomethoxy/methoxy/diazene groups in pores) | Cd-MOF | Cd | 2,2'-azodibenzoic acid | 1 | 1 | 0 | 0 | 1 | 0 | 0 | 0 | 0 | 0 |  |  | 0 |  | 0 | No | [5 empty] | orange block crystals, particle size 2.5-5.5 um (well ground before adsorption); 1D pores 3.871 x 8.175 Å (crystallographic); SEM shows crystals intact after Pb loading | not reported |  |  | solvothermal: Cd(OAc)2·2H2O (11 mg, 0.04 mmol) + H2ADB (5 mg, 0.02 mmol) + L (9 mg, 0.02 mmol) + 4 mL DMF/H2O (1:1 v/v) in 10 mL sealed vial, heated 363 K (90 C) for 72 h, cooled to ambient at 5 C/h; orange blocks washed with H2O, dried in air; yield 5 mg (41% based on L) | DMF; water | Cd(OAc)2.2H2O | 2,2'-azodibenzoic acid | F1 |  |  | 363 | 72 | 未报告吸附后 PXRD/XRD 对比 | 未报告金属浸出测试 | good chemical stability: crystalline form retained after soaking in aqueous solution pH 4.0 for 24 h; PXRD of Pb-loaded MOF matches pristine; crystals did not collapse at 298-318 K; acceptable cycle performance, capacity slightly decreased with recycling (chemical adsorption/adsorbent loss) | E:\mzh3\所有正文和附件\第一波markdown\High Efficiency and Fast Removal of Trace Pb(II) from Aqueous Solution by Carbomethoxy-Functionalized Metal–Organic Framework.md | P0210 | 10.1021/acs.cgd.7b01427 | 1 | kinetics | 298 | 0.07 | 15.77049 | 60.55146 | 4.00879 | 58.15885 | 1 | 60.85421 | 100.5 | 7 | 60.55146 | 动力学 | High Efficiency and Fast Removal of Trace Pb(II) from Aqueous Solution by Carbomethoxy-Functionalized Metal–Organic Framework | P0210 | Single MOF
P0081 | P0081_M1 | [Cd(ADB)L2]·1.5DMF·2H2O}n | M1 |  | Functionalized MOF (free-standing carbomethoxy/methoxy/diazene groups in pores) | Cd-MOF | Cd | 2,2'-azodibenzoic acid | 1 | 1 | 0 | 0 | 1 | 0 | 0 | 0 | 0 | 0 |  |  | 0 |  | 0 | No | [5 empty] | orange block crystals, particle size 2.5-5.5 um (well ground before adsorption); 1D pores 3.871 x 8.175 Å (crystallographic); SEM shows crystals intact after Pb loading | not reported |  |  | solvothermal: Cd(OAc)2·2H2O (11 mg, 0.04 mmol) + H2ADB (5 mg, 0.02 mmol) + L (9 mg, 0.02 mmol) + 4 mL DMF/H2O (1:1 v/v) in 10 mL sealed vial, heated 363 K (90 C) for 72 h, cooled to ambient at 5 C/h; orange blocks washed with H2O, dried in air; yield 5 mg (41% based on L) | DMF; water | Cd(OAc)2.2H2O | 2,2'-azodibenzoic acid | F1 |  |  | 363 | 72 | 未报告吸附后 PXRD/XRD 对比 | 未报告金属浸出测试 | good chemical stability: crystalline form retained after soaking in aqueous solution pH 4.0 for 24 h; PXRD of Pb-loaded MOF matches pristine; crystals did not collapse at 298-318 K; acceptable cycle performance, capacity slightly decreased with recycling (chemical adsorption/adsorbent loss) | E:\mzh3\所有正文和附件\第一波markdown\High Efficiency and Fast Removal of Trace Pb(II) from Aqueous Solution by Carbomethoxy-Functionalized Metal–Organic Framework.md | P0210 | 10.1021/acs.cgd.7b01427 | 1 | kinetics | 298 | 0.07 | 15.77049 | 60.55146 | 6.04835 | 60.55146 | 1 | 60.85421 | 100.5 | 7 | 60.55146 | 动力学 | High Efficiency and Fast Removal of Trace Pb(II) from Aqueous Solution by Carbomethoxy-Functionalized Metal–Organic Framework | P0210 | Single MOF
P0081 | P0081_M1 | [Cd(ADB)L2]·1.5DMF·2H2O}n | M1 |  | Functionalized MOF (free-standing carbomethoxy/methoxy/diazene groups in pores) | Cd-MOF | Cd | 2,2'-azodibenzoic acid | 1 | 1 | 0 | 0 | 1 | 0 | 0 | 0 | 0 | 0 |  |  | 0 |  | 0 | No | [5 empty] | orange block crystals, particle size 2.5-5.5 um (well ground before adsorption); 1D pores 3.871 x 8.175 Å (crystallographic); SEM shows crystals intact after Pb loading | not reported |  |  | solvothermal: Cd(OAc)2·2H2O (11 mg, 0.04 mmol) + H2ADB (5 mg, 0.02 mmol) + L (9 mg, 0.02 mmol) + 4 mL DMF/H2O (1:1 v/v) in 10 mL sealed vial, heated 363 K (90 C) for 72 h, cooled to ambient at 5 C/h; orange blocks washed with H2O, dried in air; yield 5 mg (41% based on L) | DMF; water | Cd(OAc)2.2H2O | 2,2'-azodibenzoic acid | F1 |  |  | 363 | 72 | 未报告吸附后 PXRD/XRD 对比 | 未报告金属浸出测试 | good chemical stability: crystalline form retained after soaking in aqueous solution pH 4.0 for 24 h; PXRD of Pb-loaded MOF matches pristine; crystals did not collapse at 298-318 K; acceptable cycle performance, capacity slightly decreased with recycling (chemical adsorption/adsorbent loss) | E:\mzh3\所有正文和附件\第一波markdown\High Efficiency and Fast Removal of Trace Pb(II) from Aqueous Solution by Carbomethoxy-Functionalized Metal–Organic Framework.md | P0210 | 10.1021/acs.cgd.7b01427 | 1 | kinetics | 298 | 0.07 | 15.77049 | 60.55146 | 7.98242 | 59.99932 | 1 | 60.85421 | 100.5 | 7 | 60.55146 | 动力学 | High Efficiency and Fast Removal of Trace Pb(II) from Aqueous Solution by Carbomethoxy-Functionalized Metal–Organic Framework | P0210 | Single MOF
P0081 | P0081_M1 | [Cd(ADB)L2]·1.5DMF·2H2O}n | M1 |  | Functionalized MOF (free-standing carbomethoxy/methoxy/diazene groups in pores) | Cd-MOF | Cd | 2,2'-azodibenzoic acid | 1 | 1 | 0 | 0 | 1 | 0 | 0 | 0 | 0 | 0 |  |  | 0 |  | 0 | No | [5 empty] | orange block crystals, particle size 2.5-5.5 um (well ground before adsorption); 1D pores 3.871 x 8.175 Å (crystallographic); SEM shows crystals intact after Pb loading | not reported |  |  | solvothermal: Cd(OAc)2·2H2O (11 mg, 0.04 mmol) + H2ADB (5 mg, 0.02 mmol) + L (9 mg, 0.02 mmol) + 4 mL DMF/H2O (1:1 v/v) in 10 mL sealed vial, heated 363 K (90 C) for 72 h, cooled to ambient at 5 C/h; orange blocks washed with H2O, dried in air; yield 5 mg (41% based on L) | DMF; water | Cd(OAc)2.2H2O | 2,2'-azodibenzoic acid | F1 |  |  | 363 | 72 | 未报告吸附后 PXRD/XRD 对比 | 未报告金属浸出测试 | good chemical stability: crystalline form retained after soaking in aqueous solution pH 4.0 for 24 h; PXRD of Pb-loaded MOF matches pristine; crystals did not collapse at 298-318 K; acceptable cycle performance, capacity slightly decreased with recycling (chemical adsorption/adsorbent loss) | E:\mzh3\所有正文和附件\第一波markdown\High Efficiency and Fast Removal of Trace Pb(II) from Aqueous Solution by Carbomethoxy-Functionalized Metal–Organic Framework.md | P0210 | 10.1021/acs.cgd.7b01427 | 1 | ph | 298 | 0.07 | 15.77049 | 60.55146 | 7.98242 | 59.99932 | 1 | 60.85421 | 100.5 | 3 | 5.417069 | pH | High Efficiency and Fast Removal of Trace Pb(II) from Aqueous Solution by Carbomethoxy-Functionalized Metal–Organic Framework | P0210 | Single MOF
P0081 | P0081_M1 | [Cd(ADB)L2]·1.5DMF·2H2O}n | M1 |  | Functionalized MOF (free-standing carbomethoxy/methoxy/diazene groups in pores) | Cd-MOF | Cd | 2,2'-azodibenzoic acid | 1 | 1 | 0 | 0 | 1 | 0 | 0 | 0 | 0 | 0 |  |  | 0 |  | 0 | No | [5 empty] | orange block crystals, particle size 2.5-5.5 um (well ground before adsorption); 1D pores 3.871 x 8.175 Å (crystallographic); SEM shows crystals intact after Pb loading | not reported |  |  | solvothermal: Cd(OAc)2·2H2O (11 mg, 0.04 mmol) + H2ADB (5 mg, 0.02 mmol) + L (9 mg, 0.02 mmol) + 4 mL DMF/H2O (1:1 v/v) in 10 mL sealed vial, heated 363 K (90 C) for 72 h, cooled to ambient at 5 C/h; orange blocks washed with H2O, dried in air; yield 5 mg (41% based on L) | DMF; water | Cd(OAc)2.2H2O | 2,2'-azodibenzoic acid | F1 |  |  | 363 | 72 | 未报告吸附后 PXRD/XRD 对比 | 未报告金属浸出测试 | good chemical stability: crystalline form retained after soaking in aqueous solution pH 4.0 for 24 h; PXRD of Pb-loaded MOF matches pristine; crystals did not collapse at 298-318 K; acceptable cycle performance, capacity slightly decreased with recycling (chemical adsorption/adsorbent loss) | E:\mzh3\所有正文和附件\第一波markdown\High Efficiency and Fast Removal of Trace Pb(II) from Aqueous Solution by Carbomethoxy-Functionalized Metal–Organic Framework.md | P0210 | 10.1021/acs.cgd.7b01427 | 1 | ph | 298 | 0.07 | 15.77049 | 60.55146 | 7.98242 | 59.99932 | 1 | 60.85421 | 100.5 | 4 | 9.556288 | pH | High Efficiency and Fast Removal of Trace Pb(II) from Aqueous Solution by Carbomethoxy-Functionalized Metal–Organic Framework | P0210 | Single MOF
P0081 | P0081_M1 | [Cd(ADB)L2]·1.5DMF·2H2O}n | M1 |  | Functionalized MOF (free-standing carbomethoxy/methoxy/diazene groups in pores) | Cd-MOF | Cd | 2,2'-azodibenzoic acid | 1 | 1 | 0 | 0 | 1 | 0 | 0 | 0 | 0 | 0 |  |  | 0 |  | 0 | No | [5 empty] | orange block crystals, particle size 2.5-5.5 um (well ground before adsorption); 1D pores 3.871 x 8.175 Å (crystallographic); SEM shows crystals intact after Pb loading | not reported |  |  | solvothermal: Cd(OAc)2·2H2O (11 mg, 0.04 mmol) + H2ADB (5 mg, 0.02 mmol) + L (9 mg, 0.02 mmol) + 4 mL DMF/H2O (1:1 v/v) in 10 mL sealed vial, heated 363 K (90 C) for 72 h, cooled to ambient at 5 C/h; orange blocks washed with H2O, dried in air; yield 5 mg (41% based on L) | DMF; water | Cd(OAc)2.2H2O | 2,2'-azodibenzoic acid | F1 |  |  | 363 | 72 | 未报告吸附后 PXRD/XRD 对比 | 未报告金属浸出测试 | good chemical stability: crystalline form retained after soaking in aqueous solution pH 4.0 for 24 h; PXRD of Pb-loaded MOF matches pristine; crystals did not collapse at 298-318 K; acceptable cycle performance, capacity slightly decreased with recycling (chemical adsorption/adsorbent loss) | E:\mzh3\所有正文和附件\第一波markdown\High Efficiency and Fast Removal of Trace Pb(II) from Aqueous Solution by Carbomethoxy-Functionalized Metal–Organic Framework.md | P0210 | 10.1021/acs.cgd.7b01427 | 1 | ph | 298 | 0.07 | 15.77049 | 60.55146 | 7.98242 | 59.99932 | 1 | 60.85421 | 100.5 | 5 | 16.84131 | pH | High Efficiency and Fast Removal of Trace Pb(II) from Aqueous Solution by Carbomethoxy-Functionalized Metal–Organic Framework | P0210 | Single MOF
P0081 | P0081_M1 | [Cd(ADB)L2]·1.5DMF·2H2O}n | M1 |  | Functionalized MOF (free-standing carbomethoxy/methoxy/diazene groups in pores) | Cd-MOF | Cd | 2,2'-azodibenzoic acid | 1 | 1 | 0 | 0 | 1 | 0 | 0 | 0 | 0 | 0 |  |  | 0 |  | 0 | No | [5 empty] | orange block crystals, particle size 2.5-5.5 um (well ground before adsorption); 1D pores 3.871 x 8.175 Å (crystallographic); SEM shows crystals intact after Pb loading | not reported |  |  | solvothermal: Cd(OAc)2·2H2O (11 mg, 0.04 mmol) + H2ADB (5 mg, 0.02 mmol) + L (9 mg, 0.02 mmol) + 4 mL DMF/H2O (1:1 v/v) in 10 mL sealed vial, heated 363 K (90 C) for 72 h, cooled to ambient at 5 C/h; orange blocks washed with H2O, dried in air; yield 5 mg (41% based on L) | DMF; water | Cd(OAc)2.2H2O | 2,2'-azodibenzoic acid | F1 |  |  | 363 | 72 | 未报告吸附后 PXRD/XRD 对比 | 未报告金属浸出测试 | good chemical stability: crystalline form retained after soaking in aqueous solution pH 4.0 for 24 h; PXRD of Pb-loaded MOF matches pristine; crystals did not collapse at 298-318 K; acceptable cycle performance, capacity slightly decreased with recycling (chemical adsorption/adsorbent loss) | E:\mzh3\所有正文和附件\第一波markdown\High Efficiency and Fast Removal of Trace Pb(II) from Aqueous Solution by Carbomethoxy-Functionalized Metal–Organic Framework.md | P0210 | 10.1021/acs.cgd.7b01427 | 1 | ph | 298 | 0.07 | 15.77049 | 60.55146 | 7.98242 | 59.99932 | 1 | 60.85421 | 100.5 | 6 | 42.3389 | pH | High Efficiency and Fast Removal of Trace Pb(II) from Aqueous Solution by Carbomethoxy-Functionalized Metal–Organic Framework | P0210 | Single MOF
P0081 | P0081_M1 | [Cd(ADB)L2]·1.5DMF·2H2O}n | M1 |  | Functionalized MOF (free-standing carbomethoxy/methoxy/diazene groups in pores) | Cd-MOF | Cd | 2,2'-azodibenzoic acid | 1 | 1 | 0 | 0 | 1 | 0 | 0 | 0 | 0 | 0 |  |  | 0 |  | 0 | No | [5 empty] | orange block crystals, particle size 2.5-5.5 um (well ground before adsorption); 1D pores 3.871 x 8.175 Å (crystallographic); SEM shows crystals intact after Pb loading | not reported |  |  | solvothermal: Cd(OAc)2·2H2O (11 mg, 0.04 mmol) + H2ADB (5 mg, 0.02 mmol) + L (9 mg, 0.02 mmol) + 4 mL DMF/H2O (1:1 v/v) in 10 mL sealed vial, heated 363 K (90 C) for 72 h, cooled to ambient at 5 C/h; orange blocks washed with H2O, dried in air; yield 5 mg (41% based on L) | DMF; water | Cd(OAc)2.2H2O | 2,2'-azodibenzoic acid | F1 |  |  | 363 | 72 | 未报告吸附后 PXRD/XRD 对比 | 未报告金属浸出测试 | good chemical stability: crystalline form retained after soaking in aqueous solution pH 4.0 for 24 h; PXRD of Pb-loaded MOF matches pristine; crystals did not collapse at 298-318 K; acceptable cycle performance, capacity slightly decreased with recycling (chemical adsorption/adsorbent loss) | E:\mzh3\所有正文和附件\第一波markdown\High Efficiency and Fast Removal of Trace Pb(II) from Aqueous Solution by Carbomethoxy-Functionalized Metal–Organic Framework.md | P0210 | 10.1021/acs.cgd.7b01427 | 1 | ph | 298 | 0.07 | 15.77049 | 60.55146 | 7.98242 | 59.99932 | 1 | 60.85421 | 100.5 | 7 | 60.55146 | pH | High Efficiency and Fast Removal of Trace Pb(II) from Aqueous Solution by Carbomethoxy-Functionalized Metal–Organic Framework | P0210 | Single MOF
P0082 | P0082_M1 | UiO-66-AT | M2 | T8 | Functionalized Zr-MOF (microporous UiO-66/67 post-synthetically grafted with amidinothiourea) | UiO-66 | Zr | terephthalic acid | 1 | 1 | 1 | 0 | 1 | 1 | 0 | 0 | 0 | 1 | one-step post-synthetic grafting: 0.1 g MOF dehydrated/degassed at 523 K in vacuum oven 12 h to generate coordinatively unsaturated sites (CUS) on defective Zr6 clusters, suspended in 50 mL anhydrous DMF, amidinothiourea added in excess (0.2 g), refluxed 12 h, washed DMF + ethanol x3, dried overnight at 333 K; coordination via S atom (C=S -> C-S) to Zr CUS | amidinothiourea; urea | 0 |  | 0 | No |  |  | 886.5 | 0.369 |  | nearly spherical particles (defective pristine UiO-66 morphology retained after grafting; SEM Fig. S1a-c) | vacuum activation; thermal drying | 250 | 12 h | two-step: (1) solvothermal UiO-66/67 with HCl modulator: ZrCl4 625 mg + TPA 615 mg (UiO-66) or BPDC 450 mg (UiO-67) in 75 mL DMF + 5 mL HCl, sonication 10 min, autoclave 393 K (120 C) 24 h, cooled to 298 K, washed DMF then ethanol x3 (ultrasonication 10 min + centrifugation 10,000 rpm); (2) post-synthetic amidinothiourea grafting (see modification_method) | DMF | ZrCl4 | terephthalic acid | F1 | hydrochloric acid | amidinothiourea; urea |  | 12 | new XRD peaks after Pb adsorption at 23.43/26.78/27.72 deg attributed to Pb3(CO3)2(OH)2 crystals (upon dehydration of MOF); XRD patterns otherwise unchanged after grafting (UiO-66 7.5/8.6/12.2 deg; UiO-67 5.4/6.7 deg) | 未报告金属浸出测试 | XRD crystalline structure intact after grafting and after Pb adsorption; MOFs stable in water at pH 5.5 for up to 12 h; regenerated for 4 cycles with no significant decrease in % recovery (per student's t-test), recovery >99%; XPS N1s 398.8/400.19/402.04 eV (C=N, R2NH, NH), Pb 4f 144.73/139.92 eV (Pb2+, Pb 4f5/2/4f7/2) | E:\mzh3\所有正文和附件\第一波markdown\High performance functionalized UiO metal organic frameworks for the efficient and selective adsorption of Pb (II) ions in concentrated multi-ion syst.md | P0212 | 10.1016/j.jece.2021.105191 | 1 | isotherm | 298 | 1 | 2.04918 | 25.72559 | 117.4808 | 235.7728 | 1 | 239.4459 | 97.97297 | 6 | 239.5833 | 等温线 | High performance functionalized UiO metal organic frameworks for the efficient and selective adsorption of Pb (II) ions in concentrated multi-ion systems | P0212 | Post-modified MOF
P0082 | P0082_M1 | UiO-66-AT | M2 | T8 | Functionalized Zr-MOF (microporous UiO-66/67 post-synthetically grafted with amidinothiourea) | UiO-66 | Zr | terephthalic acid | 1 | 1 | 1 | 0 | 1 | 1 | 0 | 0 | 0 | 1 | one-step post-synthetic grafting: 0.1 g MOF dehydrated/degassed at 523 K in vacuum oven 12 h to generate coordinatively unsaturated sites (CUS) on defective Zr6 clusters, suspended in 50 mL anhydrous DMF, amidinothiourea added in excess (0.2 g), refluxed 12 h, washed DMF + ethanol x3, dried overnight at 333 K; coordination via S atom (C=S -> C-S) to Zr CUS | amidinothiourea; urea | 0 |  | 0 | No |  |  | 886.5 | 0.369 |  | nearly spherical particles (defective pristine UiO-66 morphology retained after grafting; SEM Fig. S1a-c) | vacuum activation; thermal drying | 250 | 12 h | two-step: (1) solvothermal UiO-66/67 with HCl modulator: ZrCl4 625 mg + TPA 615 mg (UiO-66) or BPDC 450 mg (UiO-67) in 75 mL DMF + 5 mL HCl, sonication 10 min, autoclave 393 K (120 C) 24 h, cooled to 298 K, washed DMF then ethanol x3 (ultrasonication 10 min + centrifugation 10,000 rpm); (2) post-synthetic amidinothiourea grafting (see modification_method) | DMF | ZrCl4 | terephthalic acid | F1 | hydrochloric acid | amidinothiourea; urea |  | 12 | new XRD peaks after Pb adsorption at 23.43/26.78/27.72 deg attributed to Pb3(CO3)2(OH)2 crystals (upon dehydration of MOF); XRD patterns otherwise unchanged after grafting (UiO-66 7.5/8.6/12.2 deg; UiO-67 5.4/6.7 deg) | 未报告金属浸出测试 | XRD crystalline structure intact after grafting and after Pb adsorption; MOFs stable in water at pH 5.5 for up to 12 h; regenerated for 4 cycles with no significant decrease in % recovery (per student's t-test), recovery >99%; XPS N1s 398.8/400.19/402.04 eV (C=N, R2NH, NH), Pb 4f 144.73/139.92 eV (Pb2+, Pb 4f5/2/4f7/2) | E:\mzh3\所有正文和附件\第一波markdown\High performance functionalized UiO metal organic frameworks for the efficient and selective adsorption of Pb (II) ions in concentrated multi-ion syst.md | P0212 | 10.1016/j.jece.2021.105191 | 1 | isotherm | 298 | 1 | 2.04918 | 48.81266 | 117.4808 | 235.7728 | 1 | 239.4459 | 97.97297 | 6 | 239.5833 | 等温线 | High performance functionalized UiO metal organic frameworks for the efficient and selective adsorption of Pb (II) ions in concentrated multi-ion systems | P0212 | Post-modified MOF
P0082 | P0082_M1 | UiO-66-AT | M2 | T8 | Functionalized Zr-MOF (microporous UiO-66/67 post-synthetically grafted with amidinothiourea) | UiO-66 | Zr | terephthalic acid | 1 | 1 | 1 | 0 | 1 | 1 | 0 | 0 | 0 | 1 | one-step post-synthetic grafting: 0.1 g MOF dehydrated/degassed at 523 K in vacuum oven 12 h to generate coordinatively unsaturated sites (CUS) on defective Zr6 clusters, suspended in 50 mL anhydrous DMF, amidinothiourea added in excess (0.2 g), refluxed 12 h, washed DMF + ethanol x3, dried overnight at 333 K; coordination via S atom (C=S -> C-S) to Zr CUS | amidinothiourea; urea | 0 |  | 0 | No |  |  | 886.5 | 0.369 |  | nearly spherical particles (defective pristine UiO-66 morphology retained after grafting; SEM Fig. S1a-c) | vacuum activation; thermal drying | 250 | 12 h | two-step: (1) solvothermal UiO-66/67 with HCl modulator: ZrCl4 625 mg + TPA 615 mg (UiO-66) or BPDC 450 mg (UiO-67) in 75 mL DMF + 5 mL HCl, sonication 10 min, autoclave 393 K (120 C) 24 h, cooled to 298 K, washed DMF then ethanol x3 (ultrasonication 10 min + centrifugation 10,000 rpm); (2) post-synthetic amidinothiourea grafting (see modification_method) | DMF | ZrCl4 | terephthalic acid | F1 | hydrochloric acid | amidinothiourea; urea |  | 12 | new XRD peaks after Pb adsorption at 23.43/26.78/27.72 deg attributed to Pb3(CO3)2(OH)2 crystals (upon dehydration of MOF); XRD patterns otherwise unchanged after grafting (UiO-66 7.5/8.6/12.2 deg; UiO-67 5.4/6.7 deg) | 未报告金属浸出测试 | XRD crystalline structure intact after grafting and after Pb adsorption; MOFs stable in water at pH 5.5 for up to 12 h; regenerated for 4 cycles with no significant decrease in % recovery (per student's t-test), recovery >99%; XPS N1s 398.8/400.19/402.04 eV (C=N, R2NH, NH), Pb 4f 144.73/139.92 eV (Pb2+, Pb 4f5/2/4f7/2) | E:\mzh3\所有正文和附件\第一波markdown\High performance functionalized UiO metal organic frameworks for the efficient and selective adsorption of Pb (II) ions in concentrated multi-ion syst.md | P0212 | 10.1016/j.jece.2021.105191 | 1 | isotherm | 298 | 1 | 14.34426 | 133.905 | 117.4808 | 235.7728 | 1 | 239.4459 | 97.97297 | 6 | 239.5833 | 等温线 | High performance functionalized UiO metal organic frameworks for the efficient and selective adsorption of Pb (II) ions in concentrated multi-ion systems | P0212 | Post-modified MOF
P0082 | P0082_M1 | UiO-66-AT | M2 | T8 | Functionalized Zr-MOF (microporous UiO-66/67 post-synthetically grafted with amidinothiourea) | UiO-66 | Zr | terephthalic acid | 1 | 1 | 1 | 0 | 1 | 1 | 0 | 0 | 0 | 1 | one-step post-synthetic grafting: 0.1 g MOF dehydrated/degassed at 523 K in vacuum oven 12 h to generate coordinatively unsaturated sites (CUS) on defective Zr6 clusters, suspended in 50 mL anhydrous DMF, amidinothiourea added in excess (0.2 g), refluxed 12 h, washed DMF + ethanol x3, dried overnight at 333 K; coordination via S atom (C=S -> C-S) to Zr CUS | amidinothiourea; urea | 0 |  | 0 | No |  |  | 886.5 | 0.369 |  | nearly spherical particles (defective pristine UiO-66 morphology retained after grafting; SEM Fig. S1a-c) | vacuum activation; thermal drying | 250 | 12 h | two-step: (1) solvothermal UiO-66/67 with HCl modulator: ZrCl4 625 mg + TPA 615 mg (UiO-66) or BPDC 450 mg (UiO-67) in 75 mL DMF + 5 mL HCl, sonication 10 min, autoclave 393 K (120 C) 24 h, cooled to 298 K, washed DMF then ethanol x3 (ultrasonication 10 min + centrifugation 10,000 rpm); (2) post-synthetic amidinothiourea grafting (see modification_method) | DMF | ZrCl4 | terephthalic acid | F1 | hydrochloric acid | amidinothiourea; urea |  | 12 | new XRD peaks after Pb adsorption at 23.43/26.78/27.72 deg attributed to Pb3(CO3)2(OH)2 crystals (upon dehydration of MOF); XRD patterns otherwise unchanged after grafting (UiO-66 7.5/8.6/12.2 deg; UiO-67 5.4/6.7 deg) | 未报告金属浸出测试 | XRD crystalline structure intact after grafting and after Pb adsorption; MOFs stable in water at pH 5.5 for up to 12 h; regenerated for 4 cycles with no significant decrease in % recovery (per student's t-test), recovery >99%; XPS N1s 398.8/400.19/402.04 eV (C=N, R2NH, NH), Pb 4f 144.73/139.92 eV (Pb2+, Pb 4f5/2/4f7/2) | E:\mzh3\所有正文和附件\第一波markdown\High performance functionalized UiO metal organic frameworks for the efficient and selective adsorption of Pb (II) ions in concentrated multi-ion syst.md | P0212 | 10.1016/j.jece.2021.105191 | 1 | isotherm | 298 | 1 | 262.2951 | 236.8074 | 117.4808 | 235.7728 | 1 | 239.4459 | 97.97297 | 6 | 239.5833 | 等温线 | High performance functionalized UiO metal organic frameworks for the efficient and selective adsorption of Pb (II) ions in concentrated multi-ion systems | P0212 | Post-modified MOF
P0082 | P0082_M1 | UiO-66-AT | M2 | T8 | Functionalized Zr-MOF (microporous UiO-66/67 post-synthetically grafted with amidinothiourea) | UiO-66 | Zr | terephthalic acid | 1 | 1 | 1 | 0 | 1 | 1 | 0 | 0 | 0 | 1 | one-step post-synthetic grafting: 0.1 g MOF dehydrated/degassed at 523 K in vacuum oven 12 h to generate coordinatively unsaturated sites (CUS) on defective Zr6 clusters, suspended in 50 mL anhydrous DMF, amidinothiourea added in excess (0.2 g), refluxed 12 h, washed DMF + ethanol x3, dried overnight at 333 K; coordination via S atom (C=S -> C-S) to Zr CUS | amidinothiourea; urea | 0 |  | 0 | No |  |  | 886.5 | 0.369 |  | nearly spherical particles (defective pristine UiO-66 morphology retained after grafting; SEM Fig. S1a-c) | vacuum activation; thermal drying | 250 | 12 h | two-step: (1) solvothermal UiO-66/67 with HCl modulator: ZrCl4 625 mg + TPA 615 mg (UiO-66) or BPDC 450 mg (UiO-67) in 75 mL DMF + 5 mL HCl, sonication 10 min, autoclave 393 K (120 C) 24 h, cooled to 298 K, washed DMF then ethanol x3 (ultrasonication 10 min + centrifugation 10,000 rpm); (2) post-synthetic amidinothiourea grafting (see modification_method) | DMF | ZrCl4 | terephthalic acid | F1 | hydrochloric acid | amidinothiourea; urea |  | 12 | new XRD peaks after Pb adsorption at 23.43/26.78/27.72 deg attributed to Pb3(CO3)2(OH)2 crystals (upon dehydration of MOF); XRD patterns otherwise unchanged after grafting (UiO-66 7.5/8.6/12.2 deg; UiO-67 5.4/6.7 deg) | 未报告金属浸出测试 | XRD crystalline structure intact after grafting and after Pb adsorption; MOFs stable in water at pH 5.5 for up to 12 h; regenerated for 4 cycles with no significant decrease in % recovery (per student's t-test), recovery >99%; XPS N1s 398.8/400.19/402.04 eV (C=N, R2NH, NH), Pb 4f 144.73/139.92 eV (Pb2+, Pb 4f5/2/4f7/2) | E:\mzh3\所有正文和附件\第一波markdown\High performance functionalized UiO metal organic frameworks for the efficient and selective adsorption of Pb (II) ions in concentrated multi-ion syst.md | P0212 | 10.1016/j.jece.2021.105191 | 1 | isotherm | 298 | 1 | 760.2459 | 239.4459 | 117.4808 | 235.7728 | 1 | 239.4459 | 97.97297 | 6 | 239.5833 | 等温线 | High performance functionalized UiO metal organic frameworks for the efficient and selective adsorption of Pb (II) ions in concentrated multi-ion systems | P0212 | Post-modified MOF
P0082 | P0082_M2 | UiO-67-AT | M2 | T8 | Functionalized Zr-MOF (microporous UiO-66/67 post-synthetically grafted with amidinothiourea) | UiO-67 | Zr | 4,4'-biphenyldicarboxylic acid | 1 | 1 | 1 | 0 | 1 | 1 | 0 | 0 | 0 | 1 | one-step post-synthetic grafting: 0.1 g MOF dehydrated/degassed at 523 K in vacuum oven 12 h to generate coordinatively unsaturated sites (CUS) on defective Zr6 clusters, suspended in 50 mL anhydrous DMF, amidinothiourea added in excess (0.2 g), refluxed 12 h, washed DMF + ethanol x3, dried overnight at 333 K; coordination via S atom (C=S -> C-S) to Zr CUS | amidinothiourea; urea | 0 |  | 0 | No |  |  | 920.39 | 0.329 |  | irregular rounded shapes with wide size distribution (SEM Fig. S1d-f) | vacuum activation; thermal drying | 250 | 12 h | two-step: (1) solvothermal UiO-66/67 with HCl modulator: ZrCl4 625 mg + TPA 615 mg (UiO-66) or BPDC 450 mg (UiO-67) in 75 mL DMF + 5 mL HCl, sonication 10 min, autoclave 393 K (120 C) 24 h, cooled to 298 K, washed DMF then ethanol x3 (ultrasonication 10 min + centrifugation 10,000 rpm); (2) post-synthetic amidinothiourea grafting (see modification_method) | DMF | ZrCl4 | 4,4'-biphenyldicarboxylic acid | F1 | hydrochloric acid | amidinothiourea; urea |  | 12 | new XRD peaks after Pb adsorption at 23.43/26.78/27.72 deg attributed to Pb3(CO3)2(OH)2 crystals (upon dehydration of MOF); XRD patterns otherwise unchanged after grafting (UiO-66 7.5/8.6/12.2 deg; UiO-67 5.4/6.7 deg) | 未报告金属浸出测试 | XRD crystalline structure intact after grafting and after Pb adsorption; MOFs stable in water at pH 5.5 for up to 12 h; regenerated for 4 cycles with no significant decrease in % recovery (per student's t-test), recovery >99%; XPS N1s 398.8/400.19/402.04 eV (C=N, R2NH, NH), Pb 4f 144.73/139.92 eV (Pb2+, Pb 4f5/2/4f7/2) | E:\mzh3\所有正文和附件\第一波markdown\High performance functionalized UiO metal organic frameworks for the efficient and selective adsorption of Pb (II) ions in concentrated multi-ion syst.md | P0212 | 10.1016/j.jece.2021.105191 | 2 | isotherm | 298 | 1 | 1.408451 | 51.17925 | 29.93776 | 358.7902 | 1 | 361.9104 | 99.32432 |  |  | 等温线 | High performance functionalized UiO metal organic frameworks for the efficient and selective adsorption of Pb (II) ions in concentrated multi-ion systems | P0212 | Post-modified MOF
P0082 | P0082_M2 | UiO-67-AT | M2 | T8 | Functionalized Zr-MOF (microporous UiO-66/67 post-synthetically grafted with amidinothiourea) | UiO-67 | Zr | 4,4'-biphenyldicarboxylic acid | 1 | 1 | 1 | 0 | 1 | 1 | 0 | 0 | 0 | 1 | one-step post-synthetic grafting: 0.1 g MOF dehydrated/degassed at 523 K in vacuum oven 12 h to generate coordinatively unsaturated sites (CUS) on defective Zr6 clusters, suspended in 50 mL anhydrous DMF, amidinothiourea added in excess (0.2 g), refluxed 12 h, washed DMF + ethanol x3, dried overnight at 333 K; coordination via S atom (C=S -> C-S) to Zr CUS | amidinothiourea; urea | 0 |  | 0 | No |  |  | 920.39 | 0.329 |  | irregular rounded shapes with wide size distribution (SEM Fig. S1d-f) | vacuum activation; thermal drying | 250 | 12 h | two-step: (1) solvothermal UiO-66/67 with HCl modulator: ZrCl4 625 mg + TPA 615 mg (UiO-66) or BPDC 450 mg (UiO-67) in 75 mL DMF + 5 mL HCl, sonication 10 min, autoclave 393 K (120 C) 24 h, cooled to 298 K, washed DMF then ethanol x3 (ultrasonication 10 min + centrifugation 10,000 rpm); (2) post-synthetic amidinothiourea grafting (see modification_method) | DMF | ZrCl4 | 4,4'-biphenyldicarboxylic acid | F1 | hydrochloric acid | amidinothiourea; urea |  | 12 | new XRD peaks after Pb adsorption at 23.43/26.78/27.72 deg attributed to Pb3(CO3)2(OH)2 crystals (upon dehydration of MOF); XRD patterns otherwise unchanged after grafting (UiO-66 7.5/8.6/12.2 deg; UiO-67 5.4/6.7 deg) | 未报告金属浸出测试 | XRD crystalline structure intact after grafting and after Pb adsorption; MOFs stable in water at pH 5.5 for up to 12 h; regenerated for 4 cycles with no significant decrease in % recovery (per student's t-test), recovery >99%; XPS N1s 398.8/400.19/402.04 eV (C=N, R2NH, NH), Pb 4f 144.73/139.92 eV (Pb2+, Pb 4f5/2/4f7/2) | E:\mzh3\所有正文和附件\第一波markdown\High performance functionalized UiO metal organic frameworks for the efficient and selective adsorption of Pb (II) ions in concentrated multi-ion syst.md | P0212 | 10.1016/j.jece.2021.105191 | 2 | isotherm | 298 | 1 | 5.633803 | 144.3986 | 29.93776 | 358.7902 | 1 | 361.9104 | 99.32432 |  |  | 等温线 | High performance functionalized UiO metal organic frameworks for the efficient and selective adsorption of Pb (II) ions in concentrated multi-ion systems | P0212 | Post-modified MOF
P0082 | P0082_M2 | UiO-67-AT | M2 | T8 | Functionalized Zr-MOF (microporous UiO-66/67 post-synthetically grafted with amidinothiourea) | UiO-67 | Zr | 4,4'-biphenyldicarboxylic acid | 1 | 1 | 1 | 0 | 1 | 1 | 0 | 0 | 0 | 1 | one-step post-synthetic grafting: 0.1 g MOF dehydrated/degassed at 523 K in vacuum oven 12 h to generate coordinatively unsaturated sites (CUS) on defective Zr6 clusters, suspended in 50 mL anhydrous DMF, amidinothiourea added in excess (0.2 g), refluxed 12 h, washed DMF + ethanol x3, dried overnight at 333 K; coordination via S atom (C=S -> C-S) to Zr CUS | amidinothiourea; urea | 0 |  | 0 | No |  |  | 920.39 | 0.329 |  | irregular rounded shapes with wide size distribution (SEM Fig. S1d-f) | vacuum activation; thermal drying | 250 | 12 h | two-step: (1) solvothermal UiO-66/67 with HCl modulator: ZrCl4 625 mg + TPA 615 mg (UiO-66) or BPDC 450 mg (UiO-67) in 75 mL DMF + 5 mL HCl, sonication 10 min, autoclave 393 K (120 C) 24 h, cooled to 298 K, washed DMF then ethanol x3 (ultrasonication 10 min + centrifugation 10,000 rpm); (2) post-synthetic amidinothiourea grafting (see modification_method) | DMF | ZrCl4 | 4,4'-biphenyldicarboxylic acid | F1 | hydrochloric acid | amidinothiourea; urea |  | 12 | new XRD peaks after Pb adsorption at 23.43/26.78/27.72 deg attributed to Pb3(CO3)2(OH)2 crystals (upon dehydration of MOF); XRD patterns otherwise unchanged after grafting (UiO-66 7.5/8.6/12.2 deg; UiO-67 5.4/6.7 deg) | 未报告金属浸出测试 | XRD crystalline structure intact after grafting and after Pb adsorption; MOFs stable in water at pH 5.5 for up to 12 h; regenerated for 4 cycles with no significant decrease in % recovery (per student's t-test), recovery >99%; XPS N1s 398.8/400.19/402.04 eV (C=N, R2NH, NH), Pb 4f 144.73/139.92 eV (Pb2+, Pb 4f5/2/4f7/2) | E:\mzh3\所有正文和附件\第一波markdown\High performance functionalized UiO metal organic frameworks for the efficient and selective adsorption of Pb (II) ions in concentrated multi-ion syst.md | P0212 | 10.1016/j.jece.2021.105191 | 2 | isotherm | 298 | 1 | 14.08451 | 287.7358 | 29.93776 | 358.7902 | 1 | 361.9104 | 99.32432 |  |  | 等温线 | High performance functionalized UiO metal organic frameworks for the efficient and selective adsorption of Pb (II) ions in concentrated multi-ion systems | P0212 | Post-modified MOF
P0082 | P0082_M2 | UiO-67-AT | M2 | T8 | Functionalized Zr-MOF (microporous UiO-66/67 post-synthetically grafted with amidinothiourea) | UiO-67 | Zr | 4,4'-biphenyldicarboxylic acid | 1 | 1 | 1 | 0 | 1 | 1 | 0 | 0 | 0 | 1 | one-step post-synthetic grafting: 0.1 g MOF dehydrated/degassed at 523 K in vacuum oven 12 h to generate coordinatively unsaturated sites (CUS) on defective Zr6 clusters, suspended in 50 mL anhydrous DMF, amidinothiourea added in excess (0.2 g), refluxed 12 h, washed DMF + ethanol x3, dried overnight at 333 K; coordination via S atom (C=S -> C-S) to Zr CUS | amidinothiourea; urea | 0 |  | 0 | No |  |  | 920.39 | 0.329 |  | irregular rounded shapes with wide size distribution (SEM Fig. S1d-f) | vacuum activation; thermal drying | 250 | 12 h | two-step: (1) solvothermal UiO-66/67 with HCl modulator: ZrCl4 625 mg + TPA 615 mg (UiO-66) or BPDC 450 mg (UiO-67) in 75 mL DMF + 5 mL HCl, sonication 10 min, autoclave 393 K (120 C) 24 h, cooled to 298 K, washed DMF then ethanol x3 (ultrasonication 10 min + centrifugation 10,000 rpm); (2) post-synthetic amidinothiourea grafting (see modification_method) | DMF | ZrCl4 | 4,4'-biphenyldicarboxylic acid | F1 | hydrochloric acid | amidinothiourea; urea |  | 12 | new XRD peaks after Pb adsorption at 23.43/26.78/27.72 deg attributed to Pb3(CO3)2(OH)2 crystals (upon dehydration of MOF); XRD patterns otherwise unchanged after grafting (UiO-66 7.5/8.6/12.2 deg; UiO-67 5.4/6.7 deg) | 未报告金属浸出测试 | XRD crystalline structure intact after grafting and after Pb adsorption; MOFs stable in water at pH 5.5 for up to 12 h; regenerated for 4 cycles with no significant decrease in % recovery (per student's t-test), recovery >99%; XPS N1s 398.8/400.19/402.04 eV (C=N, R2NH, NH), Pb 4f 144.73/139.92 eV (Pb2+, Pb 4f5/2/4f7/2) | E:\mzh3\所有正文和附件\第一波markdown\High performance functionalized UiO metal organic frameworks for the efficient and selective adsorption of Pb (II) ions in concentrated multi-ion syst.md | P0212 | 10.1016/j.jece.2021.105191 | 2 | isotherm | 298 | 1 | 161.9718 | 337.8538 | 29.93776 | 358.7902 | 1 | 361.9104 | 99.32432 |  |  | 等温线 | High performance functionalized UiO metal organic frameworks for the efficient and selective adsorption of Pb (II) ions in concentrated multi-ion systems | P0212 | Post-modified MOF
P0082 | P0082_M2 | UiO-67-AT | M2 | T8 | Functionalized Zr-MOF (microporous UiO-66/67 post-synthetically grafted with amidinothiourea) | UiO-67 | Zr | 4,4'-biphenyldicarboxylic acid | 1 | 1 | 1 | 0 | 1 | 1 | 0 | 0 | 0 | 1 | one-step post-synthetic grafting: 0.1 g MOF dehydrated/degassed at 523 K in vacuum oven 12 h to generate coordinatively unsaturated sites (CUS) on defective Zr6 clusters, suspended in 50 mL anhydrous DMF, amidinothiourea added in excess (0.2 g), refluxed 12 h, washed DMF + ethanol x3, dried overnight at 333 K; coordination via S atom (C=S -> C-S) to Zr CUS | amidinothiourea; urea | 0 |  | 0 | No |  |  | 920.39 | 0.329 |  | irregular rounded shapes with wide size distribution (SEM Fig. S1d-f) | vacuum activation; thermal drying | 250 | 12 h | two-step: (1) solvothermal UiO-66/67 with HCl modulator: ZrCl4 625 mg + TPA 615 mg (UiO-66) or BPDC 450 mg (UiO-67) in 75 mL DMF + 5 mL HCl, sonication 10 min, autoclave 393 K (120 C) 24 h, cooled to 298 K, washed DMF then ethanol x3 (ultrasonication 10 min + centrifugation 10,000 rpm); (2) post-synthetic amidinothiourea grafting (see modification_method) | DMF | ZrCl4 | 4,4'-biphenyldicarboxylic acid | F1 | hydrochloric acid | amidinothiourea; urea |  | 12 | new XRD peaks after Pb adsorption at 23.43/26.78/27.72 deg attributed to Pb3(CO3)2(OH)2 crystals (upon dehydration of MOF); XRD patterns otherwise unchanged after grafting (UiO-66 7.5/8.6/12.2 deg; UiO-67 5.4/6.7 deg) | 未报告金属浸出测试 | XRD crystalline structure intact after grafting and after Pb adsorption; MOFs stable in water at pH 5.5 for up to 12 h; regenerated for 4 cycles with no significant decrease in % recovery (per student's t-test), recovery >99%; XPS N1s 398.8/400.19/402.04 eV (C=N, R2NH, NH), Pb 4f 144.73/139.92 eV (Pb2+, Pb 4f5/2/4f7/2) | E:\mzh3\所有正文和附件\第一波markdown\High performance functionalized UiO metal organic frameworks for the efficient and selective adsorption of Pb (II) ions in concentrated multi-ion syst.md | P0212 | 10.1016/j.jece.2021.105191 | 2 | isotherm | 298 | 1 | 639.4366 | 361.9104 | 29.93776 | 358.7902 | 1 | 361.9104 | 99.32432 |  |  | 等温线 | High performance functionalized UiO metal organic frameworks for the efficient and selective adsorption of Pb (II) ions in concentrated multi-ion systems | P0212 | Post-modified MOF
P0082 | P0082_M2 | UiO-67-AT | M2 | T8 | Functionalized Zr-MOF (microporous UiO-66/67 post-synthetically grafted with amidinothiourea) | UiO-67 | Zr | 4,4'-biphenyldicarboxylic acid | 1 | 1 | 1 | 0 | 1 | 1 | 0 | 0 | 0 | 1 | one-step post-synthetic grafting: 0.1 g MOF dehydrated/degassed at 523 K in vacuum oven 12 h to generate coordinatively unsaturated sites (CUS) on defective Zr6 clusters, suspended in 50 mL anhydrous DMF, amidinothiourea added in excess (0.2 g), refluxed 12 h, washed DMF + ethanol x3, dried overnight at 333 K; coordination via S atom (C=S -> C-S) to Zr CUS | amidinothiourea; urea | 0 |  | 0 | No |  |  | 920.39 | 0.329 |  | irregular rounded shapes with wide size distribution (SEM Fig. S1d-f) | vacuum activation; thermal drying | 250 | 12 h | two-step: (1) solvothermal UiO-66/67 with HCl modulator: ZrCl4 625 mg + TPA 615 mg (UiO-66) or BPDC 450 mg (UiO-67) in 75 mL DMF + 5 mL HCl, sonication 10 min, autoclave 393 K (120 C) 24 h, cooled to 298 K, washed DMF then ethanol x3 (ultrasonication 10 min + centrifugation 10,000 rpm); (2) post-synthetic amidinothiourea grafting (see modification_method) | DMF | ZrCl4 | 4,4'-biphenyldicarboxylic acid | F1 | hydrochloric acid | amidinothiourea; urea |  | 12 | new XRD peaks after Pb adsorption at 23.43/26.78/27.72 deg attributed to Pb3(CO3)2(OH)2 crystals (upon dehydration of MOF); XRD patterns otherwise unchanged after grafting (UiO-66 7.5/8.6/12.2 deg; UiO-67 5.4/6.7 deg) | 未报告金属浸出测试 | XRD crystalline structure intact after grafting and after Pb adsorption; MOFs stable in water at pH 5.5 for up to 12 h; regenerated for 4 cycles with no significant decrease in % recovery (per student's t-test), recovery >99%; XPS N1s 398.8/400.19/402.04 eV (C=N, R2NH, NH), Pb 4f 144.73/139.92 eV (Pb2+, Pb 4f5/2/4f7/2) | E:\mzh3\所有正文和附件\第一波markdown\High performance functionalized UiO metal organic frameworks for the efficient and selective adsorption of Pb (II) ions in concentrated multi-ion syst.md | P0212 | 10.1016/j.jece.2021.105191 | 2 | kinetics | 298 | 1 | 639.4366 | 361.9104 | 0.5747126 | 274.5902 | 1 | 361.9104 | 99.32432 |  |  | 动力学 | High performance functionalized UiO metal organic frameworks for the efficient and selective adsorption of Pb (II) ions in concentrated multi-ion systems | P0212 | Post-modified MOF
P0082 | P0082_M2 | UiO-67-AT | M2 | T8 | Functionalized Zr-MOF (microporous UiO-66/67 post-synthetically grafted with amidinothiourea) | UiO-67 | Zr | 4,4'-biphenyldicarboxylic acid | 1 | 1 | 1 | 0 | 1 | 1 | 0 | 0 | 0 | 1 | one-step post-synthetic grafting: 0.1 g MOF dehydrated/degassed at 523 K in vacuum oven 12 h to generate coordinatively unsaturated sites (CUS) on defective Zr6 clusters, suspended in 50 mL anhydrous DMF, amidinothiourea added in excess (0.2 g), refluxed 12 h, washed DMF + ethanol x3, dried overnight at 333 K; coordination via S atom (C=S -> C-S) to Zr CUS | amidinothiourea; urea | 0 |  | 0 | No |  |  | 920.39 | 0.329 |  | irregular rounded shapes with wide size distribution (SEM Fig. S1d-f) | vacuum activation; thermal drying | 250 | 12 h | two-step: (1) solvothermal UiO-66/67 with HCl modulator: ZrCl4 625 mg + TPA 615 mg (UiO-66) or BPDC 450 mg (UiO-67) in 75 mL DMF + 5 mL HCl, sonication 10 min, autoclave 393 K (120 C) 24 h, cooled to 298 K, washed DMF then ethanol x3 (ultrasonication 10 min + centrifugation 10,000 rpm); (2) post-synthetic amidinothiourea grafting (see modification_method) | DMF | ZrCl4 | 4,4'-biphenyldicarboxylic acid | F1 | hydrochloric acid | amidinothiourea; urea |  | 12 | new XRD peaks after Pb adsorption at 23.43/26.78/27.72 deg attributed to Pb3(CO3)2(OH)2 crystals (upon dehydration of MOF); XRD patterns otherwise unchanged after grafting (UiO-66 7.5/8.6/12.2 deg; UiO-67 5.4/6.7 deg) | 未报告金属浸出测试 | XRD crystalline structure intact after grafting and after Pb adsorption; MOFs stable in water at pH 5.5 for up to 12 h; regenerated for 4 cycles with no significant decrease in % recovery (per student's t-test), recovery >99%; XPS N1s 398.8/400.19/402.04 eV (C=N, R2NH, NH), Pb 4f 144.73/139.92 eV (Pb2+, Pb 4f5/2/4f7/2) | E:\mzh3\所有正文和附件\第一波markdown\High performance functionalized UiO metal organic frameworks for the efficient and selective adsorption of Pb (II) ions in concentrated multi-ion syst.md | P0212 | 10.1016/j.jece.2021.105191 | 2 | kinetics | 298 | 1 | 639.4366 | 361.9104 | 10.00958 | 320.3747 | 1 | 361.9104 | 99.32432 |  |  | 动力学 | High performance functionalized UiO metal organic frameworks for the efficient and selective adsorption of Pb (II) ions in concentrated multi-ion systems | P0212 | Post-modified MOF
P0082 | P0082_M2 | UiO-67-AT | M2 | T8 | Functionalized Zr-MOF (microporous UiO-66/67 post-synthetically grafted with amidinothiourea) | UiO-67 | Zr | 4,4'-biphenyldicarboxylic acid | 1 | 1 | 1 | 0 | 1 | 1 | 0 | 0 | 0 | 1 | one-step post-synthetic grafting: 0.1 g MOF dehydrated/degassed at 523 K in vacuum oven 12 h to generate coordinatively unsaturated sites (CUS) on defective Zr6 clusters, suspended in 50 mL anhydrous DMF, amidinothiourea added in excess (0.2 g), refluxed 12 h, washed DMF + ethanol x3, dried overnight at 333 K; coordination via S atom (C=S -> C-S) to Zr CUS | amidinothiourea; urea | 0 |  | 0 | No |  |  | 920.39 | 0.329 |  | irregular rounded shapes with wide size distribution (SEM Fig. S1d-f) | vacuum activation; thermal drying | 250 | 12 h | two-step: (1) solvothermal UiO-66/67 with HCl modulator: ZrCl4 625 mg + TPA 615 mg (UiO-66) or BPDC 450 mg (UiO-67) in 75 mL DMF + 5 mL HCl, sonication 10 min, autoclave 393 K (120 C) 24 h, cooled to 298 K, washed DMF then ethanol x3 (ultrasonication 10 min + centrifugation 10,000 rpm); (2) post-synthetic amidinothiourea grafting (see modification_method) | DMF | ZrCl4 | 4,4'-biphenyldicarboxylic acid | F1 | hydrochloric acid | amidinothiourea; urea |  | 12 | new XRD peaks after Pb adsorption at 23.43/26.78/27.72 deg attributed to Pb3(CO3)2(OH)2 crystals (upon dehydration of MOF); XRD patterns otherwise unchanged after grafting (UiO-66 7.5/8.6/12.2 deg; UiO-67 5.4/6.7 deg) | 未报告金属浸出测试 | XRD crystalline structure intact after grafting and after Pb adsorption; MOFs stable in water at pH 5.5 for up to 12 h; regenerated for 4 cycles with no significant decrease in % recovery (per student's t-test), recovery >99%; XPS N1s 398.8/400.19/402.04 eV (C=N, R2NH, NH), Pb 4f 144.73/139.92 eV (Pb2+, Pb 4f5/2/4f7/2) | E:\mzh3\所有正文和附件\第一波markdown\High performance functionalized UiO metal organic frameworks for the efficient and selective adsorption of Pb (II) ions in concentrated multi-ion syst.md | P0212 | 10.1016/j.jece.2021.105191 | 2 | kinetics | 298 | 1 | 639.4366 | 361.9104 | 40.1341 | 351.2295 | 1 | 361.9104 | 99.32432 |  |  | 动力学 | High performance functionalized UiO metal organic frameworks for the efficient and selective adsorption of Pb (II) ions in concentrated multi-ion systems | P0212 | Post-modified MOF
P0082 | P0082_M2 | UiO-67-AT | M2 | T8 | Functionalized Zr-MOF (microporous UiO-66/67 post-synthetically grafted with amidinothiourea) | UiO-67 | Zr | 4,4'-biphenyldicarboxylic acid | 1 | 1 | 1 | 0 | 1 | 1 | 0 | 0 | 0 | 1 | one-step post-synthetic grafting: 0.1 g MOF dehydrated/degassed at 523 K in vacuum oven 12 h to generate coordinatively unsaturated sites (CUS) on defective Zr6 clusters, suspended in 50 mL anhydrous DMF, amidinothiourea added in excess (0.2 g), refluxed 12 h, washed DMF + ethanol x3, dried overnight at 333 K; coordination via S atom (C=S -> C-S) to Zr CUS | amidinothiourea; urea | 0 |  | 0 | No |  |  | 920.39 | 0.329 |  | irregular rounded shapes with wide size distribution (SEM Fig. S1d-f) | vacuum activation; thermal drying | 250 | 12 h | two-step: (1) solvothermal UiO-66/67 with HCl modulator: ZrCl4 625 mg + TPA 615 mg (UiO-66) or BPDC 450 mg (UiO-67) in 75 mL DMF + 5 mL HCl, sonication 10 min, autoclave 393 K (120 C) 24 h, cooled to 298 K, washed DMF then ethanol x3 (ultrasonication 10 min + centrifugation 10,000 rpm); (2) post-synthetic amidinothiourea grafting (see modification_method) | DMF | ZrCl4 | 4,4'-biphenyldicarboxylic acid | F1 | hydrochloric acid | amidinothiourea; urea |  | 12 | new XRD peaks after Pb adsorption at 23.43/26.78/27.72 deg attributed to Pb3(CO3)2(OH)2 crystals (upon dehydration of MOF); XRD patterns otherwise unchanged after grafting (UiO-66 7.5/8.6/12.2 deg; UiO-67 5.4/6.7 deg) | 未报告金属浸出测试 | XRD crystalline structure intact after grafting and after Pb adsorption; MOFs stable in water at pH 5.5 for up to 12 h; regenerated for 4 cycles with no significant decrease in % recovery (per student's t-test), recovery >99%; XPS N1s 398.8/400.19/402.04 eV (C=N, R2NH, NH), Pb 4f 144.73/139.92 eV (Pb2+, Pb 4f5/2/4f7/2) | E:\mzh3\所有正文和附件\第一波markdown\High performance functionalized UiO metal organic frameworks for the efficient and selective adsorption of Pb (II) ions in concentrated multi-ion syst.md | P0212 | 10.1016/j.jece.2021.105191 | 2 | kinetics | 298 | 1 | 639.4366 | 361.9104 | 237.1648 | 349.2389 | 1 | 361.9104 | 99.32432 |  |  | 动力学 | High performance functionalized UiO metal organic frameworks for the efficient and selective adsorption of Pb (II) ions in concentrated multi-ion systems | P0212 | Post-modified MOF
P0082 | P0082_M2 | UiO-67-AT | M2 | T8 | Functionalized Zr-MOF (microporous UiO-66/67 post-synthetically grafted with amidinothiourea) | UiO-67 | Zr | 4,4'-biphenyldicarboxylic acid | 1 | 1 | 1 | 0 | 1 | 1 | 0 | 0 | 0 | 1 | one-step post-synthetic grafting: 0.1 g MOF dehydrated/degassed at 523 K in vacuum oven 12 h to generate coordinatively unsaturated sites (CUS) on defective Zr6 clusters, suspended in 50 mL anhydrous DMF, amidinothiourea added in excess (0.2 g), refluxed 12 h, washed DMF + ethanol x3, dried overnight at 333 K; coordination via S atom (C=S -> C-S) to Zr CUS | amidinothiourea; urea | 0 |  | 0 | No |  |  | 920.39 | 0.329 |  | irregular rounded shapes with wide size distribution (SEM Fig. S1d-f) | vacuum activation; thermal drying | 250 | 12 h | two-step: (1) solvothermal UiO-66/67 with HCl modulator: ZrCl4 625 mg + TPA 615 mg (UiO-66) or BPDC 450 mg (UiO-67) in 75 mL DMF + 5 mL HCl, sonication 10 min, autoclave 393 K (120 C) 24 h, cooled to 298 K, washed DMF then ethanol x3 (ultrasonication 10 min + centrifugation 10,000 rpm); (2) post-synthetic amidinothiourea grafting (see modification_method) | DMF | ZrCl4 | 4,4'-biphenyldicarboxylic acid | F1 | hydrochloric acid | amidinothiourea; urea |  | 12 | new XRD peaks after Pb adsorption at 23.43/26.78/27.72 deg attributed to Pb3(CO3)2(OH)2 crystals (upon dehydration of MOF); XRD patterns otherwise unchanged after grafting (UiO-66 7.5/8.6/12.2 deg; UiO-67 5.4/6.7 deg) | 未报告金属浸出测试 | XRD crystalline structure intact after grafting and after Pb adsorption; MOFs stable in water at pH 5.5 for up to 12 h; regenerated for 4 cycles with no significant decrease in % recovery (per student's t-test), recovery >99%; XPS N1s 398.8/400.19/402.04 eV (C=N, R2NH, NH), Pb 4f 144.73/139.92 eV (Pb2+, Pb 4f5/2/4f7/2) | E:\mzh3\所有正文和附件\第一波markdown\High performance functionalized UiO metal organic frameworks for the efficient and selective adsorption of Pb (II) ions in concentrated multi-ion syst.md | P0212 | 10.1016/j.jece.2021.105191 | 2 | kinetics | 298 | 1 | 639.4366 | 361.9104 | 360.1054 | 349.2389 | 1 | 361.9104 | 99.32432 |  |  | 动力学 | High performance functionalized UiO metal organic frameworks for the efficient and selective adsorption of Pb (II) ions in concentrated multi-ion systems | P0212 | Post-modified MOF
P0082 | P0082_M1 | UiO-66-AT | M2 | T8 | Functionalized Zr-MOF (microporous UiO-66/67 post-synthetically grafted with amidinothiourea) | UiO-66 | Zr | terephthalic acid | 1 | 1 | 1 | 0 | 1 | 1 | 0 | 0 | 0 | 1 | one-step post-synthetic grafting: 0.1 g MOF dehydrated/degassed at 523 K in vacuum oven 12 h to generate coordinatively unsaturated sites (CUS) on defective Zr6 clusters, suspended in 50 mL anhydrous DMF, amidinothiourea added in excess (0.2 g), refluxed 12 h, washed DMF + ethanol x3, dried overnight at 333 K; coordination via S atom (C=S -> C-S) to Zr CUS | amidinothiourea; urea | 0 |  | 0 | No |  |  | 886.5 | 0.369 |  | nearly spherical particles (defective pristine UiO-66 morphology retained after grafting; SEM Fig. S1a-c) | vacuum activation; thermal drying | 250 | 12 h | two-step: (1) solvothermal UiO-66/67 with HCl modulator: ZrCl4 625 mg + TPA 615 mg (UiO-66) or BPDC 450 mg (UiO-67) in 75 mL DMF + 5 mL HCl, sonication 10 min, autoclave 393 K (120 C) 24 h, cooled to 298 K, washed DMF then ethanol x3 (ultrasonication 10 min + centrifugation 10,000 rpm); (2) post-synthetic amidinothiourea grafting (see modification_method) | DMF | ZrCl4 | terephthalic acid | F1 | hydrochloric acid | amidinothiourea; urea |  | 12 | new XRD peaks after Pb adsorption at 23.43/26.78/27.72 deg attributed to Pb3(CO3)2(OH)2 crystals (upon dehydration of MOF); XRD patterns otherwise unchanged after grafting (UiO-66 7.5/8.6/12.2 deg; UiO-67 5.4/6.7 deg) | 未报告金属浸出测试 | XRD crystalline structure intact after grafting and after Pb adsorption; MOFs stable in water at pH 5.5 for up to 12 h; regenerated for 4 cycles with no significant decrease in % recovery (per student's t-test), recovery >99%; XPS N1s 398.8/400.19/402.04 eV (C=N, R2NH, NH), Pb 4f 144.73/139.92 eV (Pb2+, Pb 4f5/2/4f7/2) | E:\mzh3\所有正文和附件\第一波markdown\High performance functionalized UiO metal organic frameworks for the efficient and selective adsorption of Pb (II) ions in concentrated multi-ion syst.md | P0212 | 10.1016/j.jece.2021.105191 | 1 | kinetics | 298 | 1 | 760.2459 | 239.4459 | 3.017241 | 109.3677 | 1 | 239.4459 | 97.97297 | 6 | 239.5833 | 动力学 | High performance functionalized UiO metal organic frameworks for the efficient and selective adsorption of Pb (II) ions in concentrated multi-ion systems | P0212 | Post-modified MOF
P0082 | P0082_M1 | UiO-66-AT | M2 | T8 | Functionalized Zr-MOF (microporous UiO-66/67 post-synthetically grafted with amidinothiourea) | UiO-66 | Zr | terephthalic acid | 1 | 1 | 1 | 0 | 1 | 1 | 0 | 0 | 0 | 1 | one-step post-synthetic grafting: 0.1 g MOF dehydrated/degassed at 523 K in vacuum oven 12 h to generate coordinatively unsaturated sites (CUS) on defective Zr6 clusters, suspended in 50 mL anhydrous DMF, amidinothiourea added in excess (0.2 g), refluxed 12 h, washed DMF + ethanol x3, dried overnight at 333 K; coordination via S atom (C=S -> C-S) to Zr CUS | amidinothiourea; urea | 0 |  | 0 | No |  |  | 886.5 | 0.369 |  | nearly spherical particles (defective pristine UiO-66 morphology retained after grafting; SEM Fig. S1a-c) | vacuum activation; thermal drying | 250 | 12 h | two-step: (1) solvothermal UiO-66/67 with HCl modulator: ZrCl4 625 mg + TPA 615 mg (UiO-66) or BPDC 450 mg (UiO-67) in 75 mL DMF + 5 mL HCl, sonication 10 min, autoclave 393 K (120 C) 24 h, cooled to 298 K, washed DMF then ethanol x3 (ultrasonication 10 min + centrifugation 10,000 rpm); (2) post-synthetic amidinothiourea grafting (see modification_method) | DMF | ZrCl4 | terephthalic acid | F1 | hydrochloric acid | amidinothiourea; urea |  | 12 | new XRD peaks after Pb adsorption at 23.43/26.78/27.72 deg attributed to Pb3(CO3)2(OH)2 crystals (upon dehydration of MOF); XRD patterns otherwise unchanged after grafting (UiO-66 7.5/8.6/12.2 deg; UiO-67 5.4/6.7 deg) | 未报告金属浸出测试 | XRD crystalline structure intact after grafting and after Pb adsorption; MOFs stable in water at pH 5.5 for up to 12 h; regenerated for 4 cycles with no significant decrease in % recovery (per student's t-test), recovery >99%; XPS N1s 398.8/400.19/402.04 eV (C=N, R2NH, NH), Pb 4f 144.73/139.92 eV (Pb2+, Pb 4f5/2/4f7/2) | E:\mzh3\所有正文和附件\第一波markdown\High performance functionalized UiO metal organic frameworks for the efficient and selective adsorption of Pb (II) ions in concentrated multi-ion syst.md | P0212 | 10.1016/j.jece.2021.105191 | 1 | kinetics | 298 | 1 | 760.2459 | 239.4459 | 0.2394636 | 140.2225 | 1 | 239.4459 | 97.97297 | 6 | 239.5833 | 动力学 | High performance functionalized UiO metal organic frameworks for the efficient and selective adsorption of Pb (II) ions in concentrated multi-ion systems | P0212 | Post-modified MOF
P0082 | P0082_M1 | UiO-66-AT | M2 | T8 | Functionalized Zr-MOF (microporous UiO-66/67 post-synthetically grafted with amidinothiourea) | UiO-66 | Zr | terephthalic acid | 1 | 1 | 1 | 0 | 1 | 1 | 0 | 0 | 0 | 1 | one-step post-synthetic grafting: 0.1 g MOF dehydrated/degassed at 523 K in vacuum oven 12 h to generate coordinatively unsaturated sites (CUS) on defective Zr6 clusters, suspended in 50 mL anhydrous DMF, amidinothiourea added in excess (0.2 g), refluxed 12 h, washed DMF + ethanol x3, dried overnight at 333 K; coordination via S atom (C=S -> C-S) to Zr CUS | amidinothiourea; urea | 0 |  | 0 | No |  |  | 886.5 | 0.369 |  | nearly spherical particles (defective pristine UiO-66 morphology retained after grafting; SEM Fig. S1a-c) | vacuum activation; thermal drying | 250 | 12 h | two-step: (1) solvothermal UiO-66/67 with HCl modulator: ZrCl4 625 mg + TPA 615 mg (UiO-66) or BPDC 450 mg (UiO-67) in 75 mL DMF + 5 mL HCl, sonication 10 min, autoclave 393 K (120 C) 24 h, cooled to 298 K, washed DMF then ethanol x3 (ultrasonication 10 min + centrifugation 10,000 rpm); (2) post-synthetic amidinothiourea grafting (see modification_method) | DMF | ZrCl4 | terephthalic acid | F1 | hydrochloric acid | amidinothiourea; urea |  | 12 | new XRD peaks after Pb adsorption at 23.43/26.78/27.72 deg attributed to Pb3(CO3)2(OH)2 crystals (upon dehydration of MOF); XRD patterns otherwise unchanged after grafting (UiO-66 7.5/8.6/12.2 deg; UiO-67 5.4/6.7 deg) | 未报告金属浸出测试 | XRD crystalline structure intact after grafting and after Pb adsorption; MOFs stable in water at pH 5.5 for up to 12 h; regenerated for 4 cycles with no significant decrease in % recovery (per student's t-test), recovery >99%; XPS N1s 398.8/400.19/402.04 eV (C=N, R2NH, NH), Pb 4f 144.73/139.92 eV (Pb2+, Pb 4f5/2/4f7/2) | E:\mzh3\所有正文和附件\第一波markdown\High performance functionalized UiO metal organic frameworks for the efficient and selective adsorption of Pb (II) ions in concentrated multi-ion syst.md | P0212 | 10.1016/j.jece.2021.105191 | 1 | kinetics | 298 | 1 | 760.2459 | 239.4459 | 11.63793 | 177.0492 | 1 | 239.4459 | 97.97297 | 6 | 239.5833 | 动力学 | High performance functionalized UiO metal organic frameworks for the efficient and selective adsorption of Pb (II) ions in concentrated multi-ion systems | P0212 | Post-modified MOF
P0082 | P0082_M1 | UiO-66-AT | M2 | T8 | Functionalized Zr-MOF (microporous UiO-66/67 post-synthetically grafted with amidinothiourea) | UiO-66 | Zr | terephthalic acid | 1 | 1 | 1 | 0 | 1 | 1 | 0 | 0 | 0 | 1 | one-step post-synthetic grafting: 0.1 g MOF dehydrated/degassed at 523 K in vacuum oven 12 h to generate coordinatively unsaturated sites (CUS) on defective Zr6 clusters, suspended in 50 mL anhydrous DMF, amidinothiourea added in excess (0.2 g), refluxed 12 h, washed DMF + ethanol x3, dried overnight at 333 K; coordination via S atom (C=S -> C-S) to Zr CUS | amidinothiourea; urea | 0 |  | 0 | No |  |  | 886.5 | 0.369 |  | nearly spherical particles (defective pristine UiO-66 morphology retained after grafting; SEM Fig. S1a-c) | vacuum activation; thermal drying | 250 | 12 h | two-step: (1) solvothermal UiO-66/67 with HCl modulator: ZrCl4 625 mg + TPA 615 mg (UiO-66) or BPDC 450 mg (UiO-67) in 75 mL DMF + 5 mL HCl, sonication 10 min, autoclave 393 K (120 C) 24 h, cooled to 298 K, washed DMF then ethanol x3 (ultrasonication 10 min + centrifugation 10,000 rpm); (2) post-synthetic amidinothiourea grafting (see modification_method) | DMF | ZrCl4 | terephthalic acid | F1 | hydrochloric acid | amidinothiourea; urea |  | 12 | new XRD peaks after Pb adsorption at 23.43/26.78/27.72 deg attributed to Pb3(CO3)2(OH)2 crystals (upon dehydration of MOF); XRD patterns otherwise unchanged after grafting (UiO-66 7.5/8.6/12.2 deg; UiO-67 5.4/6.7 deg) | 未报告金属浸出测试 | XRD crystalline structure intact after grafting and after Pb adsorption; MOFs stable in water at pH 5.5 for up to 12 h; regenerated for 4 cycles with no significant decrease in % recovery (per student's t-test), recovery >99%; XPS N1s 398.8/400.19/402.04 eV (C=N, R2NH, NH), Pb 4f 144.73/139.92 eV (Pb2+, Pb 4f5/2/4f7/2) | E:\mzh3\所有正文和附件\第一波markdown\High performance functionalized UiO metal organic frameworks for the efficient and selective adsorption of Pb (II) ions in concentrated multi-ion syst.md | P0212 | 10.1016/j.jece.2021.105191 | 1 | kinetics | 298 | 1 | 760.2459 | 239.4459 | 40.94828 | 232.7869 | 1 | 239.4459 | 97.97297 | 6 | 239.5833 | 动力学 | High performance functionalized UiO metal organic frameworks for the efficient and selective adsorption of Pb (II) ions in concentrated multi-ion systems | P0212 | Post-modified MOF
P0082 | P0082_M1 | UiO-66-AT | M2 | T8 | Functionalized Zr-MOF (microporous UiO-66/67 post-synthetically grafted with amidinothiourea) | UiO-66 | Zr | terephthalic acid | 1 | 1 | 1 | 0 | 1 | 1 | 0 | 0 | 0 | 1 | one-step post-synthetic grafting: 0.1 g MOF dehydrated/degassed at 523 K in vacuum oven 12 h to generate coordinatively unsaturated sites (CUS) on defective Zr6 clusters, suspended in 50 mL anhydrous DMF, amidinothiourea added in excess (0.2 g), refluxed 12 h, washed DMF + ethanol x3, dried overnight at 333 K; coordination via S atom (C=S -> C-S) to Zr CUS | amidinothiourea; urea | 0 |  | 0 | No |  |  | 886.5 | 0.369 |  | nearly spherical particles (defective pristine UiO-66 morphology retained after grafting; SEM Fig. S1a-c) | vacuum activation; thermal drying | 250 | 12 h | two-step: (1) solvothermal UiO-66/67 with HCl modulator: ZrCl4 625 mg + TPA 615 mg (UiO-66) or BPDC 450 mg (UiO-67) in 75 mL DMF + 5 mL HCl, sonication 10 min, autoclave 393 K (120 C) 24 h, cooled to 298 K, washed DMF then ethanol x3 (ultrasonication 10 min + centrifugation 10,000 rpm); (2) post-synthetic amidinothiourea grafting (see modification_method) | DMF | ZrCl4 | terephthalic acid | F1 | hydrochloric acid | amidinothiourea; urea |  | 12 | new XRD peaks after Pb adsorption at 23.43/26.78/27.72 deg attributed to Pb3(CO3)2(OH)2 crystals (upon dehydration of MOF); XRD patterns otherwise unchanged after grafting (UiO-66 7.5/8.6/12.2 deg; UiO-67 5.4/6.7 deg) | 未报告金属浸出测试 | XRD crystalline structure intact after grafting and after Pb adsorption; MOFs stable in water at pH 5.5 for up to 12 h; regenerated for 4 cycles with no significant decrease in % recovery (per student's t-test), recovery >99%; XPS N1s 398.8/400.19/402.04 eV (C=N, R2NH, NH), Pb 4f 144.73/139.92 eV (Pb2+, Pb 4f5/2/4f7/2) | E:\mzh3\所有正文和附件\第一波markdown\High performance functionalized UiO metal organic frameworks for the efficient and selective adsorption of Pb (II) ions in concentrated multi-ion syst.md | P0212 | 10.1016/j.jece.2021.105191 | 1 | kinetics | 298 | 1 | 760.2459 | 239.4459 | 117.4808 | 235.7728 | 1 | 239.4459 | 97.97297 | 6 | 239.5833 | 动力学 | High performance functionalized UiO metal organic frameworks for the efficient and selective adsorption of Pb (II) ions in concentrated multi-ion systems | P0212 | Post-modified MOF
P0082 | P0082_M1 | UiO-66-AT | M2 | T8 | Functionalized Zr-MOF (microporous UiO-66/67 post-synthetically grafted with amidinothiourea) | UiO-66 | Zr | terephthalic acid | 1 | 1 | 1 | 0 | 1 | 1 | 0 | 0 | 0 | 1 | one-step post-synthetic grafting: 0.1 g MOF dehydrated/degassed at 523 K in vacuum oven 12 h to generate coordinatively unsaturated sites (CUS) on defective Zr6 clusters, suspended in 50 mL anhydrous DMF, amidinothiourea added in excess (0.2 g), refluxed 12 h, washed DMF + ethanol x3, dried overnight at 333 K; coordination via S atom (C=S -> C-S) to Zr CUS | amidinothiourea; urea | 0 |  | 0 | No |  |  | 886.5 | 0.369 |  | nearly spherical particles (defective pristine UiO-66 morphology retained after grafting; SEM Fig. S1a-c) | vacuum activation; thermal drying | 250 | 12 h | two-step: (1) solvothermal UiO-66/67 with HCl modulator: ZrCl4 625 mg + TPA 615 mg (UiO-66) or BPDC 450 mg (UiO-67) in 75 mL DMF + 5 mL HCl, sonication 10 min, autoclave 393 K (120 C) 24 h, cooled to 298 K, washed DMF then ethanol x3 (ultrasonication 10 min + centrifugation 10,000 rpm); (2) post-synthetic amidinothiourea grafting (see modification_method) | DMF | ZrCl4 | terephthalic acid | F1 | hydrochloric acid | amidinothiourea; urea |  | 12 | new XRD peaks after Pb adsorption at 23.43/26.78/27.72 deg attributed to Pb3(CO3)2(OH)2 crystals (upon dehydration of MOF); XRD patterns otherwise unchanged after grafting (UiO-66 7.5/8.6/12.2 deg; UiO-67 5.4/6.7 deg) | 未报告金属浸出测试 | XRD crystalline structure intact after grafting and after Pb adsorption; MOFs stable in water at pH 5.5 for up to 12 h; regenerated for 4 cycles with no significant decrease in % recovery (per student's t-test), recovery >99%; XPS N1s 398.8/400.19/402.04 eV (C=N, R2NH, NH), Pb 4f 144.73/139.92 eV (Pb2+, Pb 4f5/2/4f7/2) | E:\mzh3\所有正文和附件\第一波markdown\High performance functionalized UiO metal organic frameworks for the efficient and selective adsorption of Pb (II) ions in concentrated multi-ion syst.md | P0212 | 10.1016/j.jece.2021.105191 | 1 | regeneration | 298 | 1 | 760.2459 | 239.4459 | 117.4808 | 235.7728 | 1 | 239.4459 | 97.97297 | 6 | 239.5833 | 循环性 | High performance functionalized UiO metal organic frameworks for the efficient and selective adsorption of Pb (II) ions in concentrated multi-ion systems | P0212 | Post-modified MOF
P0082 | P0082_M1 | UiO-66-AT | M2 | T8 | Functionalized Zr-MOF (microporous UiO-66/67 post-synthetically grafted with amidinothiourea) | UiO-66 | Zr | terephthalic acid | 1 | 1 | 1 | 0 | 1 | 1 | 0 | 0 | 0 | 1 | one-step post-synthetic grafting: 0.1 g MOF dehydrated/degassed at 523 K in vacuum oven 12 h to generate coordinatively unsaturated sites (CUS) on defective Zr6 clusters, suspended in 50 mL anhydrous DMF, amidinothiourea added in excess (0.2 g), refluxed 12 h, washed DMF + ethanol x3, dried overnight at 333 K; coordination via S atom (C=S -> C-S) to Zr CUS | amidinothiourea; urea | 0 |  | 0 | No |  |  | 886.5 | 0.369 |  | nearly spherical particles (defective pristine UiO-66 morphology retained after grafting; SEM Fig. S1a-c) | vacuum activation; thermal drying | 250 | 12 h | two-step: (1) solvothermal UiO-66/67 with HCl modulator: ZrCl4 625 mg + TPA 615 mg (UiO-66) or BPDC 450 mg (UiO-67) in 75 mL DMF + 5 mL HCl, sonication 10 min, autoclave 393 K (120 C) 24 h, cooled to 298 K, washed DMF then ethanol x3 (ultrasonication 10 min + centrifugation 10,000 rpm); (2) post-synthetic amidinothiourea grafting (see modification_method) | DMF | ZrCl4 | terephthalic acid | F1 | hydrochloric acid | amidinothiourea; urea |  | 12 | new XRD peaks after Pb adsorption at 23.43/26.78/27.72 deg attributed to Pb3(CO3)2(OH)2 crystals (upon dehydration of MOF); XRD patterns otherwise unchanged after grafting (UiO-66 7.5/8.6/12.2 deg; UiO-67 5.4/6.7 deg) | 未报告金属浸出测试 | XRD crystalline structure intact after grafting and after Pb adsorption; MOFs stable in water at pH 5.5 for up to 12 h; regenerated for 4 cycles with no significant decrease in % recovery (per student's t-test), recovery >99%; XPS N1s 398.8/400.19/402.04 eV (C=N, R2NH, NH), Pb 4f 144.73/139.92 eV (Pb2+, Pb 4f5/2/4f7/2) | E:\mzh3\所有正文和附件\第一波markdown\High performance functionalized UiO metal organic frameworks for the efficient and selective adsorption of Pb (II) ions in concentrated multi-ion syst.md | P0212 | 10.1016/j.jece.2021.105191 | 1 | regeneration | 298 | 1 | 760.2459 | 239.4459 | 117.4808 | 235.7728 | 2 | 237.7946 | 97.2973 | 6 | 239.5833 | 循环性 | High performance functionalized UiO metal organic frameworks for the efficient and selective adsorption of Pb (II) ions in concentrated multi-ion systems | P0212 | Post-modified MOF
P0082 | P0082_M1 | UiO-66-AT | M2 | T8 | Functionalized Zr-MOF (microporous UiO-66/67 post-synthetically grafted with amidinothiourea) | UiO-66 | Zr | terephthalic acid | 1 | 1 | 1 | 0 | 1 | 1 | 0 | 0 | 0 | 1 | one-step post-synthetic grafting: 0.1 g MOF dehydrated/degassed at 523 K in vacuum oven 12 h to generate coordinatively unsaturated sites (CUS) on defective Zr6 clusters, suspended in 50 mL anhydrous DMF, amidinothiourea added in excess (0.2 g), refluxed 12 h, washed DMF + ethanol x3, dried overnight at 333 K; coordination via S atom (C=S -> C-S) to Zr CUS | amidinothiourea; urea | 0 |  | 0 | No |  |  | 886.5 | 0.369 |  | nearly spherical particles (defective pristine UiO-66 morphology retained after grafting; SEM Fig. S1a-c) | vacuum activation; thermal drying | 250 | 12 h | two-step: (1) solvothermal UiO-66/67 with HCl modulator: ZrCl4 625 mg + TPA 615 mg (UiO-66) or BPDC 450 mg (UiO-67) in 75 mL DMF + 5 mL HCl, sonication 10 min, autoclave 393 K (120 C) 24 h, cooled to 298 K, washed DMF then ethanol x3 (ultrasonication 10 min + centrifugation 10,000 rpm); (2) post-synthetic amidinothiourea grafting (see modification_method) | DMF | ZrCl4 | terephthalic acid | F1 | hydrochloric acid | amidinothiourea; urea |  | 12 | new XRD peaks after Pb adsorption at 23.43/26.78/27.72 deg attributed to Pb3(CO3)2(OH)2 crystals (upon dehydration of MOF); XRD patterns otherwise unchanged after grafting (UiO-66 7.5/8.6/12.2 deg; UiO-67 5.4/6.7 deg) | 未报告金属浸出测试 | XRD crystalline structure intact after grafting and after Pb adsorption; MOFs stable in water at pH 5.5 for up to 12 h; regenerated for 4 cycles with no significant decrease in % recovery (per student's t-test), recovery >99%; XPS N1s 398.8/400.19/402.04 eV (C=N, R2NH, NH), Pb 4f 144.73/139.92 eV (Pb2+, Pb 4f5/2/4f7/2) | E:\mzh3\所有正文和附件\第一波markdown\High performance functionalized UiO metal organic frameworks for the efficient and selective adsorption of Pb (II) ions in concentrated multi-ion syst.md | P0212 | 10.1016/j.jece.2021.105191 | 1 | regeneration | 298 | 1 | 760.2459 | 239.4459 | 117.4808 | 235.7728 | 3 | 231.1892 | 94.59459 | 6 | 239.5833 | 循环性 | High performance functionalized UiO metal organic frameworks for the efficient and selective adsorption of Pb (II) ions in concentrated multi-ion systems | P0212 | Post-modified MOF
P0082 | P0082_M1 | UiO-66-AT | M2 | T8 | Functionalized Zr-MOF (microporous UiO-66/67 post-synthetically grafted with amidinothiourea) | UiO-66 | Zr | terephthalic acid | 1 | 1 | 1 | 0 | 1 | 1 | 0 | 0 | 0 | 1 | one-step post-synthetic grafting: 0.1 g MOF dehydrated/degassed at 523 K in vacuum oven 12 h to generate coordinatively unsaturated sites (CUS) on defective Zr6 clusters, suspended in 50 mL anhydrous DMF, amidinothiourea added in excess (0.2 g), refluxed 12 h, washed DMF + ethanol x3, dried overnight at 333 K; coordination via S atom (C=S -> C-S) to Zr CUS | amidinothiourea; urea | 0 |  | 0 | No |  |  | 886.5 | 0.369 |  | nearly spherical particles (defective pristine UiO-66 morphology retained after grafting; SEM Fig. S1a-c) | vacuum activation; thermal drying | 250 | 12 h | two-step: (1) solvothermal UiO-66/67 with HCl modulator: ZrCl4 625 mg + TPA 615 mg (UiO-66) or BPDC 450 mg (UiO-67) in 75 mL DMF + 5 mL HCl, sonication 10 min, autoclave 393 K (120 C) 24 h, cooled to 298 K, washed DMF then ethanol x3 (ultrasonication 10 min + centrifugation 10,000 rpm); (2) post-synthetic amidinothiourea grafting (see modification_method) | DMF | ZrCl4 | terephthalic acid | F1 | hydrochloric acid | amidinothiourea; urea |  | 12 | new XRD peaks after Pb adsorption at 23.43/26.78/27.72 deg attributed to Pb3(CO3)2(OH)2 crystals (upon dehydration of MOF); XRD patterns otherwise unchanged after grafting (UiO-66 7.5/8.6/12.2 deg; UiO-67 5.4/6.7 deg) | 未报告金属浸出测试 | XRD crystalline structure intact after grafting and after Pb adsorption; MOFs stable in water at pH 5.5 for up to 12 h; regenerated for 4 cycles with no significant decrease in % recovery (per student's t-test), recovery >99%; XPS N1s 398.8/400.19/402.04 eV (C=N, R2NH, NH), Pb 4f 144.73/139.92 eV (Pb2+, Pb 4f5/2/4f7/2) | E:\mzh3\所有正文和附件\第一波markdown\High performance functionalized UiO metal organic frameworks for the efficient and selective adsorption of Pb (II) ions in concentrated multi-ion syst.md | P0212 | 10.1016/j.jece.2021.105191 | 1 | regeneration | 298 | 1 | 760.2459 | 239.4459 | 117.4808 | 235.7728 | 4 | 227.8865 | 93.24324 | 6 | 239.5833 | 循环性 | High performance functionalized UiO metal organic frameworks for the efficient and selective adsorption of Pb (II) ions in concentrated multi-ion systems | P0212 | Post-modified MOF
P0082 | P0082_M2 | UiO-67-AT | M2 | T8 | Functionalized Zr-MOF (microporous UiO-66/67 post-synthetically grafted with amidinothiourea) | UiO-67 | Zr | 4,4'-biphenyldicarboxylic acid | 1 | 1 | 1 | 0 | 1 | 1 | 0 | 0 | 0 | 1 | one-step post-synthetic grafting: 0.1 g MOF dehydrated/degassed at 523 K in vacuum oven 12 h to generate coordinatively unsaturated sites (CUS) on defective Zr6 clusters, suspended in 50 mL anhydrous DMF, amidinothiourea added in excess (0.2 g), refluxed 12 h, washed DMF + ethanol x3, dried overnight at 333 K; coordination via S atom (C=S -> C-S) to Zr CUS | amidinothiourea; urea | 0 |  | 0 | No |  |  | 920.39 | 0.329 |  | irregular rounded shapes with wide size distribution (SEM Fig. S1d-f) | vacuum activation; thermal drying | 250 | 12 h | two-step: (1) solvothermal UiO-66/67 with HCl modulator: ZrCl4 625 mg + TPA 615 mg (UiO-66) or BPDC 450 mg (UiO-67) in 75 mL DMF + 5 mL HCl, sonication 10 min, autoclave 393 K (120 C) 24 h, cooled to 298 K, washed DMF then ethanol x3 (ultrasonication 10 min + centrifugation 10,000 rpm); (2) post-synthetic amidinothiourea grafting (see modification_method) | DMF | ZrCl4 | 4,4'-biphenyldicarboxylic acid | F1 | hydrochloric acid | amidinothiourea; urea |  | 12 | new XRD peaks after Pb adsorption at 23.43/26.78/27.72 deg attributed to Pb3(CO3)2(OH)2 crystals (upon dehydration of MOF); XRD patterns otherwise unchanged after grafting (UiO-66 7.5/8.6/12.2 deg; UiO-67 5.4/6.7 deg) | 未报告金属浸出测试 | XRD crystalline structure intact after grafting and after Pb adsorption; MOFs stable in water at pH 5.5 for up to 12 h; regenerated for 4 cycles with no significant decrease in % recovery (per student's t-test), recovery >99%; XPS N1s 398.8/400.19/402.04 eV (C=N, R2NH, NH), Pb 4f 144.73/139.92 eV (Pb2+, Pb 4f5/2/4f7/2) | E:\mzh3\所有正文和附件\第一波markdown\High performance functionalized UiO metal organic frameworks for the efficient and selective adsorption of Pb (II) ions in concentrated multi-ion syst.md | P0212 | 10.1016/j.jece.2021.105191 | 2 | regeneration | 298 | 1 | 639.4366 | 361.9104 | 29.93776 | 358.7902 | 1 | 361.9104 | 99.32432 |  |  | 循环性 | High performance functionalized UiO metal organic frameworks for the efficient and selective adsorption of Pb (II) ions in concentrated multi-ion systems | P0212 | Post-modified MOF
P0082 | P0082_M2 | UiO-67-AT | M2 | T8 | Functionalized Zr-MOF (microporous UiO-66/67 post-synthetically grafted with amidinothiourea) | UiO-67 | Zr | 4,4'-biphenyldicarboxylic acid | 1 | 1 | 1 | 0 | 1 | 1 | 0 | 0 | 0 | 1 | one-step post-synthetic grafting: 0.1 g MOF dehydrated/degassed at 523 K in vacuum oven 12 h to generate coordinatively unsaturated sites (CUS) on defective Zr6 clusters, suspended in 50 mL anhydrous DMF, amidinothiourea added in excess (0.2 g), refluxed 12 h, washed DMF + ethanol x3, dried overnight at 333 K; coordination via S atom (C=S -> C-S) to Zr CUS | amidinothiourea; urea | 0 |  | 0 | No |  |  | 920.39 | 0.329 |  | irregular rounded shapes with wide size distribution (SEM Fig. S1d-f) | vacuum activation; thermal drying | 250 | 12 h | two-step: (1) solvothermal UiO-66/67 with HCl modulator: ZrCl4 625 mg + TPA 615 mg (UiO-66) or BPDC 450 mg (UiO-67) in 75 mL DMF + 5 mL HCl, sonication 10 min, autoclave 393 K (120 C) 24 h, cooled to 298 K, washed DMF then ethanol x3 (ultrasonication 10 min + centrifugation 10,000 rpm); (2) post-synthetic amidinothiourea grafting (see modification_method) | DMF | ZrCl4 | 4,4'-biphenyldicarboxylic acid | F1 | hydrochloric acid | amidinothiourea; urea |  | 12 | new XRD peaks after Pb adsorption at 23.43/26.78/27.72 deg attributed to Pb3(CO3)2(OH)2 crystals (upon dehydration of MOF); XRD patterns otherwise unchanged after grafting (UiO-66 7.5/8.6/12.2 deg; UiO-67 5.4/6.7 deg) | 未报告金属浸出测试 | XRD crystalline structure intact after grafting and after Pb adsorption; MOFs stable in water at pH 5.5 for up to 12 h; regenerated for 4 cycles with no significant decrease in % recovery (per student's t-test), recovery >99%; XPS N1s 398.8/400.19/402.04 eV (C=N, R2NH, NH), Pb 4f 144.73/139.92 eV (Pb2+, Pb 4f5/2/4f7/2) | E:\mzh3\所有正文和附件\第一波markdown\High performance functionalized UiO metal organic frameworks for the efficient and selective adsorption of Pb (II) ions in concentrated multi-ion syst.md | P0212 | 10.1016/j.jece.2021.105191 | 2 | regeneration | 298 | 1 | 639.4366 | 361.9104 | 29.93776 | 358.7902 | 2 | 359.4484 | 98.64865 |  |  | 循环性 | High performance functionalized UiO metal organic frameworks for the efficient and selective adsorption of Pb (II) ions in concentrated multi-ion systems | P0212 | Post-modified MOF
P0082 | P0082_M2 | UiO-67-AT | M2 | T8 | Functionalized Zr-MOF (microporous UiO-66/67 post-synthetically grafted with amidinothiourea) | UiO-67 | Zr | 4,4'-biphenyldicarboxylic acid | 1 | 1 | 1 | 0 | 1 | 1 | 0 | 0 | 0 | 1 | one-step post-synthetic grafting: 0.1 g MOF dehydrated/degassed at 523 K in vacuum oven 12 h to generate coordinatively unsaturated sites (CUS) on defective Zr6 clusters, suspended in 50 mL anhydrous DMF, amidinothiourea added in excess (0.2 g), refluxed 12 h, washed DMF + ethanol x3, dried overnight at 333 K; coordination via S atom (C=S -> C-S) to Zr CUS | amidinothiourea; urea | 0 |  | 0 | No |  |  | 920.39 | 0.329 |  | irregular rounded shapes with wide size distribution (SEM Fig. S1d-f) | vacuum activation; thermal drying | 250 | 12 h | two-step: (1) solvothermal UiO-66/67 with HCl modulator: ZrCl4 625 mg + TPA 615 mg (UiO-66) or BPDC 450 mg (UiO-67) in 75 mL DMF + 5 mL HCl, sonication 10 min, autoclave 393 K (120 C) 24 h, cooled to 298 K, washed DMF then ethanol x3 (ultrasonication 10 min + centrifugation 10,000 rpm); (2) post-synthetic amidinothiourea grafting (see modification_method) | DMF | ZrCl4 | 4,4'-biphenyldicarboxylic acid | F1 | hydrochloric acid | amidinothiourea; urea |  | 12 | new XRD peaks after Pb adsorption at 23.43/26.78/27.72 deg attributed to Pb3(CO3)2(OH)2 crystals (upon dehydration of MOF); XRD patterns otherwise unchanged after grafting (UiO-66 7.5/8.6/12.2 deg; UiO-67 5.4/6.7 deg) | 未报告金属浸出测试 | XRD crystalline structure intact after grafting and after Pb adsorption; MOFs stable in water at pH 5.5 for up to 12 h; regenerated for 4 cycles with no significant decrease in % recovery (per student's t-test), recovery >99%; XPS N1s 398.8/400.19/402.04 eV (C=N, R2NH, NH), Pb 4f 144.73/139.92 eV (Pb2+, Pb 4f5/2/4f7/2) | E:\mzh3\所有正文和附件\第一波markdown\High performance functionalized UiO metal organic frameworks for the efficient and selective adsorption of Pb (II) ions in concentrated multi-ion syst.md | P0212 | 10.1016/j.jece.2021.105191 | 2 | regeneration | 298 | 1 | 639.4366 | 361.9104 | 29.93776 | 358.7902 | 3 | 354.0321 | 97.16217 |  |  | 循环性 | High performance functionalized UiO metal organic frameworks for the efficient and selective adsorption of Pb (II) ions in concentrated multi-ion systems | P0212 | Post-modified MOF
P0082 | P0082_M2 | UiO-67-AT | M2 | T8 | Functionalized Zr-MOF (microporous UiO-66/67 post-synthetically grafted with amidinothiourea) | UiO-67 | Zr | 4,4'-biphenyldicarboxylic acid | 1 | 1 | 1 | 0 | 1 | 1 | 0 | 0 | 0 | 1 | one-step post-synthetic grafting: 0.1 g MOF dehydrated/degassed at 523 K in vacuum oven 12 h to generate coordinatively unsaturated sites (CUS) on defective Zr6 clusters, suspended in 50 mL anhydrous DMF, amidinothiourea added in excess (0.2 g), refluxed 12 h, washed DMF + ethanol x3, dried overnight at 333 K; coordination via S atom (C=S -> C-S) to Zr CUS | amidinothiourea; urea | 0 |  | 0 | No |  |  | 920.39 | 0.329 |  | irregular rounded shapes with wide size distribution (SEM Fig. S1d-f) | vacuum activation; thermal drying | 250 | 12 h | two-step: (1) solvothermal UiO-66/67 with HCl modulator: ZrCl4 625 mg + TPA 615 mg (UiO-66) or BPDC 450 mg (UiO-67) in 75 mL DMF + 5 mL HCl, sonication 10 min, autoclave 393 K (120 C) 24 h, cooled to 298 K, washed DMF then ethanol x3 (ultrasonication 10 min + centrifugation 10,000 rpm); (2) post-synthetic amidinothiourea grafting (see modification_method) | DMF | ZrCl4 | 4,4'-biphenyldicarboxylic acid | F1 | hydrochloric acid | amidinothiourea; urea |  | 12 | new XRD peaks after Pb adsorption at 23.43/26.78/27.72 deg attributed to Pb3(CO3)2(OH)2 crystals (upon dehydration of MOF); XRD patterns otherwise unchanged after grafting (UiO-66 7.5/8.6/12.2 deg; UiO-67 5.4/6.7 deg) | 未报告金属浸出测试 | XRD crystalline structure intact after grafting and after Pb adsorption; MOFs stable in water at pH 5.5 for up to 12 h; regenerated for 4 cycles with no significant decrease in % recovery (per student's t-test), recovery >99%; XPS N1s 398.8/400.19/402.04 eV (C=N, R2NH, NH), Pb 4f 144.73/139.92 eV (Pb2+, Pb 4f5/2/4f7/2) | E:\mzh3\所有正文和附件\第一波markdown\High performance functionalized UiO metal organic frameworks for the efficient and selective adsorption of Pb (II) ions in concentrated multi-ion syst.md | P0212 | 10.1016/j.jece.2021.105191 | 2 | regeneration | 298 | 1 | 639.4366 | 361.9104 | 29.93776 | 358.7902 | 4 | 346.6462 | 95.13515 |  |  | 循环性 | High performance functionalized UiO metal organic frameworks for the efficient and selective adsorption of Pb (II) ions in concentrated multi-ion systems | P0212 | Post-modified MOF
P0082 | P0082_M1 | UiO-66-AT | M2 | T8 | Functionalized Zr-MOF (microporous UiO-66/67 post-synthetically grafted with amidinothiourea) | UiO-66 | Zr | terephthalic acid | 1 | 1 | 1 | 0 | 1 | 1 | 0 | 0 | 0 | 1 | one-step post-synthetic grafting: 0.1 g MOF dehydrated/degassed at 523 K in vacuum oven 12 h to generate coordinatively unsaturated sites (CUS) on defective Zr6 clusters, suspended in 50 mL anhydrous DMF, amidinothiourea added in excess (0.2 g), refluxed 12 h, washed DMF + ethanol x3, dried overnight at 333 K; coordination via S atom (C=S -> C-S) to Zr CUS | amidinothiourea; urea | 0 |  | 0 | No |  |  | 886.5 | 0.369 |  | nearly spherical particles (defective pristine UiO-66 morphology retained after grafting; SEM Fig. S1a-c) | vacuum activation; thermal drying | 250 | 12 h | two-step: (1) solvothermal UiO-66/67 with HCl modulator: ZrCl4 625 mg + TPA 615 mg (UiO-66) or BPDC 450 mg (UiO-67) in 75 mL DMF + 5 mL HCl, sonication 10 min, autoclave 393 K (120 C) 24 h, cooled to 298 K, washed DMF then ethanol x3 (ultrasonication 10 min + centrifugation 10,000 rpm); (2) post-synthetic amidinothiourea grafting (see modification_method) | DMF | ZrCl4 | terephthalic acid | F1 | hydrochloric acid | amidinothiourea; urea |  | 12 | new XRD peaks after Pb adsorption at 23.43/26.78/27.72 deg attributed to Pb3(CO3)2(OH)2 crystals (upon dehydration of MOF); XRD patterns otherwise unchanged after grafting (UiO-66 7.5/8.6/12.2 deg; UiO-67 5.4/6.7 deg) | 未报告金属浸出测试 | XRD crystalline structure intact after grafting and after Pb adsorption; MOFs stable in water at pH 5.5 for up to 12 h; regenerated for 4 cycles with no significant decrease in % recovery (per student's t-test), recovery >99%; XPS N1s 398.8/400.19/402.04 eV (C=N, R2NH, NH), Pb 4f 144.73/139.92 eV (Pb2+, Pb 4f5/2/4f7/2) | E:\mzh3\所有正文和附件\第一波markdown\High performance functionalized UiO metal organic frameworks for the efficient and selective adsorption of Pb (II) ions in concentrated multi-ion syst.md | P0212 | 10.1016/j.jece.2021.105191 | 1 | ph | 298 |  | 760.2459 | 239.4459 | 117.4808 | 235.7728 | 1 | 239.4459 | 97.97297 | 3 | 178.4722 | pH | High performance functionalized UiO metal organic frameworks for the efficient and selective adsorption of Pb (II) ions in concentrated multi-ion systems | P0212 | Post-modified MOF
P0082 | P0082_M1 | UiO-66-AT | M2 | T8 | Functionalized Zr-MOF (microporous UiO-66/67 post-synthetically grafted with amidinothiourea) | UiO-66 | Zr | terephthalic acid | 1 | 1 | 1 | 0 | 1 | 1 | 0 | 0 | 0 | 1 | one-step post-synthetic grafting: 0.1 g MOF dehydrated/degassed at 523 K in vacuum oven 12 h to generate coordinatively unsaturated sites (CUS) on defective Zr6 clusters, suspended in 50 mL anhydrous DMF, amidinothiourea added in excess (0.2 g), refluxed 12 h, washed DMF + ethanol x3, dried overnight at 333 K; coordination via S atom (C=S -> C-S) to Zr CUS | amidinothiourea; urea | 0 |  | 0 | No |  |  | 886.5 | 0.369 |  | nearly spherical particles (defective pristine UiO-66 morphology retained after grafting; SEM Fig. S1a-c) | vacuum activation; thermal drying | 250 | 12 h | two-step: (1) solvothermal UiO-66/67 with HCl modulator: ZrCl4 625 mg + TPA 615 mg (UiO-66) or BPDC 450 mg (UiO-67) in 75 mL DMF + 5 mL HCl, sonication 10 min, autoclave 393 K (120 C) 24 h, cooled to 298 K, washed DMF then ethanol x3 (ultrasonication 10 min + centrifugation 10,000 rpm); (2) post-synthetic amidinothiourea grafting (see modification_method) | DMF | ZrCl4 | terephthalic acid | F1 | hydrochloric acid | amidinothiourea; urea |  | 12 | new XRD peaks after Pb adsorption at 23.43/26.78/27.72 deg attributed to Pb3(CO3)2(OH)2 crystals (upon dehydration of MOF); XRD patterns otherwise unchanged after grafting (UiO-66 7.5/8.6/12.2 deg; UiO-67 5.4/6.7 deg) | 未报告金属浸出测试 | XRD crystalline structure intact after grafting and after Pb adsorption; MOFs stable in water at pH 5.5 for up to 12 h; regenerated for 4 cycles with no significant decrease in % recovery (per student's t-test), recovery >99%; XPS N1s 398.8/400.19/402.04 eV (C=N, R2NH, NH), Pb 4f 144.73/139.92 eV (Pb2+, Pb 4f5/2/4f7/2) | E:\mzh3\所有正文和附件\第一波markdown\High performance functionalized UiO metal organic frameworks for the efficient and selective adsorption of Pb (II) ions in concentrated multi-ion syst.md | P0212 | 10.1016/j.jece.2021.105191 | 1 | ph | 298 |  | 760.2459 | 239.4459 | 117.4808 | 235.7728 | 1 | 239.4459 | 97.97297 | 4 | 218.75 | pH | High performance functionalized UiO metal organic frameworks for the efficient and selective adsorption of Pb (II) ions in concentrated multi-ion systems | P0212 | Post-modified MOF
P0082 | P0082_M1 | UiO-66-AT | M2 | T8 | Functionalized Zr-MOF (microporous UiO-66/67 post-synthetically grafted with amidinothiourea) | UiO-66 | Zr | terephthalic acid | 1 | 1 | 1 | 0 | 1 | 1 | 0 | 0 | 0 | 1 | one-step post-synthetic grafting: 0.1 g MOF dehydrated/degassed at 523 K in vacuum oven 12 h to generate coordinatively unsaturated sites (CUS) on defective Zr6 clusters, suspended in 50 mL anhydrous DMF, amidinothiourea added in excess (0.2 g), refluxed 12 h, washed DMF + ethanol x3, dried overnight at 333 K; coordination via S atom (C=S -> C-S) to Zr CUS | amidinothiourea; urea | 0 |  | 0 | No |  |  | 886.5 | 0.369 |  | nearly spherical particles (defective pristine UiO-66 morphology retained after grafting; SEM Fig. S1a-c) | vacuum activation; thermal drying | 250 | 12 h | two-step: (1) solvothermal UiO-66/67 with HCl modulator: ZrCl4 625 mg + TPA 615 mg (UiO-66) or BPDC 450 mg (UiO-67) in 75 mL DMF + 5 mL HCl, sonication 10 min, autoclave 393 K (120 C) 24 h, cooled to 298 K, washed DMF then ethanol x3 (ultrasonication 10 min + centrifugation 10,000 rpm); (2) post-synthetic amidinothiourea grafting (see modification_method) | DMF | ZrCl4 | terephthalic acid | F1 | hydrochloric acid | amidinothiourea; urea |  | 12 | new XRD peaks after Pb adsorption at 23.43/26.78/27.72 deg attributed to Pb3(CO3)2(OH)2 crystals (upon dehydration of MOF); XRD patterns otherwise unchanged after grafting (UiO-66 7.5/8.6/12.2 deg; UiO-67 5.4/6.7 deg) | 未报告金属浸出测试 | XRD crystalline structure intact after grafting and after Pb adsorption; MOFs stable in water at pH 5.5 for up to 12 h; regenerated for 4 cycles with no significant decrease in % recovery (per student's t-test), recovery >99%; XPS N1s 398.8/400.19/402.04 eV (C=N, R2NH, NH), Pb 4f 144.73/139.92 eV (Pb2+, Pb 4f5/2/4f7/2) | E:\mzh3\所有正文和附件\第一波markdown\High performance functionalized UiO metal organic frameworks for the efficient and selective adsorption of Pb (II) ions in concentrated multi-ion syst.md | P0212 | 10.1016/j.jece.2021.105191 | 1 | ph | 298 |  | 760.2459 | 239.4459 | 117.4808 | 235.7728 | 1 | 239.4459 | 97.97297 | 5 | 233.3333 | pH | High performance functionalized UiO metal organic frameworks for the efficient and selective adsorption of Pb (II) ions in concentrated multi-ion systems | P0212 | Post-modified MOF
P0082 | P0082_M1 | UiO-66-AT | M2 | T8 | Functionalized Zr-MOF (microporous UiO-66/67 post-synthetically grafted with amidinothiourea) | UiO-66 | Zr | terephthalic acid | 1 | 1 | 1 | 0 | 1 | 1 | 0 | 0 | 0 | 1 | one-step post-synthetic grafting: 0.1 g MOF dehydrated/degassed at 523 K in vacuum oven 12 h to generate coordinatively unsaturated sites (CUS) on defective Zr6 clusters, suspended in 50 mL anhydrous DMF, amidinothiourea added in excess (0.2 g), refluxed 12 h, washed DMF + ethanol x3, dried overnight at 333 K; coordination via S atom (C=S -> C-S) to Zr CUS | amidinothiourea; urea | 0 |  | 0 | No |  |  | 886.5 | 0.369 |  | nearly spherical particles (defective pristine UiO-66 morphology retained after grafting; SEM Fig. S1a-c) | vacuum activation; thermal drying | 250 | 12 h | two-step: (1) solvothermal UiO-66/67 with HCl modulator: ZrCl4 625 mg + TPA 615 mg (UiO-66) or BPDC 450 mg (UiO-67) in 75 mL DMF + 5 mL HCl, sonication 10 min, autoclave 393 K (120 C) 24 h, cooled to 298 K, washed DMF then ethanol x3 (ultrasonication 10 min + centrifugation 10,000 rpm); (2) post-synthetic amidinothiourea grafting (see modification_method) | DMF | ZrCl4 | terephthalic acid | F1 | hydrochloric acid | amidinothiourea; urea |  | 12 | new XRD peaks after Pb adsorption at 23.43/26.78/27.72 deg attributed to Pb3(CO3)2(OH)2 crystals (upon dehydration of MOF); XRD patterns otherwise unchanged after grafting (UiO-66 7.5/8.6/12.2 deg; UiO-67 5.4/6.7 deg) | 未报告金属浸出测试 | XRD crystalline structure intact after grafting and after Pb adsorption; MOFs stable in water at pH 5.5 for up to 12 h; regenerated for 4 cycles with no significant decrease in % recovery (per student's t-test), recovery >99%; XPS N1s 398.8/400.19/402.04 eV (C=N, R2NH, NH), Pb 4f 144.73/139.92 eV (Pb2+, Pb 4f5/2/4f7/2) | E:\mzh3\所有正文和附件\第一波markdown\High performance functionalized UiO metal organic frameworks for the efficient and selective adsorption of Pb (II) ions in concentrated multi-ion syst.md | P0212 | 10.1016/j.jece.2021.105191 | 1 | ph | 298 |  | 760.2459 | 239.4459 | 117.4808 | 235.7728 | 1 | 239.4459 | 97.97297 | 5 | 236.8056 | pH | High performance functionalized UiO metal organic frameworks for the efficient and selective adsorption of Pb (II) ions in concentrated multi-ion systems | P0212 | Post-modified MOF
P0082 | P0082_M1 | UiO-66-AT | M2 | T8 | Functionalized Zr-MOF (microporous UiO-66/67 post-synthetically grafted with amidinothiourea) | UiO-66 | Zr | terephthalic acid | 1 | 1 | 1 | 0 | 1 | 1 | 0 | 0 | 0 | 1 | one-step post-synthetic grafting: 0.1 g MOF dehydrated/degassed at 523 K in vacuum oven 12 h to generate coordinatively unsaturated sites (CUS) on defective Zr6 clusters, suspended in 50 mL anhydrous DMF, amidinothiourea added in excess (0.2 g), refluxed 12 h, washed DMF + ethanol x3, dried overnight at 333 K; coordination via S atom (C=S -> C-S) to Zr CUS | amidinothiourea; urea | 0 |  | 0 | No |  |  | 886.5 | 0.369 |  | nearly spherical particles (defective pristine UiO-66 morphology retained after grafting; SEM Fig. S1a-c) | vacuum activation; thermal drying | 250 | 12 h | two-step: (1) solvothermal UiO-66/67 with HCl modulator: ZrCl4 625 mg + TPA 615 mg (UiO-66) or BPDC 450 mg (UiO-67) in 75 mL DMF + 5 mL HCl, sonication 10 min, autoclave 393 K (120 C) 24 h, cooled to 298 K, washed DMF then ethanol x3 (ultrasonication 10 min + centrifugation 10,000 rpm); (2) post-synthetic amidinothiourea grafting (see modification_method) | DMF | ZrCl4 | terephthalic acid | F1 | hydrochloric acid | amidinothiourea; urea |  | 12 | new XRD peaks after Pb adsorption at 23.43/26.78/27.72 deg attributed to Pb3(CO3)2(OH)2 crystals (upon dehydration of MOF); XRD patterns otherwise unchanged after grafting (UiO-66 7.5/8.6/12.2 deg; UiO-67 5.4/6.7 deg) | 未报告金属浸出测试 | XRD crystalline structure intact after grafting and after Pb adsorption; MOFs stable in water at pH 5.5 for up to 12 h; regenerated for 4 cycles with no significant decrease in % recovery (per student's t-test), recovery >99%; XPS N1s 398.8/400.19/402.04 eV (C=N, R2NH, NH), Pb 4f 144.73/139.92 eV (Pb2+, Pb 4f5/2/4f7/2) | E:\mzh3\所有正文和附件\第一波markdown\High performance functionalized UiO metal organic frameworks for the efficient and selective adsorption of Pb (II) ions in concentrated multi-ion syst.md | P0212 | 10.1016/j.jece.2021.105191 | 1 | ph | 298 |  | 760.2459 | 239.4459 | 117.4808 | 235.7728 | 1 | 239.4459 | 97.97297 | 6 | 239.5833 | pH | High performance functionalized UiO metal organic frameworks for the efficient and selective adsorption of Pb (II) ions in concentrated multi-ion systems | P0212 | Post-modified MOF
P0082 | P0082_M2 | UiO-67-AT | M2 | T8 | Functionalized Zr-MOF (microporous UiO-66/67 post-synthetically grafted with amidinothiourea) | UiO-67 | Zr | 4,4'-biphenyldicarboxylic acid | 1 | 1 | 1 | 0 | 1 | 1 | 0 | 0 | 0 | 1 | one-step post-synthetic grafting: 0.1 g MOF dehydrated/degassed at 523 K in vacuum oven 12 h to generate coordinatively unsaturated sites (CUS) on defective Zr6 clusters, suspended in 50 mL anhydrous DMF, amidinothiourea added in excess (0.2 g), refluxed 12 h, washed DMF + ethanol x3, dried overnight at 333 K; coordination via S atom (C=S -> C-S) to Zr CUS | amidinothiourea; urea | 0 |  | 0 | No |  |  | 920.39 | 0.329 |  | irregular rounded shapes with wide size distribution (SEM Fig. S1d-f) | vacuum activation; thermal drying | 250 | 12 h | two-step: (1) solvothermal UiO-66/67 with HCl modulator: ZrCl4 625 mg + TPA 615 mg (UiO-66) or BPDC 450 mg (UiO-67) in 75 mL DMF + 5 mL HCl, sonication 10 min, autoclave 393 K (120 C) 24 h, cooled to 298 K, washed DMF then ethanol x3 (ultrasonication 10 min + centrifugation 10,000 rpm); (2) post-synthetic amidinothiourea grafting (see modification_method) | DMF | ZrCl4 | 4,4'-biphenyldicarboxylic acid | F1 | hydrochloric acid | amidinothiourea; urea |  | 12 | new XRD peaks after Pb adsorption at 23.43/26.78/27.72 deg attributed to Pb3(CO3)2(OH)2 crystals (upon dehydration of MOF); XRD patterns otherwise unchanged after grafting (UiO-66 7.5/8.6/12.2 deg; UiO-67 5.4/6.7 deg) | 未报告金属浸出测试 | XRD crystalline structure intact after grafting and after Pb adsorption; MOFs stable in water at pH 5.5 for up to 12 h; regenerated for 4 cycles with no significant decrease in % recovery (per student's t-test), recovery >99%; XPS N1s 398.8/400.19/402.04 eV (C=N, R2NH, NH), Pb 4f 144.73/139.92 eV (Pb2+, Pb 4f5/2/4f7/2) | E:\mzh3\所有正文和附件\第一波markdown\High performance functionalized UiO metal organic frameworks for the efficient and selective adsorption of Pb (II) ions in concentrated multi-ion syst.md | P0212 | 10.1016/j.jece.2021.105191 | 2 | kinetics | 298 | 1 | 639.4366 | 361.9104 | 0.8713693 | 225.1037 | 1 | 361.9104 | 99.32432 |  |  | 动力学 | High performance functionalized UiO metal organic frameworks for the efficient and selective adsorption of Pb (II) ions in concentrated multi-ion systems | P0212 | Post-modified MOF
P0082 | P0082_M2 | UiO-67-AT | M2 | T8 | Functionalized Zr-MOF (microporous UiO-66/67 post-synthetically grafted with amidinothiourea) | UiO-67 | Zr | 4,4'-biphenyldicarboxylic acid | 1 | 1 | 1 | 0 | 1 | 1 | 0 | 0 | 0 | 1 | one-step post-synthetic grafting: 0.1 g MOF dehydrated/degassed at 523 K in vacuum oven 12 h to generate coordinatively unsaturated sites (CUS) on defective Zr6 clusters, suspended in 50 mL anhydrous DMF, amidinothiourea added in excess (0.2 g), refluxed 12 h, washed DMF + ethanol x3, dried overnight at 333 K; coordination via S atom (C=S -> C-S) to Zr CUS | amidinothiourea; urea | 0 |  | 0 | No |  |  | 920.39 | 0.329 |  | irregular rounded shapes with wide size distribution (SEM Fig. S1d-f) | vacuum activation; thermal drying | 250 | 12 h | two-step: (1) solvothermal UiO-66/67 with HCl modulator: ZrCl4 625 mg + TPA 615 mg (UiO-66) or BPDC 450 mg (UiO-67) in 75 mL DMF + 5 mL HCl, sonication 10 min, autoclave 393 K (120 C) 24 h, cooled to 298 K, washed DMF then ethanol x3 (ultrasonication 10 min + centrifugation 10,000 rpm); (2) post-synthetic amidinothiourea grafting (see modification_method) | DMF | ZrCl4 | 4,4'-biphenyldicarboxylic acid | F1 | hydrochloric acid | amidinothiourea; urea |  | 12 | new XRD peaks after Pb adsorption at 23.43/26.78/27.72 deg attributed to Pb3(CO3)2(OH)2 crystals (upon dehydration of MOF); XRD patterns otherwise unchanged after grafting (UiO-66 7.5/8.6/12.2 deg; UiO-67 5.4/6.7 deg) | 未报告金属浸出测试 | XRD crystalline structure intact after grafting and after Pb adsorption; MOFs stable in water at pH 5.5 for up to 12 h; regenerated for 4 cycles with no significant decrease in % recovery (per student's t-test), recovery >99%; XPS N1s 398.8/400.19/402.04 eV (C=N, R2NH, NH), Pb 4f 144.73/139.92 eV (Pb2+, Pb 4f5/2/4f7/2) | E:\mzh3\所有正文和附件\第一波markdown\High performance functionalized UiO metal organic frameworks for the efficient and selective adsorption of Pb (II) ions in concentrated multi-ion syst.md | P0212 | 10.1016/j.jece.2021.105191 | 2 | kinetics | 298 | 1 | 639.4366 | 361.9104 | 4.917012 | 265.8617 | 1 | 361.9104 | 99.32432 |  |  | 动力学 | High performance functionalized UiO metal organic frameworks for the efficient and selective adsorption of Pb (II) ions in concentrated multi-ion systems | P0212 | Post-modified MOF
P0082 | P0082_M2 | UiO-67-AT | M2 | T8 | Functionalized Zr-MOF (microporous UiO-66/67 post-synthetically grafted with amidinothiourea) | UiO-67 | Zr | 4,4'-biphenyldicarboxylic acid | 1 | 1 | 1 | 0 | 1 | 1 | 0 | 0 | 0 | 1 | one-step post-synthetic grafting: 0.1 g MOF dehydrated/degassed at 523 K in vacuum oven 12 h to generate coordinatively unsaturated sites (CUS) on defective Zr6 clusters, suspended in 50 mL anhydrous DMF, amidinothiourea added in excess (0.2 g), refluxed 12 h, washed DMF + ethanol x3, dried overnight at 333 K; coordination via S atom (C=S -> C-S) to Zr CUS | amidinothiourea; urea | 0 |  | 0 | No |  |  | 920.39 | 0.329 |  | irregular rounded shapes with wide size distribution (SEM Fig. S1d-f) | vacuum activation; thermal drying | 250 | 12 h | two-step: (1) solvothermal UiO-66/67 with HCl modulator: ZrCl4 625 mg + TPA 615 mg (UiO-66) or BPDC 450 mg (UiO-67) in 75 mL DMF + 5 mL HCl, sonication 10 min, autoclave 393 K (120 C) 24 h, cooled to 298 K, washed DMF then ethanol x3 (ultrasonication 10 min + centrifugation 10,000 rpm); (2) post-synthetic amidinothiourea grafting (see modification_method) | DMF | ZrCl4 | 4,4'-biphenyldicarboxylic acid | F1 | hydrochloric acid | amidinothiourea; urea |  | 12 | new XRD peaks after Pb adsorption at 23.43/26.78/27.72 deg attributed to Pb3(CO3)2(OH)2 crystals (upon dehydration of MOF); XRD patterns otherwise unchanged after grafting (UiO-66 7.5/8.6/12.2 deg; UiO-67 5.4/6.7 deg) | 未报告金属浸出测试 | XRD crystalline structure intact after grafting and after Pb adsorption; MOFs stable in water at pH 5.5 for up to 12 h; regenerated for 4 cycles with no significant decrease in % recovery (per student's t-test), recovery >99%; XPS N1s 398.8/400.19/402.04 eV (C=N, R2NH, NH), Pb 4f 144.73/139.92 eV (Pb2+, Pb 4f5/2/4f7/2) | E:\mzh3\所有正文和附件\第一波markdown\High performance functionalized UiO metal organic frameworks for the efficient and selective adsorption of Pb (II) ions in concentrated multi-ion syst.md | P0212 | 10.1016/j.jece.2021.105191 | 2 | kinetics | 298 | 1 | 639.4366 | 361.9104 | 9.958506 | 293.0826 | 1 | 361.9104 | 99.32432 |  |  | 动力学 | High performance functionalized UiO metal organic frameworks for the efficient and selective adsorption of Pb (II) ions in concentrated multi-ion systems | P0212 | Post-modified MOF
P0082 | P0082_M2 | UiO-67-AT | M2 | T8 | Functionalized Zr-MOF (microporous UiO-66/67 post-synthetically grafted with amidinothiourea) | UiO-67 | Zr | 4,4'-biphenyldicarboxylic acid | 1 | 1 | 1 | 0 | 1 | 1 | 0 | 0 | 0 | 1 | one-step post-synthetic grafting: 0.1 g MOF dehydrated/degassed at 523 K in vacuum oven 12 h to generate coordinatively unsaturated sites (CUS) on defective Zr6 clusters, suspended in 50 mL anhydrous DMF, amidinothiourea added in excess (0.2 g), refluxed 12 h, washed DMF + ethanol x3, dried overnight at 333 K; coordination via S atom (C=S -> C-S) to Zr CUS | amidinothiourea; urea | 0 |  | 0 | No |  |  | 920.39 | 0.329 |  | irregular rounded shapes with wide size distribution (SEM Fig. S1d-f) | vacuum activation; thermal drying | 250 | 12 h | two-step: (1) solvothermal UiO-66/67 with HCl modulator: ZrCl4 625 mg + TPA 615 mg (UiO-66) or BPDC 450 mg (UiO-67) in 75 mL DMF + 5 mL HCl, sonication 10 min, autoclave 393 K (120 C) 24 h, cooled to 298 K, washed DMF then ethanol x3 (ultrasonication 10 min + centrifugation 10,000 rpm); (2) post-synthetic amidinothiourea grafting (see modification_method) | DMF | ZrCl4 | 4,4'-biphenyldicarboxylic acid | F1 | hydrochloric acid | amidinothiourea; urea |  | 12 | new XRD peaks after Pb adsorption at 23.43/26.78/27.72 deg attributed to Pb3(CO3)2(OH)2 crystals (upon dehydration of MOF); XRD patterns otherwise unchanged after grafting (UiO-66 7.5/8.6/12.2 deg; UiO-67 5.4/6.7 deg) | 未报告金属浸出测试 | XRD crystalline structure intact after grafting and after Pb adsorption; MOFs stable in water at pH 5.5 for up to 12 h; regenerated for 4 cycles with no significant decrease in % recovery (per student's t-test), recovery >99%; XPS N1s 398.8/400.19/402.04 eV (C=N, R2NH, NH), Pb 4f 144.73/139.92 eV (Pb2+, Pb 4f5/2/4f7/2) | E:\mzh3\所有正文和附件\第一波markdown\High performance functionalized UiO metal organic frameworks for the efficient and selective adsorption of Pb (II) ions in concentrated multi-ion syst.md | P0212 | 10.1016/j.jece.2021.105191 | 2 | kinetics | 298 | 1 | 639.4366 | 361.9104 | 15 | 341.9118 | 1 | 361.9104 | 99.32432 |  |  | 动力学 | High performance functionalized UiO metal organic frameworks for the efficient and selective adsorption of Pb (II) ions in concentrated multi-ion systems | P0212 | Post-modified MOF
P0082 | P0082_M2 | UiO-67-AT | M2 | T8 | Functionalized Zr-MOF (microporous UiO-66/67 post-synthetically grafted with amidinothiourea) | UiO-67 | Zr | 4,4'-biphenyldicarboxylic acid | 1 | 1 | 1 | 0 | 1 | 1 | 0 | 0 | 0 | 1 | one-step post-synthetic grafting: 0.1 g MOF dehydrated/degassed at 523 K in vacuum oven 12 h to generate coordinatively unsaturated sites (CUS) on defective Zr6 clusters, suspended in 50 mL anhydrous DMF, amidinothiourea added in excess (0.2 g), refluxed 12 h, washed DMF + ethanol x3, dried overnight at 333 K; coordination via S atom (C=S -> C-S) to Zr CUS | amidinothiourea; urea | 0 |  | 0 | No |  |  | 920.39 | 0.329 |  | irregular rounded shapes with wide size distribution (SEM Fig. S1d-f) | vacuum activation; thermal drying | 250 | 12 h | two-step: (1) solvothermal UiO-66/67 with HCl modulator: ZrCl4 625 mg + TPA 615 mg (UiO-66) or BPDC 450 mg (UiO-67) in 75 mL DMF + 5 mL HCl, sonication 10 min, autoclave 393 K (120 C) 24 h, cooled to 298 K, washed DMF then ethanol x3 (ultrasonication 10 min + centrifugation 10,000 rpm); (2) post-synthetic amidinothiourea grafting (see modification_method) | DMF | ZrCl4 | 4,4'-biphenyldicarboxylic acid | F1 | hydrochloric acid | amidinothiourea; urea |  | 12 | new XRD peaks after Pb adsorption at 23.43/26.78/27.72 deg attributed to Pb3(CO3)2(OH)2 crystals (upon dehydration of MOF); XRD patterns otherwise unchanged after grafting (UiO-66 7.5/8.6/12.2 deg; UiO-67 5.4/6.7 deg) | 未报告金属浸出测试 | XRD crystalline structure intact after grafting and after Pb adsorption; MOFs stable in water at pH 5.5 for up to 12 h; regenerated for 4 cycles with no significant decrease in % recovery (per student's t-test), recovery >99%; XPS N1s 398.8/400.19/402.04 eV (C=N, R2NH, NH), Pb 4f 144.73/139.92 eV (Pb2+, Pb 4f5/2/4f7/2) | E:\mzh3\所有正文和附件\第一波markdown\High performance functionalized UiO metal organic frameworks for the efficient and selective adsorption of Pb (II) ions in concentrated multi-ion syst.md | P0212 | 10.1016/j.jece.2021.105191 | 2 | kinetics | 298 | 1 | 639.4366 | 361.9104 | 29.93776 | 358.7902 | 1 | 361.9104 | 99.32432 |  |  | 动力学 | High performance functionalized UiO metal organic frameworks for the efficient and selective adsorption of Pb (II) ions in concentrated multi-ion systems | P0212 | Post-modified MOF
P0083 | P0083_M1 | MUiO-66 | M2 | T8 | Functionalized MOF (melamine-coated microporous UiO-66) | UiO-66 | Zr | terephthalic acid; melamine | 1 | 1 | 0 | 0 | 1 | 1 | 0 | 0 | 0 | 1 | melamine coating: 0.5 g UiO-66 and 1.0 g melamine dispersed in 50 mL and 100 mL absolute ethanol, respectively; dispersions mixed and sonicated 10 h, then condensation reflux 100 C (373 K) 24 h; product centrifugally rinsed with absolute ethanol and vacuum desiccated 50 C overnight (mainly chemical interaction between melamine and MOF) | melamine | 0 |  | 0 | No |  |  | 1160 | 0.7 |  | UiO-66: aggregated sphere-like particles, particle size 20-60 nm (TEM); MUiO-66: UiO-66 surface covered by layers of melamine molecules | vacuum activation |  |  | hydrothermal UiO-66: ZrCl4 0.480 g + H2BDC 3.66 g dissolved in 45 mL DMF, magnetic stirring 60 min, heated in oven 140 C (413 K) 36 h, cooled to RT; solvent decanted, washed with 45 mL DMF 24 h, washed twice with chloroform, vacuum dried 60 C; then melamine coating (see modification_method) | DMF; ethanol | ZrCl4 | terephthalic acid | F1 |  | melamine | 100 | 24 | 未报告吸附后 PXRD/XRD 对比 | 未报告金属浸出测试 | XRD patterns of unmodified and modified MOFs similar, confirming integrity of crystal structure after melamine modification (higher crystallinity for MUiO-66); TGA: melamine decreased thermal degradation rate; reusability: small loss (8%) in adsorption efficiency starting from third cycle, regenerated through four cycles | E:\mzh3\所有正文和附件\第一波markdown\High Performance of UiO‑66 Metal–Organic Framework Modifed with Melamine for Uptaking of Lead and Cadmium from Aqueous Solutions.md | P0213 | 10.1016/j.chemosphere.2021.129766 | 1 | ph | 298 | 1 | 94.45455 | 155.553 | 149.60289 | 155.553 | 1 | 155.553 | 94.73684 | 2 | 148.8797 | pH | High Performance of UiO‑66 Metal–Organic Framework Modifed with Melamine for Uptaking of Lead and Cadmium from Aqueous Solutions | P0213 | Post-modified MOF
P0083 | P0083_M1 | MUiO-66 | M2 | T8 | Functionalized MOF (melamine-coated microporous UiO-66) | UiO-66 | Zr | terephthalic acid; melamine | 1 | 1 | 0 | 0 | 1 | 1 | 0 | 0 | 0 | 1 | melamine coating: 0.5 g UiO-66 and 1.0 g melamine dispersed in 50 mL and 100 mL absolute ethanol, respectively; dispersions mixed and sonicated 10 h, then condensation reflux 100 C (373 K) 24 h; product centrifugally rinsed with absolute ethanol and vacuum desiccated 50 C overnight (mainly chemical interaction between melamine and MOF) | melamine | 0 |  | 0 | No |  |  | 1160 | 0.7 |  | UiO-66: aggregated sphere-like particles, particle size 20-60 nm (TEM); MUiO-66: UiO-66 surface covered by layers of melamine molecules | vacuum activation |  |  | hydrothermal UiO-66: ZrCl4 0.480 g + H2BDC 3.66 g dissolved in 45 mL DMF, magnetic stirring 60 min, heated in oven 140 C (413 K) 36 h, cooled to RT; solvent decanted, washed with 45 mL DMF 24 h, washed twice with chloroform, vacuum dried 60 C; then melamine coating (see modification_method) | DMF; ethanol | ZrCl4 | terephthalic acid | F1 |  | melamine | 100 | 24 | 未报告吸附后 PXRD/XRD 对比 | 未报告金属浸出测试 | XRD patterns of unmodified and modified MOFs similar, confirming integrity of crystal structure after melamine modification (higher crystallinity for MUiO-66); TGA: melamine decreased thermal degradation rate; reusability: small loss (8%) in adsorption efficiency starting from third cycle, regenerated through four cycles | E:\mzh3\所有正文和附件\第一波markdown\High Performance of UiO‑66 Metal–Organic Framework Modifed with Melamine for Uptaking of Lead and Cadmium from Aqueous Solutions.md | P0213 | 10.1016/j.chemosphere.2021.129766 | 1 | ph | 298 | 1 | 94.45455 | 155.553 | 149.60289 | 155.553 | 1 | 155.553 | 94.73684 | 4 | 150.548 | pH | High Performance of UiO‑66 Metal–Organic Framework Modifed with Melamine for Uptaking of Lead and Cadmium from Aqueous Solutions | P0213 | Post-modified MOF
P0083 | P0083_M1 | MUiO-66 | M2 | T8 | Functionalized MOF (melamine-coated microporous UiO-66) | UiO-66 | Zr | terephthalic acid; melamine | 1 | 1 | 0 | 0 | 1 | 1 | 0 | 0 | 0 | 1 | melamine coating: 0.5 g UiO-66 and 1.0 g melamine dispersed in 50 mL and 100 mL absolute ethanol, respectively; dispersions mixed and sonicated 10 h, then condensation reflux 100 C (373 K) 24 h; product centrifugally rinsed with absolute ethanol and vacuum desiccated 50 C overnight (mainly chemical interaction between melamine and MOF) | melamine | 0 |  | 0 | No |  |  | 1160 | 0.7 |  | UiO-66: aggregated sphere-like particles, particle size 20-60 nm (TEM); MUiO-66: UiO-66 surface covered by layers of melamine molecules | vacuum activation |  |  | hydrothermal UiO-66: ZrCl4 0.480 g + H2BDC 3.66 g dissolved in 45 mL DMF, magnetic stirring 60 min, heated in oven 140 C (413 K) 36 h, cooled to RT; solvent decanted, washed with 45 mL DMF 24 h, washed twice with chloroform, vacuum dried 60 C; then melamine coating (see modification_method) | DMF; ethanol | ZrCl4 | terephthalic acid | F1 |  | melamine | 100 | 24 | 未报告吸附后 PXRD/XRD 对比 | 未报告金属浸出测试 | XRD patterns of unmodified and modified MOFs similar, confirming integrity of crystal structure after melamine modification (higher crystallinity for MUiO-66); TGA: melamine decreased thermal degradation rate; reusability: small loss (8%) in adsorption efficiency starting from third cycle, regenerated through four cycles | E:\mzh3\所有正文和附件\第一波markdown\High Performance of UiO‑66 Metal–Organic Framework Modifed with Melamine for Uptaking of Lead and Cadmium from Aqueous Solutions.md | P0213 | 10.1016/j.chemosphere.2021.129766 | 1 | ph | 298 | 1 | 94.45455 | 155.553 | 149.60289 | 155.553 | 1 | 155.553 | 94.73684 | 5 | 155.553 | pH | High Performance of UiO‑66 Metal–Organic Framework Modifed with Melamine for Uptaking of Lead and Cadmium from Aqueous Solutions | P0213 | Post-modified MOF
P0083 | P0083_M1 | MUiO-66 | M2 | T8 | Functionalized MOF (melamine-coated microporous UiO-66) | UiO-66 | Zr | terephthalic acid; melamine | 1 | 1 | 0 | 0 | 1 | 1 | 0 | 0 | 0 | 1 | melamine coating: 0.5 g UiO-66 and 1.0 g melamine dispersed in 50 mL and 100 mL absolute ethanol, respectively; dispersions mixed and sonicated 10 h, then condensation reflux 100 C (373 K) 24 h; product centrifugally rinsed with absolute ethanol and vacuum desiccated 50 C overnight (mainly chemical interaction between melamine and MOF) | melamine | 0 |  | 0 | No |  |  | 1160 | 0.7 |  | UiO-66: aggregated sphere-like particles, particle size 20-60 nm (TEM); MUiO-66: UiO-66 surface covered by layers of melamine molecules | vacuum activation |  |  | hydrothermal UiO-66: ZrCl4 0.480 g + H2BDC 3.66 g dissolved in 45 mL DMF, magnetic stirring 60 min, heated in oven 140 C (413 K) 36 h, cooled to RT; solvent decanted, washed with 45 mL DMF 24 h, washed twice with chloroform, vacuum dried 60 C; then melamine coating (see modification_method) | DMF; ethanol | ZrCl4 | terephthalic acid | F1 |  | melamine | 100 | 24 | 未报告吸附后 PXRD/XRD 对比 | 未报告金属浸出测试 | XRD patterns of unmodified and modified MOFs similar, confirming integrity of crystal structure after melamine modification (higher crystallinity for MUiO-66); TGA: melamine decreased thermal degradation rate; reusability: small loss (8%) in adsorption efficiency starting from third cycle, regenerated through four cycles | E:\mzh3\所有正文和附件\第一波markdown\High Performance of UiO‑66 Metal–Organic Framework Modifed with Melamine for Uptaking of Lead and Cadmium from Aqueous Solutions.md | P0213 | 10.1016/j.chemosphere.2021.129766 | 1 | ph | 298 | 1 | 94.45455 | 155.553 | 149.60289 | 155.553 | 1 | 155.553 | 94.73684 | 6 | 155.3147 | pH | High Performance of UiO‑66 Metal–Organic Framework Modifed with Melamine for Uptaking of Lead and Cadmium from Aqueous Solutions | P0213 | Post-modified MOF
P0083 | P0083_M1 | MUiO-66 | M2 | T8 | Functionalized MOF (melamine-coated microporous UiO-66) | UiO-66 | Zr | terephthalic acid; melamine | 1 | 1 | 0 | 0 | 1 | 1 | 0 | 0 | 0 | 1 | melamine coating: 0.5 g UiO-66 and 1.0 g melamine dispersed in 50 mL and 100 mL absolute ethanol, respectively; dispersions mixed and sonicated 10 h, then condensation reflux 100 C (373 K) 24 h; product centrifugally rinsed with absolute ethanol and vacuum desiccated 50 C overnight (mainly chemical interaction between melamine and MOF) | melamine | 0 |  | 0 | No |  |  | 1160 | 0.7 |  | UiO-66: aggregated sphere-like particles, particle size 20-60 nm (TEM); MUiO-66: UiO-66 surface covered by layers of melamine molecules | vacuum activation |  |  | hydrothermal UiO-66: ZrCl4 0.480 g + H2BDC 3.66 g dissolved in 45 mL DMF, magnetic stirring 60 min, heated in oven 140 C (413 K) 36 h, cooled to RT; solvent decanted, washed with 45 mL DMF 24 h, washed twice with chloroform, vacuum dried 60 C; then melamine coating (see modification_method) | DMF; ethanol | ZrCl4 | terephthalic acid | F1 |  | melamine | 100 | 24 | 未报告吸附后 PXRD/XRD 对比 | 未报告金属浸出测试 | XRD patterns of unmodified and modified MOFs similar, confirming integrity of crystal structure after melamine modification (higher crystallinity for MUiO-66); TGA: melamine decreased thermal degradation rate; reusability: small loss (8%) in adsorption efficiency starting from third cycle, regenerated through four cycles | E:\mzh3\所有正文和附件\第一波markdown\High Performance of UiO‑66 Metal–Organic Framework Modifed with Melamine for Uptaking of Lead and Cadmium from Aqueous Solutions.md | P0213 | 10.1016/j.chemosphere.2021.129766 | 1 | ph | 298 | 1 | 94.45455 | 155.553 | 149.60289 | 155.553 | 1 | 155.553 | 94.73684 | 6 | 153.6464 | pH | High Performance of UiO‑66 Metal–Organic Framework Modifed with Melamine for Uptaking of Lead and Cadmium from Aqueous Solutions | P0213 | Post-modified MOF
P0083 | P0083_M1 | MUiO-66 | M2 | T8 | Functionalized MOF (melamine-coated microporous UiO-66) | UiO-66 | Zr | terephthalic acid; melamine | 1 | 1 | 0 | 0 | 1 | 1 | 0 | 0 | 0 | 1 | melamine coating: 0.5 g UiO-66 and 1.0 g melamine dispersed in 50 mL and 100 mL absolute ethanol, respectively; dispersions mixed and sonicated 10 h, then condensation reflux 100 C (373 K) 24 h; product centrifugally rinsed with absolute ethanol and vacuum desiccated 50 C overnight (mainly chemical interaction between melamine and MOF) | melamine | 0 |  | 0 | No |  |  | 1160 | 0.7 |  | UiO-66: aggregated sphere-like particles, particle size 20-60 nm (TEM); MUiO-66: UiO-66 surface covered by layers of melamine molecules | vacuum activation |  |  | hydrothermal UiO-66: ZrCl4 0.480 g + H2BDC 3.66 g dissolved in 45 mL DMF, magnetic stirring 60 min, heated in oven 140 C (413 K) 36 h, cooled to RT; solvent decanted, washed with 45 mL DMF 24 h, washed twice with chloroform, vacuum dried 60 C; then melamine coating (see modification_method) | DMF; ethanol | ZrCl4 | terephthalic acid | F1 |  | melamine | 100 | 24 | 未报告吸附后 PXRD/XRD 对比 | 未报告金属浸出测试 | XRD patterns of unmodified and modified MOFs similar, confirming integrity of crystal structure after melamine modification (higher crystallinity for MUiO-66); TGA: melamine decreased thermal degradation rate; reusability: small loss (8%) in adsorption efficiency starting from third cycle, regenerated through four cycles | E:\mzh3\所有正文和附件\第一波markdown\High Performance of UiO‑66 Metal–Organic Framework Modifed with Melamine for Uptaking of Lead and Cadmium from Aqueous Solutions.md | P0213 | 10.1016/j.chemosphere.2021.129766 | 1 | ph | 298 | 1 | 94.45455 | 155.553 | 149.60289 | 155.553 | 1 | 155.553 | 94.73684 | 7 | 150.3097 | pH | High Performance of UiO‑66 Metal–Organic Framework Modifed with Melamine for Uptaking of Lead and Cadmium from Aqueous Solutions | P0213 | Post-modified MOF
P0083 | P0083_M1 | MUiO-66 | M2 | T8 | Functionalized MOF (melamine-coated microporous UiO-66) | UiO-66 | Zr | terephthalic acid; melamine | 1 | 1 | 0 | 0 | 1 | 1 | 0 | 0 | 0 | 1 | melamine coating: 0.5 g UiO-66 and 1.0 g melamine dispersed in 50 mL and 100 mL absolute ethanol, respectively; dispersions mixed and sonicated 10 h, then condensation reflux 100 C (373 K) 24 h; product centrifugally rinsed with absolute ethanol and vacuum desiccated 50 C overnight (mainly chemical interaction between melamine and MOF) | melamine | 0 |  | 0 | No |  |  | 1160 | 0.7 |  | UiO-66: aggregated sphere-like particles, particle size 20-60 nm (TEM); MUiO-66: UiO-66 surface covered by layers of melamine molecules | vacuum activation |  |  | hydrothermal UiO-66: ZrCl4 0.480 g + H2BDC 3.66 g dissolved in 45 mL DMF, magnetic stirring 60 min, heated in oven 140 C (413 K) 36 h, cooled to RT; solvent decanted, washed with 45 mL DMF 24 h, washed twice with chloroform, vacuum dried 60 C; then melamine coating (see modification_method) | DMF; ethanol | ZrCl4 | terephthalic acid | F1 |  | melamine | 100 | 24 | 未报告吸附后 PXRD/XRD 对比 | 未报告金属浸出测试 | XRD patterns of unmodified and modified MOFs similar, confirming integrity of crystal structure after melamine modification (higher crystallinity for MUiO-66); TGA: melamine decreased thermal degradation rate; reusability: small loss (8%) in adsorption efficiency starting from third cycle, regenerated through four cycles | E:\mzh3\所有正文和附件\第一波markdown\High Performance of UiO‑66 Metal–Organic Framework Modifed with Melamine for Uptaking of Lead and Cadmium from Aqueous Solutions.md | P0213 | 10.1016/j.chemosphere.2021.129766 | 1 | kinetics | 298 | 1 | 94.45455 | 155.553 | 4.62094 | 147.3753 | 1 | 155.553 | 94.73684 | 5 | 155.553 | 动力学 | High Performance of UiO‑66 Metal–Organic Framework Modifed with Melamine for Uptaking of Lead and Cadmium from Aqueous Solutions | P0213 | Post-modified MOF
P0083 | P0083_M1 | MUiO-66 | M2 | T8 | Functionalized MOF (melamine-coated microporous UiO-66) | UiO-66 | Zr | terephthalic acid; melamine | 1 | 1 | 0 | 0 | 1 | 1 | 0 | 0 | 0 | 1 | melamine coating: 0.5 g UiO-66 and 1.0 g melamine dispersed in 50 mL and 100 mL absolute ethanol, respectively; dispersions mixed and sonicated 10 h, then condensation reflux 100 C (373 K) 24 h; product centrifugally rinsed with absolute ethanol and vacuum desiccated 50 C overnight (mainly chemical interaction between melamine and MOF) | melamine | 0 |  | 0 | No |  |  | 1160 | 0.7 |  | UiO-66: aggregated sphere-like particles, particle size 20-60 nm (TEM); MUiO-66: UiO-66 surface covered by layers of melamine molecules | vacuum activation |  |  | hydrothermal UiO-66: ZrCl4 0.480 g + H2BDC 3.66 g dissolved in 45 mL DMF, magnetic stirring 60 min, heated in oven 140 C (413 K) 36 h, cooled to RT; solvent decanted, washed with 45 mL DMF 24 h, washed twice with chloroform, vacuum dried 60 C; then melamine coating (see modification_method) | DMF; ethanol | ZrCl4 | terephthalic acid | F1 |  | melamine | 100 | 24 | 未报告吸附后 PXRD/XRD 对比 | 未报告金属浸出测试 | XRD patterns of unmodified and modified MOFs similar, confirming integrity of crystal structure after melamine modification (higher crystallinity for MUiO-66); TGA: melamine decreased thermal degradation rate; reusability: small loss (8%) in adsorption efficiency starting from third cycle, regenerated through four cycles | E:\mzh3\所有正文和附件\第一波markdown\High Performance of UiO‑66 Metal–Organic Framework Modifed with Melamine for Uptaking of Lead and Cadmium from Aqueous Solutions.md | P0213 | 10.1016/j.chemosphere.2021.129766 | 1 | kinetics | 298 | 1 | 94.45455 | 155.553 | 15.59567 | 149.9577 | 1 | 155.553 | 94.73684 | 5 | 155.553 | 动力学 | High Performance of UiO‑66 Metal–Organic Framework Modifed with Melamine for Uptaking of Lead and Cadmium from Aqueous Solutions | P0213 | Post-modified MOF
P0083 | P0083_M1 | MUiO-66 | M2 | T8 | Functionalized MOF (melamine-coated microporous UiO-66) | UiO-66 | Zr | terephthalic acid; melamine | 1 | 1 | 0 | 0 | 1 | 1 | 0 | 0 | 0 | 1 | melamine coating: 0.5 g UiO-66 and 1.0 g melamine dispersed in 50 mL and 100 mL absolute ethanol, respectively; dispersions mixed and sonicated 10 h, then condensation reflux 100 C (373 K) 24 h; product centrifugally rinsed with absolute ethanol and vacuum desiccated 50 C overnight (mainly chemical interaction between melamine and MOF) | melamine | 0 |  | 0 | No |  |  | 1160 | 0.7 |  | UiO-66: aggregated sphere-like particles, particle size 20-60 nm (TEM); MUiO-66: UiO-66 surface covered by layers of melamine molecules | vacuum activation |  |  | hydrothermal UiO-66: ZrCl4 0.480 g + H2BDC 3.66 g dissolved in 45 mL DMF, magnetic stirring 60 min, heated in oven 140 C (413 K) 36 h, cooled to RT; solvent decanted, washed with 45 mL DMF 24 h, washed twice with chloroform, vacuum dried 60 C; then melamine coating (see modification_method) | DMF; ethanol | ZrCl4 | terephthalic acid | F1 |  | melamine | 100 | 24 | 未报告吸附后 PXRD/XRD 对比 | 未报告金属浸出测试 | XRD patterns of unmodified and modified MOFs similar, confirming integrity of crystal structure after melamine modification (higher crystallinity for MUiO-66); TGA: melamine decreased thermal degradation rate; reusability: small loss (8%) in adsorption efficiency starting from third cycle, regenerated through four cycles | E:\mzh3\所有正文和附件\第一波markdown\High Performance of UiO‑66 Metal–Organic Framework Modifed with Melamine for Uptaking of Lead and Cadmium from Aqueous Solutions.md | P0213 | 10.1016/j.chemosphere.2021.129766 | 1 | kinetics | 298 | 1 | 94.45455 | 155.553 | 29.45848 | 153.6879 | 1 | 155.553 | 94.73684 | 5 | 155.553 | 动力学 | High Performance of UiO‑66 Metal–Organic Framework Modifed with Melamine for Uptaking of Lead and Cadmium from Aqueous Solutions | P0213 | Post-modified MOF
P0083 | P0083_M1 | MUiO-66 | M2 | T8 | Functionalized MOF (melamine-coated microporous UiO-66) | UiO-66 | Zr | terephthalic acid; melamine | 1 | 1 | 0 | 0 | 1 | 1 | 0 | 0 | 0 | 1 | melamine coating: 0.5 g UiO-66 and 1.0 g melamine dispersed in 50 mL and 100 mL absolute ethanol, respectively; dispersions mixed and sonicated 10 h, then condensation reflux 100 C (373 K) 24 h; product centrifugally rinsed with absolute ethanol and vacuum desiccated 50 C overnight (mainly chemical interaction between melamine and MOF) | melamine | 0 |  | 0 | No |  |  | 1160 | 0.7 |  | UiO-66: aggregated sphere-like particles, particle size 20-60 nm (TEM); MUiO-66: UiO-66 surface covered by layers of melamine molecules | vacuum activation |  |  | hydrothermal UiO-66: ZrCl4 0.480 g + H2BDC 3.66 g dissolved in 45 mL DMF, magnetic stirring 60 min, heated in oven 140 C (413 K) 36 h, cooled to RT; solvent decanted, washed with 45 mL DMF 24 h, washed twice with chloroform, vacuum dried 60 C; then melamine coating (see modification_method) | DMF; ethanol | ZrCl4 | terephthalic acid | F1 |  | melamine | 100 | 24 | 未报告吸附后 PXRD/XRD 对比 | 未报告金属浸出测试 | XRD patterns of unmodified and modified MOFs similar, confirming integrity of crystal structure after melamine modification (higher crystallinity for MUiO-66); TGA: melamine decreased thermal degradation rate; reusability: small loss (8%) in adsorption efficiency starting from third cycle, regenerated through four cycles | E:\mzh3\所有正文和附件\第一波markdown\High Performance of UiO‑66 Metal–Organic Framework Modifed with Melamine for Uptaking of Lead and Cadmium from Aqueous Solutions.md | P0213 | 10.1016/j.chemosphere.2021.129766 | 1 | kinetics | 298 | 1 | 94.45455 | 155.553 | 59.49458 | 155.4096 | 1 | 155.553 | 94.73684 | 5 | 155.553 | 动力学 | High Performance of UiO‑66 Metal–Organic Framework Modifed with Melamine for Uptaking of Lead and Cadmium from Aqueous Solutions | P0213 | Post-modified MOF
P0083 | P0083_M1 | MUiO-66 | M2 | T8 | Functionalized MOF (melamine-coated microporous UiO-66) | UiO-66 | Zr | terephthalic acid; melamine | 1 | 1 | 0 | 0 | 1 | 1 | 0 | 0 | 0 | 1 | melamine coating: 0.5 g UiO-66 and 1.0 g melamine dispersed in 50 mL and 100 mL absolute ethanol, respectively; dispersions mixed and sonicated 10 h, then condensation reflux 100 C (373 K) 24 h; product centrifugally rinsed with absolute ethanol and vacuum desiccated 50 C overnight (mainly chemical interaction between melamine and MOF) | melamine | 0 |  | 0 | No |  |  | 1160 | 0.7 |  | UiO-66: aggregated sphere-like particles, particle size 20-60 nm (TEM); MUiO-66: UiO-66 surface covered by layers of melamine molecules | vacuum activation |  |  | hydrothermal UiO-66: ZrCl4 0.480 g + H2BDC 3.66 g dissolved in 45 mL DMF, magnetic stirring 60 min, heated in oven 140 C (413 K) 36 h, cooled to RT; solvent decanted, washed with 45 mL DMF 24 h, washed twice with chloroform, vacuum dried 60 C; then melamine coating (see modification_method) | DMF; ethanol | ZrCl4 | terephthalic acid | F1 |  | melamine | 100 | 24 | 未报告吸附后 PXRD/XRD 对比 | 未报告金属浸出测试 | XRD patterns of unmodified and modified MOFs similar, confirming integrity of crystal structure after melamine modification (higher crystallinity for MUiO-66); TGA: melamine decreased thermal degradation rate; reusability: small loss (8%) in adsorption efficiency starting from third cycle, regenerated through four cycles | E:\mzh3\所有正文和附件\第一波markdown\High Performance of UiO‑66 Metal–Organic Framework Modifed with Melamine for Uptaking of Lead and Cadmium from Aqueous Solutions.md | P0213 | 10.1016/j.chemosphere.2021.129766 | 1 | kinetics | 298 | 1 | 94.45455 | 155.553 | 119.56679 | 155.4096 | 1 | 155.553 | 94.73684 | 5 | 155.553 | 动力学 | High Performance of UiO‑66 Metal–Organic Framework Modifed with Melamine for Uptaking of Lead and Cadmium from Aqueous Solutions | P0213 | Post-modified MOF
P0083 | P0083_M1 | MUiO-66 | M2 | T8 | Functionalized MOF (melamine-coated microporous UiO-66) | UiO-66 | Zr | terephthalic acid; melamine | 1 | 1 | 0 | 0 | 1 | 1 | 0 | 0 | 0 | 1 | melamine coating: 0.5 g UiO-66 and 1.0 g melamine dispersed in 50 mL and 100 mL absolute ethanol, respectively; dispersions mixed and sonicated 10 h, then condensation reflux 100 C (373 K) 24 h; product centrifugally rinsed with absolute ethanol and vacuum desiccated 50 C overnight (mainly chemical interaction between melamine and MOF) | melamine | 0 |  | 0 | No |  |  | 1160 | 0.7 |  | UiO-66: aggregated sphere-like particles, particle size 20-60 nm (TEM); MUiO-66: UiO-66 surface covered by layers of melamine molecules | vacuum activation |  |  | hydrothermal UiO-66: ZrCl4 0.480 g + H2BDC 3.66 g dissolved in 45 mL DMF, magnetic stirring 60 min, heated in oven 140 C (413 K) 36 h, cooled to RT; solvent decanted, washed with 45 mL DMF 24 h, washed twice with chloroform, vacuum dried 60 C; then melamine coating (see modification_method) | DMF; ethanol | ZrCl4 | terephthalic acid | F1 |  | melamine | 100 | 24 | 未报告吸附后 PXRD/XRD 对比 | 未报告金属浸出测试 | XRD patterns of unmodified and modified MOFs similar, confirming integrity of crystal structure after melamine modification (higher crystallinity for MUiO-66); TGA: melamine decreased thermal degradation rate; reusability: small loss (8%) in adsorption efficiency starting from third cycle, regenerated through four cycles | E:\mzh3\所有正文和附件\第一波markdown\High Performance of UiO‑66 Metal–Organic Framework Modifed with Melamine for Uptaking of Lead and Cadmium from Aqueous Solutions.md | P0213 | 10.1016/j.chemosphere.2021.129766 | 1 | kinetics | 298 | 1 | 94.45455 | 155.553 | 149.60289 | 155.553 | 1 | 155.553 | 94.73684 | 5 | 155.553 | 动力学 | High Performance of UiO‑66 Metal–Organic Framework Modifed with Melamine for Uptaking of Lead and Cadmium from Aqueous Solutions | P0213 | Post-modified MOF
P0083 | P0083_M1 | MUiO-66 | M2 | T8 | Functionalized MOF (melamine-coated microporous UiO-66) | UiO-66 | Zr | terephthalic acid; melamine | 1 | 1 | 0 | 0 | 1 | 1 | 0 | 0 | 0 | 1 | melamine coating: 0.5 g UiO-66 and 1.0 g melamine dispersed in 50 mL and 100 mL absolute ethanol, respectively; dispersions mixed and sonicated 10 h, then condensation reflux 100 C (373 K) 24 h; product centrifugally rinsed with absolute ethanol and vacuum desiccated 50 C overnight (mainly chemical interaction between melamine and MOF) | melamine | 0 |  | 0 | No |  |  | 1160 | 0.7 |  | UiO-66: aggregated sphere-like particles, particle size 20-60 nm (TEM); MUiO-66: UiO-66 surface covered by layers of melamine molecules | vacuum activation |  |  | hydrothermal UiO-66: ZrCl4 0.480 g + H2BDC 3.66 g dissolved in 45 mL DMF, magnetic stirring 60 min, heated in oven 140 C (413 K) 36 h, cooled to RT; solvent decanted, washed with 45 mL DMF 24 h, washed twice with chloroform, vacuum dried 60 C; then melamine coating (see modification_method) | DMF; ethanol | ZrCl4 | terephthalic acid | F1 |  | melamine | 100 | 24 | 未报告吸附后 PXRD/XRD 对比 | 未报告金属浸出测试 | XRD patterns of unmodified and modified MOFs similar, confirming integrity of crystal structure after melamine modification (higher crystallinity for MUiO-66); TGA: melamine decreased thermal degradation rate; reusability: small loss (8%) in adsorption efficiency starting from third cycle, regenerated through four cycles | E:\mzh3\所有正文和附件\第一波markdown\High Performance of UiO‑66 Metal–Organic Framework Modifed with Melamine for Uptaking of Lead and Cadmium from Aqueous Solutions.md | P0213 | 10.1016/j.chemosphere.2021.129766 | 1 | isotherm | 298 | 1 | 2 | 24.08578 | 149.60289 | 155.553 | 1 | 155.553 | 94.73684 | 5 | 155.553 | 等温线 | High Performance of UiO‑66 Metal–Organic Framework Modifed with Melamine for Uptaking of Lead and Cadmium from Aqueous Solutions | P0213 | Post-modified MOF
P0083 | P0083_M1 | MUiO-66 | M2 | T8 | Functionalized MOF (melamine-coated microporous UiO-66) | UiO-66 | Zr | terephthalic acid; melamine | 1 | 1 | 0 | 0 | 1 | 1 | 0 | 0 | 0 | 1 | melamine coating: 0.5 g UiO-66 and 1.0 g melamine dispersed in 50 mL and 100 mL absolute ethanol, respectively; dispersions mixed and sonicated 10 h, then condensation reflux 100 C (373 K) 24 h; product centrifugally rinsed with absolute ethanol and vacuum desiccated 50 C overnight (mainly chemical interaction between melamine and MOF) | melamine | 0 |  | 0 | No |  |  | 1160 | 0.7 |  | UiO-66: aggregated sphere-like particles, particle size 20-60 nm (TEM); MUiO-66: UiO-66 surface covered by layers of melamine molecules | vacuum activation |  |  | hydrothermal UiO-66: ZrCl4 0.480 g + H2BDC 3.66 g dissolved in 45 mL DMF, magnetic stirring 60 min, heated in oven 140 C (413 K) 36 h, cooled to RT; solvent decanted, washed with 45 mL DMF 24 h, washed twice with chloroform, vacuum dried 60 C; then melamine coating (see modification_method) | DMF; ethanol | ZrCl4 | terephthalic acid | F1 |  | melamine | 100 | 24 | 未报告吸附后 PXRD/XRD 对比 | 未报告金属浸出测试 | XRD patterns of unmodified and modified MOFs similar, confirming integrity of crystal structure after melamine modification (higher crystallinity for MUiO-66); TGA: melamine decreased thermal degradation rate; reusability: small loss (8%) in adsorption efficiency starting from third cycle, regenerated through four cycles | E:\mzh3\所有正文和附件\第一波markdown\High Performance of UiO‑66 Metal–Organic Framework Modifed with Melamine for Uptaking of Lead and Cadmium from Aqueous Solutions.md | P0213 | 10.1016/j.chemosphere.2021.129766 | 1 | isotherm | 298 | 1 | 4.727273 | 45.75621 | 149.60289 | 155.553 | 1 | 155.553 | 94.73684 | 5 | 155.553 | 等温线 | High Performance of UiO‑66 Metal–Organic Framework Modifed with Melamine for Uptaking of Lead and Cadmium from Aqueous Solutions | P0213 | Post-modified MOF
P0083 | P0083_M1 | MUiO-66 | M2 | T8 | Functionalized MOF (melamine-coated microporous UiO-66) | UiO-66 | Zr | terephthalic acid; melamine | 1 | 1 | 0 | 0 | 1 | 1 | 0 | 0 | 0 | 1 | melamine coating: 0.5 g UiO-66 and 1.0 g melamine dispersed in 50 mL and 100 mL absolute ethanol, respectively; dispersions mixed and sonicated 10 h, then condensation reflux 100 C (373 K) 24 h; product centrifugally rinsed with absolute ethanol and vacuum desiccated 50 C overnight (mainly chemical interaction between melamine and MOF) | melamine | 0 |  | 0 | No |  |  | 1160 | 0.7 |  | UiO-66: aggregated sphere-like particles, particle size 20-60 nm (TEM); MUiO-66: UiO-66 surface covered by layers of melamine molecules | vacuum activation |  |  | hydrothermal UiO-66: ZrCl4 0.480 g + H2BDC 3.66 g dissolved in 45 mL DMF, magnetic stirring 60 min, heated in oven 140 C (413 K) 36 h, cooled to RT; solvent decanted, washed with 45 mL DMF 24 h, washed twice with chloroform, vacuum dried 60 C; then melamine coating (see modification_method) | DMF; ethanol | ZrCl4 | terephthalic acid | F1 |  | melamine | 100 | 24 | 未报告吸附后 PXRD/XRD 对比 | 未报告金属浸出测试 | XRD patterns of unmodified and modified MOFs similar, confirming integrity of crystal structure after melamine modification (higher crystallinity for MUiO-66); TGA: melamine decreased thermal degradation rate; reusability: small loss (8%) in adsorption efficiency starting from third cycle, regenerated through four cycles | E:\mzh3\所有正文和附件\第一波markdown\High Performance of UiO‑66 Metal–Organic Framework Modifed with Melamine for Uptaking of Lead and Cadmium from Aqueous Solutions.md | P0213 | 10.1016/j.chemosphere.2021.129766 | 1 | isotherm | 298 | 1 | 12.09091 | 88.73589 | 149.60289 | 155.553 | 1 | 155.553 | 94.73684 | 5 | 155.553 | 等温线 | High Performance of UiO‑66 Metal–Organic Framework Modifed with Melamine for Uptaking of Lead and Cadmium from Aqueous Solutions | P0213 | Post-modified MOF
P0083 | P0083_M1 | MUiO-66 | M2 | T8 | Functionalized MOF (melamine-coated microporous UiO-66) | UiO-66 | Zr | terephthalic acid; melamine | 1 | 1 | 0 | 0 | 1 | 1 | 0 | 0 | 0 | 1 | melamine coating: 0.5 g UiO-66 and 1.0 g melamine dispersed in 50 mL and 100 mL absolute ethanol, respectively; dispersions mixed and sonicated 10 h, then condensation reflux 100 C (373 K) 24 h; product centrifugally rinsed with absolute ethanol and vacuum desiccated 50 C overnight (mainly chemical interaction between melamine and MOF) | melamine | 0 |  | 0 | No |  |  | 1160 | 0.7 |  | UiO-66: aggregated sphere-like particles, particle size 20-60 nm (TEM); MUiO-66: UiO-66 surface covered by layers of melamine molecules | vacuum activation |  |  | hydrothermal UiO-66: ZrCl4 0.480 g + H2BDC 3.66 g dissolved in 45 mL DMF, magnetic stirring 60 min, heated in oven 140 C (413 K) 36 h, cooled to RT; solvent decanted, washed with 45 mL DMF 24 h, washed twice with chloroform, vacuum dried 60 C; then melamine coating (see modification_method) | DMF; ethanol | ZrCl4 | terephthalic acid | F1 |  | melamine | 100 | 24 | 未报告吸附后 PXRD/XRD 对比 | 未报告金属浸出测试 | XRD patterns of unmodified and modified MOFs similar, confirming integrity of crystal structure after melamine modification (higher crystallinity for MUiO-66); TGA: melamine decreased thermal degradation rate; reusability: small loss (8%) in adsorption efficiency starting from third cycle, regenerated through four cycles | E:\mzh3\所有正文和附件\第一波markdown\High Performance of UiO‑66 Metal–Organic Framework Modifed with Melamine for Uptaking of Lead and Cadmium from Aqueous Solutions.md | P0213 | 10.1016/j.chemosphere.2021.129766 | 1 | isotherm | 298 | 1 | 54.90909 | 145.4402 | 149.60289 | 155.553 | 1 | 155.553 | 94.73684 | 5 | 155.553 | 等温线 | High Performance of UiO‑66 Metal–Organic Framework Modifed with Melamine for Uptaking of Lead and Cadmium from Aqueous Solutions | P0213 | Post-modified MOF
P0083 | P0083_M1 | MUiO-66 | M2 | T8 | Functionalized MOF (melamine-coated microporous UiO-66) | UiO-66 | Zr | terephthalic acid; melamine | 1 | 1 | 0 | 0 | 1 | 1 | 0 | 0 | 0 | 1 | melamine coating: 0.5 g UiO-66 and 1.0 g melamine dispersed in 50 mL and 100 mL absolute ethanol, respectively; dispersions mixed and sonicated 10 h, then condensation reflux 100 C (373 K) 24 h; product centrifugally rinsed with absolute ethanol and vacuum desiccated 50 C overnight (mainly chemical interaction between melamine and MOF) | melamine | 0 |  | 0 | No |  |  | 1160 | 0.7 |  | UiO-66: aggregated sphere-like particles, particle size 20-60 nm (TEM); MUiO-66: UiO-66 surface covered by layers of melamine molecules | vacuum activation |  |  | hydrothermal UiO-66: ZrCl4 0.480 g + H2BDC 3.66 g dissolved in 45 mL DMF, magnetic stirring 60 min, heated in oven 140 C (413 K) 36 h, cooled to RT; solvent decanted, washed with 45 mL DMF 24 h, washed twice with chloroform, vacuum dried 60 C; then melamine coating (see modification_method) | DMF; ethanol | ZrCl4 | terephthalic acid | F1 |  | melamine | 100 | 24 | 未报告吸附后 PXRD/XRD 对比 | 未报告金属浸出测试 | XRD patterns of unmodified and modified MOFs similar, confirming integrity of crystal structure after melamine modification (higher crystallinity for MUiO-66); TGA: melamine decreased thermal degradation rate; reusability: small loss (8%) in adsorption efficiency starting from third cycle, regenerated through four cycles | E:\mzh3\所有正文和附件\第一波markdown\High Performance of UiO‑66 Metal–Organic Framework Modifed with Melamine for Uptaking of Lead and Cadmium from Aqueous Solutions.md | P0213 | 10.1016/j.chemosphere.2021.129766 | 1 | isotherm | 298 | 1 | 94.45455 | 155.553 | 149.60289 | 155.553 | 1 | 155.553 | 94.73684 | 5 | 155.553 | 等温线 | High Performance of UiO‑66 Metal–Organic Framework Modifed with Melamine for Uptaking of Lead and Cadmium from Aqueous Solutions | P0213 | Post-modified MOF
P0083 | P0083_M1 | MUiO-66 | M2 | T8 | Functionalized MOF (melamine-coated microporous UiO-66) | UiO-66 | Zr | terephthalic acid; melamine | 1 | 1 | 0 | 0 | 1 | 1 | 0 | 0 | 0 | 1 | melamine coating: 0.5 g UiO-66 and 1.0 g melamine dispersed in 50 mL and 100 mL absolute ethanol, respectively; dispersions mixed and sonicated 10 h, then condensation reflux 100 C (373 K) 24 h; product centrifugally rinsed with absolute ethanol and vacuum desiccated 50 C overnight (mainly chemical interaction between melamine and MOF) | melamine | 0 |  | 0 | No |  |  | 1160 | 0.7 |  | UiO-66: aggregated sphere-like particles, particle size 20-60 nm (TEM); MUiO-66: UiO-66 surface covered by layers of melamine molecules | vacuum activation |  |  | hydrothermal UiO-66: ZrCl4 0.480 g + H2BDC 3.66 g dissolved in 45 mL DMF, magnetic stirring 60 min, heated in oven 140 C (413 K) 36 h, cooled to RT; solvent decanted, washed with 45 mL DMF 24 h, washed twice with chloroform, vacuum dried 60 C; then melamine coating (see modification_method) | DMF; ethanol | ZrCl4 | terephthalic acid | F1 |  | melamine | 100 | 24 | 未报告吸附后 PXRD/XRD 对比 | 未报告金属浸出测试 | XRD patterns of unmodified and modified MOFs similar, confirming integrity of crystal structure after melamine modification (higher crystallinity for MUiO-66); TGA: melamine decreased thermal degradation rate; reusability: small loss (8%) in adsorption efficiency starting from third cycle, regenerated through four cycles | E:\mzh3\所有正文和附件\第一波markdown\High Performance of UiO‑66 Metal–Organic Framework Modifed with Melamine for Uptaking of Lead and Cadmium from Aqueous Solutions.md | P0213 | 10.1016/j.chemosphere.2021.129766 | 1 | regeneration | 298 |  | 94.45455 | 155.553 | 149.60289 | 155.553 | 1 | 155.553 | 94.73684 | 5 | 155.553 | 循环性 | High Performance of UiO‑66 Metal–Organic Framework Modifed with Melamine for Uptaking of Lead and Cadmium from Aqueous Solutions | P0213 | Post-modified MOF
P0083 | P0083_M1 | MUiO-66 | M2 | T8 | Functionalized MOF (melamine-coated microporous UiO-66) | UiO-66 | Zr | terephthalic acid; melamine | 1 | 1 | 0 | 0 | 1 | 1 | 0 | 0 | 0 | 1 | melamine coating: 0.5 g UiO-66 and 1.0 g melamine dispersed in 50 mL and 100 mL absolute ethanol, respectively; dispersions mixed and sonicated 10 h, then condensation reflux 100 C (373 K) 24 h; product centrifugally rinsed with absolute ethanol and vacuum desiccated 50 C overnight (mainly chemical interaction between melamine and MOF) | melamine | 0 |  | 0 | No |  |  | 1160 | 0.7 |  | UiO-66: aggregated sphere-like particles, particle size 20-60 nm (TEM); MUiO-66: UiO-66 surface covered by layers of melamine molecules | vacuum activation |  |  | hydrothermal UiO-66: ZrCl4 0.480 g + H2BDC 3.66 g dissolved in 45 mL DMF, magnetic stirring 60 min, heated in oven 140 C (413 K) 36 h, cooled to RT; solvent decanted, washed with 45 mL DMF 24 h, washed twice with chloroform, vacuum dried 60 C; then melamine coating (see modification_method) | DMF; ethanol | ZrCl4 | terephthalic acid | F1 |  | melamine | 100 | 24 | 未报告吸附后 PXRD/XRD 对比 | 未报告金属浸出测试 | XRD patterns of unmodified and modified MOFs similar, confirming integrity of crystal structure after melamine modification (higher crystallinity for MUiO-66); TGA: melamine decreased thermal degradation rate; reusability: small loss (8%) in adsorption efficiency starting from third cycle, regenerated through four cycles | E:\mzh3\所有正文和附件\第一波markdown\High Performance of UiO‑66 Metal–Organic Framework Modifed with Melamine for Uptaking of Lead and Cadmium from Aqueous Solutions.md | P0213 | 10.1016/j.chemosphere.2021.129766 | 1 | regeneration | 298 |  | 94.45455 | 155.553 | 149.60289 | 155.553 | 2 | 155.553 | 94.73684 | 5 | 155.553 | 循环性 | High Performance of UiO‑66 Metal–Organic Framework Modifed with Melamine for Uptaking of Lead and Cadmium from Aqueous Solutions | P0213 | Post-modified MOF
P0083 | P0083_M1 | MUiO-66 | M2 | T8 | Functionalized MOF (melamine-coated microporous UiO-66) | UiO-66 | Zr | terephthalic acid; melamine | 1 | 1 | 0 | 0 | 1 | 1 | 0 | 0 | 0 | 1 | melamine coating: 0.5 g UiO-66 and 1.0 g melamine dispersed in 50 mL and 100 mL absolute ethanol, respectively; dispersions mixed and sonicated 10 h, then condensation reflux 100 C (373 K) 24 h; product centrifugally rinsed with absolute ethanol and vacuum desiccated 50 C overnight (mainly chemical interaction between melamine and MOF) | melamine | 0 |  | 0 | No |  |  | 1160 | 0.7 |  | UiO-66: aggregated sphere-like particles, particle size 20-60 nm (TEM); MUiO-66: UiO-66 surface covered by layers of melamine molecules | vacuum activation |  |  | hydrothermal UiO-66: ZrCl4 0.480 g + H2BDC 3.66 g dissolved in 45 mL DMF, magnetic stirring 60 min, heated in oven 140 C (413 K) 36 h, cooled to RT; solvent decanted, washed with 45 mL DMF 24 h, washed twice with chloroform, vacuum dried 60 C; then melamine coating (see modification_method) | DMF; ethanol | ZrCl4 | terephthalic acid | F1 |  | melamine | 100 | 24 | 未报告吸附后 PXRD/XRD 对比 | 未报告金属浸出测试 | XRD patterns of unmodified and modified MOFs similar, confirming integrity of crystal structure after melamine modification (higher crystallinity for MUiO-66); TGA: melamine decreased thermal degradation rate; reusability: small loss (8%) in adsorption efficiency starting from third cycle, regenerated through four cycles | E:\mzh3\所有正文和附件\第一波markdown\High Performance of UiO‑66 Metal–Organic Framework Modifed with Melamine for Uptaking of Lead and Cadmium from Aqueous Solutions.md | P0213 | 10.1016/j.chemosphere.2021.129766 | 1 | regeneration | 298 |  | 94.45455 | 155.553 | 149.60289 | 155.553 | 3 | 143.5874 | 87.44939 | 5 | 155.553 | 循环性 | High Performance of UiO‑66 Metal–Organic Framework Modifed with Melamine for Uptaking of Lead and Cadmium from Aqueous Solutions | P0213 | Post-modified MOF
P0083 | P0083_M1 | MUiO-66 | M2 | T8 | Functionalized MOF (melamine-coated microporous UiO-66) | UiO-66 | Zr | terephthalic acid; melamine | 1 | 1 | 0 | 0 | 1 | 1 | 0 | 0 | 0 | 1 | melamine coating: 0.5 g UiO-66 and 1.0 g melamine dispersed in 50 mL and 100 mL absolute ethanol, respectively; dispersions mixed and sonicated 10 h, then condensation reflux 100 C (373 K) 24 h; product centrifugally rinsed with absolute ethanol and vacuum desiccated 50 C overnight (mainly chemical interaction between melamine and MOF) | melamine | 0 |  | 0 | No |  |  | 1160 | 0.7 |  | UiO-66: aggregated sphere-like particles, particle size 20-60 nm (TEM); MUiO-66: UiO-66 surface covered by layers of melamine molecules | vacuum activation |  |  | hydrothermal UiO-66: ZrCl4 0.480 g + H2BDC 3.66 g dissolved in 45 mL DMF, magnetic stirring 60 min, heated in oven 140 C (413 K) 36 h, cooled to RT; solvent decanted, washed with 45 mL DMF 24 h, washed twice with chloroform, vacuum dried 60 C; then melamine coating (see modification_method) | DMF; ethanol | ZrCl4 | terephthalic acid | F1 |  | melamine | 100 | 24 | 未报告吸附后 PXRD/XRD 对比 | 未报告金属浸出测试 | XRD patterns of unmodified and modified MOFs similar, confirming integrity of crystal structure after melamine modification (higher crystallinity for MUiO-66); TGA: melamine decreased thermal degradation rate; reusability: small loss (8%) in adsorption efficiency starting from third cycle, regenerated through four cycles | E:\mzh3\所有正文和附件\第一波markdown\High Performance of UiO‑66 Metal–Organic Framework Modifed with Melamine for Uptaking of Lead and Cadmium from Aqueous Solutions.md | P0213 | 10.1016/j.chemosphere.2021.129766 | 1 | regeneration | 298 |  | 94.45455 | 155.553 | 149.60289 | 155.553 | 4 | 140.2636 | 85.4251 | 5 | 155.553 | 循环性 | High Performance of UiO‑66 Metal–Organic Framework Modifed with Melamine for Uptaking of Lead and Cadmium from Aqueous Solutions | P0213 | Post-modified MOF
P0084 | P0084_M1 | CaAlg/PAN-UiO-66-(COOH) TFNC | M6 | T4;T7;T9 | MOF composite membrane (thin-film nanofibrous composite: electrospun PAN-UiO-66-(COOH) nanofibrous substrate + calcium alginate (CaAlg) skin layer) | UiO-66-(COOH)2 | Zr | pyromellitic acid | 1 | 0 | 0 | 0 | 1 | 0 | 0 | 0 | 0 | 0 |  |  | 1 | polyacrylonitrile | 0 | No | [5 empty] | electrospun nanofibrous membrane; UiO-66-(COOH)2 particles wrapped tightly in PAN nanofibers; CaAlg skin layer uniform ~400 nm (Fig. 6) | not reported | 60 | 24 h | UiO-66-(COOH)2: 5.08 g pyromellitic acid + 4.86 g ZrCl4 dispersed in 200 mL water containing 80 mL acetic acid, oil bath reflux 100 C 1 day; soaked methanol 3 days + acetone 5 days; vacuum dried 60 C 1 day; then electrospinning PAN-UiO-66-(COOH) nanofibrous substrate (MOF dispersed in DMF); CaAlg skin layer coated on substrate | DMF; water; acetic acid | ZrCl4 | pyromellitic acid | F1 | acetic acid |  | 100 | 24 | 未报告吸附后 PXRD/XRD 对比 | 未报告金属浸出测试 | EDS and FTIR of CPAN-2 after Pb2+ adsorption (Fig. S3, S4): peak at 1656 cm-1 (uncoordinated carboxyl) almost disappeared and hydroxyl 3342 -> 3267 cm-1 after adsorption, Pb firmly bound to UiO-66-(COOH)2; SEM before/after ten cycles (Fig. S6) | E:\mzh3\所有正文和附件\第一波markdown\High-performance TFNC membrane with adsorption assisted for removal of Pb(II) and other contaminants.md | P0214 | 10.1016/j.jhazmat.2021.127742 | 1 | isotherm | 298 | 0.25 | 8.677686 | 52.06612 | 482.069 | 197.2055 | 1 | 282.8571 | 98.10546 | 7 | 211.6438 | 等温线 | High-performance TFNC membrane with adsorption assisted for removal of Pb(II) and other contaminants | P0214 | Other composite
P0084 | P0084_M1 | CaAlg/PAN-UiO-66-(COOH) TFNC | M6 | T4;T7;T9 | MOF composite membrane (thin-film nanofibrous composite: electrospun PAN-UiO-66-(COOH) nanofibrous substrate + calcium alginate (CaAlg) skin layer) | UiO-66-(COOH)2 | Zr | pyromellitic acid | 1 | 0 | 0 | 0 | 1 | 0 | 0 | 0 | 0 | 0 |  |  | 1 | polyacrylonitrile | 0 | No | [5 empty] | electrospun nanofibrous membrane; UiO-66-(COOH)2 particles wrapped tightly in PAN nanofibers; CaAlg skin layer uniform ~400 nm (Fig. 6) | not reported | 60 | 24 h | UiO-66-(COOH)2: 5.08 g pyromellitic acid + 4.86 g ZrCl4 dispersed in 200 mL water containing 80 mL acetic acid, oil bath reflux 100 C 1 day; soaked methanol 3 days + acetone 5 days; vacuum dried 60 C 1 day; then electrospinning PAN-UiO-66-(COOH) nanofibrous substrate (MOF dispersed in DMF); CaAlg skin layer coated on substrate | DMF; water; acetic acid | ZrCl4 | pyromellitic acid | F1 | acetic acid |  | 100 | 24 | 未报告吸附后 PXRD/XRD 对比 | 未报告金属浸出测试 | EDS and FTIR of CPAN-2 after Pb2+ adsorption (Fig. S3, S4): peak at 1656 cm-1 (uncoordinated carboxyl) almost disappeared and hydroxyl 3342 -> 3267 cm-1 after adsorption, Pb firmly bound to UiO-66-(COOH)2; SEM before/after ten cycles (Fig. S6) | E:\mzh3\所有正文和附件\第一波markdown\High-performance TFNC membrane with adsorption assisted for removal of Pb(II) and other contaminants.md | P0214 | 10.1016/j.jhazmat.2021.127742 | 1 | isotherm | 298 | 0.25 | 148.7603 | 198.3471 | 482.069 | 197.2055 | 1 | 282.8571 | 98.10546 | 7 | 211.6438 | 等温线 | High-performance TFNC membrane with adsorption assisted for removal of Pb(II) and other contaminants | P0214 | Other composite
P0084 | P0084_M1 | CaAlg/PAN-UiO-66-(COOH) TFNC | M6 | T4;T7;T9 | MOF composite membrane (thin-film nanofibrous composite: electrospun PAN-UiO-66-(COOH) nanofibrous substrate + calcium alginate (CaAlg) skin layer) | UiO-66-(COOH)2 | Zr | pyromellitic acid | 1 | 0 | 0 | 0 | 1 | 0 | 0 | 0 | 0 | 0 |  |  | 1 | polyacrylonitrile | 0 | No | [5 empty] | electrospun nanofibrous membrane; UiO-66-(COOH)2 particles wrapped tightly in PAN nanofibers; CaAlg skin layer uniform ~400 nm (Fig. 6) | not reported | 60 | 24 h | UiO-66-(COOH)2: 5.08 g pyromellitic acid + 4.86 g ZrCl4 dispersed in 200 mL water containing 80 mL acetic acid, oil bath reflux 100 C 1 day; soaked methanol 3 days + acetone 5 days; vacuum dried 60 C 1 day; then electrospinning PAN-UiO-66-(COOH) nanofibrous substrate (MOF dispersed in DMF); CaAlg skin layer coated on substrate | DMF; water; acetic acid | ZrCl4 | pyromellitic acid | F1 | acetic acid |  | 100 | 24 | 未报告吸附后 PXRD/XRD 对比 | 未报告金属浸出测试 | EDS and FTIR of CPAN-2 after Pb2+ adsorption (Fig. S3, S4): peak at 1656 cm-1 (uncoordinated carboxyl) almost disappeared and hydroxyl 3342 -> 3267 cm-1 after adsorption, Pb firmly bound to UiO-66-(COOH)2; SEM before/after ten cycles (Fig. S6) | E:\mzh3\所有正文和附件\第一波markdown\High-performance TFNC membrane with adsorption assisted for removal of Pb(II) and other contaminants.md | P0214 | 10.1016/j.jhazmat.2021.127742 | 1 | isotherm | 298 | 0.25 | 245.4545 | 219.537 | 482.069 | 197.2055 | 1 | 282.8571 | 98.10546 | 7 | 211.6438 | 等温线 | High-performance TFNC membrane with adsorption assisted for removal of Pb(II) and other contaminants | P0214 | Other composite
P0084 | P0084_M1 | CaAlg/PAN-UiO-66-(COOH) TFNC | M6 | T4;T7;T9 | MOF composite membrane (thin-film nanofibrous composite: electrospun PAN-UiO-66-(COOH) nanofibrous substrate + calcium alginate (CaAlg) skin layer) | UiO-66-(COOH)2 | Zr | pyromellitic acid | 1 | 0 | 0 | 0 | 1 | 0 | 0 | 0 | 0 | 0 |  |  | 1 | polyacrylonitrile | 0 | No | [5 empty] | electrospun nanofibrous membrane; UiO-66-(COOH)2 particles wrapped tightly in PAN nanofibers; CaAlg skin layer uniform ~400 nm (Fig. 6) | not reported | 60 | 24 h | UiO-66-(COOH)2: 5.08 g pyromellitic acid + 4.86 g ZrCl4 dispersed in 200 mL water containing 80 mL acetic acid, oil bath reflux 100 C 1 day; soaked methanol 3 days + acetone 5 days; vacuum dried 60 C 1 day; then electrospinning PAN-UiO-66-(COOH) nanofibrous substrate (MOF dispersed in DMF); CaAlg skin layer coated on substrate | DMF; water; acetic acid | ZrCl4 | pyromellitic acid | F1 | acetic acid |  | 100 | 24 | 未报告吸附后 PXRD/XRD 对比 | 未报告金属浸出测试 | EDS and FTIR of CPAN-2 after Pb2+ adsorption (Fig. S3, S4): peak at 1656 cm-1 (uncoordinated carboxyl) almost disappeared and hydroxyl 3342 -> 3267 cm-1 after adsorption, Pb firmly bound to UiO-66-(COOH)2; SEM before/after ten cycles (Fig. S6) | E:\mzh3\所有正文和附件\第一波markdown\High-performance TFNC membrane with adsorption assisted for removal of Pb(II) and other contaminants.md | P0214 | 10.1016/j.jhazmat.2021.127742 | 1 | isotherm | 298 | 0.25 | 340.9091 | 234.8847 | 482.069 | 197.2055 | 1 | 282.8571 | 98.10546 | 7 | 211.6438 | 等温线 | High-performance TFNC membrane with adsorption assisted for removal of Pb(II) and other contaminants | P0214 | Other composite
P0084 | P0084_M1 | CaAlg/PAN-UiO-66-(COOH) TFNC | M6 | T4;T7;T9 | MOF composite membrane (thin-film nanofibrous composite: electrospun PAN-UiO-66-(COOH) nanofibrous substrate + calcium alginate (CaAlg) skin layer) | UiO-66-(COOH)2 | Zr | pyromellitic acid | 1 | 0 | 0 | 0 | 1 | 0 | 0 | 0 | 0 | 0 |  |  | 1 | polyacrylonitrile | 0 | No | [5 empty] | electrospun nanofibrous membrane; UiO-66-(COOH)2 particles wrapped tightly in PAN nanofibers; CaAlg skin layer uniform ~400 nm (Fig. 6) | not reported | 60 | 24 h | UiO-66-(COOH)2: 5.08 g pyromellitic acid + 4.86 g ZrCl4 dispersed in 200 mL water containing 80 mL acetic acid, oil bath reflux 100 C 1 day; soaked methanol 3 days + acetone 5 days; vacuum dried 60 C 1 day; then electrospinning PAN-UiO-66-(COOH) nanofibrous substrate (MOF dispersed in DMF); CaAlg skin layer coated on substrate | DMF; water; acetic acid | ZrCl4 | pyromellitic acid | F1 | acetic acid |  | 100 | 24 | 未报告吸附后 PXRD/XRD 对比 | 未报告金属浸出测试 | EDS and FTIR of CPAN-2 after Pb2+ adsorption (Fig. S3, S4): peak at 1656 cm-1 (uncoordinated carboxyl) almost disappeared and hydroxyl 3342 -> 3267 cm-1 after adsorption, Pb firmly bound to UiO-66-(COOH)2; SEM before/after ten cycles (Fig. S6) | E:\mzh3\所有正文和附件\第一波markdown\High-performance TFNC membrane with adsorption assisted for removal of Pb(II) and other contaminants.md | P0214 | 10.1016/j.jhazmat.2021.127742 | 1 | isotherm | 298 | 0.25 | 542.9752 | 235.5073 | 482.069 | 197.2055 | 1 | 282.8571 | 98.10546 | 7 | 211.6438 | 等温线 | High-performance TFNC membrane with adsorption assisted for removal of Pb(II) and other contaminants | P0214 | Other composite
P0084 | P0084_M1 | CaAlg/PAN-UiO-66-(COOH) TFNC | M6 | T4;T7;T9 | MOF composite membrane (thin-film nanofibrous composite: electrospun PAN-UiO-66-(COOH) nanofibrous substrate + calcium alginate (CaAlg) skin layer) | UiO-66-(COOH)2 | Zr | pyromellitic acid | 1 | 0 | 0 | 0 | 1 | 0 | 0 | 0 | 0 | 0 |  |  | 1 | polyacrylonitrile | 0 | No | [5 empty] | electrospun nanofibrous membrane; UiO-66-(COOH)2 particles wrapped tightly in PAN nanofibers; CaAlg skin layer uniform ~400 nm (Fig. 6) | not reported | 60 | 24 h | UiO-66-(COOH)2: 5.08 g pyromellitic acid + 4.86 g ZrCl4 dispersed in 200 mL water containing 80 mL acetic acid, oil bath reflux 100 C 1 day; soaked methanol 3 days + acetone 5 days; vacuum dried 60 C 1 day; then electrospinning PAN-UiO-66-(COOH) nanofibrous substrate (MOF dispersed in DMF); CaAlg skin layer coated on substrate | DMF; water; acetic acid | ZrCl4 | pyromellitic acid | F1 | acetic acid |  | 100 | 24 | 未报告吸附后 PXRD/XRD 对比 | 未报告金属浸出测试 | EDS and FTIR of CPAN-2 after Pb2+ adsorption (Fig. S3, S4): peak at 1656 cm-1 (uncoordinated carboxyl) almost disappeared and hydroxyl 3342 -> 3267 cm-1 after adsorption, Pb firmly bound to UiO-66-(COOH)2; SEM before/after ten cycles (Fig. S6) | E:\mzh3\所有正文和附件\第一波markdown\High-performance TFNC membrane with adsorption assisted for removal of Pb(II) and other contaminants.md | P0214 | 10.1016/j.jhazmat.2021.127742 | 1 | kinetics | 298 | 0.25 | 542.9752 | 235.5073 | 28.96552 | 99.61644 | 1 | 282.8571 | 98.10546 | 7 | 211.6438 | 动力学 | High-performance TFNC membrane with adsorption assisted for removal of Pb(II) and other contaminants | P0214 | Other composite
P0084 | P0084_M1 | CaAlg/PAN-UiO-66-(COOH) TFNC | M6 | T4;T7;T9 | MOF composite membrane (thin-film nanofibrous composite: electrospun PAN-UiO-66-(COOH) nanofibrous substrate + calcium alginate (CaAlg) skin layer) | UiO-66-(COOH)2 | Zr | pyromellitic acid | 1 | 0 | 0 | 0 | 1 | 0 | 0 | 0 | 0 | 0 |  |  | 1 | polyacrylonitrile | 0 | No | [5 empty] | electrospun nanofibrous membrane; UiO-66-(COOH)2 particles wrapped tightly in PAN nanofibers; CaAlg skin layer uniform ~400 nm (Fig. 6) | not reported | 60 | 24 h | UiO-66-(COOH)2: 5.08 g pyromellitic acid + 4.86 g ZrCl4 dispersed in 200 mL water containing 80 mL acetic acid, oil bath reflux 100 C 1 day; soaked methanol 3 days + acetone 5 days; vacuum dried 60 C 1 day; then electrospinning PAN-UiO-66-(COOH) nanofibrous substrate (MOF dispersed in DMF); CaAlg skin layer coated on substrate | DMF; water; acetic acid | ZrCl4 | pyromellitic acid | F1 | acetic acid |  | 100 | 24 | 未报告吸附后 PXRD/XRD 对比 | 未报告金属浸出测试 | EDS and FTIR of CPAN-2 after Pb2+ adsorption (Fig. S3, S4): peak at 1656 cm-1 (uncoordinated carboxyl) almost disappeared and hydroxyl 3342 -> 3267 cm-1 after adsorption, Pb firmly bound to UiO-66-(COOH)2; SEM before/after ten cycles (Fig. S6) | E:\mzh3\所有正文和附件\第一波markdown\High-performance TFNC membrane with adsorption assisted for removal of Pb(II) and other contaminants.md | P0214 | 10.1016/j.jhazmat.2021.127742 | 1 | kinetics | 298 | 0.25 | 542.9752 | 235.5073 | 88.96552 | 160.5205 | 1 | 282.8571 | 98.10546 | 7 | 211.6438 | 动力学 | High-performance TFNC membrane with adsorption assisted for removal of Pb(II) and other contaminants | P0214 | Other composite
P0084 | P0084_M1 | CaAlg/PAN-UiO-66-(COOH) TFNC | M6 | T4;T7;T9 | MOF composite membrane (thin-film nanofibrous composite: electrospun PAN-UiO-66-(COOH) nanofibrous substrate + calcium alginate (CaAlg) skin layer) | UiO-66-(COOH)2 | Zr | pyromellitic acid | 1 | 0 | 0 | 0 | 1 | 0 | 0 | 0 | 0 | 0 |  |  | 1 | polyacrylonitrile | 0 | No | [5 empty] | electrospun nanofibrous membrane; UiO-66-(COOH)2 particles wrapped tightly in PAN nanofibers; CaAlg skin layer uniform ~400 nm (Fig. 6) | not reported | 60 | 24 h | UiO-66-(COOH)2: 5.08 g pyromellitic acid + 4.86 g ZrCl4 dispersed in 200 mL water containing 80 mL acetic acid, oil bath reflux 100 C 1 day; soaked methanol 3 days + acetone 5 days; vacuum dried 60 C 1 day; then electrospinning PAN-UiO-66-(COOH) nanofibrous substrate (MOF dispersed in DMF); CaAlg skin layer coated on substrate | DMF; water; acetic acid | ZrCl4 | pyromellitic acid | F1 | acetic acid |  | 100 | 24 | 未报告吸附后 PXRD/XRD 对比 | 未报告金属浸出测试 | EDS and FTIR of CPAN-2 after Pb2+ adsorption (Fig. S3, S4): peak at 1656 cm-1 (uncoordinated carboxyl) almost disappeared and hydroxyl 3342 -> 3267 cm-1 after adsorption, Pb firmly bound to UiO-66-(COOH)2; SEM before/after ten cycles (Fig. S6) | E:\mzh3\所有正文和附件\第一波markdown\High-performance TFNC membrane with adsorption assisted for removal of Pb(II) and other contaminants.md | P0214 | 10.1016/j.jhazmat.2021.127742 | 1 | kinetics | 298 | 0.25 | 542.9752 | 235.5073 | 180 | 187.2329 | 1 | 282.8571 | 98.10546 | 7 | 211.6438 | 动力学 | High-performance TFNC membrane with adsorption assisted for removal of Pb(II) and other contaminants | P0214 | Other composite
P0084 | P0084_M1 | CaAlg/PAN-UiO-66-(COOH) TFNC | M6 | T4;T7;T9 | MOF composite membrane (thin-film nanofibrous composite: electrospun PAN-UiO-66-(COOH) nanofibrous substrate + calcium alginate (CaAlg) skin layer) | UiO-66-(COOH)2 | Zr | pyromellitic acid | 1 | 0 | 0 | 0 | 1 | 0 | 0 | 0 | 0 | 0 |  |  | 1 | polyacrylonitrile | 0 | No | [5 empty] | electrospun nanofibrous membrane; UiO-66-(COOH)2 particles wrapped tightly in PAN nanofibers; CaAlg skin layer uniform ~400 nm (Fig. 6) | not reported | 60 | 24 h | UiO-66-(COOH)2: 5.08 g pyromellitic acid + 4.86 g ZrCl4 dispersed in 200 mL water containing 80 mL acetic acid, oil bath reflux 100 C 1 day; soaked methanol 3 days + acetone 5 days; vacuum dried 60 C 1 day; then electrospinning PAN-UiO-66-(COOH) nanofibrous substrate (MOF dispersed in DMF); CaAlg skin layer coated on substrate | DMF; water; acetic acid | ZrCl4 | pyromellitic acid | F1 | acetic acid |  | 100 | 24 | 未报告吸附后 PXRD/XRD 对比 | 未报告金属浸出测试 | EDS and FTIR of CPAN-2 after Pb2+ adsorption (Fig. S3, S4): peak at 1656 cm-1 (uncoordinated carboxyl) almost disappeared and hydroxyl 3342 -> 3267 cm-1 after adsorption, Pb firmly bound to UiO-66-(COOH)2; SEM before/after ten cycles (Fig. S6) | E:\mzh3\所有正文和附件\第一波markdown\High-performance TFNC membrane with adsorption assisted for removal of Pb(II) and other contaminants.md | P0214 | 10.1016/j.jhazmat.2021.127742 | 1 | kinetics | 298 | 0.25 | 542.9752 | 235.5073 | 361.0345 | 197.5616 | 1 | 282.8571 | 98.10546 | 7 | 211.6438 | 动力学 | High-performance TFNC membrane with adsorption assisted for removal of Pb(II) and other contaminants | P0214 | Other composite
P0084 | P0084_M1 | CaAlg/PAN-UiO-66-(COOH) TFNC | M6 | T4;T7;T9 | MOF composite membrane (thin-film nanofibrous composite: electrospun PAN-UiO-66-(COOH) nanofibrous substrate + calcium alginate (CaAlg) skin layer) | UiO-66-(COOH)2 | Zr | pyromellitic acid | 1 | 0 | 0 | 0 | 1 | 0 | 0 | 0 | 0 | 0 |  |  | 1 | polyacrylonitrile | 0 | No | [5 empty] | electrospun nanofibrous membrane; UiO-66-(COOH)2 particles wrapped tightly in PAN nanofibers; CaAlg skin layer uniform ~400 nm (Fig. 6) | not reported | 60 | 24 h | UiO-66-(COOH)2: 5.08 g pyromellitic acid + 4.86 g ZrCl4 dispersed in 200 mL water containing 80 mL acetic acid, oil bath reflux 100 C 1 day; soaked methanol 3 days + acetone 5 days; vacuum dried 60 C 1 day; then electrospinning PAN-UiO-66-(COOH) nanofibrous substrate (MOF dispersed in DMF); CaAlg skin layer coated on substrate | DMF; water; acetic acid | ZrCl4 | pyromellitic acid | F1 | acetic acid |  | 100 | 24 | 未报告吸附后 PXRD/XRD 对比 | 未报告金属浸出测试 | EDS and FTIR of CPAN-2 after Pb2+ adsorption (Fig. S3, S4): peak at 1656 cm-1 (uncoordinated carboxyl) almost disappeared and hydroxyl 3342 -> 3267 cm-1 after adsorption, Pb firmly bound to UiO-66-(COOH)2; SEM before/after ten cycles (Fig. S6) | E:\mzh3\所有正文和附件\第一波markdown\High-performance TFNC membrane with adsorption assisted for removal of Pb(II) and other contaminants.md | P0214 | 10.1016/j.jhazmat.2021.127742 | 1 | kinetics | 298 | 0.25 | 542.9752 | 235.5073 | 482.069 | 197.2055 | 1 | 282.8571 | 98.10546 | 7 | 211.6438 | 动力学 | High-performance TFNC membrane with adsorption assisted for removal of Pb(II) and other contaminants | P0214 | Other composite
P0084 | P0084_M1 | CaAlg/PAN-UiO-66-(COOH) TFNC | M6 | T4;T7;T9 | MOF composite membrane (thin-film nanofibrous composite: electrospun PAN-UiO-66-(COOH) nanofibrous substrate + calcium alginate (CaAlg) skin layer) | UiO-66-(COOH)2 | Zr | pyromellitic acid | 1 | 0 | 0 | 0 | 1 | 0 | 0 | 0 | 0 | 0 |  |  | 1 | polyacrylonitrile | 0 | No | [5 empty] | electrospun nanofibrous membrane; UiO-66-(COOH)2 particles wrapped tightly in PAN nanofibers; CaAlg skin layer uniform ~400 nm (Fig. 6) | not reported | 60 | 24 h | UiO-66-(COOH)2: 5.08 g pyromellitic acid + 4.86 g ZrCl4 dispersed in 200 mL water containing 80 mL acetic acid, oil bath reflux 100 C 1 day; soaked methanol 3 days + acetone 5 days; vacuum dried 60 C 1 day; then electrospinning PAN-UiO-66-(COOH) nanofibrous substrate (MOF dispersed in DMF); CaAlg skin layer coated on substrate | DMF; water; acetic acid | ZrCl4 | pyromellitic acid | F1 | acetic acid |  | 100 | 24 | 未报告吸附后 PXRD/XRD 对比 | 未报告金属浸出测试 | EDS and FTIR of CPAN-2 after Pb2+ adsorption (Fig. S3, S4): peak at 1656 cm-1 (uncoordinated carboxyl) almost disappeared and hydroxyl 3342 -> 3267 cm-1 after adsorption, Pb firmly bound to UiO-66-(COOH)2; SEM before/after ten cycles (Fig. S6) | E:\mzh3\所有正文和附件\第一波markdown\High-performance TFNC membrane with adsorption assisted for removal of Pb(II) and other contaminants.md | P0214 | 10.1016/j.jhazmat.2021.127742 | 1 | ph | 298 | 0.25 | 542.9752 | 235.5073 | 482.069 | 197.2055 | 1 | 282.8571 | 98.10546 | 2 | 28.76712 | pH | High-performance TFNC membrane with adsorption assisted for removal of Pb(II) and other contaminants | P0214 | Other composite
P0084 | P0084_M1 | CaAlg/PAN-UiO-66-(COOH) TFNC | M6 | T4;T7;T9 | MOF composite membrane (thin-film nanofibrous composite: electrospun PAN-UiO-66-(COOH) nanofibrous substrate + calcium alginate (CaAlg) skin layer) | UiO-66-(COOH)2 | Zr | pyromellitic acid | 1 | 0 | 0 | 0 | 1 | 0 | 0 | 0 | 0 | 0 |  |  | 1 | polyacrylonitrile | 0 | No | [5 empty] | electrospun nanofibrous membrane; UiO-66-(COOH)2 particles wrapped tightly in PAN nanofibers; CaAlg skin layer uniform ~400 nm (Fig. 6) | not reported | 60 | 24 h | UiO-66-(COOH)2: 5.08 g pyromellitic acid + 4.86 g ZrCl4 dispersed in 200 mL water containing 80 mL acetic acid, oil bath reflux 100 C 1 day; soaked methanol 3 days + acetone 5 days; vacuum dried 60 C 1 day; then electrospinning PAN-UiO-66-(COOH) nanofibrous substrate (MOF dispersed in DMF); CaAlg skin layer coated on substrate | DMF; water; acetic acid | ZrCl4 | pyromellitic acid | F1 | acetic acid |  | 100 | 24 | 未报告吸附后 PXRD/XRD 对比 | 未报告金属浸出测试 | EDS and FTIR of CPAN-2 after Pb2+ adsorption (Fig. S3, S4): peak at 1656 cm-1 (uncoordinated carboxyl) almost disappeared and hydroxyl 3342 -> 3267 cm-1 after adsorption, Pb firmly bound to UiO-66-(COOH)2; SEM before/after ten cycles (Fig. S6) | E:\mzh3\所有正文和附件\第一波markdown\High-performance TFNC membrane with adsorption assisted for removal of Pb(II) and other contaminants.md | P0214 | 10.1016/j.jhazmat.2021.127742 | 1 | ph | 298 | 0.25 | 542.9752 | 235.5073 | 482.069 | 197.2055 | 1 | 282.8571 | 98.10546 | 3 | 105.4795 | pH | High-performance TFNC membrane with adsorption assisted for removal of Pb(II) and other contaminants | P0214 | Other composite
P0084 | P0084_M1 | CaAlg/PAN-UiO-66-(COOH) TFNC | M6 | T4;T7;T9 | MOF composite membrane (thin-film nanofibrous composite: electrospun PAN-UiO-66-(COOH) nanofibrous substrate + calcium alginate (CaAlg) skin layer) | UiO-66-(COOH)2 | Zr | pyromellitic acid | 1 | 0 | 0 | 0 | 1 | 0 | 0 | 0 | 0 | 0 |  |  | 1 | polyacrylonitrile | 0 | No | [5 empty] | electrospun nanofibrous membrane; UiO-66-(COOH)2 particles wrapped tightly in PAN nanofibers; CaAlg skin layer uniform ~400 nm (Fig. 6) | not reported | 60 | 24 h | UiO-66-(COOH)2: 5.08 g pyromellitic acid + 4.86 g ZrCl4 dispersed in 200 mL water containing 80 mL acetic acid, oil bath reflux 100 C 1 day; soaked methanol 3 days + acetone 5 days; vacuum dried 60 C 1 day; then electrospinning PAN-UiO-66-(COOH) nanofibrous substrate (MOF dispersed in DMF); CaAlg skin layer coated on substrate | DMF; water; acetic acid | ZrCl4 | pyromellitic acid | F1 | acetic acid |  | 100 | 24 | 未报告吸附后 PXRD/XRD 对比 | 未报告金属浸出测试 | EDS and FTIR of CPAN-2 after Pb2+ adsorption (Fig. S3, S4): peak at 1656 cm-1 (uncoordinated carboxyl) almost disappeared and hydroxyl 3342 -> 3267 cm-1 after adsorption, Pb firmly bound to UiO-66-(COOH)2; SEM before/after ten cycles (Fig. S6) | E:\mzh3\所有正文和附件\第一波markdown\High-performance TFNC membrane with adsorption assisted for removal of Pb(II) and other contaminants.md | P0214 | 10.1016/j.jhazmat.2021.127742 | 1 | ph | 298 | 0.25 | 542.9752 | 235.5073 | 482.069 | 197.2055 | 1 | 282.8571 | 98.10546 | 4 | 154.7945 | pH | High-performance TFNC membrane with adsorption assisted for removal of Pb(II) and other contaminants | P0214 | Other composite
P0084 | P0084_M1 | CaAlg/PAN-UiO-66-(COOH) TFNC | M6 | T4;T7;T9 | MOF composite membrane (thin-film nanofibrous composite: electrospun PAN-UiO-66-(COOH) nanofibrous substrate + calcium alginate (CaAlg) skin layer) | UiO-66-(COOH)2 | Zr | pyromellitic acid | 1 | 0 | 0 | 0 | 1 | 0 | 0 | 0 | 0 | 0 |  |  | 1 | polyacrylonitrile | 0 | No | [5 empty] | electrospun nanofibrous membrane; UiO-66-(COOH)2 particles wrapped tightly in PAN nanofibers; CaAlg skin layer uniform ~400 nm (Fig. 6) | not reported | 60 | 24 h | UiO-66-(COOH)2: 5.08 g pyromellitic acid + 4.86 g ZrCl4 dispersed in 200 mL water containing 80 mL acetic acid, oil bath reflux 100 C 1 day; soaked methanol 3 days + acetone 5 days; vacuum dried 60 C 1 day; then electrospinning PAN-UiO-66-(COOH) nanofibrous substrate (MOF dispersed in DMF); CaAlg skin layer coated on substrate | DMF; water; acetic acid | ZrCl4 | pyromellitic acid | F1 | acetic acid |  | 100 | 24 | 未报告吸附后 PXRD/XRD 对比 | 未报告金属浸出测试 | EDS and FTIR of CPAN-2 after Pb2+ adsorption (Fig. S3, S4): peak at 1656 cm-1 (uncoordinated carboxyl) almost disappeared and hydroxyl 3342 -> 3267 cm-1 after adsorption, Pb firmly bound to UiO-66-(COOH)2; SEM before/after ten cycles (Fig. S6) | E:\mzh3\所有正文和附件\第一波markdown\High-performance TFNC membrane with adsorption assisted for removal of Pb(II) and other contaminants.md | P0214 | 10.1016/j.jhazmat.2021.127742 | 1 | ph | 298 | 0.25 | 542.9752 | 235.5073 | 482.069 | 197.2055 | 1 | 282.8571 | 98.10546 | 5 | 187.6712 | pH | High-performance TFNC membrane with adsorption assisted for removal of Pb(II) and other contaminants | P0214 | Other composite
P0084 | P0084_M1 | CaAlg/PAN-UiO-66-(COOH) TFNC | M6 | T4;T7;T9 | MOF composite membrane (thin-film nanofibrous composite: electrospun PAN-UiO-66-(COOH) nanofibrous substrate + calcium alginate (CaAlg) skin layer) | UiO-66-(COOH)2 | Zr | pyromellitic acid | 1 | 0 | 0 | 0 | 1 | 0 | 0 | 0 | 0 | 0 |  |  | 1 | polyacrylonitrile | 0 | No | [5 empty] | electrospun nanofibrous membrane; UiO-66-(COOH)2 particles wrapped tightly in PAN nanofibers; CaAlg skin layer uniform ~400 nm (Fig. 6) | not reported | 60 | 24 h | UiO-66-(COOH)2: 5.08 g pyromellitic acid + 4.86 g ZrCl4 dispersed in 200 mL water containing 80 mL acetic acid, oil bath reflux 100 C 1 day; soaked methanol 3 days + acetone 5 days; vacuum dried 60 C 1 day; then electrospinning PAN-UiO-66-(COOH) nanofibrous substrate (MOF dispersed in DMF); CaAlg skin layer coated on substrate | DMF; water; acetic acid | ZrCl4 | pyromellitic acid | F1 | acetic acid |  | 100 | 24 | 未报告吸附后 PXRD/XRD 对比 | 未报告金属浸出测试 | EDS and FTIR of CPAN-2 after Pb2+ adsorption (Fig. S3, S4): peak at 1656 cm-1 (uncoordinated carboxyl) almost disappeared and hydroxyl 3342 -> 3267 cm-1 after adsorption, Pb firmly bound to UiO-66-(COOH)2; SEM before/after ten cycles (Fig. S6) | E:\mzh3\所有正文和附件\第一波markdown\High-performance TFNC membrane with adsorption assisted for removal of Pb(II) and other contaminants.md | P0214 | 10.1016/j.jhazmat.2021.127742 | 1 | ph | 298 | 0.25 | 542.9752 | 235.5073 | 482.069 | 197.2055 | 1 | 282.8571 | 98.10546 | 6 | 204.7945 | pH | High-performance TFNC membrane with adsorption assisted for removal of Pb(II) and other contaminants | P0214 | Other composite
P0084 | P0084_M1 | CaAlg/PAN-UiO-66-(COOH) TFNC | M6 | T4;T7;T9 | MOF composite membrane (thin-film nanofibrous composite: electrospun PAN-UiO-66-(COOH) nanofibrous substrate + calcium alginate (CaAlg) skin layer) | UiO-66-(COOH)2 | Zr | pyromellitic acid | 1 | 0 | 0 | 0 | 1 | 0 | 0 | 0 | 0 | 0 |  |  | 1 | polyacrylonitrile | 0 | No | [5 empty] | electrospun nanofibrous membrane; UiO-66-(COOH)2 particles wrapped tightly in PAN nanofibers; CaAlg skin layer uniform ~400 nm (Fig. 6) | not reported | 60 | 24 h | UiO-66-(COOH)2: 5.08 g pyromellitic acid + 4.86 g ZrCl4 dispersed in 200 mL water containing 80 mL acetic acid, oil bath reflux 100 C 1 day; soaked methanol 3 days + acetone 5 days; vacuum dried 60 C 1 day; then electrospinning PAN-UiO-66-(COOH) nanofibrous substrate (MOF dispersed in DMF); CaAlg skin layer coated on substrate | DMF; water; acetic acid | ZrCl4 | pyromellitic acid | F1 | acetic acid |  | 100 | 24 | 未报告吸附后 PXRD/XRD 对比 | 未报告金属浸出测试 | EDS and FTIR of CPAN-2 after Pb2+ adsorption (Fig. S3, S4): peak at 1656 cm-1 (uncoordinated carboxyl) almost disappeared and hydroxyl 3342 -> 3267 cm-1 after adsorption, Pb firmly bound to UiO-66-(COOH)2; SEM before/after ten cycles (Fig. S6) | E:\mzh3\所有正文和附件\第一波markdown\High-performance TFNC membrane with adsorption assisted for removal of Pb(II) and other contaminants.md | P0214 | 10.1016/j.jhazmat.2021.127742 | 1 | ph | 298 | 0.25 | 542.9752 | 235.5073 | 482.069 | 197.2055 | 1 | 282.8571 | 98.10546 | 7 | 211.6438 | pH | High-performance TFNC membrane with adsorption assisted for removal of Pb(II) and other contaminants | P0214 | Other composite
P0084 | P0084_M1 | CaAlg/PAN-UiO-66-(COOH) TFNC | M6 | T4;T7;T9 | MOF composite membrane (thin-film nanofibrous composite: electrospun PAN-UiO-66-(COOH) nanofibrous substrate + calcium alginate (CaAlg) skin layer) | UiO-66-(COOH)2 | Zr | pyromellitic acid | 1 | 0 | 0 | 0 | 1 | 0 | 0 | 0 | 0 | 0 |  |  | 1 | polyacrylonitrile | 0 | No | [5 empty] | electrospun nanofibrous membrane; UiO-66-(COOH)2 particles wrapped tightly in PAN nanofibers; CaAlg skin layer uniform ~400 nm (Fig. 6) | not reported | 60 | 24 h | UiO-66-(COOH)2: 5.08 g pyromellitic acid + 4.86 g ZrCl4 dispersed in 200 mL water containing 80 mL acetic acid, oil bath reflux 100 C 1 day; soaked methanol 3 days + acetone 5 days; vacuum dried 60 C 1 day; then electrospinning PAN-UiO-66-(COOH) nanofibrous substrate (MOF dispersed in DMF); CaAlg skin layer coated on substrate | DMF; water; acetic acid | ZrCl4 | pyromellitic acid | F1 | acetic acid |  | 100 | 24 | 未报告吸附后 PXRD/XRD 对比 | 未报告金属浸出测试 | EDS and FTIR of CPAN-2 after Pb2+ adsorption (Fig. S3, S4): peak at 1656 cm-1 (uncoordinated carboxyl) almost disappeared and hydroxyl 3342 -> 3267 cm-1 after adsorption, Pb firmly bound to UiO-66-(COOH)2; SEM before/after ten cycles (Fig. S6) | E:\mzh3\所有正文和附件\第一波markdown\High-performance TFNC membrane with adsorption assisted for removal of Pb(II) and other contaminants.md | P0214 | 10.1016/j.jhazmat.2021.127742 | 1 | regeneration | 298 |  | 542.9752 | 235.5073 | 482.069 | 197.2055 | 1 | 282.8571 | 98.10546 | 7 | 211.6438 | 循环性 | High-performance TFNC membrane with adsorption assisted for removal of Pb(II) and other contaminants | P0214 | Other composite
P0084 | P0084_M1 | CaAlg/PAN-UiO-66-(COOH) TFNC | M6 | T4;T7;T9 | MOF composite membrane (thin-film nanofibrous composite: electrospun PAN-UiO-66-(COOH) nanofibrous substrate + calcium alginate (CaAlg) skin layer) | UiO-66-(COOH)2 | Zr | pyromellitic acid | 1 | 0 | 0 | 0 | 1 | 0 | 0 | 0 | 0 | 0 |  |  | 1 | polyacrylonitrile | 0 | No | [5 empty] | electrospun nanofibrous membrane; UiO-66-(COOH)2 particles wrapped tightly in PAN nanofibers; CaAlg skin layer uniform ~400 nm (Fig. 6) | not reported | 60 | 24 h | UiO-66-(COOH)2: 5.08 g pyromellitic acid + 4.86 g ZrCl4 dispersed in 200 mL water containing 80 mL acetic acid, oil bath reflux 100 C 1 day; soaked methanol 3 days + acetone 5 days; vacuum dried 60 C 1 day; then electrospinning PAN-UiO-66-(COOH) nanofibrous substrate (MOF dispersed in DMF); CaAlg skin layer coated on substrate | DMF; water; acetic acid | ZrCl4 | pyromellitic acid | F1 | acetic acid |  | 100 | 24 | 未报告吸附后 PXRD/XRD 对比 | 未报告金属浸出测试 | EDS and FTIR of CPAN-2 after Pb2+ adsorption (Fig. S3, S4): peak at 1656 cm-1 (uncoordinated carboxyl) almost disappeared and hydroxyl 3342 -> 3267 cm-1 after adsorption, Pb firmly bound to UiO-66-(COOH)2; SEM before/after ten cycles (Fig. S6) | E:\mzh3\所有正文和附件\第一波markdown\High-performance TFNC membrane with adsorption assisted for removal of Pb(II) and other contaminants.md | P0214 | 10.1016/j.jhazmat.2021.127742 | 1 | regeneration | 298 |  | 542.9752 | 235.5073 | 482.069 | 197.2055 | 2 | 260.5714 | 90.3759 | 7 | 211.6438 | 循环性 | High-performance TFNC membrane with adsorption assisted for removal of Pb(II) and other contaminants | P0214 | Other composite
P0084 | P0084_M1 | CaAlg/PAN-UiO-66-(COOH) TFNC | M6 | T4;T7;T9 | MOF composite membrane (thin-film nanofibrous composite: electrospun PAN-UiO-66-(COOH) nanofibrous substrate + calcium alginate (CaAlg) skin layer) | UiO-66-(COOH)2 | Zr | pyromellitic acid | 1 | 0 | 0 | 0 | 1 | 0 | 0 | 0 | 0 | 0 |  |  | 1 | polyacrylonitrile | 0 | No | [5 empty] | electrospun nanofibrous membrane; UiO-66-(COOH)2 particles wrapped tightly in PAN nanofibers; CaAlg skin layer uniform ~400 nm (Fig. 6) | not reported | 60 | 24 h | UiO-66-(COOH)2: 5.08 g pyromellitic acid + 4.86 g ZrCl4 dispersed in 200 mL water containing 80 mL acetic acid, oil bath reflux 100 C 1 day; soaked methanol 3 days + acetone 5 days; vacuum dried 60 C 1 day; then electrospinning PAN-UiO-66-(COOH) nanofibrous substrate (MOF dispersed in DMF); CaAlg skin layer coated on substrate | DMF; water; acetic acid | ZrCl4 | pyromellitic acid | F1 | acetic acid |  | 100 | 24 | 未报告吸附后 PXRD/XRD 对比 | 未报告金属浸出测试 | EDS and FTIR of CPAN-2 after Pb2+ adsorption (Fig. S3, S4): peak at 1656 cm-1 (uncoordinated carboxyl) almost disappeared and hydroxyl 3342 -> 3267 cm-1 after adsorption, Pb firmly bound to UiO-66-(COOH)2; SEM before/after ten cycles (Fig. S6) | E:\mzh3\所有正文和附件\第一波markdown\High-performance TFNC membrane with adsorption assisted for removal of Pb(II) and other contaminants.md | P0214 | 10.1016/j.jhazmat.2021.127742 | 1 | regeneration | 298 |  | 542.9752 | 235.5073 | 482.069 | 197.2055 | 3 | 249.4286 | 86.5112 | 7 | 211.6438 | 循环性 | High-performance TFNC membrane with adsorption assisted for removal of Pb(II) and other contaminants | P0214 | Other composite
P0084 | P0084_M1 | CaAlg/PAN-UiO-66-(COOH) TFNC | M6 | T4;T7;T9 | MOF composite membrane (thin-film nanofibrous composite: electrospun PAN-UiO-66-(COOH) nanofibrous substrate + calcium alginate (CaAlg) skin layer) | UiO-66-(COOH)2 | Zr | pyromellitic acid | 1 | 0 | 0 | 0 | 1 | 0 | 0 | 0 | 0 | 0 |  |  | 1 | polyacrylonitrile | 0 | No | [5 empty] | electrospun nanofibrous membrane; UiO-66-(COOH)2 particles wrapped tightly in PAN nanofibers; CaAlg skin layer uniform ~400 nm (Fig. 6) | not reported | 60 | 24 h | UiO-66-(COOH)2: 5.08 g pyromellitic acid + 4.86 g ZrCl4 dispersed in 200 mL water containing 80 mL acetic acid, oil bath reflux 100 C 1 day; soaked methanol 3 days + acetone 5 days; vacuum dried 60 C 1 day; then electrospinning PAN-UiO-66-(COOH) nanofibrous substrate (MOF dispersed in DMF); CaAlg skin layer coated on substrate | DMF; water; acetic acid | ZrCl4 | pyromellitic acid | F1 | acetic acid |  | 100 | 24 | 未报告吸附后 PXRD/XRD 对比 | 未报告金属浸出测试 | EDS and FTIR of CPAN-2 after Pb2+ adsorption (Fig. S3, S4): peak at 1656 cm-1 (uncoordinated carboxyl) almost disappeared and hydroxyl 3342 -> 3267 cm-1 after adsorption, Pb firmly bound to UiO-66-(COOH)2; SEM before/after ten cycles (Fig. S6) | E:\mzh3\所有正文和附件\第一波markdown\High-performance TFNC membrane with adsorption assisted for removal of Pb(II) and other contaminants.md | P0214 | 10.1016/j.jhazmat.2021.127742 | 1 | regeneration | 298 |  | 542.9752 | 235.5073 | 482.069 | 197.2055 | 4 | 239.1429 | 82.9437 | 7 | 211.6438 | 循环性 | High-performance TFNC membrane with adsorption assisted for removal of Pb(II) and other contaminants | P0214 | Other composite
P0084 | P0084_M1 | CaAlg/PAN-UiO-66-(COOH) TFNC | M6 | T4;T7;T9 | MOF composite membrane (thin-film nanofibrous composite: electrospun PAN-UiO-66-(COOH) nanofibrous substrate + calcium alginate (CaAlg) skin layer) | UiO-66-(COOH)2 | Zr | pyromellitic acid | 1 | 0 | 0 | 0 | 1 | 0 | 0 | 0 | 0 | 0 |  |  | 1 | polyacrylonitrile | 0 | No | [5 empty] | electrospun nanofibrous membrane; UiO-66-(COOH)2 particles wrapped tightly in PAN nanofibers; CaAlg skin layer uniform ~400 nm (Fig. 6) | not reported | 60 | 24 h | UiO-66-(COOH)2: 5.08 g pyromellitic acid + 4.86 g ZrCl4 dispersed in 200 mL water containing 80 mL acetic acid, oil bath reflux 100 C 1 day; soaked methanol 3 days + acetone 5 days; vacuum dried 60 C 1 day; then electrospinning PAN-UiO-66-(COOH) nanofibrous substrate (MOF dispersed in DMF); CaAlg skin layer coated on substrate | DMF; water; acetic acid | ZrCl4 | pyromellitic acid | F1 | acetic acid |  | 100 | 24 | 未报告吸附后 PXRD/XRD 对比 | 未报告金属浸出测试 | EDS and FTIR of CPAN-2 after Pb2+ adsorption (Fig. S3, S4): peak at 1656 cm-1 (uncoordinated carboxyl) almost disappeared and hydroxyl 3342 -> 3267 cm-1 after adsorption, Pb firmly bound to UiO-66-(COOH)2; SEM before/after ten cycles (Fig. S6) | E:\mzh3\所有正文和附件\第一波markdown\High-performance TFNC membrane with adsorption assisted for removal of Pb(II) and other contaminants.md | P0214 | 10.1016/j.jhazmat.2021.127742 | 1 | regeneration | 298 |  | 542.9752 | 235.5073 | 482.069 | 197.2055 | 5 | 239.1429 | 82.9437 | 7 | 211.6438 | 循环性 | High-performance TFNC membrane with adsorption assisted for removal of Pb(II) and other contaminants | P0214 | Other composite
P0084 | P0084_M1 | CaAlg/PAN-UiO-66-(COOH) TFNC | M6 | T4;T7;T9 | MOF composite membrane (thin-film nanofibrous composite: electrospun PAN-UiO-66-(COOH) nanofibrous substrate + calcium alginate (CaAlg) skin layer) | UiO-66-(COOH)2 | Zr | pyromellitic acid | 1 | 0 | 0 | 0 | 1 | 0 | 0 | 0 | 0 | 0 |  |  | 1 | polyacrylonitrile | 0 | No | [5 empty] | electrospun nanofibrous membrane; UiO-66-(COOH)2 particles wrapped tightly in PAN nanofibers; CaAlg skin layer uniform ~400 nm (Fig. 6) | not reported | 60 | 24 h | UiO-66-(COOH)2: 5.08 g pyromellitic acid + 4.86 g ZrCl4 dispersed in 200 mL water containing 80 mL acetic acid, oil bath reflux 100 C 1 day; soaked methanol 3 days + acetone 5 days; vacuum dried 60 C 1 day; then electrospinning PAN-UiO-66-(COOH) nanofibrous substrate (MOF dispersed in DMF); CaAlg skin layer coated on substrate | DMF; water; acetic acid | ZrCl4 | pyromellitic acid | F1 | acetic acid |  | 100 | 24 | 未报告吸附后 PXRD/XRD 对比 | 未报告金属浸出测试 | EDS and FTIR of CPAN-2 after Pb2+ adsorption (Fig. S3, S4): peak at 1656 cm-1 (uncoordinated carboxyl) almost disappeared and hydroxyl 3342 -> 3267 cm-1 after adsorption, Pb firmly bound to UiO-66-(COOH)2; SEM before/after ten cycles (Fig. S6) | E:\mzh3\所有正文和附件\第一波markdown\High-performance TFNC membrane with adsorption assisted for removal of Pb(II) and other contaminants.md | P0214 | 10.1016/j.jhazmat.2021.127742 | 1 | regeneration | 298 |  | 542.9752 | 235.5073 | 482.069 | 197.2055 | 6 | 229.7143 | 79.6735 | 7 | 211.6438 | 循环性 | High-performance TFNC membrane with adsorption assisted for removal of Pb(II) and other contaminants | P0214 | Other composite
P0084 | P0084_M1 | CaAlg/PAN-UiO-66-(COOH) TFNC | M6 | T4;T7;T9 | MOF composite membrane (thin-film nanofibrous composite: electrospun PAN-UiO-66-(COOH) nanofibrous substrate + calcium alginate (CaAlg) skin layer) | UiO-66-(COOH)2 | Zr | pyromellitic acid | 1 | 0 | 0 | 0 | 1 | 0 | 0 | 0 | 0 | 0 |  |  | 1 | polyacrylonitrile | 0 | No | [5 empty] | electrospun nanofibrous membrane; UiO-66-(COOH)2 particles wrapped tightly in PAN nanofibers; CaAlg skin layer uniform ~400 nm (Fig. 6) | not reported | 60 | 24 h | UiO-66-(COOH)2: 5.08 g pyromellitic acid + 4.86 g ZrCl4 dispersed in 200 mL water containing 80 mL acetic acid, oil bath reflux 100 C 1 day; soaked methanol 3 days + acetone 5 days; vacuum dried 60 C 1 day; then electrospinning PAN-UiO-66-(COOH) nanofibrous substrate (MOF dispersed in DMF); CaAlg skin layer coated on substrate | DMF; water; acetic acid | ZrCl4 | pyromellitic acid | F1 | acetic acid |  | 100 | 24 | 未报告吸附后 PXRD/XRD 对比 | 未报告金属浸出测试 | EDS and FTIR of CPAN-2 after Pb2+ adsorption (Fig. S3, S4): peak at 1656 cm-1 (uncoordinated carboxyl) almost disappeared and hydroxyl 3342 -> 3267 cm-1 after adsorption, Pb firmly bound to UiO-66-(COOH)2; SEM before/after ten cycles (Fig. S6) | E:\mzh3\所有正文和附件\第一波markdown\High-performance TFNC membrane with adsorption assisted for removal of Pb(II) and other contaminants.md | P0214 | 10.1016/j.jhazmat.2021.127742 | 1 | regeneration | 298 |  | 542.9752 | 235.5073 | 482.069 | 197.2055 | 7 | 217.7143 | 75.5115 | 7 | 211.6438 | 循环性 | High-performance TFNC membrane with adsorption assisted for removal of Pb(II) and other contaminants | P0214 | Other composite
P0084 | P0084_M1 | CaAlg/PAN-UiO-66-(COOH) TFNC | M6 | T4;T7;T9 | MOF composite membrane (thin-film nanofibrous composite: electrospun PAN-UiO-66-(COOH) nanofibrous substrate + calcium alginate (CaAlg) skin layer) | UiO-66-(COOH)2 | Zr | pyromellitic acid | 1 | 0 | 0 | 0 | 1 | 0 | 0 | 0 | 0 | 0 |  |  | 1 | polyacrylonitrile | 0 | No | [5 empty] | electrospun nanofibrous membrane; UiO-66-(COOH)2 particles wrapped tightly in PAN nanofibers; CaAlg skin layer uniform ~400 nm (Fig. 6) | not reported | 60 | 24 h | UiO-66-(COOH)2: 5.08 g pyromellitic acid + 4.86 g ZrCl4 dispersed in 200 mL water containing 80 mL acetic acid, oil bath reflux 100 C 1 day; soaked methanol 3 days + acetone 5 days; vacuum dried 60 C 1 day; then electrospinning PAN-UiO-66-(COOH) nanofibrous substrate (MOF dispersed in DMF); CaAlg skin layer coated on substrate | DMF; water; acetic acid | ZrCl4 | pyromellitic acid | F1 | acetic acid |  | 100 | 24 | 未报告吸附后 PXRD/XRD 对比 | 未报告金属浸出测试 | EDS and FTIR of CPAN-2 after Pb2+ adsorption (Fig. S3, S4): peak at 1656 cm-1 (uncoordinated carboxyl) almost disappeared and hydroxyl 3342 -> 3267 cm-1 after adsorption, Pb firmly bound to UiO-66-(COOH)2; SEM before/after ten cycles (Fig. S6) | E:\mzh3\所有正文和附件\第一波markdown\High-performance TFNC membrane with adsorption assisted for removal of Pb(II) and other contaminants.md | P0214 | 10.1016/j.jhazmat.2021.127742 | 1 | regeneration | 298 |  | 542.9752 | 235.5073 | 482.069 | 197.2055 | 8 | 216.8571 | 75.2142 | 7 | 211.6438 | 循环性 | High-performance TFNC membrane with adsorption assisted for removal of Pb(II) and other contaminants | P0214 | Other composite
P0084 | P0084_M1 | CaAlg/PAN-UiO-66-(COOH) TFNC | M6 | T4;T7;T9 | MOF composite membrane (thin-film nanofibrous composite: electrospun PAN-UiO-66-(COOH) nanofibrous substrate + calcium alginate (CaAlg) skin layer) | UiO-66-(COOH)2 | Zr | pyromellitic acid | 1 | 0 | 0 | 0 | 1 | 0 | 0 | 0 | 0 | 0 |  |  | 1 | polyacrylonitrile | 0 | No | [5 empty] | electrospun nanofibrous membrane; UiO-66-(COOH)2 particles wrapped tightly in PAN nanofibers; CaAlg skin layer uniform ~400 nm (Fig. 6) | not reported | 60 | 24 h | UiO-66-(COOH)2: 5.08 g pyromellitic acid + 4.86 g ZrCl4 dispersed in 200 mL water containing 80 mL acetic acid, oil bath reflux 100 C 1 day; soaked methanol 3 days + acetone 5 days; vacuum dried 60 C 1 day; then electrospinning PAN-UiO-66-(COOH) nanofibrous substrate (MOF dispersed in DMF); CaAlg skin layer coated on substrate | DMF; water; acetic acid | ZrCl4 | pyromellitic acid | F1 | acetic acid |  | 100 | 24 | 未报告吸附后 PXRD/XRD 对比 | 未报告金属浸出测试 | EDS and FTIR of CPAN-2 after Pb2+ adsorption (Fig. S3, S4): peak at 1656 cm-1 (uncoordinated carboxyl) almost disappeared and hydroxyl 3342 -> 3267 cm-1 after adsorption, Pb firmly bound to UiO-66-(COOH)2; SEM before/after ten cycles (Fig. S6) | E:\mzh3\所有正文和附件\第一波markdown\High-performance TFNC membrane with adsorption assisted for removal of Pb(II) and other contaminants.md | P0214 | 10.1016/j.jhazmat.2021.127742 | 1 | regeneration | 298 |  | 542.9752 | 235.5073 | 482.069 | 197.2055 | 9 | 206.5714 | 71.6467 | 7 | 211.6438 | 循环性 | High-performance TFNC membrane with adsorption assisted for removal of Pb(II) and other contaminants | P0214 | Other composite
P0084 | P0084_M1 | CaAlg/PAN-UiO-66-(COOH) TFNC | M6 | T4;T7;T9 | MOF composite membrane (thin-film nanofibrous composite: electrospun PAN-UiO-66-(COOH) nanofibrous substrate + calcium alginate (CaAlg) skin layer) | UiO-66-(COOH)2 | Zr | pyromellitic acid | 1 | 0 | 0 | 0 | 1 | 0 | 0 | 0 | 0 | 0 |  |  | 1 | polyacrylonitrile | 0 | No | [5 empty] | electrospun nanofibrous membrane; UiO-66-(COOH)2 particles wrapped tightly in PAN nanofibers; CaAlg skin layer uniform ~400 nm (Fig. 6) | not reported | 60 | 24 h | UiO-66-(COOH)2: 5.08 g pyromellitic acid + 4.86 g ZrCl4 dispersed in 200 mL water containing 80 mL acetic acid, oil bath reflux 100 C 1 day; soaked methanol 3 days + acetone 5 days; vacuum dried 60 C 1 day; then electrospinning PAN-UiO-66-(COOH) nanofibrous substrate (MOF dispersed in DMF); CaAlg skin layer coated on substrate | DMF; water; acetic acid | ZrCl4 | pyromellitic acid | F1 | acetic acid |  | 100 | 24 | 未报告吸附后 PXRD/XRD 对比 | 未报告金属浸出测试 | EDS and FTIR of CPAN-2 after Pb2+ adsorption (Fig. S3, S4): peak at 1656 cm-1 (uncoordinated carboxyl) almost disappeared and hydroxyl 3342 -> 3267 cm-1 after adsorption, Pb firmly bound to UiO-66-(COOH)2; SEM before/after ten cycles (Fig. S6) | E:\mzh3\所有正文和附件\第一波markdown\High-performance TFNC membrane with adsorption assisted for removal of Pb(II) and other contaminants.md | P0214 | 10.1016/j.jhazmat.2021.127742 | 1 | regeneration | 298 |  | 542.9752 | 235.5073 | 482.069 | 197.2055 | 10 | 206.5714 | 71.6467 | 7 | 211.6438 | 循环性 | High-performance TFNC membrane with adsorption assisted for removal of Pb(II) and other contaminants | P0214 | Other composite
P0085 | P0085_M1 | {[(Zn(ADB)L0.5)]·1.5DMF}n | M1 |  | MOF (porous coordination polymer; O- group and N=N unit decorated) | Zn-ADB MOF | Zn | 2,2'-azodibenzoic acid | 1 | 1 | 0 | 0 | 1 | 0 | 0 | 0 | 0 | 0 |  |  | 0 |  | 0 | No |  |  | 72.4 |  |  | orange crystals (crystalline powder); 1D channels; open O- and N=N sites extending into pore center | vacuum activation; thermal drying | 130 | 24 h | solvothermal: 50 mL DMF, Zn(NO3)2·6H2O (0.1488 g, 0.5 mmol) + H2ADB (0.1431 g, 0.5 mmol) + L (0.1972 g, 0.25 mmol), stirred to dissolve, vials in oven 130 C 24 h; orange crystals dried in air; activated 130 C vacuum 24 h before use | DMF | Zn(NO3)2.6H2O | 2,2'-azodibenzoic acid | F1 |  |  | 130 | 24 | 未报告吸附后 PXRD/XRD 对比 | 未报告金属浸出测试 | 1a stable up to 270 C (TGA); structure retained after 24 h in aqueous solution pH 3.0-11.0 (PXRD Fig. S3); after Pb loading framework retained, crystals did not collapse (Fig. S5, S6); EDX verified adsorbed Pb (Fig. S4); FT-IR Pb-O 623 cm-1, NO3- co-adsorbed (1375 cm-1); XPS Pb 4f shift 1.3 eV | E:\mzh3\所有正文和附件\第一波markdown\Highly E fi cient and Facile Removal of Pb ^ { 2 + } from Water by Using a Negatively Charged Azoxy-Functionalized Metal−Organic Framework.md | P0216 | 10.1021/acs.cgd.0c00437 | 1 | kinetics | 298 | 0.125 | 92.18692 | 462.3679 | 1.282051 | 155.4626 | 1 | 467.0351 | 99.28571 | 6 | 467.0351 | 动力学 | Highly E fi cient and Facile Removal of P b(2)+ from Water by Using a Negatively Charged Azoxy-Functionalized Metal−Organic Framework | P0216 | Single MOF
P0085 | P0085_M1 | {[(Zn(ADB)L0.5)]·1.5DMF}n | M1 |  | MOF (porous coordination polymer; O- group and N=N unit decorated) | Zn-ADB MOF | Zn | 2,2'-azodibenzoic acid | 1 | 1 | 0 | 0 | 1 | 0 | 0 | 0 | 0 | 0 |  |  | 0 |  | 0 | No |  |  | 72.4 |  |  | orange crystals (crystalline powder); 1D channels; open O- and N=N sites extending into pore center | vacuum activation; thermal drying | 130 | 24 h | solvothermal: 50 mL DMF, Zn(NO3)2·6H2O (0.1488 g, 0.5 mmol) + H2ADB (0.1431 g, 0.5 mmol) + L (0.1972 g, 0.25 mmol), stirred to dissolve, vials in oven 130 C 24 h; orange crystals dried in air; activated 130 C vacuum 24 h before use | DMF | Zn(NO3)2.6H2O | 2,2'-azodibenzoic acid | F1 |  |  | 130 | 24 | 未报告吸附后 PXRD/XRD 对比 | 未报告金属浸出测试 | 1a stable up to 270 C (TGA); structure retained after 24 h in aqueous solution pH 3.0-11.0 (PXRD Fig. S3); after Pb loading framework retained, crystals did not collapse (Fig. S5, S6); EDX verified adsorbed Pb (Fig. S4); FT-IR Pb-O 623 cm-1, NO3- co-adsorbed (1375 cm-1); XPS Pb 4f shift 1.3 eV | E:\mzh3\所有正文和附件\第一波markdown\Highly E fi cient and Facile Removal of Pb ^ { 2 + } from Water by Using a Negatively Charged Azoxy-Functionalized Metal−Organic Framework.md | P0216 | 10.1021/acs.cgd.0c00437 | 1 | kinetics | 298 | 0.125 | 92.18692 | 462.3679 | 50 | 452.2834 | 1 | 467.0351 | 99.28571 | 6 | 467.0351 | 动力学 | Highly E fi cient and Facile Removal of P b(2)+ from Water by Using a Negatively Charged Azoxy-Functionalized Metal−Organic Framework | P0216 | Single MOF
P0085 | P0085_M1 | {[(Zn(ADB)L0.5)]·1.5DMF}n | M1 |  | MOF (porous coordination polymer; O- group and N=N unit decorated) | Zn-ADB MOF | Zn | 2,2'-azodibenzoic acid | 1 | 1 | 0 | 0 | 1 | 0 | 0 | 0 | 0 | 0 |  |  | 0 |  | 0 | No |  |  | 72.4 |  |  | orange crystals (crystalline powder); 1D channels; open O- and N=N sites extending into pore center | vacuum activation; thermal drying | 130 | 24 h | solvothermal: 50 mL DMF, Zn(NO3)2·6H2O (0.1488 g, 0.5 mmol) + H2ADB (0.1431 g, 0.5 mmol) + L (0.1972 g, 0.25 mmol), stirred to dissolve, vials in oven 130 C 24 h; orange crystals dried in air; activated 130 C vacuum 24 h before use | DMF | Zn(NO3)2.6H2O | 2,2'-azodibenzoic acid | F1 |  |  | 130 | 24 | 未报告吸附后 PXRD/XRD 对比 | 未报告金属浸出测试 | 1a stable up to 270 C (TGA); structure retained after 24 h in aqueous solution pH 3.0-11.0 (PXRD Fig. S3); after Pb loading framework retained, crystals did not collapse (Fig. S5, S6); EDX verified adsorbed Pb (Fig. S4); FT-IR Pb-O 623 cm-1, NO3- co-adsorbed (1375 cm-1); XPS Pb 4f shift 1.3 eV | E:\mzh3\所有正文和附件\第一波markdown\Highly E fi cient and Facile Removal of Pb ^ { 2 + } from Water by Using a Negatively Charged Azoxy-Functionalized Metal−Organic Framework.md | P0216 | 10.1021/acs.cgd.0c00437 | 1 | kinetics | 298 | 0.125 | 92.18692 | 462.3679 | 150 | 467.0351 | 1 | 467.0351 | 99.28571 | 6 | 467.0351 | 动力学 | Highly E fi cient and Facile Removal of P b(2)+ from Water by Using a Negatively Charged Azoxy-Functionalized Metal−Organic Framework | P0216 | Single MOF
P0085 | P0085_M1 | {[(Zn(ADB)L0.5)]·1.5DMF}n | M1 |  | MOF (porous coordination polymer; O- group and N=N unit decorated) | Zn-ADB MOF | Zn | 2,2'-azodibenzoic acid | 1 | 1 | 0 | 0 | 1 | 0 | 0 | 0 | 0 | 0 |  |  | 0 |  | 0 | No |  |  | 72.4 |  |  | orange crystals (crystalline powder); 1D channels; open O- and N=N sites extending into pore center | vacuum activation; thermal drying | 130 | 24 h | solvothermal: 50 mL DMF, Zn(NO3)2·6H2O (0.1488 g, 0.5 mmol) + H2ADB (0.1431 g, 0.5 mmol) + L (0.1972 g, 0.25 mmol), stirred to dissolve, vials in oven 130 C 24 h; orange crystals dried in air; activated 130 C vacuum 24 h before use | DMF | Zn(NO3)2.6H2O | 2,2'-azodibenzoic acid | F1 |  |  | 130 | 24 | 未报告吸附后 PXRD/XRD 对比 | 未报告金属浸出测试 | 1a stable up to 270 C (TGA); structure retained after 24 h in aqueous solution pH 3.0-11.0 (PXRD Fig. S3); after Pb loading framework retained, crystals did not collapse (Fig. S5, S6); EDX verified adsorbed Pb (Fig. S4); FT-IR Pb-O 623 cm-1, NO3- co-adsorbed (1375 cm-1); XPS Pb 4f shift 1.3 eV | E:\mzh3\所有正文和附件\第一波markdown\Highly E fi cient and Facile Removal of Pb ^ { 2 + } from Water by Using a Negatively Charged Azoxy-Functionalized Metal−Organic Framework.md | P0216 | 10.1021/acs.cgd.0c00437 | 1 | kinetics | 298 | 0.125 | 92.18692 | 462.3679 | 200 | 463.497 | 1 | 467.0351 | 99.28571 | 6 | 467.0351 | 动力学 | Highly E fi cient and Facile Removal of P b(2)+ from Water by Using a Negatively Charged Azoxy-Functionalized Metal−Organic Framework | P0216 | Single MOF
P0085 | P0085_M1 | {[(Zn(ADB)L0.5)]·1.5DMF}n | M1 |  | MOF (porous coordination polymer; O- group and N=N unit decorated) | Zn-ADB MOF | Zn | 2,2'-azodibenzoic acid | 1 | 1 | 0 | 0 | 1 | 0 | 0 | 0 | 0 | 0 |  |  | 0 |  | 0 | No |  |  | 72.4 |  |  | orange crystals (crystalline powder); 1D channels; open O- and N=N sites extending into pore center | vacuum activation; thermal drying | 130 | 24 h | solvothermal: 50 mL DMF, Zn(NO3)2·6H2O (0.1488 g, 0.5 mmol) + H2ADB (0.1431 g, 0.5 mmol) + L (0.1972 g, 0.25 mmol), stirred to dissolve, vials in oven 130 C 24 h; orange crystals dried in air; activated 130 C vacuum 24 h before use | DMF | Zn(NO3)2.6H2O | 2,2'-azodibenzoic acid | F1 |  |  | 130 | 24 | 未报告吸附后 PXRD/XRD 对比 | 未报告金属浸出测试 | 1a stable up to 270 C (TGA); structure retained after 24 h in aqueous solution pH 3.0-11.0 (PXRD Fig. S3); after Pb loading framework retained, crystals did not collapse (Fig. S5, S6); EDX verified adsorbed Pb (Fig. S4); FT-IR Pb-O 623 cm-1, NO3- co-adsorbed (1375 cm-1); XPS Pb 4f shift 1.3 eV | E:\mzh3\所有正文和附件\第一波markdown\Highly E fi cient and Facile Removal of Pb ^ { 2 + } from Water by Using a Negatively Charged Azoxy-Functionalized Metal−Organic Framework.md | P0216 | 10.1021/acs.cgd.0c00437 | 1 | kinetics | 298 | 0.125 | 92.18692 | 462.3679 | 300.641 | 460.995 | 1 | 467.0351 | 99.28571 | 6 | 467.0351 | 动力学 | Highly E fi cient and Facile Removal of P b(2)+ from Water by Using a Negatively Charged Azoxy-Functionalized Metal−Organic Framework | P0216 | Single MOF
P0085 | P0085_M1 | {[(Zn(ADB)L0.5)]·1.5DMF}n | M1 |  | MOF (porous coordination polymer; O- group and N=N unit decorated) | Zn-ADB MOF | Zn | 2,2'-azodibenzoic acid | 1 | 1 | 0 | 0 | 1 | 0 | 0 | 0 | 0 | 0 |  |  | 0 |  | 0 | No |  |  | 72.4 |  |  | orange crystals (crystalline powder); 1D channels; open O- and N=N sites extending into pore center | vacuum activation; thermal drying | 130 | 24 h | solvothermal: 50 mL DMF, Zn(NO3)2·6H2O (0.1488 g, 0.5 mmol) + H2ADB (0.1431 g, 0.5 mmol) + L (0.1972 g, 0.25 mmol), stirred to dissolve, vials in oven 130 C 24 h; orange crystals dried in air; activated 130 C vacuum 24 h before use | DMF | Zn(NO3)2.6H2O | 2,2'-azodibenzoic acid | F1 |  |  | 130 | 24 | 未报告吸附后 PXRD/XRD 对比 | 未报告金属浸出测试 | 1a stable up to 270 C (TGA); structure retained after 24 h in aqueous solution pH 3.0-11.0 (PXRD Fig. S3); after Pb loading framework retained, crystals did not collapse (Fig. S5, S6); EDX verified adsorbed Pb (Fig. S4); FT-IR Pb-O 623 cm-1, NO3- co-adsorbed (1375 cm-1); XPS Pb 4f shift 1.3 eV | E:\mzh3\所有正文和附件\第一波markdown\Highly E fi cient and Facile Removal of Pb ^ { 2 + } from Water by Using a Negatively Charged Azoxy-Functionalized Metal−Organic Framework.md | P0216 | 10.1021/acs.cgd.0c00437 | 1 | isotherm | 298 | 0.125 | 0.07477 | 79.62617 | 300.641 | 460.995 | 1 | 467.0351 | 99.28571 | 6 | 467.0351 | 等温线 | Highly E fi cient and Facile Removal of P b(2)+ from Water by Using a Negatively Charged Azoxy-Functionalized Metal−Organic Framework | P0216 | Single MOF
P0085 | P0085_M1 | {[(Zn(ADB)L0.5)]·1.5DMF}n | M1 |  | MOF (porous coordination polymer; O- group and N=N unit decorated) | Zn-ADB MOF | Zn | 2,2'-azodibenzoic acid | 1 | 1 | 0 | 0 | 1 | 0 | 0 | 0 | 0 | 0 |  |  | 0 |  | 0 | No |  |  | 72.4 |  |  | orange crystals (crystalline powder); 1D channels; open O- and N=N sites extending into pore center | vacuum activation; thermal drying | 130 | 24 h | solvothermal: 50 mL DMF, Zn(NO3)2·6H2O (0.1488 g, 0.5 mmol) + H2ADB (0.1431 g, 0.5 mmol) + L (0.1972 g, 0.25 mmol), stirred to dissolve, vials in oven 130 C 24 h; orange crystals dried in air; activated 130 C vacuum 24 h before use | DMF | Zn(NO3)2.6H2O | 2,2'-azodibenzoic acid | F1 |  |  | 130 | 24 | 未报告吸附后 PXRD/XRD 对比 | 未报告金属浸出测试 | 1a stable up to 270 C (TGA); structure retained after 24 h in aqueous solution pH 3.0-11.0 (PXRD Fig. S3); after Pb loading framework retained, crystals did not collapse (Fig. S5, S6); EDX verified adsorbed Pb (Fig. S4); FT-IR Pb-O 623 cm-1, NO3- co-adsorbed (1375 cm-1); XPS Pb 4f shift 1.3 eV | E:\mzh3\所有正文和附件\第一波markdown\Highly E fi cient and Facile Removal of Pb ^ { 2 + } from Water by Using a Negatively Charged Azoxy-Functionalized Metal−Organic Framework.md | P0216 | 10.1021/acs.cgd.0c00437 | 1 | isotherm | 298 | 0.125 | 4.80374 | 368.9508 | 300.641 | 460.995 | 1 | 467.0351 | 99.28571 | 6 | 467.0351 | 等温线 | Highly E fi cient and Facile Removal of P b(2)+ from Water by Using a Negatively Charged Azoxy-Functionalized Metal−Organic Framework | P0216 | Single MOF
P0085 | P0085_M1 | {[(Zn(ADB)L0.5)]·1.5DMF}n | M1 |  | MOF (porous coordination polymer; O- group and N=N unit decorated) | Zn-ADB MOF | Zn | 2,2'-azodibenzoic acid | 1 | 1 | 0 | 0 | 1 | 0 | 0 | 0 | 0 | 0 |  |  | 0 |  | 0 | No |  |  | 72.4 |  |  | orange crystals (crystalline powder); 1D channels; open O- and N=N sites extending into pore center | vacuum activation; thermal drying | 130 | 24 h | solvothermal: 50 mL DMF, Zn(NO3)2·6H2O (0.1488 g, 0.5 mmol) + H2ADB (0.1431 g, 0.5 mmol) + L (0.1972 g, 0.25 mmol), stirred to dissolve, vials in oven 130 C 24 h; orange crystals dried in air; activated 130 C vacuum 24 h before use | DMF | Zn(NO3)2.6H2O | 2,2'-azodibenzoic acid | F1 |  |  | 130 | 24 | 未报告吸附后 PXRD/XRD 对比 | 未报告金属浸出测试 | 1a stable up to 270 C (TGA); structure retained after 24 h in aqueous solution pH 3.0-11.0 (PXRD Fig. S3); after Pb loading framework retained, crystals did not collapse (Fig. S5, S6); EDX verified adsorbed Pb (Fig. S4); FT-IR Pb-O 623 cm-1, NO3- co-adsorbed (1375 cm-1); XPS Pb 4f shift 1.3 eV | E:\mzh3\所有正文和附件\第一波markdown\Highly E fi cient and Facile Removal of Pb ^ { 2 + } from Water by Using a Negatively Charged Azoxy-Functionalized Metal−Organic Framework.md | P0216 | 10.1021/acs.cgd.0c00437 | 1 | isotherm | 298 | 0.125 | 17.14019 | 467.0351 | 300.641 | 460.995 | 1 | 467.0351 | 99.28571 | 6 | 467.0351 | 等温线 | Highly E fi cient and Facile Removal of P b(2)+ from Water by Using a Negatively Charged Azoxy-Functionalized Metal−Organic Framework | P0216 | Single MOF
P0085 | P0085_M1 | {[(Zn(ADB)L0.5)]·1.5DMF}n | M1 |  | MOF (porous coordination polymer; O- group and N=N unit decorated) | Zn-ADB MOF | Zn | 2,2'-azodibenzoic acid | 1 | 1 | 0 | 0 | 1 | 0 | 0 | 0 | 0 | 0 |  |  | 0 |  | 0 | No |  |  | 72.4 |  |  | orange crystals (crystalline powder); 1D channels; open O- and N=N sites extending into pore center | vacuum activation; thermal drying | 130 | 24 h | solvothermal: 50 mL DMF, Zn(NO3)2·6H2O (0.1488 g, 0.5 mmol) + H2ADB (0.1431 g, 0.5 mmol) + L (0.1972 g, 0.25 mmol), stirred to dissolve, vials in oven 130 C 24 h; orange crystals dried in air; activated 130 C vacuum 24 h before use | DMF | Zn(NO3)2.6H2O | 2,2'-azodibenzoic acid | F1 |  |  | 130 | 24 | 未报告吸附后 PXRD/XRD 对比 | 未报告金属浸出测试 | 1a stable up to 270 C (TGA); structure retained after 24 h in aqueous solution pH 3.0-11.0 (PXRD Fig. S3); after Pb loading framework retained, crystals did not collapse (Fig. S5, S6); EDX verified adsorbed Pb (Fig. S4); FT-IR Pb-O 623 cm-1, NO3- co-adsorbed (1375 cm-1); XPS Pb 4f shift 1.3 eV | E:\mzh3\所有正文和附件\第一波markdown\Highly E fi cient and Facile Removal of Pb ^ { 2 + } from Water by Using a Negatively Charged Azoxy-Functionalized Metal−Organic Framework.md | P0216 | 10.1021/acs.cgd.0c00437 | 1 | isotherm | 298 | 0.125 | 42.42991 | 457.2189 | 300.641 | 460.995 | 1 | 467.0351 | 99.28571 | 6 | 467.0351 | 等温线 | Highly E fi cient and Facile Removal of P b(2)+ from Water by Using a Negatively Charged Azoxy-Functionalized Metal−Organic Framework | P0216 | Single MOF
P0085 | P0085_M1 | {[(Zn(ADB)L0.5)]·1.5DMF}n | M1 |  | MOF (porous coordination polymer; O- group and N=N unit decorated) | Zn-ADB MOF | Zn | 2,2'-azodibenzoic acid | 1 | 1 | 0 | 0 | 1 | 0 | 0 | 0 | 0 | 0 |  |  | 0 |  | 0 | No |  |  | 72.4 |  |  | orange crystals (crystalline powder); 1D channels; open O- and N=N sites extending into pore center | vacuum activation; thermal drying | 130 | 24 h | solvothermal: 50 mL DMF, Zn(NO3)2·6H2O (0.1488 g, 0.5 mmol) + H2ADB (0.1431 g, 0.5 mmol) + L (0.1972 g, 0.25 mmol), stirred to dissolve, vials in oven 130 C 24 h; orange crystals dried in air; activated 130 C vacuum 24 h before use | DMF | Zn(NO3)2.6H2O | 2,2'-azodibenzoic acid | F1 |  |  | 130 | 24 | 未报告吸附后 PXRD/XRD 对比 | 未报告金属浸出测试 | 1a stable up to 270 C (TGA); structure retained after 24 h in aqueous solution pH 3.0-11.0 (PXRD Fig. S3); after Pb loading framework retained, crystals did not collapse (Fig. S5, S6); EDX verified adsorbed Pb (Fig. S4); FT-IR Pb-O 623 cm-1, NO3- co-adsorbed (1375 cm-1); XPS Pb 4f shift 1.3 eV | E:\mzh3\所有正文和附件\第一波markdown\Highly E fi cient and Facile Removal of Pb ^ { 2 + } from Water by Using a Negatively Charged Azoxy-Functionalized Metal−Organic Framework.md | P0216 | 10.1021/acs.cgd.0c00437 | 1 | isotherm | 298 | 0.125 | 92.18692 | 462.3679 | 300.641 | 460.995 | 1 | 467.0351 | 99.28571 | 6 | 467.0351 | 等温线 | Highly E fi cient and Facile Removal of P b(2)+ from Water by Using a Negatively Charged Azoxy-Functionalized Metal−Organic Framework | P0216 | Single MOF
P0085 | P0085_M1 | {[(Zn(ADB)L0.5)]·1.5DMF}n | M1 |  | MOF (porous coordination polymer; O- group and N=N unit decorated) | Zn-ADB MOF | Zn | 2,2'-azodibenzoic acid | 1 | 1 | 0 | 0 | 1 | 0 | 0 | 0 | 0 | 0 |  |  | 0 |  | 0 | No |  |  | 72.4 |  |  | orange crystals (crystalline powder); 1D channels; open O- and N=N sites extending into pore center | vacuum activation; thermal drying | 130 | 24 h | solvothermal: 50 mL DMF, Zn(NO3)2·6H2O (0.1488 g, 0.5 mmol) + H2ADB (0.1431 g, 0.5 mmol) + L (0.1972 g, 0.25 mmol), stirred to dissolve, vials in oven 130 C 24 h; orange crystals dried in air; activated 130 C vacuum 24 h before use | DMF | Zn(NO3)2.6H2O | 2,2'-azodibenzoic acid | F1 |  |  | 130 | 24 | 未报告吸附后 PXRD/XRD 对比 | 未报告金属浸出测试 | 1a stable up to 270 C (TGA); structure retained after 24 h in aqueous solution pH 3.0-11.0 (PXRD Fig. S3); after Pb loading framework retained, crystals did not collapse (Fig. S5, S6); EDX verified adsorbed Pb (Fig. S4); FT-IR Pb-O 623 cm-1, NO3- co-adsorbed (1375 cm-1); XPS Pb 4f shift 1.3 eV | E:\mzh3\所有正文和附件\第一波markdown\Highly E fi cient and Facile Removal of Pb ^ { 2 + } from Water by Using a Negatively Charged Azoxy-Functionalized Metal−Organic Framework.md | P0216 | 10.1021/acs.cgd.0c00437 | 1 | ph | 298 | 0.125 | 92.18692 | 462.3679 | 300.641 | 460.995 | 1 | 467.0351 | 99.28571 | 3 | 280.7386 | pH | Highly E fi cient and Facile Removal of P b(2)+ from Water by Using a Negatively Charged Azoxy-Functionalized Metal−Organic Framework | P0216 | Single MOF
P0085 | P0085_M1 | {[(Zn(ADB)L0.5)]·1.5DMF}n | M1 |  | MOF (porous coordination polymer; O- group and N=N unit decorated) | Zn-ADB MOF | Zn | 2,2'-azodibenzoic acid | 1 | 1 | 0 | 0 | 1 | 0 | 0 | 0 | 0 | 0 |  |  | 0 |  | 0 | No |  |  | 72.4 |  |  | orange crystals (crystalline powder); 1D channels; open O- and N=N sites extending into pore center | vacuum activation; thermal drying | 130 | 24 h | solvothermal: 50 mL DMF, Zn(NO3)2·6H2O (0.1488 g, 0.5 mmol) + H2ADB (0.1431 g, 0.5 mmol) + L (0.1972 g, 0.25 mmol), stirred to dissolve, vials in oven 130 C 24 h; orange crystals dried in air; activated 130 C vacuum 24 h before use | DMF | Zn(NO3)2.6H2O | 2,2'-azodibenzoic acid | F1 |  |  | 130 | 24 | 未报告吸附后 PXRD/XRD 对比 | 未报告金属浸出测试 | 1a stable up to 270 C (TGA); structure retained after 24 h in aqueous solution pH 3.0-11.0 (PXRD Fig. S3); after Pb loading framework retained, crystals did not collapse (Fig. S5, S6); EDX verified adsorbed Pb (Fig. S4); FT-IR Pb-O 623 cm-1, NO3- co-adsorbed (1375 cm-1); XPS Pb 4f shift 1.3 eV | E:\mzh3\所有正文和附件\第一波markdown\Highly E fi cient and Facile Removal of Pb ^ { 2 + } from Water by Using a Negatively Charged Azoxy-Functionalized Metal−Organic Framework.md | P0216 | 10.1021/acs.cgd.0c00437 | 1 | ph | 298 | 0.125 | 92.18692 | 462.3679 | 300.641 | 460.995 | 1 | 467.0351 | 99.28571 | 4 | 296.2633 | pH | Highly E fi cient and Facile Removal of P b(2)+ from Water by Using a Negatively Charged Azoxy-Functionalized Metal−Organic Framework | P0216 | Single MOF
P0085 | P0085_M1 | {[(Zn(ADB)L0.5)]·1.5DMF}n | M1 |  | MOF (porous coordination polymer; O- group and N=N unit decorated) | Zn-ADB MOF | Zn | 2,2'-azodibenzoic acid | 1 | 1 | 0 | 0 | 1 | 0 | 0 | 0 | 0 | 0 |  |  | 0 |  | 0 | No |  |  | 72.4 |  |  | orange crystals (crystalline powder); 1D channels; open O- and N=N sites extending into pore center | vacuum activation; thermal drying | 130 | 24 h | solvothermal: 50 mL DMF, Zn(NO3)2·6H2O (0.1488 g, 0.5 mmol) + H2ADB (0.1431 g, 0.5 mmol) + L (0.1972 g, 0.25 mmol), stirred to dissolve, vials in oven 130 C 24 h; orange crystals dried in air; activated 130 C vacuum 24 h before use | DMF | Zn(NO3)2.6H2O | 2,2'-azodibenzoic acid | F1 |  |  | 130 | 24 | 未报告吸附后 PXRD/XRD 对比 | 未报告金属浸出测试 | 1a stable up to 270 C (TGA); structure retained after 24 h in aqueous solution pH 3.0-11.0 (PXRD Fig. S3); after Pb loading framework retained, crystals did not collapse (Fig. S5, S6); EDX verified adsorbed Pb (Fig. S4); FT-IR Pb-O 623 cm-1, NO3- co-adsorbed (1375 cm-1); XPS Pb 4f shift 1.3 eV | E:\mzh3\所有正文和附件\第一波markdown\Highly E fi cient and Facile Removal of Pb ^ { 2 + } from Water by Using a Negatively Charged Azoxy-Functionalized Metal−Organic Framework.md | P0216 | 10.1021/acs.cgd.0c00437 | 1 | ph | 298 | 0.125 | 92.18692 | 462.3679 | 300.641 | 460.995 | 1 | 467.0351 | 99.28571 | 5 | 351.8935 | pH | Highly E fi cient and Facile Removal of P b(2)+ from Water by Using a Negatively Charged Azoxy-Functionalized Metal−Organic Framework | P0216 | Single MOF
P0085 | P0085_M1 | {[(Zn(ADB)L0.5)]·1.5DMF}n | M1 |  | MOF (porous coordination polymer; O- group and N=N unit decorated) | Zn-ADB MOF | Zn | 2,2'-azodibenzoic acid | 1 | 1 | 0 | 0 | 1 | 0 | 0 | 0 | 0 | 0 |  |  | 0 |  | 0 | No |  |  | 72.4 |  |  | orange crystals (crystalline powder); 1D channels; open O- and N=N sites extending into pore center | vacuum activation; thermal drying | 130 | 24 h | solvothermal: 50 mL DMF, Zn(NO3)2·6H2O (0.1488 g, 0.5 mmol) + H2ADB (0.1431 g, 0.5 mmol) + L (0.1972 g, 0.25 mmol), stirred to dissolve, vials in oven 130 C 24 h; orange crystals dried in air; activated 130 C vacuum 24 h before use | DMF | Zn(NO3)2.6H2O | 2,2'-azodibenzoic acid | F1 |  |  | 130 | 24 | 未报告吸附后 PXRD/XRD 对比 | 未报告金属浸出测试 | 1a stable up to 270 C (TGA); structure retained after 24 h in aqueous solution pH 3.0-11.0 (PXRD Fig. S3); after Pb loading framework retained, crystals did not collapse (Fig. S5, S6); EDX verified adsorbed Pb (Fig. S4); FT-IR Pb-O 623 cm-1, NO3- co-adsorbed (1375 cm-1); XPS Pb 4f shift 1.3 eV | E:\mzh3\所有正文和附件\第一波markdown\Highly E fi cient and Facile Removal of Pb ^ { 2 + } from Water by Using a Negatively Charged Azoxy-Functionalized Metal−Organic Framework.md | P0216 | 10.1021/acs.cgd.0c00437 | 1 | ph | 298 | 0.125 | 92.18692 | 462.3679 | 300.641 | 460.995 | 1 | 467.0351 | 99.28571 | 6 | 467.0351 | pH | Highly E fi cient and Facile Removal of P b(2)+ from Water by Using a Negatively Charged Azoxy-Functionalized Metal−Organic Framework | P0216 | Single MOF
P0085 | P0085_M1 | {[(Zn(ADB)L0.5)]·1.5DMF}n | M1 |  | MOF (porous coordination polymer; O- group and N=N unit decorated) | Zn-ADB MOF | Zn | 2,2'-azodibenzoic acid | 1 | 1 | 0 | 0 | 1 | 0 | 0 | 0 | 0 | 0 |  |  | 0 |  | 0 | No |  |  | 72.4 |  |  | orange crystals (crystalline powder); 1D channels; open O- and N=N sites extending into pore center | vacuum activation; thermal drying | 130 | 24 h | solvothermal: 50 mL DMF, Zn(NO3)2·6H2O (0.1488 g, 0.5 mmol) + H2ADB (0.1431 g, 0.5 mmol) + L (0.1972 g, 0.25 mmol), stirred to dissolve, vials in oven 130 C 24 h; orange crystals dried in air; activated 130 C vacuum 24 h before use | DMF | Zn(NO3)2.6H2O | 2,2'-azodibenzoic acid | F1 |  |  | 130 | 24 | 未报告吸附后 PXRD/XRD 对比 | 未报告金属浸出测试 | 1a stable up to 270 C (TGA); structure retained after 24 h in aqueous solution pH 3.0-11.0 (PXRD Fig. S3); after Pb loading framework retained, crystals did not collapse (Fig. S5, S6); EDX verified adsorbed Pb (Fig. S4); FT-IR Pb-O 623 cm-1, NO3- co-adsorbed (1375 cm-1); XPS Pb 4f shift 1.3 eV | E:\mzh3\所有正文和附件\第一波markdown\Highly E fi cient and Facile Removal of Pb ^ { 2 + } from Water by Using a Negatively Charged Azoxy-Functionalized Metal−Organic Framework.md | P0216 | 10.1021/acs.cgd.0c00437 | 1 | ph | 298 | 0.125 | 92.18692 | 462.3679 | 300.641 | 460.995 | 1 | 467.0351 | 99.28571 | 7 | 331.1939 | pH | Highly E fi cient and Facile Removal of P b(2)+ from Water by Using a Negatively Charged Azoxy-Functionalized Metal−Organic Framework | P0216 | Single MOF
P0085 | P0085_M1 | {[(Zn(ADB)L0.5)]·1.5DMF}n | M1 |  | MOF (porous coordination polymer; O- group and N=N unit decorated) | Zn-ADB MOF | Zn | 2,2'-azodibenzoic acid | 1 | 1 | 0 | 0 | 1 | 0 | 0 | 0 | 0 | 0 |  |  | 0 |  | 0 | No |  |  | 72.4 |  |  | orange crystals (crystalline powder); 1D channels; open O- and N=N sites extending into pore center | vacuum activation; thermal drying | 130 | 24 h | solvothermal: 50 mL DMF, Zn(NO3)2·6H2O (0.1488 g, 0.5 mmol) + H2ADB (0.1431 g, 0.5 mmol) + L (0.1972 g, 0.25 mmol), stirred to dissolve, vials in oven 130 C 24 h; orange crystals dried in air; activated 130 C vacuum 24 h before use | DMF | Zn(NO3)2.6H2O | 2,2'-azodibenzoic acid | F1 |  |  | 130 | 24 | 未报告吸附后 PXRD/XRD 对比 | 未报告金属浸出测试 | 1a stable up to 270 C (TGA); structure retained after 24 h in aqueous solution pH 3.0-11.0 (PXRD Fig. S3); after Pb loading framework retained, crystals did not collapse (Fig. S5, S6); EDX verified adsorbed Pb (Fig. S4); FT-IR Pb-O 623 cm-1, NO3- co-adsorbed (1375 cm-1); XPS Pb 4f shift 1.3 eV | E:\mzh3\所有正文和附件\第一波markdown\Highly E fi cient and Facile Removal of Pb ^ { 2 + } from Water by Using a Negatively Charged Azoxy-Functionalized Metal−Organic Framework.md | P0216 | 10.1021/acs.cgd.0c00437 | 1 | regeneration | 298 | 0.125 | 92.18692 | 462.3679 | 300.641 | 460.995 | 1 | 467.0351 | 99.28571 | 6 | 467.0351 | 循环性 | Highly E fi cient and Facile Removal of P b(2)+ from Water by Using a Negatively Charged Azoxy-Functionalized Metal−Organic Framework | P0216 | Single MOF
P0085 | P0085_M1 | {[(Zn(ADB)L0.5)]·1.5DMF}n | M1 |  | MOF (porous coordination polymer; O- group and N=N unit decorated) | Zn-ADB MOF | Zn | 2,2'-azodibenzoic acid | 1 | 1 | 0 | 0 | 1 | 0 | 0 | 0 | 0 | 0 |  |  | 0 |  | 0 | No |  |  | 72.4 |  |  | orange crystals (crystalline powder); 1D channels; open O- and N=N sites extending into pore center | vacuum activation; thermal drying | 130 | 24 h | solvothermal: 50 mL DMF, Zn(NO3)2·6H2O (0.1488 g, 0.5 mmol) + H2ADB (0.1431 g, 0.5 mmol) + L (0.1972 g, 0.25 mmol), stirred to dissolve, vials in oven 130 C 24 h; orange crystals dried in air; activated 130 C vacuum 24 h before use | DMF | Zn(NO3)2.6H2O | 2,2'-azodibenzoic acid | F1 |  |  | 130 | 24 | 未报告吸附后 PXRD/XRD 对比 | 未报告金属浸出测试 | 1a stable up to 270 C (TGA); structure retained after 24 h in aqueous solution pH 3.0-11.0 (PXRD Fig. S3); after Pb loading framework retained, crystals did not collapse (Fig. S5, S6); EDX verified adsorbed Pb (Fig. S4); FT-IR Pb-O 623 cm-1, NO3- co-adsorbed (1375 cm-1); XPS Pb 4f shift 1.3 eV | E:\mzh3\所有正文和附件\第一波markdown\Highly E fi cient and Facile Removal of Pb ^ { 2 + } from Water by Using a Negatively Charged Azoxy-Functionalized Metal−Organic Framework.md | P0216 | 10.1021/acs.cgd.0c00437 | 1 | regeneration | 298 | 0.125 | 92.18692 | 462.3679 | 300.641 | 460.995 | 2 | 458.0752 | 97.38095 | 6 | 467.0351 | 循环性 | Highly E fi cient and Facile Removal of P b(2)+ from Water by Using a Negatively Charged Azoxy-Functionalized Metal−Organic Framework | P0216 | Single MOF
P0085 | P0085_M1 | {[(Zn(ADB)L0.5)]·1.5DMF}n | M1 |  | MOF (porous coordination polymer; O- group and N=N unit decorated) | Zn-ADB MOF | Zn | 2,2'-azodibenzoic acid | 1 | 1 | 0 | 0 | 1 | 0 | 0 | 0 | 0 | 0 |  |  | 0 |  | 0 | No |  |  | 72.4 |  |  | orange crystals (crystalline powder); 1D channels; open O- and N=N sites extending into pore center | vacuum activation; thermal drying | 130 | 24 h | solvothermal: 50 mL DMF, Zn(NO3)2·6H2O (0.1488 g, 0.5 mmol) + H2ADB (0.1431 g, 0.5 mmol) + L (0.1972 g, 0.25 mmol), stirred to dissolve, vials in oven 130 C 24 h; orange crystals dried in air; activated 130 C vacuum 24 h before use | DMF | Zn(NO3)2.6H2O | 2,2'-azodibenzoic acid | F1 |  |  | 130 | 24 | 未报告吸附后 PXRD/XRD 对比 | 未报告金属浸出测试 | 1a stable up to 270 C (TGA); structure retained after 24 h in aqueous solution pH 3.0-11.0 (PXRD Fig. S3); after Pb loading framework retained, crystals did not collapse (Fig. S5, S6); EDX verified adsorbed Pb (Fig. S4); FT-IR Pb-O 623 cm-1, NO3- co-adsorbed (1375 cm-1); XPS Pb 4f shift 1.3 eV | E:\mzh3\所有正文和附件\第一波markdown\Highly E fi cient and Facile Removal of Pb ^ { 2 + } from Water by Using a Negatively Charged Azoxy-Functionalized Metal−Organic Framework.md | P0216 | 10.1021/acs.cgd.0c00437 | 1 | regeneration | 298 | 0.125 | 92.18692 | 462.3679 | 300.641 | 460.995 | 3 | 452.4753 | 96.19048 | 6 | 467.0351 | 循环性 | Highly E fi cient and Facile Removal of P b(2)+ from Water by Using a Negatively Charged Azoxy-Functionalized Metal−Organic Framework | P0216 | Single MOF
P0085 | P0085_M1 | {[(Zn(ADB)L0.5)]·1.5DMF}n | M1 |  | MOF (porous coordination polymer; O- group and N=N unit decorated) | Zn-ADB MOF | Zn | 2,2'-azodibenzoic acid | 1 | 1 | 0 | 0 | 1 | 0 | 0 | 0 | 0 | 0 |  |  | 0 |  | 0 | No |  |  | 72.4 |  |  | orange crystals (crystalline powder); 1D channels; open O- and N=N sites extending into pore center | vacuum activation; thermal drying | 130 | 24 h | solvothermal: 50 mL DMF, Zn(NO3)2·6H2O (0.1488 g, 0.5 mmol) + H2ADB (0.1431 g, 0.5 mmol) + L (0.1972 g, 0.25 mmol), stirred to dissolve, vials in oven 130 C 24 h; orange crystals dried in air; activated 130 C vacuum 24 h before use | DMF | Zn(NO3)2.6H2O | 2,2'-azodibenzoic acid | F1 |  |  | 130 | 24 | 未报告吸附后 PXRD/XRD 对比 | 未报告金属浸出测试 | 1a stable up to 270 C (TGA); structure retained after 24 h in aqueous solution pH 3.0-11.0 (PXRD Fig. S3); after Pb loading framework retained, crystals did not collapse (Fig. S5, S6); EDX verified adsorbed Pb (Fig. S4); FT-IR Pb-O 623 cm-1, NO3- co-adsorbed (1375 cm-1); XPS Pb 4f shift 1.3 eV | E:\mzh3\所有正文和附件\第一波markdown\Highly E fi cient and Facile Removal of Pb ^ { 2 + } from Water by Using a Negatively Charged Azoxy-Functionalized Metal−Organic Framework.md | P0216 | 10.1021/acs.cgd.0c00437 | 1 | regeneration | 298 | 0.125 | 92.18692 | 462.3679 | 300.641 | 460.995 | 4 | 427.8356 | 90.95238 | 6 | 467.0351 | 循环性 | Highly E fi cient and Facile Removal of P b(2)+ from Water by Using a Negatively Charged Azoxy-Functionalized Metal−Organic Framework | P0216 | Single MOF
P0085 | P0085_M1 | {[(Zn(ADB)L0.5)]·1.5DMF}n | M1 |  | MOF (porous coordination polymer; O- group and N=N unit decorated) | Zn-ADB MOF | Zn | 2,2'-azodibenzoic acid | 1 | 1 | 0 | 0 | 1 | 0 | 0 | 0 | 0 | 0 |  |  | 0 |  | 0 | No |  |  | 72.4 |  |  | orange crystals (crystalline powder); 1D channels; open O- and N=N sites extending into pore center | vacuum activation; thermal drying | 130 | 24 h | solvothermal: 50 mL DMF, Zn(NO3)2·6H2O (0.1488 g, 0.5 mmol) + H2ADB (0.1431 g, 0.5 mmol) + L (0.1972 g, 0.25 mmol), stirred to dissolve, vials in oven 130 C 24 h; orange crystals dried in air; activated 130 C vacuum 24 h before use | DMF | Zn(NO3)2.6H2O | 2,2'-azodibenzoic acid | F1 |  |  | 130 | 24 | 未报告吸附后 PXRD/XRD 对比 | 未报告金属浸出测试 | 1a stable up to 270 C (TGA); structure retained after 24 h in aqueous solution pH 3.0-11.0 (PXRD Fig. S3); after Pb loading framework retained, crystals did not collapse (Fig. S5, S6); EDX verified adsorbed Pb (Fig. S4); FT-IR Pb-O 623 cm-1, NO3- co-adsorbed (1375 cm-1); XPS Pb 4f shift 1.3 eV | E:\mzh3\所有正文和附件\第一波markdown\Highly E fi cient and Facile Removal of Pb ^ { 2 + } from Water by Using a Negatively Charged Azoxy-Functionalized Metal−Organic Framework.md | P0216 | 10.1021/acs.cgd.0c00437 | 1 | regeneration | 298 | 0.125 | 92.18692 | 462.3679 | 300.641 | 460.995 | 5 | 421.1156 | 89.52381 | 6 | 467.0351 | 循环性 | Highly E fi cient and Facile Removal of P b(2)+ from Water by Using a Negatively Charged Azoxy-Functionalized Metal−Organic Framework | P0216 | Single MOF
P0086 | P0086_M1 | Fe3O4@UiO-66-COOH@chitosan | M3 | T1;T3;T11;T12 | MOF composite (magnetic core-shell: Fe3O4 core + UiO-66-COOH shell + chitosan coating) | UiO-66-COOH | Zr | trimesic acid; 1,2,4-benzenetricarboxylic acid | 1 | 1 | 0 | 0 | 1 | 1 | 0 | 0 | 0 | 0 |  | chitosan | 1 | Fe3O4; chitosan; melamine sponge | 1 | No |  |  | 223.82 |  |  | core-shell spherical nanoparticles; Fe3O4 cores ~30 nm smooth spheres; UiO-66-COOH shell on citrate-functionalized Fe3O4; chitosan coating | not reported | 80 | 8 h | Fe3O4: solvothermal FeCl3·6H2O 1.36 g + FeCl2·4H2O 0.5 g in 60 mL deionized water, Ar, 60 C 1 h, ammonia 10 mL dropwise, 1 h, citrate 4 mL 0.25 g/L, dried 60 C; Fe3O4@UiO-66-COOH: 0.48 g Fe3O4 sonicated 30 min in 24 mL acetic acid:water 1:3, ZrCl4 2.4 mmol + 1,2,4-BTC 2.4 mmol, 100 C 20 h, magnet separation, reflux n-hexane 69 C 16 h, vacuum 80 C; Fe3O4@UiO-66-COOH@chitosan: 50 mg chitosan sonicated 90 min in 10 mL 2% acetic acid, 250 mg Fe3O4@UiO-66-COOH added, 40 C 2 h pH 4.5, rinsed, dried 80 C 8 h | water; acetic acid | ZrCl4; FeCl3.6H2O; FeCl2.4H2O | trimesic acid; 1,2,4-benzenetricarboxylic acid | F1 | acetic acid |  | 100 | 20 | 未报告吸附后 PXRD/XRD 对比 | 未报告金属浸出测试 | superparamagnetic (no hysteresis, Ms 20 emu for composite) - easy magnetic separation; after Pb adsorption FTIR: -OH/-NH2 band 2500-3000 cm-1 intensity increase and shift (chelation/dative bonding with Pb2+); D-B isotherm E far above 16 kJ/mol -> chemisorption | E:\mzh3\所有正文和附件\第一波markdown\Highly efcient and ultra‑fast Pb(II) adsorption by a chitosan‑modifed { Fe3O4 } @UiO‑66‑COOH core–shell structure.md | P0218 | 10.1007/s10570-026-06939-y | 1 | isotherm | 298 | 0.1 | 5.702648 | 188.2166 | 60 | 504.1401 | 1 | 504.1401 | 95.96306 | 7 | 504.1401 | 等温线 | Highly efcient and ultra‑fast Pb(II) adsorption by a chitosan‑modifed \mathbf F e(3)O(4)@UiO‑66‑COOH core–shell structure | P0218 | Metal oxide composite; Chitosan composite
P0086 | P0086_M1 | Fe3O4@UiO-66-COOH@chitosan | M3 | T1;T3;T11;T12 | MOF composite (magnetic core-shell: Fe3O4 core + UiO-66-COOH shell + chitosan coating) | UiO-66-COOH | Zr | trimesic acid; 1,2,4-benzenetricarboxylic acid | 1 | 1 | 0 | 0 | 1 | 1 | 0 | 0 | 0 | 0 |  | chitosan | 1 | Fe3O4; chitosan; melamine sponge | 1 | No |  |  | 223.82 |  |  | core-shell spherical nanoparticles; Fe3O4 cores ~30 nm smooth spheres; UiO-66-COOH shell on citrate-functionalized Fe3O4; chitosan coating | not reported | 80 | 8 h | Fe3O4: solvothermal FeCl3·6H2O 1.36 g + FeCl2·4H2O 0.5 g in 60 mL deionized water, Ar, 60 C 1 h, ammonia 10 mL dropwise, 1 h, citrate 4 mL 0.25 g/L, dried 60 C; Fe3O4@UiO-66-COOH: 0.48 g Fe3O4 sonicated 30 min in 24 mL acetic acid:water 1:3, ZrCl4 2.4 mmol + 1,2,4-BTC 2.4 mmol, 100 C 20 h, magnet separation, reflux n-hexane 69 C 16 h, vacuum 80 C; Fe3O4@UiO-66-COOH@chitosan: 50 mg chitosan sonicated 90 min in 10 mL 2% acetic acid, 250 mg Fe3O4@UiO-66-COOH added, 40 C 2 h pH 4.5, rinsed, dried 80 C 8 h | water; acetic acid | ZrCl4; FeCl3.6H2O; FeCl2.4H2O | trimesic acid; 1,2,4-benzenetricarboxylic acid | F1 | acetic acid |  | 100 | 20 | 未报告吸附后 PXRD/XRD 对比 | 未报告金属浸出测试 | superparamagnetic (no hysteresis, Ms 20 emu for composite) - easy magnetic separation; after Pb adsorption FTIR: -OH/-NH2 band 2500-3000 cm-1 intensity increase and shift (chelation/dative bonding with Pb2+); D-B isotherm E far above 16 kJ/mol -> chemisorption | E:\mzh3\所有正文和附件\第一波markdown\Highly efcient and ultra‑fast Pb(II) adsorption by a chitosan‑modifed { Fe3O4 } @UiO‑66‑COOH core–shell structure.md | P0218 | 10.1007/s10570-026-06939-y | 1 | isotherm | 298 | 0.1 | 25.66191 | 351.2739 | 60 | 504.1401 | 1 | 504.1401 | 95.96306 | 7 | 504.1401 | 等温线 | Highly efcient and ultra‑fast Pb(II) adsorption by a chitosan‑modifed \mathbf F e(3)O(4)@UiO‑66‑COOH core–shell structure | P0218 | Metal oxide composite; Chitosan composite
P0086 | P0086_M1 | Fe3O4@UiO-66-COOH@chitosan | M3 | T1;T3;T11;T12 | MOF composite (magnetic core-shell: Fe3O4 core + UiO-66-COOH shell + chitosan coating) | UiO-66-COOH | Zr | trimesic acid; 1,2,4-benzenetricarboxylic acid | 1 | 1 | 0 | 0 | 1 | 1 | 0 | 0 | 0 | 0 |  | chitosan | 1 | Fe3O4; chitosan; melamine sponge | 1 | No |  |  | 223.82 |  |  | core-shell spherical nanoparticles; Fe3O4 cores ~30 nm smooth spheres; UiO-66-COOH shell on citrate-functionalized Fe3O4; chitosan coating | not reported | 80 | 8 h | Fe3O4: solvothermal FeCl3·6H2O 1.36 g + FeCl2·4H2O 0.5 g in 60 mL deionized water, Ar, 60 C 1 h, ammonia 10 mL dropwise, 1 h, citrate 4 mL 0.25 g/L, dried 60 C; Fe3O4@UiO-66-COOH: 0.48 g Fe3O4 sonicated 30 min in 24 mL acetic acid:water 1:3, ZrCl4 2.4 mmol + 1,2,4-BTC 2.4 mmol, 100 C 20 h, magnet separation, reflux n-hexane 69 C 16 h, vacuum 80 C; Fe3O4@UiO-66-COOH@chitosan: 50 mg chitosan sonicated 90 min in 10 mL 2% acetic acid, 250 mg Fe3O4@UiO-66-COOH added, 40 C 2 h pH 4.5, rinsed, dried 80 C 8 h | water; acetic acid | ZrCl4; FeCl3.6H2O; FeCl2.4H2O | trimesic acid; 1,2,4-benzenetricarboxylic acid | F1 | acetic acid |  | 100 | 20 | 未报告吸附后 PXRD/XRD 对比 | 未报告金属浸出测试 | superparamagnetic (no hysteresis, Ms 20 emu for composite) - easy magnetic separation; after Pb adsorption FTIR: -OH/-NH2 band 2500-3000 cm-1 intensity increase and shift (chelation/dative bonding with Pb2+); D-B isotherm E far above 16 kJ/mol -> chemisorption | E:\mzh3\所有正文和附件\第一波markdown\Highly efcient and ultra‑fast Pb(II) adsorption by a chitosan‑modifed { Fe3O4 } @UiO‑66‑COOH core–shell structure.md | P0218 | 10.1007/s10570-026-06939-y | 1 | isotherm | 298 | 0.1 | 157.5356 | 485.0318 | 60 | 504.1401 | 1 | 504.1401 | 95.96306 | 7 | 504.1401 | 等温线 | Highly efcient and ultra‑fast Pb(II) adsorption by a chitosan‑modifed \mathbf F e(3)O(4)@UiO‑66‑COOH core–shell structure | P0218 | Metal oxide composite; Chitosan composite
P0086 | P0086_M1 | Fe3O4@UiO-66-COOH@chitosan | M3 | T1;T3;T11;T12 | MOF composite (magnetic core-shell: Fe3O4 core + UiO-66-COOH shell + chitosan coating) | UiO-66-COOH | Zr | trimesic acid; 1,2,4-benzenetricarboxylic acid | 1 | 1 | 0 | 0 | 1 | 1 | 0 | 0 | 0 | 0 |  | chitosan | 1 | Fe3O4; chitosan; melamine sponge | 1 | No |  |  | 223.82 |  |  | core-shell spherical nanoparticles; Fe3O4 cores ~30 nm smooth spheres; UiO-66-COOH shell on citrate-functionalized Fe3O4; chitosan coating | not reported | 80 | 8 h | Fe3O4: solvothermal FeCl3·6H2O 1.36 g + FeCl2·4H2O 0.5 g in 60 mL deionized water, Ar, 60 C 1 h, ammonia 10 mL dropwise, 1 h, citrate 4 mL 0.25 g/L, dried 60 C; Fe3O4@UiO-66-COOH: 0.48 g Fe3O4 sonicated 30 min in 24 mL acetic acid:water 1:3, ZrCl4 2.4 mmol + 1,2,4-BTC 2.4 mmol, 100 C 20 h, magnet separation, reflux n-hexane 69 C 16 h, vacuum 80 C; Fe3O4@UiO-66-COOH@chitosan: 50 mg chitosan sonicated 90 min in 10 mL 2% acetic acid, 250 mg Fe3O4@UiO-66-COOH added, 40 C 2 h pH 4.5, rinsed, dried 80 C 8 h | water; acetic acid | ZrCl4; FeCl3.6H2O; FeCl2.4H2O | trimesic acid; 1,2,4-benzenetricarboxylic acid | F1 | acetic acid |  | 100 | 20 | 未报告吸附后 PXRD/XRD 对比 | 未报告金属浸出测试 | superparamagnetic (no hysteresis, Ms 20 emu for composite) - easy magnetic separation; after Pb adsorption FTIR: -OH/-NH2 band 2500-3000 cm-1 intensity increase and shift (chelation/dative bonding with Pb2+); D-B isotherm E far above 16 kJ/mol -> chemisorption | E:\mzh3\所有正文和附件\第一波markdown\Highly efcient and ultra‑fast Pb(II) adsorption by a chitosan‑modifed { Fe3O4 } @UiO‑66‑COOH core–shell structure.md | P0218 | 10.1007/s10570-026-06939-y | 1 | isotherm | 298 | 0.1 | 255.9063 | 488.8535 | 60 | 504.1401 | 1 | 504.1401 | 95.96306 | 7 | 504.1401 | 等温线 | Highly efcient and ultra‑fast Pb(II) adsorption by a chitosan‑modifed \mathbf F e(3)O(4)@UiO‑66‑COOH core–shell structure | P0218 | Metal oxide composite; Chitosan composite
P0086 | P0086_M1 | Fe3O4@UiO-66-COOH@chitosan | M3 | T1;T3;T11;T12 | MOF composite (magnetic core-shell: Fe3O4 core + UiO-66-COOH shell + chitosan coating) | UiO-66-COOH | Zr | trimesic acid; 1,2,4-benzenetricarboxylic acid | 1 | 1 | 0 | 0 | 1 | 1 | 0 | 0 | 0 | 0 |  | chitosan | 1 | Fe3O4; chitosan; melamine sponge | 1 | No |  |  | 223.82 |  |  | core-shell spherical nanoparticles; Fe3O4 cores ~30 nm smooth spheres; UiO-66-COOH shell on citrate-functionalized Fe3O4; chitosan coating | not reported | 80 | 8 h | Fe3O4: solvothermal FeCl3·6H2O 1.36 g + FeCl2·4H2O 0.5 g in 60 mL deionized water, Ar, 60 C 1 h, ammonia 10 mL dropwise, 1 h, citrate 4 mL 0.25 g/L, dried 60 C; Fe3O4@UiO-66-COOH: 0.48 g Fe3O4 sonicated 30 min in 24 mL acetic acid:water 1:3, ZrCl4 2.4 mmol + 1,2,4-BTC 2.4 mmol, 100 C 20 h, magnet separation, reflux n-hexane 69 C 16 h, vacuum 80 C; Fe3O4@UiO-66-COOH@chitosan: 50 mg chitosan sonicated 90 min in 10 mL 2% acetic acid, 250 mg Fe3O4@UiO-66-COOH added, 40 C 2 h pH 4.5, rinsed, dried 80 C 8 h | water; acetic acid | ZrCl4; FeCl3.6H2O; FeCl2.4H2O | trimesic acid; 1,2,4-benzenetricarboxylic acid | F1 | acetic acid |  | 100 | 20 | 未报告吸附后 PXRD/XRD 对比 | 未报告金属浸出测试 | superparamagnetic (no hysteresis, Ms 20 emu for composite) - easy magnetic separation; after Pb adsorption FTIR: -OH/-NH2 band 2500-3000 cm-1 intensity increase and shift (chelation/dative bonding with Pb2+); D-B isotherm E far above 16 kJ/mol -> chemisorption | E:\mzh3\所有正文和附件\第一波markdown\Highly efcient and ultra‑fast Pb(II) adsorption by a chitosan‑modifed { Fe3O4 } @UiO‑66‑COOH core–shell structure.md | P0218 | 10.1007/s10570-026-06939-y | 1 | isotherm | 298 | 0.1 | 347.1487 | 504.1401 | 60 | 504.1401 | 1 | 504.1401 | 95.96306 | 7 | 504.1401 | 等温线 | Highly efcient and ultra‑fast Pb(II) adsorption by a chitosan‑modifed \mathbf F e(3)O(4)@UiO‑66‑COOH core–shell structure | P0218 | Metal oxide composite; Chitosan composite
P0086 | P0086_M1 | Fe3O4@UiO-66-COOH@chitosan | M3 | T1;T3;T11;T12 | MOF composite (magnetic core-shell: Fe3O4 core + UiO-66-COOH shell + chitosan coating) | UiO-66-COOH | Zr | trimesic acid; 1,2,4-benzenetricarboxylic acid | 1 | 1 | 0 | 0 | 1 | 1 | 0 | 0 | 0 | 0 |  | chitosan | 1 | Fe3O4; chitosan; melamine sponge | 1 | No |  |  | 223.82 |  |  | core-shell spherical nanoparticles; Fe3O4 cores ~30 nm smooth spheres; UiO-66-COOH shell on citrate-functionalized Fe3O4; chitosan coating | not reported | 80 | 8 h | Fe3O4: solvothermal FeCl3·6H2O 1.36 g + FeCl2·4H2O 0.5 g in 60 mL deionized water, Ar, 60 C 1 h, ammonia 10 mL dropwise, 1 h, citrate 4 mL 0.25 g/L, dried 60 C; Fe3O4@UiO-66-COOH: 0.48 g Fe3O4 sonicated 30 min in 24 mL acetic acid:water 1:3, ZrCl4 2.4 mmol + 1,2,4-BTC 2.4 mmol, 100 C 20 h, magnet separation, reflux n-hexane 69 C 16 h, vacuum 80 C; Fe3O4@UiO-66-COOH@chitosan: 50 mg chitosan sonicated 90 min in 10 mL 2% acetic acid, 250 mg Fe3O4@UiO-66-COOH added, 40 C 2 h pH 4.5, rinsed, dried 80 C 8 h | water; acetic acid | ZrCl4; FeCl3.6H2O; FeCl2.4H2O | trimesic acid; 1,2,4-benzenetricarboxylic acid | F1 | acetic acid |  | 100 | 20 | 未报告吸附后 PXRD/XRD 对比 | 未报告金属浸出测试 | superparamagnetic (no hysteresis, Ms 20 emu for composite) - easy magnetic separation; after Pb adsorption FTIR: -OH/-NH2 band 2500-3000 cm-1 intensity increase and shift (chelation/dative bonding with Pb2+); D-B isotherm E far above 16 kJ/mol -> chemisorption | E:\mzh3\所有正文和附件\第一波markdown\Highly efcient and ultra‑fast Pb(II) adsorption by a chitosan‑modifed { Fe3O4 } @UiO‑66‑COOH core–shell structure.md | P0218 | 10.1007/s10570-026-06939-y | 1 | kinetics | 298 | 0.1 | 347.1487 | 504.1401 | 4.948454 | 470.3513 | 1 | 504.1401 | 95.96306 | 7 | 504.1401 | 动力学 | Highly efcient and ultra‑fast Pb(II) adsorption by a chitosan‑modifed \mathbf F e(3)O(4)@UiO‑66‑COOH core–shell structure | P0218 | Metal oxide composite; Chitosan composite
P0086 | P0086_M1 | Fe3O4@UiO-66-COOH@chitosan | M3 | T1;T3;T11;T12 | MOF composite (magnetic core-shell: Fe3O4 core + UiO-66-COOH shell + chitosan coating) | UiO-66-COOH | Zr | trimesic acid; 1,2,4-benzenetricarboxylic acid | 1 | 1 | 0 | 0 | 1 | 1 | 0 | 0 | 0 | 0 |  | chitosan | 1 | Fe3O4; chitosan; melamine sponge | 1 | No |  |  | 223.82 |  |  | core-shell spherical nanoparticles; Fe3O4 cores ~30 nm smooth spheres; UiO-66-COOH shell on citrate-functionalized Fe3O4; chitosan coating | not reported | 80 | 8 h | Fe3O4: solvothermal FeCl3·6H2O 1.36 g + FeCl2·4H2O 0.5 g in 60 mL deionized water, Ar, 60 C 1 h, ammonia 10 mL dropwise, 1 h, citrate 4 mL 0.25 g/L, dried 60 C; Fe3O4@UiO-66-COOH: 0.48 g Fe3O4 sonicated 30 min in 24 mL acetic acid:water 1:3, ZrCl4 2.4 mmol + 1,2,4-BTC 2.4 mmol, 100 C 20 h, magnet separation, reflux n-hexane 69 C 16 h, vacuum 80 C; Fe3O4@UiO-66-COOH@chitosan: 50 mg chitosan sonicated 90 min in 10 mL 2% acetic acid, 250 mg Fe3O4@UiO-66-COOH added, 40 C 2 h pH 4.5, rinsed, dried 80 C 8 h | water; acetic acid | ZrCl4; FeCl3.6H2O; FeCl2.4H2O | trimesic acid; 1,2,4-benzenetricarboxylic acid | F1 | acetic acid |  | 100 | 20 | 未报告吸附后 PXRD/XRD 对比 | 未报告金属浸出测试 | superparamagnetic (no hysteresis, Ms 20 emu for composite) - easy magnetic separation; after Pb adsorption FTIR: -OH/-NH2 band 2500-3000 cm-1 intensity increase and shift (chelation/dative bonding with Pb2+); D-B isotherm E far above 16 kJ/mol -> chemisorption | E:\mzh3\所有正文和附件\第一波markdown\Highly efcient and ultra‑fast Pb(II) adsorption by a chitosan‑modifed { Fe3O4 } @UiO‑66‑COOH core–shell structure.md | P0218 | 10.1007/s10570-026-06939-y | 1 | kinetics | 298 | 0.1 | 347.1487 | 504.1401 | 9.690722 | 492.9669 | 1 | 504.1401 | 95.96306 | 7 | 504.1401 | 动力学 | Highly efcient and ultra‑fast Pb(II) adsorption by a chitosan‑modifed \mathbf F e(3)O(4)@UiO‑66‑COOH core–shell structure | P0218 | Metal oxide composite; Chitosan composite
P0086 | P0086_M1 | Fe3O4@UiO-66-COOH@chitosan | M3 | T1;T3;T11;T12 | MOF composite (magnetic core-shell: Fe3O4 core + UiO-66-COOH shell + chitosan coating) | UiO-66-COOH | Zr | trimesic acid; 1,2,4-benzenetricarboxylic acid | 1 | 1 | 0 | 0 | 1 | 1 | 0 | 0 | 0 | 0 |  | chitosan | 1 | Fe3O4; chitosan; melamine sponge | 1 | No |  |  | 223.82 |  |  | core-shell spherical nanoparticles; Fe3O4 cores ~30 nm smooth spheres; UiO-66-COOH shell on citrate-functionalized Fe3O4; chitosan coating | not reported | 80 | 8 h | Fe3O4: solvothermal FeCl3·6H2O 1.36 g + FeCl2·4H2O 0.5 g in 60 mL deionized water, Ar, 60 C 1 h, ammonia 10 mL dropwise, 1 h, citrate 4 mL 0.25 g/L, dried 60 C; Fe3O4@UiO-66-COOH: 0.48 g Fe3O4 sonicated 30 min in 24 mL acetic acid:water 1:3, ZrCl4 2.4 mmol + 1,2,4-BTC 2.4 mmol, 100 C 20 h, magnet separation, reflux n-hexane 69 C 16 h, vacuum 80 C; Fe3O4@UiO-66-COOH@chitosan: 50 mg chitosan sonicated 90 min in 10 mL 2% acetic acid, 250 mg Fe3O4@UiO-66-COOH added, 40 C 2 h pH 4.5, rinsed, dried 80 C 8 h | water; acetic acid | ZrCl4; FeCl3.6H2O; FeCl2.4H2O | trimesic acid; 1,2,4-benzenetricarboxylic acid | F1 | acetic acid |  | 100 | 20 | 未报告吸附后 PXRD/XRD 对比 | 未报告金属浸出测试 | superparamagnetic (no hysteresis, Ms 20 emu for composite) - easy magnetic separation; after Pb adsorption FTIR: -OH/-NH2 band 2500-3000 cm-1 intensity increase and shift (chelation/dative bonding with Pb2+); D-B isotherm E far above 16 kJ/mol -> chemisorption | E:\mzh3\所有正文和附件\第一波markdown\Highly efcient and ultra‑fast Pb(II) adsorption by a chitosan‑modifed { Fe3O4 } @UiO‑66‑COOH core–shell structure.md | P0218 | 10.1007/s10570-026-06939-y | 1 | kinetics | 298 | 0.1 | 347.1487 | 504.1401 | 19.79381 | 499.5632 | 1 | 504.1401 | 95.96306 | 7 | 504.1401 | 动力学 | Highly efcient and ultra‑fast Pb(II) adsorption by a chitosan‑modifed \mathbf F e(3)O(4)@UiO‑66‑COOH core–shell structure | P0218 | Metal oxide composite; Chitosan composite
P0086 | P0086_M1 | Fe3O4@UiO-66-COOH@chitosan | M3 | T1;T3;T11;T12 | MOF composite (magnetic core-shell: Fe3O4 core + UiO-66-COOH shell + chitosan coating) | UiO-66-COOH | Zr | trimesic acid; 1,2,4-benzenetricarboxylic acid | 1 | 1 | 0 | 0 | 1 | 1 | 0 | 0 | 0 | 0 |  | chitosan | 1 | Fe3O4; chitosan; melamine sponge | 1 | No |  |  | 223.82 |  |  | core-shell spherical nanoparticles; Fe3O4 cores ~30 nm smooth spheres; UiO-66-COOH shell on citrate-functionalized Fe3O4; chitosan coating | not reported | 80 | 8 h | Fe3O4: solvothermal FeCl3·6H2O 1.36 g + FeCl2·4H2O 0.5 g in 60 mL deionized water, Ar, 60 C 1 h, ammonia 10 mL dropwise, 1 h, citrate 4 mL 0.25 g/L, dried 60 C; Fe3O4@UiO-66-COOH: 0.48 g Fe3O4 sonicated 30 min in 24 mL acetic acid:water 1:3, ZrCl4 2.4 mmol + 1,2,4-BTC 2.4 mmol, 100 C 20 h, magnet separation, reflux n-hexane 69 C 16 h, vacuum 80 C; Fe3O4@UiO-66-COOH@chitosan: 50 mg chitosan sonicated 90 min in 10 mL 2% acetic acid, 250 mg Fe3O4@UiO-66-COOH added, 40 C 2 h pH 4.5, rinsed, dried 80 C 8 h | water; acetic acid | ZrCl4; FeCl3.6H2O; FeCl2.4H2O | trimesic acid; 1,2,4-benzenetricarboxylic acid | F1 | acetic acid |  | 100 | 20 | 未报告吸附后 PXRD/XRD 对比 | 未报告金属浸出测试 | superparamagnetic (no hysteresis, Ms 20 emu for composite) - easy magnetic separation; after Pb adsorption FTIR: -OH/-NH2 band 2500-3000 cm-1 intensity increase and shift (chelation/dative bonding with Pb2+); D-B isotherm E far above 16 kJ/mol -> chemisorption | E:\mzh3\所有正文和附件\第一波markdown\Highly efcient and ultra‑fast Pb(II) adsorption by a chitosan‑modifed { Fe3O4 } @UiO‑66‑COOH core–shell structure.md | P0218 | 10.1007/s10570-026-06939-y | 1 | kinetics | 298 | 0.1 | 347.1487 | 504.1401 | 39.89691 | 502.794 | 1 | 504.1401 | 95.96306 | 7 | 504.1401 | 动力学 | Highly efcient and ultra‑fast Pb(II) adsorption by a chitosan‑modifed \mathbf F e(3)O(4)@UiO‑66‑COOH core–shell structure | P0218 | Metal oxide composite; Chitosan composite
P0086 | P0086_M1 | Fe3O4@UiO-66-COOH@chitosan | M3 | T1;T3;T11;T12 | MOF composite (magnetic core-shell: Fe3O4 core + UiO-66-COOH shell + chitosan coating) | UiO-66-COOH | Zr | trimesic acid; 1,2,4-benzenetricarboxylic acid | 1 | 1 | 0 | 0 | 1 | 1 | 0 | 0 | 0 | 0 |  | chitosan | 1 | Fe3O4; chitosan; melamine sponge | 1 | No |  |  | 223.82 |  |  | core-shell spherical nanoparticles; Fe3O4 cores ~30 nm smooth spheres; UiO-66-COOH shell on citrate-functionalized Fe3O4; chitosan coating | not reported | 80 | 8 h | Fe3O4: solvothermal FeCl3·6H2O 1.36 g + FeCl2·4H2O 0.5 g in 60 mL deionized water, Ar, 60 C 1 h, ammonia 10 mL dropwise, 1 h, citrate 4 mL 0.25 g/L, dried 60 C; Fe3O4@UiO-66-COOH: 0.48 g Fe3O4 sonicated 30 min in 24 mL acetic acid:water 1:3, ZrCl4 2.4 mmol + 1,2,4-BTC 2.4 mmol, 100 C 20 h, magnet separation, reflux n-hexane 69 C 16 h, vacuum 80 C; Fe3O4@UiO-66-COOH@chitosan: 50 mg chitosan sonicated 90 min in 10 mL 2% acetic acid, 250 mg Fe3O4@UiO-66-COOH added, 40 C 2 h pH 4.5, rinsed, dried 80 C 8 h | water; acetic acid | ZrCl4; FeCl3.6H2O; FeCl2.4H2O | trimesic acid; 1,2,4-benzenetricarboxylic acid | F1 | acetic acid |  | 100 | 20 | 未报告吸附后 PXRD/XRD 对比 | 未报告金属浸出测试 | superparamagnetic (no hysteresis, Ms 20 emu for composite) - easy magnetic separation; after Pb adsorption FTIR: -OH/-NH2 band 2500-3000 cm-1 intensity increase and shift (chelation/dative bonding with Pb2+); D-B isotherm E far above 16 kJ/mol -> chemisorption | E:\mzh3\所有正文和附件\第一波markdown\Highly efcient and ultra‑fast Pb(II) adsorption by a chitosan‑modifed { Fe3O4 } @UiO‑66‑COOH core–shell structure.md | P0218 | 10.1007/s10570-026-06939-y | 1 | kinetics | 298 | 0.1 | 347.1487 | 504.1401 | 60 | 504.1401 | 1 | 504.1401 | 95.96306 | 7 | 504.1401 | 动力学 | Highly efcient and ultra‑fast Pb(II) adsorption by a chitosan‑modifed \mathbf F e(3)O(4)@UiO‑66‑COOH core–shell structure | P0218 | Metal oxide composite; Chitosan composite
P0086 | P0086_M1 | Fe3O4@UiO-66-COOH@chitosan | M3 | T1;T3;T11;T12 | MOF composite (magnetic core-shell: Fe3O4 core + UiO-66-COOH shell + chitosan coating) | UiO-66-COOH | Zr | trimesic acid; 1,2,4-benzenetricarboxylic acid | 1 | 1 | 0 | 0 | 1 | 1 | 0 | 0 | 0 | 0 |  | chitosan | 1 | Fe3O4; chitosan; melamine sponge | 1 | No |  |  | 223.82 |  |  | core-shell spherical nanoparticles; Fe3O4 cores ~30 nm smooth spheres; UiO-66-COOH shell on citrate-functionalized Fe3O4; chitosan coating | not reported | 80 | 8 h | Fe3O4: solvothermal FeCl3·6H2O 1.36 g + FeCl2·4H2O 0.5 g in 60 mL deionized water, Ar, 60 C 1 h, ammonia 10 mL dropwise, 1 h, citrate 4 mL 0.25 g/L, dried 60 C; Fe3O4@UiO-66-COOH: 0.48 g Fe3O4 sonicated 30 min in 24 mL acetic acid:water 1:3, ZrCl4 2.4 mmol + 1,2,4-BTC 2.4 mmol, 100 C 20 h, magnet separation, reflux n-hexane 69 C 16 h, vacuum 80 C; Fe3O4@UiO-66-COOH@chitosan: 50 mg chitosan sonicated 90 min in 10 mL 2% acetic acid, 250 mg Fe3O4@UiO-66-COOH added, 40 C 2 h pH 4.5, rinsed, dried 80 C 8 h | water; acetic acid | ZrCl4; FeCl3.6H2O; FeCl2.4H2O | trimesic acid; 1,2,4-benzenetricarboxylic acid | F1 | acetic acid |  | 100 | 20 | 未报告吸附后 PXRD/XRD 对比 | 未报告金属浸出测试 | superparamagnetic (no hysteresis, Ms 20 emu for composite) - easy magnetic separation; after Pb adsorption FTIR: -OH/-NH2 band 2500-3000 cm-1 intensity increase and shift (chelation/dative bonding with Pb2+); D-B isotherm E far above 16 kJ/mol -> chemisorption | E:\mzh3\所有正文和附件\第一波markdown\Highly efcient and ultra‑fast Pb(II) adsorption by a chitosan‑modifed { Fe3O4 } @UiO‑66‑COOH core–shell structure.md | P0218 | 10.1007/s10570-026-06939-y | 1 | cm | 298 | 0.1 | 347.1487 | 504.1401 | 60 | 504.1401 | 1 | 504.1401 | 95.96306 | 7 | 504.1401 | MOF加入浓度 | Highly efcient and ultra‑fast Pb(II) adsorption by a chitosan‑modifed \mathbf F e(3)O(4)@UiO‑66‑COOH core–shell structure | P0218 | Metal oxide composite; Chitosan composite
P0086 | P0086_M1 | Fe3O4@UiO-66-COOH@chitosan | M3 | T1;T3;T11;T12 | MOF composite (magnetic core-shell: Fe3O4 core + UiO-66-COOH shell + chitosan coating) | UiO-66-COOH | Zr | trimesic acid; 1,2,4-benzenetricarboxylic acid | 1 | 1 | 0 | 0 | 1 | 1 | 0 | 0 | 0 | 0 |  | chitosan | 1 | Fe3O4; chitosan; melamine sponge | 1 | No |  |  | 223.82 |  |  | core-shell spherical nanoparticles; Fe3O4 cores ~30 nm smooth spheres; UiO-66-COOH shell on citrate-functionalized Fe3O4; chitosan coating | not reported | 80 | 8 h | Fe3O4: solvothermal FeCl3·6H2O 1.36 g + FeCl2·4H2O 0.5 g in 60 mL deionized water, Ar, 60 C 1 h, ammonia 10 mL dropwise, 1 h, citrate 4 mL 0.25 g/L, dried 60 C; Fe3O4@UiO-66-COOH: 0.48 g Fe3O4 sonicated 30 min in 24 mL acetic acid:water 1:3, ZrCl4 2.4 mmol + 1,2,4-BTC 2.4 mmol, 100 C 20 h, magnet separation, reflux n-hexane 69 C 16 h, vacuum 80 C; Fe3O4@UiO-66-COOH@chitosan: 50 mg chitosan sonicated 90 min in 10 mL 2% acetic acid, 250 mg Fe3O4@UiO-66-COOH added, 40 C 2 h pH 4.5, rinsed, dried 80 C 8 h | water; acetic acid | ZrCl4; FeCl3.6H2O; FeCl2.4H2O | trimesic acid; 1,2,4-benzenetricarboxylic acid | F1 | acetic acid |  | 100 | 20 | 未报告吸附后 PXRD/XRD 对比 | 未报告金属浸出测试 | superparamagnetic (no hysteresis, Ms 20 emu for composite) - easy magnetic separation; after Pb adsorption FTIR: -OH/-NH2 band 2500-3000 cm-1 intensity increase and shift (chelation/dative bonding with Pb2+); D-B isotherm E far above 16 kJ/mol -> chemisorption | E:\mzh3\所有正文和附件\第一波markdown\Highly efcient and ultra‑fast Pb(II) adsorption by a chitosan‑modifed { Fe3O4 } @UiO‑66‑COOH core–shell structure.md | P0218 | 10.1007/s10570-026-06939-y | 1 | cm | 298 | 0.25 | 347.1487 | 282.7084 | 60 | 504.1401 | 1 | 504.1401 | 95.96306 | 7 | 504.1401 | MOF加入浓度 | Highly efcient and ultra‑fast Pb(II) adsorption by a chitosan‑modifed \mathbf F e(3)O(4)@UiO‑66‑COOH core–shell structure | P0218 | Metal oxide composite; Chitosan composite
P0086 | P0086_M1 | Fe3O4@UiO-66-COOH@chitosan | M3 | T1;T3;T11;T12 | MOF composite (magnetic core-shell: Fe3O4 core + UiO-66-COOH shell + chitosan coating) | UiO-66-COOH | Zr | trimesic acid; 1,2,4-benzenetricarboxylic acid | 1 | 1 | 0 | 0 | 1 | 1 | 0 | 0 | 0 | 0 |  | chitosan | 1 | Fe3O4; chitosan; melamine sponge | 1 | No |  |  | 223.82 |  |  | core-shell spherical nanoparticles; Fe3O4 cores ~30 nm smooth spheres; UiO-66-COOH shell on citrate-functionalized Fe3O4; chitosan coating | not reported | 80 | 8 h | Fe3O4: solvothermal FeCl3·6H2O 1.36 g + FeCl2·4H2O 0.5 g in 60 mL deionized water, Ar, 60 C 1 h, ammonia 10 mL dropwise, 1 h, citrate 4 mL 0.25 g/L, dried 60 C; Fe3O4@UiO-66-COOH: 0.48 g Fe3O4 sonicated 30 min in 24 mL acetic acid:water 1:3, ZrCl4 2.4 mmol + 1,2,4-BTC 2.4 mmol, 100 C 20 h, magnet separation, reflux n-hexane 69 C 16 h, vacuum 80 C; Fe3O4@UiO-66-COOH@chitosan: 50 mg chitosan sonicated 90 min in 10 mL 2% acetic acid, 250 mg Fe3O4@UiO-66-COOH added, 40 C 2 h pH 4.5, rinsed, dried 80 C 8 h | water; acetic acid | ZrCl4; FeCl3.6H2O; FeCl2.4H2O | trimesic acid; 1,2,4-benzenetricarboxylic acid | F1 | acetic acid |  | 100 | 20 | 未报告吸附后 PXRD/XRD 对比 | 未报告金属浸出测试 | superparamagnetic (no hysteresis, Ms 20 emu for composite) - easy magnetic separation; after Pb adsorption FTIR: -OH/-NH2 band 2500-3000 cm-1 intensity increase and shift (chelation/dative bonding with Pb2+); D-B isotherm E far above 16 kJ/mol -> chemisorption | E:\mzh3\所有正文和附件\第一波markdown\Highly efcient and ultra‑fast Pb(II) adsorption by a chitosan‑modifed { Fe3O4 } @UiO‑66‑COOH core–shell structure.md | P0218 | 10.1007/s10570-026-06939-y | 1 | cm | 298 | 0.5 | 347.1487 | 160.155 | 60 | 504.1401 | 1 | 504.1401 | 95.96306 | 7 | 504.1401 | MOF加入浓度 | Highly efcient and ultra‑fast Pb(II) adsorption by a chitosan‑modifed \mathbf F e(3)O(4)@UiO‑66‑COOH core–shell structure | P0218 | Metal oxide composite; Chitosan composite
P0086 | P0086_M1 | Fe3O4@UiO-66-COOH@chitosan | M3 | T1;T3;T11;T12 | MOF composite (magnetic core-shell: Fe3O4 core + UiO-66-COOH shell + chitosan coating) | UiO-66-COOH | Zr | trimesic acid; 1,2,4-benzenetricarboxylic acid | 1 | 1 | 0 | 0 | 1 | 1 | 0 | 0 | 0 | 0 |  | chitosan | 1 | Fe3O4; chitosan; melamine sponge | 1 | No |  |  | 223.82 |  |  | core-shell spherical nanoparticles; Fe3O4 cores ~30 nm smooth spheres; UiO-66-COOH shell on citrate-functionalized Fe3O4; chitosan coating | not reported | 80 | 8 h | Fe3O4: solvothermal FeCl3·6H2O 1.36 g + FeCl2·4H2O 0.5 g in 60 mL deionized water, Ar, 60 C 1 h, ammonia 10 mL dropwise, 1 h, citrate 4 mL 0.25 g/L, dried 60 C; Fe3O4@UiO-66-COOH: 0.48 g Fe3O4 sonicated 30 min in 24 mL acetic acid:water 1:3, ZrCl4 2.4 mmol + 1,2,4-BTC 2.4 mmol, 100 C 20 h, magnet separation, reflux n-hexane 69 C 16 h, vacuum 80 C; Fe3O4@UiO-66-COOH@chitosan: 50 mg chitosan sonicated 90 min in 10 mL 2% acetic acid, 250 mg Fe3O4@UiO-66-COOH added, 40 C 2 h pH 4.5, rinsed, dried 80 C 8 h | water; acetic acid | ZrCl4; FeCl3.6H2O; FeCl2.4H2O | trimesic acid; 1,2,4-benzenetricarboxylic acid | F1 | acetic acid |  | 100 | 20 | 未报告吸附后 PXRD/XRD 对比 | 未报告金属浸出测试 | superparamagnetic (no hysteresis, Ms 20 emu for composite) - easy magnetic separation; after Pb adsorption FTIR: -OH/-NH2 band 2500-3000 cm-1 intensity increase and shift (chelation/dative bonding with Pb2+); D-B isotherm E far above 16 kJ/mol -> chemisorption | E:\mzh3\所有正文和附件\第一波markdown\Highly efcient and ultra‑fast Pb(II) adsorption by a chitosan‑modifed { Fe3O4 } @UiO‑66‑COOH core–shell structure.md | P0218 | 10.1007/s10570-026-06939-y | 1 | cm | 298 | 0.75 | 347.1487 | 110.0195 | 60 | 504.1401 | 1 | 504.1401 | 95.96306 | 7 | 504.1401 | MOF加入浓度 | Highly efcient and ultra‑fast Pb(II) adsorption by a chitosan‑modifed \mathbf F e(3)O(4)@UiO‑66‑COOH core–shell structure | P0218 | Metal oxide composite; Chitosan composite
P0086 | P0086_M1 | Fe3O4@UiO-66-COOH@chitosan | M3 | T1;T3;T11;T12 | MOF composite (magnetic core-shell: Fe3O4 core + UiO-66-COOH shell + chitosan coating) | UiO-66-COOH | Zr | trimesic acid; 1,2,4-benzenetricarboxylic acid | 1 | 1 | 0 | 0 | 1 | 1 | 0 | 0 | 0 | 0 |  | chitosan | 1 | Fe3O4; chitosan; melamine sponge | 1 | No |  |  | 223.82 |  |  | core-shell spherical nanoparticles; Fe3O4 cores ~30 nm smooth spheres; UiO-66-COOH shell on citrate-functionalized Fe3O4; chitosan coating | not reported | 80 | 8 h | Fe3O4: solvothermal FeCl3·6H2O 1.36 g + FeCl2·4H2O 0.5 g in 60 mL deionized water, Ar, 60 C 1 h, ammonia 10 mL dropwise, 1 h, citrate 4 mL 0.25 g/L, dried 60 C; Fe3O4@UiO-66-COOH: 0.48 g Fe3O4 sonicated 30 min in 24 mL acetic acid:water 1:3, ZrCl4 2.4 mmol + 1,2,4-BTC 2.4 mmol, 100 C 20 h, magnet separation, reflux n-hexane 69 C 16 h, vacuum 80 C; Fe3O4@UiO-66-COOH@chitosan: 50 mg chitosan sonicated 90 min in 10 mL 2% acetic acid, 250 mg Fe3O4@UiO-66-COOH added, 40 C 2 h pH 4.5, rinsed, dried 80 C 8 h | water; acetic acid | ZrCl4; FeCl3.6H2O; FeCl2.4H2O | trimesic acid; 1,2,4-benzenetricarboxylic acid | F1 | acetic acid |  | 100 | 20 | 未报告吸附后 PXRD/XRD 对比 | 未报告金属浸出测试 | superparamagnetic (no hysteresis, Ms 20 emu for composite) - easy magnetic separation; after Pb adsorption FTIR: -OH/-NH2 band 2500-3000 cm-1 intensity increase and shift (chelation/dative bonding with Pb2+); D-B isotherm E far above 16 kJ/mol -> chemisorption | E:\mzh3\所有正文和附件\第一波markdown\Highly efcient and ultra‑fast Pb(II) adsorption by a chitosan‑modifed { Fe3O4 } @UiO‑66‑COOH core–shell structure.md | P0218 | 10.1007/s10570-026-06939-y | 1 | cm | 298 | 1 | 347.1487 | 80.77383 | 60 | 504.1401 | 1 | 504.1401 | 95.96306 | 7 | 504.1401 | MOF加入浓度 | Highly efcient and ultra‑fast Pb(II) adsorption by a chitosan‑modifed \mathbf F e(3)O(4)@UiO‑66‑COOH core–shell structure | P0218 | Metal oxide composite; Chitosan composite
P0086 | P0086_M1 | Fe3O4@UiO-66-COOH@chitosan | M3 | T1;T3;T11;T12 | MOF composite (magnetic core-shell: Fe3O4 core + UiO-66-COOH shell + chitosan coating) | UiO-66-COOH | Zr | trimesic acid; 1,2,4-benzenetricarboxylic acid | 1 | 1 | 0 | 0 | 1 | 1 | 0 | 0 | 0 | 0 |  | chitosan | 1 | Fe3O4; chitosan; melamine sponge | 1 | No |  |  | 223.82 |  |  | core-shell spherical nanoparticles; Fe3O4 cores ~30 nm smooth spheres; UiO-66-COOH shell on citrate-functionalized Fe3O4; chitosan coating | not reported | 80 | 8 h | Fe3O4: solvothermal FeCl3·6H2O 1.36 g + FeCl2·4H2O 0.5 g in 60 mL deionized water, Ar, 60 C 1 h, ammonia 10 mL dropwise, 1 h, citrate 4 mL 0.25 g/L, dried 60 C; Fe3O4@UiO-66-COOH: 0.48 g Fe3O4 sonicated 30 min in 24 mL acetic acid:water 1:3, ZrCl4 2.4 mmol + 1,2,4-BTC 2.4 mmol, 100 C 20 h, magnet separation, reflux n-hexane 69 C 16 h, vacuum 80 C; Fe3O4@UiO-66-COOH@chitosan: 50 mg chitosan sonicated 90 min in 10 mL 2% acetic acid, 250 mg Fe3O4@UiO-66-COOH added, 40 C 2 h pH 4.5, rinsed, dried 80 C 8 h | water; acetic acid | ZrCl4; FeCl3.6H2O; FeCl2.4H2O | trimesic acid; 1,2,4-benzenetricarboxylic acid | F1 | acetic acid |  | 100 | 20 | 未报告吸附后 PXRD/XRD 对比 | 未报告金属浸出测试 | superparamagnetic (no hysteresis, Ms 20 emu for composite) - easy magnetic separation; after Pb adsorption FTIR: -OH/-NH2 band 2500-3000 cm-1 intensity increase and shift (chelation/dative bonding with Pb2+); D-B isotherm E far above 16 kJ/mol -> chemisorption | E:\mzh3\所有正文和附件\第一波markdown\Highly efcient and ultra‑fast Pb(II) adsorption by a chitosan‑modifed { Fe3O4 } @UiO‑66‑COOH core–shell structure.md | P0218 | 10.1007/s10570-026-06939-y | 1 | ph | 298 | 0.1 | 347.1487 | 504.1401 | 60 | 504.1401 | 1 | 504.1401 | 95.96306 | 3 | 37.59689 | pH | Highly efcient and ultra‑fast Pb(II) adsorption by a chitosan‑modifed \mathbf F e(3)O(4)@UiO‑66‑COOH core–shell structure | P0218 | Metal oxide composite; Chitosan composite
P0086 | P0086_M1 | Fe3O4@UiO-66-COOH@chitosan | M3 | T1;T3;T11;T12 | MOF composite (magnetic core-shell: Fe3O4 core + UiO-66-COOH shell + chitosan coating) | UiO-66-COOH | Zr | trimesic acid; 1,2,4-benzenetricarboxylic acid | 1 | 1 | 0 | 0 | 1 | 1 | 0 | 0 | 0 | 0 |  | chitosan | 1 | Fe3O4; chitosan; melamine sponge | 1 | No |  |  | 223.82 |  |  | core-shell spherical nanoparticles; Fe3O4 cores ~30 nm smooth spheres; UiO-66-COOH shell on citrate-functionalized Fe3O4; chitosan coating | not reported | 80 | 8 h | Fe3O4: solvothermal FeCl3·6H2O 1.36 g + FeCl2·4H2O 0.5 g in 60 mL deionized water, Ar, 60 C 1 h, ammonia 10 mL dropwise, 1 h, citrate 4 mL 0.25 g/L, dried 60 C; Fe3O4@UiO-66-COOH: 0.48 g Fe3O4 sonicated 30 min in 24 mL acetic acid:water 1:3, ZrCl4 2.4 mmol + 1,2,4-BTC 2.4 mmol, 100 C 20 h, magnet separation, reflux n-hexane 69 C 16 h, vacuum 80 C; Fe3O4@UiO-66-COOH@chitosan: 50 mg chitosan sonicated 90 min in 10 mL 2% acetic acid, 250 mg Fe3O4@UiO-66-COOH added, 40 C 2 h pH 4.5, rinsed, dried 80 C 8 h | water; acetic acid | ZrCl4; FeCl3.6H2O; FeCl2.4H2O | trimesic acid; 1,2,4-benzenetricarboxylic acid | F1 | acetic acid |  | 100 | 20 | 未报告吸附后 PXRD/XRD 对比 | 未报告金属浸出测试 | superparamagnetic (no hysteresis, Ms 20 emu for composite) - easy magnetic separation; after Pb adsorption FTIR: -OH/-NH2 band 2500-3000 cm-1 intensity increase and shift (chelation/dative bonding with Pb2+); D-B isotherm E far above 16 kJ/mol -> chemisorption | E:\mzh3\所有正文和附件\第一波markdown\Highly efcient and ultra‑fast Pb(II) adsorption by a chitosan‑modifed { Fe3O4 } @UiO‑66‑COOH core–shell structure.md | P0218 | 10.1007/s10570-026-06939-y | 1 | ph | 298 | 0.1 | 347.1487 | 504.1401 | 60 | 504.1401 | 1 | 504.1401 | 95.96306 | 4 | 278.5588 | pH | Highly efcient and ultra‑fast Pb(II) adsorption by a chitosan‑modifed \mathbf F e(3)O(4)@UiO‑66‑COOH core–shell structure | P0218 | Metal oxide composite; Chitosan composite
P0086 | P0086_M1 | Fe3O4@UiO-66-COOH@chitosan | M3 | T1;T3;T11;T12 | MOF composite (magnetic core-shell: Fe3O4 core + UiO-66-COOH shell + chitosan coating) | UiO-66-COOH | Zr | trimesic acid; 1,2,4-benzenetricarboxylic acid | 1 | 1 | 0 | 0 | 1 | 1 | 0 | 0 | 0 | 0 |  | chitosan | 1 | Fe3O4; chitosan; melamine sponge | 1 | No |  |  | 223.82 |  |  | core-shell spherical nanoparticles; Fe3O4 cores ~30 nm smooth spheres; UiO-66-COOH shell on citrate-functionalized Fe3O4; chitosan coating | not reported | 80 | 8 h | Fe3O4: solvothermal FeCl3·6H2O 1.36 g + FeCl2·4H2O 0.5 g in 60 mL deionized water, Ar, 60 C 1 h, ammonia 10 mL dropwise, 1 h, citrate 4 mL 0.25 g/L, dried 60 C; Fe3O4@UiO-66-COOH: 0.48 g Fe3O4 sonicated 30 min in 24 mL acetic acid:water 1:3, ZrCl4 2.4 mmol + 1,2,4-BTC 2.4 mmol, 100 C 20 h, magnet separation, reflux n-hexane 69 C 16 h, vacuum 80 C; Fe3O4@UiO-66-COOH@chitosan: 50 mg chitosan sonicated 90 min in 10 mL 2% acetic acid, 250 mg Fe3O4@UiO-66-COOH added, 40 C 2 h pH 4.5, rinsed, dried 80 C 8 h | water; acetic acid | ZrCl4; FeCl3.6H2O; FeCl2.4H2O | trimesic acid; 1,2,4-benzenetricarboxylic acid | F1 | acetic acid |  | 100 | 20 | 未报告吸附后 PXRD/XRD 对比 | 未报告金属浸出测试 | superparamagnetic (no hysteresis, Ms 20 emu for composite) - easy magnetic separation; after Pb adsorption FTIR: -OH/-NH2 band 2500-3000 cm-1 intensity increase and shift (chelation/dative bonding with Pb2+); D-B isotherm E far above 16 kJ/mol -> chemisorption | E:\mzh3\所有正文和附件\第一波markdown\Highly efcient and ultra‑fast Pb(II) adsorption by a chitosan‑modifed { Fe3O4 } @UiO‑66‑COOH core–shell structure.md | P0218 | 10.1007/s10570-026-06939-y | 1 | ph | 298 | 0.1 | 347.1487 | 504.1401 | 60 | 504.1401 | 1 | 504.1401 | 95.96306 | 5 | 449.4537 | pH | Highly efcient and ultra‑fast Pb(II) adsorption by a chitosan‑modifed \mathbf F e(3)O(4)@UiO‑66‑COOH core–shell structure | P0218 | Metal oxide composite; Chitosan composite
P0086 | P0086_M1 | Fe3O4@UiO-66-COOH@chitosan | M3 | T1;T3;T11;T12 | MOF composite (magnetic core-shell: Fe3O4 core + UiO-66-COOH shell + chitosan coating) | UiO-66-COOH | Zr | trimesic acid; 1,2,4-benzenetricarboxylic acid | 1 | 1 | 0 | 0 | 1 | 1 | 0 | 0 | 0 | 0 |  | chitosan | 1 | Fe3O4; chitosan; melamine sponge | 1 | No |  |  | 223.82 |  |  | core-shell spherical nanoparticles; Fe3O4 cores ~30 nm smooth spheres; UiO-66-COOH shell on citrate-functionalized Fe3O4; chitosan coating | not reported | 80 | 8 h | Fe3O4: solvothermal FeCl3·6H2O 1.36 g + FeCl2·4H2O 0.5 g in 60 mL deionized water, Ar, 60 C 1 h, ammonia 10 mL dropwise, 1 h, citrate 4 mL 0.25 g/L, dried 60 C; Fe3O4@UiO-66-COOH: 0.48 g Fe3O4 sonicated 30 min in 24 mL acetic acid:water 1:3, ZrCl4 2.4 mmol + 1,2,4-BTC 2.4 mmol, 100 C 20 h, magnet separation, reflux n-hexane 69 C 16 h, vacuum 80 C; Fe3O4@UiO-66-COOH@chitosan: 50 mg chitosan sonicated 90 min in 10 mL 2% acetic acid, 250 mg Fe3O4@UiO-66-COOH added, 40 C 2 h pH 4.5, rinsed, dried 80 C 8 h | water; acetic acid | ZrCl4; FeCl3.6H2O; FeCl2.4H2O | trimesic acid; 1,2,4-benzenetricarboxylic acid | F1 | acetic acid |  | 100 | 20 | 未报告吸附后 PXRD/XRD 对比 | 未报告金属浸出测试 | superparamagnetic (no hysteresis, Ms 20 emu for composite) - easy magnetic separation; after Pb adsorption FTIR: -OH/-NH2 band 2500-3000 cm-1 intensity increase and shift (chelation/dative bonding with Pb2+); D-B isotherm E far above 16 kJ/mol -> chemisorption | E:\mzh3\所有正文和附件\第一波markdown\Highly efcient and ultra‑fast Pb(II) adsorption by a chitosan‑modifed { Fe3O4 } @UiO‑66‑COOH core–shell structure.md | P0218 | 10.1007/s10570-026-06939-y | 1 | ph | 298 | 0.1 | 347.1487 | 504.1401 | 60 | 504.1401 | 1 | 504.1401 | 95.96306 | 6 | 481.9238 | pH | Highly efcient and ultra‑fast Pb(II) adsorption by a chitosan‑modifed \mathbf F e(3)O(4)@UiO‑66‑COOH core–shell structure | P0218 | Metal oxide composite; Chitosan composite
P0086 | P0086_M1 | Fe3O4@UiO-66-COOH@chitosan | M3 | T1;T3;T11;T12 | MOF composite (magnetic core-shell: Fe3O4 core + UiO-66-COOH shell + chitosan coating) | UiO-66-COOH | Zr | trimesic acid; 1,2,4-benzenetricarboxylic acid | 1 | 1 | 0 | 0 | 1 | 1 | 0 | 0 | 0 | 0 |  | chitosan | 1 | Fe3O4; chitosan; melamine sponge | 1 | No |  |  | 223.82 |  |  | core-shell spherical nanoparticles; Fe3O4 cores ~30 nm smooth spheres; UiO-66-COOH shell on citrate-functionalized Fe3O4; chitosan coating | not reported | 80 | 8 h | Fe3O4: solvothermal FeCl3·6H2O 1.36 g + FeCl2·4H2O 0.5 g in 60 mL deionized water, Ar, 60 C 1 h, ammonia 10 mL dropwise, 1 h, citrate 4 mL 0.25 g/L, dried 60 C; Fe3O4@UiO-66-COOH: 0.48 g Fe3O4 sonicated 30 min in 24 mL acetic acid:water 1:3, ZrCl4 2.4 mmol + 1,2,4-BTC 2.4 mmol, 100 C 20 h, magnet separation, reflux n-hexane 69 C 16 h, vacuum 80 C; Fe3O4@UiO-66-COOH@chitosan: 50 mg chitosan sonicated 90 min in 10 mL 2% acetic acid, 250 mg Fe3O4@UiO-66-COOH added, 40 C 2 h pH 4.5, rinsed, dried 80 C 8 h | water; acetic acid | ZrCl4; FeCl3.6H2O; FeCl2.4H2O | trimesic acid; 1,2,4-benzenetricarboxylic acid | F1 | acetic acid |  | 100 | 20 | 未报告吸附后 PXRD/XRD 对比 | 未报告金属浸出测试 | superparamagnetic (no hysteresis, Ms 20 emu for composite) - easy magnetic separation; after Pb adsorption FTIR: -OH/-NH2 band 2500-3000 cm-1 intensity increase and shift (chelation/dative bonding with Pb2+); D-B isotherm E far above 16 kJ/mol -> chemisorption | E:\mzh3\所有正文和附件\第一波markdown\Highly efcient and ultra‑fast Pb(II) adsorption by a chitosan‑modifed { Fe3O4 } @UiO‑66‑COOH core–shell structure.md | P0218 | 10.1007/s10570-026-06939-y | 1 | ph | 298 | 0.1 | 347.1487 | 504.1401 | 60 | 504.1401 | 1 | 504.1401 | 95.96306 | 7 | 504.1401 | pH | Highly efcient and ultra‑fast Pb(II) adsorption by a chitosan‑modifed \mathbf F e(3)O(4)@UiO‑66‑COOH core–shell structure | P0218 | Metal oxide composite; Chitosan composite
P0086 | P0086_M1 | Fe3O4@UiO-66-COOH@chitosan | M3 | T1;T3;T11;T12 | MOF composite (magnetic core-shell: Fe3O4 core + UiO-66-COOH shell + chitosan coating) | UiO-66-COOH | Zr | trimesic acid; 1,2,4-benzenetricarboxylic acid | 1 | 1 | 0 | 0 | 1 | 1 | 0 | 0 | 0 | 0 |  | chitosan | 1 | Fe3O4; chitosan; melamine sponge | 1 | No |  |  | 223.82 |  |  | core-shell spherical nanoparticles; Fe3O4 cores ~30 nm smooth spheres; UiO-66-COOH shell on citrate-functionalized Fe3O4; chitosan coating | not reported | 80 | 8 h | Fe3O4: solvothermal FeCl3·6H2O 1.36 g + FeCl2·4H2O 0.5 g in 60 mL deionized water, Ar, 60 C 1 h, ammonia 10 mL dropwise, 1 h, citrate 4 mL 0.25 g/L, dried 60 C; Fe3O4@UiO-66-COOH: 0.48 g Fe3O4 sonicated 30 min in 24 mL acetic acid:water 1:3, ZrCl4 2.4 mmol + 1,2,4-BTC 2.4 mmol, 100 C 20 h, magnet separation, reflux n-hexane 69 C 16 h, vacuum 80 C; Fe3O4@UiO-66-COOH@chitosan: 50 mg chitosan sonicated 90 min in 10 mL 2% acetic acid, 250 mg Fe3O4@UiO-66-COOH added, 40 C 2 h pH 4.5, rinsed, dried 80 C 8 h | water; acetic acid | ZrCl4; FeCl3.6H2O; FeCl2.4H2O | trimesic acid; 1,2,4-benzenetricarboxylic acid | F1 | acetic acid |  | 100 | 20 | 未报告吸附后 PXRD/XRD 对比 | 未报告金属浸出测试 | superparamagnetic (no hysteresis, Ms 20 emu for composite) - easy magnetic separation; after Pb adsorption FTIR: -OH/-NH2 band 2500-3000 cm-1 intensity increase and shift (chelation/dative bonding with Pb2+); D-B isotherm E far above 16 kJ/mol -> chemisorption | E:\mzh3\所有正文和附件\第一波markdown\Highly efcient and ultra‑fast Pb(II) adsorption by a chitosan‑modifed { Fe3O4 } @UiO‑66‑COOH core–shell structure.md | P0218 | 10.1007/s10570-026-06939-y | 1 | regeneration | 298 | 0.1 | 347.1487 | 504.1401 | 60 | 504.1401 | 1 | 504.1401 | 95.96306 | 7 | 504.1401 | 循环性 | Highly efcient and ultra‑fast Pb(II) adsorption by a chitosan‑modifed \mathbf F e(3)O(4)@UiO‑66‑COOH core–shell structure | P0218 | Metal oxide composite; Chitosan composite
P0086 | P0086_M1 | Fe3O4@UiO-66-COOH@chitosan | M3 | T1;T3;T11;T12 | MOF composite (magnetic core-shell: Fe3O4 core + UiO-66-COOH shell + chitosan coating) | UiO-66-COOH | Zr | trimesic acid; 1,2,4-benzenetricarboxylic acid | 1 | 1 | 0 | 0 | 1 | 1 | 0 | 0 | 0 | 0 |  | chitosan | 1 | Fe3O4; chitosan; melamine sponge | 1 | No |  |  | 223.82 |  |  | core-shell spherical nanoparticles; Fe3O4 cores ~30 nm smooth spheres; UiO-66-COOH shell on citrate-functionalized Fe3O4; chitosan coating | not reported | 80 | 8 h | Fe3O4: solvothermal FeCl3·6H2O 1.36 g + FeCl2·4H2O 0.5 g in 60 mL deionized water, Ar, 60 C 1 h, ammonia 10 mL dropwise, 1 h, citrate 4 mL 0.25 g/L, dried 60 C; Fe3O4@UiO-66-COOH: 0.48 g Fe3O4 sonicated 30 min in 24 mL acetic acid:water 1:3, ZrCl4 2.4 mmol + 1,2,4-BTC 2.4 mmol, 100 C 20 h, magnet separation, reflux n-hexane 69 C 16 h, vacuum 80 C; Fe3O4@UiO-66-COOH@chitosan: 50 mg chitosan sonicated 90 min in 10 mL 2% acetic acid, 250 mg Fe3O4@UiO-66-COOH added, 40 C 2 h pH 4.5, rinsed, dried 80 C 8 h | water; acetic acid | ZrCl4; FeCl3.6H2O; FeCl2.4H2O | trimesic acid; 1,2,4-benzenetricarboxylic acid | F1 | acetic acid |  | 100 | 20 | 未报告吸附后 PXRD/XRD 对比 | 未报告金属浸出测试 | superparamagnetic (no hysteresis, Ms 20 emu for composite) - easy magnetic separation; after Pb adsorption FTIR: -OH/-NH2 band 2500-3000 cm-1 intensity increase and shift (chelation/dative bonding with Pb2+); D-B isotherm E far above 16 kJ/mol -> chemisorption | E:\mzh3\所有正文和附件\第一波markdown\Highly efcient and ultra‑fast Pb(II) adsorption by a chitosan‑modifed { Fe3O4 } @UiO‑66‑COOH core–shell structure.md | P0218 | 10.1007/s10570-026-06939-y | 1 | regeneration | 298 | 0.1 | 347.1487 | 504.1401 | 60 | 504.1401 | 2 | 497.4866 | 94.69657 | 7 | 504.1401 | 循环性 | Highly efcient and ultra‑fast Pb(II) adsorption by a chitosan‑modifed \mathbf F e(3)O(4)@UiO‑66‑COOH core–shell structure | P0218 | Metal oxide composite; Chitosan composite
P0086 | P0086_M1 | Fe3O4@UiO-66-COOH@chitosan | M3 | T1;T3;T11;T12 | MOF composite (magnetic core-shell: Fe3O4 core + UiO-66-COOH shell + chitosan coating) | UiO-66-COOH | Zr | trimesic acid; 1,2,4-benzenetricarboxylic acid | 1 | 1 | 0 | 0 | 1 | 1 | 0 | 0 | 0 | 0 |  | chitosan | 1 | Fe3O4; chitosan; melamine sponge | 1 | No |  |  | 223.82 |  |  | core-shell spherical nanoparticles; Fe3O4 cores ~30 nm smooth spheres; UiO-66-COOH shell on citrate-functionalized Fe3O4; chitosan coating | not reported | 80 | 8 h | Fe3O4: solvothermal FeCl3·6H2O 1.36 g + FeCl2·4H2O 0.5 g in 60 mL deionized water, Ar, 60 C 1 h, ammonia 10 mL dropwise, 1 h, citrate 4 mL 0.25 g/L, dried 60 C; Fe3O4@UiO-66-COOH: 0.48 g Fe3O4 sonicated 30 min in 24 mL acetic acid:water 1:3, ZrCl4 2.4 mmol + 1,2,4-BTC 2.4 mmol, 100 C 20 h, magnet separation, reflux n-hexane 69 C 16 h, vacuum 80 C; Fe3O4@UiO-66-COOH@chitosan: 50 mg chitosan sonicated 90 min in 10 mL 2% acetic acid, 250 mg Fe3O4@UiO-66-COOH added, 40 C 2 h pH 4.5, rinsed, dried 80 C 8 h | water; acetic acid | ZrCl4; FeCl3.6H2O; FeCl2.4H2O | trimesic acid; 1,2,4-benzenetricarboxylic acid | F1 | acetic acid |  | 100 | 20 | 未报告吸附后 PXRD/XRD 对比 | 未报告金属浸出测试 | superparamagnetic (no hysteresis, Ms 20 emu for composite) - easy magnetic separation; after Pb adsorption FTIR: -OH/-NH2 band 2500-3000 cm-1 intensity increase and shift (chelation/dative bonding with Pb2+); D-B isotherm E far above 16 kJ/mol -> chemisorption | E:\mzh3\所有正文和附件\第一波markdown\Highly efcient and ultra‑fast Pb(II) adsorption by a chitosan‑modifed { Fe3O4 } @UiO‑66‑COOH core–shell structure.md | P0218 | 10.1007/s10570-026-06939-y | 1 | regeneration | 298 | 0.1 | 347.1487 | 504.1401 | 60 | 504.1401 | 3 | 490.8332 | 93.43008 | 7 | 504.1401 | 循环性 | Highly efcient and ultra‑fast Pb(II) adsorption by a chitosan‑modifed \mathbf F e(3)O(4)@UiO‑66‑COOH core–shell structure | P0218 | Metal oxide composite; Chitosan composite
P0086 | P0086_M1 | Fe3O4@UiO-66-COOH@chitosan | M3 | T1;T3;T11;T12 | MOF composite (magnetic core-shell: Fe3O4 core + UiO-66-COOH shell + chitosan coating) | UiO-66-COOH | Zr | trimesic acid; 1,2,4-benzenetricarboxylic acid | 1 | 1 | 0 | 0 | 1 | 1 | 0 | 0 | 0 | 0 |  | chitosan | 1 | Fe3O4; chitosan; melamine sponge | 1 | No |  |  | 223.82 |  |  | core-shell spherical nanoparticles; Fe3O4 cores ~30 nm smooth spheres; UiO-66-COOH shell on citrate-functionalized Fe3O4; chitosan coating | not reported | 80 | 8 h | Fe3O4: solvothermal FeCl3·6H2O 1.36 g + FeCl2·4H2O 0.5 g in 60 mL deionized water, Ar, 60 C 1 h, ammonia 10 mL dropwise, 1 h, citrate 4 mL 0.25 g/L, dried 60 C; Fe3O4@UiO-66-COOH: 0.48 g Fe3O4 sonicated 30 min in 24 mL acetic acid:water 1:3, ZrCl4 2.4 mmol + 1,2,4-BTC 2.4 mmol, 100 C 20 h, magnet separation, reflux n-hexane 69 C 16 h, vacuum 80 C; Fe3O4@UiO-66-COOH@chitosan: 50 mg chitosan sonicated 90 min in 10 mL 2% acetic acid, 250 mg Fe3O4@UiO-66-COOH added, 40 C 2 h pH 4.5, rinsed, dried 80 C 8 h | water; acetic acid | ZrCl4; FeCl3.6H2O; FeCl2.4H2O | trimesic acid; 1,2,4-benzenetricarboxylic acid | F1 | acetic acid |  | 100 | 20 | 未报告吸附后 PXRD/XRD 对比 | 未报告金属浸出测试 | superparamagnetic (no hysteresis, Ms 20 emu for composite) - easy magnetic separation; after Pb adsorption FTIR: -OH/-NH2 band 2500-3000 cm-1 intensity increase and shift (chelation/dative bonding with Pb2+); D-B isotherm E far above 16 kJ/mol -> chemisorption | E:\mzh3\所有正文和附件\第一波markdown\Highly efcient and ultra‑fast Pb(II) adsorption by a chitosan‑modifed { Fe3O4 } @UiO‑66‑COOH core–shell structure.md | P0218 | 10.1007/s10570-026-06939-y | 1 | regeneration | 298 | 0.1 | 347.1487 | 504.1401 | 60 | 504.1401 | 4 | 479.6054 | 91.29288 | 7 | 504.1401 | 循环性 | Highly efcient and ultra‑fast Pb(II) adsorption by a chitosan‑modifed \mathbf F e(3)O(4)@UiO‑66‑COOH core–shell structure | P0218 | Metal oxide composite; Chitosan composite
P0086 | P0086_M1 | Fe3O4@UiO-66-COOH@chitosan | M3 | T1;T3;T11;T12 | MOF composite (magnetic core-shell: Fe3O4 core + UiO-66-COOH shell + chitosan coating) | UiO-66-COOH | Zr | trimesic acid; 1,2,4-benzenetricarboxylic acid | 1 | 1 | 0 | 0 | 1 | 1 | 0 | 0 | 0 | 0 |  | chitosan | 1 | Fe3O4; chitosan; melamine sponge | 1 | No |  |  | 223.82 |  |  | core-shell spherical nanoparticles; Fe3O4 cores ~30 nm smooth spheres; UiO-66-COOH shell on citrate-functionalized Fe3O4; chitosan coating | not reported | 80 | 8 h | Fe3O4: solvothermal FeCl3·6H2O 1.36 g + FeCl2·4H2O 0.5 g in 60 mL deionized water, Ar, 60 C 1 h, ammonia 10 mL dropwise, 1 h, citrate 4 mL 0.25 g/L, dried 60 C; Fe3O4@UiO-66-COOH: 0.48 g Fe3O4 sonicated 30 min in 24 mL acetic acid:water 1:3, ZrCl4 2.4 mmol + 1,2,4-BTC 2.4 mmol, 100 C 20 h, magnet separation, reflux n-hexane 69 C 16 h, vacuum 80 C; Fe3O4@UiO-66-COOH@chitosan: 50 mg chitosan sonicated 90 min in 10 mL 2% acetic acid, 250 mg Fe3O4@UiO-66-COOH added, 40 C 2 h pH 4.5, rinsed, dried 80 C 8 h | water; acetic acid | ZrCl4; FeCl3.6H2O; FeCl2.4H2O | trimesic acid; 1,2,4-benzenetricarboxylic acid | F1 | acetic acid |  | 100 | 20 | 未报告吸附后 PXRD/XRD 对比 | 未报告金属浸出测试 | superparamagnetic (no hysteresis, Ms 20 emu for composite) - easy magnetic separation; after Pb adsorption FTIR: -OH/-NH2 band 2500-3000 cm-1 intensity increase and shift (chelation/dative bonding with Pb2+); D-B isotherm E far above 16 kJ/mol -> chemisorption | E:\mzh3\所有正文和附件\第一波markdown\Highly efcient and ultra‑fast Pb(II) adsorption by a chitosan‑modifed { Fe3O4 } @UiO‑66‑COOH core–shell structure.md | P0218 | 10.1007/s10570-026-06939-y | 1 | regeneration | 298 | 0.1 | 347.1487 | 504.1401 | 60 | 504.1401 | 5 | 465.8826 | 88.68074 | 7 | 504.1401 | 循环性 | Highly efcient and ultra‑fast Pb(II) adsorption by a chitosan‑modifed \mathbf F e(3)O(4)@UiO‑66‑COOH core–shell structure | P0218 | Metal oxide composite; Chitosan composite
P0087 | P0087_M1 | Ni-MOF-74 | M1 |  | MOF (Ni2(DOBDC) framework, rich in hydroxyl and carboxylic groups) | Ni-MOF-74 | Mg | 2,5-dihydroxyterephthalic acid | 1 | 0 | 0 | 0 | 1 | 0 | 0 | 0 | 0 | 0 |  |  | 0 |  | 0 | No |  |  | 466.001 | 0.1751 | 2.2675 | irregular, non-uniform size, no specific geometric morphology, relatively smooth surface (FE-SEM Fig. 2) | vacuum activation; thermal drying | 80 | 12 h | solvothermal: 1.9042 g NiCl2·6H2O + 0.3901 g DOBDC dissolved in mixed solvent DMF + anhydrous ethanol + 6 mL ultrapure water, stirred, transferred to 25 mL reactor, oven 100 C 24 h; washed twice with DMF and methanol; vacuum dried 80 C 12 h | DMF; water; ethanol | NiCl2.6H2O | 2,5-dihydroxyterephthalic acid | F1;F2 |  |  | 100 | 24 | 未报告吸附后 PXRD/XRD 对比 | 未报告金属浸出测试 | FTIR after Pb2+: Ni-O peak shifts 882.77 -> 871.19 cm-1 (Ni-O lattice affected); BET after adsorption: 466.001 -> 61.587 m2/g, pore volume 0.1751 -> 0.1488 cm3/g, pore size 2.2675 -> 9.6634 nm (micropore occupation by Pb2+); after 4 cycles capacity maintained 153.21 mg/g | E:\mzh3\所有正文和附件\第一波markdown\Highly effective removal of Pb ^ { 2 + } from wastewater by nickel-based metal organic framework.md | P0220 | 10.1016/j.jssc.2022.123535 | 1 | isotherm | 298 | 0.2 | 1.508303 | 40.74019 | 240.5822 | 190.5312 | 1 | 189.4737 | 100.0333 | 5 | 213.8785 | 等温线 | Highly effective removal of P b(2)+ from wastewater by nickel-based metal organic framework | P0220 | Single MOF
P0087 | P0087_M1 | Ni-MOF-74 | M1 |  | MOF (Ni2(DOBDC) framework, rich in hydroxyl and carboxylic groups) | Ni-MOF-74 | Mg | 2,5-dihydroxyterephthalic acid | 1 | 0 | 0 | 0 | 1 | 0 | 0 | 0 | 0 | 0 |  |  | 0 |  | 0 | No |  |  | 466.001 | 0.1751 | 2.2675 | irregular, non-uniform size, no specific geometric morphology, relatively smooth surface (FE-SEM Fig. 2) | vacuum activation; thermal drying | 80 | 12 h | solvothermal: 1.9042 g NiCl2·6H2O + 0.3901 g DOBDC dissolved in mixed solvent DMF + anhydrous ethanol + 6 mL ultrapure water, stirred, transferred to 25 mL reactor, oven 100 C 24 h; washed twice with DMF and methanol; vacuum dried 80 C 12 h | DMF; water; ethanol | NiCl2.6H2O | 2,5-dihydroxyterephthalic acid | F1;F2 |  |  | 100 | 24 | 未报告吸附后 PXRD/XRD 对比 | 未报告金属浸出测试 | FTIR after Pb2+: Ni-O peak shifts 882.77 -> 871.19 cm-1 (Ni-O lattice affected); BET after adsorption: 466.001 -> 61.587 m2/g, pore volume 0.1751 -> 0.1488 cm3/g, pore size 2.2675 -> 9.6634 nm (micropore occupation by Pb2+); after 4 cycles capacity maintained 153.21 mg/g | E:\mzh3\所有正文和附件\第一波markdown\Highly effective removal of Pb ^ { 2 + } from wastewater by nickel-based metal organic framework.md | P0220 | 10.1016/j.jssc.2022.123535 | 1 | isotherm | 298 | 0.2 | 4.095941 | 78.47982 | 240.5822 | 190.5312 | 1 | 189.4737 | 100.0333 | 5 | 213.8785 | 等温线 | Highly effective removal of P b(2)+ from wastewater by nickel-based metal organic framework | P0220 | Single MOF
P0087 | P0087_M1 | Ni-MOF-74 | M1 |  | MOF (Ni2(DOBDC) framework, rich in hydroxyl and carboxylic groups) | Ni-MOF-74 | Mg | 2,5-dihydroxyterephthalic acid | 1 | 0 | 0 | 0 | 1 | 0 | 0 | 0 | 0 | 0 |  |  | 0 |  | 0 | No |  |  | 466.001 | 0.1751 | 2.2675 | irregular, non-uniform size, no specific geometric morphology, relatively smooth surface (FE-SEM Fig. 2) | vacuum activation; thermal drying | 80 | 12 h | solvothermal: 1.9042 g NiCl2·6H2O + 0.3901 g DOBDC dissolved in mixed solvent DMF + anhydrous ethanol + 6 mL ultrapure water, stirred, transferred to 25 mL reactor, oven 100 C 24 h; washed twice with DMF and methanol; vacuum dried 80 C 12 h | DMF; water; ethanol | NiCl2.6H2O | 2,5-dihydroxyterephthalic acid | F1;F2 |  |  | 100 | 24 | 未报告吸附后 PXRD/XRD 对比 | 未报告金属浸出测试 | FTIR after Pb2+: Ni-O peak shifts 882.77 -> 871.19 cm-1 (Ni-O lattice affected); BET after adsorption: 466.001 -> 61.587 m2/g, pore volume 0.1751 -> 0.1488 cm3/g, pore size 2.2675 -> 9.6634 nm (micropore occupation by Pb2+); after 4 cycles capacity maintained 153.21 mg/g | E:\mzh3\所有正文和附件\第一波markdown\Highly effective removal of Pb ^ { 2 + } from wastewater by nickel-based metal organic framework.md | P0220 | 10.1016/j.jssc.2022.123535 | 1 | isotherm | 298 | 0.2 | 7.241697 | 111.7004 | 240.5822 | 190.5312 | 1 | 189.4737 | 100.0333 | 5 | 213.8785 | 等温线 | Highly effective removal of P b(2)+ from wastewater by nickel-based metal organic framework | P0220 | Single MOF
P0087 | P0087_M1 | Ni-MOF-74 | M1 |  | MOF (Ni2(DOBDC) framework, rich in hydroxyl and carboxylic groups) | Ni-MOF-74 | Mg | 2,5-dihydroxyterephthalic acid | 1 | 0 | 0 | 0 | 1 | 0 | 0 | 0 | 0 | 0 |  |  | 0 |  | 0 | No |  |  | 466.001 | 0.1751 | 2.2675 | irregular, non-uniform size, no specific geometric morphology, relatively smooth surface (FE-SEM Fig. 2) | vacuum activation; thermal drying | 80 | 12 h | solvothermal: 1.9042 g NiCl2·6H2O + 0.3901 g DOBDC dissolved in mixed solvent DMF + anhydrous ethanol + 6 mL ultrapure water, stirred, transferred to 25 mL reactor, oven 100 C 24 h; washed twice with DMF and methanol; vacuum dried 80 C 12 h | DMF; water; ethanol | NiCl2.6H2O | 2,5-dihydroxyterephthalic acid | F1;F2 |  |  | 100 | 24 | 未报告吸附后 PXRD/XRD 对比 | 未报告金属浸出测试 | FTIR after Pb2+: Ni-O peak shifts 882.77 -> 871.19 cm-1 (Ni-O lattice affected); BET after adsorption: 466.001 -> 61.587 m2/g, pore volume 0.1751 -> 0.1488 cm3/g, pore size 2.2675 -> 9.6634 nm (micropore occupation by Pb2+); after 4 cycles capacity maintained 153.21 mg/g | E:\mzh3\所有正文和附件\第一波markdown\Highly effective removal of Pb ^ { 2 + } from wastewater by nickel-based metal organic framework.md | P0220 | 10.1016/j.jssc.2022.123535 | 1 | isotherm | 298 | 0.2 | 11.6559 | 140.7565 | 240.5822 | 190.5312 | 1 | 189.4737 | 100.0333 | 5 | 213.8785 | 等温线 | Highly effective removal of P b(2)+ from wastewater by nickel-based metal organic framework | P0220 | Single MOF
P0087 | P0087_M1 | Ni-MOF-74 | M1 |  | MOF (Ni2(DOBDC) framework, rich in hydroxyl and carboxylic groups) | Ni-MOF-74 | Mg | 2,5-dihydroxyterephthalic acid | 1 | 0 | 0 | 0 | 1 | 0 | 0 | 0 | 0 | 0 |  |  | 0 |  | 0 | No |  |  | 466.001 | 0.1751 | 2.2675 | irregular, non-uniform size, no specific geometric morphology, relatively smooth surface (FE-SEM Fig. 2) | vacuum activation; thermal drying | 80 | 12 h | solvothermal: 1.9042 g NiCl2·6H2O + 0.3901 g DOBDC dissolved in mixed solvent DMF + anhydrous ethanol + 6 mL ultrapure water, stirred, transferred to 25 mL reactor, oven 100 C 24 h; washed twice with DMF and methanol; vacuum dried 80 C 12 h | DMF; water; ethanol | NiCl2.6H2O | 2,5-dihydroxyterephthalic acid | F1;F2 |  |  | 100 | 24 | 未报告吸附后 PXRD/XRD 对比 | 未报告金属浸出测试 | FTIR after Pb2+: Ni-O peak shifts 882.77 -> 871.19 cm-1 (Ni-O lattice affected); BET after adsorption: 466.001 -> 61.587 m2/g, pore volume 0.1751 -> 0.1488 cm3/g, pore size 2.2675 -> 9.6634 nm (micropore occupation by Pb2+); after 4 cycles capacity maintained 153.21 mg/g | E:\mzh3\所有正文和附件\第一波markdown\Highly effective removal of Pb ^ { 2 + } from wastewater by nickel-based metal organic framework.md | P0220 | 10.1016/j.jssc.2022.123535 | 1 | isotherm | 298 | 0.2 | 21.80351 | 189.4106 | 240.5822 | 190.5312 | 1 | 189.4737 | 100.0333 | 5 | 213.8785 | 等温线 | Highly effective removal of P b(2)+ from wastewater by nickel-based metal organic framework | P0220 | Single MOF
P0087 | P0087_M1 | Ni-MOF-74 | M1 |  | MOF (Ni2(DOBDC) framework, rich in hydroxyl and carboxylic groups) | Ni-MOF-74 | Mg | 2,5-dihydroxyterephthalic acid | 1 | 0 | 0 | 0 | 1 | 0 | 0 | 0 | 0 | 0 |  |  | 0 |  | 0 | No |  |  | 466.001 | 0.1751 | 2.2675 | irregular, non-uniform size, no specific geometric morphology, relatively smooth surface (FE-SEM Fig. 2) | vacuum activation; thermal drying | 80 | 12 h | solvothermal: 1.9042 g NiCl2·6H2O + 0.3901 g DOBDC dissolved in mixed solvent DMF + anhydrous ethanol + 6 mL ultrapure water, stirred, transferred to 25 mL reactor, oven 100 C 24 h; washed twice with DMF and methanol; vacuum dried 80 C 12 h | DMF; water; ethanol | NiCl2.6H2O | 2,5-dihydroxyterephthalic acid | F1;F2 |  |  | 100 | 24 | 未报告吸附后 PXRD/XRD 对比 | 未报告金属浸出测试 | FTIR after Pb2+: Ni-O peak shifts 882.77 -> 871.19 cm-1 (Ni-O lattice affected); BET after adsorption: 466.001 -> 61.587 m2/g, pore volume 0.1751 -> 0.1488 cm3/g, pore size 2.2675 -> 9.6634 nm (micropore occupation by Pb2+); after 4 cycles capacity maintained 153.21 mg/g | E:\mzh3\所有正文和附件\第一波markdown\Highly effective removal of Pb ^ { 2 + } from wastewater by nickel-based metal organic framework.md | P0220 | 10.1016/j.jssc.2022.123535 | 1 | regeneration | 298 | 0.2 | 21.80351 | 189.4106 | 240.5822 | 190.5312 | 1 | 189.4737 | 100.0333 | 5 | 213.8785 | 循环性 | Highly effective removal of P b(2)+ from wastewater by nickel-based metal organic framework | P0220 | Single MOF
P0087 | P0087_M1 | Ni-MOF-74 | M1 |  | MOF (Ni2(DOBDC) framework, rich in hydroxyl and carboxylic groups) | Ni-MOF-74 | Mg | 2,5-dihydroxyterephthalic acid | 1 | 0 | 0 | 0 | 1 | 0 | 0 | 0 | 0 | 0 |  |  | 0 |  | 0 | No |  |  | 466.001 | 0.1751 | 2.2675 | irregular, non-uniform size, no specific geometric morphology, relatively smooth surface (FE-SEM Fig. 2) | vacuum activation; thermal drying | 80 | 12 h | solvothermal: 1.9042 g NiCl2·6H2O + 0.3901 g DOBDC dissolved in mixed solvent DMF + anhydrous ethanol + 6 mL ultrapure water, stirred, transferred to 25 mL reactor, oven 100 C 24 h; washed twice with DMF and methanol; vacuum dried 80 C 12 h | DMF; water; ethanol | NiCl2.6H2O | 2,5-dihydroxyterephthalic acid | F1;F2 |  |  | 100 | 24 | 未报告吸附后 PXRD/XRD 对比 | 未报告金属浸出测试 | FTIR after Pb2+: Ni-O peak shifts 882.77 -> 871.19 cm-1 (Ni-O lattice affected); BET after adsorption: 466.001 -> 61.587 m2/g, pore volume 0.1751 -> 0.1488 cm3/g, pore size 2.2675 -> 9.6634 nm (micropore occupation by Pb2+); after 4 cycles capacity maintained 153.21 mg/g | E:\mzh3\所有正文和附件\第一波markdown\Highly effective removal of Pb ^ { 2 + } from wastewater by nickel-based metal organic framework.md | P0220 | 10.1016/j.jssc.2022.123535 | 1 | regeneration | 298 | 0.2 | 21.80351 | 189.4106 | 240.5822 | 190.5312 | 2 | 180.8612 | 95.48632 | 5 | 213.8785 | 循环性 | Highly effective removal of P b(2)+ from wastewater by nickel-based metal organic framework | P0220 | Single MOF
P0087 | P0087_M1 | Ni-MOF-74 | M1 |  | MOF (Ni2(DOBDC) framework, rich in hydroxyl and carboxylic groups) | Ni-MOF-74 | Mg | 2,5-dihydroxyterephthalic acid | 1 | 0 | 0 | 0 | 1 | 0 | 0 | 0 | 0 | 0 |  |  | 0 |  | 0 | No |  |  | 466.001 | 0.1751 | 2.2675 | irregular, non-uniform size, no specific geometric morphology, relatively smooth surface (FE-SEM Fig. 2) | vacuum activation; thermal drying | 80 | 12 h | solvothermal: 1.9042 g NiCl2·6H2O + 0.3901 g DOBDC dissolved in mixed solvent DMF + anhydrous ethanol + 6 mL ultrapure water, stirred, transferred to 25 mL reactor, oven 100 C 24 h; washed twice with DMF and methanol; vacuum dried 80 C 12 h | DMF; water; ethanol | NiCl2.6H2O | 2,5-dihydroxyterephthalic acid | F1;F2 |  |  | 100 | 24 | 未报告吸附后 PXRD/XRD 对比 | 未报告金属浸出测试 | FTIR after Pb2+: Ni-O peak shifts 882.77 -> 871.19 cm-1 (Ni-O lattice affected); BET after adsorption: 466.001 -> 61.587 m2/g, pore volume 0.1751 -> 0.1488 cm3/g, pore size 2.2675 -> 9.6634 nm (micropore occupation by Pb2+); after 4 cycles capacity maintained 153.21 mg/g | E:\mzh3\所有正文和附件\第一波markdown\Highly effective removal of Pb ^ { 2 + } from wastewater by nickel-based metal organic framework.md | P0220 | 10.1016/j.jssc.2022.123535 | 1 | regeneration | 298 | 0.2 | 21.80351 | 189.4106 | 240.5822 | 190.5312 | 3 | 176.555 | 93.21283 | 5 | 213.8785 | 循环性 | Highly effective removal of P b(2)+ from wastewater by nickel-based metal organic framework | P0220 | Single MOF
P0087 | P0087_M1 | Ni-MOF-74 | M1 |  | MOF (Ni2(DOBDC) framework, rich in hydroxyl and carboxylic groups) | Ni-MOF-74 | Mg | 2,5-dihydroxyterephthalic acid | 1 | 0 | 0 | 0 | 1 | 0 | 0 | 0 | 0 | 0 |  |  | 0 |  | 0 | No |  |  | 466.001 | 0.1751 | 2.2675 | irregular, non-uniform size, no specific geometric morphology, relatively smooth surface (FE-SEM Fig. 2) | vacuum activation; thermal drying | 80 | 12 h | solvothermal: 1.9042 g NiCl2·6H2O + 0.3901 g DOBDC dissolved in mixed solvent DMF + anhydrous ethanol + 6 mL ultrapure water, stirred, transferred to 25 mL reactor, oven 100 C 24 h; washed twice with DMF and methanol; vacuum dried 80 C 12 h | DMF; water; ethanol | NiCl2.6H2O | 2,5-dihydroxyterephthalic acid | F1;F2 |  |  | 100 | 24 | 未报告吸附后 PXRD/XRD 对比 | 未报告金属浸出测试 | FTIR after Pb2+: Ni-O peak shifts 882.77 -> 871.19 cm-1 (Ni-O lattice affected); BET after adsorption: 466.001 -> 61.587 m2/g, pore volume 0.1751 -> 0.1488 cm3/g, pore size 2.2675 -> 9.6634 nm (micropore occupation by Pb2+); after 4 cycles capacity maintained 153.21 mg/g | E:\mzh3\所有正文和附件\第一波markdown\Highly effective removal of Pb ^ { 2 + } from wastewater by nickel-based metal organic framework.md | P0220 | 10.1016/j.jssc.2022.123535 | 1 | regeneration | 298 | 0.2 | 21.80351 | 189.4106 | 240.5822 | 190.5312 | 4 | 167.9426 | 88.66587 | 5 | 213.8785 | 循环性 | Highly effective removal of P b(2)+ from wastewater by nickel-based metal organic framework | P0220 | Single MOF
P0087 | P0087_M1 | Ni-MOF-74 | M1 |  | MOF (Ni2(DOBDC) framework, rich in hydroxyl and carboxylic groups) | Ni-MOF-74 | Mg | 2,5-dihydroxyterephthalic acid | 1 | 0 | 0 | 0 | 1 | 0 | 0 | 0 | 0 | 0 |  |  | 0 |  | 0 | No |  |  | 466.001 | 0.1751 | 2.2675 | irregular, non-uniform size, no specific geometric morphology, relatively smooth surface (FE-SEM Fig. 2) | vacuum activation; thermal drying | 80 | 12 h | solvothermal: 1.9042 g NiCl2·6H2O + 0.3901 g DOBDC dissolved in mixed solvent DMF + anhydrous ethanol + 6 mL ultrapure water, stirred, transferred to 25 mL reactor, oven 100 C 24 h; washed twice with DMF and methanol; vacuum dried 80 C 12 h | DMF; water; ethanol | NiCl2.6H2O | 2,5-dihydroxyterephthalic acid | F1;F2 |  |  | 100 | 24 | 未报告吸附后 PXRD/XRD 对比 | 未报告金属浸出测试 | FTIR after Pb2+: Ni-O peak shifts 882.77 -> 871.19 cm-1 (Ni-O lattice affected); BET after adsorption: 466.001 -> 61.587 m2/g, pore volume 0.1751 -> 0.1488 cm3/g, pore size 2.2675 -> 9.6634 nm (micropore occupation by Pb2+); after 4 cycles capacity maintained 153.21 mg/g | E:\mzh3\所有正文和附件\第一波markdown\Highly effective removal of Pb ^ { 2 + } from wastewater by nickel-based metal organic framework.md | P0220 | 10.1016/j.jssc.2022.123535 | 1 | regeneration | 298 | 0.2 | 21.80351 | 189.4106 | 240.5822 | 190.5312 | 5 | 151.6746 | 80.07715 | 5 | 213.8785 | 循环性 | Highly effective removal of P b(2)+ from wastewater by nickel-based metal organic framework | P0220 | Single MOF
P0087 | P0087_M1 | Ni-MOF-74 | M1 |  | MOF (Ni2(DOBDC) framework, rich in hydroxyl and carboxylic groups) | Ni-MOF-74 | Mg | 2,5-dihydroxyterephthalic acid | 1 | 0 | 0 | 0 | 1 | 0 | 0 | 0 | 0 | 0 |  |  | 0 |  | 0 | No |  |  | 466.001 | 0.1751 | 2.2675 | irregular, non-uniform size, no specific geometric morphology, relatively smooth surface (FE-SEM Fig. 2) | vacuum activation; thermal drying | 80 | 12 h | solvothermal: 1.9042 g NiCl2·6H2O + 0.3901 g DOBDC dissolved in mixed solvent DMF + anhydrous ethanol + 6 mL ultrapure water, stirred, transferred to 25 mL reactor, oven 100 C 24 h; washed twice with DMF and methanol; vacuum dried 80 C 12 h | DMF; water; ethanol | NiCl2.6H2O | 2,5-dihydroxyterephthalic acid | F1;F2 |  |  | 100 | 24 | 未报告吸附后 PXRD/XRD 对比 | 未报告金属浸出测试 | FTIR after Pb2+: Ni-O peak shifts 882.77 -> 871.19 cm-1 (Ni-O lattice affected); BET after adsorption: 466.001 -> 61.587 m2/g, pore volume 0.1751 -> 0.1488 cm3/g, pore size 2.2675 -> 9.6634 nm (micropore occupation by Pb2+); after 4 cycles capacity maintained 153.21 mg/g | E:\mzh3\所有正文和附件\第一波markdown\Highly effective removal of Pb ^ { 2 + } from wastewater by nickel-based metal organic framework.md | P0220 | 10.1016/j.jssc.2022.123535 | 1 | ph | 298 | 0.2 | 21.80351 | 189.4106 | 240.5822 | 190.5312 | 1 | 189.4737 | 100.0333 | 1 | 96.47196 | pH | Highly effective removal of P b(2)+ from wastewater by nickel-based metal organic framework | P0220 | Single MOF
P0087 | P0087_M1 | Ni-MOF-74 | M1 |  | MOF (Ni2(DOBDC) framework, rich in hydroxyl and carboxylic groups) | Ni-MOF-74 | Mg | 2,5-dihydroxyterephthalic acid | 1 | 0 | 0 | 0 | 1 | 0 | 0 | 0 | 0 | 0 |  |  | 0 |  | 0 | No |  |  | 466.001 | 0.1751 | 2.2675 | irregular, non-uniform size, no specific geometric morphology, relatively smooth surface (FE-SEM Fig. 2) | vacuum activation; thermal drying | 80 | 12 h | solvothermal: 1.9042 g NiCl2·6H2O + 0.3901 g DOBDC dissolved in mixed solvent DMF + anhydrous ethanol + 6 mL ultrapure water, stirred, transferred to 25 mL reactor, oven 100 C 24 h; washed twice with DMF and methanol; vacuum dried 80 C 12 h | DMF; water; ethanol | NiCl2.6H2O | 2,5-dihydroxyterephthalic acid | F1;F2 |  |  | 100 | 24 | 未报告吸附后 PXRD/XRD 对比 | 未报告金属浸出测试 | FTIR after Pb2+: Ni-O peak shifts 882.77 -> 871.19 cm-1 (Ni-O lattice affected); BET after adsorption: 466.001 -> 61.587 m2/g, pore volume 0.1751 -> 0.1488 cm3/g, pore size 2.2675 -> 9.6634 nm (micropore occupation by Pb2+); after 4 cycles capacity maintained 153.21 mg/g | E:\mzh3\所有正文和附件\第一波markdown\Highly effective removal of Pb ^ { 2 + } from wastewater by nickel-based metal organic framework.md | P0220 | 10.1016/j.jssc.2022.123535 | 1 | ph | 298 | 0.2 | 21.80351 | 189.4106 | 240.5822 | 190.5312 | 1 | 189.4737 | 100.0333 | 2 | 110.1402 | pH | Highly effective removal of P b(2)+ from wastewater by nickel-based metal organic framework | P0220 | Single MOF
P0087 | P0087_M1 | Ni-MOF-74 | M1 |  | MOF (Ni2(DOBDC) framework, rich in hydroxyl and carboxylic groups) | Ni-MOF-74 | Mg | 2,5-dihydroxyterephthalic acid | 1 | 0 | 0 | 0 | 1 | 0 | 0 | 0 | 0 | 0 |  |  | 0 |  | 0 | No |  |  | 466.001 | 0.1751 | 2.2675 | irregular, non-uniform size, no specific geometric morphology, relatively smooth surface (FE-SEM Fig. 2) | vacuum activation; thermal drying | 80 | 12 h | solvothermal: 1.9042 g NiCl2·6H2O + 0.3901 g DOBDC dissolved in mixed solvent DMF + anhydrous ethanol + 6 mL ultrapure water, stirred, transferred to 25 mL reactor, oven 100 C 24 h; washed twice with DMF and methanol; vacuum dried 80 C 12 h | DMF; water; ethanol | NiCl2.6H2O | 2,5-dihydroxyterephthalic acid | F1;F2 |  |  | 100 | 24 | 未报告吸附后 PXRD/XRD 对比 | 未报告金属浸出测试 | FTIR after Pb2+: Ni-O peak shifts 882.77 -> 871.19 cm-1 (Ni-O lattice affected); BET after adsorption: 466.001 -> 61.587 m2/g, pore volume 0.1751 -> 0.1488 cm3/g, pore size 2.2675 -> 9.6634 nm (micropore occupation by Pb2+); after 4 cycles capacity maintained 153.21 mg/g | E:\mzh3\所有正文和附件\第一波markdown\Highly effective removal of Pb ^ { 2 + } from wastewater by nickel-based metal organic framework.md | P0220 | 10.1016/j.jssc.2022.123535 | 1 | ph | 298 | 0.2 | 21.80351 | 189.4106 | 240.5822 | 190.5312 | 1 | 189.4737 | 100.0333 | 3 | 116.0981 | pH | Highly effective removal of P b(2)+ from wastewater by nickel-based metal organic framework | P0220 | Single MOF
P0087 | P0087_M1 | Ni-MOF-74 | M1 |  | MOF (Ni2(DOBDC) framework, rich in hydroxyl and carboxylic groups) | Ni-MOF-74 | Mg | 2,5-dihydroxyterephthalic acid | 1 | 0 | 0 | 0 | 1 | 0 | 0 | 0 | 0 | 0 |  |  | 0 |  | 0 | No |  |  | 466.001 | 0.1751 | 2.2675 | irregular, non-uniform size, no specific geometric morphology, relatively smooth surface (FE-SEM Fig. 2) | vacuum activation; thermal drying | 80 | 12 h | solvothermal: 1.9042 g NiCl2·6H2O + 0.3901 g DOBDC dissolved in mixed solvent DMF + anhydrous ethanol + 6 mL ultrapure water, stirred, transferred to 25 mL reactor, oven 100 C 24 h; washed twice with DMF and methanol; vacuum dried 80 C 12 h | DMF; water; ethanol | NiCl2.6H2O | 2,5-dihydroxyterephthalic acid | F1;F2 |  |  | 100 | 24 | 未报告吸附后 PXRD/XRD 对比 | 未报告金属浸出测试 | FTIR after Pb2+: Ni-O peak shifts 882.77 -> 871.19 cm-1 (Ni-O lattice affected); BET after adsorption: 466.001 -> 61.587 m2/g, pore volume 0.1751 -> 0.1488 cm3/g, pore size 2.2675 -> 9.6634 nm (micropore occupation by Pb2+); after 4 cycles capacity maintained 153.21 mg/g | E:\mzh3\所有正文和附件\第一波markdown\Highly effective removal of Pb ^ { 2 + } from wastewater by nickel-based metal organic framework.md | P0220 | 10.1016/j.jssc.2022.123535 | 1 | ph | 298 | 0.2 | 21.80351 | 189.4106 | 240.5822 | 190.5312 | 1 | 189.4737 | 100.0333 | 4 | 198.1075 | pH | Highly effective removal of P b(2)+ from wastewater by nickel-based metal organic framework | P0220 | Single MOF
P0087 | P0087_M1 | Ni-MOF-74 | M1 |  | MOF (Ni2(DOBDC) framework, rich in hydroxyl and carboxylic groups) | Ni-MOF-74 | Mg | 2,5-dihydroxyterephthalic acid | 1 | 0 | 0 | 0 | 1 | 0 | 0 | 0 | 0 | 0 |  |  | 0 |  | 0 | No |  |  | 466.001 | 0.1751 | 2.2675 | irregular, non-uniform size, no specific geometric morphology, relatively smooth surface (FE-SEM Fig. 2) | vacuum activation; thermal drying | 80 | 12 h | solvothermal: 1.9042 g NiCl2·6H2O + 0.3901 g DOBDC dissolved in mixed solvent DMF + anhydrous ethanol + 6 mL ultrapure water, stirred, transferred to 25 mL reactor, oven 100 C 24 h; washed twice with DMF and methanol; vacuum dried 80 C 12 h | DMF; water; ethanol | NiCl2.6H2O | 2,5-dihydroxyterephthalic acid | F1;F2 |  |  | 100 | 24 | 未报告吸附后 PXRD/XRD 对比 | 未报告金属浸出测试 | FTIR after Pb2+: Ni-O peak shifts 882.77 -> 871.19 cm-1 (Ni-O lattice affected); BET after adsorption: 466.001 -> 61.587 m2/g, pore volume 0.1751 -> 0.1488 cm3/g, pore size 2.2675 -> 9.6634 nm (micropore occupation by Pb2+); after 4 cycles capacity maintained 153.21 mg/g | E:\mzh3\所有正文和附件\第一波markdown\Highly effective removal of Pb ^ { 2 + } from wastewater by nickel-based metal organic framework.md | P0220 | 10.1016/j.jssc.2022.123535 | 1 | ph | 298 | 0.2 | 21.80351 | 189.4106 | 240.5822 | 190.5312 | 1 | 189.4737 | 100.0333 | 5 | 213.8785 | pH | Highly effective removal of P b(2)+ from wastewater by nickel-based metal organic framework | P0220 | Single MOF
P0087 | P0087_M1 | Ni-MOF-74 | M1 |  | MOF (Ni2(DOBDC) framework, rich in hydroxyl and carboxylic groups) | Ni-MOF-74 | Mg | 2,5-dihydroxyterephthalic acid | 1 | 0 | 0 | 0 | 1 | 0 | 0 | 0 | 0 | 0 |  |  | 0 |  | 0 | No |  |  | 466.001 | 0.1751 | 2.2675 | irregular, non-uniform size, no specific geometric morphology, relatively smooth surface (FE-SEM Fig. 2) | vacuum activation; thermal drying | 80 | 12 h | solvothermal: 1.9042 g NiCl2·6H2O + 0.3901 g DOBDC dissolved in mixed solvent DMF + anhydrous ethanol + 6 mL ultrapure water, stirred, transferred to 25 mL reactor, oven 100 C 24 h; washed twice with DMF and methanol; vacuum dried 80 C 12 h | DMF; water; ethanol | NiCl2.6H2O | 2,5-dihydroxyterephthalic acid | F1;F2 |  |  | 100 | 24 | 未报告吸附后 PXRD/XRD 对比 | 未报告金属浸出测试 | FTIR after Pb2+: Ni-O peak shifts 882.77 -> 871.19 cm-1 (Ni-O lattice affected); BET after adsorption: 466.001 -> 61.587 m2/g, pore volume 0.1751 -> 0.1488 cm3/g, pore size 2.2675 -> 9.6634 nm (micropore occupation by Pb2+); after 4 cycles capacity maintained 153.21 mg/g | E:\mzh3\所有正文和附件\第一波markdown\Highly effective removal of Pb ^ { 2 + } from wastewater by nickel-based metal organic framework.md | P0220 | 10.1016/j.jssc.2022.123535 | 1 | ph | 298 | 0.2 | 21.80351 | 189.4106 | 240.5822 | 190.5312 | 1 | 189.4737 | 100.0333 | 6 | 213.8785 | pH | Highly effective removal of P b(2)+ from wastewater by nickel-based metal organic framework | P0220 | Single MOF
P0087 | P0087_M1 | Ni-MOF-74 | M1 |  | MOF (Ni2(DOBDC) framework, rich in hydroxyl and carboxylic groups) | Ni-MOF-74 | Mg | 2,5-dihydroxyterephthalic acid | 1 | 0 | 0 | 0 | 1 | 0 | 0 | 0 | 0 | 0 |  |  | 0 |  | 0 | No |  |  | 466.001 | 0.1751 | 2.2675 | irregular, non-uniform size, no specific geometric morphology, relatively smooth surface (FE-SEM Fig. 2) | vacuum activation; thermal drying | 80 | 12 h | solvothermal: 1.9042 g NiCl2·6H2O + 0.3901 g DOBDC dissolved in mixed solvent DMF + anhydrous ethanol + 6 mL ultrapure water, stirred, transferred to 25 mL reactor, oven 100 C 24 h; washed twice with DMF and methanol; vacuum dried 80 C 12 h | DMF; water; ethanol | NiCl2.6H2O | 2,5-dihydroxyterephthalic acid | F1;F2 |  |  | 100 | 24 | 未报告吸附后 PXRD/XRD 对比 | 未报告金属浸出测试 | FTIR after Pb2+: Ni-O peak shifts 882.77 -> 871.19 cm-1 (Ni-O lattice affected); BET after adsorption: 466.001 -> 61.587 m2/g, pore volume 0.1751 -> 0.1488 cm3/g, pore size 2.2675 -> 9.6634 nm (micropore occupation by Pb2+); after 4 cycles capacity maintained 153.21 mg/g | E:\mzh3\所有正文和附件\第一波markdown\Highly effective removal of Pb ^ { 2 + } from wastewater by nickel-based metal organic framework.md | P0220 | 10.1016/j.jssc.2022.123535 | 1 | kinetics | 298 | 0.2 | 21.80351 | 189.4106 | 4.708904 | 115.3349 | 1 | 189.4737 | 100.0333 | 5 | 213.8785 | 动力学 | Highly effective removal of P b(2)+ from wastewater by nickel-based metal organic framework | P0220 | Single MOF
P0087 | P0087_M1 | Ni-MOF-74 | M1 |  | MOF (Ni2(DOBDC) framework, rich in hydroxyl and carboxylic groups) | Ni-MOF-74 | Mg | 2,5-dihydroxyterephthalic acid | 1 | 0 | 0 | 0 | 1 | 0 | 0 | 0 | 0 | 0 |  |  | 0 |  | 0 | No |  |  | 466.001 | 0.1751 | 2.2675 | irregular, non-uniform size, no specific geometric morphology, relatively smooth surface (FE-SEM Fig. 2) | vacuum activation; thermal drying | 80 | 12 h | solvothermal: 1.9042 g NiCl2·6H2O + 0.3901 g DOBDC dissolved in mixed solvent DMF + anhydrous ethanol + 6 mL ultrapure water, stirred, transferred to 25 mL reactor, oven 100 C 24 h; washed twice with DMF and methanol; vacuum dried 80 C 12 h | DMF; water; ethanol | NiCl2.6H2O | 2,5-dihydroxyterephthalic acid | F1;F2 |  |  | 100 | 24 | 未报告吸附后 PXRD/XRD 对比 | 未报告金属浸出测试 | FTIR after Pb2+: Ni-O peak shifts 882.77 -> 871.19 cm-1 (Ni-O lattice affected); BET after adsorption: 466.001 -> 61.587 m2/g, pore volume 0.1751 -> 0.1488 cm3/g, pore size 2.2675 -> 9.6634 nm (micropore occupation by Pb2+); after 4 cycles capacity maintained 153.21 mg/g | E:\mzh3\所有正文和附件\第一波markdown\Highly effective removal of Pb ^ { 2 + } from wastewater by nickel-based metal organic framework.md | P0220 | 10.1016/j.jssc.2022.123535 | 1 | kinetics | 298 | 0.2 | 21.80351 | 189.4106 | 20.11986 | 148.3603 | 1 | 189.4737 | 100.0333 | 5 | 213.8785 | 动力学 | Highly effective removal of P b(2)+ from wastewater by nickel-based metal organic framework | P0220 | Single MOF
P0087 | P0087_M1 | Ni-MOF-74 | M1 |  | MOF (Ni2(DOBDC) framework, rich in hydroxyl and carboxylic groups) | Ni-MOF-74 | Mg | 2,5-dihydroxyterephthalic acid | 1 | 0 | 0 | 0 | 1 | 0 | 0 | 0 | 0 | 0 |  |  | 0 |  | 0 | No |  |  | 466.001 | 0.1751 | 2.2675 | irregular, non-uniform size, no specific geometric morphology, relatively smooth surface (FE-SEM Fig. 2) | vacuum activation; thermal drying | 80 | 12 h | solvothermal: 1.9042 g NiCl2·6H2O + 0.3901 g DOBDC dissolved in mixed solvent DMF + anhydrous ethanol + 6 mL ultrapure water, stirred, transferred to 25 mL reactor, oven 100 C 24 h; washed twice with DMF and methanol; vacuum dried 80 C 12 h | DMF; water; ethanol | NiCl2.6H2O | 2,5-dihydroxyterephthalic acid | F1;F2 |  |  | 100 | 24 | 未报告吸附后 PXRD/XRD 对比 | 未报告金属浸出测试 | FTIR after Pb2+: Ni-O peak shifts 882.77 -> 871.19 cm-1 (Ni-O lattice affected); BET after adsorption: 466.001 -> 61.587 m2/g, pore volume 0.1751 -> 0.1488 cm3/g, pore size 2.2675 -> 9.6634 nm (micropore occupation by Pb2+); after 4 cycles capacity maintained 153.21 mg/g | E:\mzh3\所有正文和附件\第一波markdown\Highly effective removal of Pb ^ { 2 + } from wastewater by nickel-based metal organic framework.md | P0220 | 10.1016/j.jssc.2022.123535 | 1 | kinetics | 298 | 0.2 | 21.80351 | 189.4106 | 60.78767 | 170.7159 | 1 | 189.4737 | 100.0333 | 5 | 213.8785 | 动力学 | Highly effective removal of P b(2)+ from wastewater by nickel-based metal organic framework | P0220 | Single MOF
P0087 | P0087_M1 | Ni-MOF-74 | M1 |  | MOF (Ni2(DOBDC) framework, rich in hydroxyl and carboxylic groups) | Ni-MOF-74 | Mg | 2,5-dihydroxyterephthalic acid | 1 | 0 | 0 | 0 | 1 | 0 | 0 | 0 | 0 | 0 |  |  | 0 |  | 0 | No |  |  | 466.001 | 0.1751 | 2.2675 | irregular, non-uniform size, no specific geometric morphology, relatively smooth surface (FE-SEM Fig. 2) | vacuum activation; thermal drying | 80 | 12 h | solvothermal: 1.9042 g NiCl2·6H2O + 0.3901 g DOBDC dissolved in mixed solvent DMF + anhydrous ethanol + 6 mL ultrapure water, stirred, transferred to 25 mL reactor, oven 100 C 24 h; washed twice with DMF and methanol; vacuum dried 80 C 12 h | DMF; water; ethanol | NiCl2.6H2O | 2,5-dihydroxyterephthalic acid | F1;F2 |  |  | 100 | 24 | 未报告吸附后 PXRD/XRD 对比 | 未报告金属浸出测试 | FTIR after Pb2+: Ni-O peak shifts 882.77 -> 871.19 cm-1 (Ni-O lattice affected); BET after adsorption: 466.001 -> 61.587 m2/g, pore volume 0.1751 -> 0.1488 cm3/g, pore size 2.2675 -> 9.6634 nm (micropore occupation by Pb2+); after 4 cycles capacity maintained 153.21 mg/g | E:\mzh3\所有正文和附件\第一波markdown\Highly effective removal of Pb ^ { 2 + } from wastewater by nickel-based metal organic framework.md | P0220 | 10.1016/j.jssc.2022.123535 | 1 | kinetics | 298 | 0.2 | 21.80351 | 189.4106 | 120.2911 | 190.5312 | 1 | 189.4737 | 100.0333 | 5 | 213.8785 | 动力学 | Highly effective removal of P b(2)+ from wastewater by nickel-based metal organic framework | P0220 | Single MOF
P0087 | P0087_M1 | Ni-MOF-74 | M1 |  | MOF (Ni2(DOBDC) framework, rich in hydroxyl and carboxylic groups) | Ni-MOF-74 | Mg | 2,5-dihydroxyterephthalic acid | 1 | 0 | 0 | 0 | 1 | 0 | 0 | 0 | 0 | 0 |  |  | 0 |  | 0 | No |  |  | 466.001 | 0.1751 | 2.2675 | irregular, non-uniform size, no specific geometric morphology, relatively smooth surface (FE-SEM Fig. 2) | vacuum activation; thermal drying | 80 | 12 h | solvothermal: 1.9042 g NiCl2·6H2O + 0.3901 g DOBDC dissolved in mixed solvent DMF + anhydrous ethanol + 6 mL ultrapure water, stirred, transferred to 25 mL reactor, oven 100 C 24 h; washed twice with DMF and methanol; vacuum dried 80 C 12 h | DMF; water; ethanol | NiCl2.6H2O | 2,5-dihydroxyterephthalic acid | F1;F2 |  |  | 100 | 24 | 未报告吸附后 PXRD/XRD 对比 | 未报告金属浸出测试 | FTIR after Pb2+: Ni-O peak shifts 882.77 -> 871.19 cm-1 (Ni-O lattice affected); BET after adsorption: 466.001 -> 61.587 m2/g, pore volume 0.1751 -> 0.1488 cm3/g, pore size 2.2675 -> 9.6634 nm (micropore occupation by Pb2+); after 4 cycles capacity maintained 153.21 mg/g | E:\mzh3\所有正文和附件\第一波markdown\Highly effective removal of Pb ^ { 2 + } from wastewater by nickel-based metal organic framework.md | P0220 | 10.1016/j.jssc.2022.123535 | 1 | kinetics | 298 | 0.2 | 21.80351 | 189.4106 | 240.5822 | 190.5312 | 1 | 189.4737 | 100.0333 | 5 | 213.8785 | 动力学 | Highly effective removal of P b(2)+ from wastewater by nickel-based metal organic framework | P0220 | Single MOF
P0087 | P0087_M1 | Ni-MOF-74 | M1 |  | MOF (Ni2(DOBDC) framework, rich in hydroxyl and carboxylic groups) | Ni-MOF-74 | Mg | 2,5-dihydroxyterephthalic acid | 1 | 0 | 0 | 0 | 1 | 0 | 0 | 0 | 0 | 0 |  |  | 0 |  | 0 | No |  |  | 466.001 | 0.1751 | 2.2675 | irregular, non-uniform size, no specific geometric morphology, relatively smooth surface (FE-SEM Fig. 2) | vacuum activation; thermal drying | 80 | 12 h | solvothermal: 1.9042 g NiCl2·6H2O + 0.3901 g DOBDC dissolved in mixed solvent DMF + anhydrous ethanol + 6 mL ultrapure water, stirred, transferred to 25 mL reactor, oven 100 C 24 h; washed twice with DMF and methanol; vacuum dried 80 C 12 h | DMF; water; ethanol | NiCl2.6H2O | 2,5-dihydroxyterephthalic acid | F1;F2 |  |  | 100 | 24 | 未报告吸附后 PXRD/XRD 对比 | 未报告金属浸出测试 | FTIR after Pb2+: Ni-O peak shifts 882.77 -> 871.19 cm-1 (Ni-O lattice affected); BET after adsorption: 466.001 -> 61.587 m2/g, pore volume 0.1751 -> 0.1488 cm3/g, pore size 2.2675 -> 9.6634 nm (micropore occupation by Pb2+); after 4 cycles capacity maintained 153.21 mg/g | E:\mzh3\所有正文和附件\第一波markdown\Highly effective removal of Pb ^ { 2 + } from wastewater by nickel-based metal organic framework.md | P0220 | 10.1016/j.jssc.2022.123535 | 1 | cm | 298 | 0.1 | 21.80351 | 189.4106 | 240.5822 | 190.5312 | 1 | 189.4737 | 100.0333 | 5 | 213.8785 | MOF加入浓度 | Highly effective removal of P b(2)+ from wastewater by nickel-based metal organic framework | P0220 | Single MOF
P0087 | P0087_M1 | Ni-MOF-74 | M1 |  | MOF (Ni2(DOBDC) framework, rich in hydroxyl and carboxylic groups) | Ni-MOF-74 | Mg | 2,5-dihydroxyterephthalic acid | 1 | 0 | 0 | 0 | 1 | 0 | 0 | 0 | 0 | 0 |  |  | 0 |  | 0 | No |  |  | 466.001 | 0.1751 | 2.2675 | irregular, non-uniform size, no specific geometric morphology, relatively smooth surface (FE-SEM Fig. 2) | vacuum activation; thermal drying | 80 | 12 h | solvothermal: 1.9042 g NiCl2·6H2O + 0.3901 g DOBDC dissolved in mixed solvent DMF + anhydrous ethanol + 6 mL ultrapure water, stirred, transferred to 25 mL reactor, oven 100 C 24 h; washed twice with DMF and methanol; vacuum dried 80 C 12 h | DMF; water; ethanol | NiCl2.6H2O | 2,5-dihydroxyterephthalic acid | F1;F2 |  |  | 100 | 24 | 未报告吸附后 PXRD/XRD 对比 | 未报告金属浸出测试 | FTIR after Pb2+: Ni-O peak shifts 882.77 -> 871.19 cm-1 (Ni-O lattice affected); BET after adsorption: 466.001 -> 61.587 m2/g, pore volume 0.1751 -> 0.1488 cm3/g, pore size 2.2675 -> 9.6634 nm (micropore occupation by Pb2+); after 4 cycles capacity maintained 153.21 mg/g | E:\mzh3\所有正文和附件\第一波markdown\Highly effective removal of Pb ^ { 2 + } from wastewater by nickel-based metal organic framework.md | P0220 | 10.1016/j.jssc.2022.123535 | 1 | cm | 298 | 0.2 | 21.80351 | 113.3294 | 240.5822 | 190.5312 | 1 | 189.4737 | 100.0333 | 5 | 213.8785 | MOF加入浓度 | Highly effective removal of P b(2)+ from wastewater by nickel-based metal organic framework | P0220 | Single MOF
P0087 | P0087_M1 | Ni-MOF-74 | M1 |  | MOF (Ni2(DOBDC) framework, rich in hydroxyl and carboxylic groups) | Ni-MOF-74 | Mg | 2,5-dihydroxyterephthalic acid | 1 | 0 | 0 | 0 | 1 | 0 | 0 | 0 | 0 | 0 |  |  | 0 |  | 0 | No |  |  | 466.001 | 0.1751 | 2.2675 | irregular, non-uniform size, no specific geometric morphology, relatively smooth surface (FE-SEM Fig. 2) | vacuum activation; thermal drying | 80 | 12 h | solvothermal: 1.9042 g NiCl2·6H2O + 0.3901 g DOBDC dissolved in mixed solvent DMF + anhydrous ethanol + 6 mL ultrapure water, stirred, transferred to 25 mL reactor, oven 100 C 24 h; washed twice with DMF and methanol; vacuum dried 80 C 12 h | DMF; water; ethanol | NiCl2.6H2O | 2,5-dihydroxyterephthalic acid | F1;F2 |  |  | 100 | 24 | 未报告吸附后 PXRD/XRD 对比 | 未报告金属浸出测试 | FTIR after Pb2+: Ni-O peak shifts 882.77 -> 871.19 cm-1 (Ni-O lattice affected); BET after adsorption: 466.001 -> 61.587 m2/g, pore volume 0.1751 -> 0.1488 cm3/g, pore size 2.2675 -> 9.6634 nm (micropore occupation by Pb2+); after 4 cycles capacity maintained 153.21 mg/g | E:\mzh3\所有正文和附件\第一波markdown\Highly effective removal of Pb ^ { 2 + } from wastewater by nickel-based metal organic framework.md | P0220 | 10.1016/j.jssc.2022.123535 | 1 | cm | 298 | 0.3009 | 21.80351 | 88.76147 | 240.5822 | 190.5312 | 1 | 189.4737 | 100.0333 | 5 | 213.8785 | MOF加入浓度 | Highly effective removal of P b(2)+ from wastewater by nickel-based metal organic framework | P0220 | Single MOF
P0087 | P0087_M1 | Ni-MOF-74 | M1 |  | MOF (Ni2(DOBDC) framework, rich in hydroxyl and carboxylic groups) | Ni-MOF-74 | Mg | 2,5-dihydroxyterephthalic acid | 1 | 0 | 0 | 0 | 1 | 0 | 0 | 0 | 0 | 0 |  |  | 0 |  | 0 | No |  |  | 466.001 | 0.1751 | 2.2675 | irregular, non-uniform size, no specific geometric morphology, relatively smooth surface (FE-SEM Fig. 2) | vacuum activation; thermal drying | 80 | 12 h | solvothermal: 1.9042 g NiCl2·6H2O + 0.3901 g DOBDC dissolved in mixed solvent DMF + anhydrous ethanol + 6 mL ultrapure water, stirred, transferred to 25 mL reactor, oven 100 C 24 h; washed twice with DMF and methanol; vacuum dried 80 C 12 h | DMF; water; ethanol | NiCl2.6H2O | 2,5-dihydroxyterephthalic acid | F1;F2 |  |  | 100 | 24 | 未报告吸附后 PXRD/XRD 对比 | 未报告金属浸出测试 | FTIR after Pb2+: Ni-O peak shifts 882.77 -> 871.19 cm-1 (Ni-O lattice affected); BET after adsorption: 466.001 -> 61.587 m2/g, pore volume 0.1751 -> 0.1488 cm3/g, pore size 2.2675 -> 9.6634 nm (micropore occupation by Pb2+); after 4 cycles capacity maintained 153.21 mg/g | E:\mzh3\所有正文和附件\第一波markdown\Highly effective removal of Pb ^ { 2 + } from wastewater by nickel-based metal organic framework.md | P0220 | 10.1016/j.jssc.2022.123535 | 1 | cm | 298 | 0.4005 | 21.80351 | 69.74116 | 240.5822 | 190.5312 | 1 | 189.4737 | 100.0333 | 5 | 213.8785 | MOF加入浓度 | Highly effective removal of P b(2)+ from wastewater by nickel-based metal organic framework | P0220 | Single MOF
P0087 | P0087_M1 | Ni-MOF-74 | M1 |  | MOF (Ni2(DOBDC) framework, rich in hydroxyl and carboxylic groups) | Ni-MOF-74 | Mg | 2,5-dihydroxyterephthalic acid | 1 | 0 | 0 | 0 | 1 | 0 | 0 | 0 | 0 | 0 |  |  | 0 |  | 0 | No |  |  | 466.001 | 0.1751 | 2.2675 | irregular, non-uniform size, no specific geometric morphology, relatively smooth surface (FE-SEM Fig. 2) | vacuum activation; thermal drying | 80 | 12 h | solvothermal: 1.9042 g NiCl2·6H2O + 0.3901 g DOBDC dissolved in mixed solvent DMF + anhydrous ethanol + 6 mL ultrapure water, stirred, transferred to 25 mL reactor, oven 100 C 24 h; washed twice with DMF and methanol; vacuum dried 80 C 12 h | DMF; water; ethanol | NiCl2.6H2O | 2,5-dihydroxyterephthalic acid | F1;F2 |  |  | 100 | 24 | 未报告吸附后 PXRD/XRD 对比 | 未报告金属浸出测试 | FTIR after Pb2+: Ni-O peak shifts 882.77 -> 871.19 cm-1 (Ni-O lattice affected); BET after adsorption: 466.001 -> 61.587 m2/g, pore volume 0.1751 -> 0.1488 cm3/g, pore size 2.2675 -> 9.6634 nm (micropore occupation by Pb2+); after 4 cycles capacity maintained 153.21 mg/g | E:\mzh3\所有正文和附件\第一波markdown\Highly effective removal of Pb ^ { 2 + } from wastewater by nickel-based metal organic framework.md | P0220 | 10.1016/j.jssc.2022.123535 | 1 | cm | 298 | 0.5 | 21.80351 | 60.231 | 240.5822 | 190.5312 | 1 | 189.4737 | 100.0333 | 5 | 213.8785 | MOF加入浓度 | Highly effective removal of P b(2)+ from wastewater by nickel-based metal organic framework | P0220 | Single MOF
P0088 | P0088_M1 | [Co(5-NH2-bdc)(bpy)0.5(H2O)]3·2H2O | M1 |  | MOF (pillared bilayer porous framework, Co2+ nodes; ion exchange + adsorption) | Co-MOF | Co | 4,4'-bipyridine; 5-aminoisophthalic acid | 1 | 1 | 0 | 0 | 1 | 1 | 0 | 0 | 0 | 0 |  |  | 0 |  | 0 | No | [5 empty] | homogeneous but not defined morphology; average particle size 8.59 um (SD 3.56 um, n=50; SEM Fig. 4) | not reported | 90 | 24 h | solvothermal (two-step): 0.3 g 4,4'-bipyridyl (0.0019 mol) in 7.5 mL methanol + 0.55 g Co(NO3)2·6H2O (0.0019 mol) in 7.5 mL water, reflux 90 min; then 0.34 g 5-aminoisophthalic acid (0.0019 mol) in 10.5 mL DMF added; liner reactor 120 C 3 days; filtered, dried 90 C 24 h | DMF; water; methanol; ethanol | Co(NO3)2.6H2O | 4,4'-bipyridine; 5-aminoisophthalic acid | F1;F4;F5 |  |  | 120 | 72 | post-removal XRD: peak at 7.46 deg shifts to higher angles (lattice contraction) - coordination with O in pore rather than pure ion exchange | 未报告金属浸出测试 | XRD pattern retained after removal (structural integrity, ion exchange dominant); peak 7.46 deg shift to higher angles + intensity increase at 2theta 27.31 ([2 2 -1] plane, electron density increment); reuse failed in 2nd cycle (strong metal-site binding prevents extraction) | E:\mzh3\所有正文和附件\第一波markdown\Highly efficient adsorption of aqueous heavy metals by Co-derived metal-organic framework. Synergistic mechanism for enhanced water purification.md | P0222 | 10.1016/j.jssc.2024.124833 | 1 | isotherm | 298 | 1 | 11.32075 | 143.7866 | 55.28391 | 421.8252 | [5 empty] | 等温线 | Highly efficient adsorption of aqueous heavy metals by Co-derived metal-organic framework. Synergistic mechanism for enhanced water purification | P0222 | Single MOF
P0088 | P0088_M1 | [Co(5-NH2-bdc)(bpy)0.5(H2O)]3·2H2O | M1 |  | MOF (pillared bilayer porous framework, Co2+ nodes; ion exchange + adsorption) | Co-MOF | Co | 4,4'-bipyridine; 5-aminoisophthalic acid | 1 | 1 | 0 | 0 | 1 | 1 | 0 | 0 | 0 | 0 |  |  | 0 |  | 0 | No | [5 empty] | homogeneous but not defined morphology; average particle size 8.59 um (SD 3.56 um, n=50; SEM Fig. 4) | not reported | 90 | 24 h | solvothermal (two-step): 0.3 g 4,4'-bipyridyl (0.0019 mol) in 7.5 mL methanol + 0.55 g Co(NO3)2·6H2O (0.0019 mol) in 7.5 mL water, reflux 90 min; then 0.34 g 5-aminoisophthalic acid (0.0019 mol) in 10.5 mL DMF added; liner reactor 120 C 3 days; filtered, dried 90 C 24 h | DMF; water; methanol; ethanol | Co(NO3)2.6H2O | 4,4'-bipyridine; 5-aminoisophthalic acid | F1;F4;F5 |  |  | 120 | 72 | post-removal XRD: peak at 7.46 deg shifts to higher angles (lattice contraction) - coordination with O in pore rather than pure ion exchange | 未报告金属浸出测试 | XRD pattern retained after removal (structural integrity, ion exchange dominant); peak 7.46 deg shift to higher angles + intensity increase at 2theta 27.31 ([2 2 -1] plane, electron density increment); reuse failed in 2nd cycle (strong metal-site binding prevents extraction) | E:\mzh3\所有正文和附件\第一波markdown\Highly efficient adsorption of aqueous heavy metals by Co-derived metal-organic framework. Synergistic mechanism for enhanced water purification.md | P0222 | 10.1016/j.jssc.2024.124833 | 1 | isotherm | 298 | 1 | 209.434 | 467.5243 | 55.28391 | 421.8252 | [5 empty] | 等温线 | Highly efficient adsorption of aqueous heavy metals by Co-derived metal-organic framework. Synergistic mechanism for enhanced water purification | P0222 | Single MOF
P0088 | P0088_M1 | [Co(5-NH2-bdc)(bpy)0.5(H2O)]3·2H2O | M1 |  | MOF (pillared bilayer porous framework, Co2+ nodes; ion exchange + adsorption) | Co-MOF | Co | 4,4'-bipyridine; 5-aminoisophthalic acid | 1 | 1 | 0 | 0 | 1 | 1 | 0 | 0 | 0 | 0 |  |  | 0 |  | 0 | No | [5 empty] | homogeneous but not defined morphology; average particle size 8.59 um (SD 3.56 um, n=50; SEM Fig. 4) | not reported | 90 | 24 h | solvothermal (two-step): 0.3 g 4,4'-bipyridyl (0.0019 mol) in 7.5 mL methanol + 0.55 g Co(NO3)2·6H2O (0.0019 mol) in 7.5 mL water, reflux 90 min; then 0.34 g 5-aminoisophthalic acid (0.0019 mol) in 10.5 mL DMF added; liner reactor 120 C 3 days; filtered, dried 90 C 24 h | DMF; water; methanol; ethanol | Co(NO3)2.6H2O | 4,4'-bipyridine; 5-aminoisophthalic acid | F1;F4;F5 |  |  | 120 | 72 | post-removal XRD: peak at 7.46 deg shifts to higher angles (lattice contraction) - coordination with O in pore rather than pure ion exchange | 未报告金属浸出测试 | XRD pattern retained after removal (structural integrity, ion exchange dominant); peak 7.46 deg shift to higher angles + intensity increase at 2theta 27.31 ([2 2 -1] plane, electron density increment); reuse failed in 2nd cycle (strong metal-site binding prevents extraction) | E:\mzh3\所有正文和附件\第一波markdown\Highly efficient adsorption of aqueous heavy metals by Co-derived metal-organic framework. Synergistic mechanism for enhanced water purification.md | P0222 | 10.1016/j.jssc.2024.124833 | 1 | isotherm | 298 | 1 | 279.8742 | 486.2594 | 55.28391 | 421.8252 | [5 empty] | 等温线 | Highly efficient adsorption of aqueous heavy metals by Co-derived metal-organic framework. Synergistic mechanism for enhanced water purification | P0222 | Single MOF
P0088 | P0088_M1 | [Co(5-NH2-bdc)(bpy)0.5(H2O)]3·2H2O | M1 |  | MOF (pillared bilayer porous framework, Co2+ nodes; ion exchange + adsorption) | Co-MOF | Co | 4,4'-bipyridine; 5-aminoisophthalic acid | 1 | 1 | 0 | 0 | 1 | 1 | 0 | 0 | 0 | 0 |  |  | 0 |  | 0 | No | [5 empty] | homogeneous but not defined morphology; average particle size 8.59 um (SD 3.56 um, n=50; SEM Fig. 4) | not reported | 90 | 24 h | solvothermal (two-step): 0.3 g 4,4'-bipyridyl (0.0019 mol) in 7.5 mL methanol + 0.55 g Co(NO3)2·6H2O (0.0019 mol) in 7.5 mL water, reflux 90 min; then 0.34 g 5-aminoisophthalic acid (0.0019 mol) in 10.5 mL DMF added; liner reactor 120 C 3 days; filtered, dried 90 C 24 h | DMF; water; methanol; ethanol | Co(NO3)2.6H2O | 4,4'-bipyridine; 5-aminoisophthalic acid | F1;F4;F5 |  |  | 120 | 72 | post-removal XRD: peak at 7.46 deg shifts to higher angles (lattice contraction) - coordination with O in pore rather than pure ion exchange | 未报告金属浸出测试 | XRD pattern retained after removal (structural integrity, ion exchange dominant); peak 7.46 deg shift to higher angles + intensity increase at 2theta 27.31 ([2 2 -1] plane, electron density increment); reuse failed in 2nd cycle (strong metal-site binding prevents extraction) | E:\mzh3\所有正文和附件\第一波markdown\Highly efficient adsorption of aqueous heavy metals by Co-derived metal-organic framework. Synergistic mechanism for enhanced water purification.md | P0222 | 10.1016/j.jssc.2024.124833 | 1 | kinetics | 298 | 1 | 279.8742 | 486.2594 | 5.378549 | 387.4378 | [5 empty] | 动力学 | Highly efficient adsorption of aqueous heavy metals by Co-derived metal-organic framework. Synergistic mechanism for enhanced water purification | P0222 | Single MOF
P0088 | P0088_M1 | [Co(5-NH2-bdc)(bpy)0.5(H2O)]3·2H2O | M1 |  | MOF (pillared bilayer porous framework, Co2+ nodes; ion exchange + adsorption) | Co-MOF | Co | 4,4'-bipyridine; 5-aminoisophthalic acid | 1 | 1 | 0 | 0 | 1 | 1 | 0 | 0 | 0 | 0 |  |  | 0 |  | 0 | No | [5 empty] | homogeneous but not defined morphology; average particle size 8.59 um (SD 3.56 um, n=50; SEM Fig. 4) | not reported | 90 | 24 h | solvothermal (two-step): 0.3 g 4,4'-bipyridyl (0.0019 mol) in 7.5 mL methanol + 0.55 g Co(NO3)2·6H2O (0.0019 mol) in 7.5 mL water, reflux 90 min; then 0.34 g 5-aminoisophthalic acid (0.0019 mol) in 10.5 mL DMF added; liner reactor 120 C 3 days; filtered, dried 90 C 24 h | DMF; water; methanol; ethanol | Co(NO3)2.6H2O | 4,4'-bipyridine; 5-aminoisophthalic acid | F1;F4;F5 |  |  | 120 | 72 | post-removal XRD: peak at 7.46 deg shifts to higher angles (lattice contraction) - coordination with O in pore rather than pure ion exchange | 未报告金属浸出测试 | XRD pattern retained after removal (structural integrity, ion exchange dominant); peak 7.46 deg shift to higher angles + intensity increase at 2theta 27.31 ([2 2 -1] plane, electron density increment); reuse failed in 2nd cycle (strong metal-site binding prevents extraction) | E:\mzh3\所有正文和附件\第一波markdown\Highly efficient adsorption of aqueous heavy metals by Co-derived metal-organic framework. Synergistic mechanism for enhanced water purification.md | P0222 | 10.1016/j.jssc.2024.124833 | 1 | kinetics | 298 | 1 | 279.8742 | 486.2594 | 15.53628 | 417.9062 | [5 empty] | 动力学 | Highly efficient adsorption of aqueous heavy metals by Co-derived metal-organic framework. Synergistic mechanism for enhanced water purification | P0222 | Single MOF
P0088 | P0088_M1 | [Co(5-NH2-bdc)(bpy)0.5(H2O)]3·2H2O | M1 |  | MOF (pillared bilayer porous framework, Co2+ nodes; ion exchange + adsorption) | Co-MOF | Co | 4,4'-bipyridine; 5-aminoisophthalic acid | 1 | 1 | 0 | 0 | 1 | 1 | 0 | 0 | 0 | 0 |  |  | 0 |  | 0 | No | [5 empty] | homogeneous but not defined morphology; average particle size 8.59 um (SD 3.56 um, n=50; SEM Fig. 4) | not reported | 90 | 24 h | solvothermal (two-step): 0.3 g 4,4'-bipyridyl (0.0019 mol) in 7.5 mL methanol + 0.55 g Co(NO3)2·6H2O (0.0019 mol) in 7.5 mL water, reflux 90 min; then 0.34 g 5-aminoisophthalic acid (0.0019 mol) in 10.5 mL DMF added; liner reactor 120 C 3 days; filtered, dried 90 C 24 h | DMF; water; methanol; ethanol | Co(NO3)2.6H2O | 4,4'-bipyridine; 5-aminoisophthalic acid | F1;F4;F5 |  |  | 120 | 72 | post-removal XRD: peak at 7.46 deg shifts to higher angles (lattice contraction) - coordination with O in pore rather than pure ion exchange | 未报告金属浸出测试 | XRD pattern retained after removal (structural integrity, ion exchange dominant); peak 7.46 deg shift to higher angles + intensity increase at 2theta 27.31 ([2 2 -1] plane, electron density increment); reuse failed in 2nd cycle (strong metal-site binding prevents extraction) | E:\mzh3\所有正文和附件\第一波markdown\Highly efficient adsorption of aqueous heavy metals by Co-derived metal-organic framework. Synergistic mechanism for enhanced water purification.md | P0222 | 10.1016/j.jssc.2024.124833 | 1 | kinetics | 298 | 1 | 279.8742 | 486.2594 | 30.33123 | 422.6483 | [5 empty] | 动力学 | Highly efficient adsorption of aqueous heavy metals by Co-derived metal-organic framework. Synergistic mechanism for enhanced water purification | P0222 | Single MOF
P0088 | P0088_M1 | [Co(5-NH2-bdc)(bpy)0.5(H2O)]3·2H2O | M1 |  | MOF (pillared bilayer porous framework, Co2+ nodes; ion exchange + adsorption) | Co-MOF | Co | 4,4'-bipyridine; 5-aminoisophthalic acid | 1 | 1 | 0 | 0 | 1 | 1 | 0 | 0 | 0 | 0 |  |  | 0 |  | 0 | No | [5 empty] | homogeneous but not defined morphology; average particle size 8.59 um (SD 3.56 um, n=50; SEM Fig. 4) | not reported | 90 | 24 h | solvothermal (two-step): 0.3 g 4,4'-bipyridyl (0.0019 mol) in 7.5 mL methanol + 0.55 g Co(NO3)2·6H2O (0.0019 mol) in 7.5 mL water, reflux 90 min; then 0.34 g 5-aminoisophthalic acid (0.0019 mol) in 10.5 mL DMF added; liner reactor 120 C 3 days; filtered, dried 90 C 24 h | DMF; water; methanol; ethanol | Co(NO3)2.6H2O | 4,4'-bipyridine; 5-aminoisophthalic acid | F1;F4;F5 |  |  | 120 | 72 | post-removal XRD: peak at 7.46 deg shifts to higher angles (lattice contraction) - coordination with O in pore rather than pure ion exchange | 未报告金属浸出测试 | XRD pattern retained after removal (structural integrity, ion exchange dominant); peak 7.46 deg shift to higher angles + intensity increase at 2theta 27.31 ([2 2 -1] plane, electron density increment); reuse failed in 2nd cycle (strong metal-site binding prevents extraction) | E:\mzh3\所有正文和附件\第一波markdown\Highly efficient adsorption of aqueous heavy metals by Co-derived metal-organic framework. Synergistic mechanism for enhanced water purification.md | P0222 | 10.1016/j.jssc.2024.124833 | 1 | kinetics | 298 | 1 | 279.8742 | 486.2594 | 40.48896 | 419.7026 | [5 empty] | 动力学 | Highly efficient adsorption of aqueous heavy metals by Co-derived metal-organic framework. Synergistic mechanism for enhanced water purification | P0222 | Single MOF
P0088 | P0088_M1 | [Co(5-NH2-bdc)(bpy)0.5(H2O)]3·2H2O | M1 |  | MOF (pillared bilayer porous framework, Co2+ nodes; ion exchange + adsorption) | Co-MOF | Co | 4,4'-bipyridine; 5-aminoisophthalic acid | 1 | 1 | 0 | 0 | 1 | 1 | 0 | 0 | 0 | 0 |  |  | 0 |  | 0 | No | [5 empty] | homogeneous but not defined morphology; average particle size 8.59 um (SD 3.56 um, n=50; SEM Fig. 4) | not reported | 90 | 24 h | solvothermal (two-step): 0.3 g 4,4'-bipyridyl (0.0019 mol) in 7.5 mL methanol + 0.55 g Co(NO3)2·6H2O (0.0019 mol) in 7.5 mL water, reflux 90 min; then 0.34 g 5-aminoisophthalic acid (0.0019 mol) in 10.5 mL DMF added; liner reactor 120 C 3 days; filtered, dried 90 C 24 h | DMF; water; methanol; ethanol | Co(NO3)2.6H2O | 4,4'-bipyridine; 5-aminoisophthalic acid | F1;F4;F5 |  |  | 120 | 72 | post-removal XRD: peak at 7.46 deg shifts to higher angles (lattice contraction) - coordination with O in pore rather than pure ion exchange | 未报告金属浸出测试 | XRD pattern retained after removal (structural integrity, ion exchange dominant); peak 7.46 deg shift to higher angles + intensity increase at 2theta 27.31 ([2 2 -1] plane, electron density increment); reuse failed in 2nd cycle (strong metal-site binding prevents extraction) | E:\mzh3\所有正文和附件\第一波markdown\Highly efficient adsorption of aqueous heavy metals by Co-derived metal-organic framework. Synergistic mechanism for enhanced water purification.md | P0222 | 10.1016/j.jssc.2024.124833 | 1 | kinetics | 298 | 1 | 279.8742 | 486.2594 | 55.28391 | 421.8252 | [5 empty] | 动力学 | Highly efficient adsorption of aqueous heavy metals by Co-derived metal-organic framework. Synergistic mechanism for enhanced water purification | P0222 | Single MOF
P0089 | P0089_M1 | [Cd2H4L4Cl2SO4]·4H2O | M1 |  | MOF (3D 4,8-connected framework, Cd2+ nodes + TPE-based pyrazole heterocycle ligand H4L4 with SO4 counter anions) | Cd-MOF | Cd | TPE-pyrazole ligand | 1 | 1 | 0 | 0 | 0 | 0 | 0 | 1 | 0 | 0 |  |  | 0 |  | 0 | No | [5 empty] | regular block crystals (yellow), 75% yield; after Pb adsorption brick-like layered morphology (PbSO4 formed) | not reported |  |  | solvothermal: CdSO4·8/3H2O (5.12 mg, 0.02 mmol) + H4L4 (5.96 mg, 0.01 mmol) + 1.5 mL ethanol + 0.5 mL H2O + 10 uL 0.1 M HCl in sealed Pyrex tube, 130 C 48 h, cooled 5 C/h; yellow block crystals, 75% yield | water; ethanol | CdSO4.8/3H2O | tetraphenylethylene-based ligand | F1 | hydrochloric acid |  | 130 | 48 | post-adsorption PXRD: Cd-MOF peaks disappear, PbSO4 (P2/c) peaks appear (Pb2+ coordinates with SO4^2- in pores to form PbSO4); after desorption PXRD matches Cd-MOF again; EDS shows strong Pb peak; morphology becomes brick-like layered | 未报告金属浸出测试 | mechanism: uncoordinated N of pyrazole rings + uncoordinated O of SO4^2- provide coordination sites; PbSO4 formed in pores (PXRD, FTIR 979.5 cm-1 SO4 enhanced, Raman 1614.8 cm-1 C-N/N-H reduced); framework stable after desorption (PXRD); thermodynamics DG<0 spontaneous, DH<0 exothermic per 3.3 (Abstract states endothermic - discrepancy) | E:\mzh3\所有正文和附件\第一波markdown\Highly efficient and selective capture Pb(II) through a novel metal-organic framework containing bifunctional groups.md | P0223 | 10.1016/j.jhazmat.2021.127852 | 1 | isotherm | 298 | 0.333 | 4.846939 | 162.1622 | 180.3671 | 845.4054 | 1 | 845.4054 | 89.89011 | 7 | 859.0062 | 等温线 | Highly efficient and selective capture Pb(II) through a novel metal-organic framework containing bifunctional groups | P0223 | Metal oxide composite
P0089 | P0089_M1 | [Cd2H4L4Cl2SO4]·4H2O | M1 |  | MOF (3D 4,8-connected framework, Cd2+ nodes + TPE-based pyrazole heterocycle ligand H4L4 with SO4 counter anions) | Cd-MOF | Cd | TPE-pyrazole ligand | 1 | 1 | 0 | 0 | 0 | 0 | 0 | 1 | 0 | 0 |  |  | 0 |  | 0 | No | [5 empty] | regular block crystals (yellow), 75% yield; after Pb adsorption brick-like layered morphology (PbSO4 formed) | not reported |  |  | solvothermal: CdSO4·8/3H2O (5.12 mg, 0.02 mmol) + H4L4 (5.96 mg, 0.01 mmol) + 1.5 mL ethanol + 0.5 mL H2O + 10 uL 0.1 M HCl in sealed Pyrex tube, 130 C 48 h, cooled 5 C/h; yellow block crystals, 75% yield | water; ethanol | CdSO4.8/3H2O | tetraphenylethylene-based ligand | F1 | hydrochloric acid |  | 130 | 48 | post-adsorption PXRD: Cd-MOF peaks disappear, PbSO4 (P2/c) peaks appear (Pb2+ coordinates with SO4^2- in pores to form PbSO4); after desorption PXRD matches Cd-MOF again; EDS shows strong Pb peak; morphology becomes brick-like layered | 未报告金属浸出测试 | mechanism: uncoordinated N of pyrazole rings + uncoordinated O of SO4^2- provide coordination sites; PbSO4 formed in pores (PXRD, FTIR 979.5 cm-1 SO4 enhanced, Raman 1614.8 cm-1 C-N/N-H reduced); framework stable after desorption (PXRD); thermodynamics DG<0 spontaneous, DH<0 exothermic per 3.3 (Abstract states endothermic - discrepancy) | E:\mzh3\所有正文和附件\第一波markdown\Highly efficient and selective capture Pb(II) through a novel metal-organic framework containing bifunctional groups.md | P0223 | 10.1016/j.jhazmat.2021.127852 | 1 | isotherm | 298 | 0.333 | 12.58503 | 328.6486 | 180.3671 | 845.4054 | 1 | 845.4054 | 89.89011 | 7 | 859.0062 | 等温线 | Highly efficient and selective capture Pb(II) through a novel metal-organic framework containing bifunctional groups | P0223 | Metal oxide composite
P0089 | P0089_M1 | [Cd2H4L4Cl2SO4]·4H2O | M1 |  | MOF (3D 4,8-connected framework, Cd2+ nodes + TPE-based pyrazole heterocycle ligand H4L4 with SO4 counter anions) | Cd-MOF | Cd | TPE-pyrazole ligand | 1 | 1 | 0 | 0 | 0 | 0 | 0 | 1 | 0 | 0 |  |  | 0 |  | 0 | No | [5 empty] | regular block crystals (yellow), 75% yield; after Pb adsorption brick-like layered morphology (PbSO4 formed) | not reported |  |  | solvothermal: CdSO4·8/3H2O (5.12 mg, 0.02 mmol) + H4L4 (5.96 mg, 0.01 mmol) + 1.5 mL ethanol + 0.5 mL H2O + 10 uL 0.1 M HCl in sealed Pyrex tube, 130 C 48 h, cooled 5 C/h; yellow block crystals, 75% yield | water; ethanol | CdSO4.8/3H2O | tetraphenylethylene-based ligand | F1 | hydrochloric acid |  | 130 | 48 | post-adsorption PXRD: Cd-MOF peaks disappear, PbSO4 (P2/c) peaks appear (Pb2+ coordinates with SO4^2- in pores to form PbSO4); after desorption PXRD matches Cd-MOF again; EDS shows strong Pb peak; morphology becomes brick-like layered | 未报告金属浸出测试 | mechanism: uncoordinated N of pyrazole rings + uncoordinated O of SO4^2- provide coordination sites; PbSO4 formed in pores (PXRD, FTIR 979.5 cm-1 SO4 enhanced, Raman 1614.8 cm-1 C-N/N-H reduced); framework stable after desorption (PXRD); thermodynamics DG<0 spontaneous, DH<0 exothermic per 3.3 (Abstract states endothermic - discrepancy) | E:\mzh3\所有正文和附件\第一波markdown\Highly efficient and selective capture Pb(II) through a novel metal-organic framework containing bifunctional groups.md | P0223 | 10.1016/j.jhazmat.2021.127852 | 1 | isotherm | 298 | 0.333 | 15.34864 | 490.8108 | 180.3671 | 845.4054 | 1 | 845.4054 | 89.89011 | 7 | 859.0062 | 等温线 | Highly efficient and selective capture Pb(II) through a novel metal-organic framework containing bifunctional groups | P0223 | Metal oxide composite
P0089 | P0089_M1 | [Cd2H4L4Cl2SO4]·4H2O | M1 |  | MOF (3D 4,8-connected framework, Cd2+ nodes + TPE-based pyrazole heterocycle ligand H4L4 with SO4 counter anions) | Cd-MOF | Cd | TPE-pyrazole ligand | 1 | 1 | 0 | 0 | 0 | 0 | 0 | 1 | 0 | 0 |  |  | 0 |  | 0 | No | [5 empty] | regular block crystals (yellow), 75% yield; after Pb adsorption brick-like layered morphology (PbSO4 formed) | not reported |  |  | solvothermal: CdSO4·8/3H2O (5.12 mg, 0.02 mmol) + H4L4 (5.96 mg, 0.01 mmol) + 1.5 mL ethanol + 0.5 mL H2O + 10 uL 0.1 M HCl in sealed Pyrex tube, 130 C 48 h, cooled 5 C/h; yellow block crystals, 75% yield | water; ethanol | CdSO4.8/3H2O | tetraphenylethylene-based ligand | F1 | hydrochloric acid |  | 130 | 48 | post-adsorption PXRD: Cd-MOF peaks disappear, PbSO4 (P2/c) peaks appear (Pb2+ coordinates with SO4^2- in pores to form PbSO4); after desorption PXRD matches Cd-MOF again; EDS shows strong Pb peak; morphology becomes brick-like layered | 未报告金属浸出测试 | mechanism: uncoordinated N of pyrazole rings + uncoordinated O of SO4^2- provide coordination sites; PbSO4 formed in pores (PXRD, FTIR 979.5 cm-1 SO4 enhanced, Raman 1614.8 cm-1 C-N/N-H reduced); framework stable after desorption (PXRD); thermodynamics DG<0 spontaneous, DH<0 exothermic per 3.3 (Abstract states endothermic - discrepancy) | E:\mzh3\所有正文和附件\第一波markdown\Highly efficient and selective capture Pb(II) through a novel metal-organic framework containing bifunctional groups.md | P0223 | 10.1016/j.jhazmat.2021.127852 | 1 | isotherm | 298 | 0.333 | 55.14456 | 704.8649 | 180.3671 | 845.4054 | 1 | 845.4054 | 89.89011 | 7 | 859.0062 | 等温线 | Highly efficient and selective capture Pb(II) through a novel metal-organic framework containing bifunctional groups | P0223 | Metal oxide composite
P0089 | P0089_M1 | [Cd2H4L4Cl2SO4]·4H2O | M1 |  | MOF (3D 4,8-connected framework, Cd2+ nodes + TPE-based pyrazole heterocycle ligand H4L4 with SO4 counter anions) | Cd-MOF | Cd | TPE-pyrazole ligand | 1 | 1 | 0 | 0 | 0 | 0 | 0 | 1 | 0 | 0 |  |  | 0 |  | 0 | No | [5 empty] | regular block crystals (yellow), 75% yield; after Pb adsorption brick-like layered morphology (PbSO4 formed) | not reported |  |  | solvothermal: CdSO4·8/3H2O (5.12 mg, 0.02 mmol) + H4L4 (5.96 mg, 0.01 mmol) + 1.5 mL ethanol + 0.5 mL H2O + 10 uL 0.1 M HCl in sealed Pyrex tube, 130 C 48 h, cooled 5 C/h; yellow block crystals, 75% yield | water; ethanol | CdSO4.8/3H2O | tetraphenylethylene-based ligand | F1 | hydrochloric acid |  | 130 | 48 | post-adsorption PXRD: Cd-MOF peaks disappear, PbSO4 (P2/c) peaks appear (Pb2+ coordinates with SO4^2- in pores to form PbSO4); after desorption PXRD matches Cd-MOF again; EDS shows strong Pb peak; morphology becomes brick-like layered | 未报告金属浸出测试 | mechanism: uncoordinated N of pyrazole rings + uncoordinated O of SO4^2- provide coordination sites; PbSO4 formed in pores (PXRD, FTIR 979.5 cm-1 SO4 enhanced, Raman 1614.8 cm-1 C-N/N-H reduced); framework stable after desorption (PXRD); thermodynamics DG<0 spontaneous, DH<0 exothermic per 3.3 (Abstract states endothermic - discrepancy) | E:\mzh3\所有正文和附件\第一波markdown\Highly efficient and selective capture Pb(II) through a novel metal-organic framework containing bifunctional groups.md | P0223 | 10.1016/j.jhazmat.2021.127852 | 1 | isotherm | 298 | 0.333 | 155.1871 | 810.8108 | 180.3671 | 845.4054 | 1 | 845.4054 | 89.89011 | 7 | 859.0062 | 等温线 | Highly efficient and selective capture Pb(II) through a novel metal-organic framework containing bifunctional groups | P0223 | Metal oxide composite
P0089 | P0089_M1 | [Cd2H4L4Cl2SO4]·4H2O | M1 |  | MOF (3D 4,8-connected framework, Cd2+ nodes + TPE-based pyrazole heterocycle ligand H4L4 with SO4 counter anions) | Cd-MOF | Cd | TPE-pyrazole ligand | 1 | 1 | 0 | 0 | 0 | 0 | 0 | 1 | 0 | 0 |  |  | 0 |  | 0 | No | [5 empty] | regular block crystals (yellow), 75% yield; after Pb adsorption brick-like layered morphology (PbSO4 formed) | not reported |  |  | solvothermal: CdSO4·8/3H2O (5.12 mg, 0.02 mmol) + H4L4 (5.96 mg, 0.01 mmol) + 1.5 mL ethanol + 0.5 mL H2O + 10 uL 0.1 M HCl in sealed Pyrex tube, 130 C 48 h, cooled 5 C/h; yellow block crystals, 75% yield | water; ethanol | CdSO4.8/3H2O | tetraphenylethylene-based ligand | F1 | hydrochloric acid |  | 130 | 48 | post-adsorption PXRD: Cd-MOF peaks disappear, PbSO4 (P2/c) peaks appear (Pb2+ coordinates with SO4^2- in pores to form PbSO4); after desorption PXRD matches Cd-MOF again; EDS shows strong Pb peak; morphology becomes brick-like layered | 未报告金属浸出测试 | mechanism: uncoordinated N of pyrazole rings + uncoordinated O of SO4^2- provide coordination sites; PbSO4 formed in pores (PXRD, FTIR 979.5 cm-1 SO4 enhanced, Raman 1614.8 cm-1 C-N/N-H reduced); framework stable after desorption (PXRD); thermodynamics DG<0 spontaneous, DH<0 exothermic per 3.3 (Abstract states endothermic - discrepancy) | E:\mzh3\所有正文和附件\第一波markdown\Highly efficient and selective capture Pb(II) through a novel metal-organic framework containing bifunctional groups.md | P0223 | 10.1016/j.jhazmat.2021.127852 | 1 | isotherm | 298 | 0.333 | 257.4405 | 845.4054 | 180.3671 | 845.4054 | 1 | 845.4054 | 89.89011 | 7 | 859.0062 | 等温线 | Highly efficient and selective capture Pb(II) through a novel metal-organic framework containing bifunctional groups | P0223 | Metal oxide composite
P0089 | P0089_M1 | [Cd2H4L4Cl2SO4]·4H2O | M1 |  | MOF (3D 4,8-connected framework, Cd2+ nodes + TPE-based pyrazole heterocycle ligand H4L4 with SO4 counter anions) | Cd-MOF | Cd | TPE-pyrazole ligand | 1 | 1 | 0 | 0 | 0 | 0 | 0 | 1 | 0 | 0 |  |  | 0 |  | 0 | No | [5 empty] | regular block crystals (yellow), 75% yield; after Pb adsorption brick-like layered morphology (PbSO4 formed) | not reported |  |  | solvothermal: CdSO4·8/3H2O (5.12 mg, 0.02 mmol) + H4L4 (5.96 mg, 0.01 mmol) + 1.5 mL ethanol + 0.5 mL H2O + 10 uL 0.1 M HCl in sealed Pyrex tube, 130 C 48 h, cooled 5 C/h; yellow block crystals, 75% yield | water; ethanol | CdSO4.8/3H2O | tetraphenylethylene-based ligand | F1 | hydrochloric acid |  | 130 | 48 | post-adsorption PXRD: Cd-MOF peaks disappear, PbSO4 (P2/c) peaks appear (Pb2+ coordinates with SO4^2- in pores to form PbSO4); after desorption PXRD matches Cd-MOF again; EDS shows strong Pb peak; morphology becomes brick-like layered | 未报告金属浸出测试 | mechanism: uncoordinated N of pyrazole rings + uncoordinated O of SO4^2- provide coordination sites; PbSO4 formed in pores (PXRD, FTIR 979.5 cm-1 SO4 enhanced, Raman 1614.8 cm-1 C-N/N-H reduced); framework stable after desorption (PXRD); thermodynamics DG<0 spontaneous, DH<0 exothermic per 3.3 (Abstract states endothermic - discrepancy) | E:\mzh3\所有正文和附件\第一波markdown\Highly efficient and selective capture Pb(II) through a novel metal-organic framework containing bifunctional groups.md | P0223 | 10.1016/j.jhazmat.2021.127852 | 1 | ph | 298 | 0.333 | 257.4405 | 845.4054 | 180.3671 | 845.4054 | 1 | 845.4054 | 89.89011 | 1 | 424.2236 | pH | Highly efficient and selective capture Pb(II) through a novel metal-organic framework containing bifunctional groups | P0223 | Metal oxide composite
P0089 | P0089_M1 | [Cd2H4L4Cl2SO4]·4H2O | M1 |  | MOF (3D 4,8-connected framework, Cd2+ nodes + TPE-based pyrazole heterocycle ligand H4L4 with SO4 counter anions) | Cd-MOF | Cd | TPE-pyrazole ligand | 1 | 1 | 0 | 0 | 0 | 0 | 0 | 1 | 0 | 0 |  |  | 0 |  | 0 | No | [5 empty] | regular block crystals (yellow), 75% yield; after Pb adsorption brick-like layered morphology (PbSO4 formed) | not reported |  |  | solvothermal: CdSO4·8/3H2O (5.12 mg, 0.02 mmol) + H4L4 (5.96 mg, 0.01 mmol) + 1.5 mL ethanol + 0.5 mL H2O + 10 uL 0.1 M HCl in sealed Pyrex tube, 130 C 48 h, cooled 5 C/h; yellow block crystals, 75% yield | water; ethanol | CdSO4.8/3H2O | tetraphenylethylene-based ligand | F1 | hydrochloric acid |  | 130 | 48 | post-adsorption PXRD: Cd-MOF peaks disappear, PbSO4 (P2/c) peaks appear (Pb2+ coordinates with SO4^2- in pores to form PbSO4); after desorption PXRD matches Cd-MOF again; EDS shows strong Pb peak; morphology becomes brick-like layered | 未报告金属浸出测试 | mechanism: uncoordinated N of pyrazole rings + uncoordinated O of SO4^2- provide coordination sites; PbSO4 formed in pores (PXRD, FTIR 979.5 cm-1 SO4 enhanced, Raman 1614.8 cm-1 C-N/N-H reduced); framework stable after desorption (PXRD); thermodynamics DG<0 spontaneous, DH<0 exothermic per 3.3 (Abstract states endothermic - discrepancy) | E:\mzh3\所有正文和附件\第一波markdown\Highly efficient and selective capture Pb(II) through a novel metal-organic framework containing bifunctional groups.md | P0223 | 10.1016/j.jhazmat.2021.127852 | 1 | ph | 298 | 0.333 | 257.4405 | 845.4054 | 180.3671 | 845.4054 | 1 | 845.4054 | 89.89011 | 2 | 619.8758 | pH | Highly efficient and selective capture Pb(II) through a novel metal-organic framework containing bifunctional groups | P0223 | Metal oxide composite
P0089 | P0089_M1 | [Cd2H4L4Cl2SO4]·4H2O | M1 |  | MOF (3D 4,8-connected framework, Cd2+ nodes + TPE-based pyrazole heterocycle ligand H4L4 with SO4 counter anions) | Cd-MOF | Cd | TPE-pyrazole ligand | 1 | 1 | 0 | 0 | 0 | 0 | 0 | 1 | 0 | 0 |  |  | 0 |  | 0 | No | [5 empty] | regular block crystals (yellow), 75% yield; after Pb adsorption brick-like layered morphology (PbSO4 formed) | not reported |  |  | solvothermal: CdSO4·8/3H2O (5.12 mg, 0.02 mmol) + H4L4 (5.96 mg, 0.01 mmol) + 1.5 mL ethanol + 0.5 mL H2O + 10 uL 0.1 M HCl in sealed Pyrex tube, 130 C 48 h, cooled 5 C/h; yellow block crystals, 75% yield | water; ethanol | CdSO4.8/3H2O | tetraphenylethylene-based ligand | F1 | hydrochloric acid |  | 130 | 48 | post-adsorption PXRD: Cd-MOF peaks disappear, PbSO4 (P2/c) peaks appear (Pb2+ coordinates with SO4^2- in pores to form PbSO4); after desorption PXRD matches Cd-MOF again; EDS shows strong Pb peak; morphology becomes brick-like layered | 未报告金属浸出测试 | mechanism: uncoordinated N of pyrazole rings + uncoordinated O of SO4^2- provide coordination sites; PbSO4 formed in pores (PXRD, FTIR 979.5 cm-1 SO4 enhanced, Raman 1614.8 cm-1 C-N/N-H reduced); framework stable after desorption (PXRD); thermodynamics DG<0 spontaneous, DH<0 exothermic per 3.3 (Abstract states endothermic - discrepancy) | E:\mzh3\所有正文和附件\第一波markdown\Highly efficient and selective capture Pb(II) through a novel metal-organic framework containing bifunctional groups.md | P0223 | 10.1016/j.jhazmat.2021.127852 | 1 | ph | 298 | 0.333 | 257.4405 | 845.4054 | 180.3671 | 845.4054 | 1 | 845.4054 | 89.89011 | 3 | 678.882 | pH | Highly efficient and selective capture Pb(II) through a novel metal-organic framework containing bifunctional groups | P0223 | Metal oxide composite
P0089 | P0089_M1 | [Cd2H4L4Cl2SO4]·4H2O | M1 |  | MOF (3D 4,8-connected framework, Cd2+ nodes + TPE-based pyrazole heterocycle ligand H4L4 with SO4 counter anions) | Cd-MOF | Cd | TPE-pyrazole ligand | 1 | 1 | 0 | 0 | 0 | 0 | 0 | 1 | 0 | 0 |  |  | 0 |  | 0 | No | [5 empty] | regular block crystals (yellow), 75% yield; after Pb adsorption brick-like layered morphology (PbSO4 formed) | not reported |  |  | solvothermal: CdSO4·8/3H2O (5.12 mg, 0.02 mmol) + H4L4 (5.96 mg, 0.01 mmol) + 1.5 mL ethanol + 0.5 mL H2O + 10 uL 0.1 M HCl in sealed Pyrex tube, 130 C 48 h, cooled 5 C/h; yellow block crystals, 75% yield | water; ethanol | CdSO4.8/3H2O | tetraphenylethylene-based ligand | F1 | hydrochloric acid |  | 130 | 48 | post-adsorption PXRD: Cd-MOF peaks disappear, PbSO4 (P2/c) peaks appear (Pb2+ coordinates with SO4^2- in pores to form PbSO4); after desorption PXRD matches Cd-MOF again; EDS shows strong Pb peak; morphology becomes brick-like layered | 未报告金属浸出测试 | mechanism: uncoordinated N of pyrazole rings + uncoordinated O of SO4^2- provide coordination sites; PbSO4 formed in pores (PXRD, FTIR 979.5 cm-1 SO4 enhanced, Raman 1614.8 cm-1 C-N/N-H reduced); framework stable after desorption (PXRD); thermodynamics DG<0 spontaneous, DH<0 exothermic per 3.3 (Abstract states endothermic - discrepancy) | E:\mzh3\所有正文和附件\第一波markdown\Highly efficient and selective capture Pb(II) through a novel metal-organic framework containing bifunctional groups.md | P0223 | 10.1016/j.jhazmat.2021.127852 | 1 | ph | 298 | 0.333 | 257.4405 | 845.4054 | 180.3671 | 845.4054 | 1 | 845.4054 | 89.89011 | 4 | 793.7888 | pH | Highly efficient and selective capture Pb(II) through a novel metal-organic framework containing bifunctional groups | P0223 | Metal oxide composite
P0089 | P0089_M1 | [Cd2H4L4Cl2SO4]·4H2O | M1 |  | MOF (3D 4,8-connected framework, Cd2+ nodes + TPE-based pyrazole heterocycle ligand H4L4 with SO4 counter anions) | Cd-MOF | Cd | TPE-pyrazole ligand | 1 | 1 | 0 | 0 | 0 | 0 | 0 | 1 | 0 | 0 |  |  | 0 |  | 0 | No | [5 empty] | regular block crystals (yellow), 75% yield; after Pb adsorption brick-like layered morphology (PbSO4 formed) | not reported |  |  | solvothermal: CdSO4·8/3H2O (5.12 mg, 0.02 mmol) + H4L4 (5.96 mg, 0.01 mmol) + 1.5 mL ethanol + 0.5 mL H2O + 10 uL 0.1 M HCl in sealed Pyrex tube, 130 C 48 h, cooled 5 C/h; yellow block crystals, 75% yield | water; ethanol | CdSO4.8/3H2O | tetraphenylethylene-based ligand | F1 | hydrochloric acid |  | 130 | 48 | post-adsorption PXRD: Cd-MOF peaks disappear, PbSO4 (P2/c) peaks appear (Pb2+ coordinates with SO4^2- in pores to form PbSO4); after desorption PXRD matches Cd-MOF again; EDS shows strong Pb peak; morphology becomes brick-like layered | 未报告金属浸出测试 | mechanism: uncoordinated N of pyrazole rings + uncoordinated O of SO4^2- provide coordination sites; PbSO4 formed in pores (PXRD, FTIR 979.5 cm-1 SO4 enhanced, Raman 1614.8 cm-1 C-N/N-H reduced); framework stable after desorption (PXRD); thermodynamics DG<0 spontaneous, DH<0 exothermic per 3.3 (Abstract states endothermic - discrepancy) | E:\mzh3\所有正文和附件\第一波markdown\Highly efficient and selective capture Pb(II) through a novel metal-organic framework containing bifunctional groups.md | P0223 | 10.1016/j.jhazmat.2021.127852 | 1 | ph | 298 | 0.333 | 257.4405 | 845.4054 | 180.3671 | 845.4054 | 1 | 845.4054 | 89.89011 | 5 | 843.4783 | pH | Highly efficient and selective capture Pb(II) through a novel metal-organic framework containing bifunctional groups | P0223 | Metal oxide composite
P0089 | P0089_M1 | [Cd2H4L4Cl2SO4]·4H2O | M1 |  | MOF (3D 4,8-connected framework, Cd2+ nodes + TPE-based pyrazole heterocycle ligand H4L4 with SO4 counter anions) | Cd-MOF | Cd | TPE-pyrazole ligand | 1 | 1 | 0 | 0 | 0 | 0 | 0 | 1 | 0 | 0 |  |  | 0 |  | 0 | No | [5 empty] | regular block crystals (yellow), 75% yield; after Pb adsorption brick-like layered morphology (PbSO4 formed) | not reported |  |  | solvothermal: CdSO4·8/3H2O (5.12 mg, 0.02 mmol) + H4L4 (5.96 mg, 0.01 mmol) + 1.5 mL ethanol + 0.5 mL H2O + 10 uL 0.1 M HCl in sealed Pyrex tube, 130 C 48 h, cooled 5 C/h; yellow block crystals, 75% yield | water; ethanol | CdSO4.8/3H2O | tetraphenylethylene-based ligand | F1 | hydrochloric acid |  | 130 | 48 | post-adsorption PXRD: Cd-MOF peaks disappear, PbSO4 (P2/c) peaks appear (Pb2+ coordinates with SO4^2- in pores to form PbSO4); after desorption PXRD matches Cd-MOF again; EDS shows strong Pb peak; morphology becomes brick-like layered | 未报告金属浸出测试 | mechanism: uncoordinated N of pyrazole rings + uncoordinated O of SO4^2- provide coordination sites; PbSO4 formed in pores (PXRD, FTIR 979.5 cm-1 SO4 enhanced, Raman 1614.8 cm-1 C-N/N-H reduced); framework stable after desorption (PXRD); thermodynamics DG<0 spontaneous, DH<0 exothermic per 3.3 (Abstract states endothermic - discrepancy) | E:\mzh3\所有正文和附件\第一波markdown\Highly efficient and selective capture Pb(II) through a novel metal-organic framework containing bifunctional groups.md | P0223 | 10.1016/j.jhazmat.2021.127852 | 1 | ph | 298 | 0.333 | 257.4405 | 845.4054 | 180.3671 | 845.4054 | 1 | 845.4054 | 89.89011 | 6 | 851.2422 | pH | Highly efficient and selective capture Pb(II) through a novel metal-organic framework containing bifunctional groups | P0223 | Metal oxide composite
P0089 | P0089_M1 | [Cd2H4L4Cl2SO4]·4H2O | M1 |  | MOF (3D 4,8-connected framework, Cd2+ nodes + TPE-based pyrazole heterocycle ligand H4L4 with SO4 counter anions) | Cd-MOF | Cd | TPE-pyrazole ligand | 1 | 1 | 0 | 0 | 0 | 0 | 0 | 1 | 0 | 0 |  |  | 0 |  | 0 | No | [5 empty] | regular block crystals (yellow), 75% yield; after Pb adsorption brick-like layered morphology (PbSO4 formed) | not reported |  |  | solvothermal: CdSO4·8/3H2O (5.12 mg, 0.02 mmol) + H4L4 (5.96 mg, 0.01 mmol) + 1.5 mL ethanol + 0.5 mL H2O + 10 uL 0.1 M HCl in sealed Pyrex tube, 130 C 48 h, cooled 5 C/h; yellow block crystals, 75% yield | water; ethanol | CdSO4.8/3H2O | tetraphenylethylene-based ligand | F1 | hydrochloric acid |  | 130 | 48 | post-adsorption PXRD: Cd-MOF peaks disappear, PbSO4 (P2/c) peaks appear (Pb2+ coordinates with SO4^2- in pores to form PbSO4); after desorption PXRD matches Cd-MOF again; EDS shows strong Pb peak; morphology becomes brick-like layered | 未报告金属浸出测试 | mechanism: uncoordinated N of pyrazole rings + uncoordinated O of SO4^2- provide coordination sites; PbSO4 formed in pores (PXRD, FTIR 979.5 cm-1 SO4 enhanced, Raman 1614.8 cm-1 C-N/N-H reduced); framework stable after desorption (PXRD); thermodynamics DG<0 spontaneous, DH<0 exothermic per 3.3 (Abstract states endothermic - discrepancy) | E:\mzh3\所有正文和附件\第一波markdown\Highly efficient and selective capture Pb(II) through a novel metal-organic framework containing bifunctional groups.md | P0223 | 10.1016/j.jhazmat.2021.127852 | 1 | ph | 298 | 0.333 | 257.4405 | 845.4054 | 180.3671 | 845.4054 | 1 | 845.4054 | 89.89011 | 7 | 859.0062 | pH | Highly efficient and selective capture Pb(II) through a novel metal-organic framework containing bifunctional groups | P0223 | Metal oxide composite
P0089 | P0089_M1 | [Cd2H4L4Cl2SO4]·4H2O | M1 |  | MOF (3D 4,8-connected framework, Cd2+ nodes + TPE-based pyrazole heterocycle ligand H4L4 with SO4 counter anions) | Cd-MOF | Cd | TPE-pyrazole ligand | 1 | 1 | 0 | 0 | 0 | 0 | 0 | 1 | 0 | 0 |  |  | 0 |  | 0 | No | [5 empty] | regular block crystals (yellow), 75% yield; after Pb adsorption brick-like layered morphology (PbSO4 formed) | not reported |  |  | solvothermal: CdSO4·8/3H2O (5.12 mg, 0.02 mmol) + H4L4 (5.96 mg, 0.01 mmol) + 1.5 mL ethanol + 0.5 mL H2O + 10 uL 0.1 M HCl in sealed Pyrex tube, 130 C 48 h, cooled 5 C/h; yellow block crystals, 75% yield | water; ethanol | CdSO4.8/3H2O | tetraphenylethylene-based ligand | F1 | hydrochloric acid |  | 130 | 48 | post-adsorption PXRD: Cd-MOF peaks disappear, PbSO4 (P2/c) peaks appear (Pb2+ coordinates with SO4^2- in pores to form PbSO4); after desorption PXRD matches Cd-MOF again; EDS shows strong Pb peak; morphology becomes brick-like layered | 未报告金属浸出测试 | mechanism: uncoordinated N of pyrazole rings + uncoordinated O of SO4^2- provide coordination sites; PbSO4 formed in pores (PXRD, FTIR 979.5 cm-1 SO4 enhanced, Raman 1614.8 cm-1 C-N/N-H reduced); framework stable after desorption (PXRD); thermodynamics DG<0 spontaneous, DH<0 exothermic per 3.3 (Abstract states endothermic - discrepancy) | E:\mzh3\所有正文和附件\第一波markdown\Highly efficient and selective capture Pb(II) through a novel metal-organic framework containing bifunctional groups.md | P0223 | 10.1016/j.jhazmat.2021.127852 | 1 | kinetics | 298 | 0.333 | 257.4405 | 845.4054 | 1.993007 | 516.1422 | 1 | 845.4054 | 89.89011 | 7 | 859.0062 | 动力学 | Highly efficient and selective capture Pb(II) through a novel metal-organic framework containing bifunctional groups | P0223 | Metal oxide composite
P0089 | P0089_M1 | [Cd2H4L4Cl2SO4]·4H2O | M1 |  | MOF (3D 4,8-connected framework, Cd2+ nodes + TPE-based pyrazole heterocycle ligand H4L4 with SO4 counter anions) | Cd-MOF | Cd | TPE-pyrazole ligand | 1 | 1 | 0 | 0 | 0 | 0 | 0 | 1 | 0 | 0 |  |  | 0 |  | 0 | No | [5 empty] | regular block crystals (yellow), 75% yield; after Pb adsorption brick-like layered morphology (PbSO4 formed) | not reported |  |  | solvothermal: CdSO4·8/3H2O (5.12 mg, 0.02 mmol) + H4L4 (5.96 mg, 0.01 mmol) + 1.5 mL ethanol + 0.5 mL H2O + 10 uL 0.1 M HCl in sealed Pyrex tube, 130 C 48 h, cooled 5 C/h; yellow block crystals, 75% yield | water; ethanol | CdSO4.8/3H2O | tetraphenylethylene-based ligand | F1 | hydrochloric acid |  | 130 | 48 | post-adsorption PXRD: Cd-MOF peaks disappear, PbSO4 (P2/c) peaks appear (Pb2+ coordinates with SO4^2- in pores to form PbSO4); after desorption PXRD matches Cd-MOF again; EDS shows strong Pb peak; morphology becomes brick-like layered | 未报告金属浸出测试 | mechanism: uncoordinated N of pyrazole rings + uncoordinated O of SO4^2- provide coordination sites; PbSO4 formed in pores (PXRD, FTIR 979.5 cm-1 SO4 enhanced, Raman 1614.8 cm-1 C-N/N-H reduced); framework stable after desorption (PXRD); thermodynamics DG<0 spontaneous, DH<0 exothermic per 3.3 (Abstract states endothermic - discrepancy) | E:\mzh3\所有正文和附件\第一波markdown\Highly efficient and selective capture Pb(II) through a novel metal-organic framework containing bifunctional groups.md | P0223 | 10.1016/j.jhazmat.2021.127852 | 1 | kinetics | 298 | 0.333 | 257.4405 | 845.4054 | 9.300699 | 676.3243 | 1 | 845.4054 | 89.89011 | 7 | 859.0062 | 动力学 | Highly efficient and selective capture Pb(II) through a novel metal-organic framework containing bifunctional groups | P0223 | Metal oxide composite
P0089 | P0089_M1 | [Cd2H4L4Cl2SO4]·4H2O | M1 |  | MOF (3D 4,8-connected framework, Cd2+ nodes + TPE-based pyrazole heterocycle ligand H4L4 with SO4 counter anions) | Cd-MOF | Cd | TPE-pyrazole ligand | 1 | 1 | 0 | 0 | 0 | 0 | 0 | 1 | 0 | 0 |  |  | 0 |  | 0 | No | [5 empty] | regular block crystals (yellow), 75% yield; after Pb adsorption brick-like layered morphology (PbSO4 formed) | not reported |  |  | solvothermal: CdSO4·8/3H2O (5.12 mg, 0.02 mmol) + H4L4 (5.96 mg, 0.01 mmol) + 1.5 mL ethanol + 0.5 mL H2O + 10 uL 0.1 M HCl in sealed Pyrex tube, 130 C 48 h, cooled 5 C/h; yellow block crystals, 75% yield | water; ethanol | CdSO4.8/3H2O | tetraphenylethylene-based ligand | F1 | hydrochloric acid |  | 130 | 48 | post-adsorption PXRD: Cd-MOF peaks disappear, PbSO4 (P2/c) peaks appear (Pb2+ coordinates with SO4^2- in pores to form PbSO4); after desorption PXRD matches Cd-MOF again; EDS shows strong Pb peak; morphology becomes brick-like layered | 未报告金属浸出测试 | mechanism: uncoordinated N of pyrazole rings + uncoordinated O of SO4^2- provide coordination sites; PbSO4 formed in pores (PXRD, FTIR 979.5 cm-1 SO4 enhanced, Raman 1614.8 cm-1 C-N/N-H reduced); framework stable after desorption (PXRD); thermodynamics DG<0 spontaneous, DH<0 exothermic per 3.3 (Abstract states endothermic - discrepancy) | E:\mzh3\所有正文和附件\第一波markdown\Highly efficient and selective capture Pb(II) through a novel metal-organic framework containing bifunctional groups.md | P0223 | 10.1016/j.jhazmat.2021.127852 | 1 | kinetics | 298 | 0.333 | 257.4405 | 845.4054 | 30.55944 | 763.0896 | 1 | 845.4054 | 89.89011 | 7 | 859.0062 | 动力学 | Highly efficient and selective capture Pb(II) through a novel metal-organic framework containing bifunctional groups | P0223 | Metal oxide composite
P0089 | P0089_M1 | [Cd2H4L4Cl2SO4]·4H2O | M1 |  | MOF (3D 4,8-connected framework, Cd2+ nodes + TPE-based pyrazole heterocycle ligand H4L4 with SO4 counter anions) | Cd-MOF | Cd | TPE-pyrazole ligand | 1 | 1 | 0 | 0 | 0 | 0 | 0 | 1 | 0 | 0 |  |  | 0 |  | 0 | No | [5 empty] | regular block crystals (yellow), 75% yield; after Pb adsorption brick-like layered morphology (PbSO4 formed) | not reported |  |  | solvothermal: CdSO4·8/3H2O (5.12 mg, 0.02 mmol) + H4L4 (5.96 mg, 0.01 mmol) + 1.5 mL ethanol + 0.5 mL H2O + 10 uL 0.1 M HCl in sealed Pyrex tube, 130 C 48 h, cooled 5 C/h; yellow block crystals, 75% yield | water; ethanol | CdSO4.8/3H2O | tetraphenylethylene-based ligand | F1 | hydrochloric acid |  | 130 | 48 | post-adsorption PXRD: Cd-MOF peaks disappear, PbSO4 (P2/c) peaks appear (Pb2+ coordinates with SO4^2- in pores to form PbSO4); after desorption PXRD matches Cd-MOF again; EDS shows strong Pb peak; morphology becomes brick-like layered | 未报告金属浸出测试 | mechanism: uncoordinated N of pyrazole rings + uncoordinated O of SO4^2- provide coordination sites; PbSO4 formed in pores (PXRD, FTIR 979.5 cm-1 SO4 enhanced, Raman 1614.8 cm-1 C-N/N-H reduced); framework stable after desorption (PXRD); thermodynamics DG<0 spontaneous, DH<0 exothermic per 3.3 (Abstract states endothermic - discrepancy) | E:\mzh3\所有正文和附件\第一波markdown\Highly efficient and selective capture Pb(II) through a novel metal-organic framework containing bifunctional groups.md | P0223 | 10.1016/j.jhazmat.2021.127852 | 1 | kinetics | 298 | 0.333 | 257.4405 | 845.4054 | 60.78671 | 805.3599 | 1 | 845.4054 | 89.89011 | 7 | 859.0062 | 动力学 | Highly efficient and selective capture Pb(II) through a novel metal-organic framework containing bifunctional groups | P0223 | Metal oxide composite
P0089 | P0089_M1 | [Cd2H4L4Cl2SO4]·4H2O | M1 |  | MOF (3D 4,8-connected framework, Cd2+ nodes + TPE-based pyrazole heterocycle ligand H4L4 with SO4 counter anions) | Cd-MOF | Cd | TPE-pyrazole ligand | 1 | 1 | 0 | 0 | 0 | 0 | 0 | 1 | 0 | 0 |  |  | 0 |  | 0 | No | [5 empty] | regular block crystals (yellow), 75% yield; after Pb adsorption brick-like layered morphology (PbSO4 formed) | not reported |  |  | solvothermal: CdSO4·8/3H2O (5.12 mg, 0.02 mmol) + H4L4 (5.96 mg, 0.01 mmol) + 1.5 mL ethanol + 0.5 mL H2O + 10 uL 0.1 M HCl in sealed Pyrex tube, 130 C 48 h, cooled 5 C/h; yellow block crystals, 75% yield | water; ethanol | CdSO4.8/3H2O | tetraphenylethylene-based ligand | F1 | hydrochloric acid |  | 130 | 48 | post-adsorption PXRD: Cd-MOF peaks disappear, PbSO4 (P2/c) peaks appear (Pb2+ coordinates with SO4^2- in pores to form PbSO4); after desorption PXRD matches Cd-MOF again; EDS shows strong Pb peak; morphology becomes brick-like layered | 未报告金属浸出测试 | mechanism: uncoordinated N of pyrazole rings + uncoordinated O of SO4^2- provide coordination sites; PbSO4 formed in pores (PXRD, FTIR 979.5 cm-1 SO4 enhanced, Raman 1614.8 cm-1 C-N/N-H reduced); framework stable after desorption (PXRD); thermodynamics DG<0 spontaneous, DH<0 exothermic per 3.3 (Abstract states endothermic - discrepancy) | E:\mzh3\所有正文和附件\第一波markdown\Highly efficient and selective capture Pb(II) through a novel metal-organic framework containing bifunctional groups.md | P0223 | 10.1016/j.jhazmat.2021.127852 | 1 | kinetics | 298 | 0.333 | 257.4405 | 845.4054 | 99.65035 | 843.1807 | 1 | 845.4054 | 89.89011 | 7 | 859.0062 | 动力学 | Highly efficient and selective capture Pb(II) through a novel metal-organic framework containing bifunctional groups | P0223 | Metal oxide composite
P0089 | P0089_M1 | [Cd2H4L4Cl2SO4]·4H2O | M1 |  | MOF (3D 4,8-connected framework, Cd2+ nodes + TPE-based pyrazole heterocycle ligand H4L4 with SO4 counter anions) | Cd-MOF | Cd | TPE-pyrazole ligand | 1 | 1 | 0 | 0 | 0 | 0 | 0 | 1 | 0 | 0 |  |  | 0 |  | 0 | No | [5 empty] | regular block crystals (yellow), 75% yield; after Pb adsorption brick-like layered morphology (PbSO4 formed) | not reported |  |  | solvothermal: CdSO4·8/3H2O (5.12 mg, 0.02 mmol) + H4L4 (5.96 mg, 0.01 mmol) + 1.5 mL ethanol + 0.5 mL H2O + 10 uL 0.1 M HCl in sealed Pyrex tube, 130 C 48 h, cooled 5 C/h; yellow block crystals, 75% yield | water; ethanol | CdSO4.8/3H2O | tetraphenylethylene-based ligand | F1 | hydrochloric acid |  | 130 | 48 | post-adsorption PXRD: Cd-MOF peaks disappear, PbSO4 (P2/c) peaks appear (Pb2+ coordinates with SO4^2- in pores to form PbSO4); after desorption PXRD matches Cd-MOF again; EDS shows strong Pb peak; morphology becomes brick-like layered | 未报告金属浸出测试 | mechanism: uncoordinated N of pyrazole rings + uncoordinated O of SO4^2- provide coordination sites; PbSO4 formed in pores (PXRD, FTIR 979.5 cm-1 SO4 enhanced, Raman 1614.8 cm-1 C-N/N-H reduced); framework stable after desorption (PXRD); thermodynamics DG<0 spontaneous, DH<0 exothermic per 3.3 (Abstract states endothermic - discrepancy) | E:\mzh3\所有正文和附件\第一波markdown\Highly efficient and selective capture Pb(II) through a novel metal-organic framework containing bifunctional groups.md | P0223 | 10.1016/j.jhazmat.2021.127852 | 1 | kinetics | 298 | 0.333 | 257.4405 | 845.4054 | 180.3671 | 845.4054 | 1 | 845.4054 | 89.89011 | 7 | 859.0062 | 动力学 | Highly efficient and selective capture Pb(II) through a novel metal-organic framework containing bifunctional groups | P0223 | Metal oxide composite
P0089 | P0089_M1 | [Cd2H4L4Cl2SO4]·4H2O | M1 |  | MOF (3D 4,8-connected framework, Cd2+ nodes + TPE-based pyrazole heterocycle ligand H4L4 with SO4 counter anions) | Cd-MOF | Cd | TPE-pyrazole ligand | 1 | 1 | 0 | 0 | 0 | 0 | 0 | 1 | 0 | 0 |  |  | 0 |  | 0 | No | [5 empty] | regular block crystals (yellow), 75% yield; after Pb adsorption brick-like layered morphology (PbSO4 formed) | not reported |  |  | solvothermal: CdSO4·8/3H2O (5.12 mg, 0.02 mmol) + H4L4 (5.96 mg, 0.01 mmol) + 1.5 mL ethanol + 0.5 mL H2O + 10 uL 0.1 M HCl in sealed Pyrex tube, 130 C 48 h, cooled 5 C/h; yellow block crystals, 75% yield | water; ethanol | CdSO4.8/3H2O | tetraphenylethylene-based ligand | F1 | hydrochloric acid |  | 130 | 48 | post-adsorption PXRD: Cd-MOF peaks disappear, PbSO4 (P2/c) peaks appear (Pb2+ coordinates with SO4^2- in pores to form PbSO4); after desorption PXRD matches Cd-MOF again; EDS shows strong Pb peak; morphology becomes brick-like layered | 未报告金属浸出测试 | mechanism: uncoordinated N of pyrazole rings + uncoordinated O of SO4^2- provide coordination sites; PbSO4 formed in pores (PXRD, FTIR 979.5 cm-1 SO4 enhanced, Raman 1614.8 cm-1 C-N/N-H reduced); framework stable after desorption (PXRD); thermodynamics DG<0 spontaneous, DH<0 exothermic per 3.3 (Abstract states endothermic - discrepancy) | E:\mzh3\所有正文和附件\第一波markdown\Highly efficient and selective capture Pb(II) through a novel metal-organic framework containing bifunctional groups.md | P0223 | 10.1016/j.jhazmat.2021.127852 | 1 | regeneration | 298 | 0.333 | 257.4405 | 845.4054 | 180.3671 | 845.4054 | 1 | 845.4054 | 89.89011 | 7 | 859.0062 | 循环性 | Highly efficient and selective capture Pb(II) through a novel metal-organic framework containing bifunctional groups | P0223 | Metal oxide composite
P0089 | P0089_M1 | [Cd2H4L4Cl2SO4]·4H2O | M1 |  | MOF (3D 4,8-connected framework, Cd2+ nodes + TPE-based pyrazole heterocycle ligand H4L4 with SO4 counter anions) | Cd-MOF | Cd | TPE-pyrazole ligand | 1 | 1 | 0 | 0 | 0 | 0 | 0 | 1 | 0 | 0 |  |  | 0 |  | 0 | No | [5 empty] | regular block crystals (yellow), 75% yield; after Pb adsorption brick-like layered morphology (PbSO4 formed) | not reported |  |  | solvothermal: CdSO4·8/3H2O (5.12 mg, 0.02 mmol) + H4L4 (5.96 mg, 0.01 mmol) + 1.5 mL ethanol + 0.5 mL H2O + 10 uL 0.1 M HCl in sealed Pyrex tube, 130 C 48 h, cooled 5 C/h; yellow block crystals, 75% yield | water; ethanol | CdSO4.8/3H2O | tetraphenylethylene-based ligand | F1 | hydrochloric acid |  | 130 | 48 | post-adsorption PXRD: Cd-MOF peaks disappear, PbSO4 (P2/c) peaks appear (Pb2+ coordinates with SO4^2- in pores to form PbSO4); after desorption PXRD matches Cd-MOF again; EDS shows strong Pb peak; morphology becomes brick-like layered | 未报告金属浸出测试 | mechanism: uncoordinated N of pyrazole rings + uncoordinated O of SO4^2- provide coordination sites; PbSO4 formed in pores (PXRD, FTIR 979.5 cm-1 SO4 enhanced, Raman 1614.8 cm-1 C-N/N-H reduced); framework stable after desorption (PXRD); thermodynamics DG<0 spontaneous, DH<0 exothermic per 3.3 (Abstract states endothermic - discrepancy) | E:\mzh3\所有正文和附件\第一波markdown\Highly efficient and selective capture Pb(II) through a novel metal-organic framework containing bifunctional groups.md | P0223 | 10.1016/j.jhazmat.2021.127852 | 1 | regeneration | 298 | 0.333 | 257.4405 | 845.4054 | 180.3671 | 845.4054 | 2 | 820.6013 | 87.25275 | 7 | 859.0062 | 循环性 | Highly efficient and selective capture Pb(II) through a novel metal-organic framework containing bifunctional groups | P0223 | Metal oxide composite
P0089 | P0089_M1 | [Cd2H4L4Cl2SO4]·4H2O | M1 |  | MOF (3D 4,8-connected framework, Cd2+ nodes + TPE-based pyrazole heterocycle ligand H4L4 with SO4 counter anions) | Cd-MOF | Cd | TPE-pyrazole ligand | 1 | 1 | 0 | 0 | 0 | 0 | 0 | 1 | 0 | 0 |  |  | 0 |  | 0 | No | [5 empty] | regular block crystals (yellow), 75% yield; after Pb adsorption brick-like layered morphology (PbSO4 formed) | not reported |  |  | solvothermal: CdSO4·8/3H2O (5.12 mg, 0.02 mmol) + H4L4 (5.96 mg, 0.01 mmol) + 1.5 mL ethanol + 0.5 mL H2O + 10 uL 0.1 M HCl in sealed Pyrex tube, 130 C 48 h, cooled 5 C/h; yellow block crystals, 75% yield | water; ethanol | CdSO4.8/3H2O | tetraphenylethylene-based ligand | F1 | hydrochloric acid |  | 130 | 48 | post-adsorption PXRD: Cd-MOF peaks disappear, PbSO4 (P2/c) peaks appear (Pb2+ coordinates with SO4^2- in pores to form PbSO4); after desorption PXRD matches Cd-MOF again; EDS shows strong Pb peak; morphology becomes brick-like layered | 未报告金属浸出测试 | mechanism: uncoordinated N of pyrazole rings + uncoordinated O of SO4^2- provide coordination sites; PbSO4 formed in pores (PXRD, FTIR 979.5 cm-1 SO4 enhanced, Raman 1614.8 cm-1 C-N/N-H reduced); framework stable after desorption (PXRD); thermodynamics DG<0 spontaneous, DH<0 exothermic per 3.3 (Abstract states endothermic - discrepancy) | E:\mzh3\所有正文和附件\第一波markdown\Highly efficient and selective capture Pb(II) through a novel metal-organic framework containing bifunctional groups.md | P0223 | 10.1016/j.jhazmat.2021.127852 | 1 | regeneration | 298 | 0.333 | 257.4405 | 845.4054 | 180.3671 | 845.4054 | 3 | 799.9313 | 85.05495 | 7 | 859.0062 | 循环性 | Highly efficient and selective capture Pb(II) through a novel metal-organic framework containing bifunctional groups | P0223 | Metal oxide composite
P0089 | P0089_M1 | [Cd2H4L4Cl2SO4]·4H2O | M1 |  | MOF (3D 4,8-connected framework, Cd2+ nodes + TPE-based pyrazole heterocycle ligand H4L4 with SO4 counter anions) | Cd-MOF | Cd | TPE-pyrazole ligand | 1 | 1 | 0 | 0 | 0 | 0 | 0 | 1 | 0 | 0 |  |  | 0 |  | 0 | No | [5 empty] | regular block crystals (yellow), 75% yield; after Pb adsorption brick-like layered morphology (PbSO4 formed) | not reported |  |  | solvothermal: CdSO4·8/3H2O (5.12 mg, 0.02 mmol) + H4L4 (5.96 mg, 0.01 mmol) + 1.5 mL ethanol + 0.5 mL H2O + 10 uL 0.1 M HCl in sealed Pyrex tube, 130 C 48 h, cooled 5 C/h; yellow block crystals, 75% yield | water; ethanol | CdSO4.8/3H2O | tetraphenylethylene-based ligand | F1 | hydrochloric acid |  | 130 | 48 | post-adsorption PXRD: Cd-MOF peaks disappear, PbSO4 (P2/c) peaks appear (Pb2+ coordinates with SO4^2- in pores to form PbSO4); after desorption PXRD matches Cd-MOF again; EDS shows strong Pb peak; morphology becomes brick-like layered | 未报告金属浸出测试 | mechanism: uncoordinated N of pyrazole rings + uncoordinated O of SO4^2- provide coordination sites; PbSO4 formed in pores (PXRD, FTIR 979.5 cm-1 SO4 enhanced, Raman 1614.8 cm-1 C-N/N-H reduced); framework stable after desorption (PXRD); thermodynamics DG<0 spontaneous, DH<0 exothermic per 3.3 (Abstract states endothermic - discrepancy) | E:\mzh3\所有正文和附件\第一波markdown\Highly efficient and selective capture Pb(II) through a novel metal-organic framework containing bifunctional groups.md | P0223 | 10.1016/j.jhazmat.2021.127852 | 1 | regeneration | 298 | 0.333 | 257.4405 | 845.4054 | 180.3671 | 845.4054 | 4 | 787.5292 | 83.73626 | 7 | 859.0062 | 循环性 | Highly efficient and selective capture Pb(II) through a novel metal-organic framework containing bifunctional groups | P0223 | Metal oxide composite
P0089 | P0089_M1 | [Cd2H4L4Cl2SO4]·4H2O | M1 |  | MOF (3D 4,8-connected framework, Cd2+ nodes + TPE-based pyrazole heterocycle ligand H4L4 with SO4 counter anions) | Cd-MOF | Cd | TPE-pyrazole ligand | 1 | 1 | 0 | 0 | 0 | 0 | 0 | 1 | 0 | 0 |  |  | 0 |  | 0 | No | [5 empty] | regular block crystals (yellow), 75% yield; after Pb adsorption brick-like layered morphology (PbSO4 formed) | not reported |  |  | solvothermal: CdSO4·8/3H2O (5.12 mg, 0.02 mmol) + H4L4 (5.96 mg, 0.01 mmol) + 1.5 mL ethanol + 0.5 mL H2O + 10 uL 0.1 M HCl in sealed Pyrex tube, 130 C 48 h, cooled 5 C/h; yellow block crystals, 75% yield | water; ethanol | CdSO4.8/3H2O | tetraphenylethylene-based ligand | F1 | hydrochloric acid |  | 130 | 48 | post-adsorption PXRD: Cd-MOF peaks disappear, PbSO4 (P2/c) peaks appear (Pb2+ coordinates with SO4^2- in pores to form PbSO4); after desorption PXRD matches Cd-MOF again; EDS shows strong Pb peak; morphology becomes brick-like layered | 未报告金属浸出测试 | mechanism: uncoordinated N of pyrazole rings + uncoordinated O of SO4^2- provide coordination sites; PbSO4 formed in pores (PXRD, FTIR 979.5 cm-1 SO4 enhanced, Raman 1614.8 cm-1 C-N/N-H reduced); framework stable after desorption (PXRD); thermodynamics DG<0 spontaneous, DH<0 exothermic per 3.3 (Abstract states endothermic - discrepancy) | E:\mzh3\所有正文和附件\第一波markdown\Highly efficient and selective capture Pb(II) through a novel metal-organic framework containing bifunctional groups.md | P0223 | 10.1016/j.jhazmat.2021.127852 | 1 | regeneration | 298 | 0.333 | 257.4405 | 845.4054 | 180.3671 | 845.4054 | 5 | 775.1272 | 82.41758 | 7 | 859.0062 | 循环性 | Highly efficient and selective capture Pb(II) through a novel metal-organic framework containing bifunctional groups | P0223 | Metal oxide composite
P0090 | P0090_M1 | R.T.HKUST-1 | M1 |  | MOF (primary HKUST-1, submicron-scaled, dimeric cupric clusters + 1,3,5-benzenetricarboxylate) | HKUST-1 | Cu | trimesic acid | 1 | 0 | 0 | 0 | 1 | 0 | 0 | 0 | 0 | 0 |  |  | 0 |  | 0 | No |  |  | 1489 | 0.66 | 0.6 | typical octahedral morphology, smooth surface; average size 605.3 +/- 8.22 nm (0.605 +/- 0.008 um, n=50; SEM Fig. 1d) | not reported |  |  | ultrafast room-temperature synthesis (modified from Zhao et al.): ZnO 0.293 g dispersed in 16 mL deionized water (sonicated 10 min) + 16 mL DMF; 1.74 g Cu(NO3)2·3H2O added, stirred 30 min; H3BTC 0.84 g dissolved in 16 mL ethanol, quickly poured in; 1 min reaction; rapid filtration, washed with ethanol 3 x 50 mL; dried at 120 C for 12 h under vacuum | DMF; water; ethanol | Cu(NO3)2.3H2O | trimesic acid | F1 |  |  |  | 1 | post-adsorption: octahedral structure broken, plate-like structure with holes; XRD of HKUST-1 after adsorption (400 mg/L Pb, 90 min exposure) shows structure destruction; Cu released (XPS Cu 8.06% -> 6.03%, Pb 2.35% arose) | 未报告金属浸出测试 | mechanism: ion exchange (Cu2+ release strongly correlated with adsorbed Pb2+, R2 0.9540) + coordination of Pb2+ with free-standing carboxylate groups (FTIR 1621/1558 -> 1610/1530 cm-1, new 521 cm-1; XPS Pb 4f shift 0.6 eV, Pb-O bond at 530.8 eV); destruction of HKUST-1 crystal structure after Pb exposure; no regeneration study reported | E:\mzh3\所有正文和附件\第一波markdown\Highly efficient and selective removal of Pb ^ { 2 + } by ultrafast synthesis of HKUST-1 Kinetic, isotherms and mechanism analysis.md | P0225 | 10.1016/j.colsurfa.2021.127852 | 1 | isotherm | 298 | 0.4 | 5.785124 | 251.6529 | 120 | 621.0117 |  |  |  | 3 | 818.4599 | 等温线 | Highly efficient and selective removal of P b(2)+ by ultrafast synthesis of HKUST-1: Kinetic, isotherms and mechanism analysis | P0225 | Single MOF
P0090 | P0090_M1 | R.T.HKUST-1 | M1 |  | MOF (primary HKUST-1, submicron-scaled, dimeric cupric clusters + 1,3,5-benzenetricarboxylate) | HKUST-1 | Cu | trimesic acid | 1 | 0 | 0 | 0 | 1 | 0 | 0 | 0 | 0 | 0 |  |  | 0 |  | 0 | No |  |  | 1489 | 0.66 | 0.6 | typical octahedral morphology, smooth surface; average size 605.3 +/- 8.22 nm (0.605 +/- 0.008 um, n=50; SEM Fig. 1d) | not reported |  |  | ultrafast room-temperature synthesis (modified from Zhao et al.): ZnO 0.293 g dispersed in 16 mL deionized water (sonicated 10 min) + 16 mL DMF; 1.74 g Cu(NO3)2·3H2O added, stirred 30 min; H3BTC 0.84 g dissolved in 16 mL ethanol, quickly poured in; 1 min reaction; rapid filtration, washed with ethanol 3 x 50 mL; dried at 120 C for 12 h under vacuum | DMF; water; ethanol | Cu(NO3)2.3H2O | trimesic acid | F1 |  |  |  | 1 | post-adsorption: octahedral structure broken, plate-like structure with holes; XRD of HKUST-1 after adsorption (400 mg/L Pb, 90 min exposure) shows structure destruction; Cu released (XPS Cu 8.06% -> 6.03%, Pb 2.35% arose) | 未报告金属浸出测试 | mechanism: ion exchange (Cu2+ release strongly correlated with adsorbed Pb2+, R2 0.9540) + coordination of Pb2+ with free-standing carboxylate groups (FTIR 1621/1558 -> 1610/1530 cm-1, new 521 cm-1; XPS Pb 4f shift 0.6 eV, Pb-O bond at 530.8 eV); destruction of HKUST-1 crystal structure after Pb exposure; no regeneration study reported | E:\mzh3\所有正文和附件\第一波markdown\Highly efficient and selective removal of Pb ^ { 2 + } by ultrafast synthesis of HKUST-1 Kinetic, isotherms and mechanism analysis.md | P0225 | 10.1016/j.colsurfa.2021.127852 | 1 | isotherm | 298 | 0.4 | 121.4876 | 674.6439 | 120 | 621.0117 |  |  |  | 3 | 818.4599 | 等温线 | Highly efficient and selective removal of P b(2)+ by ultrafast synthesis of HKUST-1: Kinetic, isotherms and mechanism analysis | P0225 | Single MOF
P0090 | P0090_M1 | R.T.HKUST-1 | M1 |  | MOF (primary HKUST-1, submicron-scaled, dimeric cupric clusters + 1,3,5-benzenetricarboxylate) | HKUST-1 | Cu | trimesic acid | 1 | 0 | 0 | 0 | 1 | 0 | 0 | 0 | 0 | 0 |  |  | 0 |  | 0 | No |  |  | 1489 | 0.66 | 0.6 | typical octahedral morphology, smooth surface; average size 605.3 +/- 8.22 nm (0.605 +/- 0.008 um, n=50; SEM Fig. 1d) | not reported |  |  | ultrafast room-temperature synthesis (modified from Zhao et al.): ZnO 0.293 g dispersed in 16 mL deionized water (sonicated 10 min) + 16 mL DMF; 1.74 g Cu(NO3)2·3H2O added, stirred 30 min; H3BTC 0.84 g dissolved in 16 mL ethanol, quickly poured in; 1 min reaction; rapid filtration, washed with ethanol 3 x 50 mL; dried at 120 C for 12 h under vacuum | DMF; water; ethanol | Cu(NO3)2.3H2O | trimesic acid | F1 |  |  |  | 1 | post-adsorption: octahedral structure broken, plate-like structure with holes; XRD of HKUST-1 after adsorption (400 mg/L Pb, 90 min exposure) shows structure destruction; Cu released (XPS Cu 8.06% -> 6.03%, Pb 2.35% arose) | 未报告金属浸出测试 | mechanism: ion exchange (Cu2+ release strongly correlated with adsorbed Pb2+, R2 0.9540) + coordination of Pb2+ with free-standing carboxylate groups (FTIR 1621/1558 -> 1610/1530 cm-1, new 521 cm-1; XPS Pb 4f shift 0.6 eV, Pb-O bond at 530.8 eV); destruction of HKUST-1 crystal structure after Pb exposure; no regeneration study reported | E:\mzh3\所有正文和附件\第一波markdown\Highly efficient and selective removal of Pb ^ { 2 + } by ultrafast synthesis of HKUST-1 Kinetic, isotherms and mechanism analysis.md | P0225 | 10.1016/j.colsurfa.2021.127852 | 1 | isotherm | 298 | 0.4 | 476.3085 | 817.8719 | 120 | 621.0117 |  |  |  | 3 | 818.4599 | 等温线 | Highly efficient and selective removal of P b(2)+ by ultrafast synthesis of HKUST-1: Kinetic, isotherms and mechanism analysis | P0225 | Single MOF
P0090 | P0090_M1 | R.T.HKUST-1 | M1 |  | MOF (primary HKUST-1, submicron-scaled, dimeric cupric clusters + 1,3,5-benzenetricarboxylate) | HKUST-1 | Cu | trimesic acid | 1 | 0 | 0 | 0 | 1 | 0 | 0 | 0 | 0 | 0 |  |  | 0 |  | 0 | No |  |  | 1489 | 0.66 | 0.6 | typical octahedral morphology, smooth surface; average size 605.3 +/- 8.22 nm (0.605 +/- 0.008 um, n=50; SEM Fig. 1d) | not reported |  |  | ultrafast room-temperature synthesis (modified from Zhao et al.): ZnO 0.293 g dispersed in 16 mL deionized water (sonicated 10 min) + 16 mL DMF; 1.74 g Cu(NO3)2·3H2O added, stirred 30 min; H3BTC 0.84 g dissolved in 16 mL ethanol, quickly poured in; 1 min reaction; rapid filtration, washed with ethanol 3 x 50 mL; dried at 120 C for 12 h under vacuum | DMF; water; ethanol | Cu(NO3)2.3H2O | trimesic acid | F1 |  |  |  | 1 | post-adsorption: octahedral structure broken, plate-like structure with holes; XRD of HKUST-1 after adsorption (400 mg/L Pb, 90 min exposure) shows structure destruction; Cu released (XPS Cu 8.06% -> 6.03%, Pb 2.35% arose) | 未报告金属浸出测试 | mechanism: ion exchange (Cu2+ release strongly correlated with adsorbed Pb2+, R2 0.9540) + coordination of Pb2+ with free-standing carboxylate groups (FTIR 1621/1558 -> 1610/1530 cm-1, new 521 cm-1; XPS Pb 4f shift 0.6 eV, Pb-O bond at 530.8 eV); destruction of HKUST-1 crystal structure after Pb exposure; no regeneration study reported | E:\mzh3\所有正文和附件\第一波markdown\Highly efficient and selective removal of Pb ^ { 2 + } by ultrafast synthesis of HKUST-1 Kinetic, isotherms and mechanism analysis.md | P0225 | 10.1016/j.colsurfa.2021.127852 | 1 | isotherm | 298 | 0.4 | 671.0744 | 818.4599 | 120 | 621.0117 |  |  |  | 3 | 818.4599 | 等温线 | Highly efficient and selective removal of P b(2)+ by ultrafast synthesis of HKUST-1: Kinetic, isotherms and mechanism analysis | P0225 | Single MOF
P0090 | P0090_M1 | R.T.HKUST-1 | M1 |  | MOF (primary HKUST-1, submicron-scaled, dimeric cupric clusters + 1,3,5-benzenetricarboxylate) | HKUST-1 | Cu | trimesic acid | 1 | 0 | 0 | 0 | 1 | 0 | 0 | 0 | 0 | 0 |  |  | 0 |  | 0 | No |  |  | 1489 | 0.66 | 0.6 | typical octahedral morphology, smooth surface; average size 605.3 +/- 8.22 nm (0.605 +/- 0.008 um, n=50; SEM Fig. 1d) | not reported |  |  | ultrafast room-temperature synthesis (modified from Zhao et al.): ZnO 0.293 g dispersed in 16 mL deionized water (sonicated 10 min) + 16 mL DMF; 1.74 g Cu(NO3)2·3H2O added, stirred 30 min; H3BTC 0.84 g dissolved in 16 mL ethanol, quickly poured in; 1 min reaction; rapid filtration, washed with ethanol 3 x 50 mL; dried at 120 C for 12 h under vacuum | DMF; water; ethanol | Cu(NO3)2.3H2O | trimesic acid | F1 |  |  |  | 1 | post-adsorption: octahedral structure broken, plate-like structure with holes; XRD of HKUST-1 after adsorption (400 mg/L Pb, 90 min exposure) shows structure destruction; Cu released (XPS Cu 8.06% -> 6.03%, Pb 2.35% arose) | 未报告金属浸出测试 | mechanism: ion exchange (Cu2+ release strongly correlated with adsorbed Pb2+, R2 0.9540) + coordination of Pb2+ with free-standing carboxylate groups (FTIR 1621/1558 -> 1610/1530 cm-1, new 521 cm-1; XPS Pb 4f shift 0.6 eV, Pb-O bond at 530.8 eV); destruction of HKUST-1 crystal structure after Pb exposure; no regeneration study reported | E:\mzh3\所有正文和附件\第一波markdown\Highly efficient and selective removal of Pb ^ { 2 + } by ultrafast synthesis of HKUST-1 Kinetic, isotherms and mechanism analysis.md | P0225 | 10.1016/j.colsurfa.2021.127852 | 1 | kinetics | 298 | 0.4 | 671.0744 | 818.4599 | 4.926686 | 312.0235 |  |  |  | 3 | 818.4599 | 动力学 | Highly efficient and selective removal of P b(2)+ by ultrafast synthesis of HKUST-1: Kinetic, isotherms and mechanism analysis | P0225 | Single MOF
P0090 | P0090_M1 | R.T.HKUST-1 | M1 |  | MOF (primary HKUST-1, submicron-scaled, dimeric cupric clusters + 1,3,5-benzenetricarboxylate) | HKUST-1 | Cu | trimesic acid | 1 | 0 | 0 | 0 | 1 | 0 | 0 | 0 | 0 | 0 |  |  | 0 |  | 0 | No |  |  | 1489 | 0.66 | 0.6 | typical octahedral morphology, smooth surface; average size 605.3 +/- 8.22 nm (0.605 +/- 0.008 um, n=50; SEM Fig. 1d) | not reported |  |  | ultrafast room-temperature synthesis (modified from Zhao et al.): ZnO 0.293 g dispersed in 16 mL deionized water (sonicated 10 min) + 16 mL DMF; 1.74 g Cu(NO3)2·3H2O added, stirred 30 min; H3BTC 0.84 g dissolved in 16 mL ethanol, quickly poured in; 1 min reaction; rapid filtration, washed with ethanol 3 x 50 mL; dried at 120 C for 12 h under vacuum | DMF; water; ethanol | Cu(NO3)2.3H2O | trimesic acid | F1 |  |  |  | 1 | post-adsorption: octahedral structure broken, plate-like structure with holes; XRD of HKUST-1 after adsorption (400 mg/L Pb, 90 min exposure) shows structure destruction; Cu released (XPS Cu 8.06% -> 6.03%, Pb 2.35% arose) | 未报告金属浸出测试 | mechanism: ion exchange (Cu2+ release strongly correlated with adsorbed Pb2+, R2 0.9540) + coordination of Pb2+ with free-standing carboxylate groups (FTIR 1621/1558 -> 1610/1530 cm-1, new 521 cm-1; XPS Pb 4f shift 0.6 eV, Pb-O bond at 530.8 eV); destruction of HKUST-1 crystal structure after Pb exposure; no regeneration study reported | E:\mzh3\所有正文和附件\第一波markdown\Highly efficient and selective removal of Pb ^ { 2 + } by ultrafast synthesis of HKUST-1 Kinetic, isotherms and mechanism analysis.md | P0225 | 10.1016/j.colsurfa.2021.127852 | 1 | kinetics | 298 | 0.4 | 671.0744 | 818.4599 | 20.05865 | 476.393 |  |  |  | 3 | 818.4599 | 动力学 | Highly efficient and selective removal of P b(2)+ by ultrafast synthesis of HKUST-1: Kinetic, isotherms and mechanism analysis | P0225 | Single MOF
P0090 | P0090_M1 | R.T.HKUST-1 | M1 |  | MOF (primary HKUST-1, submicron-scaled, dimeric cupric clusters + 1,3,5-benzenetricarboxylate) | HKUST-1 | Cu | trimesic acid | 1 | 0 | 0 | 0 | 1 | 0 | 0 | 0 | 0 | 0 |  |  | 0 |  | 0 | No |  |  | 1489 | 0.66 | 0.6 | typical octahedral morphology, smooth surface; average size 605.3 +/- 8.22 nm (0.605 +/- 0.008 um, n=50; SEM Fig. 1d) | not reported |  |  | ultrafast room-temperature synthesis (modified from Zhao et al.): ZnO 0.293 g dispersed in 16 mL deionized water (sonicated 10 min) + 16 mL DMF; 1.74 g Cu(NO3)2·3H2O added, stirred 30 min; H3BTC 0.84 g dissolved in 16 mL ethanol, quickly poured in; 1 min reaction; rapid filtration, washed with ethanol 3 x 50 mL; dried at 120 C for 12 h under vacuum | DMF; water; ethanol | Cu(NO3)2.3H2O | trimesic acid | F1 |  |  |  | 1 | post-adsorption: octahedral structure broken, plate-like structure with holes; XRD of HKUST-1 after adsorption (400 mg/L Pb, 90 min exposure) shows structure destruction; Cu released (XPS Cu 8.06% -> 6.03%, Pb 2.35% arose) | 未报告金属浸出测试 | mechanism: ion exchange (Cu2+ release strongly correlated with adsorbed Pb2+, R2 0.9540) + coordination of Pb2+ with free-standing carboxylate groups (FTIR 1621/1558 -> 1610/1530 cm-1, new 521 cm-1; XPS Pb 4f shift 0.6 eV, Pb-O bond at 530.8 eV); destruction of HKUST-1 crystal structure after Pb exposure; no regeneration study reported | E:\mzh3\所有正文和附件\第一波markdown\Highly efficient and selective removal of Pb ^ { 2 + } by ultrafast synthesis of HKUST-1 Kinetic, isotherms and mechanism analysis.md | P0225 | 10.1016/j.colsurfa.2021.127852 | 1 | kinetics | 298 | 0.4 | 671.0744 | 818.4599 | 30.26393 | 529.6188 |  |  |  | 3 | 818.4599 | 动力学 | Highly efficient and selective removal of P b(2)+ by ultrafast synthesis of HKUST-1: Kinetic, isotherms and mechanism analysis | P0225 | Single MOF
P0090 | P0090_M1 | R.T.HKUST-1 | M1 |  | MOF (primary HKUST-1, submicron-scaled, dimeric cupric clusters + 1,3,5-benzenetricarboxylate) | HKUST-1 | Cu | trimesic acid | 1 | 0 | 0 | 0 | 1 | 0 | 0 | 0 | 0 | 0 |  |  | 0 |  | 0 | No |  |  | 1489 | 0.66 | 0.6 | typical octahedral morphology, smooth surface; average size 605.3 +/- 8.22 nm (0.605 +/- 0.008 um, n=50; SEM Fig. 1d) | not reported |  |  | ultrafast room-temperature synthesis (modified from Zhao et al.): ZnO 0.293 g dispersed in 16 mL deionized water (sonicated 10 min) + 16 mL DMF; 1.74 g Cu(NO3)2·3H2O added, stirred 30 min; H3BTC 0.84 g dissolved in 16 mL ethanol, quickly poured in; 1 min reaction; rapid filtration, washed with ethanol 3 x 50 mL; dried at 120 C for 12 h under vacuum | DMF; water; ethanol | Cu(NO3)2.3H2O | trimesic acid | F1 |  |  |  | 1 | post-adsorption: octahedral structure broken, plate-like structure with holes; XRD of HKUST-1 after adsorption (400 mg/L Pb, 90 min exposure) shows structure destruction; Cu released (XPS Cu 8.06% -> 6.03%, Pb 2.35% arose) | 未报告金属浸出测试 | mechanism: ion exchange (Cu2+ release strongly correlated with adsorbed Pb2+, R2 0.9540) + coordination of Pb2+ with free-standing carboxylate groups (FTIR 1621/1558 -> 1610/1530 cm-1, new 521 cm-1; XPS Pb 4f shift 0.6 eV, Pb-O bond at 530.8 eV); destruction of HKUST-1 crystal structure after Pb exposure; no regeneration study reported | E:\mzh3\所有正文和附件\第一波markdown\Highly efficient and selective removal of Pb ^ { 2 + } by ultrafast synthesis of HKUST-1 Kinetic, isotherms and mechanism analysis.md | P0225 | 10.1016/j.colsurfa.2021.127852 | 1 | kinetics | 298 | 0.4 | 671.0744 | 818.4599 | 60.17595 | 575.7843 |  |  |  | 3 | 818.4599 | 动力学 | Highly efficient and selective removal of P b(2)+ by ultrafast synthesis of HKUST-1: Kinetic, isotherms and mechanism analysis | P0225 | Single MOF
P0090 | P0090_M1 | R.T.HKUST-1 | M1 |  | MOF (primary HKUST-1, submicron-scaled, dimeric cupric clusters + 1,3,5-benzenetricarboxylate) | HKUST-1 | Cu | trimesic acid | 1 | 0 | 0 | 0 | 1 | 0 | 0 | 0 | 0 | 0 |  |  | 0 |  | 0 | No |  |  | 1489 | 0.66 | 0.6 | typical octahedral morphology, smooth surface; average size 605.3 +/- 8.22 nm (0.605 +/- 0.008 um, n=50; SEM Fig. 1d) | not reported |  |  | ultrafast room-temperature synthesis (modified from Zhao et al.): ZnO 0.293 g dispersed in 16 mL deionized water (sonicated 10 min) + 16 mL DMF; 1.74 g Cu(NO3)2·3H2O added, stirred 30 min; H3BTC 0.84 g dissolved in 16 mL ethanol, quickly poured in; 1 min reaction; rapid filtration, washed with ethanol 3 x 50 mL; dried at 120 C for 12 h under vacuum | DMF; water; ethanol | Cu(NO3)2.3H2O | trimesic acid | F1 |  |  |  | 1 | post-adsorption: octahedral structure broken, plate-like structure with holes; XRD of HKUST-1 after adsorption (400 mg/L Pb, 90 min exposure) shows structure destruction; Cu released (XPS Cu 8.06% -> 6.03%, Pb 2.35% arose) | 未报告金属浸出测试 | mechanism: ion exchange (Cu2+ release strongly correlated with adsorbed Pb2+, R2 0.9540) + coordination of Pb2+ with free-standing carboxylate groups (FTIR 1621/1558 -> 1610/1530 cm-1, new 521 cm-1; XPS Pb 4f shift 0.6 eV, Pb-O bond at 530.8 eV); destruction of HKUST-1 crystal structure after Pb exposure; no regeneration study reported | E:\mzh3\所有正文和附件\第一波markdown\Highly efficient and selective removal of Pb ^ { 2 + } by ultrafast synthesis of HKUST-1 Kinetic, isotherms and mechanism analysis.md | P0225 | 10.1016/j.colsurfa.2021.127852 | 1 | kinetics | 298 | 0.4 | 671.0744 | 818.4599 | 90.43988 | 613.6992 |  |  |  | 3 | 818.4599 | 动力学 | Highly efficient and selective removal of P b(2)+ by ultrafast synthesis of HKUST-1: Kinetic, isotherms and mechanism analysis | P0225 | Single MOF
P0090 | P0090_M1 | R.T.HKUST-1 | M1 |  | MOF (primary HKUST-1, submicron-scaled, dimeric cupric clusters + 1,3,5-benzenetricarboxylate) | HKUST-1 | Cu | trimesic acid | 1 | 0 | 0 | 0 | 1 | 0 | 0 | 0 | 0 | 0 |  |  | 0 |  | 0 | No |  |  | 1489 | 0.66 | 0.6 | typical octahedral morphology, smooth surface; average size 605.3 +/- 8.22 nm (0.605 +/- 0.008 um, n=50; SEM Fig. 1d) | not reported |  |  | ultrafast room-temperature synthesis (modified from Zhao et al.): ZnO 0.293 g dispersed in 16 mL deionized water (sonicated 10 min) + 16 mL DMF; 1.74 g Cu(NO3)2·3H2O added, stirred 30 min; H3BTC 0.84 g dissolved in 16 mL ethanol, quickly poured in; 1 min reaction; rapid filtration, washed with ethanol 3 x 50 mL; dried at 120 C for 12 h under vacuum | DMF; water; ethanol | Cu(NO3)2.3H2O | trimesic acid | F1 |  |  |  | 1 | post-adsorption: octahedral structure broken, plate-like structure with holes; XRD of HKUST-1 after adsorption (400 mg/L Pb, 90 min exposure) shows structure destruction; Cu released (XPS Cu 8.06% -> 6.03%, Pb 2.35% arose) | 未报告金属浸出测试 | mechanism: ion exchange (Cu2+ release strongly correlated with adsorbed Pb2+, R2 0.9540) + coordination of Pb2+ with free-standing carboxylate groups (FTIR 1621/1558 -> 1610/1530 cm-1, new 521 cm-1; XPS Pb 4f shift 0.6 eV, Pb-O bond at 530.8 eV); destruction of HKUST-1 crystal structure after Pb exposure; no regeneration study reported | E:\mzh3\所有正文和附件\第一波markdown\Highly efficient and selective removal of Pb ^ { 2 + } by ultrafast synthesis of HKUST-1 Kinetic, isotherms and mechanism analysis.md | P0225 | 10.1016/j.colsurfa.2021.127852 | 1 | kinetics | 298 | 0.4 | 671.0744 | 818.4599 | 120 | 621.0117 |  |  |  | 3 | 818.4599 | 动力学 | Highly efficient and selective removal of P b(2)+ by ultrafast synthesis of HKUST-1: Kinetic, isotherms and mechanism analysis | P0225 | Single MOF
P0090 | P0090_M1 | R.T.HKUST-1 | M1 |  | MOF (primary HKUST-1, submicron-scaled, dimeric cupric clusters + 1,3,5-benzenetricarboxylate) | HKUST-1 | Cu | trimesic acid | 1 | 0 | 0 | 0 | 1 | 0 | 0 | 0 | 0 | 0 |  |  | 0 |  | 0 | No |  |  | 1489 | 0.66 | 0.6 | typical octahedral morphology, smooth surface; average size 605.3 +/- 8.22 nm (0.605 +/- 0.008 um, n=50; SEM Fig. 1d) | not reported |  |  | ultrafast room-temperature synthesis (modified from Zhao et al.): ZnO 0.293 g dispersed in 16 mL deionized water (sonicated 10 min) + 16 mL DMF; 1.74 g Cu(NO3)2·3H2O added, stirred 30 min; H3BTC 0.84 g dissolved in 16 mL ethanol, quickly poured in; 1 min reaction; rapid filtration, washed with ethanol 3 x 50 mL; dried at 120 C for 12 h under vacuum | DMF; water; ethanol | Cu(NO3)2.3H2O | trimesic acid | F1 |  |  |  | 1 | post-adsorption: octahedral structure broken, plate-like structure with holes; XRD of HKUST-1 after adsorption (400 mg/L Pb, 90 min exposure) shows structure destruction; Cu released (XPS Cu 8.06% -> 6.03%, Pb 2.35% arose) | 未报告金属浸出测试 | mechanism: ion exchange (Cu2+ release strongly correlated with adsorbed Pb2+, R2 0.9540) + coordination of Pb2+ with free-standing carboxylate groups (FTIR 1621/1558 -> 1610/1530 cm-1, new 521 cm-1; XPS Pb 4f shift 0.6 eV, Pb-O bond at 530.8 eV); destruction of HKUST-1 crystal structure after Pb exposure; no regeneration study reported | E:\mzh3\所有正文和附件\第一波markdown\Highly efficient and selective removal of Pb ^ { 2 + } by ultrafast synthesis of HKUST-1 Kinetic, isotherms and mechanism analysis.md | P0225 | 10.1016/j.colsurfa.2021.127852 | 1 | ph | 298 | 0.4 | 671.0744 | 818.4599 | 120 | 621.0117 |  |  |  | 3 | 818.4599 | pH | Highly efficient and selective removal of P b(2)+ by ultrafast synthesis of HKUST-1: Kinetic, isotherms and mechanism analysis | P0225 | Single MOF
P0090 | P0090_M1 | R.T.HKUST-1 | M1 |  | MOF (primary HKUST-1, submicron-scaled, dimeric cupric clusters + 1,3,5-benzenetricarboxylate) | HKUST-1 | Cu | trimesic acid | 1 | 0 | 0 | 0 | 1 | 0 | 0 | 0 | 0 | 0 |  |  | 0 |  | 0 | No |  |  | 1489 | 0.66 | 0.6 | typical octahedral morphology, smooth surface; average size 605.3 +/- 8.22 nm (0.605 +/- 0.008 um, n=50; SEM Fig. 1d) | not reported |  |  | ultrafast room-temperature synthesis (modified from Zhao et al.): ZnO 0.293 g dispersed in 16 mL deionized water (sonicated 10 min) + 16 mL DMF; 1.74 g Cu(NO3)2·3H2O added, stirred 30 min; H3BTC 0.84 g dissolved in 16 mL ethanol, quickly poured in; 1 min reaction; rapid filtration, washed with ethanol 3 x 50 mL; dried at 120 C for 12 h under vacuum | DMF; water; ethanol | Cu(NO3)2.3H2O | trimesic acid | F1 |  |  |  | 1 | post-adsorption: octahedral structure broken, plate-like structure with holes; XRD of HKUST-1 after adsorption (400 mg/L Pb, 90 min exposure) shows structure destruction; Cu released (XPS Cu 8.06% -> 6.03%, Pb 2.35% arose) | 未报告金属浸出测试 | mechanism: ion exchange (Cu2+ release strongly correlated with adsorbed Pb2+, R2 0.9540) + coordination of Pb2+ with free-standing carboxylate groups (FTIR 1621/1558 -> 1610/1530 cm-1, new 521 cm-1; XPS Pb 4f shift 0.6 eV, Pb-O bond at 530.8 eV); destruction of HKUST-1 crystal structure after Pb exposure; no regeneration study reported | E:\mzh3\所有正文和附件\第一波markdown\Highly efficient and selective removal of Pb ^ { 2 + } by ultrafast synthesis of HKUST-1 Kinetic, isotherms and mechanism analysis.md | P0225 | 10.1016/j.colsurfa.2021.127852 | 1 | ph | 298 | 0.4 | 671.0744 | 818.4599 | 120 | 621.0117 |  |  |  | 4 | 816.2523 | pH | Highly efficient and selective removal of P b(2)+ by ultrafast synthesis of HKUST-1: Kinetic, isotherms and mechanism analysis | P0225 | Single MOF
P0090 | P0090_M1 | R.T.HKUST-1 | M1 |  | MOF (primary HKUST-1, submicron-scaled, dimeric cupric clusters + 1,3,5-benzenetricarboxylate) | HKUST-1 | Cu | trimesic acid | 1 | 0 | 0 | 0 | 1 | 0 | 0 | 0 | 0 | 0 |  |  | 0 |  | 0 | No |  |  | 1489 | 0.66 | 0.6 | typical octahedral morphology, smooth surface; average size 605.3 +/- 8.22 nm (0.605 +/- 0.008 um, n=50; SEM Fig. 1d) | not reported |  |  | ultrafast room-temperature synthesis (modified from Zhao et al.): ZnO 0.293 g dispersed in 16 mL deionized water (sonicated 10 min) + 16 mL DMF; 1.74 g Cu(NO3)2·3H2O added, stirred 30 min; H3BTC 0.84 g dissolved in 16 mL ethanol, quickly poured in; 1 min reaction; rapid filtration, washed with ethanol 3 x 50 mL; dried at 120 C for 12 h under vacuum | DMF; water; ethanol | Cu(NO3)2.3H2O | trimesic acid | F1 |  |  |  | 1 | post-adsorption: octahedral structure broken, plate-like structure with holes; XRD of HKUST-1 after adsorption (400 mg/L Pb, 90 min exposure) shows structure destruction; Cu released (XPS Cu 8.06% -> 6.03%, Pb 2.35% arose) | 未报告金属浸出测试 | mechanism: ion exchange (Cu2+ release strongly correlated with adsorbed Pb2+, R2 0.9540) + coordination of Pb2+ with free-standing carboxylate groups (FTIR 1621/1558 -> 1610/1530 cm-1, new 521 cm-1; XPS Pb 4f shift 0.6 eV, Pb-O bond at 530.8 eV); destruction of HKUST-1 crystal structure after Pb exposure; no regeneration study reported | E:\mzh3\所有正文和附件\第一波markdown\Highly efficient and selective removal of Pb ^ { 2 + } by ultrafast synthesis of HKUST-1 Kinetic, isotherms and mechanism analysis.md | P0225 | 10.1016/j.colsurfa.2021.127852 | 1 | ph | 298 | 0.4 | 671.0744 | 818.4599 | 120 | 621.0117 |  |  |  | 5 | 817.356 | pH | Highly efficient and selective removal of P b(2)+ by ultrafast synthesis of HKUST-1: Kinetic, isotherms and mechanism analysis | P0225 | Single MOF
P0090 | P0090_M1 | R.T.HKUST-1 | M1 |  | MOF (primary HKUST-1, submicron-scaled, dimeric cupric clusters + 1,3,5-benzenetricarboxylate) | HKUST-1 | Cu | trimesic acid | 1 | 0 | 0 | 0 | 1 | 0 | 0 | 0 | 0 | 0 |  |  | 0 |  | 0 | No |  |  | 1489 | 0.66 | 0.6 | typical octahedral morphology, smooth surface; average size 605.3 +/- 8.22 nm (0.605 +/- 0.008 um, n=50; SEM Fig. 1d) | not reported |  |  | ultrafast room-temperature synthesis (modified from Zhao et al.): ZnO 0.293 g dispersed in 16 mL deionized water (sonicated 10 min) + 16 mL DMF; 1.74 g Cu(NO3)2·3H2O added, stirred 30 min; H3BTC 0.84 g dissolved in 16 mL ethanol, quickly poured in; 1 min reaction; rapid filtration, washed with ethanol 3 x 50 mL; dried at 120 C for 12 h under vacuum | DMF; water; ethanol | Cu(NO3)2.3H2O | trimesic acid | F1 |  |  |  | 1 | post-adsorption: octahedral structure broken, plate-like structure with holes; XRD of HKUST-1 after adsorption (400 mg/L Pb, 90 min exposure) shows structure destruction; Cu released (XPS Cu 8.06% -> 6.03%, Pb 2.35% arose) | 未报告金属浸出测试 | mechanism: ion exchange (Cu2+ release strongly correlated with adsorbed Pb2+, R2 0.9540) + coordination of Pb2+ with free-standing carboxylate groups (FTIR 1621/1558 -> 1610/1530 cm-1, new 521 cm-1; XPS Pb 4f shift 0.6 eV, Pb-O bond at 530.8 eV); destruction of HKUST-1 crystal structure after Pb exposure; no regeneration study reported | E:\mzh3\所有正文和附件\第一波markdown\Highly efficient and selective removal of Pb ^ { 2 + } by ultrafast synthesis of HKUST-1 Kinetic, isotherms and mechanism analysis.md | P0225 | 10.1016/j.colsurfa.2021.127852 | 1 | ph | 298 | 0.4 | 671.0744 | 818.4599 | 120 | 621.0117 |  |  |  | 6 | 818.4599 | pH | Highly efficient and selective removal of P b(2)+ by ultrafast synthesis of HKUST-1: Kinetic, isotherms and mechanism analysis | P0225 | Single MOF
P0091 | P0091_M1 | AL@Fe-BTC | M5 | T8 | MOF composite (Fe-BTC in situ grown on alkali lignin, one-pot; amorphous/semicrystalline Fe-BTC) | Fe-BTC | Fe | trimesic acid | 1 | 0 | 0 | 0 | 1 | 0 | 0 | 0 | 0 | 1 | lignin substrate coordinated with Fe3+ via Fe-O bonds before H3BTC addition (in situ growth, AL:H3BTC 3:1 optimal) | alkali lignin | 1 | lignin | 0 | No | [5 empty] | amorphous/semicrystalline Fe-BTC particles covering lignin substrate with larger pores pre-adsorption (SEM Fig. 7a; pores narrowed and surface smoother after Pb adsorption) | not reported | 60 |  | one-pot: AL + FeCl3·6H2O in 135 mL 72% aqueous methanol (AL-to-H3BTC ratios 1:1-4:1 tested, 3:1 optimal), stirred room temperature 2 h; then H3BTC added, stirred 50 C 24 h; centrifugal washed with DI water 4 times; vacuum dried 60 C overnight | water; methanol; ethanol | FeCl3.6H2O | trimesic acid | F1 |  |  | 50 | 24 | post-adsorption: EDS C 50.15%->35.17%, O 31.45%->23.77%, Fe 18.41%->12.57%, Pb 0%->28.94%; XPS Pb 4f at 142.38/137.48 eV (shift vs Pb(NO3)2), Fe 2p shift (Fe3+ coordination change) | 未报告金属浸出测试 | mechanism: chelation Pb-O (XPS C=O shift, O 1s C=O/Metal-O 93.03%->94.33%), ion-exchange and electrostatic interaction (zeta potential -39 mV at pH 4-6); Ea 73.878 kJ/mol > 20 kJ/mol confirms chemisorption; Fe3+ bonds with lignin phenolic OH (Fe-O) then H3BTC grows Fe-BTC | E:\mzh3\所有正文和附件\第一波markdown\Highly Eficient and Selective Capture of Pb(II) through Lignin-Decorated Metal Organic Frameworks.md | P0228 | 10.1021/acs.langmuir.5c06495 | 1 | cm | 298 | 0.4 | 463.0435 | 160.6757 | 350.3448 | 145.2727 | 1 | 143.964 | 89.5991 |  |  | MOF加入浓度 | pubs.acs.org/Langmuir | P0228 | Post-modified MOF; Other composite
P0091 | P0091_M1 | AL@Fe-BTC | M5 | T8 | MOF composite (Fe-BTC in situ grown on alkali lignin, one-pot; amorphous/semicrystalline Fe-BTC) | Fe-BTC | Fe | trimesic acid | 1 | 0 | 0 | 0 | 1 | 0 | 0 | 0 | 0 | 1 | lignin substrate coordinated with Fe3+ via Fe-O bonds before H3BTC addition (in situ growth, AL:H3BTC 3:1 optimal) | alkali lignin | 1 | lignin | 0 | No | [5 empty] | amorphous/semicrystalline Fe-BTC particles covering lignin substrate with larger pores pre-adsorption (SEM Fig. 7a; pores narrowed and surface smoother after Pb adsorption) | not reported | 60 |  | one-pot: AL + FeCl3·6H2O in 135 mL 72% aqueous methanol (AL-to-H3BTC ratios 1:1-4:1 tested, 3:1 optimal), stirred room temperature 2 h; then H3BTC added, stirred 50 C 24 h; centrifugal washed with DI water 4 times; vacuum dried 60 C overnight | water; methanol; ethanol | FeCl3.6H2O | trimesic acid | F1 |  |  | 50 | 24 | post-adsorption: EDS C 50.15%->35.17%, O 31.45%->23.77%, Fe 18.41%->12.57%, Pb 0%->28.94%; XPS Pb 4f at 142.38/137.48 eV (shift vs Pb(NO3)2), Fe 2p shift (Fe3+ coordination change) | 未报告金属浸出测试 | mechanism: chelation Pb-O (XPS C=O shift, O 1s C=O/Metal-O 93.03%->94.33%), ion-exchange and electrostatic interaction (zeta potential -39 mV at pH 4-6); Ea 73.878 kJ/mol > 20 kJ/mol confirms chemisorption; Fe3+ bonds with lignin phenolic OH (Fe-O) then H3BTC grows Fe-BTC | E:\mzh3\所有正文和附件\第一波markdown\Highly Eficient and Selective Capture of Pb(II) through Lignin-Decorated Metal Organic Frameworks.md | P0228 | 10.1021/acs.langmuir.5c06495 | 1 | cm | 298 | 0.6 | 463.0435 | 128.8842 | 350.3448 | 145.2727 | 1 | 143.964 | 89.5991 |  |  | MOF加入浓度 | pubs.acs.org/Langmuir | P0228 | Post-modified MOF; Other composite
P0091 | P0091_M1 | AL@Fe-BTC | M5 | T8 | MOF composite (Fe-BTC in situ grown on alkali lignin, one-pot; amorphous/semicrystalline Fe-BTC) | Fe-BTC | Fe | trimesic acid | 1 | 0 | 0 | 0 | 1 | 0 | 0 | 0 | 0 | 1 | lignin substrate coordinated with Fe3+ via Fe-O bonds before H3BTC addition (in situ growth, AL:H3BTC 3:1 optimal) | alkali lignin | 1 | lignin | 0 | No | [5 empty] | amorphous/semicrystalline Fe-BTC particles covering lignin substrate with larger pores pre-adsorption (SEM Fig. 7a; pores narrowed and surface smoother after Pb adsorption) | not reported | 60 |  | one-pot: AL + FeCl3·6H2O in 135 mL 72% aqueous methanol (AL-to-H3BTC ratios 1:1-4:1 tested, 3:1 optimal), stirred room temperature 2 h; then H3BTC added, stirred 50 C 24 h; centrifugal washed with DI water 4 times; vacuum dried 60 C overnight | water; methanol; ethanol | FeCl3.6H2O | trimesic acid | F1 |  |  | 50 | 24 | post-adsorption: EDS C 50.15%->35.17%, O 31.45%->23.77%, Fe 18.41%->12.57%, Pb 0%->28.94%; XPS Pb 4f at 142.38/137.48 eV (shift vs Pb(NO3)2), Fe 2p shift (Fe3+ coordination change) | 未报告金属浸出测试 | mechanism: chelation Pb-O (XPS C=O shift, O 1s C=O/Metal-O 93.03%->94.33%), ion-exchange and electrostatic interaction (zeta potential -39 mV at pH 4-6); Ea 73.878 kJ/mol > 20 kJ/mol confirms chemisorption; Fe3+ bonds with lignin phenolic OH (Fe-O) then H3BTC grows Fe-BTC | E:\mzh3\所有正文和附件\第一波markdown\Highly Eficient and Selective Capture of Pb(II) through Lignin-Decorated Metal Organic Frameworks.md | P0228 | 10.1021/acs.langmuir.5c06495 | 1 | cm | 298 | 0.8 | 463.0435 | 104.8258 | 350.3448 | 145.2727 | 1 | 143.964 | 89.5991 |  |  | MOF加入浓度 | pubs.acs.org/Langmuir | P0228 | Post-modified MOF; Other composite
P0091 | P0091_M1 | AL@Fe-BTC | M5 | T8 | MOF composite (Fe-BTC in situ grown on alkali lignin, one-pot; amorphous/semicrystalline Fe-BTC) | Fe-BTC | Fe | trimesic acid | 1 | 0 | 0 | 0 | 1 | 0 | 0 | 0 | 0 | 1 | lignin substrate coordinated with Fe3+ via Fe-O bonds before H3BTC addition (in situ growth, AL:H3BTC 3:1 optimal) | alkali lignin | 1 | lignin | 0 | No | [5 empty] | amorphous/semicrystalline Fe-BTC particles covering lignin substrate with larger pores pre-adsorption (SEM Fig. 7a; pores narrowed and surface smoother after Pb adsorption) | not reported | 60 |  | one-pot: AL + FeCl3·6H2O in 135 mL 72% aqueous methanol (AL-to-H3BTC ratios 1:1-4:1 tested, 3:1 optimal), stirred room temperature 2 h; then H3BTC added, stirred 50 C 24 h; centrifugal washed with DI water 4 times; vacuum dried 60 C overnight | water; methanol; ethanol | FeCl3.6H2O | trimesic acid | F1 |  |  | 50 | 24 | post-adsorption: EDS C 50.15%->35.17%, O 31.45%->23.77%, Fe 18.41%->12.57%, Pb 0%->28.94%; XPS Pb 4f at 142.38/137.48 eV (shift vs Pb(NO3)2), Fe 2p shift (Fe3+ coordination change) | 未报告金属浸出测试 | mechanism: chelation Pb-O (XPS C=O shift, O 1s C=O/Metal-O 93.03%->94.33%), ion-exchange and electrostatic interaction (zeta potential -39 mV at pH 4-6); Ea 73.878 kJ/mol > 20 kJ/mol confirms chemisorption; Fe3+ bonds with lignin phenolic OH (Fe-O) then H3BTC grows Fe-BTC | E:\mzh3\所有正文和附件\第一波markdown\Highly Eficient and Selective Capture of Pb(II) through Lignin-Decorated Metal Organic Frameworks.md | P0228 | 10.1021/acs.langmuir.5c06495 | 1 | cm | 298 | 1 | 463.0435 | 86.35244 | 350.3448 | 145.2727 | 1 | 143.964 | 89.5991 |  |  | MOF加入浓度 | pubs.acs.org/Langmuir | P0228 | Post-modified MOF; Other composite
P0091 | P0091_M1 | AL@Fe-BTC | M5 | T8 | MOF composite (Fe-BTC in situ grown on alkali lignin, one-pot; amorphous/semicrystalline Fe-BTC) | Fe-BTC | Fe | trimesic acid | 1 | 0 | 0 | 0 | 1 | 0 | 0 | 0 | 0 | 1 | lignin substrate coordinated with Fe3+ via Fe-O bonds before H3BTC addition (in situ growth, AL:H3BTC 3:1 optimal) | alkali lignin | 1 | lignin | 0 | No | [5 empty] | amorphous/semicrystalline Fe-BTC particles covering lignin substrate with larger pores pre-adsorption (SEM Fig. 7a; pores narrowed and surface smoother after Pb adsorption) | not reported | 60 |  | one-pot: AL + FeCl3·6H2O in 135 mL 72% aqueous methanol (AL-to-H3BTC ratios 1:1-4:1 tested, 3:1 optimal), stirred room temperature 2 h; then H3BTC added, stirred 50 C 24 h; centrifugal washed with DI water 4 times; vacuum dried 60 C overnight | water; methanol; ethanol | FeCl3.6H2O | trimesic acid | F1 |  |  | 50 | 24 | post-adsorption: EDS C 50.15%->35.17%, O 31.45%->23.77%, Fe 18.41%->12.57%, Pb 0%->28.94%; XPS Pb 4f at 142.38/137.48 eV (shift vs Pb(NO3)2), Fe 2p shift (Fe3+ coordination change) | 未报告金属浸出测试 | mechanism: chelation Pb-O (XPS C=O shift, O 1s C=O/Metal-O 93.03%->94.33%), ion-exchange and electrostatic interaction (zeta potential -39 mV at pH 4-6); Ea 73.878 kJ/mol > 20 kJ/mol confirms chemisorption; Fe3+ bonds with lignin phenolic OH (Fe-O) then H3BTC grows Fe-BTC | E:\mzh3\所有正文和附件\第一波markdown\Highly Eficient and Selective Capture of Pb(II) through Lignin-Decorated Metal Organic Frameworks.md | P0228 | 10.1021/acs.langmuir.5c06495 | 1 | cm | 298 | 1.2 | 463.0435 | 85.92282 | 350.3448 | 145.2727 | 1 | 143.964 | 89.5991 |  |  | MOF加入浓度 | pubs.acs.org/Langmuir | P0228 | Post-modified MOF; Other composite
P0091 | P0091_M1 | AL@Fe-BTC | M5 | T8 | MOF composite (Fe-BTC in situ grown on alkali lignin, one-pot; amorphous/semicrystalline Fe-BTC) | Fe-BTC | Fe | trimesic acid | 1 | 0 | 0 | 0 | 1 | 0 | 0 | 0 | 0 | 1 | lignin substrate coordinated with Fe3+ via Fe-O bonds before H3BTC addition (in situ growth, AL:H3BTC 3:1 optimal) | alkali lignin | 1 | lignin | 0 | No | [5 empty] | amorphous/semicrystalline Fe-BTC particles covering lignin substrate with larger pores pre-adsorption (SEM Fig. 7a; pores narrowed and surface smoother after Pb adsorption) | not reported | 60 |  | one-pot: AL + FeCl3·6H2O in 135 mL 72% aqueous methanol (AL-to-H3BTC ratios 1:1-4:1 tested, 3:1 optimal), stirred room temperature 2 h; then H3BTC added, stirred 50 C 24 h; centrifugal washed with DI water 4 times; vacuum dried 60 C overnight | water; methanol; ethanol | FeCl3.6H2O | trimesic acid | F1 |  |  | 50 | 24 | post-adsorption: EDS C 50.15%->35.17%, O 31.45%->23.77%, Fe 18.41%->12.57%, Pb 0%->28.94%; XPS Pb 4f at 142.38/137.48 eV (shift vs Pb(NO3)2), Fe 2p shift (Fe3+ coordination change) | 未报告金属浸出测试 | mechanism: chelation Pb-O (XPS C=O shift, O 1s C=O/Metal-O 93.03%->94.33%), ion-exchange and electrostatic interaction (zeta potential -39 mV at pH 4-6); Ea 73.878 kJ/mol > 20 kJ/mol confirms chemisorption; Fe3+ bonds with lignin phenolic OH (Fe-O) then H3BTC grows Fe-BTC | E:\mzh3\所有正文和附件\第一波markdown\Highly Eficient and Selective Capture of Pb(II) through Lignin-Decorated Metal Organic Frameworks.md | P0228 | 10.1021/acs.langmuir.5c06495 | 1 | kinetics | 298 | 0.4 | 484.7826 | 160.6757 | 29.65517 | 96.20455 | 1 | 143.964 | 89.5991 |  |  | 动力学 | pubs.acs.org/Langmuir | P0228 | Post-modified MOF; Other composite
P0091 | P0091_M1 | AL@Fe-BTC | M5 | T8 | MOF composite (Fe-BTC in situ grown on alkali lignin, one-pot; amorphous/semicrystalline Fe-BTC) | Fe-BTC | Fe | trimesic acid | 1 | 0 | 0 | 0 | 1 | 0 | 0 | 0 | 0 | 1 | lignin substrate coordinated with Fe3+ via Fe-O bonds before H3BTC addition (in situ growth, AL:H3BTC 3:1 optimal) | alkali lignin | 1 | lignin | 0 | No | [5 empty] | amorphous/semicrystalline Fe-BTC particles covering lignin substrate with larger pores pre-adsorption (SEM Fig. 7a; pores narrowed and surface smoother after Pb adsorption) | not reported | 60 |  | one-pot: AL + FeCl3·6H2O in 135 mL 72% aqueous methanol (AL-to-H3BTC ratios 1:1-4:1 tested, 3:1 optimal), stirred room temperature 2 h; then H3BTC added, stirred 50 C 24 h; centrifugal washed with DI water 4 times; vacuum dried 60 C overnight | water; methanol; ethanol | FeCl3.6H2O | trimesic acid | F1 |  |  | 50 | 24 | post-adsorption: EDS C 50.15%->35.17%, O 31.45%->23.77%, Fe 18.41%->12.57%, Pb 0%->28.94%; XPS Pb 4f at 142.38/137.48 eV (shift vs Pb(NO3)2), Fe 2p shift (Fe3+ coordination change) | 未报告金属浸出测试 | mechanism: chelation Pb-O (XPS C=O shift, O 1s C=O/Metal-O 93.03%->94.33%), ion-exchange and electrostatic interaction (zeta potential -39 mV at pH 4-6); Ea 73.878 kJ/mol > 20 kJ/mol confirms chemisorption; Fe3+ bonds with lignin phenolic OH (Fe-O) then H3BTC grows Fe-BTC | E:\mzh3\所有正文和附件\第一波markdown\Highly Eficient and Selective Capture of Pb(II) through Lignin-Decorated Metal Organic Frameworks.md | P0228 | 10.1021/acs.langmuir.5c06495 | 1 | kinetics | 298 | 0.4 | 484.7826 | 160.6757 | 54.48276 | 105.4773 | 1 | 143.964 | 89.5991 |  |  | 动力学 | pubs.acs.org/Langmuir | P0228 | Post-modified MOF; Other composite
P0091 | P0091_M1 | AL@Fe-BTC | M5 | T8 | MOF composite (Fe-BTC in situ grown on alkali lignin, one-pot; amorphous/semicrystalline Fe-BTC) | Fe-BTC | Fe | trimesic acid | 1 | 0 | 0 | 0 | 1 | 0 | 0 | 0 | 0 | 1 | lignin substrate coordinated with Fe3+ via Fe-O bonds before H3BTC addition (in situ growth, AL:H3BTC 3:1 optimal) | alkali lignin | 1 | lignin | 0 | No | [5 empty] | amorphous/semicrystalline Fe-BTC particles covering lignin substrate with larger pores pre-adsorption (SEM Fig. 7a; pores narrowed and surface smoother after Pb adsorption) | not reported | 60 |  | one-pot: AL + FeCl3·6H2O in 135 mL 72% aqueous methanol (AL-to-H3BTC ratios 1:1-4:1 tested, 3:1 optimal), stirred room temperature 2 h; then H3BTC added, stirred 50 C 24 h; centrifugal washed with DI water 4 times; vacuum dried 60 C overnight | water; methanol; ethanol | FeCl3.6H2O | trimesic acid | F1 |  |  | 50 | 24 | post-adsorption: EDS C 50.15%->35.17%, O 31.45%->23.77%, Fe 18.41%->12.57%, Pb 0%->28.94%; XPS Pb 4f at 142.38/137.48 eV (shift vs Pb(NO3)2), Fe 2p shift (Fe3+ coordination change) | 未报告金属浸出测试 | mechanism: chelation Pb-O (XPS C=O shift, O 1s C=O/Metal-O 93.03%->94.33%), ion-exchange and electrostatic interaction (zeta potential -39 mV at pH 4-6); Ea 73.878 kJ/mol > 20 kJ/mol confirms chemisorption; Fe3+ bonds with lignin phenolic OH (Fe-O) then H3BTC grows Fe-BTC | E:\mzh3\所有正文和附件\第一波markdown\Highly Eficient and Selective Capture of Pb(II) through Lignin-Decorated Metal Organic Frameworks.md | P0228 | 10.1021/acs.langmuir.5c06495 | 1 | kinetics | 298 | 0.4 | 484.7826 | 160.6757 | 94.48276 | 115.9091 | 1 | 143.964 | 89.5991 |  |  | 动力学 | pubs.acs.org/Langmuir | P0228 | Post-modified MOF; Other composite
P0091 | P0091_M1 | AL@Fe-BTC | M5 | T8 | MOF composite (Fe-BTC in situ grown on alkali lignin, one-pot; amorphous/semicrystalline Fe-BTC) | Fe-BTC | Fe | trimesic acid | 1 | 0 | 0 | 0 | 1 | 0 | 0 | 0 | 0 | 1 | lignin substrate coordinated with Fe3+ via Fe-O bonds before H3BTC addition (in situ growth, AL:H3BTC 3:1 optimal) | alkali lignin | 1 | lignin | 0 | No | [5 empty] | amorphous/semicrystalline Fe-BTC particles covering lignin substrate with larger pores pre-adsorption (SEM Fig. 7a; pores narrowed and surface smoother after Pb adsorption) | not reported | 60 |  | one-pot: AL + FeCl3·6H2O in 135 mL 72% aqueous methanol (AL-to-H3BTC ratios 1:1-4:1 tested, 3:1 optimal), stirred room temperature 2 h; then H3BTC added, stirred 50 C 24 h; centrifugal washed with DI water 4 times; vacuum dried 60 C overnight | water; methanol; ethanol | FeCl3.6H2O | trimesic acid | F1 |  |  | 50 | 24 | post-adsorption: EDS C 50.15%->35.17%, O 31.45%->23.77%, Fe 18.41%->12.57%, Pb 0%->28.94%; XPS Pb 4f at 142.38/137.48 eV (shift vs Pb(NO3)2), Fe 2p shift (Fe3+ coordination change) | 未报告金属浸出测试 | mechanism: chelation Pb-O (XPS C=O shift, O 1s C=O/Metal-O 93.03%->94.33%), ion-exchange and electrostatic interaction (zeta potential -39 mV at pH 4-6); Ea 73.878 kJ/mol > 20 kJ/mol confirms chemisorption; Fe3+ bonds with lignin phenolic OH (Fe-O) then H3BTC grows Fe-BTC | E:\mzh3\所有正文和附件\第一波markdown\Highly Eficient and Selective Capture of Pb(II) through Lignin-Decorated Metal Organic Frameworks.md | P0228 | 10.1021/acs.langmuir.5c06495 | 1 | kinetics | 298 | 0.4 | 484.7826 | 160.6757 | 146.8966 | 117.0682 | 1 | 143.964 | 89.5991 |  |  | 动力学 | pubs.acs.org/Langmuir | P0228 | Post-modified MOF; Other composite
P0091 | P0091_M1 | AL@Fe-BTC | M5 | T8 | MOF composite (Fe-BTC in situ grown on alkali lignin, one-pot; amorphous/semicrystalline Fe-BTC) | Fe-BTC | Fe | trimesic acid | 1 | 0 | 0 | 0 | 1 | 0 | 0 | 0 | 0 | 1 | lignin substrate coordinated with Fe3+ via Fe-O bonds before H3BTC addition (in situ growth, AL:H3BTC 3:1 optimal) | alkali lignin | 1 | lignin | 0 | No | [5 empty] | amorphous/semicrystalline Fe-BTC particles covering lignin substrate with larger pores pre-adsorption (SEM Fig. 7a; pores narrowed and surface smoother after Pb adsorption) | not reported | 60 |  | one-pot: AL + FeCl3·6H2O in 135 mL 72% aqueous methanol (AL-to-H3BTC ratios 1:1-4:1 tested, 3:1 optimal), stirred room temperature 2 h; then H3BTC added, stirred 50 C 24 h; centrifugal washed with DI water 4 times; vacuum dried 60 C overnight | water; methanol; ethanol | FeCl3.6H2O | trimesic acid | F1 |  |  | 50 | 24 | post-adsorption: EDS C 50.15%->35.17%, O 31.45%->23.77%, Fe 18.41%->12.57%, Pb 0%->28.94%; XPS Pb 4f at 142.38/137.48 eV (shift vs Pb(NO3)2), Fe 2p shift (Fe3+ coordination change) | 未报告金属浸出测试 | mechanism: chelation Pb-O (XPS C=O shift, O 1s C=O/Metal-O 93.03%->94.33%), ion-exchange and electrostatic interaction (zeta potential -39 mV at pH 4-6); Ea 73.878 kJ/mol > 20 kJ/mol confirms chemisorption; Fe3+ bonds with lignin phenolic OH (Fe-O) then H3BTC grows Fe-BTC | E:\mzh3\所有正文和附件\第一波markdown\Highly Eficient and Selective Capture of Pb(II) through Lignin-Decorated Metal Organic Frameworks.md | P0228 | 10.1021/acs.langmuir.5c06495 | 1 | kinetics | 298 | 0.4 | 484.7826 | 160.6757 | 194.4828 | 116.6818 | 1 | 143.964 | 89.5991 |  |  | 动力学 | pubs.acs.org/Langmuir | P0228 | Post-modified MOF; Other composite
P0091 | P0091_M1 | AL@Fe-BTC | M5 | T8 | MOF composite (Fe-BTC in situ grown on alkali lignin, one-pot; amorphous/semicrystalline Fe-BTC) | Fe-BTC | Fe | trimesic acid | 1 | 0 | 0 | 0 | 1 | 0 | 0 | 0 | 0 | 1 | lignin substrate coordinated with Fe3+ via Fe-O bonds before H3BTC addition (in situ growth, AL:H3BTC 3:1 optimal) | alkali lignin | 1 | lignin | 0 | No | [5 empty] | amorphous/semicrystalline Fe-BTC particles covering lignin substrate with larger pores pre-adsorption (SEM Fig. 7a; pores narrowed and surface smoother after Pb adsorption) | not reported | 60 |  | one-pot: AL + FeCl3·6H2O in 135 mL 72% aqueous methanol (AL-to-H3BTC ratios 1:1-4:1 tested, 3:1 optimal), stirred room temperature 2 h; then H3BTC added, stirred 50 C 24 h; centrifugal washed with DI water 4 times; vacuum dried 60 C overnight | water; methanol; ethanol | FeCl3.6H2O | trimesic acid | F1 |  |  | 50 | 24 | post-adsorption: EDS C 50.15%->35.17%, O 31.45%->23.77%, Fe 18.41%->12.57%, Pb 0%->28.94%; XPS Pb 4f at 142.38/137.48 eV (shift vs Pb(NO3)2), Fe 2p shift (Fe3+ coordination change) | 未报告金属浸出测试 | mechanism: chelation Pb-O (XPS C=O shift, O 1s C=O/Metal-O 93.03%->94.33%), ion-exchange and electrostatic interaction (zeta potential -39 mV at pH 4-6); Ea 73.878 kJ/mol > 20 kJ/mol confirms chemisorption; Fe3+ bonds with lignin phenolic OH (Fe-O) then H3BTC grows Fe-BTC | E:\mzh3\所有正文和附件\第一波markdown\Highly Eficient and Selective Capture of Pb(II) through Lignin-Decorated Metal Organic Frameworks.md | P0228 | 10.1021/acs.langmuir.5c06495 | 1 | kinetics | 298 | 0.4 | 484.7826 | 160.6757 | 230.3448 | 120.5455 | 1 | 143.964 | 89.5991 |  |  | 动力学 | pubs.acs.org/Langmuir | P0228 | Post-modified MOF; Other composite
P0091 | P0091_M1 | AL@Fe-BTC | M5 | T8 | MOF composite (Fe-BTC in situ grown on alkali lignin, one-pot; amorphous/semicrystalline Fe-BTC) | Fe-BTC | Fe | trimesic acid | 1 | 0 | 0 | 0 | 1 | 0 | 0 | 0 | 0 | 1 | lignin substrate coordinated with Fe3+ via Fe-O bonds before H3BTC addition (in situ growth, AL:H3BTC 3:1 optimal) | alkali lignin | 1 | lignin | 0 | No | [5 empty] | amorphous/semicrystalline Fe-BTC particles covering lignin substrate with larger pores pre-adsorption (SEM Fig. 7a; pores narrowed and surface smoother after Pb adsorption) | not reported | 60 |  | one-pot: AL + FeCl3·6H2O in 135 mL 72% aqueous methanol (AL-to-H3BTC ratios 1:1-4:1 tested, 3:1 optimal), stirred room temperature 2 h; then H3BTC added, stirred 50 C 24 h; centrifugal washed with DI water 4 times; vacuum dried 60 C overnight | water; methanol; ethanol | FeCl3.6H2O | trimesic acid | F1 |  |  | 50 | 24 | post-adsorption: EDS C 50.15%->35.17%, O 31.45%->23.77%, Fe 18.41%->12.57%, Pb 0%->28.94%; XPS Pb 4f at 142.38/137.48 eV (shift vs Pb(NO3)2), Fe 2p shift (Fe3+ coordination change) | 未报告金属浸出测试 | mechanism: chelation Pb-O (XPS C=O shift, O 1s C=O/Metal-O 93.03%->94.33%), ion-exchange and electrostatic interaction (zeta potential -39 mV at pH 4-6); Ea 73.878 kJ/mol > 20 kJ/mol confirms chemisorption; Fe3+ bonds with lignin phenolic OH (Fe-O) then H3BTC grows Fe-BTC | E:\mzh3\所有正文和附件\第一波markdown\Highly Eficient and Selective Capture of Pb(II) through Lignin-Decorated Metal Organic Frameworks.md | P0228 | 10.1021/acs.langmuir.5c06495 | 1 | kinetics | 298 | 0.4 | 484.7826 | 160.6757 | 287.5862 | 128.2727 | 1 | 143.964 | 89.5991 |  |  | 动力学 | pubs.acs.org/Langmuir | P0228 | Post-modified MOF; Other composite
P0091 | P0091_M1 | AL@Fe-BTC | M5 | T8 | MOF composite (Fe-BTC in situ grown on alkali lignin, one-pot; amorphous/semicrystalline Fe-BTC) | Fe-BTC | Fe | trimesic acid | 1 | 0 | 0 | 0 | 1 | 0 | 0 | 0 | 0 | 1 | lignin substrate coordinated with Fe3+ via Fe-O bonds before H3BTC addition (in situ growth, AL:H3BTC 3:1 optimal) | alkali lignin | 1 | lignin | 0 | No | [5 empty] | amorphous/semicrystalline Fe-BTC particles covering lignin substrate with larger pores pre-adsorption (SEM Fig. 7a; pores narrowed and surface smoother after Pb adsorption) | not reported | 60 |  | one-pot: AL + FeCl3·6H2O in 135 mL 72% aqueous methanol (AL-to-H3BTC ratios 1:1-4:1 tested, 3:1 optimal), stirred room temperature 2 h; then H3BTC added, stirred 50 C 24 h; centrifugal washed with DI water 4 times; vacuum dried 60 C overnight | water; methanol; ethanol | FeCl3.6H2O | trimesic acid | F1 |  |  | 50 | 24 | post-adsorption: EDS C 50.15%->35.17%, O 31.45%->23.77%, Fe 18.41%->12.57%, Pb 0%->28.94%; XPS Pb 4f at 142.38/137.48 eV (shift vs Pb(NO3)2), Fe 2p shift (Fe3+ coordination change) | 未报告金属浸出测试 | mechanism: chelation Pb-O (XPS C=O shift, O 1s C=O/Metal-O 93.03%->94.33%), ion-exchange and electrostatic interaction (zeta potential -39 mV at pH 4-6); Ea 73.878 kJ/mol > 20 kJ/mol confirms chemisorption; Fe3+ bonds with lignin phenolic OH (Fe-O) then H3BTC grows Fe-BTC | E:\mzh3\所有正文和附件\第一波markdown\Highly Eficient and Selective Capture of Pb(II) through Lignin-Decorated Metal Organic Frameworks.md | P0228 | 10.1021/acs.langmuir.5c06495 | 1 | kinetics | 298 | 0.4 | 484.7826 | 160.6757 | 350.3448 | 145.2727 | 1 | 143.964 | 89.5991 |  |  | 动力学 | pubs.acs.org/Langmuir | P0228 | Post-modified MOF; Other composite
P0091 | P0091_M1 | AL@Fe-BTC | M5 | T8 | MOF composite (Fe-BTC in situ grown on alkali lignin, one-pot; amorphous/semicrystalline Fe-BTC) | Fe-BTC | Fe | trimesic acid | 1 | 0 | 0 | 0 | 1 | 0 | 0 | 0 | 0 | 1 | lignin substrate coordinated with Fe3+ via Fe-O bonds before H3BTC addition (in situ growth, AL:H3BTC 3:1 optimal) | alkali lignin | 1 | lignin | 0 | No | [5 empty] | amorphous/semicrystalline Fe-BTC particles covering lignin substrate with larger pores pre-adsorption (SEM Fig. 7a; pores narrowed and surface smoother after Pb adsorption) | not reported | 60 |  | one-pot: AL + FeCl3·6H2O in 135 mL 72% aqueous methanol (AL-to-H3BTC ratios 1:1-4:1 tested, 3:1 optimal), stirred room temperature 2 h; then H3BTC added, stirred 50 C 24 h; centrifugal washed with DI water 4 times; vacuum dried 60 C overnight | water; methanol; ethanol | FeCl3.6H2O | trimesic acid | F1 |  |  | 50 | 24 | post-adsorption: EDS C 50.15%->35.17%, O 31.45%->23.77%, Fe 18.41%->12.57%, Pb 0%->28.94%; XPS Pb 4f at 142.38/137.48 eV (shift vs Pb(NO3)2), Fe 2p shift (Fe3+ coordination change) | 未报告金属浸出测试 | mechanism: chelation Pb-O (XPS C=O shift, O 1s C=O/Metal-O 93.03%->94.33%), ion-exchange and electrostatic interaction (zeta potential -39 mV at pH 4-6); Ea 73.878 kJ/mol > 20 kJ/mol confirms chemisorption; Fe3+ bonds with lignin phenolic OH (Fe-O) then H3BTC grows Fe-BTC | E:\mzh3\所有正文和附件\第一波markdown\Highly Eficient and Selective Capture of Pb(II) through Lignin-Decorated Metal Organic Frameworks.md | P0228 | 10.1021/acs.langmuir.5c06495 | 1 | isotherm | 298 | 0.4 | 0 | 1.283784 | 350.3448 | 145.2727 | 1 | 143.964 | 89.5991 |  |  | 等温线 | pubs.acs.org/Langmuir | P0228 | Post-modified MOF; Other composite
P0091 | P0091_M1 | AL@Fe-BTC | M5 | T8 | MOF composite (Fe-BTC in situ grown on alkali lignin, one-pot; amorphous/semicrystalline Fe-BTC) | Fe-BTC | Fe | trimesic acid | 1 | 0 | 0 | 0 | 1 | 0 | 0 | 0 | 0 | 1 | lignin substrate coordinated with Fe3+ via Fe-O bonds before H3BTC addition (in situ growth, AL:H3BTC 3:1 optimal) | alkali lignin | 1 | lignin | 0 | No | [5 empty] | amorphous/semicrystalline Fe-BTC particles covering lignin substrate with larger pores pre-adsorption (SEM Fig. 7a; pores narrowed and surface smoother after Pb adsorption) | not reported | 60 |  | one-pot: AL + FeCl3·6H2O in 135 mL 72% aqueous methanol (AL-to-H3BTC ratios 1:1-4:1 tested, 3:1 optimal), stirred room temperature 2 h; then H3BTC added, stirred 50 C 24 h; centrifugal washed with DI water 4 times; vacuum dried 60 C overnight | water; methanol; ethanol | FeCl3.6H2O | trimesic acid | F1 |  |  | 50 | 24 | post-adsorption: EDS C 50.15%->35.17%, O 31.45%->23.77%, Fe 18.41%->12.57%, Pb 0%->28.94%; XPS Pb 4f at 142.38/137.48 eV (shift vs Pb(NO3)2), Fe 2p shift (Fe3+ coordination change) | 未报告金属浸出测试 | mechanism: chelation Pb-O (XPS C=O shift, O 1s C=O/Metal-O 93.03%->94.33%), ion-exchange and electrostatic interaction (zeta potential -39 mV at pH 4-6); Ea 73.878 kJ/mol > 20 kJ/mol confirms chemisorption; Fe3+ bonds with lignin phenolic OH (Fe-O) then H3BTC grows Fe-BTC | E:\mzh3\所有正文和附件\第一波markdown\Highly Eficient and Selective Capture of Pb(II) through Lignin-Decorated Metal Organic Frameworks.md | P0228 | 10.1021/acs.langmuir.5c06495 | 1 | isotherm | 298 | 0.4 | 83.69565 | 87.36486 | 350.3448 | 145.2727 | 1 | 143.964 | 89.5991 |  |  | 等温线 | pubs.acs.org/Langmuir | P0228 | Post-modified MOF; Other composite
P0091 | P0091_M1 | AL@Fe-BTC | M5 | T8 | MOF composite (Fe-BTC in situ grown on alkali lignin, one-pot; amorphous/semicrystalline Fe-BTC) | Fe-BTC | Fe | trimesic acid | 1 | 0 | 0 | 0 | 1 | 0 | 0 | 0 | 0 | 1 | lignin substrate coordinated with Fe3+ via Fe-O bonds before H3BTC addition (in situ growth, AL:H3BTC 3:1 optimal) | alkali lignin | 1 | lignin | 0 | No | [5 empty] | amorphous/semicrystalline Fe-BTC particles covering lignin substrate with larger pores pre-adsorption (SEM Fig. 7a; pores narrowed and surface smoother after Pb adsorption) | not reported | 60 |  | one-pot: AL + FeCl3·6H2O in 135 mL 72% aqueous methanol (AL-to-H3BTC ratios 1:1-4:1 tested, 3:1 optimal), stirred room temperature 2 h; then H3BTC added, stirred 50 C 24 h; centrifugal washed with DI water 4 times; vacuum dried 60 C overnight | water; methanol; ethanol | FeCl3.6H2O | trimesic acid | F1 |  |  | 50 | 24 | post-adsorption: EDS C 50.15%->35.17%, O 31.45%->23.77%, Fe 18.41%->12.57%, Pb 0%->28.94%; XPS Pb 4f at 142.38/137.48 eV (shift vs Pb(NO3)2), Fe 2p shift (Fe3+ coordination change) | 未报告金属浸出测试 | mechanism: chelation Pb-O (XPS C=O shift, O 1s C=O/Metal-O 93.03%->94.33%), ion-exchange and electrostatic interaction (zeta potential -39 mV at pH 4-6); Ea 73.878 kJ/mol > 20 kJ/mol confirms chemisorption; Fe3+ bonds with lignin phenolic OH (Fe-O) then H3BTC grows Fe-BTC | E:\mzh3\所有正文和附件\第一波markdown\Highly Eficient and Selective Capture of Pb(II) through Lignin-Decorated Metal Organic Frameworks.md | P0228 | 10.1021/acs.langmuir.5c06495 | 1 | isotherm | 298 | 0.4 | 293.4783 | 139.3919 | 350.3448 | 145.2727 | 1 | 143.964 | 89.5991 |  |  | 等温线 | pubs.acs.org/Langmuir | P0228 | Post-modified MOF; Other composite
P0091 | P0091_M1 | AL@Fe-BTC | M5 | T8 | MOF composite (Fe-BTC in situ grown on alkali lignin, one-pot; amorphous/semicrystalline Fe-BTC) | Fe-BTC | Fe | trimesic acid | 1 | 0 | 0 | 0 | 1 | 0 | 0 | 0 | 0 | 1 | lignin substrate coordinated with Fe3+ via Fe-O bonds before H3BTC addition (in situ growth, AL:H3BTC 3:1 optimal) | alkali lignin | 1 | lignin | 0 | No | [5 empty] | amorphous/semicrystalline Fe-BTC particles covering lignin substrate with larger pores pre-adsorption (SEM Fig. 7a; pores narrowed and surface smoother after Pb adsorption) | not reported | 60 |  | one-pot: AL + FeCl3·6H2O in 135 mL 72% aqueous methanol (AL-to-H3BTC ratios 1:1-4:1 tested, 3:1 optimal), stirred room temperature 2 h; then H3BTC added, stirred 50 C 24 h; centrifugal washed with DI water 4 times; vacuum dried 60 C overnight | water; methanol; ethanol | FeCl3.6H2O | trimesic acid | F1 |  |  | 50 | 24 | post-adsorption: EDS C 50.15%->35.17%, O 31.45%->23.77%, Fe 18.41%->12.57%, Pb 0%->28.94%; XPS Pb 4f at 142.38/137.48 eV (shift vs Pb(NO3)2), Fe 2p shift (Fe3+ coordination change) | 未报告金属浸出测试 | mechanism: chelation Pb-O (XPS C=O shift, O 1s C=O/Metal-O 93.03%->94.33%), ion-exchange and electrostatic interaction (zeta potential -39 mV at pH 4-6); Ea 73.878 kJ/mol > 20 kJ/mol confirms chemisorption; Fe3+ bonds with lignin phenolic OH (Fe-O) then H3BTC grows Fe-BTC | E:\mzh3\所有正文和附件\第一波markdown\Highly Eficient and Selective Capture of Pb(II) through Lignin-Decorated Metal Organic Frameworks.md | P0228 | 10.1021/acs.langmuir.5c06495 | 1 | isotherm | 298 | 0.4 | 358.6957 | 144.1216 | 350.3448 | 145.2727 | 1 | 143.964 | 89.5991 |  |  | 等温线 | pubs.acs.org/Langmuir | P0228 | Post-modified MOF; Other composite
P0091 | P0091_M1 | AL@Fe-BTC | M5 | T8 | MOF composite (Fe-BTC in situ grown on alkali lignin, one-pot; amorphous/semicrystalline Fe-BTC) | Fe-BTC | Fe | trimesic acid | 1 | 0 | 0 | 0 | 1 | 0 | 0 | 0 | 0 | 1 | lignin substrate coordinated with Fe3+ via Fe-O bonds before H3BTC addition (in situ growth, AL:H3BTC 3:1 optimal) | alkali lignin | 1 | lignin | 0 | No | [5 empty] | amorphous/semicrystalline Fe-BTC particles covering lignin substrate with larger pores pre-adsorption (SEM Fig. 7a; pores narrowed and surface smoother after Pb adsorption) | not reported | 60 |  | one-pot: AL + FeCl3·6H2O in 135 mL 72% aqueous methanol (AL-to-H3BTC ratios 1:1-4:1 tested, 3:1 optimal), stirred room temperature 2 h; then H3BTC added, stirred 50 C 24 h; centrifugal washed with DI water 4 times; vacuum dried 60 C overnight | water; methanol; ethanol | FeCl3.6H2O | trimesic acid | F1 |  |  | 50 | 24 | post-adsorption: EDS C 50.15%->35.17%, O 31.45%->23.77%, Fe 18.41%->12.57%, Pb 0%->28.94%; XPS Pb 4f at 142.38/137.48 eV (shift vs Pb(NO3)2), Fe 2p shift (Fe3+ coordination change) | 未报告金属浸出测试 | mechanism: chelation Pb-O (XPS C=O shift, O 1s C=O/Metal-O 93.03%->94.33%), ion-exchange and electrostatic interaction (zeta potential -39 mV at pH 4-6); Ea 73.878 kJ/mol > 20 kJ/mol confirms chemisorption; Fe3+ bonds with lignin phenolic OH (Fe-O) then H3BTC grows Fe-BTC | E:\mzh3\所有正文和附件\第一波markdown\Highly Eficient and Selective Capture of Pb(II) through Lignin-Decorated Metal Organic Frameworks.md | P0228 | 10.1021/acs.langmuir.5c06495 | 1 | isotherm | 298 | 0.4 | 484.7826 | 160.6757 | 350.3448 | 145.2727 | 1 | 143.964 | 89.5991 |  |  | 等温线 | pubs.acs.org/Langmuir | P0228 | Post-modified MOF; Other composite
P0091 | P0091_M1 | AL@Fe-BTC | M5 | T8 | MOF composite (Fe-BTC in situ grown on alkali lignin, one-pot; amorphous/semicrystalline Fe-BTC) | Fe-BTC | Fe | trimesic acid | 1 | 0 | 0 | 0 | 1 | 0 | 0 | 0 | 0 | 1 | lignin substrate coordinated with Fe3+ via Fe-O bonds before H3BTC addition (in situ growth, AL:H3BTC 3:1 optimal) | alkali lignin | 1 | lignin | 0 | No | [5 empty] | amorphous/semicrystalline Fe-BTC particles covering lignin substrate with larger pores pre-adsorption (SEM Fig. 7a; pores narrowed and surface smoother after Pb adsorption) | not reported | 60 |  | one-pot: AL + FeCl3·6H2O in 135 mL 72% aqueous methanol (AL-to-H3BTC ratios 1:1-4:1 tested, 3:1 optimal), stirred room temperature 2 h; then H3BTC added, stirred 50 C 24 h; centrifugal washed with DI water 4 times; vacuum dried 60 C overnight | water; methanol; ethanol | FeCl3.6H2O | trimesic acid | F1 |  |  | 50 | 24 | post-adsorption: EDS C 50.15%->35.17%, O 31.45%->23.77%, Fe 18.41%->12.57%, Pb 0%->28.94%; XPS Pb 4f at 142.38/137.48 eV (shift vs Pb(NO3)2), Fe 2p shift (Fe3+ coordination change) | 未报告金属浸出测试 | mechanism: chelation Pb-O (XPS C=O shift, O 1s C=O/Metal-O 93.03%->94.33%), ion-exchange and electrostatic interaction (zeta potential -39 mV at pH 4-6); Ea 73.878 kJ/mol > 20 kJ/mol confirms chemisorption; Fe3+ bonds with lignin phenolic OH (Fe-O) then H3BTC grows Fe-BTC | E:\mzh3\所有正文和附件\第一波markdown\Highly Eficient and Selective Capture of Pb(II) through Lignin-Decorated Metal Organic Frameworks.md | P0228 | 10.1021/acs.langmuir.5c06495 | 1 | isotherm | 288 | 0.4 | 76.08696 | 81.21622 | 350.3448 | 145.2727 | 1 | 143.964 | 89.5991 |  |  | 等温线 | pubs.acs.org/Langmuir | P0228 | Post-modified MOF; Other composite
P0091 | P0091_M1 | AL@Fe-BTC | M5 | T8 | MOF composite (Fe-BTC in situ grown on alkali lignin, one-pot; amorphous/semicrystalline Fe-BTC) | Fe-BTC | Fe | trimesic acid | 1 | 0 | 0 | 0 | 1 | 0 | 0 | 0 | 0 | 1 | lignin substrate coordinated with Fe3+ via Fe-O bonds before H3BTC addition (in situ growth, AL:H3BTC 3:1 optimal) | alkali lignin | 1 | lignin | 0 | No | [5 empty] | amorphous/semicrystalline Fe-BTC particles covering lignin substrate with larger pores pre-adsorption (SEM Fig. 7a; pores narrowed and surface smoother after Pb adsorption) | not reported | 60 |  | one-pot: AL + FeCl3·6H2O in 135 mL 72% aqueous methanol (AL-to-H3BTC ratios 1:1-4:1 tested, 3:1 optimal), stirred room temperature 2 h; then H3BTC added, stirred 50 C 24 h; centrifugal washed with DI water 4 times; vacuum dried 60 C overnight | water; methanol; ethanol | FeCl3.6H2O | trimesic acid | F1 |  |  | 50 | 24 | post-adsorption: EDS C 50.15%->35.17%, O 31.45%->23.77%, Fe 18.41%->12.57%, Pb 0%->28.94%; XPS Pb 4f at 142.38/137.48 eV (shift vs Pb(NO3)2), Fe 2p shift (Fe3+ coordination change) | 未报告金属浸出测试 | mechanism: chelation Pb-O (XPS C=O shift, O 1s C=O/Metal-O 93.03%->94.33%), ion-exchange and electrostatic interaction (zeta potential -39 mV at pH 4-6); Ea 73.878 kJ/mol > 20 kJ/mol confirms chemisorption; Fe3+ bonds with lignin phenolic OH (Fe-O) then H3BTC grows Fe-BTC | E:\mzh3\所有正文和附件\第一波markdown\Highly Eficient and Selective Capture of Pb(II) through Lignin-Decorated Metal Organic Frameworks.md | P0228 | 10.1021/acs.langmuir.5c06495 | 1 | isotherm | 288 | 0.4 | 284.7826 | 161.1486 | 350.3448 | 145.2727 | 1 | 143.964 | 89.5991 |  |  | 等温线 | pubs.acs.org/Langmuir | P0228 | Post-modified MOF; Other composite
P0091 | P0091_M1 | AL@Fe-BTC | M5 | T8 | MOF composite (Fe-BTC in situ grown on alkali lignin, one-pot; amorphous/semicrystalline Fe-BTC) | Fe-BTC | Fe | trimesic acid | 1 | 0 | 0 | 0 | 1 | 0 | 0 | 0 | 0 | 1 | lignin substrate coordinated with Fe3+ via Fe-O bonds before H3BTC addition (in situ growth, AL:H3BTC 3:1 optimal) | alkali lignin | 1 | lignin | 0 | No | [5 empty] | amorphous/semicrystalline Fe-BTC particles covering lignin substrate with larger pores pre-adsorption (SEM Fig. 7a; pores narrowed and surface smoother after Pb adsorption) | not reported | 60 |  | one-pot: AL + FeCl3·6H2O in 135 mL 72% aqueous methanol (AL-to-H3BTC ratios 1:1-4:1 tested, 3:1 optimal), stirred room temperature 2 h; then H3BTC added, stirred 50 C 24 h; centrifugal washed with DI water 4 times; vacuum dried 60 C overnight | water; methanol; ethanol | FeCl3.6H2O | trimesic acid | F1 |  |  | 50 | 24 | post-adsorption: EDS C 50.15%->35.17%, O 31.45%->23.77%, Fe 18.41%->12.57%, Pb 0%->28.94%; XPS Pb 4f at 142.38/137.48 eV (shift vs Pb(NO3)2), Fe 2p shift (Fe3+ coordination change) | 未报告金属浸出测试 | mechanism: chelation Pb-O (XPS C=O shift, O 1s C=O/Metal-O 93.03%->94.33%), ion-exchange and electrostatic interaction (zeta potential -39 mV at pH 4-6); Ea 73.878 kJ/mol > 20 kJ/mol confirms chemisorption; Fe3+ bonds with lignin phenolic OH (Fe-O) then H3BTC grows Fe-BTC | E:\mzh3\所有正文和附件\第一波markdown\Highly Eficient and Selective Capture of Pb(II) through Lignin-Decorated Metal Organic Frameworks.md | P0228 | 10.1021/acs.langmuir.5c06495 | 1 | isotherm | 288 | 0.4 | 353.2609 | 163.5135 | 350.3448 | 145.2727 | 1 | 143.964 | 89.5991 |  |  | 等温线 | pubs.acs.org/Langmuir | P0228 | Post-modified MOF; Other composite
P0091 | P0091_M1 | AL@Fe-BTC | M5 | T8 | MOF composite (Fe-BTC in situ grown on alkali lignin, one-pot; amorphous/semicrystalline Fe-BTC) | Fe-BTC | Fe | trimesic acid | 1 | 0 | 0 | 0 | 1 | 0 | 0 | 0 | 0 | 1 | lignin substrate coordinated with Fe3+ via Fe-O bonds before H3BTC addition (in situ growth, AL:H3BTC 3:1 optimal) | alkali lignin | 1 | lignin | 0 | No | [5 empty] | amorphous/semicrystalline Fe-BTC particles covering lignin substrate with larger pores pre-adsorption (SEM Fig. 7a; pores narrowed and surface smoother after Pb adsorption) | not reported | 60 |  | one-pot: AL + FeCl3·6H2O in 135 mL 72% aqueous methanol (AL-to-H3BTC ratios 1:1-4:1 tested, 3:1 optimal), stirred room temperature 2 h; then H3BTC added, stirred 50 C 24 h; centrifugal washed with DI water 4 times; vacuum dried 60 C overnight | water; methanol; ethanol | FeCl3.6H2O | trimesic acid | F1 |  |  | 50 | 24 | post-adsorption: EDS C 50.15%->35.17%, O 31.45%->23.77%, Fe 18.41%->12.57%, Pb 0%->28.94%; XPS Pb 4f at 142.38/137.48 eV (shift vs Pb(NO3)2), Fe 2p shift (Fe3+ coordination change) | 未报告金属浸出测试 | mechanism: chelation Pb-O (XPS C=O shift, O 1s C=O/Metal-O 93.03%->94.33%), ion-exchange and electrostatic interaction (zeta potential -39 mV at pH 4-6); Ea 73.878 kJ/mol > 20 kJ/mol confirms chemisorption; Fe3+ bonds with lignin phenolic OH (Fe-O) then H3BTC grows Fe-BTC | E:\mzh3\所有正文和附件\第一波markdown\Highly Eficient and Selective Capture of Pb(II) through Lignin-Decorated Metal Organic Frameworks.md | P0228 | 10.1021/acs.langmuir.5c06495 | 1 | isotherm | 288 | 0.4 | 463.0435 | 173.9189 | 350.3448 | 145.2727 | 1 | 143.964 | 89.5991 |  |  | 等温线 | pubs.acs.org/Langmuir | P0228 | Post-modified MOF; Other composite
P0091 | P0091_M1 | AL@Fe-BTC | M5 | T8 | MOF composite (Fe-BTC in situ grown on alkali lignin, one-pot; amorphous/semicrystalline Fe-BTC) | Fe-BTC | Fe | trimesic acid | 1 | 0 | 0 | 0 | 1 | 0 | 0 | 0 | 0 | 1 | lignin substrate coordinated with Fe3+ via Fe-O bonds before H3BTC addition (in situ growth, AL:H3BTC 3:1 optimal) | alkali lignin | 1 | lignin | 0 | No | [5 empty] | amorphous/semicrystalline Fe-BTC particles covering lignin substrate with larger pores pre-adsorption (SEM Fig. 7a; pores narrowed and surface smoother after Pb adsorption) | not reported | 60 |  | one-pot: AL + FeCl3·6H2O in 135 mL 72% aqueous methanol (AL-to-H3BTC ratios 1:1-4:1 tested, 3:1 optimal), stirred room temperature 2 h; then H3BTC added, stirred 50 C 24 h; centrifugal washed with DI water 4 times; vacuum dried 60 C overnight | water; methanol; ethanol | FeCl3.6H2O | trimesic acid | F1 |  |  | 50 | 24 | post-adsorption: EDS C 50.15%->35.17%, O 31.45%->23.77%, Fe 18.41%->12.57%, Pb 0%->28.94%; XPS Pb 4f at 142.38/137.48 eV (shift vs Pb(NO3)2), Fe 2p shift (Fe3+ coordination change) | 未报告金属浸出测试 | mechanism: chelation Pb-O (XPS C=O shift, O 1s C=O/Metal-O 93.03%->94.33%), ion-exchange and electrostatic interaction (zeta potential -39 mV at pH 4-6); Ea 73.878 kJ/mol > 20 kJ/mol confirms chemisorption; Fe3+ bonds with lignin phenolic OH (Fe-O) then H3BTC grows Fe-BTC | E:\mzh3\所有正文和附件\第一波markdown\Highly Eficient and Selective Capture of Pb(II) through Lignin-Decorated Metal Organic Frameworks.md | P0228 | 10.1021/acs.langmuir.5c06495 | 1 | isotherm | 308 | 0.4 | 27.17391 | 71.75676 | 350.3448 | 145.2727 | 1 | 143.964 | 89.5991 |  |  | 等温线 | pubs.acs.org/Langmuir | P0228 | Post-modified MOF; Other composite
P0091 | P0091_M1 | AL@Fe-BTC | M5 | T8 | MOF composite (Fe-BTC in situ grown on alkali lignin, one-pot; amorphous/semicrystalline Fe-BTC) | Fe-BTC | Fe | trimesic acid | 1 | 0 | 0 | 0 | 1 | 0 | 0 | 0 | 0 | 1 | lignin substrate coordinated with Fe3+ via Fe-O bonds before H3BTC addition (in situ growth, AL:H3BTC 3:1 optimal) | alkali lignin | 1 | lignin | 0 | No | [5 empty] | amorphous/semicrystalline Fe-BTC particles covering lignin substrate with larger pores pre-adsorption (SEM Fig. 7a; pores narrowed and surface smoother after Pb adsorption) | not reported | 60 |  | one-pot: AL + FeCl3·6H2O in 135 mL 72% aqueous methanol (AL-to-H3BTC ratios 1:1-4:1 tested, 3:1 optimal), stirred room temperature 2 h; then H3BTC added, stirred 50 C 24 h; centrifugal washed with DI water 4 times; vacuum dried 60 C overnight | water; methanol; ethanol | FeCl3.6H2O | trimesic acid | F1 |  |  | 50 | 24 | post-adsorption: EDS C 50.15%->35.17%, O 31.45%->23.77%, Fe 18.41%->12.57%, Pb 0%->28.94%; XPS Pb 4f at 142.38/137.48 eV (shift vs Pb(NO3)2), Fe 2p shift (Fe3+ coordination change) | 未报告金属浸出测试 | mechanism: chelation Pb-O (XPS C=O shift, O 1s C=O/Metal-O 93.03%->94.33%), ion-exchange and electrostatic interaction (zeta potential -39 mV at pH 4-6); Ea 73.878 kJ/mol > 20 kJ/mol confirms chemisorption; Fe3+ bonds with lignin phenolic OH (Fe-O) then H3BTC grows Fe-BTC | E:\mzh3\所有正文和附件\第一波markdown\Highly Eficient and Selective Capture of Pb(II) through Lignin-Decorated Metal Organic Frameworks.md | P0228 | 10.1021/acs.langmuir.5c06495 | 1 | isotherm | 308 | 0.4 | 77.17391 | 102.5 | 350.3448 | 145.2727 | 1 | 143.964 | 89.5991 |  |  | 等温线 | pubs.acs.org/Langmuir | P0228 | Post-modified MOF; Other composite
P0091 | P0091_M1 | AL@Fe-BTC | M5 | T8 | MOF composite (Fe-BTC in situ grown on alkali lignin, one-pot; amorphous/semicrystalline Fe-BTC) | Fe-BTC | Fe | trimesic acid | 1 | 0 | 0 | 0 | 1 | 0 | 0 | 0 | 0 | 1 | lignin substrate coordinated with Fe3+ via Fe-O bonds before H3BTC addition (in situ growth, AL:H3BTC 3:1 optimal) | alkali lignin | 1 | lignin | 0 | No | [5 empty] | amorphous/semicrystalline Fe-BTC particles covering lignin substrate with larger pores pre-adsorption (SEM Fig. 7a; pores narrowed and surface smoother after Pb adsorption) | not reported | 60 |  | one-pot: AL + FeCl3·6H2O in 135 mL 72% aqueous methanol (AL-to-H3BTC ratios 1:1-4:1 tested, 3:1 optimal), stirred room temperature 2 h; then H3BTC added, stirred 50 C 24 h; centrifugal washed with DI water 4 times; vacuum dried 60 C overnight | water; methanol; ethanol | FeCl3.6H2O | trimesic acid | F1 |  |  | 50 | 24 | post-adsorption: EDS C 50.15%->35.17%, O 31.45%->23.77%, Fe 18.41%->12.57%, Pb 0%->28.94%; XPS Pb 4f at 142.38/137.48 eV (shift vs Pb(NO3)2), Fe 2p shift (Fe3+ coordination change) | 未报告金属浸出测试 | mechanism: chelation Pb-O (XPS C=O shift, O 1s C=O/Metal-O 93.03%->94.33%), ion-exchange and electrostatic interaction (zeta potential -39 mV at pH 4-6); Ea 73.878 kJ/mol > 20 kJ/mol confirms chemisorption; Fe3+ bonds with lignin phenolic OH (Fe-O) then H3BTC grows Fe-BTC | E:\mzh3\所有正文和附件\第一波markdown\Highly Eficient and Selective Capture of Pb(II) through Lignin-Decorated Metal Organic Frameworks.md | P0228 | 10.1021/acs.langmuir.5c06495 | 1 | isotherm | 308 | 0.4 | 177.1739 | 105.3378 | 350.3448 | 145.2727 | 1 | 143.964 | 89.5991 |  |  | 等温线 | pubs.acs.org/Langmuir | P0228 | Post-modified MOF; Other composite
P0091 | P0091_M1 | AL@Fe-BTC | M5 | T8 | MOF composite (Fe-BTC in situ grown on alkali lignin, one-pot; amorphous/semicrystalline Fe-BTC) | Fe-BTC | Fe | trimesic acid | 1 | 0 | 0 | 0 | 1 | 0 | 0 | 0 | 0 | 1 | lignin substrate coordinated with Fe3+ via Fe-O bonds before H3BTC addition (in situ growth, AL:H3BTC 3:1 optimal) | alkali lignin | 1 | lignin | 0 | No | [5 empty] | amorphous/semicrystalline Fe-BTC particles covering lignin substrate with larger pores pre-adsorption (SEM Fig. 7a; pores narrowed and surface smoother after Pb adsorption) | not reported | 60 |  | one-pot: AL + FeCl3·6H2O in 135 mL 72% aqueous methanol (AL-to-H3BTC ratios 1:1-4:1 tested, 3:1 optimal), stirred room temperature 2 h; then H3BTC added, stirred 50 C 24 h; centrifugal washed with DI water 4 times; vacuum dried 60 C overnight | water; methanol; ethanol | FeCl3.6H2O | trimesic acid | F1 |  |  | 50 | 24 | post-adsorption: EDS C 50.15%->35.17%, O 31.45%->23.77%, Fe 18.41%->12.57%, Pb 0%->28.94%; XPS Pb 4f at 142.38/137.48 eV (shift vs Pb(NO3)2), Fe 2p shift (Fe3+ coordination change) | 未报告金属浸出测试 | mechanism: chelation Pb-O (XPS C=O shift, O 1s C=O/Metal-O 93.03%->94.33%), ion-exchange and electrostatic interaction (zeta potential -39 mV at pH 4-6); Ea 73.878 kJ/mol > 20 kJ/mol confirms chemisorption; Fe3+ bonds with lignin phenolic OH (Fe-O) then H3BTC grows Fe-BTC | E:\mzh3\所有正文和附件\第一波markdown\Highly Eficient and Selective Capture of Pb(II) through Lignin-Decorated Metal Organic Frameworks.md | P0228 | 10.1021/acs.langmuir.5c06495 | 1 | isotherm | 308 | 0.4 | 293.4783 | 133.7162 | 350.3448 | 145.2727 | 1 | 143.964 | 89.5991 |  |  | 等温线 | pubs.acs.org/Langmuir | P0228 | Post-modified MOF; Other composite
P0091 | P0091_M1 | AL@Fe-BTC | M5 | T8 | MOF composite (Fe-BTC in situ grown on alkali lignin, one-pot; amorphous/semicrystalline Fe-BTC) | Fe-BTC | Fe | trimesic acid | 1 | 0 | 0 | 0 | 1 | 0 | 0 | 0 | 0 | 1 | lignin substrate coordinated with Fe3+ via Fe-O bonds before H3BTC addition (in situ growth, AL:H3BTC 3:1 optimal) | alkali lignin | 1 | lignin | 0 | No | [5 empty] | amorphous/semicrystalline Fe-BTC particles covering lignin substrate with larger pores pre-adsorption (SEM Fig. 7a; pores narrowed and surface smoother after Pb adsorption) | not reported | 60 |  | one-pot: AL + FeCl3·6H2O in 135 mL 72% aqueous methanol (AL-to-H3BTC ratios 1:1-4:1 tested, 3:1 optimal), stirred room temperature 2 h; then H3BTC added, stirred 50 C 24 h; centrifugal washed with DI water 4 times; vacuum dried 60 C overnight | water; methanol; ethanol | FeCl3.6H2O | trimesic acid | F1 |  |  | 50 | 24 | post-adsorption: EDS C 50.15%->35.17%, O 31.45%->23.77%, Fe 18.41%->12.57%, Pb 0%->28.94%; XPS Pb 4f at 142.38/137.48 eV (shift vs Pb(NO3)2), Fe 2p shift (Fe3+ coordination change) | 未报告金属浸出测试 | mechanism: chelation Pb-O (XPS C=O shift, O 1s C=O/Metal-O 93.03%->94.33%), ion-exchange and electrostatic interaction (zeta potential -39 mV at pH 4-6); Ea 73.878 kJ/mol > 20 kJ/mol confirms chemisorption; Fe3+ bonds with lignin phenolic OH (Fe-O) then H3BTC grows Fe-BTC | E:\mzh3\所有正文和附件\第一波markdown\Highly Eficient and Selective Capture of Pb(II) through Lignin-Decorated Metal Organic Frameworks.md | P0228 | 10.1021/acs.langmuir.5c06495 | 1 | isotherm | 308 | 0.4 | 475 | 145.5405 | 350.3448 | 145.2727 | 1 | 143.964 | 89.5991 |  |  | 等温线 | pubs.acs.org/Langmuir | P0228 | Post-modified MOF; Other composite
P0091 | P0091_M1 | AL@Fe-BTC | M5 | T8 | MOF composite (Fe-BTC in situ grown on alkali lignin, one-pot; amorphous/semicrystalline Fe-BTC) | Fe-BTC | Fe | trimesic acid | 1 | 0 | 0 | 0 | 1 | 0 | 0 | 0 | 0 | 1 | lignin substrate coordinated with Fe3+ via Fe-O bonds before H3BTC addition (in situ growth, AL:H3BTC 3:1 optimal) | alkali lignin | 1 | lignin | 0 | No | [5 empty] | amorphous/semicrystalline Fe-BTC particles covering lignin substrate with larger pores pre-adsorption (SEM Fig. 7a; pores narrowed and surface smoother after Pb adsorption) | not reported | 60 |  | one-pot: AL + FeCl3·6H2O in 135 mL 72% aqueous methanol (AL-to-H3BTC ratios 1:1-4:1 tested, 3:1 optimal), stirred room temperature 2 h; then H3BTC added, stirred 50 C 24 h; centrifugal washed with DI water 4 times; vacuum dried 60 C overnight | water; methanol; ethanol | FeCl3.6H2O | trimesic acid | F1 |  |  | 50 | 24 | post-adsorption: EDS C 50.15%->35.17%, O 31.45%->23.77%, Fe 18.41%->12.57%, Pb 0%->28.94%; XPS Pb 4f at 142.38/137.48 eV (shift vs Pb(NO3)2), Fe 2p shift (Fe3+ coordination change) | 未报告金属浸出测试 | mechanism: chelation Pb-O (XPS C=O shift, O 1s C=O/Metal-O 93.03%->94.33%), ion-exchange and electrostatic interaction (zeta potential -39 mV at pH 4-6); Ea 73.878 kJ/mol > 20 kJ/mol confirms chemisorption; Fe3+ bonds with lignin phenolic OH (Fe-O) then H3BTC grows Fe-BTC | E:\mzh3\所有正文和附件\第一波markdown\Highly Eficient and Selective Capture of Pb(II) through Lignin-Decorated Metal Organic Frameworks.md | P0228 | 10.1021/acs.langmuir.5c06495 | 1 | regeneration | 298 | 0.4 | 484.7826 | 160.6757 | 350.3448 | 145.2727 | 1 | 143.964 | 89.5991 |  |  | 循环性 | pubs.acs.org/Langmuir | P0228 | Post-modified MOF; Other composite
P0091 | P0091_M1 | AL@Fe-BTC | M5 | T8 | MOF composite (Fe-BTC in situ grown on alkali lignin, one-pot; amorphous/semicrystalline Fe-BTC) | Fe-BTC | Fe | trimesic acid | 1 | 0 | 0 | 0 | 1 | 0 | 0 | 0 | 0 | 1 | lignin substrate coordinated with Fe3+ via Fe-O bonds before H3BTC addition (in situ growth, AL:H3BTC 3:1 optimal) | alkali lignin | 1 | lignin | 0 | No | [5 empty] | amorphous/semicrystalline Fe-BTC particles covering lignin substrate with larger pores pre-adsorption (SEM Fig. 7a; pores narrowed and surface smoother after Pb adsorption) | not reported | 60 |  | one-pot: AL + FeCl3·6H2O in 135 mL 72% aqueous methanol (AL-to-H3BTC ratios 1:1-4:1 tested, 3:1 optimal), stirred room temperature 2 h; then H3BTC added, stirred 50 C 24 h; centrifugal washed with DI water 4 times; vacuum dried 60 C overnight | water; methanol; ethanol | FeCl3.6H2O | trimesic acid | F1 |  |  | 50 | 24 | post-adsorption: EDS C 50.15%->35.17%, O 31.45%->23.77%, Fe 18.41%->12.57%, Pb 0%->28.94%; XPS Pb 4f at 142.38/137.48 eV (shift vs Pb(NO3)2), Fe 2p shift (Fe3+ coordination change) | 未报告金属浸出测试 | mechanism: chelation Pb-O (XPS C=O shift, O 1s C=O/Metal-O 93.03%->94.33%), ion-exchange and electrostatic interaction (zeta potential -39 mV at pH 4-6); Ea 73.878 kJ/mol > 20 kJ/mol confirms chemisorption; Fe3+ bonds with lignin phenolic OH (Fe-O) then H3BTC grows Fe-BTC | E:\mzh3\所有正文和附件\第一波markdown\Highly Eficient and Selective Capture of Pb(II) through Lignin-Decorated Metal Organic Frameworks.md | P0228 | 10.1021/acs.langmuir.5c06495 | 1 | regeneration | 298 | 0.4 | 484.7826 | 160.6757 | 350.3448 | 145.2727 | 2 | 139.3694 | 86.73956 |  |  | 循环性 | pubs.acs.org/Langmuir | P0228 | Post-modified MOF; Other composite
P0091 | P0091_M1 | AL@Fe-BTC | M5 | T8 | MOF composite (Fe-BTC in situ grown on alkali lignin, one-pot; amorphous/semicrystalline Fe-BTC) | Fe-BTC | Fe | trimesic acid | 1 | 0 | 0 | 0 | 1 | 0 | 0 | 0 | 0 | 1 | lignin substrate coordinated with Fe3+ via Fe-O bonds before H3BTC addition (in situ growth, AL:H3BTC 3:1 optimal) | alkali lignin | 1 | lignin | 0 | No | [5 empty] | amorphous/semicrystalline Fe-BTC particles covering lignin substrate with larger pores pre-adsorption (SEM Fig. 7a; pores narrowed and surface smoother after Pb adsorption) | not reported | 60 |  | one-pot: AL + FeCl3·6H2O in 135 mL 72% aqueous methanol (AL-to-H3BTC ratios 1:1-4:1 tested, 3:1 optimal), stirred room temperature 2 h; then H3BTC added, stirred 50 C 24 h; centrifugal washed with DI water 4 times; vacuum dried 60 C overnight | water; methanol; ethanol | FeCl3.6H2O | trimesic acid | F1 |  |  | 50 | 24 | post-adsorption: EDS C 50.15%->35.17%, O 31.45%->23.77%, Fe 18.41%->12.57%, Pb 0%->28.94%; XPS Pb 4f at 142.38/137.48 eV (shift vs Pb(NO3)2), Fe 2p shift (Fe3+ coordination change) | 未报告金属浸出测试 | mechanism: chelation Pb-O (XPS C=O shift, O 1s C=O/Metal-O 93.03%->94.33%), ion-exchange and electrostatic interaction (zeta potential -39 mV at pH 4-6); Ea 73.878 kJ/mol > 20 kJ/mol confirms chemisorption; Fe3+ bonds with lignin phenolic OH (Fe-O) then H3BTC grows Fe-BTC | E:\mzh3\所有正文和附件\第一波markdown\Highly Eficient and Selective Capture of Pb(II) through Lignin-Decorated Metal Organic Frameworks.md | P0228 | 10.1021/acs.langmuir.5c06495 | 1 | regeneration | 298 | 0.4 | 484.7826 | 160.6757 | 350.3448 | 145.2727 | 3 | 117.545 | 73.15671 |  |  | 循环性 | pubs.acs.org/Langmuir | P0228 | Post-modified MOF; Other composite
P0091 | P0091_M1 | AL@Fe-BTC | M5 | T8 | MOF composite (Fe-BTC in situ grown on alkali lignin, one-pot; amorphous/semicrystalline Fe-BTC) | Fe-BTC | Fe | trimesic acid | 1 | 0 | 0 | 0 | 1 | 0 | 0 | 0 | 0 | 1 | lignin substrate coordinated with Fe3+ via Fe-O bonds before H3BTC addition (in situ growth, AL:H3BTC 3:1 optimal) | alkali lignin | 1 | lignin | 0 | No | [5 empty] | amorphous/semicrystalline Fe-BTC particles covering lignin substrate with larger pores pre-adsorption (SEM Fig. 7a; pores narrowed and surface smoother after Pb adsorption) | not reported | 60 |  | one-pot: AL + FeCl3·6H2O in 135 mL 72% aqueous methanol (AL-to-H3BTC ratios 1:1-4:1 tested, 3:1 optimal), stirred room temperature 2 h; then H3BTC added, stirred 50 C 24 h; centrifugal washed with DI water 4 times; vacuum dried 60 C overnight | water; methanol; ethanol | FeCl3.6H2O | trimesic acid | F1 |  |  | 50 | 24 | post-adsorption: EDS C 50.15%->35.17%, O 31.45%->23.77%, Fe 18.41%->12.57%, Pb 0%->28.94%; XPS Pb 4f at 142.38/137.48 eV (shift vs Pb(NO3)2), Fe 2p shift (Fe3+ coordination change) | 未报告金属浸出测试 | mechanism: chelation Pb-O (XPS C=O shift, O 1s C=O/Metal-O 93.03%->94.33%), ion-exchange and electrostatic interaction (zeta potential -39 mV at pH 4-6); Ea 73.878 kJ/mol > 20 kJ/mol confirms chemisorption; Fe3+ bonds with lignin phenolic OH (Fe-O) then H3BTC grows Fe-BTC | E:\mzh3\所有正文和附件\第一波markdown\Highly Eficient and Selective Capture of Pb(II) through Lignin-Decorated Metal Organic Frameworks.md | P0228 | 10.1021/acs.langmuir.5c06495 | 1 | regeneration | 298 | 0.4 | 484.7826 | 160.6757 | 350.3448 | 145.2727 | 4 | 113.3333 | 70.53546 |  |  | 循环性 | pubs.acs.org/Langmuir | P0228 | Post-modified MOF; Other composite
P0091 | P0091_M1 | AL@Fe-BTC | M5 | T8 | MOF composite (Fe-BTC in situ grown on alkali lignin, one-pot; amorphous/semicrystalline Fe-BTC) | Fe-BTC | Fe | trimesic acid | 1 | 0 | 0 | 0 | 1 | 0 | 0 | 0 | 0 | 1 | lignin substrate coordinated with Fe3+ via Fe-O bonds before H3BTC addition (in situ growth, AL:H3BTC 3:1 optimal) | alkali lignin | 1 | lignin | 0 | No | [5 empty] | amorphous/semicrystalline Fe-BTC particles covering lignin substrate with larger pores pre-adsorption (SEM Fig. 7a; pores narrowed and surface smoother after Pb adsorption) | not reported | 60 |  | one-pot: AL + FeCl3·6H2O in 135 mL 72% aqueous methanol (AL-to-H3BTC ratios 1:1-4:1 tested, 3:1 optimal), stirred room temperature 2 h; then H3BTC added, stirred 50 C 24 h; centrifugal washed with DI water 4 times; vacuum dried 60 C overnight | water; methanol; ethanol | FeCl3.6H2O | trimesic acid | F1 |  |  | 50 | 24 | post-adsorption: EDS C 50.15%->35.17%, O 31.45%->23.77%, Fe 18.41%->12.57%, Pb 0%->28.94%; XPS Pb 4f at 142.38/137.48 eV (shift vs Pb(NO3)2), Fe 2p shift (Fe3+ coordination change) | 未报告金属浸出测试 | mechanism: chelation Pb-O (XPS C=O shift, O 1s C=O/Metal-O 93.03%->94.33%), ion-exchange and electrostatic interaction (zeta potential -39 mV at pH 4-6); Ea 73.878 kJ/mol > 20 kJ/mol confirms chemisorption; Fe3+ bonds with lignin phenolic OH (Fe-O) then H3BTC grows Fe-BTC | E:\mzh3\所有正文和附件\第一波markdown\Highly Eficient and Selective Capture of Pb(II) through Lignin-Decorated Metal Organic Frameworks.md | P0228 | 10.1021/acs.langmuir.5c06495 | 1 | regeneration | 298 | 0.4 | 484.7826 | 160.6757 | 350.3448 | 145.2727 | 5 | 91.50901 | 56.95262 |  |  | 循环性 | pubs.acs.org/Langmuir | P0228 | Post-modified MOF; Other composite
P0092 | P0092_M1 | Fe3O4@Cu3(btc)2-SH | M3 | T1;T8;T10;T12 | MOF composite (magnetic core-shell: Fe3O4 core + HKUST-1 Cu3(btc)2 shell, thiol-grafted via dithioglycol PSM) | HKUST-1 | Cu | trimesic acid | 1 | 0 | 1 | 0 | 1 | 0 | 1 | 0 | 0 | 1 | dithioglycol (DTG) grafted onto coordinatively unsaturated Cu(II) sites (UMCs) in anhydrous toluene, 24 h; sample B 0.19 mmol DTG (S/Cu 1.13, S 4.64 mmol/g) | thiol | 1 | Fe3O4 | 1 | No |  |  | 258.81 | 0.16 |  | monodisperse spherical core-shell microspheres, average size 1.5 um, MOF shell thickness 250 nm (SEM/TEM Fig. 1) | not reported | 120 | 12 h | step-by-step assembly: Fe3O4 NPs (solvothermal) thiol-functionalized with thioglycollic acid (0.05 g in 10 mL 0.29 mM ethanol, 24 h); 0.05 g in 4 mL Cu(CH3COO)2·H2O ethanol (10 mM) 15 min + 4 mL H3btc ethanol (10 mM) 30 min at 25 C, 50 assembly cycles, washed ethanol, vacuum dried 120 C; PSM: 0.1 g microspheres (dehydrated 120 C 12 h) + 10 mL anhydrous toluene + 0.19 mmol dithioglycol, stirred 24 h, vacuum dried 60 C | ethanol; toluene | Cu(OAc)2.H2O | trimesic acid | F1 |  | dithioglycol; thiol grafting | 25 |  | PXRD unchanged after thiol grafting (no loss of crystallinity); adsorption experiment used magnetic separation | 未报告金属浸出测试 | mechanism: soft-acid/soft-base coordination of Pb2+/Hg2+ (soft acids) with thiol groups (soft base, HSAB); thiol groups grafted on UMCs of Cu(II) in HKUST-1 channels; removal efficiencies 93% (Pb) and 99% (Hg) at equilibrium within 120 min in 0.5 mM mixed solution | E:\mzh3\所有正文和附件\第一波markdown\Highly selective removal of Hg ^ { 2 + } and { Pb ^ { 2 + } } by thiol-functionalized Fe3O4 @ metal-organic framework core-shell magnetic microspheres.md | P0230 | 10.1016/j.apsusc.2017.03.303 | 1 | ph | 298 | 1 | 793.5268 | 213.9543 |  |  | 1 | 215.2809 | 97.58065 | 2 | 209.5856 | pH | Title: Highly selective removal of H g(2)+ and P b(2)+ by thiol-functionalized F e(3)O(4)@metal-organic framework core-shell magnetic microspheres | P0230 | Post-modified MOF; Metal oxide composite
P0092 | P0092_M1 | Fe3O4@Cu3(btc)2-SH | M3 | T1;T8;T10;T12 | MOF composite (magnetic core-shell: Fe3O4 core + HKUST-1 Cu3(btc)2 shell, thiol-grafted via dithioglycol PSM) | HKUST-1 | Cu | trimesic acid | 1 | 0 | 1 | 0 | 1 | 0 | 1 | 0 | 0 | 1 | dithioglycol (DTG) grafted onto coordinatively unsaturated Cu(II) sites (UMCs) in anhydrous toluene, 24 h; sample B 0.19 mmol DTG (S/Cu 1.13, S 4.64 mmol/g) | thiol | 1 | Fe3O4 | 1 | No |  |  | 258.81 | 0.16 |  | monodisperse spherical core-shell microspheres, average size 1.5 um, MOF shell thickness 250 nm (SEM/TEM Fig. 1) | not reported | 120 | 12 h | step-by-step assembly: Fe3O4 NPs (solvothermal) thiol-functionalized with thioglycollic acid (0.05 g in 10 mL 0.29 mM ethanol, 24 h); 0.05 g in 4 mL Cu(CH3COO)2·H2O ethanol (10 mM) 15 min + 4 mL H3btc ethanol (10 mM) 30 min at 25 C, 50 assembly cycles, washed ethanol, vacuum dried 120 C; PSM: 0.1 g microspheres (dehydrated 120 C 12 h) + 10 mL anhydrous toluene + 0.19 mmol dithioglycol, stirred 24 h, vacuum dried 60 C | ethanol; toluene | Cu(OAc)2.H2O | trimesic acid | F1 |  | dithioglycol; thiol grafting | 25 |  | PXRD unchanged after thiol grafting (no loss of crystallinity); adsorption experiment used magnetic separation | 未报告金属浸出测试 | mechanism: soft-acid/soft-base coordination of Pb2+/Hg2+ (soft acids) with thiol groups (soft base, HSAB); thiol groups grafted on UMCs of Cu(II) in HKUST-1 channels; removal efficiencies 93% (Pb) and 99% (Hg) at equilibrium within 120 min in 0.5 mM mixed solution | E:\mzh3\所有正文和附件\第一波markdown\Highly selective removal of Hg ^ { 2 + } and { Pb ^ { 2 + } } by thiol-functionalized Fe3O4 @ metal-organic framework core-shell magnetic microspheres.md | P0230 | 10.1016/j.apsusc.2017.03.303 | 1 | ph | 298 | 1 | 793.5268 | 213.9543 |  |  | 1 | 215.2809 | 97.58065 | 3 | 215.2809 | pH | Title: Highly selective removal of H g(2)+ and P b(2)+ by thiol-functionalized F e(3)O(4)@metal-organic framework core-shell magnetic microspheres | P0230 | Post-modified MOF; Metal oxide composite
P0092 | P0092_M1 | Fe3O4@Cu3(btc)2-SH | M3 | T1;T8;T10;T12 | MOF composite (magnetic core-shell: Fe3O4 core + HKUST-1 Cu3(btc)2 shell, thiol-grafted via dithioglycol PSM) | HKUST-1 | Cu | trimesic acid | 1 | 0 | 1 | 0 | 1 | 0 | 1 | 0 | 0 | 1 | dithioglycol (DTG) grafted onto coordinatively unsaturated Cu(II) sites (UMCs) in anhydrous toluene, 24 h; sample B 0.19 mmol DTG (S/Cu 1.13, S 4.64 mmol/g) | thiol | 1 | Fe3O4 | 1 | No |  |  | 258.81 | 0.16 |  | monodisperse spherical core-shell microspheres, average size 1.5 um, MOF shell thickness 250 nm (SEM/TEM Fig. 1) | not reported | 120 | 12 h | step-by-step assembly: Fe3O4 NPs (solvothermal) thiol-functionalized with thioglycollic acid (0.05 g in 10 mL 0.29 mM ethanol, 24 h); 0.05 g in 4 mL Cu(CH3COO)2·H2O ethanol (10 mM) 15 min + 4 mL H3btc ethanol (10 mM) 30 min at 25 C, 50 assembly cycles, washed ethanol, vacuum dried 120 C; PSM: 0.1 g microspheres (dehydrated 120 C 12 h) + 10 mL anhydrous toluene + 0.19 mmol dithioglycol, stirred 24 h, vacuum dried 60 C | ethanol; toluene | Cu(OAc)2.H2O | trimesic acid | F1 |  | dithioglycol; thiol grafting | 25 |  | PXRD unchanged after thiol grafting (no loss of crystallinity); adsorption experiment used magnetic separation | 未报告金属浸出测试 | mechanism: soft-acid/soft-base coordination of Pb2+/Hg2+ (soft acids) with thiol groups (soft base, HSAB); thiol groups grafted on UMCs of Cu(II) in HKUST-1 channels; removal efficiencies 93% (Pb) and 99% (Hg) at equilibrium within 120 min in 0.5 mM mixed solution | E:\mzh3\所有正文和附件\第一波markdown\Highly selective removal of Hg ^ { 2 + } and { Pb ^ { 2 + } } by thiol-functionalized Fe3O4 @ metal-organic framework core-shell magnetic microspheres.md | P0230 | 10.1016/j.apsusc.2017.03.303 | 1 | ph | 298 | 1 | 793.5268 | 213.9543 |  |  | 1 | 215.2809 | 97.58065 | 4 | 213.0028 | pH | Title: Highly selective removal of H g(2)+ and P b(2)+ by thiol-functionalized F e(3)O(4)@metal-organic framework core-shell magnetic microspheres | P0230 | Post-modified MOF; Metal oxide composite
P0092 | P0092_M1 | Fe3O4@Cu3(btc)2-SH | M3 | T1;T8;T10;T12 | MOF composite (magnetic core-shell: Fe3O4 core + HKUST-1 Cu3(btc)2 shell, thiol-grafted via dithioglycol PSM) | HKUST-1 | Cu | trimesic acid | 1 | 0 | 1 | 0 | 1 | 0 | 1 | 0 | 0 | 1 | dithioglycol (DTG) grafted onto coordinatively unsaturated Cu(II) sites (UMCs) in anhydrous toluene, 24 h; sample B 0.19 mmol DTG (S/Cu 1.13, S 4.64 mmol/g) | thiol | 1 | Fe3O4 | 1 | No |  |  | 258.81 | 0.16 |  | monodisperse spherical core-shell microspheres, average size 1.5 um, MOF shell thickness 250 nm (SEM/TEM Fig. 1) | not reported | 120 | 12 h | step-by-step assembly: Fe3O4 NPs (solvothermal) thiol-functionalized with thioglycollic acid (0.05 g in 10 mL 0.29 mM ethanol, 24 h); 0.05 g in 4 mL Cu(CH3COO)2·H2O ethanol (10 mM) 15 min + 4 mL H3btc ethanol (10 mM) 30 min at 25 C, 50 assembly cycles, washed ethanol, vacuum dried 120 C; PSM: 0.1 g microspheres (dehydrated 120 C 12 h) + 10 mL anhydrous toluene + 0.19 mmol dithioglycol, stirred 24 h, vacuum dried 60 C | ethanol; toluene | Cu(OAc)2.H2O | trimesic acid | F1 |  | dithioglycol; thiol grafting | 25 |  | PXRD unchanged after thiol grafting (no loss of crystallinity); adsorption experiment used magnetic separation | 未报告金属浸出测试 | mechanism: soft-acid/soft-base coordination of Pb2+/Hg2+ (soft acids) with thiol groups (soft base, HSAB); thiol groups grafted on UMCs of Cu(II) in HKUST-1 channels; removal efficiencies 93% (Pb) and 99% (Hg) at equilibrium within 120 min in 0.5 mM mixed solution | E:\mzh3\所有正文和附件\第一波markdown\Highly selective removal of Hg ^ { 2 + } and { Pb ^ { 2 + } } by thiol-functionalized Fe3O4 @ metal-organic framework core-shell magnetic microspheres.md | P0230 | 10.1016/j.apsusc.2017.03.303 | 1 | ph | 298 | 1 | 793.5268 | 213.9543 |  |  | 1 | 215.2809 | 97.58065 | 5 | 211.2942 | pH | Title: Highly selective removal of H g(2)+ and P b(2)+ by thiol-functionalized F e(3)O(4)@metal-organic framework core-shell magnetic microspheres | P0230 | Post-modified MOF; Metal oxide composite
P0092 | P0092_M1 | Fe3O4@Cu3(btc)2-SH | M3 | T1;T8;T10;T12 | MOF composite (magnetic core-shell: Fe3O4 core + HKUST-1 Cu3(btc)2 shell, thiol-grafted via dithioglycol PSM) | HKUST-1 | Cu | trimesic acid | 1 | 0 | 1 | 0 | 1 | 0 | 1 | 0 | 0 | 1 | dithioglycol (DTG) grafted onto coordinatively unsaturated Cu(II) sites (UMCs) in anhydrous toluene, 24 h; sample B 0.19 mmol DTG (S/Cu 1.13, S 4.64 mmol/g) | thiol | 1 | Fe3O4 | 1 | No |  |  | 258.81 | 0.16 |  | monodisperse spherical core-shell microspheres, average size 1.5 um, MOF shell thickness 250 nm (SEM/TEM Fig. 1) | not reported | 120 | 12 h | step-by-step assembly: Fe3O4 NPs (solvothermal) thiol-functionalized with thioglycollic acid (0.05 g in 10 mL 0.29 mM ethanol, 24 h); 0.05 g in 4 mL Cu(CH3COO)2·H2O ethanol (10 mM) 15 min + 4 mL H3btc ethanol (10 mM) 30 min at 25 C, 50 assembly cycles, washed ethanol, vacuum dried 120 C; PSM: 0.1 g microspheres (dehydrated 120 C 12 h) + 10 mL anhydrous toluene + 0.19 mmol dithioglycol, stirred 24 h, vacuum dried 60 C | ethanol; toluene | Cu(OAc)2.H2O | trimesic acid | F1 |  | dithioglycol; thiol grafting | 25 |  | PXRD unchanged after thiol grafting (no loss of crystallinity); adsorption experiment used magnetic separation | 未报告金属浸出测试 | mechanism: soft-acid/soft-base coordination of Pb2+/Hg2+ (soft acids) with thiol groups (soft base, HSAB); thiol groups grafted on UMCs of Cu(II) in HKUST-1 channels; removal efficiencies 93% (Pb) and 99% (Hg) at equilibrium within 120 min in 0.5 mM mixed solution | E:\mzh3\所有正文和附件\第一波markdown\Highly selective removal of Hg ^ { 2 + } and { Pb ^ { 2 + } } by thiol-functionalized Fe3O4 @ metal-organic framework core-shell magnetic microspheres.md | P0230 | 10.1016/j.apsusc.2017.03.303 | 1 | ph | 298 | 1 | 793.5268 | 213.9543 |  |  | 1 | 215.2809 | 97.58065 | 6 | 213.0028 | pH | Title: Highly selective removal of H g(2)+ and P b(2)+ by thiol-functionalized F e(3)O(4)@metal-organic framework core-shell magnetic microspheres | P0230 | Post-modified MOF; Metal oxide composite
P0092 | P0092_M1 | Fe3O4@Cu3(btc)2-SH | M3 | T1;T8;T10;T12 | MOF composite (magnetic core-shell: Fe3O4 core + HKUST-1 Cu3(btc)2 shell, thiol-grafted via dithioglycol PSM) | HKUST-1 | Cu | trimesic acid | 1 | 0 | 1 | 0 | 1 | 0 | 1 | 0 | 0 | 1 | dithioglycol (DTG) grafted onto coordinatively unsaturated Cu(II) sites (UMCs) in anhydrous toluene, 24 h; sample B 0.19 mmol DTG (S/Cu 1.13, S 4.64 mmol/g) | thiol | 1 | Fe3O4 | 1 | No |  |  | 258.81 | 0.16 |  | monodisperse spherical core-shell microspheres, average size 1.5 um, MOF shell thickness 250 nm (SEM/TEM Fig. 1) | not reported | 120 | 12 h | step-by-step assembly: Fe3O4 NPs (solvothermal) thiol-functionalized with thioglycollic acid (0.05 g in 10 mL 0.29 mM ethanol, 24 h); 0.05 g in 4 mL Cu(CH3COO)2·H2O ethanol (10 mM) 15 min + 4 mL H3btc ethanol (10 mM) 30 min at 25 C, 50 assembly cycles, washed ethanol, vacuum dried 120 C; PSM: 0.1 g microspheres (dehydrated 120 C 12 h) + 10 mL anhydrous toluene + 0.19 mmol dithioglycol, stirred 24 h, vacuum dried 60 C | ethanol; toluene | Cu(OAc)2.H2O | trimesic acid | F1 |  | dithioglycol; thiol grafting | 25 |  | PXRD unchanged after thiol grafting (no loss of crystallinity); adsorption experiment used magnetic separation | 未报告金属浸出测试 | mechanism: soft-acid/soft-base coordination of Pb2+/Hg2+ (soft acids) with thiol groups (soft base, HSAB); thiol groups grafted on UMCs of Cu(II) in HKUST-1 channels; removal efficiencies 93% (Pb) and 99% (Hg) at equilibrium within 120 min in 0.5 mM mixed solution | E:\mzh3\所有正文和附件\第一波markdown\Highly selective removal of Hg ^ { 2 + } and { Pb ^ { 2 + } } by thiol-functionalized Fe3O4 @ metal-organic framework core-shell magnetic microspheres.md | P0230 | 10.1016/j.apsusc.2017.03.303 | 1 | ph | 298 | 1 | 793.5268 | 213.9543 |  |  | 1 | 215.2809 | 97.58065 | 7 | 213.0028 | pH | Title: Highly selective removal of H g(2)+ and P b(2)+ by thiol-functionalized F e(3)O(4)@metal-organic framework core-shell magnetic microspheres | P0230 | Post-modified MOF; Metal oxide composite
P0092 | P0092_M1 | Fe3O4@Cu3(btc)2-SH | M3 | T1;T8;T10;T12 | MOF composite (magnetic core-shell: Fe3O4 core + HKUST-1 Cu3(btc)2 shell, thiol-grafted via dithioglycol PSM) | HKUST-1 | Cu | trimesic acid | 1 | 0 | 1 | 0 | 1 | 0 | 1 | 0 | 0 | 1 | dithioglycol (DTG) grafted onto coordinatively unsaturated Cu(II) sites (UMCs) in anhydrous toluene, 24 h; sample B 0.19 mmol DTG (S/Cu 1.13, S 4.64 mmol/g) | thiol | 1 | Fe3O4 | 1 | No |  |  | 258.81 | 0.16 |  | monodisperse spherical core-shell microspheres, average size 1.5 um, MOF shell thickness 250 nm (SEM/TEM Fig. 1) | not reported | 120 | 12 h | step-by-step assembly: Fe3O4 NPs (solvothermal) thiol-functionalized with thioglycollic acid (0.05 g in 10 mL 0.29 mM ethanol, 24 h); 0.05 g in 4 mL Cu(CH3COO)2·H2O ethanol (10 mM) 15 min + 4 mL H3btc ethanol (10 mM) 30 min at 25 C, 50 assembly cycles, washed ethanol, vacuum dried 120 C; PSM: 0.1 g microspheres (dehydrated 120 C 12 h) + 10 mL anhydrous toluene + 0.19 mmol dithioglycol, stirred 24 h, vacuum dried 60 C | ethanol; toluene | Cu(OAc)2.H2O | trimesic acid | F1 |  | dithioglycol; thiol grafting | 25 |  | PXRD unchanged after thiol grafting (no loss of crystallinity); adsorption experiment used magnetic separation | 未报告金属浸出测试 | mechanism: soft-acid/soft-base coordination of Pb2+/Hg2+ (soft acids) with thiol groups (soft base, HSAB); thiol groups grafted on UMCs of Cu(II) in HKUST-1 channels; removal efficiencies 93% (Pb) and 99% (Hg) at equilibrium within 120 min in 0.5 mM mixed solution | E:\mzh3\所有正文和附件\第一波markdown\Highly selective removal of Hg ^ { 2 + } and { Pb ^ { 2 + } } by thiol-functionalized Fe3O4 @ metal-organic framework core-shell magnetic microspheres.md | P0230 | 10.1016/j.apsusc.2017.03.303 | 1 | ph | 298 | 1 | 793.5268 | 213.9543 |  |  | 1 | 215.2809 | 97.58065 | 8 | 213.0028 | pH | Title: Highly selective removal of H g(2)+ and P b(2)+ by thiol-functionalized F e(3)O(4)@metal-organic framework core-shell magnetic microspheres | P0230 | Post-modified MOF; Metal oxide composite
P0092 | P0092_M1 | Fe3O4@Cu3(btc)2-SH | M3 | T1;T8;T10;T12 | MOF composite (magnetic core-shell: Fe3O4 core + HKUST-1 Cu3(btc)2 shell, thiol-grafted via dithioglycol PSM) | HKUST-1 | Cu | trimesic acid | 1 | 0 | 1 | 0 | 1 | 0 | 1 | 0 | 0 | 1 | dithioglycol (DTG) grafted onto coordinatively unsaturated Cu(II) sites (UMCs) in anhydrous toluene, 24 h; sample B 0.19 mmol DTG (S/Cu 1.13, S 4.64 mmol/g) | thiol | 1 | Fe3O4 | 1 | No |  |  | 258.81 | 0.16 |  | monodisperse spherical core-shell microspheres, average size 1.5 um, MOF shell thickness 250 nm (SEM/TEM Fig. 1) | not reported | 120 | 12 h | step-by-step assembly: Fe3O4 NPs (solvothermal) thiol-functionalized with thioglycollic acid (0.05 g in 10 mL 0.29 mM ethanol, 24 h); 0.05 g in 4 mL Cu(CH3COO)2·H2O ethanol (10 mM) 15 min + 4 mL H3btc ethanol (10 mM) 30 min at 25 C, 50 assembly cycles, washed ethanol, vacuum dried 120 C; PSM: 0.1 g microspheres (dehydrated 120 C 12 h) + 10 mL anhydrous toluene + 0.19 mmol dithioglycol, stirred 24 h, vacuum dried 60 C | ethanol; toluene | Cu(OAc)2.H2O | trimesic acid | F1 |  | dithioglycol; thiol grafting | 25 |  | PXRD unchanged after thiol grafting (no loss of crystallinity); adsorption experiment used magnetic separation | 未报告金属浸出测试 | mechanism: soft-acid/soft-base coordination of Pb2+/Hg2+ (soft acids) with thiol groups (soft base, HSAB); thiol groups grafted on UMCs of Cu(II) in HKUST-1 channels; removal efficiencies 93% (Pb) and 99% (Hg) at equilibrium within 120 min in 0.5 mM mixed solution | E:\mzh3\所有正文和附件\第一波markdown\Highly selective removal of Hg ^ { 2 + } and { Pb ^ { 2 + } } by thiol-functionalized Fe3O4 @ metal-organic framework core-shell magnetic microspheres.md | P0230 | 10.1016/j.apsusc.2017.03.303 | 1 | ph | 298 | 1 | 793.5268 | 213.9543 |  |  | 1 | 215.2809 | 97.58065 | 9 | 211.8637 | pH | Title: Highly selective removal of H g(2)+ and P b(2)+ by thiol-functionalized F e(3)O(4)@metal-organic framework core-shell magnetic microspheres | P0230 | Post-modified MOF; Metal oxide composite
P0092 | P0092_M1 | Fe3O4@Cu3(btc)2-SH | M3 | T1;T8;T10;T12 | MOF composite (magnetic core-shell: Fe3O4 core + HKUST-1 Cu3(btc)2 shell, thiol-grafted via dithioglycol PSM) | HKUST-1 | Cu | trimesic acid | 1 | 0 | 1 | 0 | 1 | 0 | 1 | 0 | 0 | 1 | dithioglycol (DTG) grafted onto coordinatively unsaturated Cu(II) sites (UMCs) in anhydrous toluene, 24 h; sample B 0.19 mmol DTG (S/Cu 1.13, S 4.64 mmol/g) | thiol | 1 | Fe3O4 | 1 | No |  |  | 258.81 | 0.16 |  | monodisperse spherical core-shell microspheres, average size 1.5 um, MOF shell thickness 250 nm (SEM/TEM Fig. 1) | not reported | 120 | 12 h | step-by-step assembly: Fe3O4 NPs (solvothermal) thiol-functionalized with thioglycollic acid (0.05 g in 10 mL 0.29 mM ethanol, 24 h); 0.05 g in 4 mL Cu(CH3COO)2·H2O ethanol (10 mM) 15 min + 4 mL H3btc ethanol (10 mM) 30 min at 25 C, 50 assembly cycles, washed ethanol, vacuum dried 120 C; PSM: 0.1 g microspheres (dehydrated 120 C 12 h) + 10 mL anhydrous toluene + 0.19 mmol dithioglycol, stirred 24 h, vacuum dried 60 C | ethanol; toluene | Cu(OAc)2.H2O | trimesic acid | F1 |  | dithioglycol; thiol grafting | 25 |  | PXRD unchanged after thiol grafting (no loss of crystallinity); adsorption experiment used magnetic separation | 未报告金属浸出测试 | mechanism: soft-acid/soft-base coordination of Pb2+/Hg2+ (soft acids) with thiol groups (soft base, HSAB); thiol groups grafted on UMCs of Cu(II) in HKUST-1 channels; removal efficiencies 93% (Pb) and 99% (Hg) at equilibrium within 120 min in 0.5 mM mixed solution | E:\mzh3\所有正文和附件\第一波markdown\Highly selective removal of Hg ^ { 2 + } and { Pb ^ { 2 + } } by thiol-functionalized Fe3O4 @ metal-organic framework core-shell magnetic microspheres.md | P0230 | 10.1016/j.apsusc.2017.03.303 | 1 | ph | 298 | 1 | 793.5268 | 213.9543 |  |  | 1 | 215.2809 | 97.58065 | 10 | 210.7247 | pH | Title: Highly selective removal of H g(2)+ and P b(2)+ by thiol-functionalized F e(3)O(4)@metal-organic framework core-shell magnetic microspheres | P0230 | Post-modified MOF; Metal oxide composite
P0092 | P0092_M1 | Fe3O4@Cu3(btc)2-SH | M3 | T1;T8;T10;T12 | MOF composite (magnetic core-shell: Fe3O4 core + HKUST-1 Cu3(btc)2 shell, thiol-grafted via dithioglycol PSM) | HKUST-1 | Cu | trimesic acid | 1 | 0 | 1 | 0 | 1 | 0 | 1 | 0 | 0 | 1 | dithioglycol (DTG) grafted onto coordinatively unsaturated Cu(II) sites (UMCs) in anhydrous toluene, 24 h; sample B 0.19 mmol DTG (S/Cu 1.13, S 4.64 mmol/g) | thiol | 1 | Fe3O4 | 1 | No |  |  | 258.81 | 0.16 |  | monodisperse spherical core-shell microspheres, average size 1.5 um, MOF shell thickness 250 nm (SEM/TEM Fig. 1) | not reported | 120 | 12 h | step-by-step assembly: Fe3O4 NPs (solvothermal) thiol-functionalized with thioglycollic acid (0.05 g in 10 mL 0.29 mM ethanol, 24 h); 0.05 g in 4 mL Cu(CH3COO)2·H2O ethanol (10 mM) 15 min + 4 mL H3btc ethanol (10 mM) 30 min at 25 C, 50 assembly cycles, washed ethanol, vacuum dried 120 C; PSM: 0.1 g microspheres (dehydrated 120 C 12 h) + 10 mL anhydrous toluene + 0.19 mmol dithioglycol, stirred 24 h, vacuum dried 60 C | ethanol; toluene | Cu(OAc)2.H2O | trimesic acid | F1 |  | dithioglycol; thiol grafting | 25 |  | PXRD unchanged after thiol grafting (no loss of crystallinity); adsorption experiment used magnetic separation | 未报告金属浸出测试 | mechanism: soft-acid/soft-base coordination of Pb2+/Hg2+ (soft acids) with thiol groups (soft base, HSAB); thiol groups grafted on UMCs of Cu(II) in HKUST-1 channels; removal efficiencies 93% (Pb) and 99% (Hg) at equilibrium within 120 min in 0.5 mM mixed solution | E:\mzh3\所有正文和附件\第一波markdown\Highly selective removal of Hg ^ { 2 + } and { Pb ^ { 2 + } } by thiol-functionalized Fe3O4 @ metal-organic framework core-shell magnetic microspheres.md | P0230 | 10.1016/j.apsusc.2017.03.303 | 1 | isotherm | 298 | 1 | 32.14286 | 195.3297 |  |  | 1 | 215.2809 | 97.58065 | 3 | 215.2809 | 等温线 | Title: Highly selective removal of H g(2)+ and P b(2)+ by thiol-functionalized F e(3)O(4)@metal-organic framework core-shell magnetic microspheres | P0230 | Post-modified MOF; Metal oxide composite
P0092 | P0092_M1 | Fe3O4@Cu3(btc)2-SH | M3 | T1;T8;T10;T12 | MOF composite (magnetic core-shell: Fe3O4 core + HKUST-1 Cu3(btc)2 shell, thiol-grafted via dithioglycol PSM) | HKUST-1 | Cu | trimesic acid | 1 | 0 | 1 | 0 | 1 | 0 | 1 | 0 | 0 | 1 | dithioglycol (DTG) grafted onto coordinatively unsaturated Cu(II) sites (UMCs) in anhydrous toluene, 24 h; sample B 0.19 mmol DTG (S/Cu 1.13, S 4.64 mmol/g) | thiol | 1 | Fe3O4 | 1 | No |  |  | 258.81 | 0.16 |  | monodisperse spherical core-shell microspheres, average size 1.5 um, MOF shell thickness 250 nm (SEM/TEM Fig. 1) | not reported | 120 | 12 h | step-by-step assembly: Fe3O4 NPs (solvothermal) thiol-functionalized with thioglycollic acid (0.05 g in 10 mL 0.29 mM ethanol, 24 h); 0.05 g in 4 mL Cu(CH3COO)2·H2O ethanol (10 mM) 15 min + 4 mL H3btc ethanol (10 mM) 30 min at 25 C, 50 assembly cycles, washed ethanol, vacuum dried 120 C; PSM: 0.1 g microspheres (dehydrated 120 C 12 h) + 10 mL anhydrous toluene + 0.19 mmol dithioglycol, stirred 24 h, vacuum dried 60 C | ethanol; toluene | Cu(OAc)2.H2O | trimesic acid | F1 |  | dithioglycol; thiol grafting | 25 |  | PXRD unchanged after thiol grafting (no loss of crystallinity); adsorption experiment used magnetic separation | 未报告金属浸出测试 | mechanism: soft-acid/soft-base coordination of Pb2+/Hg2+ (soft acids) with thiol groups (soft base, HSAB); thiol groups grafted on UMCs of Cu(II) in HKUST-1 channels; removal efficiencies 93% (Pb) and 99% (Hg) at equilibrium within 120 min in 0.5 mM mixed solution | E:\mzh3\所有正文和附件\第一波markdown\Highly selective removal of Hg ^ { 2 + } and { Pb ^ { 2 + } } by thiol-functionalized Fe3O4 @ metal-organic framework core-shell magnetic microspheres.md | P0230 | 10.1016/j.apsusc.2017.03.303 | 1 | isotherm | 298 | 1 | 289.2857 | 209.6658 |  |  | 1 | 215.2809 | 97.58065 | 3 | 215.2809 | 等温线 | Title: Highly selective removal of H g(2)+ and P b(2)+ by thiol-functionalized F e(3)O(4)@metal-organic framework core-shell magnetic microspheres | P0230 | Post-modified MOF; Metal oxide composite
P0092 | P0092_M1 | Fe3O4@Cu3(btc)2-SH | M3 | T1;T8;T10;T12 | MOF composite (magnetic core-shell: Fe3O4 core + HKUST-1 Cu3(btc)2 shell, thiol-grafted via dithioglycol PSM) | HKUST-1 | Cu | trimesic acid | 1 | 0 | 1 | 0 | 1 | 0 | 1 | 0 | 0 | 1 | dithioglycol (DTG) grafted onto coordinatively unsaturated Cu(II) sites (UMCs) in anhydrous toluene, 24 h; sample B 0.19 mmol DTG (S/Cu 1.13, S 4.64 mmol/g) | thiol | 1 | Fe3O4 | 1 | No |  |  | 258.81 | 0.16 |  | monodisperse spherical core-shell microspheres, average size 1.5 um, MOF shell thickness 250 nm (SEM/TEM Fig. 1) | not reported | 120 | 12 h | step-by-step assembly: Fe3O4 NPs (solvothermal) thiol-functionalized with thioglycollic acid (0.05 g in 10 mL 0.29 mM ethanol, 24 h); 0.05 g in 4 mL Cu(CH3COO)2·H2O ethanol (10 mM) 15 min + 4 mL H3btc ethanol (10 mM) 30 min at 25 C, 50 assembly cycles, washed ethanol, vacuum dried 120 C; PSM: 0.1 g microspheres (dehydrated 120 C 12 h) + 10 mL anhydrous toluene + 0.19 mmol dithioglycol, stirred 24 h, vacuum dried 60 C | ethanol; toluene | Cu(OAc)2.H2O | trimesic acid | F1 |  | dithioglycol; thiol grafting | 25 |  | PXRD unchanged after thiol grafting (no loss of crystallinity); adsorption experiment used magnetic separation | 未报告金属浸出测试 | mechanism: soft-acid/soft-base coordination of Pb2+/Hg2+ (soft acids) with thiol groups (soft base, HSAB); thiol groups grafted on UMCs of Cu(II) in HKUST-1 channels; removal efficiencies 93% (Pb) and 99% (Hg) at equilibrium within 120 min in 0.5 mM mixed solution | E:\mzh3\所有正文和附件\第一波markdown\Highly selective removal of Hg ^ { 2 + } and { Pb ^ { 2 + } } by thiol-functionalized Fe3O4 @ metal-organic framework core-shell magnetic microspheres.md | P0230 | 10.1016/j.apsusc.2017.03.303 | 1 | isotherm | 298 | 1 | 588.6161 | 215.2809 |  |  | 1 | 215.2809 | 97.58065 | 3 | 215.2809 | 等温线 | Title: Highly selective removal of H g(2)+ and P b(2)+ by thiol-functionalized F e(3)O(4)@metal-organic framework core-shell magnetic microspheres | P0230 | Post-modified MOF; Metal oxide composite
P0092 | P0092_M1 | Fe3O4@Cu3(btc)2-SH | M3 | T1;T8;T10;T12 | MOF composite (magnetic core-shell: Fe3O4 core + HKUST-1 Cu3(btc)2 shell, thiol-grafted via dithioglycol PSM) | HKUST-1 | Cu | trimesic acid | 1 | 0 | 1 | 0 | 1 | 0 | 1 | 0 | 0 | 1 | dithioglycol (DTG) grafted onto coordinatively unsaturated Cu(II) sites (UMCs) in anhydrous toluene, 24 h; sample B 0.19 mmol DTG (S/Cu 1.13, S 4.64 mmol/g) | thiol | 1 | Fe3O4 | 1 | No |  |  | 258.81 | 0.16 |  | monodisperse spherical core-shell microspheres, average size 1.5 um, MOF shell thickness 250 nm (SEM/TEM Fig. 1) | not reported | 120 | 12 h | step-by-step assembly: Fe3O4 NPs (solvothermal) thiol-functionalized with thioglycollic acid (0.05 g in 10 mL 0.29 mM ethanol, 24 h); 0.05 g in 4 mL Cu(CH3COO)2·H2O ethanol (10 mM) 15 min + 4 mL H3btc ethanol (10 mM) 30 min at 25 C, 50 assembly cycles, washed ethanol, vacuum dried 120 C; PSM: 0.1 g microspheres (dehydrated 120 C 12 h) + 10 mL anhydrous toluene + 0.19 mmol dithioglycol, stirred 24 h, vacuum dried 60 C | ethanol; toluene | Cu(OAc)2.H2O | trimesic acid | F1 |  | dithioglycol; thiol grafting | 25 |  | PXRD unchanged after thiol grafting (no loss of crystallinity); adsorption experiment used magnetic separation | 未报告金属浸出测试 | mechanism: soft-acid/soft-base coordination of Pb2+/Hg2+ (soft acids) with thiol groups (soft base, HSAB); thiol groups grafted on UMCs of Cu(II) in HKUST-1 channels; removal efficiencies 93% (Pb) and 99% (Hg) at equilibrium within 120 min in 0.5 mM mixed solution | E:\mzh3\所有正文和附件\第一波markdown\Highly selective removal of Hg ^ { 2 + } and { Pb ^ { 2 + } } by thiol-functionalized Fe3O4 @ metal-organic framework core-shell magnetic microspheres.md | P0230 | 10.1016/j.apsusc.2017.03.303 | 1 | isotherm | 298 | 1 | 793.5268 | 213.9543 |  |  | 1 | 215.2809 | 97.58065 | 3 | 215.2809 | 等温线 | Title: Highly selective removal of H g(2)+ and P b(2)+ by thiol-functionalized F e(3)O(4)@metal-organic framework core-shell magnetic microspheres | P0230 | Post-modified MOF; Metal oxide composite
P0092 | P0092_M1 | Fe3O4@Cu3(btc)2-SH | M3 | T1;T8;T10;T12 | MOF composite (magnetic core-shell: Fe3O4 core + HKUST-1 Cu3(btc)2 shell, thiol-grafted via dithioglycol PSM) | HKUST-1 | Cu | trimesic acid | 1 | 0 | 1 | 0 | 1 | 0 | 1 | 0 | 0 | 1 | dithioglycol (DTG) grafted onto coordinatively unsaturated Cu(II) sites (UMCs) in anhydrous toluene, 24 h; sample B 0.19 mmol DTG (S/Cu 1.13, S 4.64 mmol/g) | thiol | 1 | Fe3O4 | 1 | No |  |  | 258.81 | 0.16 |  | monodisperse spherical core-shell microspheres, average size 1.5 um, MOF shell thickness 250 nm (SEM/TEM Fig. 1) | not reported | 120 | 12 h | step-by-step assembly: Fe3O4 NPs (solvothermal) thiol-functionalized with thioglycollic acid (0.05 g in 10 mL 0.29 mM ethanol, 24 h); 0.05 g in 4 mL Cu(CH3COO)2·H2O ethanol (10 mM) 15 min + 4 mL H3btc ethanol (10 mM) 30 min at 25 C, 50 assembly cycles, washed ethanol, vacuum dried 120 C; PSM: 0.1 g microspheres (dehydrated 120 C 12 h) + 10 mL anhydrous toluene + 0.19 mmol dithioglycol, stirred 24 h, vacuum dried 60 C | ethanol; toluene | Cu(OAc)2.H2O | trimesic acid | F1 |  | dithioglycol; thiol grafting | 25 |  | PXRD unchanged after thiol grafting (no loss of crystallinity); adsorption experiment used magnetic separation | 未报告金属浸出测试 | mechanism: soft-acid/soft-base coordination of Pb2+/Hg2+ (soft acids) with thiol groups (soft base, HSAB); thiol groups grafted on UMCs of Cu(II) in HKUST-1 channels; removal efficiencies 93% (Pb) and 99% (Hg) at equilibrium within 120 min in 0.5 mM mixed solution | E:\mzh3\所有正文和附件\第一波markdown\Highly selective removal of Hg ^ { 2 + } and { Pb ^ { 2 + } } by thiol-functionalized Fe3O4 @ metal-organic framework core-shell magnetic microspheres.md | P0230 | 10.1016/j.apsusc.2017.03.303 | 1 | regeneration | 298 | 1 | 793.5268 | 213.9543 |  |  | 1 | 215.2809 | 97.58065 | 3 | 215.2809 | 循环性 | Title: Highly selective removal of H g(2)+ and P b(2)+ by thiol-functionalized F e(3)O(4)@metal-organic framework core-shell magnetic microspheres | P0230 | Post-modified MOF; Metal oxide composite
P0092 | P0092_M1 | Fe3O4@Cu3(btc)2-SH | M3 | T1;T8;T10;T12 | MOF composite (magnetic core-shell: Fe3O4 core + HKUST-1 Cu3(btc)2 shell, thiol-grafted via dithioglycol PSM) | HKUST-1 | Cu | trimesic acid | 1 | 0 | 1 | 0 | 1 | 0 | 1 | 0 | 0 | 1 | dithioglycol (DTG) grafted onto coordinatively unsaturated Cu(II) sites (UMCs) in anhydrous toluene, 24 h; sample B 0.19 mmol DTG (S/Cu 1.13, S 4.64 mmol/g) | thiol | 1 | Fe3O4 | 1 | No |  |  | 258.81 | 0.16 |  | monodisperse spherical core-shell microspheres, average size 1.5 um, MOF shell thickness 250 nm (SEM/TEM Fig. 1) | not reported | 120 | 12 h | step-by-step assembly: Fe3O4 NPs (solvothermal) thiol-functionalized with thioglycollic acid (0.05 g in 10 mL 0.29 mM ethanol, 24 h); 0.05 g in 4 mL Cu(CH3COO)2·H2O ethanol (10 mM) 15 min + 4 mL H3btc ethanol (10 mM) 30 min at 25 C, 50 assembly cycles, washed ethanol, vacuum dried 120 C; PSM: 0.1 g microspheres (dehydrated 120 C 12 h) + 10 mL anhydrous toluene + 0.19 mmol dithioglycol, stirred 24 h, vacuum dried 60 C | ethanol; toluene | Cu(OAc)2.H2O | trimesic acid | F1 |  | dithioglycol; thiol grafting | 25 |  | PXRD unchanged after thiol grafting (no loss of crystallinity); adsorption experiment used magnetic separation | 未报告金属浸出测试 | mechanism: soft-acid/soft-base coordination of Pb2+/Hg2+ (soft acids) with thiol groups (soft base, HSAB); thiol groups grafted on UMCs of Cu(II) in HKUST-1 channels; removal efficiencies 93% (Pb) and 99% (Hg) at equilibrium within 120 min in 0.5 mM mixed solution | E:\mzh3\所有正文和附件\第一波markdown\Highly selective removal of Hg ^ { 2 + } and { Pb ^ { 2 + } } by thiol-functionalized Fe3O4 @ metal-organic framework core-shell magnetic microspheres.md | P0230 | 10.1016/j.apsusc.2017.03.303 | 1 | regeneration | 298 | 1 | 793.5268 | 213.9543 |  |  | 2 | 211.9259 | 96.05991 | 3 | 215.2809 | 循环性 | Title: Highly selective removal of H g(2)+ and P b(2)+ by thiol-functionalized F e(3)O(4)@metal-organic framework core-shell magnetic microspheres | P0230 | Post-modified MOF; Metal oxide composite
P0092 | P0092_M1 | Fe3O4@Cu3(btc)2-SH | M3 | T1;T8;T10;T12 | MOF composite (magnetic core-shell: Fe3O4 core + HKUST-1 Cu3(btc)2 shell, thiol-grafted via dithioglycol PSM) | HKUST-1 | Cu | trimesic acid | 1 | 0 | 1 | 0 | 1 | 0 | 1 | 0 | 0 | 1 | dithioglycol (DTG) grafted onto coordinatively unsaturated Cu(II) sites (UMCs) in anhydrous toluene, 24 h; sample B 0.19 mmol DTG (S/Cu 1.13, S 4.64 mmol/g) | thiol | 1 | Fe3O4 | 1 | No |  |  | 258.81 | 0.16 |  | monodisperse spherical core-shell microspheres, average size 1.5 um, MOF shell thickness 250 nm (SEM/TEM Fig. 1) | not reported | 120 | 12 h | step-by-step assembly: Fe3O4 NPs (solvothermal) thiol-functionalized with thioglycollic acid (0.05 g in 10 mL 0.29 mM ethanol, 24 h); 0.05 g in 4 mL Cu(CH3COO)2·H2O ethanol (10 mM) 15 min + 4 mL H3btc ethanol (10 mM) 30 min at 25 C, 50 assembly cycles, washed ethanol, vacuum dried 120 C; PSM: 0.1 g microspheres (dehydrated 120 C 12 h) + 10 mL anhydrous toluene + 0.19 mmol dithioglycol, stirred 24 h, vacuum dried 60 C | ethanol; toluene | Cu(OAc)2.H2O | trimesic acid | F1 |  | dithioglycol; thiol grafting | 25 |  | PXRD unchanged after thiol grafting (no loss of crystallinity); adsorption experiment used magnetic separation | 未报告金属浸出测试 | mechanism: soft-acid/soft-base coordination of Pb2+/Hg2+ (soft acids) with thiol groups (soft base, HSAB); thiol groups grafted on UMCs of Cu(II) in HKUST-1 channels; removal efficiencies 93% (Pb) and 99% (Hg) at equilibrium within 120 min in 0.5 mM mixed solution | E:\mzh3\所有正文和附件\第一波markdown\Highly selective removal of Hg ^ { 2 + } and { Pb ^ { 2 + } } by thiol-functionalized Fe3O4 @ metal-organic framework core-shell magnetic microspheres.md | P0230 | 10.1016/j.apsusc.2017.03.303 | 1 | regeneration | 298 | 1 | 793.5268 | 213.9543 |  |  | 3 | 207.4525 | 94.03226 | 3 | 215.2809 | 循环性 | Title: Highly selective removal of H g(2)+ and P b(2)+ by thiol-functionalized F e(3)O(4)@metal-organic framework core-shell magnetic microspheres | P0230 | Post-modified MOF; Metal oxide composite
P0092 | P0092_M1 | Fe3O4@Cu3(btc)2-SH | M3 | T1;T8;T10;T12 | MOF composite (magnetic core-shell: Fe3O4 core + HKUST-1 Cu3(btc)2 shell, thiol-grafted via dithioglycol PSM) | HKUST-1 | Cu | trimesic acid | 1 | 0 | 1 | 0 | 1 | 0 | 1 | 0 | 0 | 1 | dithioglycol (DTG) grafted onto coordinatively unsaturated Cu(II) sites (UMCs) in anhydrous toluene, 24 h; sample B 0.19 mmol DTG (S/Cu 1.13, S 4.64 mmol/g) | thiol | 1 | Fe3O4 | 1 | No |  |  | 258.81 | 0.16 |  | monodisperse spherical core-shell microspheres, average size 1.5 um, MOF shell thickness 250 nm (SEM/TEM Fig. 1) | not reported | 120 | 12 h | step-by-step assembly: Fe3O4 NPs (solvothermal) thiol-functionalized with thioglycollic acid (0.05 g in 10 mL 0.29 mM ethanol, 24 h); 0.05 g in 4 mL Cu(CH3COO)2·H2O ethanol (10 mM) 15 min + 4 mL H3btc ethanol (10 mM) 30 min at 25 C, 50 assembly cycles, washed ethanol, vacuum dried 120 C; PSM: 0.1 g microspheres (dehydrated 120 C 12 h) + 10 mL anhydrous toluene + 0.19 mmol dithioglycol, stirred 24 h, vacuum dried 60 C | ethanol; toluene | Cu(OAc)2.H2O | trimesic acid | F1 |  | dithioglycol; thiol grafting | 25 |  | PXRD unchanged after thiol grafting (no loss of crystallinity); adsorption experiment used magnetic separation | 未报告金属浸出测试 | mechanism: soft-acid/soft-base coordination of Pb2+/Hg2+ (soft acids) with thiol groups (soft base, HSAB); thiol groups grafted on UMCs of Cu(II) in HKUST-1 channels; removal efficiencies 93% (Pb) and 99% (Hg) at equilibrium within 120 min in 0.5 mM mixed solution | E:\mzh3\所有正文和附件\第一波markdown\Highly selective removal of Hg ^ { 2 + } and { Pb ^ { 2 + } } by thiol-functionalized Fe3O4 @ metal-organic framework core-shell magnetic microspheres.md | P0230 | 10.1016/j.apsusc.2017.03.303 | 1 | regeneration | 298 | 1 | 793.5268 | 213.9543 |  |  | 4 | 202.9791 | 92.00461 | 3 | 215.2809 | 循环性 | Title: Highly selective removal of H g(2)+ and P b(2)+ by thiol-functionalized F e(3)O(4)@metal-organic framework core-shell magnetic microspheres | P0230 | Post-modified MOF; Metal oxide composite
P0093 | P0093_M1 | His-MIL-53(Al) | M2 | T8 | MOF (histidine-grafted MIL-53(Al); Al3+ + H2BDC + histidine in one-pot solvothermal) | MIL-53(Al | Al | terephthalic acid; histidine | 1 | 1 | 0 | 0 | 1 | 1 | 0 | 0 | 0 | 1 | histidine grafted during one-pot synthesis (0.775 g histidine + Al(NO3)3·9H2O in H2O mixed with H2BDC/NaOH/DMF, 160 C 12 h) | histidine | 0 |  | 0 | No | [5 empty] | rod-like structures; His-MIL-53(Al) retains complete structure but shows shorter rod-like morphology than MIL-53(Al) (SEM Fig. 1) | not reported |  |  | NH2-MIL-53(Al) route: 0.56 g NH2-BDC in 20 mL DMF + 1.18 g Al(NO3)3·9H2O in 20 mL H2O mixed, Teflon autoclave 150 C 12 h, DMF wash, 60 C dry. His-MIL-53(Al) one-pot: soln A = 0.913 g H2BDC + 0.440 g NaOH in 20 mL DMF (stir 30 min); soln B = 1.876 g Al(NO3)3·9H2O + 0.775 g histidine in 20 mL H2O; mix A+B stir 30 min, Teflon autoclave 160 C 12 h, DMF + H2O wash | DMF; water | Al(NO3)3.9H2O | terephthalic acid; histidine | F1;F4;F6 | sodium hydroxide | histidine | 160 | 12 | FT-IR after Pb adsorption: amino double peaks 3300-3500 cm-1 shift to lower wavenumber (N-H bond length increase, N coordinated to Pb); other peaks unchanged - structure intact | 未报告金属浸出测试 | mechanism: specific binding of amino groups (N proton coordination) to Pb(II) + physical adsorption by high porosity of MOF; histidine provides carboxyl + amino + imidazole; Al3+ binds H2BDC and histidine via carboxyl and imidazole groups (Fig. 5b) | E:\mzh3\所有正文和附件\第一波markdown\Histidine functionalized MIL-53(Al) for lead(II) removal from aqueous solution.md | P0233 | 10.1039/d2nj01724e | 1 | kinetics | 298 |  | 80.07194 | 50.24938 | 9.756098 | 11.79635 | 1 | 50.24938 | 82.02899 |  |  | 动力学 | View Article Online View Journal ¦ View Issue | P0233 | Post-modified MOF
P0093 | P0093_M1 | His-MIL-53(Al) | M2 | T8 | MOF (histidine-grafted MIL-53(Al); Al3+ + H2BDC + histidine in one-pot solvothermal) | MIL-53(Al | Al | terephthalic acid; histidine | 1 | 1 | 0 | 0 | 1 | 1 | 0 | 0 | 0 | 1 | histidine grafted during one-pot synthesis (0.775 g histidine + Al(NO3)3·9H2O in H2O mixed with H2BDC/NaOH/DMF, 160 C 12 h) | histidine | 0 |  | 0 | No | [5 empty] | rod-like structures; His-MIL-53(Al) retains complete structure but shows shorter rod-like morphology than MIL-53(Al) (SEM Fig. 1) | not reported |  |  | NH2-MIL-53(Al) route: 0.56 g NH2-BDC in 20 mL DMF + 1.18 g Al(NO3)3·9H2O in 20 mL H2O mixed, Teflon autoclave 150 C 12 h, DMF wash, 60 C dry. His-MIL-53(Al) one-pot: soln A = 0.913 g H2BDC + 0.440 g NaOH in 20 mL DMF (stir 30 min); soln B = 1.876 g Al(NO3)3·9H2O + 0.775 g histidine in 20 mL H2O; mix A+B stir 30 min, Teflon autoclave 160 C 12 h, DMF + H2O wash | DMF; water | Al(NO3)3.9H2O | terephthalic acid; histidine | F1;F4;F6 | sodium hydroxide | histidine | 160 | 12 | FT-IR after Pb adsorption: amino double peaks 3300-3500 cm-1 shift to lower wavenumber (N-H bond length increase, N coordinated to Pb); other peaks unchanged - structure intact | 未报告金属浸出测试 | mechanism: specific binding of amino groups (N proton coordination) to Pb(II) + physical adsorption by high porosity of MOF; histidine provides carboxyl + amino + imidazole; Al3+ binds H2BDC and histidine via carboxyl and imidazole groups (Fig. 5b) | E:\mzh3\所有正文和附件\第一波markdown\Histidine functionalized MIL-53(Al) for lead(II) removal from aqueous solution.md | P0233 | 10.1039/d2nj01724e | 1 | kinetics | 298 |  | 80.07194 | 50.24938 | 40.97561 | 27.88228 | 1 | 50.24938 | 82.02899 |  |  | 动力学 | View Article Online View Journal ¦ View Issue | P0233 | Post-modified MOF
P0093 | P0093_M1 | His-MIL-53(Al) | M2 | T8 | MOF (histidine-grafted MIL-53(Al); Al3+ + H2BDC + histidine in one-pot solvothermal) | MIL-53(Al | Al | terephthalic acid; histidine | 1 | 1 | 0 | 0 | 1 | 1 | 0 | 0 | 0 | 1 | histidine grafted during one-pot synthesis (0.775 g histidine + Al(NO3)3·9H2O in H2O mixed with H2BDC/NaOH/DMF, 160 C 12 h) | histidine | 0 |  | 0 | No | [5 empty] | rod-like structures; His-MIL-53(Al) retains complete structure but shows shorter rod-like morphology than MIL-53(Al) (SEM Fig. 1) | not reported |  |  | NH2-MIL-53(Al) route: 0.56 g NH2-BDC in 20 mL DMF + 1.18 g Al(NO3)3·9H2O in 20 mL H2O mixed, Teflon autoclave 150 C 12 h, DMF wash, 60 C dry. His-MIL-53(Al) one-pot: soln A = 0.913 g H2BDC + 0.440 g NaOH in 20 mL DMF (stir 30 min); soln B = 1.876 g Al(NO3)3·9H2O + 0.775 g histidine in 20 mL H2O; mix A+B stir 30 min, Teflon autoclave 160 C 12 h, DMF + H2O wash | DMF; water | Al(NO3)3.9H2O | terephthalic acid; histidine | F1;F4;F6 | sodium hydroxide | histidine | 160 | 12 | FT-IR after Pb adsorption: amino double peaks 3300-3500 cm-1 shift to lower wavenumber (N-H bond length increase, N coordinated to Pb); other peaks unchanged - structure intact | 未报告金属浸出测试 | mechanism: specific binding of amino groups (N proton coordination) to Pb(II) + physical adsorption by high porosity of MOF; histidine provides carboxyl + amino + imidazole; Al3+ binds H2BDC and histidine via carboxyl and imidazole groups (Fig. 5b) | E:\mzh3\所有正文和附件\第一波markdown\Histidine functionalized MIL-53(Al) for lead(II) removal from aqueous solution.md | P0233 | 10.1039/d2nj01724e | 1 | kinetics | 298 |  | 80.07194 | 50.24938 | 60.4878 | 36.30824 | 1 | 50.24938 | 82.02899 |  |  | 动力学 | View Article Online View Journal ¦ View Issue | P0233 | Post-modified MOF
P0093 | P0093_M1 | His-MIL-53(Al) | M2 | T8 | MOF (histidine-grafted MIL-53(Al); Al3+ + H2BDC + histidine in one-pot solvothermal) | MIL-53(Al | Al | terephthalic acid; histidine | 1 | 1 | 0 | 0 | 1 | 1 | 0 | 0 | 0 | 1 | histidine grafted during one-pot synthesis (0.775 g histidine + Al(NO3)3·9H2O in H2O mixed with H2BDC/NaOH/DMF, 160 C 12 h) | histidine | 0 |  | 0 | No | [5 empty] | rod-like structures; His-MIL-53(Al) retains complete structure but shows shorter rod-like morphology than MIL-53(Al) (SEM Fig. 1) | not reported |  |  | NH2-MIL-53(Al) route: 0.56 g NH2-BDC in 20 mL DMF + 1.18 g Al(NO3)3·9H2O in 20 mL H2O mixed, Teflon autoclave 150 C 12 h, DMF wash, 60 C dry. His-MIL-53(Al) one-pot: soln A = 0.913 g H2BDC + 0.440 g NaOH in 20 mL DMF (stir 30 min); soln B = 1.876 g Al(NO3)3·9H2O + 0.775 g histidine in 20 mL H2O; mix A+B stir 30 min, Teflon autoclave 160 C 12 h, DMF + H2O wash | DMF; water | Al(NO3)3.9H2O | terephthalic acid; histidine | F1;F4;F6 | sodium hydroxide | histidine | 160 | 12 | FT-IR after Pb adsorption: amino double peaks 3300-3500 cm-1 shift to lower wavenumber (N-H bond length increase, N coordinated to Pb); other peaks unchanged - structure intact | 未报告金属浸出测试 | mechanism: specific binding of amino groups (N proton coordination) to Pb(II) + physical adsorption by high porosity of MOF; histidine provides carboxyl + amino + imidazole; Al3+ binds H2BDC and histidine via carboxyl and imidazole groups (Fig. 5b) | E:\mzh3\所有正文和附件\第一波markdown\Histidine functionalized MIL-53(Al) for lead(II) removal from aqueous solution.md | P0233 | 10.1039/d2nj01724e | 1 | kinetics | 298 |  | 80.07194 | 50.24938 | 120 | 47.33859 | 1 | 50.24938 | 82.02899 |  |  | 动力学 | View Article Online View Journal ¦ View Issue | P0233 | Post-modified MOF
P0093 | P0093_M1 | His-MIL-53(Al) | M2 | T8 | MOF (histidine-grafted MIL-53(Al); Al3+ + H2BDC + histidine in one-pot solvothermal) | MIL-53(Al | Al | terephthalic acid; histidine | 1 | 1 | 0 | 0 | 1 | 1 | 0 | 0 | 0 | 1 | histidine grafted during one-pot synthesis (0.775 g histidine + Al(NO3)3·9H2O in H2O mixed with H2BDC/NaOH/DMF, 160 C 12 h) | histidine | 0 |  | 0 | No | [5 empty] | rod-like structures; His-MIL-53(Al) retains complete structure but shows shorter rod-like morphology than MIL-53(Al) (SEM Fig. 1) | not reported |  |  | NH2-MIL-53(Al) route: 0.56 g NH2-BDC in 20 mL DMF + 1.18 g Al(NO3)3·9H2O in 20 mL H2O mixed, Teflon autoclave 150 C 12 h, DMF wash, 60 C dry. His-MIL-53(Al) one-pot: soln A = 0.913 g H2BDC + 0.440 g NaOH in 20 mL DMF (stir 30 min); soln B = 1.876 g Al(NO3)3·9H2O + 0.775 g histidine in 20 mL H2O; mix A+B stir 30 min, Teflon autoclave 160 C 12 h, DMF + H2O wash | DMF; water | Al(NO3)3.9H2O | terephthalic acid; histidine | F1;F4;F6 | sodium hydroxide | histidine | 160 | 12 | FT-IR after Pb adsorption: amino double peaks 3300-3500 cm-1 shift to lower wavenumber (N-H bond length increase, N coordinated to Pb); other peaks unchanged - structure intact | 未报告金属浸出测试 | mechanism: specific binding of amino groups (N proton coordination) to Pb(II) + physical adsorption by high porosity of MOF; histidine provides carboxyl + amino + imidazole; Al3+ binds H2BDC and histidine via carboxyl and imidazole groups (Fig. 5b) | E:\mzh3\所有正文和附件\第一波markdown\Histidine functionalized MIL-53(Al) for lead(II) removal from aqueous solution.md | P0233 | 10.1039/d2nj01724e | 1 | kinetics | 298 |  | 80.07194 | 50.24938 | 180 | 50.24938 | 1 | 50.24938 | 82.02899 |  |  | 动力学 | View Article Online View Journal ¦ View Issue | P0233 | Post-modified MOF
P0093 | P0093_M1 | His-MIL-53(Al) | M2 | T8 | MOF (histidine-grafted MIL-53(Al); Al3+ + H2BDC + histidine in one-pot solvothermal) | MIL-53(Al | Al | terephthalic acid; histidine | 1 | 1 | 0 | 0 | 1 | 1 | 0 | 0 | 0 | 1 | histidine grafted during one-pot synthesis (0.775 g histidine + Al(NO3)3·9H2O in H2O mixed with H2BDC/NaOH/DMF, 160 C 12 h) | histidine | 0 |  | 0 | No | [5 empty] | rod-like structures; His-MIL-53(Al) retains complete structure but shows shorter rod-like morphology than MIL-53(Al) (SEM Fig. 1) | not reported |  |  | NH2-MIL-53(Al) route: 0.56 g NH2-BDC in 20 mL DMF + 1.18 g Al(NO3)3·9H2O in 20 mL H2O mixed, Teflon autoclave 150 C 12 h, DMF wash, 60 C dry. His-MIL-53(Al) one-pot: soln A = 0.913 g H2BDC + 0.440 g NaOH in 20 mL DMF (stir 30 min); soln B = 1.876 g Al(NO3)3·9H2O + 0.775 g histidine in 20 mL H2O; mix A+B stir 30 min, Teflon autoclave 160 C 12 h, DMF + H2O wash | DMF; water | Al(NO3)3.9H2O | terephthalic acid; histidine | F1;F4;F6 | sodium hydroxide | histidine | 160 | 12 | FT-IR after Pb adsorption: amino double peaks 3300-3500 cm-1 shift to lower wavenumber (N-H bond length increase, N coordinated to Pb); other peaks unchanged - structure intact | 未报告金属浸出测试 | mechanism: specific binding of amino groups (N proton coordination) to Pb(II) + physical adsorption by high porosity of MOF; histidine provides carboxyl + amino + imidazole; Al3+ binds H2BDC and histidine via carboxyl and imidazole groups (Fig. 5b) | E:\mzh3\所有正文和附件\第一波markdown\Histidine functionalized MIL-53(Al) for lead(II) removal from aqueous solution.md | P0233 | 10.1039/d2nj01724e | 1 | temperature | 298 |  | 80.07194 | 50.24938 | 180 | 50.24938 | 1 | 50.24938 | 82.02899 |  |  | 温度 | View Article Online View Journal ¦ View Issue | P0233 | Post-modified MOF
P0093 | P0093_M1 | His-MIL-53(Al) | M2 | T8 | MOF (histidine-grafted MIL-53(Al); Al3+ + H2BDC + histidine in one-pot solvothermal) | MIL-53(Al | Al | terephthalic acid; histidine | 1 | 1 | 0 | 0 | 1 | 1 | 0 | 0 | 0 | 1 | histidine grafted during one-pot synthesis (0.775 g histidine + Al(NO3)3·9H2O in H2O mixed with H2BDC/NaOH/DMF, 160 C 12 h) | histidine | 0 |  | 0 | No | [5 empty] | rod-like structures; His-MIL-53(Al) retains complete structure but shows shorter rod-like morphology than MIL-53(Al) (SEM Fig. 1) | not reported |  |  | NH2-MIL-53(Al) route: 0.56 g NH2-BDC in 20 mL DMF + 1.18 g Al(NO3)3·9H2O in 20 mL H2O mixed, Teflon autoclave 150 C 12 h, DMF wash, 60 C dry. His-MIL-53(Al) one-pot: soln A = 0.913 g H2BDC + 0.440 g NaOH in 20 mL DMF (stir 30 min); soln B = 1.876 g Al(NO3)3·9H2O + 0.775 g histidine in 20 mL H2O; mix A+B stir 30 min, Teflon autoclave 160 C 12 h, DMF + H2O wash | DMF; water | Al(NO3)3.9H2O | terephthalic acid; histidine | F1;F4;F6 | sodium hydroxide | histidine | 160 | 12 | FT-IR after Pb adsorption: amino double peaks 3300-3500 cm-1 shift to lower wavenumber (N-H bond length increase, N coordinated to Pb); other peaks unchanged - structure intact | 未报告金属浸出测试 | mechanism: specific binding of amino groups (N proton coordination) to Pb(II) + physical adsorption by high porosity of MOF; histidine provides carboxyl + amino + imidazole; Al3+ binds H2BDC and histidine via carboxyl and imidazole groups (Fig. 5b) | E:\mzh3\所有正文和附件\第一波markdown\Histidine functionalized MIL-53(Al) for lead(II) removal from aqueous solution.md | P0233 | 10.1039/d2nj01724e | 1 | temperature | 313 |  | 80.07194 | 28.35656 | 180 | 50.24938 | 1 | 50.24938 | 82.02899 |  |  | 温度 | View Article Online View Journal ¦ View Issue | P0233 | Post-modified MOF
P0093 | P0093_M1 | His-MIL-53(Al) | M2 | T8 | MOF (histidine-grafted MIL-53(Al); Al3+ + H2BDC + histidine in one-pot solvothermal) | MIL-53(Al | Al | terephthalic acid; histidine | 1 | 1 | 0 | 0 | 1 | 1 | 0 | 0 | 0 | 1 | histidine grafted during one-pot synthesis (0.775 g histidine + Al(NO3)3·9H2O in H2O mixed with H2BDC/NaOH/DMF, 160 C 12 h) | histidine | 0 |  | 0 | No | [5 empty] | rod-like structures; His-MIL-53(Al) retains complete structure but shows shorter rod-like morphology than MIL-53(Al) (SEM Fig. 1) | not reported |  |  | NH2-MIL-53(Al) route: 0.56 g NH2-BDC in 20 mL DMF + 1.18 g Al(NO3)3·9H2O in 20 mL H2O mixed, Teflon autoclave 150 C 12 h, DMF wash, 60 C dry. His-MIL-53(Al) one-pot: soln A = 0.913 g H2BDC + 0.440 g NaOH in 20 mL DMF (stir 30 min); soln B = 1.876 g Al(NO3)3·9H2O + 0.775 g histidine in 20 mL H2O; mix A+B stir 30 min, Teflon autoclave 160 C 12 h, DMF + H2O wash | DMF; water | Al(NO3)3.9H2O | terephthalic acid; histidine | F1;F4;F6 | sodium hydroxide | histidine | 160 | 12 | FT-IR after Pb adsorption: amino double peaks 3300-3500 cm-1 shift to lower wavenumber (N-H bond length increase, N coordinated to Pb); other peaks unchanged - structure intact | 未报告金属浸出测试 | mechanism: specific binding of amino groups (N proton coordination) to Pb(II) + physical adsorption by high porosity of MOF; histidine provides carboxyl + amino + imidazole; Al3+ binds H2BDC and histidine via carboxyl and imidazole groups (Fig. 5b) | E:\mzh3\所有正文和附件\第一波markdown\Histidine functionalized MIL-53(Al) for lead(II) removal from aqueous solution.md | P0233 | 10.1039/d2nj01724e | 1 | temperature | 323 |  | 80.07194 | 30.03622 | 180 | 50.24938 | 1 | 50.24938 | 82.02899 |  |  | 温度 | View Article Online View Journal ¦ View Issue | P0233 | Post-modified MOF
P0093 | P0093_M1 | His-MIL-53(Al) | M2 | T8 | MOF (histidine-grafted MIL-53(Al); Al3+ + H2BDC + histidine in one-pot solvothermal) | MIL-53(Al | Al | terephthalic acid; histidine | 1 | 1 | 0 | 0 | 1 | 1 | 0 | 0 | 0 | 1 | histidine grafted during one-pot synthesis (0.775 g histidine + Al(NO3)3·9H2O in H2O mixed with H2BDC/NaOH/DMF, 160 C 12 h) | histidine | 0 |  | 0 | No | [5 empty] | rod-like structures; His-MIL-53(Al) retains complete structure but shows shorter rod-like morphology than MIL-53(Al) (SEM Fig. 1) | not reported |  |  | NH2-MIL-53(Al) route: 0.56 g NH2-BDC in 20 mL DMF + 1.18 g Al(NO3)3·9H2O in 20 mL H2O mixed, Teflon autoclave 150 C 12 h, DMF wash, 60 C dry. His-MIL-53(Al) one-pot: soln A = 0.913 g H2BDC + 0.440 g NaOH in 20 mL DMF (stir 30 min); soln B = 1.876 g Al(NO3)3·9H2O + 0.775 g histidine in 20 mL H2O; mix A+B stir 30 min, Teflon autoclave 160 C 12 h, DMF + H2O wash | DMF; water | Al(NO3)3.9H2O | terephthalic acid; histidine | F1;F4;F6 | sodium hydroxide | histidine | 160 | 12 | FT-IR after Pb adsorption: amino double peaks 3300-3500 cm-1 shift to lower wavenumber (N-H bond length increase, N coordinated to Pb); other peaks unchanged - structure intact | 未报告金属浸出测试 | mechanism: specific binding of amino groups (N proton coordination) to Pb(II) + physical adsorption by high porosity of MOF; histidine provides carboxyl + amino + imidazole; Al3+ binds H2BDC and histidine via carboxyl and imidazole groups (Fig. 5b) | E:\mzh3\所有正文和附件\第一波markdown\Histidine functionalized MIL-53(Al) for lead(II) removal from aqueous solution.md | P0233 | 10.1039/d2nj01724e | 1 | cm | 298 |  | 80.07194 | 43.76022 | 180 | 50.24938 | 1 | 50.24938 | 82.02899 |  |  | MOF加入浓度 | View Article Online View Journal ¦ View Issue | P0233 | Post-modified MOF
P0093 | P0093_M1 | His-MIL-53(Al) | M2 | T8 | MOF (histidine-grafted MIL-53(Al); Al3+ + H2BDC + histidine in one-pot solvothermal) | MIL-53(Al | Al | terephthalic acid; histidine | 1 | 1 | 0 | 0 | 1 | 1 | 0 | 0 | 0 | 1 | histidine grafted during one-pot synthesis (0.775 g histidine + Al(NO3)3·9H2O in H2O mixed with H2BDC/NaOH/DMF, 160 C 12 h) | histidine | 0 |  | 0 | No | [5 empty] | rod-like structures; His-MIL-53(Al) retains complete structure but shows shorter rod-like morphology than MIL-53(Al) (SEM Fig. 1) | not reported |  |  | NH2-MIL-53(Al) route: 0.56 g NH2-BDC in 20 mL DMF + 1.18 g Al(NO3)3·9H2O in 20 mL H2O mixed, Teflon autoclave 150 C 12 h, DMF wash, 60 C dry. His-MIL-53(Al) one-pot: soln A = 0.913 g H2BDC + 0.440 g NaOH in 20 mL DMF (stir 30 min); soln B = 1.876 g Al(NO3)3·9H2O + 0.775 g histidine in 20 mL H2O; mix A+B stir 30 min, Teflon autoclave 160 C 12 h, DMF + H2O wash | DMF; water | Al(NO3)3.9H2O | terephthalic acid; histidine | F1;F4;F6 | sodium hydroxide | histidine | 160 | 12 | FT-IR after Pb adsorption: amino double peaks 3300-3500 cm-1 shift to lower wavenumber (N-H bond length increase, N coordinated to Pb); other peaks unchanged - structure intact | 未报告金属浸出测试 | mechanism: specific binding of amino groups (N proton coordination) to Pb(II) + physical adsorption by high porosity of MOF; histidine provides carboxyl + amino + imidazole; Al3+ binds H2BDC and histidine via carboxyl and imidazole groups (Fig. 5b) | E:\mzh3\所有正文和附件\第一波markdown\Histidine functionalized MIL-53(Al) for lead(II) removal from aqueous solution.md | P0233 | 10.1039/d2nj01724e | 1 | cm | 298 |  | 80.07194 | 50.24938 | 180 | 50.24938 | 1 | 50.24938 | 82.02899 |  |  | MOF加入浓度 | View Article Online View Journal ¦ View Issue | P0233 | Post-modified MOF
P0093 | P0093_M1 | His-MIL-53(Al) | M2 | T8 | MOF (histidine-grafted MIL-53(Al); Al3+ + H2BDC + histidine in one-pot solvothermal) | MIL-53(Al | Al | terephthalic acid; histidine | 1 | 1 | 0 | 0 | 1 | 1 | 0 | 0 | 0 | 1 | histidine grafted during one-pot synthesis (0.775 g histidine + Al(NO3)3·9H2O in H2O mixed with H2BDC/NaOH/DMF, 160 C 12 h) | histidine | 0 |  | 0 | No | [5 empty] | rod-like structures; His-MIL-53(Al) retains complete structure but shows shorter rod-like morphology than MIL-53(Al) (SEM Fig. 1) | not reported |  |  | NH2-MIL-53(Al) route: 0.56 g NH2-BDC in 20 mL DMF + 1.18 g Al(NO3)3·9H2O in 20 mL H2O mixed, Teflon autoclave 150 C 12 h, DMF wash, 60 C dry. His-MIL-53(Al) one-pot: soln A = 0.913 g H2BDC + 0.440 g NaOH in 20 mL DMF (stir 30 min); soln B = 1.876 g Al(NO3)3·9H2O + 0.775 g histidine in 20 mL H2O; mix A+B stir 30 min, Teflon autoclave 160 C 12 h, DMF + H2O wash | DMF; water | Al(NO3)3.9H2O | terephthalic acid; histidine | F1;F4;F6 | sodium hydroxide | histidine | 160 | 12 | FT-IR after Pb adsorption: amino double peaks 3300-3500 cm-1 shift to lower wavenumber (N-H bond length increase, N coordinated to Pb); other peaks unchanged - structure intact | 未报告金属浸出测试 | mechanism: specific binding of amino groups (N proton coordination) to Pb(II) + physical adsorption by high porosity of MOF; histidine provides carboxyl + amino + imidazole; Al3+ binds H2BDC and histidine via carboxyl and imidazole groups (Fig. 5b) | E:\mzh3\所有正文和附件\第一波markdown\Histidine functionalized MIL-53(Al) for lead(II) removal from aqueous solution.md | P0233 | 10.1039/d2nj01724e | 1 | cm | 298 |  | 80.07194 | 26.78858 | 180 | 50.24938 | 1 | 50.24938 | 82.02899 |  |  | MOF加入浓度 | View Article Online View Journal ¦ View Issue | P0233 | Post-modified MOF
P0093 | P0093_M1 | His-MIL-53(Al) | M2 | T8 | MOF (histidine-grafted MIL-53(Al); Al3+ + H2BDC + histidine in one-pot solvothermal) | MIL-53(Al | Al | terephthalic acid; histidine | 1 | 1 | 0 | 0 | 1 | 1 | 0 | 0 | 0 | 1 | histidine grafted during one-pot synthesis (0.775 g histidine + Al(NO3)3·9H2O in H2O mixed with H2BDC/NaOH/DMF, 160 C 12 h) | histidine | 0 |  | 0 | No | [5 empty] | rod-like structures; His-MIL-53(Al) retains complete structure but shows shorter rod-like morphology than MIL-53(Al) (SEM Fig. 1) | not reported |  |  | NH2-MIL-53(Al) route: 0.56 g NH2-BDC in 20 mL DMF + 1.18 g Al(NO3)3·9H2O in 20 mL H2O mixed, Teflon autoclave 150 C 12 h, DMF wash, 60 C dry. His-MIL-53(Al) one-pot: soln A = 0.913 g H2BDC + 0.440 g NaOH in 20 mL DMF (stir 30 min); soln B = 1.876 g Al(NO3)3·9H2O + 0.775 g histidine in 20 mL H2O; mix A+B stir 30 min, Teflon autoclave 160 C 12 h, DMF + H2O wash | DMF; water | Al(NO3)3.9H2O | terephthalic acid; histidine | F1;F4;F6 | sodium hydroxide | histidine | 160 | 12 | FT-IR after Pb adsorption: amino double peaks 3300-3500 cm-1 shift to lower wavenumber (N-H bond length increase, N coordinated to Pb); other peaks unchanged - structure intact | 未报告金属浸出测试 | mechanism: specific binding of amino groups (N proton coordination) to Pb(II) + physical adsorption by high porosity of MOF; histidine provides carboxyl + amino + imidazole; Al3+ binds H2BDC and histidine via carboxyl and imidazole groups (Fig. 5b) | E:\mzh3\所有正文和附件\第一波markdown\Histidine functionalized MIL-53(Al) for lead(II) removal from aqueous solution.md | P0233 | 10.1039/d2nj01724e | 1 | cm | 298 |  | 80.07194 | 13.47748 | 180 | 50.24938 | 1 | 50.24938 | 82.02899 |  |  | MOF加入浓度 | View Article Online View Journal ¦ View Issue | P0233 | Post-modified MOF
P0093 | P0093_M1 | His-MIL-53(Al) | M2 | T8 | MOF (histidine-grafted MIL-53(Al); Al3+ + H2BDC + histidine in one-pot solvothermal) | MIL-53(Al | Al | terephthalic acid; histidine | 1 | 1 | 0 | 0 | 1 | 1 | 0 | 0 | 0 | 1 | histidine grafted during one-pot synthesis (0.775 g histidine + Al(NO3)3·9H2O in H2O mixed with H2BDC/NaOH/DMF, 160 C 12 h) | histidine | 0 |  | 0 | No | [5 empty] | rod-like structures; His-MIL-53(Al) retains complete structure but shows shorter rod-like morphology than MIL-53(Al) (SEM Fig. 1) | not reported |  |  | NH2-MIL-53(Al) route: 0.56 g NH2-BDC in 20 mL DMF + 1.18 g Al(NO3)3·9H2O in 20 mL H2O mixed, Teflon autoclave 150 C 12 h, DMF wash, 60 C dry. His-MIL-53(Al) one-pot: soln A = 0.913 g H2BDC + 0.440 g NaOH in 20 mL DMF (stir 30 min); soln B = 1.876 g Al(NO3)3·9H2O + 0.775 g histidine in 20 mL H2O; mix A+B stir 30 min, Teflon autoclave 160 C 12 h, DMF + H2O wash | DMF; water | Al(NO3)3.9H2O | terephthalic acid; histidine | F1;F4;F6 | sodium hydroxide | histidine | 160 | 12 | FT-IR after Pb adsorption: amino double peaks 3300-3500 cm-1 shift to lower wavenumber (N-H bond length increase, N coordinated to Pb); other peaks unchanged - structure intact | 未报告金属浸出测试 | mechanism: specific binding of amino groups (N proton coordination) to Pb(II) + physical adsorption by high porosity of MOF; histidine provides carboxyl + amino + imidazole; Al3+ binds H2BDC and histidine via carboxyl and imidazole groups (Fig. 5b) | E:\mzh3\所有正文和附件\第一波markdown\Histidine functionalized MIL-53(Al) for lead(II) removal from aqueous solution.md | P0233 | 10.1039/d2nj01724e | 1 | cm | 298 |  | 80.07194 | 9.650543 | 180 | 50.24938 | 1 | 50.24938 | 82.02899 |  |  | MOF加入浓度 | View Article Online View Journal ¦ View Issue | P0233 | Post-modified MOF
P0093 | P0093_M1 | His-MIL-53(Al) | M2 | T8 | MOF (histidine-grafted MIL-53(Al); Al3+ + H2BDC + histidine in one-pot solvothermal) | MIL-53(Al | Al | terephthalic acid; histidine | 1 | 1 | 0 | 0 | 1 | 1 | 0 | 0 | 0 | 1 | histidine grafted during one-pot synthesis (0.775 g histidine + Al(NO3)3·9H2O in H2O mixed with H2BDC/NaOH/DMF, 160 C 12 h) | histidine | 0 |  | 0 | No | [5 empty] | rod-like structures; His-MIL-53(Al) retains complete structure but shows shorter rod-like morphology than MIL-53(Al) (SEM Fig. 1) | not reported |  |  | NH2-MIL-53(Al) route: 0.56 g NH2-BDC in 20 mL DMF + 1.18 g Al(NO3)3·9H2O in 20 mL H2O mixed, Teflon autoclave 150 C 12 h, DMF wash, 60 C dry. His-MIL-53(Al) one-pot: soln A = 0.913 g H2BDC + 0.440 g NaOH in 20 mL DMF (stir 30 min); soln B = 1.876 g Al(NO3)3·9H2O + 0.775 g histidine in 20 mL H2O; mix A+B stir 30 min, Teflon autoclave 160 C 12 h, DMF + H2O wash | DMF; water | Al(NO3)3.9H2O | terephthalic acid; histidine | F1;F4;F6 | sodium hydroxide | histidine | 160 | 12 | FT-IR after Pb adsorption: amino double peaks 3300-3500 cm-1 shift to lower wavenumber (N-H bond length increase, N coordinated to Pb); other peaks unchanged - structure intact | 未报告金属浸出测试 | mechanism: specific binding of amino groups (N proton coordination) to Pb(II) + physical adsorption by high porosity of MOF; histidine provides carboxyl + amino + imidazole; Al3+ binds H2BDC and histidine via carboxyl and imidazole groups (Fig. 5b) | E:\mzh3\所有正文和附件\第一波markdown\Histidine functionalized MIL-53(Al) for lead(II) removal from aqueous solution.md | P0233 | 10.1039/d2nj01724e | 1 | isotherm | 298 |  | 4.316547 | 12.14815 | 180 | 50.24938 | 1 | 50.24938 | 82.02899 |  |  | 等温线 | View Article Online View Journal ¦ View Issue | P0233 | Post-modified MOF
P0093 | P0093_M1 | His-MIL-53(Al) | M2 | T8 | MOF (histidine-grafted MIL-53(Al); Al3+ + H2BDC + histidine in one-pot solvothermal) | MIL-53(Al | Al | terephthalic acid; histidine | 1 | 1 | 0 | 0 | 1 | 1 | 0 | 0 | 0 | 1 | histidine grafted during one-pot synthesis (0.775 g histidine + Al(NO3)3·9H2O in H2O mixed with H2BDC/NaOH/DMF, 160 C 12 h) | histidine | 0 |  | 0 | No | [5 empty] | rod-like structures; His-MIL-53(Al) retains complete structure but shows shorter rod-like morphology than MIL-53(Al) (SEM Fig. 1) | not reported |  |  | NH2-MIL-53(Al) route: 0.56 g NH2-BDC in 20 mL DMF + 1.18 g Al(NO3)3·9H2O in 20 mL H2O mixed, Teflon autoclave 150 C 12 h, DMF wash, 60 C dry. His-MIL-53(Al) one-pot: soln A = 0.913 g H2BDC + 0.440 g NaOH in 20 mL DMF (stir 30 min); soln B = 1.876 g Al(NO3)3·9H2O + 0.775 g histidine in 20 mL H2O; mix A+B stir 30 min, Teflon autoclave 160 C 12 h, DMF + H2O wash | DMF; water | Al(NO3)3.9H2O | terephthalic acid; histidine | F1;F4;F6 | sodium hydroxide | histidine | 160 | 12 | FT-IR after Pb adsorption: amino double peaks 3300-3500 cm-1 shift to lower wavenumber (N-H bond length increase, N coordinated to Pb); other peaks unchanged - structure intact | 未报告金属浸出测试 | mechanism: specific binding of amino groups (N proton coordination) to Pb(II) + physical adsorption by high porosity of MOF; histidine provides carboxyl + amino + imidazole; Al3+ binds H2BDC and histidine via carboxyl and imidazole groups (Fig. 5b) | E:\mzh3\所有正文和附件\第一波markdown\Histidine functionalized MIL-53(Al) for lead(II) removal from aqueous solution.md | P0233 | 10.1039/d2nj01724e | 1 | isotherm | 298 |  | 25.46763 | 36.77086 | 180 | 50.24938 | 1 | 50.24938 | 82.02899 |  |  | 等温线 | View Article Online View Journal ¦ View Issue | P0233 | Post-modified MOF
P0093 | P0093_M1 | His-MIL-53(Al) | M2 | T8 | MOF (histidine-grafted MIL-53(Al); Al3+ + H2BDC + histidine in one-pot solvothermal) | MIL-53(Al | Al | terephthalic acid; histidine | 1 | 1 | 0 | 0 | 1 | 1 | 0 | 0 | 0 | 1 | histidine grafted during one-pot synthesis (0.775 g histidine + Al(NO3)3·9H2O in H2O mixed with H2BDC/NaOH/DMF, 160 C 12 h) | histidine | 0 |  | 0 | No | [5 empty] | rod-like structures; His-MIL-53(Al) retains complete structure but shows shorter rod-like morphology than MIL-53(Al) (SEM Fig. 1) | not reported |  |  | NH2-MIL-53(Al) route: 0.56 g NH2-BDC in 20 mL DMF + 1.18 g Al(NO3)3·9H2O in 20 mL H2O mixed, Teflon autoclave 150 C 12 h, DMF wash, 60 C dry. His-MIL-53(Al) one-pot: soln A = 0.913 g H2BDC + 0.440 g NaOH in 20 mL DMF (stir 30 min); soln B = 1.876 g Al(NO3)3·9H2O + 0.775 g histidine in 20 mL H2O; mix A+B stir 30 min, Teflon autoclave 160 C 12 h, DMF + H2O wash | DMF; water | Al(NO3)3.9H2O | terephthalic acid; histidine | F1;F4;F6 | sodium hydroxide | histidine | 160 | 12 | FT-IR after Pb adsorption: amino double peaks 3300-3500 cm-1 shift to lower wavenumber (N-H bond length increase, N coordinated to Pb); other peaks unchanged - structure intact | 未报告金属浸出测试 | mechanism: specific binding of amino groups (N proton coordination) to Pb(II) + physical adsorption by high porosity of MOF; histidine provides carboxyl + amino + imidazole; Al3+ binds H2BDC and histidine via carboxyl and imidazole groups (Fig. 5b) | E:\mzh3\所有正文和附件\第一波markdown\Histidine functionalized MIL-53(Al) for lead(II) removal from aqueous solution.md | P0233 | 10.1039/d2nj01724e | 1 | isotherm | 298 |  | 42.73381 | 43.75652 | 180 | 50.24938 | 1 | 50.24938 | 82.02899 |  |  | 等温线 | View Article Online View Journal ¦ View Issue | P0233 | Post-modified MOF
P0093 | P0093_M1 | His-MIL-53(Al) | M2 | T8 | MOF (histidine-grafted MIL-53(Al); Al3+ + H2BDC + histidine in one-pot solvothermal) | MIL-53(Al | Al | terephthalic acid; histidine | 1 | 1 | 0 | 0 | 1 | 1 | 0 | 0 | 0 | 1 | histidine grafted during one-pot synthesis (0.775 g histidine + Al(NO3)3·9H2O in H2O mixed with H2BDC/NaOH/DMF, 160 C 12 h) | histidine | 0 |  | 0 | No | [5 empty] | rod-like structures; His-MIL-53(Al) retains complete structure but shows shorter rod-like morphology than MIL-53(Al) (SEM Fig. 1) | not reported |  |  | NH2-MIL-53(Al) route: 0.56 g NH2-BDC in 20 mL DMF + 1.18 g Al(NO3)3·9H2O in 20 mL H2O mixed, Teflon autoclave 150 C 12 h, DMF wash, 60 C dry. His-MIL-53(Al) one-pot: soln A = 0.913 g H2BDC + 0.440 g NaOH in 20 mL DMF (stir 30 min); soln B = 1.876 g Al(NO3)3·9H2O + 0.775 g histidine in 20 mL H2O; mix A+B stir 30 min, Teflon autoclave 160 C 12 h, DMF + H2O wash | DMF; water | Al(NO3)3.9H2O | terephthalic acid; histidine | F1;F4;F6 | sodium hydroxide | histidine | 160 | 12 | FT-IR after Pb adsorption: amino double peaks 3300-3500 cm-1 shift to lower wavenumber (N-H bond length increase, N coordinated to Pb); other peaks unchanged - structure intact | 未报告金属浸出测试 | mechanism: specific binding of amino groups (N proton coordination) to Pb(II) + physical adsorption by high porosity of MOF; histidine provides carboxyl + amino + imidazole; Al3+ binds H2BDC and histidine via carboxyl and imidazole groups (Fig. 5b) | E:\mzh3\所有正文和附件\第一波markdown\Histidine functionalized MIL-53(Al) for lead(II) removal from aqueous solution.md | P0233 | 10.1039/d2nj01724e | 1 | isotherm | 298 |  | 61.07914 | 48.45048 | 180 | 50.24938 | 1 | 50.24938 | 82.02899 |  |  | 等温线 | View Article Online View Journal ¦ View Issue | P0233 | Post-modified MOF
P0093 | P0093_M1 | His-MIL-53(Al) | M2 | T8 | MOF (histidine-grafted MIL-53(Al); Al3+ + H2BDC + histidine in one-pot solvothermal) | MIL-53(Al | Al | terephthalic acid; histidine | 1 | 1 | 0 | 0 | 1 | 1 | 0 | 0 | 0 | 1 | histidine grafted during one-pot synthesis (0.775 g histidine + Al(NO3)3·9H2O in H2O mixed with H2BDC/NaOH/DMF, 160 C 12 h) | histidine | 0 |  | 0 | No | [5 empty] | rod-like structures; His-MIL-53(Al) retains complete structure but shows shorter rod-like morphology than MIL-53(Al) (SEM Fig. 1) | not reported |  |  | NH2-MIL-53(Al) route: 0.56 g NH2-BDC in 20 mL DMF + 1.18 g Al(NO3)3·9H2O in 20 mL H2O mixed, Teflon autoclave 150 C 12 h, DMF wash, 60 C dry. His-MIL-53(Al) one-pot: soln A = 0.913 g H2BDC + 0.440 g NaOH in 20 mL DMF (stir 30 min); soln B = 1.876 g Al(NO3)3·9H2O + 0.775 g histidine in 20 mL H2O; mix A+B stir 30 min, Teflon autoclave 160 C 12 h, DMF + H2O wash | DMF; water | Al(NO3)3.9H2O | terephthalic acid; histidine | F1;F4;F6 | sodium hydroxide | histidine | 160 | 12 | FT-IR after Pb adsorption: amino double peaks 3300-3500 cm-1 shift to lower wavenumber (N-H bond length increase, N coordinated to Pb); other peaks unchanged - structure intact | 未报告金属浸出测试 | mechanism: specific binding of amino groups (N proton coordination) to Pb(II) + physical adsorption by high porosity of MOF; histidine provides carboxyl + amino + imidazole; Al3+ binds H2BDC and histidine via carboxyl and imidazole groups (Fig. 5b) | E:\mzh3\所有正文和附件\第一波markdown\Histidine functionalized MIL-53(Al) for lead(II) removal from aqueous solution.md | P0233 | 10.1039/d2nj01724e | 1 | isotherm | 298 |  | 80.07194 | 50.24938 | 180 | 50.24938 | 1 | 50.24938 | 82.02899 |  |  | 等温线 | View Article Online View Journal ¦ View Issue | P0233 | Post-modified MOF
P0093 | P0093_M1 | His-MIL-53(Al) | M2 | T8 | MOF (histidine-grafted MIL-53(Al); Al3+ + H2BDC + histidine in one-pot solvothermal) | MIL-53(Al | Al | terephthalic acid; histidine | 1 | 1 | 0 | 0 | 1 | 1 | 0 | 0 | 0 | 1 | histidine grafted during one-pot synthesis (0.775 g histidine + Al(NO3)3·9H2O in H2O mixed with H2BDC/NaOH/DMF, 160 C 12 h) | histidine | 0 |  | 0 | No | [5 empty] | rod-like structures; His-MIL-53(Al) retains complete structure but shows shorter rod-like morphology than MIL-53(Al) (SEM Fig. 1) | not reported |  |  | NH2-MIL-53(Al) route: 0.56 g NH2-BDC in 20 mL DMF + 1.18 g Al(NO3)3·9H2O in 20 mL H2O mixed, Teflon autoclave 150 C 12 h, DMF wash, 60 C dry. His-MIL-53(Al) one-pot: soln A = 0.913 g H2BDC + 0.440 g NaOH in 20 mL DMF (stir 30 min); soln B = 1.876 g Al(NO3)3·9H2O + 0.775 g histidine in 20 mL H2O; mix A+B stir 30 min, Teflon autoclave 160 C 12 h, DMF + H2O wash | DMF; water | Al(NO3)3.9H2O | terephthalic acid; histidine | F1;F4;F6 | sodium hydroxide | histidine | 160 | 12 | FT-IR after Pb adsorption: amino double peaks 3300-3500 cm-1 shift to lower wavenumber (N-H bond length increase, N coordinated to Pb); other peaks unchanged - structure intact | 未报告金属浸出测试 | mechanism: specific binding of amino groups (N proton coordination) to Pb(II) + physical adsorption by high porosity of MOF; histidine provides carboxyl + amino + imidazole; Al3+ binds H2BDC and histidine via carboxyl and imidazole groups (Fig. 5b) | E:\mzh3\所有正文和附件\第一波markdown\Histidine functionalized MIL-53(Al) for lead(II) removal from aqueous solution.md | P0233 | 10.1039/d2nj01724e | 1 | regeneration | 298 |  | 80.07194 | 50.24938 | 180 | 50.24938 | 1 | 50.24938 | 82.02899 |  |  | 循环性 | View Article Online View Journal ¦ View Issue | P0233 | Post-modified MOF
P0093 | P0093_M1 | His-MIL-53(Al) | M2 | T8 | MOF (histidine-grafted MIL-53(Al); Al3+ + H2BDC + histidine in one-pot solvothermal) | MIL-53(Al | Al | terephthalic acid; histidine | 1 | 1 | 0 | 0 | 1 | 1 | 0 | 0 | 0 | 1 | histidine grafted during one-pot synthesis (0.775 g histidine + Al(NO3)3·9H2O in H2O mixed with H2BDC/NaOH/DMF, 160 C 12 h) | histidine | 0 |  | 0 | No | [5 empty] | rod-like structures; His-MIL-53(Al) retains complete structure but shows shorter rod-like morphology than MIL-53(Al) (SEM Fig. 1) | not reported |  |  | NH2-MIL-53(Al) route: 0.56 g NH2-BDC in 20 mL DMF + 1.18 g Al(NO3)3·9H2O in 20 mL H2O mixed, Teflon autoclave 150 C 12 h, DMF wash, 60 C dry. His-MIL-53(Al) one-pot: soln A = 0.913 g H2BDC + 0.440 g NaOH in 20 mL DMF (stir 30 min); soln B = 1.876 g Al(NO3)3·9H2O + 0.775 g histidine in 20 mL H2O; mix A+B stir 30 min, Teflon autoclave 160 C 12 h, DMF + H2O wash | DMF; water | Al(NO3)3.9H2O | terephthalic acid; histidine | F1;F4;F6 | sodium hydroxide | histidine | 160 | 12 | FT-IR after Pb adsorption: amino double peaks 3300-3500 cm-1 shift to lower wavenumber (N-H bond length increase, N coordinated to Pb); other peaks unchanged - structure intact | 未报告金属浸出测试 | mechanism: specific binding of amino groups (N proton coordination) to Pb(II) + physical adsorption by high porosity of MOF; histidine provides carboxyl + amino + imidazole; Al3+ binds H2BDC and histidine via carboxyl and imidazole groups (Fig. 5b) | E:\mzh3\所有正文和附件\第一波markdown\Histidine functionalized MIL-53(Al) for lead(II) removal from aqueous solution.md | P0233 | 10.1039/d2nj01724e | 1 | regeneration | 298 |  | 80.07194 | 50.24938 | 180 | 50.24938 | 2 | 47.23087 | 77.10145 |  |  | 循环性 | View Article Online View Journal ¦ View Issue | P0233 | Post-modified MOF
P0093 | P0093_M1 | His-MIL-53(Al) | M2 | T8 | MOF (histidine-grafted MIL-53(Al); Al3+ + H2BDC + histidine in one-pot solvothermal) | MIL-53(Al | Al | terephthalic acid; histidine | 1 | 1 | 0 | 0 | 1 | 1 | 0 | 0 | 0 | 1 | histidine grafted during one-pot synthesis (0.775 g histidine + Al(NO3)3·9H2O in H2O mixed with H2BDC/NaOH/DMF, 160 C 12 h) | histidine | 0 |  | 0 | No | [5 empty] | rod-like structures; His-MIL-53(Al) retains complete structure but shows shorter rod-like morphology than MIL-53(Al) (SEM Fig. 1) | not reported |  |  | NH2-MIL-53(Al) route: 0.56 g NH2-BDC in 20 mL DMF + 1.18 g Al(NO3)3·9H2O in 20 mL H2O mixed, Teflon autoclave 150 C 12 h, DMF wash, 60 C dry. His-MIL-53(Al) one-pot: soln A = 0.913 g H2BDC + 0.440 g NaOH in 20 mL DMF (stir 30 min); soln B = 1.876 g Al(NO3)3·9H2O + 0.775 g histidine in 20 mL H2O; mix A+B stir 30 min, Teflon autoclave 160 C 12 h, DMF + H2O wash | DMF; water | Al(NO3)3.9H2O | terephthalic acid; histidine | F1;F4;F6 | sodium hydroxide | histidine | 160 | 12 | FT-IR after Pb adsorption: amino double peaks 3300-3500 cm-1 shift to lower wavenumber (N-H bond length increase, N coordinated to Pb); other peaks unchanged - structure intact | 未报告金属浸出测试 | mechanism: specific binding of amino groups (N proton coordination) to Pb(II) + physical adsorption by high porosity of MOF; histidine provides carboxyl + amino + imidazole; Al3+ binds H2BDC and histidine via carboxyl and imidazole groups (Fig. 5b) | E:\mzh3\所有正文和附件\第一波markdown\Histidine functionalized MIL-53(Al) for lead(II) removal from aqueous solution.md | P0233 | 10.1039/d2nj01724e | 1 | regeneration | 298 |  | 80.07194 | 50.24938 | 180 | 50.24938 | 3 | 44.74503 | 73.04348 |  |  | 循环性 | View Article Online View Journal ¦ View Issue | P0233 | Post-modified MOF
P0093 | P0093_M1 | His-MIL-53(Al) | M2 | T8 | MOF (histidine-grafted MIL-53(Al); Al3+ + H2BDC + histidine in one-pot solvothermal) | MIL-53(Al | Al | terephthalic acid; histidine | 1 | 1 | 0 | 0 | 1 | 1 | 0 | 0 | 0 | 1 | histidine grafted during one-pot synthesis (0.775 g histidine + Al(NO3)3·9H2O in H2O mixed with H2BDC/NaOH/DMF, 160 C 12 h) | histidine | 0 |  | 0 | No | [5 empty] | rod-like structures; His-MIL-53(Al) retains complete structure but shows shorter rod-like morphology than MIL-53(Al) (SEM Fig. 1) | not reported |  |  | NH2-MIL-53(Al) route: 0.56 g NH2-BDC in 20 mL DMF + 1.18 g Al(NO3)3·9H2O in 20 mL H2O mixed, Teflon autoclave 150 C 12 h, DMF wash, 60 C dry. His-MIL-53(Al) one-pot: soln A = 0.913 g H2BDC + 0.440 g NaOH in 20 mL DMF (stir 30 min); soln B = 1.876 g Al(NO3)3·9H2O + 0.775 g histidine in 20 mL H2O; mix A+B stir 30 min, Teflon autoclave 160 C 12 h, DMF + H2O wash | DMF; water | Al(NO3)3.9H2O | terephthalic acid; histidine | F1;F4;F6 | sodium hydroxide | histidine | 160 | 12 | FT-IR after Pb adsorption: amino double peaks 3300-3500 cm-1 shift to lower wavenumber (N-H bond length increase, N coordinated to Pb); other peaks unchanged - structure intact | 未报告金属浸出测试 | mechanism: specific binding of amino groups (N proton coordination) to Pb(II) + physical adsorption by high porosity of MOF; histidine provides carboxyl + amino + imidazole; Al3+ binds H2BDC and histidine via carboxyl and imidazole groups (Fig. 5b) | E:\mzh3\所有正文和附件\第一波markdown\Histidine functionalized MIL-53(Al) for lead(II) removal from aqueous solution.md | P0233 | 10.1039/d2nj01724e | 1 | regeneration | 298 |  | 80.07194 | 50.24938 | 180 | 50.24938 | 4 | 41.90408 | 68.4058 |  |  | 循环性 | View Article Online View Journal ¦ View Issue | P0233 | Post-modified MOF
P0093 | P0093_M1 | His-MIL-53(Al) | M2 | T8 | MOF (histidine-grafted MIL-53(Al); Al3+ + H2BDC + histidine in one-pot solvothermal) | MIL-53(Al | Al | terephthalic acid; histidine | 1 | 1 | 0 | 0 | 1 | 1 | 0 | 0 | 0 | 1 | histidine grafted during one-pot synthesis (0.775 g histidine + Al(NO3)3·9H2O in H2O mixed with H2BDC/NaOH/DMF, 160 C 12 h) | histidine | 0 |  | 0 | No | [5 empty] | rod-like structures; His-MIL-53(Al) retains complete structure but shows shorter rod-like morphology than MIL-53(Al) (SEM Fig. 1) | not reported |  |  | NH2-MIL-53(Al) route: 0.56 g NH2-BDC in 20 mL DMF + 1.18 g Al(NO3)3·9H2O in 20 mL H2O mixed, Teflon autoclave 150 C 12 h, DMF wash, 60 C dry. His-MIL-53(Al) one-pot: soln A = 0.913 g H2BDC + 0.440 g NaOH in 20 mL DMF (stir 30 min); soln B = 1.876 g Al(NO3)3·9H2O + 0.775 g histidine in 20 mL H2O; mix A+B stir 30 min, Teflon autoclave 160 C 12 h, DMF + H2O wash | DMF; water | Al(NO3)3.9H2O | terephthalic acid; histidine | F1;F4;F6 | sodium hydroxide | histidine | 160 | 12 | FT-IR after Pb adsorption: amino double peaks 3300-3500 cm-1 shift to lower wavenumber (N-H bond length increase, N coordinated to Pb); other peaks unchanged - structure intact | 未报告金属浸出测试 | mechanism: specific binding of amino groups (N proton coordination) to Pb(II) + physical adsorption by high porosity of MOF; histidine provides carboxyl + amino + imidazole; Al3+ binds H2BDC and histidine via carboxyl and imidazole groups (Fig. 5b) | E:\mzh3\所有正文和附件\第一波markdown\Histidine functionalized MIL-53(Al) for lead(II) removal from aqueous solution.md | P0233 | 10.1039/d2nj01724e | 1 | regeneration | 298 |  | 80.07194 | 50.24938 | 180 | 50.24938 | 5 | 36.75485 | 60 |  |  | 循环性 | View Article Online View Journal ¦ View Issue | P0233 | Post-modified MOF
P0094 | P0094_M1 | CS-TA@MIL-101(Cr) | M5 | T3;T8 | MOF composite (bio-inorganic: chitosan + tannic acid in-situ self-assembled on MIL-101(Cr); hierarchical micro-/mesoporous) | MIL-101(Cr | Cr | terephthalic acid | 1 | 1 | 0 | 0 | 1 | 1 | 0 | 0 | 0 | 1 | in-situ interfacial assembly: 1 g MIL-101(Cr) sonicated 30 min in 30 mL water; 50 mL CS-TA solution (1 g chitosan/100 mL 1% acetic acid + 0.5 g tannic acid/25 mL water) added dropwise 30 min, stirred 45 C 12 h; 0.5 mL 0.5% glutaraldehyde crosslink 2 h at 45 C | chitosan; tannic acid | 1 | chitosan; activated carbon | 0 | No |  |  | 884.8 | 0.58 |  | MIL-101(Cr) octahedral crystals (well-defined facets) embedded within CS-TA polymer matrix; composite particles mostly 1-3 um (dominant 2-3 um); SEM/TEM/PSA | not reported | 60 | 12 h | MIL-101(Cr): 0.40 g Cr(NO3)3·9H2O + 0.17 g H2BDC in 25 mL DI water, stirred 500 rpm 30 min, +1 mL glacial acetic acid (instead of HF), Teflon autoclave 220 C 9 h, washed DMF/ethanol, vacuum 60 C 12 h. CS-TA solution: 1 g chitosan in 100 mL 1% acetic acid (700 rpm 6 h, 25 C) + 0.5 g tannic acid in 25 mL water (400 rpm 15 min), mixed dropwise, stirred 6 h. Composite: 1 g MIL-101 in 30 mL water (ultrasonication 30 min, 150 W 40 kHz) + 50 mL CS-TA solution dropwise 30 min, 700 rpm 45 C 12 h, +0.5 mL 0.5% glutaraldehyde 2 h, washed ethanol/water, vacuum 60 C 12 h | water; ethanol | Cr(NO3)3.9H2O | terephthalic acid | F1 | acetic acid | tannic acid | 220 | 9 | post-adsorption characterization not detailed; XRD/FTIR confirm composite integrity; zeta potential before/after Pb adsorption (Fig. 9e) | 未报告金属浸出测试 | mechanism: chemisorption (PSO best fit, R2 0.998/0.997); synergistic amine (-NH2, chitosan), phenolic hydroxyl (tannic acid) and unsaturated Cr3+ metal-node coordination sites; chelation + electrostatic attraction; endothermic (DH° 85.84 kJ/mol) spontaneous; pi-pi interactions and hydrogen bonding from TA | E:\mzh3\所有正文和附件\第一波markdown\In situ assembled MIL-101(Cr) composite functionalized with chitosan and tannic acid as an eficient adsorbent for Pb 2+ removal from aqueous solutions.md | P0237 | 10.1038/s41598-026-45525-x | 1 | ph | 298 | 0.5 | 54.9505 | 313.6612 | 180 | 313.3065 | 1 | 313.6612 | 98.20972 | 3 | 109.3093 | pH | In situ assembled MIL-101(Cr) composite functionalized with chitosan and tannic acid as an eficient adsorbent for Pb 2+ removal from aqueous solutions | P0237 | Post-modified MOF; Chitosan composite
P0094 | P0094_M1 | CS-TA@MIL-101(Cr) | M5 | T3;T8 | MOF composite (bio-inorganic: chitosan + tannic acid in-situ self-assembled on MIL-101(Cr); hierarchical micro-/mesoporous) | MIL-101(Cr | Cr | terephthalic acid | 1 | 1 | 0 | 0 | 1 | 1 | 0 | 0 | 0 | 1 | in-situ interfacial assembly: 1 g MIL-101(Cr) sonicated 30 min in 30 mL water; 50 mL CS-TA solution (1 g chitosan/100 mL 1% acetic acid + 0.5 g tannic acid/25 mL water) added dropwise 30 min, stirred 45 C 12 h; 0.5 mL 0.5% glutaraldehyde crosslink 2 h at 45 C | chitosan; tannic acid | 1 | chitosan; activated carbon | 0 | No |  |  | 884.8 | 0.58 |  | MIL-101(Cr) octahedral crystals (well-defined facets) embedded within CS-TA polymer matrix; composite particles mostly 1-3 um (dominant 2-3 um); SEM/TEM/PSA | not reported | 60 | 12 h | MIL-101(Cr): 0.40 g Cr(NO3)3·9H2O + 0.17 g H2BDC in 25 mL DI water, stirred 500 rpm 30 min, +1 mL glacial acetic acid (instead of HF), Teflon autoclave 220 C 9 h, washed DMF/ethanol, vacuum 60 C 12 h. CS-TA solution: 1 g chitosan in 100 mL 1% acetic acid (700 rpm 6 h, 25 C) + 0.5 g tannic acid in 25 mL water (400 rpm 15 min), mixed dropwise, stirred 6 h. Composite: 1 g MIL-101 in 30 mL water (ultrasonication 30 min, 150 W 40 kHz) + 50 mL CS-TA solution dropwise 30 min, 700 rpm 45 C 12 h, +0.5 mL 0.5% glutaraldehyde 2 h, washed ethanol/water, vacuum 60 C 12 h | water; ethanol | Cr(NO3)3.9H2O | terephthalic acid | F1 | acetic acid | tannic acid | 220 | 9 | post-adsorption characterization not detailed; XRD/FTIR confirm composite integrity; zeta potential before/after Pb adsorption (Fig. 9e) | 未报告金属浸出测试 | mechanism: chemisorption (PSO best fit, R2 0.998/0.997); synergistic amine (-NH2, chitosan), phenolic hydroxyl (tannic acid) and unsaturated Cr3+ metal-node coordination sites; chelation + electrostatic attraction; endothermic (DH° 85.84 kJ/mol) spontaneous; pi-pi interactions and hydrogen bonding from TA | E:\mzh3\所有正文和附件\第一波markdown\In situ assembled MIL-101(Cr) composite functionalized with chitosan and tannic acid as an eficient adsorbent for Pb 2+ removal from aqueous solutions.md | P0237 | 10.1038/s41598-026-45525-x | 1 | ph | 298 | 0.5 | 54.9505 | 313.6612 | 180 | 313.3065 | 1 | 313.6612 | 98.20972 | 4 | 196.997 | pH | In situ assembled MIL-101(Cr) composite functionalized with chitosan and tannic acid as an eficient adsorbent for Pb 2+ removal from aqueous solutions | P0237 | Post-modified MOF; Chitosan composite
P0094 | P0094_M1 | CS-TA@MIL-101(Cr) | M5 | T3;T8 | MOF composite (bio-inorganic: chitosan + tannic acid in-situ self-assembled on MIL-101(Cr); hierarchical micro-/mesoporous) | MIL-101(Cr | Cr | terephthalic acid | 1 | 1 | 0 | 0 | 1 | 1 | 0 | 0 | 0 | 1 | in-situ interfacial assembly: 1 g MIL-101(Cr) sonicated 30 min in 30 mL water; 50 mL CS-TA solution (1 g chitosan/100 mL 1% acetic acid + 0.5 g tannic acid/25 mL water) added dropwise 30 min, stirred 45 C 12 h; 0.5 mL 0.5% glutaraldehyde crosslink 2 h at 45 C | chitosan; tannic acid | 1 | chitosan; activated carbon | 0 | No |  |  | 884.8 | 0.58 |  | MIL-101(Cr) octahedral crystals (well-defined facets) embedded within CS-TA polymer matrix; composite particles mostly 1-3 um (dominant 2-3 um); SEM/TEM/PSA | not reported | 60 | 12 h | MIL-101(Cr): 0.40 g Cr(NO3)3·9H2O + 0.17 g H2BDC in 25 mL DI water, stirred 500 rpm 30 min, +1 mL glacial acetic acid (instead of HF), Teflon autoclave 220 C 9 h, washed DMF/ethanol, vacuum 60 C 12 h. CS-TA solution: 1 g chitosan in 100 mL 1% acetic acid (700 rpm 6 h, 25 C) + 0.5 g tannic acid in 25 mL water (400 rpm 15 min), mixed dropwise, stirred 6 h. Composite: 1 g MIL-101 in 30 mL water (ultrasonication 30 min, 150 W 40 kHz) + 50 mL CS-TA solution dropwise 30 min, 700 rpm 45 C 12 h, +0.5 mL 0.5% glutaraldehyde 2 h, washed ethanol/water, vacuum 60 C 12 h | water; ethanol | Cr(NO3)3.9H2O | terephthalic acid | F1 | acetic acid | tannic acid | 220 | 9 | post-adsorption characterization not detailed; XRD/FTIR confirm composite integrity; zeta potential before/after Pb adsorption (Fig. 9e) | 未报告金属浸出测试 | mechanism: chemisorption (PSO best fit, R2 0.998/0.997); synergistic amine (-NH2, chitosan), phenolic hydroxyl (tannic acid) and unsaturated Cr3+ metal-node coordination sites; chelation + electrostatic attraction; endothermic (DH° 85.84 kJ/mol) spontaneous; pi-pi interactions and hydrogen bonding from TA | E:\mzh3\所有正文和附件\第一波markdown\In situ assembled MIL-101(Cr) composite functionalized with chitosan and tannic acid as an eficient adsorbent for Pb 2+ removal from aqueous solutions.md | P0237 | 10.1038/s41598-026-45525-x | 1 | ph | 298 | 0.5 | 54.9505 | 313.6612 | 180 | 313.3065 | 1 | 313.6612 | 98.20972 | 5 | 309.9099 | pH | In situ assembled MIL-101(Cr) composite functionalized with chitosan and tannic acid as an eficient adsorbent for Pb 2+ removal from aqueous solutions | P0237 | Post-modified MOF; Chitosan composite
P0094 | P0094_M1 | CS-TA@MIL-101(Cr) | M5 | T3;T8 | MOF composite (bio-inorganic: chitosan + tannic acid in-situ self-assembled on MIL-101(Cr); hierarchical micro-/mesoporous) | MIL-101(Cr | Cr | terephthalic acid | 1 | 1 | 0 | 0 | 1 | 1 | 0 | 0 | 0 | 1 | in-situ interfacial assembly: 1 g MIL-101(Cr) sonicated 30 min in 30 mL water; 50 mL CS-TA solution (1 g chitosan/100 mL 1% acetic acid + 0.5 g tannic acid/25 mL water) added dropwise 30 min, stirred 45 C 12 h; 0.5 mL 0.5% glutaraldehyde crosslink 2 h at 45 C | chitosan; tannic acid | 1 | chitosan; activated carbon | 0 | No |  |  | 884.8 | 0.58 |  | MIL-101(Cr) octahedral crystals (well-defined facets) embedded within CS-TA polymer matrix; composite particles mostly 1-3 um (dominant 2-3 um); SEM/TEM/PSA | not reported | 60 | 12 h | MIL-101(Cr): 0.40 g Cr(NO3)3·9H2O + 0.17 g H2BDC in 25 mL DI water, stirred 500 rpm 30 min, +1 mL glacial acetic acid (instead of HF), Teflon autoclave 220 C 9 h, washed DMF/ethanol, vacuum 60 C 12 h. CS-TA solution: 1 g chitosan in 100 mL 1% acetic acid (700 rpm 6 h, 25 C) + 0.5 g tannic acid in 25 mL water (400 rpm 15 min), mixed dropwise, stirred 6 h. Composite: 1 g MIL-101 in 30 mL water (ultrasonication 30 min, 150 W 40 kHz) + 50 mL CS-TA solution dropwise 30 min, 700 rpm 45 C 12 h, +0.5 mL 0.5% glutaraldehyde 2 h, washed ethanol/water, vacuum 60 C 12 h | water; ethanol | Cr(NO3)3.9H2O | terephthalic acid | F1 | acetic acid | tannic acid | 220 | 9 | post-adsorption characterization not detailed; XRD/FTIR confirm composite integrity; zeta potential before/after Pb adsorption (Fig. 9e) | 未报告金属浸出测试 | mechanism: chemisorption (PSO best fit, R2 0.998/0.997); synergistic amine (-NH2, chitosan), phenolic hydroxyl (tannic acid) and unsaturated Cr3+ metal-node coordination sites; chelation + electrostatic attraction; endothermic (DH° 85.84 kJ/mol) spontaneous; pi-pi interactions and hydrogen bonding from TA | E:\mzh3\所有正文和附件\第一波markdown\In situ assembled MIL-101(Cr) composite functionalized with chitosan and tannic acid as an eficient adsorbent for Pb 2+ removal from aqueous solutions.md | P0237 | 10.1038/s41598-026-45525-x | 1 | ph | 298 | 0.5 | 54.9505 | 313.6612 | 180 | 313.3065 | 1 | 313.6612 | 98.20972 | 6 | 314.7147 | pH | In situ assembled MIL-101(Cr) composite functionalized with chitosan and tannic acid as an eficient adsorbent for Pb 2+ removal from aqueous solutions | P0237 | Post-modified MOF; Chitosan composite
P0094 | P0094_M1 | CS-TA@MIL-101(Cr) | M5 | T3;T8 | MOF composite (bio-inorganic: chitosan + tannic acid in-situ self-assembled on MIL-101(Cr); hierarchical micro-/mesoporous) | MIL-101(Cr | Cr | terephthalic acid | 1 | 1 | 0 | 0 | 1 | 1 | 0 | 0 | 0 | 1 | in-situ interfacial assembly: 1 g MIL-101(Cr) sonicated 30 min in 30 mL water; 50 mL CS-TA solution (1 g chitosan/100 mL 1% acetic acid + 0.5 g tannic acid/25 mL water) added dropwise 30 min, stirred 45 C 12 h; 0.5 mL 0.5% glutaraldehyde crosslink 2 h at 45 C | chitosan; tannic acid | 1 | chitosan; activated carbon | 0 | No |  |  | 884.8 | 0.58 |  | MIL-101(Cr) octahedral crystals (well-defined facets) embedded within CS-TA polymer matrix; composite particles mostly 1-3 um (dominant 2-3 um); SEM/TEM/PSA | not reported | 60 | 12 h | MIL-101(Cr): 0.40 g Cr(NO3)3·9H2O + 0.17 g H2BDC in 25 mL DI water, stirred 500 rpm 30 min, +1 mL glacial acetic acid (instead of HF), Teflon autoclave 220 C 9 h, washed DMF/ethanol, vacuum 60 C 12 h. CS-TA solution: 1 g chitosan in 100 mL 1% acetic acid (700 rpm 6 h, 25 C) + 0.5 g tannic acid in 25 mL water (400 rpm 15 min), mixed dropwise, stirred 6 h. Composite: 1 g MIL-101 in 30 mL water (ultrasonication 30 min, 150 W 40 kHz) + 50 mL CS-TA solution dropwise 30 min, 700 rpm 45 C 12 h, +0.5 mL 0.5% glutaraldehyde 2 h, washed ethanol/water, vacuum 60 C 12 h | water; ethanol | Cr(NO3)3.9H2O | terephthalic acid | F1 | acetic acid | tannic acid | 220 | 9 | post-adsorption characterization not detailed; XRD/FTIR confirm composite integrity; zeta potential before/after Pb adsorption (Fig. 9e) | 未报告金属浸出测试 | mechanism: chemisorption (PSO best fit, R2 0.998/0.997); synergistic amine (-NH2, chitosan), phenolic hydroxyl (tannic acid) and unsaturated Cr3+ metal-node coordination sites; chelation + electrostatic attraction; endothermic (DH° 85.84 kJ/mol) spontaneous; pi-pi interactions and hydrogen bonding from TA | E:\mzh3\所有正文和附件\第一波markdown\In situ assembled MIL-101(Cr) composite functionalized with chitosan and tannic acid as an eficient adsorbent for Pb 2+ removal from aqueous solutions.md | P0237 | 10.1038/s41598-026-45525-x | 1 | ph | 298 | 0.5 | 54.9505 | 313.6612 | 180 | 313.3065 | 1 | 313.6612 | 98.20972 | 7 | 108.1081 | pH | In situ assembled MIL-101(Cr) composite functionalized with chitosan and tannic acid as an eficient adsorbent for Pb 2+ removal from aqueous solutions | P0237 | Post-modified MOF; Chitosan composite
P0094 | P0094_M1 | CS-TA@MIL-101(Cr) | M5 | T3;T8 | MOF composite (bio-inorganic: chitosan + tannic acid in-situ self-assembled on MIL-101(Cr); hierarchical micro-/mesoporous) | MIL-101(Cr | Cr | terephthalic acid | 1 | 1 | 0 | 0 | 1 | 1 | 0 | 0 | 0 | 1 | in-situ interfacial assembly: 1 g MIL-101(Cr) sonicated 30 min in 30 mL water; 50 mL CS-TA solution (1 g chitosan/100 mL 1% acetic acid + 0.5 g tannic acid/25 mL water) added dropwise 30 min, stirred 45 C 12 h; 0.5 mL 0.5% glutaraldehyde crosslink 2 h at 45 C | chitosan; tannic acid | 1 | chitosan; activated carbon | 0 | No |  |  | 884.8 | 0.58 |  | MIL-101(Cr) octahedral crystals (well-defined facets) embedded within CS-TA polymer matrix; composite particles mostly 1-3 um (dominant 2-3 um); SEM/TEM/PSA | not reported | 60 | 12 h | MIL-101(Cr): 0.40 g Cr(NO3)3·9H2O + 0.17 g H2BDC in 25 mL DI water, stirred 500 rpm 30 min, +1 mL glacial acetic acid (instead of HF), Teflon autoclave 220 C 9 h, washed DMF/ethanol, vacuum 60 C 12 h. CS-TA solution: 1 g chitosan in 100 mL 1% acetic acid (700 rpm 6 h, 25 C) + 0.5 g tannic acid in 25 mL water (400 rpm 15 min), mixed dropwise, stirred 6 h. Composite: 1 g MIL-101 in 30 mL water (ultrasonication 30 min, 150 W 40 kHz) + 50 mL CS-TA solution dropwise 30 min, 700 rpm 45 C 12 h, +0.5 mL 0.5% glutaraldehyde 2 h, washed ethanol/water, vacuum 60 C 12 h | water; ethanol | Cr(NO3)3.9H2O | terephthalic acid | F1 | acetic acid | tannic acid | 220 | 9 | post-adsorption characterization not detailed; XRD/FTIR confirm composite integrity; zeta potential before/after Pb adsorption (Fig. 9e) | 未报告金属浸出测试 | mechanism: chemisorption (PSO best fit, R2 0.998/0.997); synergistic amine (-NH2, chitosan), phenolic hydroxyl (tannic acid) and unsaturated Cr3+ metal-node coordination sites; chelation + electrostatic attraction; endothermic (DH° 85.84 kJ/mol) spontaneous; pi-pi interactions and hydrogen bonding from TA | E:\mzh3\所有正文和附件\第一波markdown\In situ assembled MIL-101(Cr) composite functionalized with chitosan and tannic acid as an eficient adsorbent for Pb 2+ removal from aqueous solutions.md | P0237 | 10.1038/s41598-026-45525-x | 1 | ph | 298 | 0.5 | 54.9505 | 313.6612 | 180 | 313.3065 | 1 | 313.6612 | 98.20972 | 8 | 39.63964 | pH | In situ assembled MIL-101(Cr) composite functionalized with chitosan and tannic acid as an eficient adsorbent for Pb 2+ removal from aqueous solutions | P0237 | Post-modified MOF; Chitosan composite
P0094 | P0094_M1 | CS-TA@MIL-101(Cr) | M5 | T3;T8 | MOF composite (bio-inorganic: chitosan + tannic acid in-situ self-assembled on MIL-101(Cr); hierarchical micro-/mesoporous) | MIL-101(Cr | Cr | terephthalic acid | 1 | 1 | 0 | 0 | 1 | 1 | 0 | 0 | 0 | 1 | in-situ interfacial assembly: 1 g MIL-101(Cr) sonicated 30 min in 30 mL water; 50 mL CS-TA solution (1 g chitosan/100 mL 1% acetic acid + 0.5 g tannic acid/25 mL water) added dropwise 30 min, stirred 45 C 12 h; 0.5 mL 0.5% glutaraldehyde crosslink 2 h at 45 C | chitosan; tannic acid | 1 | chitosan; activated carbon | 0 | No |  |  | 884.8 | 0.58 |  | MIL-101(Cr) octahedral crystals (well-defined facets) embedded within CS-TA polymer matrix; composite particles mostly 1-3 um (dominant 2-3 um); SEM/TEM/PSA | not reported | 60 | 12 h | MIL-101(Cr): 0.40 g Cr(NO3)3·9H2O + 0.17 g H2BDC in 25 mL DI water, stirred 500 rpm 30 min, +1 mL glacial acetic acid (instead of HF), Teflon autoclave 220 C 9 h, washed DMF/ethanol, vacuum 60 C 12 h. CS-TA solution: 1 g chitosan in 100 mL 1% acetic acid (700 rpm 6 h, 25 C) + 0.5 g tannic acid in 25 mL water (400 rpm 15 min), mixed dropwise, stirred 6 h. Composite: 1 g MIL-101 in 30 mL water (ultrasonication 30 min, 150 W 40 kHz) + 50 mL CS-TA solution dropwise 30 min, 700 rpm 45 C 12 h, +0.5 mL 0.5% glutaraldehyde 2 h, washed ethanol/water, vacuum 60 C 12 h | water; ethanol | Cr(NO3)3.9H2O | terephthalic acid | F1 | acetic acid | tannic acid | 220 | 9 | post-adsorption characterization not detailed; XRD/FTIR confirm composite integrity; zeta potential before/after Pb adsorption (Fig. 9e) | 未报告金属浸出测试 | mechanism: chemisorption (PSO best fit, R2 0.998/0.997); synergistic amine (-NH2, chitosan), phenolic hydroxyl (tannic acid) and unsaturated Cr3+ metal-node coordination sites; chelation + electrostatic attraction; endothermic (DH° 85.84 kJ/mol) spontaneous; pi-pi interactions and hydrogen bonding from TA | E:\mzh3\所有正文和附件\第一波markdown\In situ assembled MIL-101(Cr) composite functionalized with chitosan and tannic acid as an eficient adsorbent for Pb 2+ removal from aqueous solutions.md | P0237 | 10.1038/s41598-026-45525-x | 1 | temperature | 293 | 0.5 | 54.9505 | 307.7616 | 180 | 313.3065 | 1 | 313.6612 | 98.20972 | 6 | 314.7147 | 温度 | In situ assembled MIL-101(Cr) composite functionalized with chitosan and tannic acid as an eficient adsorbent for Pb 2+ removal from aqueous solutions | P0237 | Post-modified MOF; Chitosan composite
P0094 | P0094_M1 | CS-TA@MIL-101(Cr) | M5 | T3;T8 | MOF composite (bio-inorganic: chitosan + tannic acid in-situ self-assembled on MIL-101(Cr); hierarchical micro-/mesoporous) | MIL-101(Cr | Cr | terephthalic acid | 1 | 1 | 0 | 0 | 1 | 1 | 0 | 0 | 0 | 1 | in-situ interfacial assembly: 1 g MIL-101(Cr) sonicated 30 min in 30 mL water; 50 mL CS-TA solution (1 g chitosan/100 mL 1% acetic acid + 0.5 g tannic acid/25 mL water) added dropwise 30 min, stirred 45 C 12 h; 0.5 mL 0.5% glutaraldehyde crosslink 2 h at 45 C | chitosan; tannic acid | 1 | chitosan; activated carbon | 0 | No |  |  | 884.8 | 0.58 |  | MIL-101(Cr) octahedral crystals (well-defined facets) embedded within CS-TA polymer matrix; composite particles mostly 1-3 um (dominant 2-3 um); SEM/TEM/PSA | not reported | 60 | 12 h | MIL-101(Cr): 0.40 g Cr(NO3)3·9H2O + 0.17 g H2BDC in 25 mL DI water, stirred 500 rpm 30 min, +1 mL glacial acetic acid (instead of HF), Teflon autoclave 220 C 9 h, washed DMF/ethanol, vacuum 60 C 12 h. CS-TA solution: 1 g chitosan in 100 mL 1% acetic acid (700 rpm 6 h, 25 C) + 0.5 g tannic acid in 25 mL water (400 rpm 15 min), mixed dropwise, stirred 6 h. Composite: 1 g MIL-101 in 30 mL water (ultrasonication 30 min, 150 W 40 kHz) + 50 mL CS-TA solution dropwise 30 min, 700 rpm 45 C 12 h, +0.5 mL 0.5% glutaraldehyde 2 h, washed ethanol/water, vacuum 60 C 12 h | water; ethanol | Cr(NO3)3.9H2O | terephthalic acid | F1 | acetic acid | tannic acid | 220 | 9 | post-adsorption characterization not detailed; XRD/FTIR confirm composite integrity; zeta potential before/after Pb adsorption (Fig. 9e) | 未报告金属浸出测试 | mechanism: chemisorption (PSO best fit, R2 0.998/0.997); synergistic amine (-NH2, chitosan), phenolic hydroxyl (tannic acid) and unsaturated Cr3+ metal-node coordination sites; chelation + electrostatic attraction; endothermic (DH° 85.84 kJ/mol) spontaneous; pi-pi interactions and hydrogen bonding from TA | E:\mzh3\所有正文和附件\第一波markdown\In situ assembled MIL-101(Cr) composite functionalized with chitosan and tannic acid as an eficient adsorbent for Pb 2+ removal from aqueous solutions.md | P0237 | 10.1038/s41598-026-45525-x | 1 | temperature | 303 | 0.5 | 54.9505 | 312.4709 | 180 | 313.3065 | 1 | 313.6612 | 98.20972 | 6 | 314.7147 | 温度 | In situ assembled MIL-101(Cr) composite functionalized with chitosan and tannic acid as an eficient adsorbent for Pb 2+ removal from aqueous solutions | P0237 | Post-modified MOF; Chitosan composite
P0094 | P0094_M1 | CS-TA@MIL-101(Cr) | M5 | T3;T8 | MOF composite (bio-inorganic: chitosan + tannic acid in-situ self-assembled on MIL-101(Cr); hierarchical micro-/mesoporous) | MIL-101(Cr | Cr | terephthalic acid | 1 | 1 | 0 | 0 | 1 | 1 | 0 | 0 | 0 | 1 | in-situ interfacial assembly: 1 g MIL-101(Cr) sonicated 30 min in 30 mL water; 50 mL CS-TA solution (1 g chitosan/100 mL 1% acetic acid + 0.5 g tannic acid/25 mL water) added dropwise 30 min, stirred 45 C 12 h; 0.5 mL 0.5% glutaraldehyde crosslink 2 h at 45 C | chitosan; tannic acid | 1 | chitosan; activated carbon | 0 | No |  |  | 884.8 | 0.58 |  | MIL-101(Cr) octahedral crystals (well-defined facets) embedded within CS-TA polymer matrix; composite particles mostly 1-3 um (dominant 2-3 um); SEM/TEM/PSA | not reported | 60 | 12 h | MIL-101(Cr): 0.40 g Cr(NO3)3·9H2O + 0.17 g H2BDC in 25 mL DI water, stirred 500 rpm 30 min, +1 mL glacial acetic acid (instead of HF), Teflon autoclave 220 C 9 h, washed DMF/ethanol, vacuum 60 C 12 h. CS-TA solution: 1 g chitosan in 100 mL 1% acetic acid (700 rpm 6 h, 25 C) + 0.5 g tannic acid in 25 mL water (400 rpm 15 min), mixed dropwise, stirred 6 h. Composite: 1 g MIL-101 in 30 mL water (ultrasonication 30 min, 150 W 40 kHz) + 50 mL CS-TA solution dropwise 30 min, 700 rpm 45 C 12 h, +0.5 mL 0.5% glutaraldehyde 2 h, washed ethanol/water, vacuum 60 C 12 h | water; ethanol | Cr(NO3)3.9H2O | terephthalic acid | F1 | acetic acid | tannic acid | 220 | 9 | post-adsorption characterization not detailed; XRD/FTIR confirm composite integrity; zeta potential before/after Pb adsorption (Fig. 9e) | 未报告金属浸出测试 | mechanism: chemisorption (PSO best fit, R2 0.998/0.997); synergistic amine (-NH2, chitosan), phenolic hydroxyl (tannic acid) and unsaturated Cr3+ metal-node coordination sites; chelation + electrostatic attraction; endothermic (DH° 85.84 kJ/mol) spontaneous; pi-pi interactions and hydrogen bonding from TA | E:\mzh3\所有正文和附件\第一波markdown\In situ assembled MIL-101(Cr) composite functionalized with chitosan and tannic acid as an eficient adsorbent for Pb 2+ removal from aqueous solutions.md | P0237 | 10.1038/s41598-026-45525-x | 1 | temperature | 313 | 0.5 | 54.9505 | 317.6163 | 180 | 313.3065 | 1 | 313.6612 | 98.20972 | 6 | 314.7147 | 温度 | In situ assembled MIL-101(Cr) composite functionalized with chitosan and tannic acid as an eficient adsorbent for Pb 2+ removal from aqueous solutions | P0237 | Post-modified MOF; Chitosan composite
P0094 | P0094_M1 | CS-TA@MIL-101(Cr) | M5 | T3;T8 | MOF composite (bio-inorganic: chitosan + tannic acid in-situ self-assembled on MIL-101(Cr); hierarchical micro-/mesoporous) | MIL-101(Cr | Cr | terephthalic acid | 1 | 1 | 0 | 0 | 1 | 1 | 0 | 0 | 0 | 1 | in-situ interfacial assembly: 1 g MIL-101(Cr) sonicated 30 min in 30 mL water; 50 mL CS-TA solution (1 g chitosan/100 mL 1% acetic acid + 0.5 g tannic acid/25 mL water) added dropwise 30 min, stirred 45 C 12 h; 0.5 mL 0.5% glutaraldehyde crosslink 2 h at 45 C | chitosan; tannic acid | 1 | chitosan; activated carbon | 0 | No |  |  | 884.8 | 0.58 |  | MIL-101(Cr) octahedral crystals (well-defined facets) embedded within CS-TA polymer matrix; composite particles mostly 1-3 um (dominant 2-3 um); SEM/TEM/PSA | not reported | 60 | 12 h | MIL-101(Cr): 0.40 g Cr(NO3)3·9H2O + 0.17 g H2BDC in 25 mL DI water, stirred 500 rpm 30 min, +1 mL glacial acetic acid (instead of HF), Teflon autoclave 220 C 9 h, washed DMF/ethanol, vacuum 60 C 12 h. CS-TA solution: 1 g chitosan in 100 mL 1% acetic acid (700 rpm 6 h, 25 C) + 0.5 g tannic acid in 25 mL water (400 rpm 15 min), mixed dropwise, stirred 6 h. Composite: 1 g MIL-101 in 30 mL water (ultrasonication 30 min, 150 W 40 kHz) + 50 mL CS-TA solution dropwise 30 min, 700 rpm 45 C 12 h, +0.5 mL 0.5% glutaraldehyde 2 h, washed ethanol/water, vacuum 60 C 12 h | water; ethanol | Cr(NO3)3.9H2O | terephthalic acid | F1 | acetic acid | tannic acid | 220 | 9 | post-adsorption characterization not detailed; XRD/FTIR confirm composite integrity; zeta potential before/after Pb adsorption (Fig. 9e) | 未报告金属浸出测试 | mechanism: chemisorption (PSO best fit, R2 0.998/0.997); synergistic amine (-NH2, chitosan), phenolic hydroxyl (tannic acid) and unsaturated Cr3+ metal-node coordination sites; chelation + electrostatic attraction; endothermic (DH° 85.84 kJ/mol) spontaneous; pi-pi interactions and hydrogen bonding from TA | E:\mzh3\所有正文和附件\第一波markdown\In situ assembled MIL-101(Cr) composite functionalized with chitosan and tannic acid as an eficient adsorbent for Pb 2+ removal from aqueous solutions.md | P0237 | 10.1038/s41598-026-45525-x | 1 | temperature | 323 | 0.5 | 54.9505 | 320.843 | 180 | 313.3065 | 1 | 313.6612 | 98.20972 | 6 | 314.7147 | 温度 | In situ assembled MIL-101(Cr) composite functionalized with chitosan and tannic acid as an eficient adsorbent for Pb 2+ removal from aqueous solutions | P0237 | Post-modified MOF; Chitosan composite
P0094 | P0094_M1 | CS-TA@MIL-101(Cr) | M5 | T3;T8 | MOF composite (bio-inorganic: chitosan + tannic acid in-situ self-assembled on MIL-101(Cr); hierarchical micro-/mesoporous) | MIL-101(Cr | Cr | terephthalic acid | 1 | 1 | 0 | 0 | 1 | 1 | 0 | 0 | 0 | 1 | in-situ interfacial assembly: 1 g MIL-101(Cr) sonicated 30 min in 30 mL water; 50 mL CS-TA solution (1 g chitosan/100 mL 1% acetic acid + 0.5 g tannic acid/25 mL water) added dropwise 30 min, stirred 45 C 12 h; 0.5 mL 0.5% glutaraldehyde crosslink 2 h at 45 C | chitosan; tannic acid | 1 | chitosan; activated carbon | 0 | No |  |  | 884.8 | 0.58 |  | MIL-101(Cr) octahedral crystals (well-defined facets) embedded within CS-TA polymer matrix; composite particles mostly 1-3 um (dominant 2-3 um); SEM/TEM/PSA | not reported | 60 | 12 h | MIL-101(Cr): 0.40 g Cr(NO3)3·9H2O + 0.17 g H2BDC in 25 mL DI water, stirred 500 rpm 30 min, +1 mL glacial acetic acid (instead of HF), Teflon autoclave 220 C 9 h, washed DMF/ethanol, vacuum 60 C 12 h. CS-TA solution: 1 g chitosan in 100 mL 1% acetic acid (700 rpm 6 h, 25 C) + 0.5 g tannic acid in 25 mL water (400 rpm 15 min), mixed dropwise, stirred 6 h. Composite: 1 g MIL-101 in 30 mL water (ultrasonication 30 min, 150 W 40 kHz) + 50 mL CS-TA solution dropwise 30 min, 700 rpm 45 C 12 h, +0.5 mL 0.5% glutaraldehyde 2 h, washed ethanol/water, vacuum 60 C 12 h | water; ethanol | Cr(NO3)3.9H2O | terephthalic acid | F1 | acetic acid | tannic acid | 220 | 9 | post-adsorption characterization not detailed; XRD/FTIR confirm composite integrity; zeta potential before/after Pb adsorption (Fig. 9e) | 未报告金属浸出测试 | mechanism: chemisorption (PSO best fit, R2 0.998/0.997); synergistic amine (-NH2, chitosan), phenolic hydroxyl (tannic acid) and unsaturated Cr3+ metal-node coordination sites; chelation + electrostatic attraction; endothermic (DH° 85.84 kJ/mol) spontaneous; pi-pi interactions and hydrogen bonding from TA | E:\mzh3\所有正文和附件\第一波markdown\In situ assembled MIL-101(Cr) composite functionalized with chitosan and tannic acid as an eficient adsorbent for Pb 2+ removal from aqueous solutions.md | P0237 | 10.1038/s41598-026-45525-x | 1 | temperature | 333 | 0.5 | 54.9505 | 323.3721 | 180 | 313.3065 | 1 | 313.6612 | 98.20972 | 6 | 314.7147 | 温度 | In situ assembled MIL-101(Cr) composite functionalized with chitosan and tannic acid as an eficient adsorbent for Pb 2+ removal from aqueous solutions | P0237 | Post-modified MOF; Chitosan composite
P0094 | P0094_M1 | CS-TA@MIL-101(Cr) | M5 | T3;T8 | MOF composite (bio-inorganic: chitosan + tannic acid in-situ self-assembled on MIL-101(Cr); hierarchical micro-/mesoporous) | MIL-101(Cr | Cr | terephthalic acid | 1 | 1 | 0 | 0 | 1 | 1 | 0 | 0 | 0 | 1 | in-situ interfacial assembly: 1 g MIL-101(Cr) sonicated 30 min in 30 mL water; 50 mL CS-TA solution (1 g chitosan/100 mL 1% acetic acid + 0.5 g tannic acid/25 mL water) added dropwise 30 min, stirred 45 C 12 h; 0.5 mL 0.5% glutaraldehyde crosslink 2 h at 45 C | chitosan; tannic acid | 1 | chitosan; activated carbon | 0 | No |  |  | 884.8 | 0.58 |  | MIL-101(Cr) octahedral crystals (well-defined facets) embedded within CS-TA polymer matrix; composite particles mostly 1-3 um (dominant 2-3 um); SEM/TEM/PSA | not reported | 60 | 12 h | MIL-101(Cr): 0.40 g Cr(NO3)3·9H2O + 0.17 g H2BDC in 25 mL DI water, stirred 500 rpm 30 min, +1 mL glacial acetic acid (instead of HF), Teflon autoclave 220 C 9 h, washed DMF/ethanol, vacuum 60 C 12 h. CS-TA solution: 1 g chitosan in 100 mL 1% acetic acid (700 rpm 6 h, 25 C) + 0.5 g tannic acid in 25 mL water (400 rpm 15 min), mixed dropwise, stirred 6 h. Composite: 1 g MIL-101 in 30 mL water (ultrasonication 30 min, 150 W 40 kHz) + 50 mL CS-TA solution dropwise 30 min, 700 rpm 45 C 12 h, +0.5 mL 0.5% glutaraldehyde 2 h, washed ethanol/water, vacuum 60 C 12 h | water; ethanol | Cr(NO3)3.9H2O | terephthalic acid | F1 | acetic acid | tannic acid | 220 | 9 | post-adsorption characterization not detailed; XRD/FTIR confirm composite integrity; zeta potential before/after Pb adsorption (Fig. 9e) | 未报告金属浸出测试 | mechanism: chemisorption (PSO best fit, R2 0.998/0.997); synergistic amine (-NH2, chitosan), phenolic hydroxyl (tannic acid) and unsaturated Cr3+ metal-node coordination sites; chelation + electrostatic attraction; endothermic (DH° 85.84 kJ/mol) spontaneous; pi-pi interactions and hydrogen bonding from TA | E:\mzh3\所有正文和附件\第一波markdown\In situ assembled MIL-101(Cr) composite functionalized with chitosan and tannic acid as an eficient adsorbent for Pb 2+ removal from aqueous solutions.md | P0237 | 10.1038/s41598-026-45525-x | 1 | kinetics | 298 | 0.5 | 54.9505 | 313.6612 | 20 | 64.91935 | 1 | 313.6612 | 98.20972 | 6 | 314.7147 | 动力学 | In situ assembled MIL-101(Cr) composite functionalized with chitosan and tannic acid as an eficient adsorbent for Pb 2+ removal from aqueous solutions | P0237 | Post-modified MOF; Chitosan composite
P0094 | P0094_M1 | CS-TA@MIL-101(Cr) | M5 | T3;T8 | MOF composite (bio-inorganic: chitosan + tannic acid in-situ self-assembled on MIL-101(Cr); hierarchical micro-/mesoporous) | MIL-101(Cr | Cr | terephthalic acid | 1 | 1 | 0 | 0 | 1 | 1 | 0 | 0 | 0 | 1 | in-situ interfacial assembly: 1 g MIL-101(Cr) sonicated 30 min in 30 mL water; 50 mL CS-TA solution (1 g chitosan/100 mL 1% acetic acid + 0.5 g tannic acid/25 mL water) added dropwise 30 min, stirred 45 C 12 h; 0.5 mL 0.5% glutaraldehyde crosslink 2 h at 45 C | chitosan; tannic acid | 1 | chitosan; activated carbon | 0 | No |  |  | 884.8 | 0.58 |  | MIL-101(Cr) octahedral crystals (well-defined facets) embedded within CS-TA polymer matrix; composite particles mostly 1-3 um (dominant 2-3 um); SEM/TEM/PSA | not reported | 60 | 12 h | MIL-101(Cr): 0.40 g Cr(NO3)3·9H2O + 0.17 g H2BDC in 25 mL DI water, stirred 500 rpm 30 min, +1 mL glacial acetic acid (instead of HF), Teflon autoclave 220 C 9 h, washed DMF/ethanol, vacuum 60 C 12 h. CS-TA solution: 1 g chitosan in 100 mL 1% acetic acid (700 rpm 6 h, 25 C) + 0.5 g tannic acid in 25 mL water (400 rpm 15 min), mixed dropwise, stirred 6 h. Composite: 1 g MIL-101 in 30 mL water (ultrasonication 30 min, 150 W 40 kHz) + 50 mL CS-TA solution dropwise 30 min, 700 rpm 45 C 12 h, +0.5 mL 0.5% glutaraldehyde 2 h, washed ethanol/water, vacuum 60 C 12 h | water; ethanol | Cr(NO3)3.9H2O | terephthalic acid | F1 | acetic acid | tannic acid | 220 | 9 | post-adsorption characterization not detailed; XRD/FTIR confirm composite integrity; zeta potential before/after Pb adsorption (Fig. 9e) | 未报告金属浸出测试 | mechanism: chemisorption (PSO best fit, R2 0.998/0.997); synergistic amine (-NH2, chitosan), phenolic hydroxyl (tannic acid) and unsaturated Cr3+ metal-node coordination sites; chelation + electrostatic attraction; endothermic (DH° 85.84 kJ/mol) spontaneous; pi-pi interactions and hydrogen bonding from TA | E:\mzh3\所有正文和附件\第一波markdown\In situ assembled MIL-101(Cr) composite functionalized with chitosan and tannic acid as an eficient adsorbent for Pb 2+ removal from aqueous solutions.md | P0237 | 10.1038/s41598-026-45525-x | 1 | kinetics | 298 | 0.5 | 54.9505 | 313.6612 | 60 | 188.172 | 1 | 313.6612 | 98.20972 | 6 | 314.7147 | 动力学 | In situ assembled MIL-101(Cr) composite functionalized with chitosan and tannic acid as an eficient adsorbent for Pb 2+ removal from aqueous solutions | P0237 | Post-modified MOF; Chitosan composite
P0094 | P0094_M1 | CS-TA@MIL-101(Cr) | M5 | T3;T8 | MOF composite (bio-inorganic: chitosan + tannic acid in-situ self-assembled on MIL-101(Cr); hierarchical micro-/mesoporous) | MIL-101(Cr | Cr | terephthalic acid | 1 | 1 | 0 | 0 | 1 | 1 | 0 | 0 | 0 | 1 | in-situ interfacial assembly: 1 g MIL-101(Cr) sonicated 30 min in 30 mL water; 50 mL CS-TA solution (1 g chitosan/100 mL 1% acetic acid + 0.5 g tannic acid/25 mL water) added dropwise 30 min, stirred 45 C 12 h; 0.5 mL 0.5% glutaraldehyde crosslink 2 h at 45 C | chitosan; tannic acid | 1 | chitosan; activated carbon | 0 | No |  |  | 884.8 | 0.58 |  | MIL-101(Cr) octahedral crystals (well-defined facets) embedded within CS-TA polymer matrix; composite particles mostly 1-3 um (dominant 2-3 um); SEM/TEM/PSA | not reported | 60 | 12 h | MIL-101(Cr): 0.40 g Cr(NO3)3·9H2O + 0.17 g H2BDC in 25 mL DI water, stirred 500 rpm 30 min, +1 mL glacial acetic acid (instead of HF), Teflon autoclave 220 C 9 h, washed DMF/ethanol, vacuum 60 C 12 h. CS-TA solution: 1 g chitosan in 100 mL 1% acetic acid (700 rpm 6 h, 25 C) + 0.5 g tannic acid in 25 mL water (400 rpm 15 min), mixed dropwise, stirred 6 h. Composite: 1 g MIL-101 in 30 mL water (ultrasonication 30 min, 150 W 40 kHz) + 50 mL CS-TA solution dropwise 30 min, 700 rpm 45 C 12 h, +0.5 mL 0.5% glutaraldehyde 2 h, washed ethanol/water, vacuum 60 C 12 h | water; ethanol | Cr(NO3)3.9H2O | terephthalic acid | F1 | acetic acid | tannic acid | 220 | 9 | post-adsorption characterization not detailed; XRD/FTIR confirm composite integrity; zeta potential before/after Pb adsorption (Fig. 9e) | 未报告金属浸出测试 | mechanism: chemisorption (PSO best fit, R2 0.998/0.997); synergistic amine (-NH2, chitosan), phenolic hydroxyl (tannic acid) and unsaturated Cr3+ metal-node coordination sites; chelation + electrostatic attraction; endothermic (DH° 85.84 kJ/mol) spontaneous; pi-pi interactions and hydrogen bonding from TA | E:\mzh3\所有正文和附件\第一波markdown\In situ assembled MIL-101(Cr) composite functionalized with chitosan and tannic acid as an eficient adsorbent for Pb 2+ removal from aqueous solutions.md | P0237 | 10.1038/s41598-026-45525-x | 1 | kinetics | 298 | 0.5 | 54.9505 | 313.6612 | 100 | 270.9677 | 1 | 313.6612 | 98.20972 | 6 | 314.7147 | 动力学 | In situ assembled MIL-101(Cr) composite functionalized with chitosan and tannic acid as an eficient adsorbent for Pb 2+ removal from aqueous solutions | P0237 | Post-modified MOF; Chitosan composite
P0094 | P0094_M1 | CS-TA@MIL-101(Cr) | M5 | T3;T8 | MOF composite (bio-inorganic: chitosan + tannic acid in-situ self-assembled on MIL-101(Cr); hierarchical micro-/mesoporous) | MIL-101(Cr | Cr | terephthalic acid | 1 | 1 | 0 | 0 | 1 | 1 | 0 | 0 | 0 | 1 | in-situ interfacial assembly: 1 g MIL-101(Cr) sonicated 30 min in 30 mL water; 50 mL CS-TA solution (1 g chitosan/100 mL 1% acetic acid + 0.5 g tannic acid/25 mL water) added dropwise 30 min, stirred 45 C 12 h; 0.5 mL 0.5% glutaraldehyde crosslink 2 h at 45 C | chitosan; tannic acid | 1 | chitosan; activated carbon | 0 | No |  |  | 884.8 | 0.58 |  | MIL-101(Cr) octahedral crystals (well-defined facets) embedded within CS-TA polymer matrix; composite particles mostly 1-3 um (dominant 2-3 um); SEM/TEM/PSA | not reported | 60 | 12 h | MIL-101(Cr): 0.40 g Cr(NO3)3·9H2O + 0.17 g H2BDC in 25 mL DI water, stirred 500 rpm 30 min, +1 mL glacial acetic acid (instead of HF), Teflon autoclave 220 C 9 h, washed DMF/ethanol, vacuum 60 C 12 h. CS-TA solution: 1 g chitosan in 100 mL 1% acetic acid (700 rpm 6 h, 25 C) + 0.5 g tannic acid in 25 mL water (400 rpm 15 min), mixed dropwise, stirred 6 h. Composite: 1 g MIL-101 in 30 mL water (ultrasonication 30 min, 150 W 40 kHz) + 50 mL CS-TA solution dropwise 30 min, 700 rpm 45 C 12 h, +0.5 mL 0.5% glutaraldehyde 2 h, washed ethanol/water, vacuum 60 C 12 h | water; ethanol | Cr(NO3)3.9H2O | terephthalic acid | F1 | acetic acid | tannic acid | 220 | 9 | post-adsorption characterization not detailed; XRD/FTIR confirm composite integrity; zeta potential before/after Pb adsorption (Fig. 9e) | 未报告金属浸出测试 | mechanism: chemisorption (PSO best fit, R2 0.998/0.997); synergistic amine (-NH2, chitosan), phenolic hydroxyl (tannic acid) and unsaturated Cr3+ metal-node coordination sites; chelation + electrostatic attraction; endothermic (DH° 85.84 kJ/mol) spontaneous; pi-pi interactions and hydrogen bonding from TA | E:\mzh3\所有正文和附件\第一波markdown\In situ assembled MIL-101(Cr) composite functionalized with chitosan and tannic acid as an eficient adsorbent for Pb 2+ removal from aqueous solutions.md | P0237 | 10.1038/s41598-026-45525-x | 1 | kinetics | 298 | 0.5 | 54.9505 | 313.6612 | 139.6667 | 306.7204 | 1 | 313.6612 | 98.20972 | 6 | 314.7147 | 动力学 | In situ assembled MIL-101(Cr) composite functionalized with chitosan and tannic acid as an eficient adsorbent for Pb 2+ removal from aqueous solutions | P0237 | Post-modified MOF; Chitosan composite
P0094 | P0094_M1 | CS-TA@MIL-101(Cr) | M5 | T3;T8 | MOF composite (bio-inorganic: chitosan + tannic acid in-situ self-assembled on MIL-101(Cr); hierarchical micro-/mesoporous) | MIL-101(Cr | Cr | terephthalic acid | 1 | 1 | 0 | 0 | 1 | 1 | 0 | 0 | 0 | 1 | in-situ interfacial assembly: 1 g MIL-101(Cr) sonicated 30 min in 30 mL water; 50 mL CS-TA solution (1 g chitosan/100 mL 1% acetic acid + 0.5 g tannic acid/25 mL water) added dropwise 30 min, stirred 45 C 12 h; 0.5 mL 0.5% glutaraldehyde crosslink 2 h at 45 C | chitosan; tannic acid | 1 | chitosan; activated carbon | 0 | No |  |  | 884.8 | 0.58 |  | MIL-101(Cr) octahedral crystals (well-defined facets) embedded within CS-TA polymer matrix; composite particles mostly 1-3 um (dominant 2-3 um); SEM/TEM/PSA | not reported | 60 | 12 h | MIL-101(Cr): 0.40 g Cr(NO3)3·9H2O + 0.17 g H2BDC in 25 mL DI water, stirred 500 rpm 30 min, +1 mL glacial acetic acid (instead of HF), Teflon autoclave 220 C 9 h, washed DMF/ethanol, vacuum 60 C 12 h. CS-TA solution: 1 g chitosan in 100 mL 1% acetic acid (700 rpm 6 h, 25 C) + 0.5 g tannic acid in 25 mL water (400 rpm 15 min), mixed dropwise, stirred 6 h. Composite: 1 g MIL-101 in 30 mL water (ultrasonication 30 min, 150 W 40 kHz) + 50 mL CS-TA solution dropwise 30 min, 700 rpm 45 C 12 h, +0.5 mL 0.5% glutaraldehyde 2 h, washed ethanol/water, vacuum 60 C 12 h | water; ethanol | Cr(NO3)3.9H2O | terephthalic acid | F1 | acetic acid | tannic acid | 220 | 9 | post-adsorption characterization not detailed; XRD/FTIR confirm composite integrity; zeta potential before/after Pb adsorption (Fig. 9e) | 未报告金属浸出测试 | mechanism: chemisorption (PSO best fit, R2 0.998/0.997); synergistic amine (-NH2, chitosan), phenolic hydroxyl (tannic acid) and unsaturated Cr3+ metal-node coordination sites; chelation + electrostatic attraction; endothermic (DH° 85.84 kJ/mol) spontaneous; pi-pi interactions and hydrogen bonding from TA | E:\mzh3\所有正文和附件\第一波markdown\In situ assembled MIL-101(Cr) composite functionalized with chitosan and tannic acid as an eficient adsorbent for Pb 2+ removal from aqueous solutions.md | P0237 | 10.1038/s41598-026-45525-x | 1 | kinetics | 298 | 0.5 | 54.9505 | 313.6612 | 180 | 313.3065 | 1 | 313.6612 | 98.20972 | 6 | 314.7147 | 动力学 | In situ assembled MIL-101(Cr) composite functionalized with chitosan and tannic acid as an eficient adsorbent for Pb 2+ removal from aqueous solutions | P0237 | Post-modified MOF; Chitosan composite
P0094 | P0094_M1 | CS-TA@MIL-101(Cr) | M5 | T3;T8 | MOF composite (bio-inorganic: chitosan + tannic acid in-situ self-assembled on MIL-101(Cr); hierarchical micro-/mesoporous) | MIL-101(Cr | Cr | terephthalic acid | 1 | 1 | 0 | 0 | 1 | 1 | 0 | 0 | 0 | 1 | in-situ interfacial assembly: 1 g MIL-101(Cr) sonicated 30 min in 30 mL water; 50 mL CS-TA solution (1 g chitosan/100 mL 1% acetic acid + 0.5 g tannic acid/25 mL water) added dropwise 30 min, stirred 45 C 12 h; 0.5 mL 0.5% glutaraldehyde crosslink 2 h at 45 C | chitosan; tannic acid | 1 | chitosan; activated carbon | 0 | No |  |  | 884.8 | 0.58 |  | MIL-101(Cr) octahedral crystals (well-defined facets) embedded within CS-TA polymer matrix; composite particles mostly 1-3 um (dominant 2-3 um); SEM/TEM/PSA | not reported | 60 | 12 h | MIL-101(Cr): 0.40 g Cr(NO3)3·9H2O + 0.17 g H2BDC in 25 mL DI water, stirred 500 rpm 30 min, +1 mL glacial acetic acid (instead of HF), Teflon autoclave 220 C 9 h, washed DMF/ethanol, vacuum 60 C 12 h. CS-TA solution: 1 g chitosan in 100 mL 1% acetic acid (700 rpm 6 h, 25 C) + 0.5 g tannic acid in 25 mL water (400 rpm 15 min), mixed dropwise, stirred 6 h. Composite: 1 g MIL-101 in 30 mL water (ultrasonication 30 min, 150 W 40 kHz) + 50 mL CS-TA solution dropwise 30 min, 700 rpm 45 C 12 h, +0.5 mL 0.5% glutaraldehyde 2 h, washed ethanol/water, vacuum 60 C 12 h | water; ethanol | Cr(NO3)3.9H2O | terephthalic acid | F1 | acetic acid | tannic acid | 220 | 9 | post-adsorption characterization not detailed; XRD/FTIR confirm composite integrity; zeta potential before/after Pb adsorption (Fig. 9e) | 未报告金属浸出测试 | mechanism: chemisorption (PSO best fit, R2 0.998/0.997); synergistic amine (-NH2, chitosan), phenolic hydroxyl (tannic acid) and unsaturated Cr3+ metal-node coordination sites; chelation + electrostatic attraction; endothermic (DH° 85.84 kJ/mol) spontaneous; pi-pi interactions and hydrogen bonding from TA | E:\mzh3\所有正文和附件\第一波markdown\In situ assembled MIL-101(Cr) composite functionalized with chitosan and tannic acid as an eficient adsorbent for Pb 2+ removal from aqueous solutions.md | P0237 | 10.1038/s41598-026-45525-x | 1 | isotherm | 298 | 0.5 | 6.237624 | 94.67213 | 180 | 313.3065 | 1 | 313.6612 | 98.20972 | 6 | 314.7147 | 等温线 | In situ assembled MIL-101(Cr) composite functionalized with chitosan and tannic acid as an eficient adsorbent for Pb 2+ removal from aqueous solutions | P0237 | Post-modified MOF; Chitosan composite
P0094 | P0094_M1 | CS-TA@MIL-101(Cr) | M5 | T3;T8 | MOF composite (bio-inorganic: chitosan + tannic acid in-situ self-assembled on MIL-101(Cr); hierarchical micro-/mesoporous) | MIL-101(Cr | Cr | terephthalic acid | 1 | 1 | 0 | 0 | 1 | 1 | 0 | 0 | 0 | 1 | in-situ interfacial assembly: 1 g MIL-101(Cr) sonicated 30 min in 30 mL water; 50 mL CS-TA solution (1 g chitosan/100 mL 1% acetic acid + 0.5 g tannic acid/25 mL water) added dropwise 30 min, stirred 45 C 12 h; 0.5 mL 0.5% glutaraldehyde crosslink 2 h at 45 C | chitosan; tannic acid | 1 | chitosan; activated carbon | 0 | No |  |  | 884.8 | 0.58 |  | MIL-101(Cr) octahedral crystals (well-defined facets) embedded within CS-TA polymer matrix; composite particles mostly 1-3 um (dominant 2-3 um); SEM/TEM/PSA | not reported | 60 | 12 h | MIL-101(Cr): 0.40 g Cr(NO3)3·9H2O + 0.17 g H2BDC in 25 mL DI water, stirred 500 rpm 30 min, +1 mL glacial acetic acid (instead of HF), Teflon autoclave 220 C 9 h, washed DMF/ethanol, vacuum 60 C 12 h. CS-TA solution: 1 g chitosan in 100 mL 1% acetic acid (700 rpm 6 h, 25 C) + 0.5 g tannic acid in 25 mL water (400 rpm 15 min), mixed dropwise, stirred 6 h. Composite: 1 g MIL-101 in 30 mL water (ultrasonication 30 min, 150 W 40 kHz) + 50 mL CS-TA solution dropwise 30 min, 700 rpm 45 C 12 h, +0.5 mL 0.5% glutaraldehyde 2 h, washed ethanol/water, vacuum 60 C 12 h | water; ethanol | Cr(NO3)3.9H2O | terephthalic acid | F1 | acetic acid | tannic acid | 220 | 9 | post-adsorption characterization not detailed; XRD/FTIR confirm composite integrity; zeta potential before/after Pb adsorption (Fig. 9e) | 未报告金属浸出测试 | mechanism: chemisorption (PSO best fit, R2 0.998/0.997); synergistic amine (-NH2, chitosan), phenolic hydroxyl (tannic acid) and unsaturated Cr3+ metal-node coordination sites; chelation + electrostatic attraction; endothermic (DH° 85.84 kJ/mol) spontaneous; pi-pi interactions and hydrogen bonding from TA | E:\mzh3\所有正文和附件\第一波markdown\In situ assembled MIL-101(Cr) composite functionalized with chitosan and tannic acid as an eficient adsorbent for Pb 2+ removal from aqueous solutions.md | P0237 | 10.1038/s41598-026-45525-x | 1 | isotherm | 298 | 0.5 | 20.89109 | 245.765 | 180 | 313.3065 | 1 | 313.6612 | 98.20972 | 6 | 314.7147 | 等温线 | In situ assembled MIL-101(Cr) composite functionalized with chitosan and tannic acid as an eficient adsorbent for Pb 2+ removal from aqueous solutions | P0237 | Post-modified MOF; Chitosan composite
P0094 | P0094_M1 | CS-TA@MIL-101(Cr) | M5 | T3;T8 | MOF composite (bio-inorganic: chitosan + tannic acid in-situ self-assembled on MIL-101(Cr); hierarchical micro-/mesoporous) | MIL-101(Cr | Cr | terephthalic acid | 1 | 1 | 0 | 0 | 1 | 1 | 0 | 0 | 0 | 1 | in-situ interfacial assembly: 1 g MIL-101(Cr) sonicated 30 min in 30 mL water; 50 mL CS-TA solution (1 g chitosan/100 mL 1% acetic acid + 0.5 g tannic acid/25 mL water) added dropwise 30 min, stirred 45 C 12 h; 0.5 mL 0.5% glutaraldehyde crosslink 2 h at 45 C | chitosan; tannic acid | 1 | chitosan; activated carbon | 0 | No |  |  | 884.8 | 0.58 |  | MIL-101(Cr) octahedral crystals (well-defined facets) embedded within CS-TA polymer matrix; composite particles mostly 1-3 um (dominant 2-3 um); SEM/TEM/PSA | not reported | 60 | 12 h | MIL-101(Cr): 0.40 g Cr(NO3)3·9H2O + 0.17 g H2BDC in 25 mL DI water, stirred 500 rpm 30 min, +1 mL glacial acetic acid (instead of HF), Teflon autoclave 220 C 9 h, washed DMF/ethanol, vacuum 60 C 12 h. CS-TA solution: 1 g chitosan in 100 mL 1% acetic acid (700 rpm 6 h, 25 C) + 0.5 g tannic acid in 25 mL water (400 rpm 15 min), mixed dropwise, stirred 6 h. Composite: 1 g MIL-101 in 30 mL water (ultrasonication 30 min, 150 W 40 kHz) + 50 mL CS-TA solution dropwise 30 min, 700 rpm 45 C 12 h, +0.5 mL 0.5% glutaraldehyde 2 h, washed ethanol/water, vacuum 60 C 12 h | water; ethanol | Cr(NO3)3.9H2O | terephthalic acid | F1 | acetic acid | tannic acid | 220 | 9 | post-adsorption characterization not detailed; XRD/FTIR confirm composite integrity; zeta potential before/after Pb adsorption (Fig. 9e) | 未报告金属浸出测试 | mechanism: chemisorption (PSO best fit, R2 0.998/0.997); synergistic amine (-NH2, chitosan), phenolic hydroxyl (tannic acid) and unsaturated Cr3+ metal-node coordination sites; chelation + electrostatic attraction; endothermic (DH° 85.84 kJ/mol) spontaneous; pi-pi interactions and hydrogen bonding from TA | E:\mzh3\所有正文和附件\第一波markdown\In situ assembled MIL-101(Cr) composite functionalized with chitosan and tannic acid as an eficient adsorbent for Pb 2+ removal from aqueous solutions.md | P0237 | 10.1038/s41598-026-45525-x | 1 | isotherm | 298 | 0.5 | 34.25743 | 306.9672 | 180 | 313.3065 | 1 | 313.6612 | 98.20972 | 6 | 314.7147 | 等温线 | In situ assembled MIL-101(Cr) composite functionalized with chitosan and tannic acid as an eficient adsorbent for Pb 2+ removal from aqueous solutions | P0237 | Post-modified MOF; Chitosan composite
P0094 | P0094_M1 | CS-TA@MIL-101(Cr) | M5 | T3;T8 | MOF composite (bio-inorganic: chitosan + tannic acid in-situ self-assembled on MIL-101(Cr); hierarchical micro-/mesoporous) | MIL-101(Cr | Cr | terephthalic acid | 1 | 1 | 0 | 0 | 1 | 1 | 0 | 0 | 0 | 1 | in-situ interfacial assembly: 1 g MIL-101(Cr) sonicated 30 min in 30 mL water; 50 mL CS-TA solution (1 g chitosan/100 mL 1% acetic acid + 0.5 g tannic acid/25 mL water) added dropwise 30 min, stirred 45 C 12 h; 0.5 mL 0.5% glutaraldehyde crosslink 2 h at 45 C | chitosan; tannic acid | 1 | chitosan; activated carbon | 0 | No |  |  | 884.8 | 0.58 |  | MIL-101(Cr) octahedral crystals (well-defined facets) embedded within CS-TA polymer matrix; composite particles mostly 1-3 um (dominant 2-3 um); SEM/TEM/PSA | not reported | 60 | 12 h | MIL-101(Cr): 0.40 g Cr(NO3)3·9H2O + 0.17 g H2BDC in 25 mL DI water, stirred 500 rpm 30 min, +1 mL glacial acetic acid (instead of HF), Teflon autoclave 220 C 9 h, washed DMF/ethanol, vacuum 60 C 12 h. CS-TA solution: 1 g chitosan in 100 mL 1% acetic acid (700 rpm 6 h, 25 C) + 0.5 g tannic acid in 25 mL water (400 rpm 15 min), mixed dropwise, stirred 6 h. Composite: 1 g MIL-101 in 30 mL water (ultrasonication 30 min, 150 W 40 kHz) + 50 mL CS-TA solution dropwise 30 min, 700 rpm 45 C 12 h, +0.5 mL 0.5% glutaraldehyde 2 h, washed ethanol/water, vacuum 60 C 12 h | water; ethanol | Cr(NO3)3.9H2O | terephthalic acid | F1 | acetic acid | tannic acid | 220 | 9 | post-adsorption characterization not detailed; XRD/FTIR confirm composite integrity; zeta potential before/after Pb adsorption (Fig. 9e) | 未报告金属浸出测试 | mechanism: chemisorption (PSO best fit, R2 0.998/0.997); synergistic amine (-NH2, chitosan), phenolic hydroxyl (tannic acid) and unsaturated Cr3+ metal-node coordination sites; chelation + electrostatic attraction; endothermic (DH° 85.84 kJ/mol) spontaneous; pi-pi interactions and hydrogen bonding from TA | E:\mzh3\所有正文和附件\第一波markdown\In situ assembled MIL-101(Cr) composite functionalized with chitosan and tannic acid as an eficient adsorbent for Pb 2+ removal from aqueous solutions.md | P0237 | 10.1038/s41598-026-45525-x | 1 | isotherm | 298 | 0.5 | 44.15842 | 311.7486 | 180 | 313.3065 | 1 | 313.6612 | 98.20972 | 6 | 314.7147 | 等温线 | In situ assembled MIL-101(Cr) composite functionalized with chitosan and tannic acid as an eficient adsorbent for Pb 2+ removal from aqueous solutions | P0237 | Post-modified MOF; Chitosan composite
P0094 | P0094_M1 | CS-TA@MIL-101(Cr) | M5 | T3;T8 | MOF composite (bio-inorganic: chitosan + tannic acid in-situ self-assembled on MIL-101(Cr); hierarchical micro-/mesoporous) | MIL-101(Cr | Cr | terephthalic acid | 1 | 1 | 0 | 0 | 1 | 1 | 0 | 0 | 0 | 1 | in-situ interfacial assembly: 1 g MIL-101(Cr) sonicated 30 min in 30 mL water; 50 mL CS-TA solution (1 g chitosan/100 mL 1% acetic acid + 0.5 g tannic acid/25 mL water) added dropwise 30 min, stirred 45 C 12 h; 0.5 mL 0.5% glutaraldehyde crosslink 2 h at 45 C | chitosan; tannic acid | 1 | chitosan; activated carbon | 0 | No |  |  | 884.8 | 0.58 |  | MIL-101(Cr) octahedral crystals (well-defined facets) embedded within CS-TA polymer matrix; composite particles mostly 1-3 um (dominant 2-3 um); SEM/TEM/PSA | not reported | 60 | 12 h | MIL-101(Cr): 0.40 g Cr(NO3)3·9H2O + 0.17 g H2BDC in 25 mL DI water, stirred 500 rpm 30 min, +1 mL glacial acetic acid (instead of HF), Teflon autoclave 220 C 9 h, washed DMF/ethanol, vacuum 60 C 12 h. CS-TA solution: 1 g chitosan in 100 mL 1% acetic acid (700 rpm 6 h, 25 C) + 0.5 g tannic acid in 25 mL water (400 rpm 15 min), mixed dropwise, stirred 6 h. Composite: 1 g MIL-101 in 30 mL water (ultrasonication 30 min, 150 W 40 kHz) + 50 mL CS-TA solution dropwise 30 min, 700 rpm 45 C 12 h, +0.5 mL 0.5% glutaraldehyde 2 h, washed ethanol/water, vacuum 60 C 12 h | water; ethanol | Cr(NO3)3.9H2O | terephthalic acid | F1 | acetic acid | tannic acid | 220 | 9 | post-adsorption characterization not detailed; XRD/FTIR confirm composite integrity; zeta potential before/after Pb adsorption (Fig. 9e) | 未报告金属浸出测试 | mechanism: chemisorption (PSO best fit, R2 0.998/0.997); synergistic amine (-NH2, chitosan), phenolic hydroxyl (tannic acid) and unsaturated Cr3+ metal-node coordination sites; chelation + electrostatic attraction; endothermic (DH° 85.84 kJ/mol) spontaneous; pi-pi interactions and hydrogen bonding from TA | E:\mzh3\所有正文和附件\第一波markdown\In situ assembled MIL-101(Cr) composite functionalized with chitosan and tannic acid as an eficient adsorbent for Pb 2+ removal from aqueous solutions.md | P0237 | 10.1038/s41598-026-45525-x | 1 | isotherm | 298 | 0.5 | 54.9505 | 313.6612 | 180 | 313.3065 | 1 | 313.6612 | 98.20972 | 6 | 314.7147 | 等温线 | In situ assembled MIL-101(Cr) composite functionalized with chitosan and tannic acid as an eficient adsorbent for Pb 2+ removal from aqueous solutions | P0237 | Post-modified MOF; Chitosan composite
P0094 | P0094_M1 | CS-TA@MIL-101(Cr) | M5 | T3;T8 | MOF composite (bio-inorganic: chitosan + tannic acid in-situ self-assembled on MIL-101(Cr); hierarchical micro-/mesoporous) | MIL-101(Cr | Cr | terephthalic acid | 1 | 1 | 0 | 0 | 1 | 1 | 0 | 0 | 0 | 1 | in-situ interfacial assembly: 1 g MIL-101(Cr) sonicated 30 min in 30 mL water; 50 mL CS-TA solution (1 g chitosan/100 mL 1% acetic acid + 0.5 g tannic acid/25 mL water) added dropwise 30 min, stirred 45 C 12 h; 0.5 mL 0.5% glutaraldehyde crosslink 2 h at 45 C | chitosan; tannic acid | 1 | chitosan; activated carbon | 0 | No |  |  | 884.8 | 0.58 |  | MIL-101(Cr) octahedral crystals (well-defined facets) embedded within CS-TA polymer matrix; composite particles mostly 1-3 um (dominant 2-3 um); SEM/TEM/PSA | not reported | 60 | 12 h | MIL-101(Cr): 0.40 g Cr(NO3)3·9H2O + 0.17 g H2BDC in 25 mL DI water, stirred 500 rpm 30 min, +1 mL glacial acetic acid (instead of HF), Teflon autoclave 220 C 9 h, washed DMF/ethanol, vacuum 60 C 12 h. CS-TA solution: 1 g chitosan in 100 mL 1% acetic acid (700 rpm 6 h, 25 C) + 0.5 g tannic acid in 25 mL water (400 rpm 15 min), mixed dropwise, stirred 6 h. Composite: 1 g MIL-101 in 30 mL water (ultrasonication 30 min, 150 W 40 kHz) + 50 mL CS-TA solution dropwise 30 min, 700 rpm 45 C 12 h, +0.5 mL 0.5% glutaraldehyde 2 h, washed ethanol/water, vacuum 60 C 12 h | water; ethanol | Cr(NO3)3.9H2O | terephthalic acid | F1 | acetic acid | tannic acid | 220 | 9 | post-adsorption characterization not detailed; XRD/FTIR confirm composite integrity; zeta potential before/after Pb adsorption (Fig. 9e) | 未报告金属浸出测试 | mechanism: chemisorption (PSO best fit, R2 0.998/0.997); synergistic amine (-NH2, chitosan), phenolic hydroxyl (tannic acid) and unsaturated Cr3+ metal-node coordination sites; chelation + electrostatic attraction; endothermic (DH° 85.84 kJ/mol) spontaneous; pi-pi interactions and hydrogen bonding from TA | E:\mzh3\所有正文和附件\第一波markdown\In situ assembled MIL-101(Cr) composite functionalized with chitosan and tannic acid as an eficient adsorbent for Pb 2+ removal from aqueous solutions.md | P0237 | 10.1038/s41598-026-45525-x | 1 | regeneration | 298 | 0.5 | 54.9505 | 313.6612 | 180 | 313.3065 | 1 | 313.6612 | 98.20972 | 6 | 314.7147 | 循环性 | In situ assembled MIL-101(Cr) composite functionalized with chitosan and tannic acid as an eficient adsorbent for Pb 2+ removal from aqueous solutions | P0237 | Post-modified MOF; Chitosan composite
P0094 | P0094_M1 | CS-TA@MIL-101(Cr) | M5 | T3;T8 | MOF composite (bio-inorganic: chitosan + tannic acid in-situ self-assembled on MIL-101(Cr); hierarchical micro-/mesoporous) | MIL-101(Cr | Cr | terephthalic acid | 1 | 1 | 0 | 0 | 1 | 1 | 0 | 0 | 0 | 1 | in-situ interfacial assembly: 1 g MIL-101(Cr) sonicated 30 min in 30 mL water; 50 mL CS-TA solution (1 g chitosan/100 mL 1% acetic acid + 0.5 g tannic acid/25 mL water) added dropwise 30 min, stirred 45 C 12 h; 0.5 mL 0.5% glutaraldehyde crosslink 2 h at 45 C | chitosan; tannic acid | 1 | chitosan; activated carbon | 0 | No |  |  | 884.8 | 0.58 |  | MIL-101(Cr) octahedral crystals (well-defined facets) embedded within CS-TA polymer matrix; composite particles mostly 1-3 um (dominant 2-3 um); SEM/TEM/PSA | not reported | 60 | 12 h | MIL-101(Cr): 0.40 g Cr(NO3)3·9H2O + 0.17 g H2BDC in 25 mL DI water, stirred 500 rpm 30 min, +1 mL glacial acetic acid (instead of HF), Teflon autoclave 220 C 9 h, washed DMF/ethanol, vacuum 60 C 12 h. CS-TA solution: 1 g chitosan in 100 mL 1% acetic acid (700 rpm 6 h, 25 C) + 0.5 g tannic acid in 25 mL water (400 rpm 15 min), mixed dropwise, stirred 6 h. Composite: 1 g MIL-101 in 30 mL water (ultrasonication 30 min, 150 W 40 kHz) + 50 mL CS-TA solution dropwise 30 min, 700 rpm 45 C 12 h, +0.5 mL 0.5% glutaraldehyde 2 h, washed ethanol/water, vacuum 60 C 12 h | water; ethanol | Cr(NO3)3.9H2O | terephthalic acid | F1 | acetic acid | tannic acid | 220 | 9 | post-adsorption characterization not detailed; XRD/FTIR confirm composite integrity; zeta potential before/after Pb adsorption (Fig. 9e) | 未报告金属浸出测试 | mechanism: chemisorption (PSO best fit, R2 0.998/0.997); synergistic amine (-NH2, chitosan), phenolic hydroxyl (tannic acid) and unsaturated Cr3+ metal-node coordination sites; chelation + electrostatic attraction; endothermic (DH° 85.84 kJ/mol) spontaneous; pi-pi interactions and hydrogen bonding from TA | E:\mzh3\所有正文和附件\第一波markdown\In situ assembled MIL-101(Cr) composite functionalized with chitosan and tannic acid as an eficient adsorbent for Pb 2+ removal from aqueous solutions.md | P0237 | 10.1038/s41598-026-45525-x | 1 | regeneration | 298 | 0.5 | 54.9505 | 313.6612 | 180 | 313.3065 | 2 | 307.1266 | 96.16368 | 6 | 314.7147 | 循环性 | In situ assembled MIL-101(Cr) composite functionalized with chitosan and tannic acid as an eficient adsorbent for Pb 2+ removal from aqueous solutions | P0237 | Post-modified MOF; Chitosan composite
P0094 | P0094_M1 | CS-TA@MIL-101(Cr) | M5 | T3;T8 | MOF composite (bio-inorganic: chitosan + tannic acid in-situ self-assembled on MIL-101(Cr); hierarchical micro-/mesoporous) | MIL-101(Cr | Cr | terephthalic acid | 1 | 1 | 0 | 0 | 1 | 1 | 0 | 0 | 0 | 1 | in-situ interfacial assembly: 1 g MIL-101(Cr) sonicated 30 min in 30 mL water; 50 mL CS-TA solution (1 g chitosan/100 mL 1% acetic acid + 0.5 g tannic acid/25 mL water) added dropwise 30 min, stirred 45 C 12 h; 0.5 mL 0.5% glutaraldehyde crosslink 2 h at 45 C | chitosan; tannic acid | 1 | chitosan; activated carbon | 0 | No |  |  | 884.8 | 0.58 |  | MIL-101(Cr) octahedral crystals (well-defined facets) embedded within CS-TA polymer matrix; composite particles mostly 1-3 um (dominant 2-3 um); SEM/TEM/PSA | not reported | 60 | 12 h | MIL-101(Cr): 0.40 g Cr(NO3)3·9H2O + 0.17 g H2BDC in 25 mL DI water, stirred 500 rpm 30 min, +1 mL glacial acetic acid (instead of HF), Teflon autoclave 220 C 9 h, washed DMF/ethanol, vacuum 60 C 12 h. CS-TA solution: 1 g chitosan in 100 mL 1% acetic acid (700 rpm 6 h, 25 C) + 0.5 g tannic acid in 25 mL water (400 rpm 15 min), mixed dropwise, stirred 6 h. Composite: 1 g MIL-101 in 30 mL water (ultrasonication 30 min, 150 W 40 kHz) + 50 mL CS-TA solution dropwise 30 min, 700 rpm 45 C 12 h, +0.5 mL 0.5% glutaraldehyde 2 h, washed ethanol/water, vacuum 60 C 12 h | water; ethanol | Cr(NO3)3.9H2O | terephthalic acid | F1 | acetic acid | tannic acid | 220 | 9 | post-adsorption characterization not detailed; XRD/FTIR confirm composite integrity; zeta potential before/after Pb adsorption (Fig. 9e) | 未报告金属浸出测试 | mechanism: chemisorption (PSO best fit, R2 0.998/0.997); synergistic amine (-NH2, chitosan), phenolic hydroxyl (tannic acid) and unsaturated Cr3+ metal-node coordination sites; chelation + electrostatic attraction; endothermic (DH° 85.84 kJ/mol) spontaneous; pi-pi interactions and hydrogen bonding from TA | E:\mzh3\所有正文和附件\第一波markdown\In situ assembled MIL-101(Cr) composite functionalized with chitosan and tannic acid as an eficient adsorbent for Pb 2+ removal from aqueous solutions.md | P0237 | 10.1038/s41598-026-45525-x | 1 | regeneration | 298 | 0.5 | 54.9505 | 313.6612 | 180 | 313.3065 | 3 | 303.8593 | 95.14066 | 6 | 314.7147 | 循环性 | In situ assembled MIL-101(Cr) composite functionalized with chitosan and tannic acid as an eficient adsorbent for Pb 2+ removal from aqueous solutions | P0237 | Post-modified MOF; Chitosan composite
P0094 | P0094_M1 | CS-TA@MIL-101(Cr) | M5 | T3;T8 | MOF composite (bio-inorganic: chitosan + tannic acid in-situ self-assembled on MIL-101(Cr); hierarchical micro-/mesoporous) | MIL-101(Cr | Cr | terephthalic acid | 1 | 1 | 0 | 0 | 1 | 1 | 0 | 0 | 0 | 1 | in-situ interfacial assembly: 1 g MIL-101(Cr) sonicated 30 min in 30 mL water; 50 mL CS-TA solution (1 g chitosan/100 mL 1% acetic acid + 0.5 g tannic acid/25 mL water) added dropwise 30 min, stirred 45 C 12 h; 0.5 mL 0.5% glutaraldehyde crosslink 2 h at 45 C | chitosan; tannic acid | 1 | chitosan; activated carbon | 0 | No |  |  | 884.8 | 0.58 |  | MIL-101(Cr) octahedral crystals (well-defined facets) embedded within CS-TA polymer matrix; composite particles mostly 1-3 um (dominant 2-3 um); SEM/TEM/PSA | not reported | 60 | 12 h | MIL-101(Cr): 0.40 g Cr(NO3)3·9H2O + 0.17 g H2BDC in 25 mL DI water, stirred 500 rpm 30 min, +1 mL glacial acetic acid (instead of HF), Teflon autoclave 220 C 9 h, washed DMF/ethanol, vacuum 60 C 12 h. CS-TA solution: 1 g chitosan in 100 mL 1% acetic acid (700 rpm 6 h, 25 C) + 0.5 g tannic acid in 25 mL water (400 rpm 15 min), mixed dropwise, stirred 6 h. Composite: 1 g MIL-101 in 30 mL water (ultrasonication 30 min, 150 W 40 kHz) + 50 mL CS-TA solution dropwise 30 min, 700 rpm 45 C 12 h, +0.5 mL 0.5% glutaraldehyde 2 h, washed ethanol/water, vacuum 60 C 12 h | water; ethanol | Cr(NO3)3.9H2O | terephthalic acid | F1 | acetic acid | tannic acid | 220 | 9 | post-adsorption characterization not detailed; XRD/FTIR confirm composite integrity; zeta potential before/after Pb adsorption (Fig. 9e) | 未报告金属浸出测试 | mechanism: chemisorption (PSO best fit, R2 0.998/0.997); synergistic amine (-NH2, chitosan), phenolic hydroxyl (tannic acid) and unsaturated Cr3+ metal-node coordination sites; chelation + electrostatic attraction; endothermic (DH° 85.84 kJ/mol) spontaneous; pi-pi interactions and hydrogen bonding from TA | E:\mzh3\所有正文和附件\第一波markdown\In situ assembled MIL-101(Cr) composite functionalized with chitosan and tannic acid as an eficient adsorbent for Pb 2+ removal from aqueous solutions.md | P0237 | 10.1038/s41598-026-45525-x | 1 | regeneration | 298 | 0.5 | 54.9505 | 313.6612 | 180 | 313.3065 | 4 | 297.3247 | 93.09463 | 6 | 314.7147 | 循环性 | In situ assembled MIL-101(Cr) composite functionalized with chitosan and tannic acid as an eficient adsorbent for Pb 2+ removal from aqueous solutions | P0237 | Post-modified MOF; Chitosan composite
P0094 | P0094_M1 | CS-TA@MIL-101(Cr) | M5 | T3;T8 | MOF composite (bio-inorganic: chitosan + tannic acid in-situ self-assembled on MIL-101(Cr); hierarchical micro-/mesoporous) | MIL-101(Cr | Cr | terephthalic acid | 1 | 1 | 0 | 0 | 1 | 1 | 0 | 0 | 0 | 1 | in-situ interfacial assembly: 1 g MIL-101(Cr) sonicated 30 min in 30 mL water; 50 mL CS-TA solution (1 g chitosan/100 mL 1% acetic acid + 0.5 g tannic acid/25 mL water) added dropwise 30 min, stirred 45 C 12 h; 0.5 mL 0.5% glutaraldehyde crosslink 2 h at 45 C | chitosan; tannic acid | 1 | chitosan; activated carbon | 0 | No |  |  | 884.8 | 0.58 |  | MIL-101(Cr) octahedral crystals (well-defined facets) embedded within CS-TA polymer matrix; composite particles mostly 1-3 um (dominant 2-3 um); SEM/TEM/PSA | not reported | 60 | 12 h | MIL-101(Cr): 0.40 g Cr(NO3)3·9H2O + 0.17 g H2BDC in 25 mL DI water, stirred 500 rpm 30 min, +1 mL glacial acetic acid (instead of HF), Teflon autoclave 220 C 9 h, washed DMF/ethanol, vacuum 60 C 12 h. CS-TA solution: 1 g chitosan in 100 mL 1% acetic acid (700 rpm 6 h, 25 C) + 0.5 g tannic acid in 25 mL water (400 rpm 15 min), mixed dropwise, stirred 6 h. Composite: 1 g MIL-101 in 30 mL water (ultrasonication 30 min, 150 W 40 kHz) + 50 mL CS-TA solution dropwise 30 min, 700 rpm 45 C 12 h, +0.5 mL 0.5% glutaraldehyde 2 h, washed ethanol/water, vacuum 60 C 12 h | water; ethanol | Cr(NO3)3.9H2O | terephthalic acid | F1 | acetic acid | tannic acid | 220 | 9 | post-adsorption characterization not detailed; XRD/FTIR confirm composite integrity; zeta potential before/after Pb adsorption (Fig. 9e) | 未报告金属浸出测试 | mechanism: chemisorption (PSO best fit, R2 0.998/0.997); synergistic amine (-NH2, chitosan), phenolic hydroxyl (tannic acid) and unsaturated Cr3+ metal-node coordination sites; chelation + electrostatic attraction; endothermic (DH° 85.84 kJ/mol) spontaneous; pi-pi interactions and hydrogen bonding from TA | E:\mzh3\所有正文和附件\第一波markdown\In situ assembled MIL-101(Cr) composite functionalized with chitosan and tannic acid as an eficient adsorbent for Pb 2+ removal from aqueous solutions.md | P0237 | 10.1038/s41598-026-45525-x | 1 | regeneration | 298 | 0.5 | 54.9505 | 313.6612 | 180 | 313.3065 | 5 | 292.4237 | 91.5601 | 6 | 314.7147 | 循环性 | In situ assembled MIL-101(Cr) composite functionalized with chitosan and tannic acid as an eficient adsorbent for Pb 2+ removal from aqueous solutions | P0237 | Post-modified MOF; Chitosan composite
P0094 | P0094_M1 | CS-TA@MIL-101(Cr) | M5 | T3;T8 | MOF composite (bio-inorganic: chitosan + tannic acid in-situ self-assembled on MIL-101(Cr); hierarchical micro-/mesoporous) | MIL-101(Cr | Cr | terephthalic acid | 1 | 1 | 0 | 0 | 1 | 1 | 0 | 0 | 0 | 1 | in-situ interfacial assembly: 1 g MIL-101(Cr) sonicated 30 min in 30 mL water; 50 mL CS-TA solution (1 g chitosan/100 mL 1% acetic acid + 0.5 g tannic acid/25 mL water) added dropwise 30 min, stirred 45 C 12 h; 0.5 mL 0.5% glutaraldehyde crosslink 2 h at 45 C | chitosan; tannic acid | 1 | chitosan; activated carbon | 0 | No |  |  | 884.8 | 0.58 |  | MIL-101(Cr) octahedral crystals (well-defined facets) embedded within CS-TA polymer matrix; composite particles mostly 1-3 um (dominant 2-3 um); SEM/TEM/PSA | not reported | 60 | 12 h | MIL-101(Cr): 0.40 g Cr(NO3)3·9H2O + 0.17 g H2BDC in 25 mL DI water, stirred 500 rpm 30 min, +1 mL glacial acetic acid (instead of HF), Teflon autoclave 220 C 9 h, washed DMF/ethanol, vacuum 60 C 12 h. CS-TA solution: 1 g chitosan in 100 mL 1% acetic acid (700 rpm 6 h, 25 C) + 0.5 g tannic acid in 25 mL water (400 rpm 15 min), mixed dropwise, stirred 6 h. Composite: 1 g MIL-101 in 30 mL water (ultrasonication 30 min, 150 W 40 kHz) + 50 mL CS-TA solution dropwise 30 min, 700 rpm 45 C 12 h, +0.5 mL 0.5% glutaraldehyde 2 h, washed ethanol/water, vacuum 60 C 12 h | water; ethanol | Cr(NO3)3.9H2O | terephthalic acid | F1 | acetic acid | tannic acid | 220 | 9 | post-adsorption characterization not detailed; XRD/FTIR confirm composite integrity; zeta potential before/after Pb adsorption (Fig. 9e) | 未报告金属浸出测试 | mechanism: chemisorption (PSO best fit, R2 0.998/0.997); synergistic amine (-NH2, chitosan), phenolic hydroxyl (tannic acid) and unsaturated Cr3+ metal-node coordination sites; chelation + electrostatic attraction; endothermic (DH° 85.84 kJ/mol) spontaneous; pi-pi interactions and hydrogen bonding from TA | E:\mzh3\所有正文和附件\第一波markdown\In situ assembled MIL-101(Cr) composite functionalized with chitosan and tannic acid as an eficient adsorbent for Pb 2+ removal from aqueous solutions.md | P0237 | 10.1038/s41598-026-45525-x | 1 | regeneration | 298 | 0.5 | 54.9505 | 313.6612 | 180 | 313.3065 | 6 | 285.8891 | 89.51407 | 6 | 314.7147 | 循环性 | In situ assembled MIL-101(Cr) composite functionalized with chitosan and tannic acid as an eficient adsorbent for Pb 2+ removal from aqueous solutions | P0237 | Post-modified MOF; Chitosan composite
P0095 | P0095_M1 | BCMC@ZIF-8 | M5 | T3;T10;T12 | MOF composite (ZIF-8 in-situ grown on carboxymethyl chitosan hydrogel beads; core-shell bead composite) | ZIF-8 | Zn | 2-methylimidazole | 1 | 1 | 0 | 0 | 1 | 1 | 0 | 0 | 0 | 1 | in-situ ZIF-8 growth: CMC beads crosslinked with Zn2+ (5% Zn2+ solution, 12 h), then wet beads (~10 g) in 50 mL methanol + 1.18 g 2-methylimidazole (optimum), stirred 24 h, methanol wash, vacuum dried |  | 1 | chitosan | 0 | No | [5 empty] | irregular granular bead structures; BCMC@ZIF-8 surface smoother, densely covered by nano-scale ZIF-8 crystal particles filling folds/gullies (SEM Fig. 2) | not reported |  |  | 0.04 g/mL CMC solution added dropwise via syringe into 5% Zn2+ solution -> crosslinked beads, kept 12 h, washed DI water; methanol exchange 4 times (3 h intervals); wet beads ~10 g in 50 mL methanol + 1.18 g 2-methylimidazole (optimum; 0.59/2.36 g tested - 2.36 g disintegrates), stirred 24 h, methanol wash, vacuum dried | water; methanol; ethanol | Zn(NO3)2.6H2O | 2-methylimidazole | F6 |  |  | 25 | 24 | XPS: Pb4f peak at 140 eV after adsorption; O1s C=O shifted 531.15->529.40 eV, C-O 529.85->530.55 eV; C1s C=O 288.33->287.58 eV, C-N 285.30->285.10 eV (carboxyl + amino participate in Pb complexation) | 未报告金属浸出测试 | mechanism: chelation of Pb2+ by carboxyl and amino groups of CMC (XPS C=O/C-N shifts) + ZIF-8 contribution (diffusion + sharing/transfer of electrons, XPS + kinetics); pseudo-2nd-order fits whole process (physical + chemical adsorption); water stability improved by CMC (ZIF-8 alone decomposes in water 1 d) | E:\mzh3\所有正文和附件\第一波markdown\In situ growth of ZIF-8 on carboxymethyl chitosan beads for improved adsorption of lead ion from aqueous solutions.md | P0238 | 10.1016/j.ijbiomac.2022.02.120 | 1 | temperature | 298 | 2 | 204.06977 | 246.733 | 360.15625 | 246.0736 | 1 | 246.2718 | 82.3891 |  |  | 温度 | In situ growth of ZIF-8 on carboxymethyl chitosan beads for improved adsorption of lead ion from aqueous solutions | P0238 | Post-modified MOF; Chitosan composite; Cellulose composite
P0095 | P0095_M1 | BCMC@ZIF-8 | M5 | T3;T10;T12 | MOF composite (ZIF-8 in-situ grown on carboxymethyl chitosan hydrogel beads; core-shell bead composite) | ZIF-8 | Zn | 2-methylimidazole | 1 | 1 | 0 | 0 | 1 | 1 | 0 | 0 | 0 | 1 | in-situ ZIF-8 growth: CMC beads crosslinked with Zn2+ (5% Zn2+ solution, 12 h), then wet beads (~10 g) in 50 mL methanol + 1.18 g 2-methylimidazole (optimum), stirred 24 h, methanol wash, vacuum dried |  | 1 | chitosan | 0 | No | [5 empty] | irregular granular bead structures; BCMC@ZIF-8 surface smoother, densely covered by nano-scale ZIF-8 crystal particles filling folds/gullies (SEM Fig. 2) | not reported |  |  | 0.04 g/mL CMC solution added dropwise via syringe into 5% Zn2+ solution -> crosslinked beads, kept 12 h, washed DI water; methanol exchange 4 times (3 h intervals); wet beads ~10 g in 50 mL methanol + 1.18 g 2-methylimidazole (optimum; 0.59/2.36 g tested - 2.36 g disintegrates), stirred 24 h, methanol wash, vacuum dried | water; methanol; ethanol | Zn(NO3)2.6H2O | 2-methylimidazole | F6 |  |  | 25 | 24 | XPS: Pb4f peak at 140 eV after adsorption; O1s C=O shifted 531.15->529.40 eV, C-O 529.85->530.55 eV; C1s C=O 288.33->287.58 eV, C-N 285.30->285.10 eV (carboxyl + amino participate in Pb complexation) | 未报告金属浸出测试 | mechanism: chelation of Pb2+ by carboxyl and amino groups of CMC (XPS C=O/C-N shifts) + ZIF-8 contribution (diffusion + sharing/transfer of electrons, XPS + kinetics); pseudo-2nd-order fits whole process (physical + chemical adsorption); water stability improved by CMC (ZIF-8 alone decomposes in water 1 d) | E:\mzh3\所有正文和附件\第一波markdown\In situ growth of ZIF-8 on carboxymethyl chitosan beads for improved adsorption of lead ion from aqueous solutions.md | P0238 | 10.1016/j.ijbiomac.2022.02.120 | 1 | temperature | 303 | 2 | 204.06977 | 249.0369 | 360.15625 | 246.0736 | 1 | 246.2718 | 82.3891 |  |  | 温度 | In situ growth of ZIF-8 on carboxymethyl chitosan beads for improved adsorption of lead ion from aqueous solutions | P0238 | Post-modified MOF; Chitosan composite; Cellulose composite
P0095 | P0095_M1 | BCMC@ZIF-8 | M5 | T3;T10;T12 | MOF composite (ZIF-8 in-situ grown on carboxymethyl chitosan hydrogel beads; core-shell bead composite) | ZIF-8 | Zn | 2-methylimidazole | 1 | 1 | 0 | 0 | 1 | 1 | 0 | 0 | 0 | 1 | in-situ ZIF-8 growth: CMC beads crosslinked with Zn2+ (5% Zn2+ solution, 12 h), then wet beads (~10 g) in 50 mL methanol + 1.18 g 2-methylimidazole (optimum), stirred 24 h, methanol wash, vacuum dried |  | 1 | chitosan | 0 | No | [5 empty] | irregular granular bead structures; BCMC@ZIF-8 surface smoother, densely covered by nano-scale ZIF-8 crystal particles filling folds/gullies (SEM Fig. 2) | not reported |  |  | 0.04 g/mL CMC solution added dropwise via syringe into 5% Zn2+ solution -> crosslinked beads, kept 12 h, washed DI water; methanol exchange 4 times (3 h intervals); wet beads ~10 g in 50 mL methanol + 1.18 g 2-methylimidazole (optimum; 0.59/2.36 g tested - 2.36 g disintegrates), stirred 24 h, methanol wash, vacuum dried | water; methanol; ethanol | Zn(NO3)2.6H2O | 2-methylimidazole | F6 |  |  | 25 | 24 | XPS: Pb4f peak at 140 eV after adsorption; O1s C=O shifted 531.15->529.40 eV, C-O 529.85->530.55 eV; C1s C=O 288.33->287.58 eV, C-N 285.30->285.10 eV (carboxyl + amino participate in Pb complexation) | 未报告金属浸出测试 | mechanism: chelation of Pb2+ by carboxyl and amino groups of CMC (XPS C=O/C-N shifts) + ZIF-8 contribution (diffusion + sharing/transfer of electrons, XPS + kinetics); pseudo-2nd-order fits whole process (physical + chemical adsorption); water stability improved by CMC (ZIF-8 alone decomposes in water 1 d) | E:\mzh3\所有正文和附件\第一波markdown\In situ growth of ZIF-8 on carboxymethyl chitosan beads for improved adsorption of lead ion from aqueous solutions.md | P0238 | 10.1016/j.ijbiomac.2022.02.120 | 1 | temperature | 308 | 2 | 204.06977 | 250.1401 | 360.15625 | 246.0736 | 1 | 246.2718 | 82.3891 |  |  | 温度 | In situ growth of ZIF-8 on carboxymethyl chitosan beads for improved adsorption of lead ion from aqueous solutions | P0238 | Post-modified MOF; Chitosan composite; Cellulose composite
P0095 | P0095_M1 | BCMC@ZIF-8 | M5 | T3;T10;T12 | MOF composite (ZIF-8 in-situ grown on carboxymethyl chitosan hydrogel beads; core-shell bead composite) | ZIF-8 | Zn | 2-methylimidazole | 1 | 1 | 0 | 0 | 1 | 1 | 0 | 0 | 0 | 1 | in-situ ZIF-8 growth: CMC beads crosslinked with Zn2+ (5% Zn2+ solution, 12 h), then wet beads (~10 g) in 50 mL methanol + 1.18 g 2-methylimidazole (optimum), stirred 24 h, methanol wash, vacuum dried |  | 1 | chitosan | 0 | No | [5 empty] | irregular granular bead structures; BCMC@ZIF-8 surface smoother, densely covered by nano-scale ZIF-8 crystal particles filling folds/gullies (SEM Fig. 2) | not reported |  |  | 0.04 g/mL CMC solution added dropwise via syringe into 5% Zn2+ solution -> crosslinked beads, kept 12 h, washed DI water; methanol exchange 4 times (3 h intervals); wet beads ~10 g in 50 mL methanol + 1.18 g 2-methylimidazole (optimum; 0.59/2.36 g tested - 2.36 g disintegrates), stirred 24 h, methanol wash, vacuum dried | water; methanol; ethanol | Zn(NO3)2.6H2O | 2-methylimidazole | F6 |  |  | 25 | 24 | XPS: Pb4f peak at 140 eV after adsorption; O1s C=O shifted 531.15->529.40 eV, C-O 529.85->530.55 eV; C1s C=O 288.33->287.58 eV, C-N 285.30->285.10 eV (carboxyl + amino participate in Pb complexation) | 未报告金属浸出测试 | mechanism: chelation of Pb2+ by carboxyl and amino groups of CMC (XPS C=O/C-N shifts) + ZIF-8 contribution (diffusion + sharing/transfer of electrons, XPS + kinetics); pseudo-2nd-order fits whole process (physical + chemical adsorption); water stability improved by CMC (ZIF-8 alone decomposes in water 1 d) | E:\mzh3\所有正文和附件\第一波markdown\In situ growth of ZIF-8 on carboxymethyl chitosan beads for improved adsorption of lead ion from aqueous solutions.md | P0238 | 10.1016/j.ijbiomac.2022.02.120 | 1 | temperature | 313 | 2 | 204.06977 | 250.1888 | 360.15625 | 246.0736 | 1 | 246.2718 | 82.3891 |  |  | 温度 | In situ growth of ZIF-8 on carboxymethyl chitosan beads for improved adsorption of lead ion from aqueous solutions | P0238 | Post-modified MOF; Chitosan composite; Cellulose composite
P0095 | P0095_M1 | BCMC@ZIF-8 | M5 | T3;T10;T12 | MOF composite (ZIF-8 in-situ grown on carboxymethyl chitosan hydrogel beads; core-shell bead composite) | ZIF-8 | Zn | 2-methylimidazole | 1 | 1 | 0 | 0 | 1 | 1 | 0 | 0 | 0 | 1 | in-situ ZIF-8 growth: CMC beads crosslinked with Zn2+ (5% Zn2+ solution, 12 h), then wet beads (~10 g) in 50 mL methanol + 1.18 g 2-methylimidazole (optimum), stirred 24 h, methanol wash, vacuum dried |  | 1 | chitosan | 0 | No | [5 empty] | irregular granular bead structures; BCMC@ZIF-8 surface smoother, densely covered by nano-scale ZIF-8 crystal particles filling folds/gullies (SEM Fig. 2) | not reported |  |  | 0.04 g/mL CMC solution added dropwise via syringe into 5% Zn2+ solution -> crosslinked beads, kept 12 h, washed DI water; methanol exchange 4 times (3 h intervals); wet beads ~10 g in 50 mL methanol + 1.18 g 2-methylimidazole (optimum; 0.59/2.36 g tested - 2.36 g disintegrates), stirred 24 h, methanol wash, vacuum dried | water; methanol; ethanol | Zn(NO3)2.6H2O | 2-methylimidazole | F6 |  |  | 25 | 24 | XPS: Pb4f peak at 140 eV after adsorption; O1s C=O shifted 531.15->529.40 eV, C-O 529.85->530.55 eV; C1s C=O 288.33->287.58 eV, C-N 285.30->285.10 eV (carboxyl + amino participate in Pb complexation) | 未报告金属浸出测试 | mechanism: chelation of Pb2+ by carboxyl and amino groups of CMC (XPS C=O/C-N shifts) + ZIF-8 contribution (diffusion + sharing/transfer of electrons, XPS + kinetics); pseudo-2nd-order fits whole process (physical + chemical adsorption); water stability improved by CMC (ZIF-8 alone decomposes in water 1 d) | E:\mzh3\所有正文和附件\第一波markdown\In situ growth of ZIF-8 on carboxymethyl chitosan beads for improved adsorption of lead ion from aqueous solutions.md | P0238 | 10.1016/j.ijbiomac.2022.02.120 | 1 | regeneration | 298 | 2 | 204.06977 | 298.91304 | 360.15625 | 246.0736 | 1 | 246.2718 | 82.3891 |  |  | 循环性 | In situ growth of ZIF-8 on carboxymethyl chitosan beads for improved adsorption of lead ion from aqueous solutions | P0238 | Post-modified MOF; Chitosan composite; Cellulose composite
P0095 | P0095_M1 | BCMC@ZIF-8 | M5 | T3;T10;T12 | MOF composite (ZIF-8 in-situ grown on carboxymethyl chitosan hydrogel beads; core-shell bead composite) | ZIF-8 | Zn | 2-methylimidazole | 1 | 1 | 0 | 0 | 1 | 1 | 0 | 0 | 0 | 1 | in-situ ZIF-8 growth: CMC beads crosslinked with Zn2+ (5% Zn2+ solution, 12 h), then wet beads (~10 g) in 50 mL methanol + 1.18 g 2-methylimidazole (optimum), stirred 24 h, methanol wash, vacuum dried |  | 1 | chitosan | 0 | No | [5 empty] | irregular granular bead structures; BCMC@ZIF-8 surface smoother, densely covered by nano-scale ZIF-8 crystal particles filling folds/gullies (SEM Fig. 2) | not reported |  |  | 0.04 g/mL CMC solution added dropwise via syringe into 5% Zn2+ solution -> crosslinked beads, kept 12 h, washed DI water; methanol exchange 4 times (3 h intervals); wet beads ~10 g in 50 mL methanol + 1.18 g 2-methylimidazole (optimum; 0.59/2.36 g tested - 2.36 g disintegrates), stirred 24 h, methanol wash, vacuum dried | water; methanol; ethanol | Zn(NO3)2.6H2O | 2-methylimidazole | F6 |  |  | 25 | 24 | XPS: Pb4f peak at 140 eV after adsorption; O1s C=O shifted 531.15->529.40 eV, C-O 529.85->530.55 eV; C1s C=O 288.33->287.58 eV, C-N 285.30->285.10 eV (carboxyl + amino participate in Pb complexation) | 未报告金属浸出测试 | mechanism: chelation of Pb2+ by carboxyl and amino groups of CMC (XPS C=O/C-N shifts) + ZIF-8 contribution (diffusion + sharing/transfer of electrons, XPS + kinetics); pseudo-2nd-order fits whole process (physical + chemical adsorption); water stability improved by CMC (ZIF-8 alone decomposes in water 1 d) | E:\mzh3\所有正文和附件\第一波markdown\In situ growth of ZIF-8 on carboxymethyl chitosan beads for improved adsorption of lead ion from aqueous solutions.md | P0238 | 10.1016/j.ijbiomac.2022.02.120 | 1 | regeneration | 298 | 2 | 204.06977 | 298.91304 | 360.15625 | 246.0736 | 2 | 232.0557 | 77.6332 |  |  | 循环性 | In situ growth of ZIF-8 on carboxymethyl chitosan beads for improved adsorption of lead ion from aqueous solutions | P0238 | Post-modified MOF; Chitosan composite; Cellulose composite
P0095 | P0095_M1 | BCMC@ZIF-8 | M5 | T3;T10;T12 | MOF composite (ZIF-8 in-situ grown on carboxymethyl chitosan hydrogel beads; core-shell bead composite) | ZIF-8 | Zn | 2-methylimidazole | 1 | 1 | 0 | 0 | 1 | 1 | 0 | 0 | 0 | 1 | in-situ ZIF-8 growth: CMC beads crosslinked with Zn2+ (5% Zn2+ solution, 12 h), then wet beads (~10 g) in 50 mL methanol + 1.18 g 2-methylimidazole (optimum), stirred 24 h, methanol wash, vacuum dried |  | 1 | chitosan | 0 | No | [5 empty] | irregular granular bead structures; BCMC@ZIF-8 surface smoother, densely covered by nano-scale ZIF-8 crystal particles filling folds/gullies (SEM Fig. 2) | not reported |  |  | 0.04 g/mL CMC solution added dropwise via syringe into 5% Zn2+ solution -> crosslinked beads, kept 12 h, washed DI water; methanol exchange 4 times (3 h intervals); wet beads ~10 g in 50 mL methanol + 1.18 g 2-methylimidazole (optimum; 0.59/2.36 g tested - 2.36 g disintegrates), stirred 24 h, methanol wash, vacuum dried | water; methanol; ethanol | Zn(NO3)2.6H2O | 2-methylimidazole | F6 |  |  | 25 | 24 | XPS: Pb4f peak at 140 eV after adsorption; O1s C=O shifted 531.15->529.40 eV, C-O 529.85->530.55 eV; C1s C=O 288.33->287.58 eV, C-N 285.30->285.10 eV (carboxyl + amino participate in Pb complexation) | 未报告金属浸出测试 | mechanism: chelation of Pb2+ by carboxyl and amino groups of CMC (XPS C=O/C-N shifts) + ZIF-8 contribution (diffusion + sharing/transfer of electrons, XPS + kinetics); pseudo-2nd-order fits whole process (physical + chemical adsorption); water stability improved by CMC (ZIF-8 alone decomposes in water 1 d) | E:\mzh3\所有正文和附件\第一波markdown\In situ growth of ZIF-8 on carboxymethyl chitosan beads for improved adsorption of lead ion from aqueous solutions.md | P0238 | 10.1016/j.ijbiomac.2022.02.120 | 1 | regeneration | 298 | 2 | 204.06977 | 298.91304 | 360.15625 | 246.0736 | 3 | 222.8571 | 74.55585 |  |  | 循环性 | In situ growth of ZIF-8 on carboxymethyl chitosan beads for improved adsorption of lead ion from aqueous solutions | P0238 | Post-modified MOF; Chitosan composite; Cellulose composite
P0095 | P0095_M1 | BCMC@ZIF-8 | M5 | T3;T10;T12 | MOF composite (ZIF-8 in-situ grown on carboxymethyl chitosan hydrogel beads; core-shell bead composite) | ZIF-8 | Zn | 2-methylimidazole | 1 | 1 | 0 | 0 | 1 | 1 | 0 | 0 | 0 | 1 | in-situ ZIF-8 growth: CMC beads crosslinked with Zn2+ (5% Zn2+ solution, 12 h), then wet beads (~10 g) in 50 mL methanol + 1.18 g 2-methylimidazole (optimum), stirred 24 h, methanol wash, vacuum dried |  | 1 | chitosan | 0 | No | [5 empty] | irregular granular bead structures; BCMC@ZIF-8 surface smoother, densely covered by nano-scale ZIF-8 crystal particles filling folds/gullies (SEM Fig. 2) | not reported |  |  | 0.04 g/mL CMC solution added dropwise via syringe into 5% Zn2+ solution -> crosslinked beads, kept 12 h, washed DI water; methanol exchange 4 times (3 h intervals); wet beads ~10 g in 50 mL methanol + 1.18 g 2-methylimidazole (optimum; 0.59/2.36 g tested - 2.36 g disintegrates), stirred 24 h, methanol wash, vacuum dried | water; methanol; ethanol | Zn(NO3)2.6H2O | 2-methylimidazole | F6 |  |  | 25 | 24 | XPS: Pb4f peak at 140 eV after adsorption; O1s C=O shifted 531.15->529.40 eV, C-O 529.85->530.55 eV; C1s C=O 288.33->287.58 eV, C-N 285.30->285.10 eV (carboxyl + amino participate in Pb complexation) | 未报告金属浸出测试 | mechanism: chelation of Pb2+ by carboxyl and amino groups of CMC (XPS C=O/C-N shifts) + ZIF-8 contribution (diffusion + sharing/transfer of electrons, XPS + kinetics); pseudo-2nd-order fits whole process (physical + chemical adsorption); water stability improved by CMC (ZIF-8 alone decomposes in water 1 d) | E:\mzh3\所有正文和附件\第一波markdown\In situ growth of ZIF-8 on carboxymethyl chitosan beads for improved adsorption of lead ion from aqueous solutions.md | P0238 | 10.1016/j.ijbiomac.2022.02.120 | 1 | regeneration | 298 | 2 | 204.06977 | 298.91304 | 360.15625 | 246.0736 | 4 | 217.0035 | 72.59753 |  |  | 循环性 | In situ growth of ZIF-8 on carboxymethyl chitosan beads for improved adsorption of lead ion from aqueous solutions | P0238 | Post-modified MOF; Chitosan composite; Cellulose composite
P0095 | P0095_M1 | BCMC@ZIF-8 | M5 | T3;T10;T12 | MOF composite (ZIF-8 in-situ grown on carboxymethyl chitosan hydrogel beads; core-shell bead composite) | ZIF-8 | Zn | 2-methylimidazole | 1 | 1 | 0 | 0 | 1 | 1 | 0 | 0 | 0 | 1 | in-situ ZIF-8 growth: CMC beads crosslinked with Zn2+ (5% Zn2+ solution, 12 h), then wet beads (~10 g) in 50 mL methanol + 1.18 g 2-methylimidazole (optimum), stirred 24 h, methanol wash, vacuum dried |  | 1 | chitosan | 0 | No | [5 empty] | irregular granular bead structures; BCMC@ZIF-8 surface smoother, densely covered by nano-scale ZIF-8 crystal particles filling folds/gullies (SEM Fig. 2) | not reported |  |  | 0.04 g/mL CMC solution added dropwise via syringe into 5% Zn2+ solution -> crosslinked beads, kept 12 h, washed DI water; methanol exchange 4 times (3 h intervals); wet beads ~10 g in 50 mL methanol + 1.18 g 2-methylimidazole (optimum; 0.59/2.36 g tested - 2.36 g disintegrates), stirred 24 h, methanol wash, vacuum dried | water; methanol; ethanol | Zn(NO3)2.6H2O | 2-methylimidazole | F6 |  |  | 25 | 24 | XPS: Pb4f peak at 140 eV after adsorption; O1s C=O shifted 531.15->529.40 eV, C-O 529.85->530.55 eV; C1s C=O 288.33->287.58 eV, C-N 285.30->285.10 eV (carboxyl + amino participate in Pb complexation) | 未报告金属浸出测试 | mechanism: chelation of Pb2+ by carboxyl and amino groups of CMC (XPS C=O/C-N shifts) + ZIF-8 contribution (diffusion + sharing/transfer of electrons, XPS + kinetics); pseudo-2nd-order fits whole process (physical + chemical adsorption); water stability improved by CMC (ZIF-8 alone decomposes in water 1 d) | E:\mzh3\所有正文和附件\第一波markdown\In situ growth of ZIF-8 on carboxymethyl chitosan beads for improved adsorption of lead ion from aqueous solutions.md | P0238 | 10.1016/j.ijbiomac.2022.02.120 | 1 | isotherm | 298 | 2 | 4.06977 | 26.08696 | 360.15625 | 246.0736 | 1 | 246.2718 | 82.3891 |  |  | 等温线 | In situ growth of ZIF-8 on carboxymethyl chitosan beads for improved adsorption of lead ion from aqueous solutions | P0238 | Post-modified MOF; Chitosan composite; Cellulose composite
P0095 | P0095_M1 | BCMC@ZIF-8 | M5 | T3;T10;T12 | MOF composite (ZIF-8 in-situ grown on carboxymethyl chitosan hydrogel beads; core-shell bead composite) | ZIF-8 | Zn | 2-methylimidazole | 1 | 1 | 0 | 0 | 1 | 1 | 0 | 0 | 0 | 1 | in-situ ZIF-8 growth: CMC beads crosslinked with Zn2+ (5% Zn2+ solution, 12 h), then wet beads (~10 g) in 50 mL methanol + 1.18 g 2-methylimidazole (optimum), stirred 24 h, methanol wash, vacuum dried |  | 1 | chitosan | 0 | No | [5 empty] | irregular granular bead structures; BCMC@ZIF-8 surface smoother, densely covered by nano-scale ZIF-8 crystal particles filling folds/gullies (SEM Fig. 2) | not reported |  |  | 0.04 g/mL CMC solution added dropwise via syringe into 5% Zn2+ solution -> crosslinked beads, kept 12 h, washed DI water; methanol exchange 4 times (3 h intervals); wet beads ~10 g in 50 mL methanol + 1.18 g 2-methylimidazole (optimum; 0.59/2.36 g tested - 2.36 g disintegrates), stirred 24 h, methanol wash, vacuum dried | water; methanol; ethanol | Zn(NO3)2.6H2O | 2-methylimidazole | F6 |  |  | 25 | 24 | XPS: Pb4f peak at 140 eV after adsorption; O1s C=O shifted 531.15->529.40 eV, C-O 529.85->530.55 eV; C1s C=O 288.33->287.58 eV, C-N 285.30->285.10 eV (carboxyl + amino participate in Pb complexation) | 未报告金属浸出测试 | mechanism: chelation of Pb2+ by carboxyl and amino groups of CMC (XPS C=O/C-N shifts) + ZIF-8 contribution (diffusion + sharing/transfer of electrons, XPS + kinetics); pseudo-2nd-order fits whole process (physical + chemical adsorption); water stability improved by CMC (ZIF-8 alone decomposes in water 1 d) | E:\mzh3\所有正文和附件\第一波markdown\In situ growth of ZIF-8 on carboxymethyl chitosan beads for improved adsorption of lead ion from aqueous solutions.md | P0238 | 10.1016/j.ijbiomac.2022.02.120 | 1 | isotherm | 298 | 2 | 8.72093 | 46.73913 | 360.15625 | 246.0736 | 1 | 246.2718 | 82.3891 |  |  | 等温线 | In situ growth of ZIF-8 on carboxymethyl chitosan beads for improved adsorption of lead ion from aqueous solutions | P0238 | Post-modified MOF; Chitosan composite; Cellulose composite
P0095 | P0095_M1 | BCMC@ZIF-8 | M5 | T3;T10;T12 | MOF composite (ZIF-8 in-situ grown on carboxymethyl chitosan hydrogel beads; core-shell bead composite) | ZIF-8 | Zn | 2-methylimidazole | 1 | 1 | 0 | 0 | 1 | 1 | 0 | 0 | 0 | 1 | in-situ ZIF-8 growth: CMC beads crosslinked with Zn2+ (5% Zn2+ solution, 12 h), then wet beads (~10 g) in 50 mL methanol + 1.18 g 2-methylimidazole (optimum), stirred 24 h, methanol wash, vacuum dried |  | 1 | chitosan | 0 | No | [5 empty] | irregular granular bead structures; BCMC@ZIF-8 surface smoother, densely covered by nano-scale ZIF-8 crystal particles filling folds/gullies (SEM Fig. 2) | not reported |  |  | 0.04 g/mL CMC solution added dropwise via syringe into 5% Zn2+ solution -> crosslinked beads, kept 12 h, washed DI water; methanol exchange 4 times (3 h intervals); wet beads ~10 g in 50 mL methanol + 1.18 g 2-methylimidazole (optimum; 0.59/2.36 g tested - 2.36 g disintegrates), stirred 24 h, methanol wash, vacuum dried | water; methanol; ethanol | Zn(NO3)2.6H2O | 2-methylimidazole | F6 |  |  | 25 | 24 | XPS: Pb4f peak at 140 eV after adsorption; O1s C=O shifted 531.15->529.40 eV, C-O 529.85->530.55 eV; C1s C=O 288.33->287.58 eV, C-N 285.30->285.10 eV (carboxyl + amino participate in Pb complexation) | 未报告金属浸出测试 | mechanism: chelation of Pb2+ by carboxyl and amino groups of CMC (XPS C=O/C-N shifts) + ZIF-8 contribution (diffusion + sharing/transfer of electrons, XPS + kinetics); pseudo-2nd-order fits whole process (physical + chemical adsorption); water stability improved by CMC (ZIF-8 alone decomposes in water 1 d) | E:\mzh3\所有正文和附件\第一波markdown\In situ growth of ZIF-8 on carboxymethyl chitosan beads for improved adsorption of lead ion from aqueous solutions.md | P0238 | 10.1016/j.ijbiomac.2022.02.120 | 1 | isotherm | 298 | 2 | 18.60465 | 92.3913 | 360.15625 | 246.0736 | 1 | 246.2718 | 82.3891 |  |  | 等温线 | In situ growth of ZIF-8 on carboxymethyl chitosan beads for improved adsorption of lead ion from aqueous solutions | P0238 | Post-modified MOF; Chitosan composite; Cellulose composite
P0095 | P0095_M1 | BCMC@ZIF-8 | M5 | T3;T10;T12 | MOF composite (ZIF-8 in-situ grown on carboxymethyl chitosan hydrogel beads; core-shell bead composite) | ZIF-8 | Zn | 2-methylimidazole | 1 | 1 | 0 | 0 | 1 | 1 | 0 | 0 | 0 | 1 | in-situ ZIF-8 growth: CMC beads crosslinked with Zn2+ (5% Zn2+ solution, 12 h), then wet beads (~10 g) in 50 mL methanol + 1.18 g 2-methylimidazole (optimum), stirred 24 h, methanol wash, vacuum dried |  | 1 | chitosan | 0 | No | [5 empty] | irregular granular bead structures; BCMC@ZIF-8 surface smoother, densely covered by nano-scale ZIF-8 crystal particles filling folds/gullies (SEM Fig. 2) | not reported |  |  | 0.04 g/mL CMC solution added dropwise via syringe into 5% Zn2+ solution -> crosslinked beads, kept 12 h, washed DI water; methanol exchange 4 times (3 h intervals); wet beads ~10 g in 50 mL methanol + 1.18 g 2-methylimidazole (optimum; 0.59/2.36 g tested - 2.36 g disintegrates), stirred 24 h, methanol wash, vacuum dried | water; methanol; ethanol | Zn(NO3)2.6H2O | 2-methylimidazole | F6 |  |  | 25 | 24 | XPS: Pb4f peak at 140 eV after adsorption; O1s C=O shifted 531.15->529.40 eV, C-O 529.85->530.55 eV; C1s C=O 288.33->287.58 eV, C-N 285.30->285.10 eV (carboxyl + amino participate in Pb complexation) | 未报告金属浸出测试 | mechanism: chelation of Pb2+ by carboxyl and amino groups of CMC (XPS C=O/C-N shifts) + ZIF-8 contribution (diffusion + sharing/transfer of electrons, XPS + kinetics); pseudo-2nd-order fits whole process (physical + chemical adsorption); water stability improved by CMC (ZIF-8 alone decomposes in water 1 d) | E:\mzh3\所有正文和附件\第一波markdown\In situ growth of ZIF-8 on carboxymethyl chitosan beads for improved adsorption of lead ion from aqueous solutions.md | P0238 | 10.1016/j.ijbiomac.2022.02.120 | 1 | isotherm | 298 | 2 | 79.65116 | 210.86957 | 360.15625 | 246.0736 | 1 | 246.2718 | 82.3891 |  |  | 等温线 | In situ growth of ZIF-8 on carboxymethyl chitosan beads for improved adsorption of lead ion from aqueous solutions | P0238 | Post-modified MOF; Chitosan composite; Cellulose composite
P0095 | P0095_M1 | BCMC@ZIF-8 | M5 | T3;T10;T12 | MOF composite (ZIF-8 in-situ grown on carboxymethyl chitosan hydrogel beads; core-shell bead composite) | ZIF-8 | Zn | 2-methylimidazole | 1 | 1 | 0 | 0 | 1 | 1 | 0 | 0 | 0 | 1 | in-situ ZIF-8 growth: CMC beads crosslinked with Zn2+ (5% Zn2+ solution, 12 h), then wet beads (~10 g) in 50 mL methanol + 1.18 g 2-methylimidazole (optimum), stirred 24 h, methanol wash, vacuum dried |  | 1 | chitosan | 0 | No | [5 empty] | irregular granular bead structures; BCMC@ZIF-8 surface smoother, densely covered by nano-scale ZIF-8 crystal particles filling folds/gullies (SEM Fig. 2) | not reported |  |  | 0.04 g/mL CMC solution added dropwise via syringe into 5% Zn2+ solution -> crosslinked beads, kept 12 h, washed DI water; methanol exchange 4 times (3 h intervals); wet beads ~10 g in 50 mL methanol + 1.18 g 2-methylimidazole (optimum; 0.59/2.36 g tested - 2.36 g disintegrates), stirred 24 h, methanol wash, vacuum dried | water; methanol; ethanol | Zn(NO3)2.6H2O | 2-methylimidazole | F6 |  |  | 25 | 24 | XPS: Pb4f peak at 140 eV after adsorption; O1s C=O shifted 531.15->529.40 eV, C-O 529.85->530.55 eV; C1s C=O 288.33->287.58 eV, C-N 285.30->285.10 eV (carboxyl + amino participate in Pb complexation) | 未报告金属浸出测试 | mechanism: chelation of Pb2+ by carboxyl and amino groups of CMC (XPS C=O/C-N shifts) + ZIF-8 contribution (diffusion + sharing/transfer of electrons, XPS + kinetics); pseudo-2nd-order fits whole process (physical + chemical adsorption); water stability improved by CMC (ZIF-8 alone decomposes in water 1 d) | E:\mzh3\所有正文和附件\第一波markdown\In situ growth of ZIF-8 on carboxymethyl chitosan beads for improved adsorption of lead ion from aqueous solutions.md | P0238 | 10.1016/j.ijbiomac.2022.02.120 | 1 | isotherm | 298 | 2 | 204.06977 | 298.91304 | 360.15625 | 246.0736 | 1 | 246.2718 | 82.3891 |  |  | 等温线 | In situ growth of ZIF-8 on carboxymethyl chitosan beads for improved adsorption of lead ion from aqueous solutions | P0238 | Post-modified MOF; Chitosan composite; Cellulose composite
P0095 | P0095_M1 | BCMC@ZIF-8 | M5 | T3;T10;T12 | MOF composite (ZIF-8 in-situ grown on carboxymethyl chitosan hydrogel beads; core-shell bead composite) | ZIF-8 | Zn | 2-methylimidazole | 1 | 1 | 0 | 0 | 1 | 1 | 0 | 0 | 0 | 1 | in-situ ZIF-8 growth: CMC beads crosslinked with Zn2+ (5% Zn2+ solution, 12 h), then wet beads (~10 g) in 50 mL methanol + 1.18 g 2-methylimidazole (optimum), stirred 24 h, methanol wash, vacuum dried |  | 1 | chitosan | 0 | No | [5 empty] | irregular granular bead structures; BCMC@ZIF-8 surface smoother, densely covered by nano-scale ZIF-8 crystal particles filling folds/gullies (SEM Fig. 2) | not reported |  |  | 0.04 g/mL CMC solution added dropwise via syringe into 5% Zn2+ solution -> crosslinked beads, kept 12 h, washed DI water; methanol exchange 4 times (3 h intervals); wet beads ~10 g in 50 mL methanol + 1.18 g 2-methylimidazole (optimum; 0.59/2.36 g tested - 2.36 g disintegrates), stirred 24 h, methanol wash, vacuum dried | water; methanol; ethanol | Zn(NO3)2.6H2O | 2-methylimidazole | F6 |  |  | 25 | 24 | XPS: Pb4f peak at 140 eV after adsorption; O1s C=O shifted 531.15->529.40 eV, C-O 529.85->530.55 eV; C1s C=O 288.33->287.58 eV, C-N 285.30->285.10 eV (carboxyl + amino participate in Pb complexation) | 未报告金属浸出测试 | mechanism: chelation of Pb2+ by carboxyl and amino groups of CMC (XPS C=O/C-N shifts) + ZIF-8 contribution (diffusion + sharing/transfer of electrons, XPS + kinetics); pseudo-2nd-order fits whole process (physical + chemical adsorption); water stability improved by CMC (ZIF-8 alone decomposes in water 1 d) | E:\mzh3\所有正文和附件\第一波markdown\In situ growth of ZIF-8 on carboxymethyl chitosan beads for improved adsorption of lead ion from aqueous solutions.md | P0238 | 10.1016/j.ijbiomac.2022.02.120 | 1 | kinetics | 298 | 2 | 204.06977 | 298.91304 | 3.459821 | 91.19632 | 1 | 246.2718 | 82.3891 |  |  | 动力学 | In situ growth of ZIF-8 on carboxymethyl chitosan beads for improved adsorption of lead ion from aqueous solutions | P0238 | Post-modified MOF; Chitosan composite; Cellulose composite
P0095 | P0095_M1 | BCMC@ZIF-8 | M5 | T3;T10;T12 | MOF composite (ZIF-8 in-situ grown on carboxymethyl chitosan hydrogel beads; core-shell bead composite) | ZIF-8 | Zn | 2-methylimidazole | 1 | 1 | 0 | 0 | 1 | 1 | 0 | 0 | 0 | 1 | in-situ ZIF-8 growth: CMC beads crosslinked with Zn2+ (5% Zn2+ solution, 12 h), then wet beads (~10 g) in 50 mL methanol + 1.18 g 2-methylimidazole (optimum), stirred 24 h, methanol wash, vacuum dried |  | 1 | chitosan | 0 | No | [5 empty] | irregular granular bead structures; BCMC@ZIF-8 surface smoother, densely covered by nano-scale ZIF-8 crystal particles filling folds/gullies (SEM Fig. 2) | not reported |  |  | 0.04 g/mL CMC solution added dropwise via syringe into 5% Zn2+ solution -> crosslinked beads, kept 12 h, washed DI water; methanol exchange 4 times (3 h intervals); wet beads ~10 g in 50 mL methanol + 1.18 g 2-methylimidazole (optimum; 0.59/2.36 g tested - 2.36 g disintegrates), stirred 24 h, methanol wash, vacuum dried | water; methanol; ethanol | Zn(NO3)2.6H2O | 2-methylimidazole | F6 |  |  | 25 | 24 | XPS: Pb4f peak at 140 eV after adsorption; O1s C=O shifted 531.15->529.40 eV, C-O 529.85->530.55 eV; C1s C=O 288.33->287.58 eV, C-N 285.30->285.10 eV (carboxyl + amino participate in Pb complexation) | 未报告金属浸出测试 | mechanism: chelation of Pb2+ by carboxyl and amino groups of CMC (XPS C=O/C-N shifts) + ZIF-8 contribution (diffusion + sharing/transfer of electrons, XPS + kinetics); pseudo-2nd-order fits whole process (physical + chemical adsorption); water stability improved by CMC (ZIF-8 alone decomposes in water 1 d) | E:\mzh3\所有正文和附件\第一波markdown\In situ growth of ZIF-8 on carboxymethyl chitosan beads for improved adsorption of lead ion from aqueous solutions.md | P0238 | 10.1016/j.ijbiomac.2022.02.120 | 1 | kinetics | 298 | 2 | 204.06977 | 298.91304 | 18.63839 | 172.1779 | 1 | 246.2718 | 82.3891 |  |  | 动力学 | In situ growth of ZIF-8 on carboxymethyl chitosan beads for improved adsorption of lead ion from aqueous solutions | P0238 | Post-modified MOF; Chitosan composite; Cellulose composite
P0095 | P0095_M1 | BCMC@ZIF-8 | M5 | T3;T10;T12 | MOF composite (ZIF-8 in-situ grown on carboxymethyl chitosan hydrogel beads; core-shell bead composite) | ZIF-8 | Zn | 2-methylimidazole | 1 | 1 | 0 | 0 | 1 | 1 | 0 | 0 | 0 | 1 | in-situ ZIF-8 growth: CMC beads crosslinked with Zn2+ (5% Zn2+ solution, 12 h), then wet beads (~10 g) in 50 mL methanol + 1.18 g 2-methylimidazole (optimum), stirred 24 h, methanol wash, vacuum dried |  | 1 | chitosan | 0 | No | [5 empty] | irregular granular bead structures; BCMC@ZIF-8 surface smoother, densely covered by nano-scale ZIF-8 crystal particles filling folds/gullies (SEM Fig. 2) | not reported |  |  | 0.04 g/mL CMC solution added dropwise via syringe into 5% Zn2+ solution -> crosslinked beads, kept 12 h, washed DI water; methanol exchange 4 times (3 h intervals); wet beads ~10 g in 50 mL methanol + 1.18 g 2-methylimidazole (optimum; 0.59/2.36 g tested - 2.36 g disintegrates), stirred 24 h, methanol wash, vacuum dried | water; methanol; ethanol | Zn(NO3)2.6H2O | 2-methylimidazole | F6 |  |  | 25 | 24 | XPS: Pb4f peak at 140 eV after adsorption; O1s C=O shifted 531.15->529.40 eV, C-O 529.85->530.55 eV; C1s C=O 288.33->287.58 eV, C-N 285.30->285.10 eV (carboxyl + amino participate in Pb complexation) | 未报告金属浸出测试 | mechanism: chelation of Pb2+ by carboxyl and amino groups of CMC (XPS C=O/C-N shifts) + ZIF-8 contribution (diffusion + sharing/transfer of electrons, XPS + kinetics); pseudo-2nd-order fits whole process (physical + chemical adsorption); water stability improved by CMC (ZIF-8 alone decomposes in water 1 d) | E:\mzh3\所有正文和附件\第一波markdown\In situ growth of ZIF-8 on carboxymethyl chitosan beads for improved adsorption of lead ion from aqueous solutions.md | P0238 | 10.1016/j.ijbiomac.2022.02.120 | 1 | kinetics | 298 | 2 | 204.06977 | 298.91304 | 60.37946 | 209.6319 | 1 | 246.2718 | 82.3891 |  |  | 动力学 | In situ growth of ZIF-8 on carboxymethyl chitosan beads for improved adsorption of lead ion from aqueous solutions | P0238 | Post-modified MOF; Chitosan composite; Cellulose composite
P0095 | P0095_M1 | BCMC@ZIF-8 | M5 | T3;T10;T12 | MOF composite (ZIF-8 in-situ grown on carboxymethyl chitosan hydrogel beads; core-shell bead composite) | ZIF-8 | Zn | 2-methylimidazole | 1 | 1 | 0 | 0 | 1 | 1 | 0 | 0 | 0 | 1 | in-situ ZIF-8 growth: CMC beads crosslinked with Zn2+ (5% Zn2+ solution, 12 h), then wet beads (~10 g) in 50 mL methanol + 1.18 g 2-methylimidazole (optimum), stirred 24 h, methanol wash, vacuum dried |  | 1 | chitosan | 0 | No | [5 empty] | irregular granular bead structures; BCMC@ZIF-8 surface smoother, densely covered by nano-scale ZIF-8 crystal particles filling folds/gullies (SEM Fig. 2) | not reported |  |  | 0.04 g/mL CMC solution added dropwise via syringe into 5% Zn2+ solution -> crosslinked beads, kept 12 h, washed DI water; methanol exchange 4 times (3 h intervals); wet beads ~10 g in 50 mL methanol + 1.18 g 2-methylimidazole (optimum; 0.59/2.36 g tested - 2.36 g disintegrates), stirred 24 h, methanol wash, vacuum dried | water; methanol; ethanol | Zn(NO3)2.6H2O | 2-methylimidazole | F6 |  |  | 25 | 24 | XPS: Pb4f peak at 140 eV after adsorption; O1s C=O shifted 531.15->529.40 eV, C-O 529.85->530.55 eV; C1s C=O 288.33->287.58 eV, C-N 285.30->285.10 eV (carboxyl + amino participate in Pb complexation) | 未报告金属浸出测试 | mechanism: chelation of Pb2+ by carboxyl and amino groups of CMC (XPS C=O/C-N shifts) + ZIF-8 contribution (diffusion + sharing/transfer of electrons, XPS + kinetics); pseudo-2nd-order fits whole process (physical + chemical adsorption); water stability improved by CMC (ZIF-8 alone decomposes in water 1 d) | E:\mzh3\所有正文和附件\第一波markdown\In situ growth of ZIF-8 on carboxymethyl chitosan beads for improved adsorption of lead ion from aqueous solutions.md | P0238 | 10.1016/j.ijbiomac.2022.02.120 | 1 | kinetics | 298 | 2 | 204.06977 | 298.91304 | 240.625 | 247.0859 | 1 | 246.2718 | 82.3891 |  |  | 动力学 | In situ growth of ZIF-8 on carboxymethyl chitosan beads for improved adsorption of lead ion from aqueous solutions | P0238 | Post-modified MOF; Chitosan composite; Cellulose composite
P0095 | P0095_M1 | BCMC@ZIF-8 | M5 | T3;T10;T12 | MOF composite (ZIF-8 in-situ grown on carboxymethyl chitosan hydrogel beads; core-shell bead composite) | ZIF-8 | Zn | 2-methylimidazole | 1 | 1 | 0 | 0 | 1 | 1 | 0 | 0 | 0 | 1 | in-situ ZIF-8 growth: CMC beads crosslinked with Zn2+ (5% Zn2+ solution, 12 h), then wet beads (~10 g) in 50 mL methanol + 1.18 g 2-methylimidazole (optimum), stirred 24 h, methanol wash, vacuum dried |  | 1 | chitosan | 0 | No | [5 empty] | irregular granular bead structures; BCMC@ZIF-8 surface smoother, densely covered by nano-scale ZIF-8 crystal particles filling folds/gullies (SEM Fig. 2) | not reported |  |  | 0.04 g/mL CMC solution added dropwise via syringe into 5% Zn2+ solution -> crosslinked beads, kept 12 h, washed DI water; methanol exchange 4 times (3 h intervals); wet beads ~10 g in 50 mL methanol + 1.18 g 2-methylimidazole (optimum; 0.59/2.36 g tested - 2.36 g disintegrates), stirred 24 h, methanol wash, vacuum dried | water; methanol; ethanol | Zn(NO3)2.6H2O | 2-methylimidazole | F6 |  |  | 25 | 24 | XPS: Pb4f peak at 140 eV after adsorption; O1s C=O shifted 531.15->529.40 eV, C-O 529.85->530.55 eV; C1s C=O 288.33->287.58 eV, C-N 285.30->285.10 eV (carboxyl + amino participate in Pb complexation) | 未报告金属浸出测试 | mechanism: chelation of Pb2+ by carboxyl and amino groups of CMC (XPS C=O/C-N shifts) + ZIF-8 contribution (diffusion + sharing/transfer of electrons, XPS + kinetics); pseudo-2nd-order fits whole process (physical + chemical adsorption); water stability improved by CMC (ZIF-8 alone decomposes in water 1 d) | E:\mzh3\所有正文和附件\第一波markdown\In situ growth of ZIF-8 on carboxymethyl chitosan beads for improved adsorption of lead ion from aqueous solutions.md | P0238 | 10.1016/j.ijbiomac.2022.02.120 | 1 | kinetics | 298 | 2 | 204.06977 | 298.91304 | 360.15625 | 246.0736 | 1 | 246.2718 | 82.3891 |  |  | 动力学 | In situ growth of ZIF-8 on carboxymethyl chitosan beads for improved adsorption of lead ion from aqueous solutions | P0238 | Post-modified MOF; Chitosan composite; Cellulose composite
P0097 | P0097_M1 | UiO-66-NH2-PAM-PET | M8 | T7;T11 | MOF composite (UiO-66-NH2 crystals grafted on PAM-modified PET nonwoven fabric support) | UiO-66-NH2 | Zr | 2-aminoterephthalic acid | 1 | 1 | 0 | 0 | 1 | 1 | 0 | 0 | 0 | 1 | PET activated by NaOH (4 mol/L, 80 C, 3 h) exposing -COOH/-OH, then PAM grafted (1% PAM soln, 12 h); Zr4+ binds -CO-NH2 of PAM (Zr-N bond 795 cm-1), then -COOH of NH2-BDC interacts with Zr4+ to grow UiO-66-NH2 layer |  | 1 | polyacrylamide | 0 | No |  |  | 13.026 | 0.0052 |  | UiO-66-NH2 octahedral crystals densely and uniformly distributed on PAM-PET fiber surface; PET fiber diameter ~18.6 um, PAM-PET ~21.3 um (SEM) | not reported | 60 |  | PET (5x8 cm) washed (detergent/ethanol/DI), NaOH 4 mol/L 80 C 3 h activation, HCl 1 mol/L to neutral, DI rinse, dried 60 C; PAM graft: 1% PAM soln 12 h, dried 60 C. UiO-66-NH2 in-situ growth: ZrCl4 0.2332 g (1.0 mmol) in DMF 41 mL (soln A); NH2-BDC 0.1812 g (1.0 mmol) in DMF 41 mL + glacial acetic acid 4.6 mL (soln B); PAM-PET immersed in soln A 1 h -> Zr4+-PAM-PET; add soln B, 100 mL Teflon-lined autoclave 120 C 24 h; washed DMF + methanol, dried 60 C | DMF; acetic acid | ZrCl4 | 2-aminoterephthalic acid | F1;F4 | acetic acid |  | 120 | 24 | post-adsorption: Pb 4f XPS peaks at 138.90 eV (4f7/2) and 143.75 eV (4f5/2); O 1s: O-Metal 20.30% -> 45.97%, C-OH 41.99% -> 20.18%, C=O 37.71% -> 33.85%; N 1s: -NH 18.94% -> 30.51%, -NH2 81.06% -> 69.49% (complexation with -NH2 and -CO-NH2) | 未报告金属浸出测试 | mechanism: chemical adsorption main + physical/electrostatic auxiliary; -NH2/-COOH/-CO-NH2 groups capture Pb(II) via electrostatic surface complexation and ion exchange (XPS O-Metal increase, -NH2 decrease; FT-IR O-H/N-H and C=O peak shifts); Langmuir monolayer (qm 711.99 mg/g at 318 K, Table S3) + PSO chemisorption; intra-particle diffusion not rate-limiting | E:\mzh3\所有正文和附件\第一波markdown\In-situ growth of UiO-66-NH 2 onto polyacrylamide-grafted nonwoven fabric for highly e fi cient Pb(II) removal.md | P0244 | 10.1016/j.apsusc.2020.146862 | 1 | ph | 298 |  | 400.2315 | 499.5327 | 481.4685 | 571.9436 | 1 | 499.5327 | 90.33333 | 1 | 67.96117 | pH | In-situ growth of UiO-66-NH 2 onto polyacrylamide-grafted nonwoven fabric for highly e fi cient Pb(II) removal | P0244 | Post-modified MOF; Other composite
P0097 | P0097_M1 | UiO-66-NH2-PAM-PET | M8 | T7;T11 | MOF composite (UiO-66-NH2 crystals grafted on PAM-modified PET nonwoven fabric support) | UiO-66-NH2 | Zr | 2-aminoterephthalic acid | 1 | 1 | 0 | 0 | 1 | 1 | 0 | 0 | 0 | 1 | PET activated by NaOH (4 mol/L, 80 C, 3 h) exposing -COOH/-OH, then PAM grafted (1% PAM soln, 12 h); Zr4+ binds -CO-NH2 of PAM (Zr-N bond 795 cm-1), then -COOH of NH2-BDC interacts with Zr4+ to grow UiO-66-NH2 layer |  | 1 | polyacrylamide | 0 | No |  |  | 13.026 | 0.0052 |  | UiO-66-NH2 octahedral crystals densely and uniformly distributed on PAM-PET fiber surface; PET fiber diameter ~18.6 um, PAM-PET ~21.3 um (SEM) | not reported | 60 |  | PET (5x8 cm) washed (detergent/ethanol/DI), NaOH 4 mol/L 80 C 3 h activation, HCl 1 mol/L to neutral, DI rinse, dried 60 C; PAM graft: 1% PAM soln 12 h, dried 60 C. UiO-66-NH2 in-situ growth: ZrCl4 0.2332 g (1.0 mmol) in DMF 41 mL (soln A); NH2-BDC 0.1812 g (1.0 mmol) in DMF 41 mL + glacial acetic acid 4.6 mL (soln B); PAM-PET immersed in soln A 1 h -> Zr4+-PAM-PET; add soln B, 100 mL Teflon-lined autoclave 120 C 24 h; washed DMF + methanol, dried 60 C | DMF; acetic acid | ZrCl4 | 2-aminoterephthalic acid | F1;F4 | acetic acid |  | 120 | 24 | post-adsorption: Pb 4f XPS peaks at 138.90 eV (4f7/2) and 143.75 eV (4f5/2); O 1s: O-Metal 20.30% -> 45.97%, C-OH 41.99% -> 20.18%, C=O 37.71% -> 33.85%; N 1s: -NH 18.94% -> 30.51%, -NH2 81.06% -> 69.49% (complexation with -NH2 and -CO-NH2) | 未报告金属浸出测试 | mechanism: chemical adsorption main + physical/electrostatic auxiliary; -NH2/-COOH/-CO-NH2 groups capture Pb(II) via electrostatic surface complexation and ion exchange (XPS O-Metal increase, -NH2 decrease; FT-IR O-H/N-H and C=O peak shifts); Langmuir monolayer (qm 711.99 mg/g at 318 K, Table S3) + PSO chemisorption; intra-particle diffusion not rate-limiting | E:\mzh3\所有正文和附件\第一波markdown\In-situ growth of UiO-66-NH 2 onto polyacrylamide-grafted nonwoven fabric for highly e fi cient Pb(II) removal.md | P0244 | 10.1016/j.apsusc.2020.146862 | 1 | ph | 298 |  | 400.2315 | 499.5327 | 481.4685 | 571.9436 | 1 | 499.5327 | 90.33333 | 2 | 110.6796 | pH | In-situ growth of UiO-66-NH 2 onto polyacrylamide-grafted nonwoven fabric for highly e fi cient Pb(II) removal | P0244 | Post-modified MOF; Other composite
P0097 | P0097_M1 | UiO-66-NH2-PAM-PET | M8 | T7;T11 | MOF composite (UiO-66-NH2 crystals grafted on PAM-modified PET nonwoven fabric support) | UiO-66-NH2 | Zr | 2-aminoterephthalic acid | 1 | 1 | 0 | 0 | 1 | 1 | 0 | 0 | 0 | 1 | PET activated by NaOH (4 mol/L, 80 C, 3 h) exposing -COOH/-OH, then PAM grafted (1% PAM soln, 12 h); Zr4+ binds -CO-NH2 of PAM (Zr-N bond 795 cm-1), then -COOH of NH2-BDC interacts with Zr4+ to grow UiO-66-NH2 layer |  | 1 | polyacrylamide | 0 | No |  |  | 13.026 | 0.0052 |  | UiO-66-NH2 octahedral crystals densely and uniformly distributed on PAM-PET fiber surface; PET fiber diameter ~18.6 um, PAM-PET ~21.3 um (SEM) | not reported | 60 |  | PET (5x8 cm) washed (detergent/ethanol/DI), NaOH 4 mol/L 80 C 3 h activation, HCl 1 mol/L to neutral, DI rinse, dried 60 C; PAM graft: 1% PAM soln 12 h, dried 60 C. UiO-66-NH2 in-situ growth: ZrCl4 0.2332 g (1.0 mmol) in DMF 41 mL (soln A); NH2-BDC 0.1812 g (1.0 mmol) in DMF 41 mL + glacial acetic acid 4.6 mL (soln B); PAM-PET immersed in soln A 1 h -> Zr4+-PAM-PET; add soln B, 100 mL Teflon-lined autoclave 120 C 24 h; washed DMF + methanol, dried 60 C | DMF; acetic acid | ZrCl4 | 2-aminoterephthalic acid | F1;F4 | acetic acid |  | 120 | 24 | post-adsorption: Pb 4f XPS peaks at 138.90 eV (4f7/2) and 143.75 eV (4f5/2); O 1s: O-Metal 20.30% -> 45.97%, C-OH 41.99% -> 20.18%, C=O 37.71% -> 33.85%; N 1s: -NH 18.94% -> 30.51%, -NH2 81.06% -> 69.49% (complexation with -NH2 and -CO-NH2) | 未报告金属浸出测试 | mechanism: chemical adsorption main + physical/electrostatic auxiliary; -NH2/-COOH/-CO-NH2 groups capture Pb(II) via electrostatic surface complexation and ion exchange (XPS O-Metal increase, -NH2 decrease; FT-IR O-H/N-H and C=O peak shifts); Langmuir monolayer (qm 711.99 mg/g at 318 K, Table S3) + PSO chemisorption; intra-particle diffusion not rate-limiting | E:\mzh3\所有正文和附件\第一波markdown\In-situ growth of UiO-66-NH 2 onto polyacrylamide-grafted nonwoven fabric for highly e fi cient Pb(II) removal.md | P0244 | 10.1016/j.apsusc.2020.146862 | 1 | ph | 298 |  | 400.2315 | 499.5327 | 481.4685 | 571.9436 | 1 | 499.5327 | 90.33333 | 3 | 126.2136 | pH | In-situ growth of UiO-66-NH 2 onto polyacrylamide-grafted nonwoven fabric for highly e fi cient Pb(II) removal | P0244 | Post-modified MOF; Other composite
P0097 | P0097_M1 | UiO-66-NH2-PAM-PET | M8 | T7;T11 | MOF composite (UiO-66-NH2 crystals grafted on PAM-modified PET nonwoven fabric support) | UiO-66-NH2 | Zr | 2-aminoterephthalic acid | 1 | 1 | 0 | 0 | 1 | 1 | 0 | 0 | 0 | 1 | PET activated by NaOH (4 mol/L, 80 C, 3 h) exposing -COOH/-OH, then PAM grafted (1% PAM soln, 12 h); Zr4+ binds -CO-NH2 of PAM (Zr-N bond 795 cm-1), then -COOH of NH2-BDC interacts with Zr4+ to grow UiO-66-NH2 layer |  | 1 | polyacrylamide | 0 | No |  |  | 13.026 | 0.0052 |  | UiO-66-NH2 octahedral crystals densely and uniformly distributed on PAM-PET fiber surface; PET fiber diameter ~18.6 um, PAM-PET ~21.3 um (SEM) | not reported | 60 |  | PET (5x8 cm) washed (detergent/ethanol/DI), NaOH 4 mol/L 80 C 3 h activation, HCl 1 mol/L to neutral, DI rinse, dried 60 C; PAM graft: 1% PAM soln 12 h, dried 60 C. UiO-66-NH2 in-situ growth: ZrCl4 0.2332 g (1.0 mmol) in DMF 41 mL (soln A); NH2-BDC 0.1812 g (1.0 mmol) in DMF 41 mL + glacial acetic acid 4.6 mL (soln B); PAM-PET immersed in soln A 1 h -> Zr4+-PAM-PET; add soln B, 100 mL Teflon-lined autoclave 120 C 24 h; washed DMF + methanol, dried 60 C | DMF; acetic acid | ZrCl4 | 2-aminoterephthalic acid | F1;F4 | acetic acid |  | 120 | 24 | post-adsorption: Pb 4f XPS peaks at 138.90 eV (4f7/2) and 143.75 eV (4f5/2); O 1s: O-Metal 20.30% -> 45.97%, C-OH 41.99% -> 20.18%, C=O 37.71% -> 33.85%; N 1s: -NH 18.94% -> 30.51%, -NH2 81.06% -> 69.49% (complexation with -NH2 and -CO-NH2) | 未报告金属浸出测试 | mechanism: chemical adsorption main + physical/electrostatic auxiliary; -NH2/-COOH/-CO-NH2 groups capture Pb(II) via electrostatic surface complexation and ion exchange (XPS O-Metal increase, -NH2 decrease; FT-IR O-H/N-H and C=O peak shifts); Langmuir monolayer (qm 711.99 mg/g at 318 K, Table S3) + PSO chemisorption; intra-particle diffusion not rate-limiting | E:\mzh3\所有正文和附件\第一波markdown\In-situ growth of UiO-66-NH 2 onto polyacrylamide-grafted nonwoven fabric for highly e fi cient Pb(II) removal.md | P0244 | 10.1016/j.apsusc.2020.146862 | 1 | ph | 298 |  | 400.2315 | 499.5327 | 481.4685 | 571.9436 | 1 | 499.5327 | 90.33333 | 4 | 233.0097 | pH | In-situ growth of UiO-66-NH 2 onto polyacrylamide-grafted nonwoven fabric for highly e fi cient Pb(II) removal | P0244 | Post-modified MOF; Other composite
P0097 | P0097_M1 | UiO-66-NH2-PAM-PET | M8 | T7;T11 | MOF composite (UiO-66-NH2 crystals grafted on PAM-modified PET nonwoven fabric support) | UiO-66-NH2 | Zr | 2-aminoterephthalic acid | 1 | 1 | 0 | 0 | 1 | 1 | 0 | 0 | 0 | 1 | PET activated by NaOH (4 mol/L, 80 C, 3 h) exposing -COOH/-OH, then PAM grafted (1% PAM soln, 12 h); Zr4+ binds -CO-NH2 of PAM (Zr-N bond 795 cm-1), then -COOH of NH2-BDC interacts with Zr4+ to grow UiO-66-NH2 layer |  | 1 | polyacrylamide | 0 | No |  |  | 13.026 | 0.0052 |  | UiO-66-NH2 octahedral crystals densely and uniformly distributed on PAM-PET fiber surface; PET fiber diameter ~18.6 um, PAM-PET ~21.3 um (SEM) | not reported | 60 |  | PET (5x8 cm) washed (detergent/ethanol/DI), NaOH 4 mol/L 80 C 3 h activation, HCl 1 mol/L to neutral, DI rinse, dried 60 C; PAM graft: 1% PAM soln 12 h, dried 60 C. UiO-66-NH2 in-situ growth: ZrCl4 0.2332 g (1.0 mmol) in DMF 41 mL (soln A); NH2-BDC 0.1812 g (1.0 mmol) in DMF 41 mL + glacial acetic acid 4.6 mL (soln B); PAM-PET immersed in soln A 1 h -> Zr4+-PAM-PET; add soln B, 100 mL Teflon-lined autoclave 120 C 24 h; washed DMF + methanol, dried 60 C | DMF; acetic acid | ZrCl4 | 2-aminoterephthalic acid | F1;F4 | acetic acid |  | 120 | 24 | post-adsorption: Pb 4f XPS peaks at 138.90 eV (4f7/2) and 143.75 eV (4f5/2); O 1s: O-Metal 20.30% -> 45.97%, C-OH 41.99% -> 20.18%, C=O 37.71% -> 33.85%; N 1s: -NH 18.94% -> 30.51%, -NH2 81.06% -> 69.49% (complexation with -NH2 and -CO-NH2) | 未报告金属浸出测试 | mechanism: chemical adsorption main + physical/electrostatic auxiliary; -NH2/-COOH/-CO-NH2 groups capture Pb(II) via electrostatic surface complexation and ion exchange (XPS O-Metal increase, -NH2 decrease; FT-IR O-H/N-H and C=O peak shifts); Langmuir monolayer (qm 711.99 mg/g at 318 K, Table S3) + PSO chemisorption; intra-particle diffusion not rate-limiting | E:\mzh3\所有正文和附件\第一波markdown\In-situ growth of UiO-66-NH 2 onto polyacrylamide-grafted nonwoven fabric for highly e fi cient Pb(II) removal.md | P0244 | 10.1016/j.apsusc.2020.146862 | 1 | ph | 298 |  | 400.2315 | 499.5327 | 481.4685 | 571.9436 | 1 | 499.5327 | 90.33333 | 5 | 537.8641 | pH | In-situ growth of UiO-66-NH 2 onto polyacrylamide-grafted nonwoven fabric for highly e fi cient Pb(II) removal | P0244 | Post-modified MOF; Other composite
P0097 | P0097_M1 | UiO-66-NH2-PAM-PET | M8 | T7;T11 | MOF composite (UiO-66-NH2 crystals grafted on PAM-modified PET nonwoven fabric support) | UiO-66-NH2 | Zr | 2-aminoterephthalic acid | 1 | 1 | 0 | 0 | 1 | 1 | 0 | 0 | 0 | 1 | PET activated by NaOH (4 mol/L, 80 C, 3 h) exposing -COOH/-OH, then PAM grafted (1% PAM soln, 12 h); Zr4+ binds -CO-NH2 of PAM (Zr-N bond 795 cm-1), then -COOH of NH2-BDC interacts with Zr4+ to grow UiO-66-NH2 layer |  | 1 | polyacrylamide | 0 | No |  |  | 13.026 | 0.0052 |  | UiO-66-NH2 octahedral crystals densely and uniformly distributed on PAM-PET fiber surface; PET fiber diameter ~18.6 um, PAM-PET ~21.3 um (SEM) | not reported | 60 |  | PET (5x8 cm) washed (detergent/ethanol/DI), NaOH 4 mol/L 80 C 3 h activation, HCl 1 mol/L to neutral, DI rinse, dried 60 C; PAM graft: 1% PAM soln 12 h, dried 60 C. UiO-66-NH2 in-situ growth: ZrCl4 0.2332 g (1.0 mmol) in DMF 41 mL (soln A); NH2-BDC 0.1812 g (1.0 mmol) in DMF 41 mL + glacial acetic acid 4.6 mL (soln B); PAM-PET immersed in soln A 1 h -> Zr4+-PAM-PET; add soln B, 100 mL Teflon-lined autoclave 120 C 24 h; washed DMF + methanol, dried 60 C | DMF; acetic acid | ZrCl4 | 2-aminoterephthalic acid | F1;F4 | acetic acid |  | 120 | 24 | post-adsorption: Pb 4f XPS peaks at 138.90 eV (4f7/2) and 143.75 eV (4f5/2); O 1s: O-Metal 20.30% -> 45.97%, C-OH 41.99% -> 20.18%, C=O 37.71% -> 33.85%; N 1s: -NH 18.94% -> 30.51%, -NH2 81.06% -> 69.49% (complexation with -NH2 and -CO-NH2) | 未报告金属浸出测试 | mechanism: chemical adsorption main + physical/electrostatic auxiliary; -NH2/-COOH/-CO-NH2 groups capture Pb(II) via electrostatic surface complexation and ion exchange (XPS O-Metal increase, -NH2 decrease; FT-IR O-H/N-H and C=O peak shifts); Langmuir monolayer (qm 711.99 mg/g at 318 K, Table S3) + PSO chemisorption; intra-particle diffusion not rate-limiting | E:\mzh3\所有正文和附件\第一波markdown\In-situ growth of UiO-66-NH 2 onto polyacrylamide-grafted nonwoven fabric for highly e fi cient Pb(II) removal.md | P0244 | 10.1016/j.apsusc.2020.146862 | 1 | ph | 298 |  | 400.2315 | 499.5327 | 481.4685 | 571.9436 | 1 | 499.5327 | 90.33333 | 6 | 370.8738 | pH | In-situ growth of UiO-66-NH 2 onto polyacrylamide-grafted nonwoven fabric for highly e fi cient Pb(II) removal | P0244 | Post-modified MOF; Other composite
P0097 | P0097_M1 | UiO-66-NH2-PAM-PET | M8 | T7;T11 | MOF composite (UiO-66-NH2 crystals grafted on PAM-modified PET nonwoven fabric support) | UiO-66-NH2 | Zr | 2-aminoterephthalic acid | 1 | 1 | 0 | 0 | 1 | 1 | 0 | 0 | 0 | 1 | PET activated by NaOH (4 mol/L, 80 C, 3 h) exposing -COOH/-OH, then PAM grafted (1% PAM soln, 12 h); Zr4+ binds -CO-NH2 of PAM (Zr-N bond 795 cm-1), then -COOH of NH2-BDC interacts with Zr4+ to grow UiO-66-NH2 layer |  | 1 | polyacrylamide | 0 | No |  |  | 13.026 | 0.0052 |  | UiO-66-NH2 octahedral crystals densely and uniformly distributed on PAM-PET fiber surface; PET fiber diameter ~18.6 um, PAM-PET ~21.3 um (SEM) | not reported | 60 |  | PET (5x8 cm) washed (detergent/ethanol/DI), NaOH 4 mol/L 80 C 3 h activation, HCl 1 mol/L to neutral, DI rinse, dried 60 C; PAM graft: 1% PAM soln 12 h, dried 60 C. UiO-66-NH2 in-situ growth: ZrCl4 0.2332 g (1.0 mmol) in DMF 41 mL (soln A); NH2-BDC 0.1812 g (1.0 mmol) in DMF 41 mL + glacial acetic acid 4.6 mL (soln B); PAM-PET immersed in soln A 1 h -> Zr4+-PAM-PET; add soln B, 100 mL Teflon-lined autoclave 120 C 24 h; washed DMF + methanol, dried 60 C | DMF; acetic acid | ZrCl4 | 2-aminoterephthalic acid | F1;F4 | acetic acid |  | 120 | 24 | post-adsorption: Pb 4f XPS peaks at 138.90 eV (4f7/2) and 143.75 eV (4f5/2); O 1s: O-Metal 20.30% -> 45.97%, C-OH 41.99% -> 20.18%, C=O 37.71% -> 33.85%; N 1s: -NH 18.94% -> 30.51%, -NH2 81.06% -> 69.49% (complexation with -NH2 and -CO-NH2) | 未报告金属浸出测试 | mechanism: chemical adsorption main + physical/electrostatic auxiliary; -NH2/-COOH/-CO-NH2 groups capture Pb(II) via electrostatic surface complexation and ion exchange (XPS O-Metal increase, -NH2 decrease; FT-IR O-H/N-H and C=O peak shifts); Langmuir monolayer (qm 711.99 mg/g at 318 K, Table S3) + PSO chemisorption; intra-particle diffusion not rate-limiting | E:\mzh3\所有正文和附件\第一波markdown\In-situ growth of UiO-66-NH 2 onto polyacrylamide-grafted nonwoven fabric for highly e fi cient Pb(II) removal.md | P0244 | 10.1016/j.apsusc.2020.146862 | 1 | kinetics | 298 |  | 400.2315 | 499.5327 | 5.944056 | 20.21944 | 1 | 499.5327 | 90.33333 | 5 | 537.8641 | 动力学 | In-situ growth of UiO-66-NH 2 onto polyacrylamide-grafted nonwoven fabric for highly e fi cient Pb(II) removal | P0244 | Post-modified MOF; Other composite
P0097 | P0097_M1 | UiO-66-NH2-PAM-PET | M8 | T7;T11 | MOF composite (UiO-66-NH2 crystals grafted on PAM-modified PET nonwoven fabric support) | UiO-66-NH2 | Zr | 2-aminoterephthalic acid | 1 | 1 | 0 | 0 | 1 | 1 | 0 | 0 | 0 | 1 | PET activated by NaOH (4 mol/L, 80 C, 3 h) exposing -COOH/-OH, then PAM grafted (1% PAM soln, 12 h); Zr4+ binds -CO-NH2 of PAM (Zr-N bond 795 cm-1), then -COOH of NH2-BDC interacts with Zr4+ to grow UiO-66-NH2 layer |  | 1 | polyacrylamide | 0 | No |  |  | 13.026 | 0.0052 |  | UiO-66-NH2 octahedral crystals densely and uniformly distributed on PAM-PET fiber surface; PET fiber diameter ~18.6 um, PAM-PET ~21.3 um (SEM) | not reported | 60 |  | PET (5x8 cm) washed (detergent/ethanol/DI), NaOH 4 mol/L 80 C 3 h activation, HCl 1 mol/L to neutral, DI rinse, dried 60 C; PAM graft: 1% PAM soln 12 h, dried 60 C. UiO-66-NH2 in-situ growth: ZrCl4 0.2332 g (1.0 mmol) in DMF 41 mL (soln A); NH2-BDC 0.1812 g (1.0 mmol) in DMF 41 mL + glacial acetic acid 4.6 mL (soln B); PAM-PET immersed in soln A 1 h -> Zr4+-PAM-PET; add soln B, 100 mL Teflon-lined autoclave 120 C 24 h; washed DMF + methanol, dried 60 C | DMF; acetic acid | ZrCl4 | 2-aminoterephthalic acid | F1;F4 | acetic acid |  | 120 | 24 | post-adsorption: Pb 4f XPS peaks at 138.90 eV (4f7/2) and 143.75 eV (4f5/2); O 1s: O-Metal 20.30% -> 45.97%, C-OH 41.99% -> 20.18%, C=O 37.71% -> 33.85%; N 1s: -NH 18.94% -> 30.51%, -NH2 81.06% -> 69.49% (complexation with -NH2 and -CO-NH2) | 未报告金属浸出测试 | mechanism: chemical adsorption main + physical/electrostatic auxiliary; -NH2/-COOH/-CO-NH2 groups capture Pb(II) via electrostatic surface complexation and ion exchange (XPS O-Metal increase, -NH2 decrease; FT-IR O-H/N-H and C=O peak shifts); Langmuir monolayer (qm 711.99 mg/g at 318 K, Table S3) + PSO chemisorption; intra-particle diffusion not rate-limiting | E:\mzh3\所有正文和附件\第一波markdown\In-situ growth of UiO-66-NH 2 onto polyacrylamide-grafted nonwoven fabric for highly e fi cient Pb(II) removal.md | P0244 | 10.1016/j.apsusc.2020.146862 | 1 | kinetics | 298 |  | 400.2315 | 499.5327 | 29.72028 | 145.6113 | 1 | 499.5327 | 90.33333 | 5 | 537.8641 | 动力学 | In-situ growth of UiO-66-NH 2 onto polyacrylamide-grafted nonwoven fabric for highly e fi cient Pb(II) removal | P0244 | Post-modified MOF; Other composite
P0097 | P0097_M1 | UiO-66-NH2-PAM-PET | M8 | T7;T11 | MOF composite (UiO-66-NH2 crystals grafted on PAM-modified PET nonwoven fabric support) | UiO-66-NH2 | Zr | 2-aminoterephthalic acid | 1 | 1 | 0 | 0 | 1 | 1 | 0 | 0 | 0 | 1 | PET activated by NaOH (4 mol/L, 80 C, 3 h) exposing -COOH/-OH, then PAM grafted (1% PAM soln, 12 h); Zr4+ binds -CO-NH2 of PAM (Zr-N bond 795 cm-1), then -COOH of NH2-BDC interacts with Zr4+ to grow UiO-66-NH2 layer |  | 1 | polyacrylamide | 0 | No |  |  | 13.026 | 0.0052 |  | UiO-66-NH2 octahedral crystals densely and uniformly distributed on PAM-PET fiber surface; PET fiber diameter ~18.6 um, PAM-PET ~21.3 um (SEM) | not reported | 60 |  | PET (5x8 cm) washed (detergent/ethanol/DI), NaOH 4 mol/L 80 C 3 h activation, HCl 1 mol/L to neutral, DI rinse, dried 60 C; PAM graft: 1% PAM soln 12 h, dried 60 C. UiO-66-NH2 in-situ growth: ZrCl4 0.2332 g (1.0 mmol) in DMF 41 mL (soln A); NH2-BDC 0.1812 g (1.0 mmol) in DMF 41 mL + glacial acetic acid 4.6 mL (soln B); PAM-PET immersed in soln A 1 h -> Zr4+-PAM-PET; add soln B, 100 mL Teflon-lined autoclave 120 C 24 h; washed DMF + methanol, dried 60 C | DMF; acetic acid | ZrCl4 | 2-aminoterephthalic acid | F1;F4 | acetic acid |  | 120 | 24 | post-adsorption: Pb 4f XPS peaks at 138.90 eV (4f7/2) and 143.75 eV (4f5/2); O 1s: O-Metal 20.30% -> 45.97%, C-OH 41.99% -> 20.18%, C=O 37.71% -> 33.85%; N 1s: -NH 18.94% -> 30.51%, -NH2 81.06% -> 69.49% (complexation with -NH2 and -CO-NH2) | 未报告金属浸出测试 | mechanism: chemical adsorption main + physical/electrostatic auxiliary; -NH2/-COOH/-CO-NH2 groups capture Pb(II) via electrostatic surface complexation and ion exchange (XPS O-Metal increase, -NH2 decrease; FT-IR O-H/N-H and C=O peak shifts); Langmuir monolayer (qm 711.99 mg/g at 318 K, Table S3) + PSO chemisorption; intra-particle diffusion not rate-limiting | E:\mzh3\所有正文和附件\第一波markdown\In-situ growth of UiO-66-NH 2 onto polyacrylamide-grafted nonwoven fabric for highly e fi cient Pb(II) removal.md | P0244 | 10.1016/j.apsusc.2020.146862 | 1 | kinetics | 298 |  | 400.2315 | 499.5327 | 120.6294 | 418.9655 | 1 | 499.5327 | 90.33333 | 5 | 537.8641 | 动力学 | In-situ growth of UiO-66-NH 2 onto polyacrylamide-grafted nonwoven fabric for highly e fi cient Pb(II) removal | P0244 | Post-modified MOF; Other composite
P0097 | P0097_M1 | UiO-66-NH2-PAM-PET | M8 | T7;T11 | MOF composite (UiO-66-NH2 crystals grafted on PAM-modified PET nonwoven fabric support) | UiO-66-NH2 | Zr | 2-aminoterephthalic acid | 1 | 1 | 0 | 0 | 1 | 1 | 0 | 0 | 0 | 1 | PET activated by NaOH (4 mol/L, 80 C, 3 h) exposing -COOH/-OH, then PAM grafted (1% PAM soln, 12 h); Zr4+ binds -CO-NH2 of PAM (Zr-N bond 795 cm-1), then -COOH of NH2-BDC interacts with Zr4+ to grow UiO-66-NH2 layer |  | 1 | polyacrylamide | 0 | No |  |  | 13.026 | 0.0052 |  | UiO-66-NH2 octahedral crystals densely and uniformly distributed on PAM-PET fiber surface; PET fiber diameter ~18.6 um, PAM-PET ~21.3 um (SEM) | not reported | 60 |  | PET (5x8 cm) washed (detergent/ethanol/DI), NaOH 4 mol/L 80 C 3 h activation, HCl 1 mol/L to neutral, DI rinse, dried 60 C; PAM graft: 1% PAM soln 12 h, dried 60 C. UiO-66-NH2 in-situ growth: ZrCl4 0.2332 g (1.0 mmol) in DMF 41 mL (soln A); NH2-BDC 0.1812 g (1.0 mmol) in DMF 41 mL + glacial acetic acid 4.6 mL (soln B); PAM-PET immersed in soln A 1 h -> Zr4+-PAM-PET; add soln B, 100 mL Teflon-lined autoclave 120 C 24 h; washed DMF + methanol, dried 60 C | DMF; acetic acid | ZrCl4 | 2-aminoterephthalic acid | F1;F4 | acetic acid |  | 120 | 24 | post-adsorption: Pb 4f XPS peaks at 138.90 eV (4f7/2) and 143.75 eV (4f5/2); O 1s: O-Metal 20.30% -> 45.97%, C-OH 41.99% -> 20.18%, C=O 37.71% -> 33.85%; N 1s: -NH 18.94% -> 30.51%, -NH2 81.06% -> 69.49% (complexation with -NH2 and -CO-NH2) | 未报告金属浸出测试 | mechanism: chemical adsorption main + physical/electrostatic auxiliary; -NH2/-COOH/-CO-NH2 groups capture Pb(II) via electrostatic surface complexation and ion exchange (XPS O-Metal increase, -NH2 decrease; FT-IR O-H/N-H and C=O peak shifts); Langmuir monolayer (qm 711.99 mg/g at 318 K, Table S3) + PSO chemisorption; intra-particle diffusion not rate-limiting | E:\mzh3\所有正文和附件\第一波markdown\In-situ growth of UiO-66-NH 2 onto polyacrylamide-grafted nonwoven fabric for highly e fi cient Pb(II) removal.md | P0244 | 10.1016/j.apsusc.2020.146862 | 1 | kinetics | 298 |  | 400.2315 | 499.5327 | 242.3077 | 516.7712 | 1 | 499.5327 | 90.33333 | 5 | 537.8641 | 动力学 | In-situ growth of UiO-66-NH 2 onto polyacrylamide-grafted nonwoven fabric for highly e fi cient Pb(II) removal | P0244 | Post-modified MOF; Other composite
P0097 | P0097_M1 | UiO-66-NH2-PAM-PET | M8 | T7;T11 | MOF composite (UiO-66-NH2 crystals grafted on PAM-modified PET nonwoven fabric support) | UiO-66-NH2 | Zr | 2-aminoterephthalic acid | 1 | 1 | 0 | 0 | 1 | 1 | 0 | 0 | 0 | 1 | PET activated by NaOH (4 mol/L, 80 C, 3 h) exposing -COOH/-OH, then PAM grafted (1% PAM soln, 12 h); Zr4+ binds -CO-NH2 of PAM (Zr-N bond 795 cm-1), then -COOH of NH2-BDC interacts with Zr4+ to grow UiO-66-NH2 layer |  | 1 | polyacrylamide | 0 | No |  |  | 13.026 | 0.0052 |  | UiO-66-NH2 octahedral crystals densely and uniformly distributed on PAM-PET fiber surface; PET fiber diameter ~18.6 um, PAM-PET ~21.3 um (SEM) | not reported | 60 |  | PET (5x8 cm) washed (detergent/ethanol/DI), NaOH 4 mol/L 80 C 3 h activation, HCl 1 mol/L to neutral, DI rinse, dried 60 C; PAM graft: 1% PAM soln 12 h, dried 60 C. UiO-66-NH2 in-situ growth: ZrCl4 0.2332 g (1.0 mmol) in DMF 41 mL (soln A); NH2-BDC 0.1812 g (1.0 mmol) in DMF 41 mL + glacial acetic acid 4.6 mL (soln B); PAM-PET immersed in soln A 1 h -> Zr4+-PAM-PET; add soln B, 100 mL Teflon-lined autoclave 120 C 24 h; washed DMF + methanol, dried 60 C | DMF; acetic acid | ZrCl4 | 2-aminoterephthalic acid | F1;F4 | acetic acid |  | 120 | 24 | post-adsorption: Pb 4f XPS peaks at 138.90 eV (4f7/2) and 143.75 eV (4f5/2); O 1s: O-Metal 20.30% -> 45.97%, C-OH 41.99% -> 20.18%, C=O 37.71% -> 33.85%; N 1s: -NH 18.94% -> 30.51%, -NH2 81.06% -> 69.49% (complexation with -NH2 and -CO-NH2) | 未报告金属浸出测试 | mechanism: chemical adsorption main + physical/electrostatic auxiliary; -NH2/-COOH/-CO-NH2 groups capture Pb(II) via electrostatic surface complexation and ion exchange (XPS O-Metal increase, -NH2 decrease; FT-IR O-H/N-H and C=O peak shifts); Langmuir monolayer (qm 711.99 mg/g at 318 K, Table S3) + PSO chemisorption; intra-particle diffusion not rate-limiting | E:\mzh3\所有正文和附件\第一波markdown\In-situ growth of UiO-66-NH 2 onto polyacrylamide-grafted nonwoven fabric for highly e fi cient Pb(II) removal.md | P0244 | 10.1016/j.apsusc.2020.146862 | 1 | kinetics | 298 |  | 400.2315 | 499.5327 | 481.4685 | 571.9436 | 1 | 499.5327 | 90.33333 | 5 | 537.8641 | 动力学 | In-situ growth of UiO-66-NH 2 onto polyacrylamide-grafted nonwoven fabric for highly e fi cient Pb(II) removal | P0244 | Post-modified MOF; Other composite
P0097 | P0097_M1 | UiO-66-NH2-PAM-PET | M8 | T7;T11 | MOF composite (UiO-66-NH2 crystals grafted on PAM-modified PET nonwoven fabric support) | UiO-66-NH2 | Zr | 2-aminoterephthalic acid | 1 | 1 | 0 | 0 | 1 | 1 | 0 | 0 | 0 | 1 | PET activated by NaOH (4 mol/L, 80 C, 3 h) exposing -COOH/-OH, then PAM grafted (1% PAM soln, 12 h); Zr4+ binds -CO-NH2 of PAM (Zr-N bond 795 cm-1), then -COOH of NH2-BDC interacts with Zr4+ to grow UiO-66-NH2 layer |  | 1 | polyacrylamide | 0 | No |  |  | 13.026 | 0.0052 |  | UiO-66-NH2 octahedral crystals densely and uniformly distributed on PAM-PET fiber surface; PET fiber diameter ~18.6 um, PAM-PET ~21.3 um (SEM) | not reported | 60 |  | PET (5x8 cm) washed (detergent/ethanol/DI), NaOH 4 mol/L 80 C 3 h activation, HCl 1 mol/L to neutral, DI rinse, dried 60 C; PAM graft: 1% PAM soln 12 h, dried 60 C. UiO-66-NH2 in-situ growth: ZrCl4 0.2332 g (1.0 mmol) in DMF 41 mL (soln A); NH2-BDC 0.1812 g (1.0 mmol) in DMF 41 mL + glacial acetic acid 4.6 mL (soln B); PAM-PET immersed in soln A 1 h -> Zr4+-PAM-PET; add soln B, 100 mL Teflon-lined autoclave 120 C 24 h; washed DMF + methanol, dried 60 C | DMF; acetic acid | ZrCl4 | 2-aminoterephthalic acid | F1;F4 | acetic acid |  | 120 | 24 | post-adsorption: Pb 4f XPS peaks at 138.90 eV (4f7/2) and 143.75 eV (4f5/2); O 1s: O-Metal 20.30% -> 45.97%, C-OH 41.99% -> 20.18%, C=O 37.71% -> 33.85%; N 1s: -NH 18.94% -> 30.51%, -NH2 81.06% -> 69.49% (complexation with -NH2 and -CO-NH2) | 未报告金属浸出测试 | mechanism: chemical adsorption main + physical/electrostatic auxiliary; -NH2/-COOH/-CO-NH2 groups capture Pb(II) via electrostatic surface complexation and ion exchange (XPS O-Metal increase, -NH2 decrease; FT-IR O-H/N-H and C=O peak shifts); Langmuir monolayer (qm 711.99 mg/g at 318 K, Table S3) + PSO chemisorption; intra-particle diffusion not rate-limiting | E:\mzh3\所有正文和附件\第一波markdown\In-situ growth of UiO-66-NH 2 onto polyacrylamide-grafted nonwoven fabric for highly e fi cient Pb(II) removal.md | P0244 | 10.1016/j.apsusc.2020.146862 | 1 | isotherm | 298 |  | 40.27778 | 141.1215 | 481.4685 | 571.9436 | 1 | 499.5327 | 90.33333 | 5 | 537.8641 | 等温线 | In-situ growth of UiO-66-NH 2 onto polyacrylamide-grafted nonwoven fabric for highly e fi cient Pb(II) removal | P0244 | Post-modified MOF; Other composite
P0097 | P0097_M1 | UiO-66-NH2-PAM-PET | M8 | T7;T11 | MOF composite (UiO-66-NH2 crystals grafted on PAM-modified PET nonwoven fabric support) | UiO-66-NH2 | Zr | 2-aminoterephthalic acid | 1 | 1 | 0 | 0 | 1 | 1 | 0 | 0 | 0 | 1 | PET activated by NaOH (4 mol/L, 80 C, 3 h) exposing -COOH/-OH, then PAM grafted (1% PAM soln, 12 h); Zr4+ binds -CO-NH2 of PAM (Zr-N bond 795 cm-1), then -COOH of NH2-BDC interacts with Zr4+ to grow UiO-66-NH2 layer |  | 1 | polyacrylamide | 0 | No |  |  | 13.026 | 0.0052 |  | UiO-66-NH2 octahedral crystals densely and uniformly distributed on PAM-PET fiber surface; PET fiber diameter ~18.6 um, PAM-PET ~21.3 um (SEM) | not reported | 60 |  | PET (5x8 cm) washed (detergent/ethanol/DI), NaOH 4 mol/L 80 C 3 h activation, HCl 1 mol/L to neutral, DI rinse, dried 60 C; PAM graft: 1% PAM soln 12 h, dried 60 C. UiO-66-NH2 in-situ growth: ZrCl4 0.2332 g (1.0 mmol) in DMF 41 mL (soln A); NH2-BDC 0.1812 g (1.0 mmol) in DMF 41 mL + glacial acetic acid 4.6 mL (soln B); PAM-PET immersed in soln A 1 h -> Zr4+-PAM-PET; add soln B, 100 mL Teflon-lined autoclave 120 C 24 h; washed DMF + methanol, dried 60 C | DMF; acetic acid | ZrCl4 | 2-aminoterephthalic acid | F1;F4 | acetic acid |  | 120 | 24 | post-adsorption: Pb 4f XPS peaks at 138.90 eV (4f7/2) and 143.75 eV (4f5/2); O 1s: O-Metal 20.30% -> 45.97%, C-OH 41.99% -> 20.18%, C=O 37.71% -> 33.85%; N 1s: -NH 18.94% -> 30.51%, -NH2 81.06% -> 69.49% (complexation with -NH2 and -CO-NH2) | 未报告金属浸出测试 | mechanism: chemical adsorption main + physical/electrostatic auxiliary; -NH2/-COOH/-CO-NH2 groups capture Pb(II) via electrostatic surface complexation and ion exchange (XPS O-Metal increase, -NH2 decrease; FT-IR O-H/N-H and C=O peak shifts); Langmuir monolayer (qm 711.99 mg/g at 318 K, Table S3) + PSO chemisorption; intra-particle diffusion not rate-limiting | E:\mzh3\所有正文和附件\第一波markdown\In-situ growth of UiO-66-NH 2 onto polyacrylamide-grafted nonwoven fabric for highly e fi cient Pb(II) removal.md | P0244 | 10.1016/j.apsusc.2020.146862 | 1 | isotherm | 298 |  | 61.11111 | 238.3178 | 481.4685 | 571.9436 | 1 | 499.5327 | 90.33333 | 5 | 537.8641 | 等温线 | In-situ growth of UiO-66-NH 2 onto polyacrylamide-grafted nonwoven fabric for highly e fi cient Pb(II) removal | P0244 | Post-modified MOF; Other composite
P0097 | P0097_M1 | UiO-66-NH2-PAM-PET | M8 | T7;T11 | MOF composite (UiO-66-NH2 crystals grafted on PAM-modified PET nonwoven fabric support) | UiO-66-NH2 | Zr | 2-aminoterephthalic acid | 1 | 1 | 0 | 0 | 1 | 1 | 0 | 0 | 0 | 1 | PET activated by NaOH (4 mol/L, 80 C, 3 h) exposing -COOH/-OH, then PAM grafted (1% PAM soln, 12 h); Zr4+ binds -CO-NH2 of PAM (Zr-N bond 795 cm-1), then -COOH of NH2-BDC interacts with Zr4+ to grow UiO-66-NH2 layer |  | 1 | polyacrylamide | 0 | No |  |  | 13.026 | 0.0052 |  | UiO-66-NH2 octahedral crystals densely and uniformly distributed on PAM-PET fiber surface; PET fiber diameter ~18.6 um, PAM-PET ~21.3 um (SEM) | not reported | 60 |  | PET (5x8 cm) washed (detergent/ethanol/DI), NaOH 4 mol/L 80 C 3 h activation, HCl 1 mol/L to neutral, DI rinse, dried 60 C; PAM graft: 1% PAM soln 12 h, dried 60 C. UiO-66-NH2 in-situ growth: ZrCl4 0.2332 g (1.0 mmol) in DMF 41 mL (soln A); NH2-BDC 0.1812 g (1.0 mmol) in DMF 41 mL + glacial acetic acid 4.6 mL (soln B); PAM-PET immersed in soln A 1 h -> Zr4+-PAM-PET; add soln B, 100 mL Teflon-lined autoclave 120 C 24 h; washed DMF + methanol, dried 60 C | DMF; acetic acid | ZrCl4 | 2-aminoterephthalic acid | F1;F4 | acetic acid |  | 120 | 24 | post-adsorption: Pb 4f XPS peaks at 138.90 eV (4f7/2) and 143.75 eV (4f5/2); O 1s: O-Metal 20.30% -> 45.97%, C-OH 41.99% -> 20.18%, C=O 37.71% -> 33.85%; N 1s: -NH 18.94% -> 30.51%, -NH2 81.06% -> 69.49% (complexation with -NH2 and -CO-NH2) | 未报告金属浸出测试 | mechanism: chemical adsorption main + physical/electrostatic auxiliary; -NH2/-COOH/-CO-NH2 groups capture Pb(II) via electrostatic surface complexation and ion exchange (XPS O-Metal increase, -NH2 decrease; FT-IR O-H/N-H and C=O peak shifts); Langmuir monolayer (qm 711.99 mg/g at 318 K, Table S3) + PSO chemisorption; intra-particle diffusion not rate-limiting | E:\mzh3\所有正文和附件\第一波markdown\In-situ growth of UiO-66-NH 2 onto polyacrylamide-grafted nonwoven fabric for highly e fi cient Pb(II) removal.md | P0244 | 10.1016/j.apsusc.2020.146862 | 1 | isotherm | 298 |  | 150.2315 | 410.4361 | 481.4685 | 571.9436 | 1 | 499.5327 | 90.33333 | 5 | 537.8641 | 等温线 | In-situ growth of UiO-66-NH 2 onto polyacrylamide-grafted nonwoven fabric for highly e fi cient Pb(II) removal | P0244 | Post-modified MOF; Other composite
P0097 | P0097_M1 | UiO-66-NH2-PAM-PET | M8 | T7;T11 | MOF composite (UiO-66-NH2 crystals grafted on PAM-modified PET nonwoven fabric support) | UiO-66-NH2 | Zr | 2-aminoterephthalic acid | 1 | 1 | 0 | 0 | 1 | 1 | 0 | 0 | 0 | 1 | PET activated by NaOH (4 mol/L, 80 C, 3 h) exposing -COOH/-OH, then PAM grafted (1% PAM soln, 12 h); Zr4+ binds -CO-NH2 of PAM (Zr-N bond 795 cm-1), then -COOH of NH2-BDC interacts with Zr4+ to grow UiO-66-NH2 layer |  | 1 | polyacrylamide | 0 | No |  |  | 13.026 | 0.0052 |  | UiO-66-NH2 octahedral crystals densely and uniformly distributed on PAM-PET fiber surface; PET fiber diameter ~18.6 um, PAM-PET ~21.3 um (SEM) | not reported | 60 |  | PET (5x8 cm) washed (detergent/ethanol/DI), NaOH 4 mol/L 80 C 3 h activation, HCl 1 mol/L to neutral, DI rinse, dried 60 C; PAM graft: 1% PAM soln 12 h, dried 60 C. UiO-66-NH2 in-situ growth: ZrCl4 0.2332 g (1.0 mmol) in DMF 41 mL (soln A); NH2-BDC 0.1812 g (1.0 mmol) in DMF 41 mL + glacial acetic acid 4.6 mL (soln B); PAM-PET immersed in soln A 1 h -> Zr4+-PAM-PET; add soln B, 100 mL Teflon-lined autoclave 120 C 24 h; washed DMF + methanol, dried 60 C | DMF; acetic acid | ZrCl4 | 2-aminoterephthalic acid | F1;F4 | acetic acid |  | 120 | 24 | post-adsorption: Pb 4f XPS peaks at 138.90 eV (4f7/2) and 143.75 eV (4f5/2); O 1s: O-Metal 20.30% -> 45.97%, C-OH 41.99% -> 20.18%, C=O 37.71% -> 33.85%; N 1s: -NH 18.94% -> 30.51%, -NH2 81.06% -> 69.49% (complexation with -NH2 and -CO-NH2) | 未报告金属浸出测试 | mechanism: chemical adsorption main + physical/electrostatic auxiliary; -NH2/-COOH/-CO-NH2 groups capture Pb(II) via electrostatic surface complexation and ion exchange (XPS O-Metal increase, -NH2 decrease; FT-IR O-H/N-H and C=O peak shifts); Langmuir monolayer (qm 711.99 mg/g at 318 K, Table S3) + PSO chemisorption; intra-particle diffusion not rate-limiting | E:\mzh3\所有正文和附件\第一波markdown\In-situ growth of UiO-66-NH 2 onto polyacrylamide-grafted nonwoven fabric for highly e fi cient Pb(II) removal.md | P0244 | 10.1016/j.apsusc.2020.146862 | 1 | isotherm | 298 |  | 249.7685 | 461.0592 | 481.4685 | 571.9436 | 1 | 499.5327 | 90.33333 | 5 | 537.8641 | 等温线 | In-situ growth of UiO-66-NH 2 onto polyacrylamide-grafted nonwoven fabric for highly e fi cient Pb(II) removal | P0244 | Post-modified MOF; Other composite
P0097 | P0097_M1 | UiO-66-NH2-PAM-PET | M8 | T7;T11 | MOF composite (UiO-66-NH2 crystals grafted on PAM-modified PET nonwoven fabric support) | UiO-66-NH2 | Zr | 2-aminoterephthalic acid | 1 | 1 | 0 | 0 | 1 | 1 | 0 | 0 | 0 | 1 | PET activated by NaOH (4 mol/L, 80 C, 3 h) exposing -COOH/-OH, then PAM grafted (1% PAM soln, 12 h); Zr4+ binds -CO-NH2 of PAM (Zr-N bond 795 cm-1), then -COOH of NH2-BDC interacts with Zr4+ to grow UiO-66-NH2 layer |  | 1 | polyacrylamide | 0 | No |  |  | 13.026 | 0.0052 |  | UiO-66-NH2 octahedral crystals densely and uniformly distributed on PAM-PET fiber surface; PET fiber diameter ~18.6 um, PAM-PET ~21.3 um (SEM) | not reported | 60 |  | PET (5x8 cm) washed (detergent/ethanol/DI), NaOH 4 mol/L 80 C 3 h activation, HCl 1 mol/L to neutral, DI rinse, dried 60 C; PAM graft: 1% PAM soln 12 h, dried 60 C. UiO-66-NH2 in-situ growth: ZrCl4 0.2332 g (1.0 mmol) in DMF 41 mL (soln A); NH2-BDC 0.1812 g (1.0 mmol) in DMF 41 mL + glacial acetic acid 4.6 mL (soln B); PAM-PET immersed in soln A 1 h -> Zr4+-PAM-PET; add soln B, 100 mL Teflon-lined autoclave 120 C 24 h; washed DMF + methanol, dried 60 C | DMF; acetic acid | ZrCl4 | 2-aminoterephthalic acid | F1;F4 | acetic acid |  | 120 | 24 | post-adsorption: Pb 4f XPS peaks at 138.90 eV (4f7/2) and 143.75 eV (4f5/2); O 1s: O-Metal 20.30% -> 45.97%, C-OH 41.99% -> 20.18%, C=O 37.71% -> 33.85%; N 1s: -NH 18.94% -> 30.51%, -NH2 81.06% -> 69.49% (complexation with -NH2 and -CO-NH2) | 未报告金属浸出测试 | mechanism: chemical adsorption main + physical/electrostatic auxiliary; -NH2/-COOH/-CO-NH2 groups capture Pb(II) via electrostatic surface complexation and ion exchange (XPS O-Metal increase, -NH2 decrease; FT-IR O-H/N-H and C=O peak shifts); Langmuir monolayer (qm 711.99 mg/g at 318 K, Table S3) + PSO chemisorption; intra-particle diffusion not rate-limiting | E:\mzh3\所有正文和附件\第一波markdown\In-situ growth of UiO-66-NH 2 onto polyacrylamide-grafted nonwoven fabric for highly e fi cient Pb(II) removal.md | P0244 | 10.1016/j.apsusc.2020.146862 | 1 | isotherm | 298 |  | 400.2315 | 499.5327 | 481.4685 | 571.9436 | 1 | 499.5327 | 90.33333 | 5 | 537.8641 | 等温线 | In-situ growth of UiO-66-NH 2 onto polyacrylamide-grafted nonwoven fabric for highly e fi cient Pb(II) removal | P0244 | Post-modified MOF; Other composite
P0097 | P0097_M1 | UiO-66-NH2-PAM-PET | M8 | T7;T11 | MOF composite (UiO-66-NH2 crystals grafted on PAM-modified PET nonwoven fabric support) | UiO-66-NH2 | Zr | 2-aminoterephthalic acid | 1 | 1 | 0 | 0 | 1 | 1 | 0 | 0 | 0 | 1 | PET activated by NaOH (4 mol/L, 80 C, 3 h) exposing -COOH/-OH, then PAM grafted (1% PAM soln, 12 h); Zr4+ binds -CO-NH2 of PAM (Zr-N bond 795 cm-1), then -COOH of NH2-BDC interacts with Zr4+ to grow UiO-66-NH2 layer |  | 1 | polyacrylamide | 0 | No |  |  | 13.026 | 0.0052 |  | UiO-66-NH2 octahedral crystals densely and uniformly distributed on PAM-PET fiber surface; PET fiber diameter ~18.6 um, PAM-PET ~21.3 um (SEM) | not reported | 60 |  | PET (5x8 cm) washed (detergent/ethanol/DI), NaOH 4 mol/L 80 C 3 h activation, HCl 1 mol/L to neutral, DI rinse, dried 60 C; PAM graft: 1% PAM soln 12 h, dried 60 C. UiO-66-NH2 in-situ growth: ZrCl4 0.2332 g (1.0 mmol) in DMF 41 mL (soln A); NH2-BDC 0.1812 g (1.0 mmol) in DMF 41 mL + glacial acetic acid 4.6 mL (soln B); PAM-PET immersed in soln A 1 h -> Zr4+-PAM-PET; add soln B, 100 mL Teflon-lined autoclave 120 C 24 h; washed DMF + methanol, dried 60 C | DMF; acetic acid | ZrCl4 | 2-aminoterephthalic acid | F1;F4 | acetic acid |  | 120 | 24 | post-adsorption: Pb 4f XPS peaks at 138.90 eV (4f7/2) and 143.75 eV (4f5/2); O 1s: O-Metal 20.30% -> 45.97%, C-OH 41.99% -> 20.18%, C=O 37.71% -> 33.85%; N 1s: -NH 18.94% -> 30.51%, -NH2 81.06% -> 69.49% (complexation with -NH2 and -CO-NH2) | 未报告金属浸出测试 | mechanism: chemical adsorption main + physical/electrostatic auxiliary; -NH2/-COOH/-CO-NH2 groups capture Pb(II) via electrostatic surface complexation and ion exchange (XPS O-Metal increase, -NH2 decrease; FT-IR O-H/N-H and C=O peak shifts); Langmuir monolayer (qm 711.99 mg/g at 318 K, Table S3) + PSO chemisorption; intra-particle diffusion not rate-limiting | E:\mzh3\所有正文和附件\第一波markdown\In-situ growth of UiO-66-NH 2 onto polyacrylamide-grafted nonwoven fabric for highly e fi cient Pb(II) removal.md | P0244 | 10.1016/j.apsusc.2020.146862 | 1 | isotherm | 308 |  | 42.59259 | 173.5202 | 481.4685 | 571.9436 | 1 | 499.5327 | 90.33333 | 5 | 537.8641 | 等温线 | In-situ growth of UiO-66-NH 2 onto polyacrylamide-grafted nonwoven fabric for highly e fi cient Pb(II) removal | P0244 | Post-modified MOF; Other composite
P0097 | P0097_M1 | UiO-66-NH2-PAM-PET | M8 | T7;T11 | MOF composite (UiO-66-NH2 crystals grafted on PAM-modified PET nonwoven fabric support) | UiO-66-NH2 | Zr | 2-aminoterephthalic acid | 1 | 1 | 0 | 0 | 1 | 1 | 0 | 0 | 0 | 1 | PET activated by NaOH (4 mol/L, 80 C, 3 h) exposing -COOH/-OH, then PAM grafted (1% PAM soln, 12 h); Zr4+ binds -CO-NH2 of PAM (Zr-N bond 795 cm-1), then -COOH of NH2-BDC interacts with Zr4+ to grow UiO-66-NH2 layer |  | 1 | polyacrylamide | 0 | No |  |  | 13.026 | 0.0052 |  | UiO-66-NH2 octahedral crystals densely and uniformly distributed on PAM-PET fiber surface; PET fiber diameter ~18.6 um, PAM-PET ~21.3 um (SEM) | not reported | 60 |  | PET (5x8 cm) washed (detergent/ethanol/DI), NaOH 4 mol/L 80 C 3 h activation, HCl 1 mol/L to neutral, DI rinse, dried 60 C; PAM graft: 1% PAM soln 12 h, dried 60 C. UiO-66-NH2 in-situ growth: ZrCl4 0.2332 g (1.0 mmol) in DMF 41 mL (soln A); NH2-BDC 0.1812 g (1.0 mmol) in DMF 41 mL + glacial acetic acid 4.6 mL (soln B); PAM-PET immersed in soln A 1 h -> Zr4+-PAM-PET; add soln B, 100 mL Teflon-lined autoclave 120 C 24 h; washed DMF + methanol, dried 60 C | DMF; acetic acid | ZrCl4 | 2-aminoterephthalic acid | F1;F4 | acetic acid |  | 120 | 24 | post-adsorption: Pb 4f XPS peaks at 138.90 eV (4f7/2) and 143.75 eV (4f5/2); O 1s: O-Metal 20.30% -> 45.97%, C-OH 41.99% -> 20.18%, C=O 37.71% -> 33.85%; N 1s: -NH 18.94% -> 30.51%, -NH2 81.06% -> 69.49% (complexation with -NH2 and -CO-NH2) | 未报告金属浸出测试 | mechanism: chemical adsorption main + physical/electrostatic auxiliary; -NH2/-COOH/-CO-NH2 groups capture Pb(II) via electrostatic surface complexation and ion exchange (XPS O-Metal increase, -NH2 decrease; FT-IR O-H/N-H and C=O peak shifts); Langmuir monolayer (qm 711.99 mg/g at 318 K, Table S3) + PSO chemisorption; intra-particle diffusion not rate-limiting | E:\mzh3\所有正文和附件\第一波markdown\In-situ growth of UiO-66-NH 2 onto polyacrylamide-grafted nonwoven fabric for highly e fi cient Pb(II) removal.md | P0244 | 10.1016/j.apsusc.2020.146862 | 1 | isotherm | 308 |  | 59.9537 | 386.1371 | 481.4685 | 571.9436 | 1 | 499.5327 | 90.33333 | 5 | 537.8641 | 等温线 | In-situ growth of UiO-66-NH 2 onto polyacrylamide-grafted nonwoven fabric for highly e fi cient Pb(II) removal | P0244 | Post-modified MOF; Other composite
P0097 | P0097_M1 | UiO-66-NH2-PAM-PET | M8 | T7;T11 | MOF composite (UiO-66-NH2 crystals grafted on PAM-modified PET nonwoven fabric support) | UiO-66-NH2 | Zr | 2-aminoterephthalic acid | 1 | 1 | 0 | 0 | 1 | 1 | 0 | 0 | 0 | 1 | PET activated by NaOH (4 mol/L, 80 C, 3 h) exposing -COOH/-OH, then PAM grafted (1% PAM soln, 12 h); Zr4+ binds -CO-NH2 of PAM (Zr-N bond 795 cm-1), then -COOH of NH2-BDC interacts with Zr4+ to grow UiO-66-NH2 layer |  | 1 | polyacrylamide | 0 | No |  |  | 13.026 | 0.0052 |  | UiO-66-NH2 octahedral crystals densely and uniformly distributed on PAM-PET fiber surface; PET fiber diameter ~18.6 um, PAM-PET ~21.3 um (SEM) | not reported | 60 |  | PET (5x8 cm) washed (detergent/ethanol/DI), NaOH 4 mol/L 80 C 3 h activation, HCl 1 mol/L to neutral, DI rinse, dried 60 C; PAM graft: 1% PAM soln 12 h, dried 60 C. UiO-66-NH2 in-situ growth: ZrCl4 0.2332 g (1.0 mmol) in DMF 41 mL (soln A); NH2-BDC 0.1812 g (1.0 mmol) in DMF 41 mL + glacial acetic acid 4.6 mL (soln B); PAM-PET immersed in soln A 1 h -> Zr4+-PAM-PET; add soln B, 100 mL Teflon-lined autoclave 120 C 24 h; washed DMF + methanol, dried 60 C | DMF; acetic acid | ZrCl4 | 2-aminoterephthalic acid | F1;F4 | acetic acid |  | 120 | 24 | post-adsorption: Pb 4f XPS peaks at 138.90 eV (4f7/2) and 143.75 eV (4f5/2); O 1s: O-Metal 20.30% -> 45.97%, C-OH 41.99% -> 20.18%, C=O 37.71% -> 33.85%; N 1s: -NH 18.94% -> 30.51%, -NH2 81.06% -> 69.49% (complexation with -NH2 and -CO-NH2) | 未报告金属浸出测试 | mechanism: chemical adsorption main + physical/electrostatic auxiliary; -NH2/-COOH/-CO-NH2 groups capture Pb(II) via electrostatic surface complexation and ion exchange (XPS O-Metal increase, -NH2 decrease; FT-IR O-H/N-H and C=O peak shifts); Langmuir monolayer (qm 711.99 mg/g at 318 K, Table S3) + PSO chemisorption; intra-particle diffusion not rate-limiting | E:\mzh3\所有正文和附件\第一波markdown\In-situ growth of UiO-66-NH 2 onto polyacrylamide-grafted nonwoven fabric for highly e fi cient Pb(II) removal.md | P0244 | 10.1016/j.apsusc.2020.146862 | 1 | isotherm | 308 |  | 151.3889 | 459.0343 | 481.4685 | 571.9436 | 1 | 499.5327 | 90.33333 | 5 | 537.8641 | 等温线 | In-situ growth of UiO-66-NH 2 onto polyacrylamide-grafted nonwoven fabric for highly e fi cient Pb(II) removal | P0244 | Post-modified MOF; Other composite
P0097 | P0097_M1 | UiO-66-NH2-PAM-PET | M8 | T7;T11 | MOF composite (UiO-66-NH2 crystals grafted on PAM-modified PET nonwoven fabric support) | UiO-66-NH2 | Zr | 2-aminoterephthalic acid | 1 | 1 | 0 | 0 | 1 | 1 | 0 | 0 | 0 | 1 | PET activated by NaOH (4 mol/L, 80 C, 3 h) exposing -COOH/-OH, then PAM grafted (1% PAM soln, 12 h); Zr4+ binds -CO-NH2 of PAM (Zr-N bond 795 cm-1), then -COOH of NH2-BDC interacts with Zr4+ to grow UiO-66-NH2 layer |  | 1 | polyacrylamide | 0 | No |  |  | 13.026 | 0.0052 |  | UiO-66-NH2 octahedral crystals densely and uniformly distributed on PAM-PET fiber surface; PET fiber diameter ~18.6 um, PAM-PET ~21.3 um (SEM) | not reported | 60 |  | PET (5x8 cm) washed (detergent/ethanol/DI), NaOH 4 mol/L 80 C 3 h activation, HCl 1 mol/L to neutral, DI rinse, dried 60 C; PAM graft: 1% PAM soln 12 h, dried 60 C. UiO-66-NH2 in-situ growth: ZrCl4 0.2332 g (1.0 mmol) in DMF 41 mL (soln A); NH2-BDC 0.1812 g (1.0 mmol) in DMF 41 mL + glacial acetic acid 4.6 mL (soln B); PAM-PET immersed in soln A 1 h -> Zr4+-PAM-PET; add soln B, 100 mL Teflon-lined autoclave 120 C 24 h; washed DMF + methanol, dried 60 C | DMF; acetic acid | ZrCl4 | 2-aminoterephthalic acid | F1;F4 | acetic acid |  | 120 | 24 | post-adsorption: Pb 4f XPS peaks at 138.90 eV (4f7/2) and 143.75 eV (4f5/2); O 1s: O-Metal 20.30% -> 45.97%, C-OH 41.99% -> 20.18%, C=O 37.71% -> 33.85%; N 1s: -NH 18.94% -> 30.51%, -NH2 81.06% -> 69.49% (complexation with -NH2 and -CO-NH2) | 未报告金属浸出测试 | mechanism: chemical adsorption main + physical/electrostatic auxiliary; -NH2/-COOH/-CO-NH2 groups capture Pb(II) via electrostatic surface complexation and ion exchange (XPS O-Metal increase, -NH2 decrease; FT-IR O-H/N-H and C=O peak shifts); Langmuir monolayer (qm 711.99 mg/g at 318 K, Table S3) + PSO chemisorption; intra-particle diffusion not rate-limiting | E:\mzh3\所有正文和附件\第一波markdown\In-situ growth of UiO-66-NH 2 onto polyacrylamide-grafted nonwoven fabric for highly e fi cient Pb(II) removal.md | P0244 | 10.1016/j.apsusc.2020.146862 | 1 | isotherm | 308 |  | 299.537 | 517.757 | 481.4685 | 571.9436 | 1 | 499.5327 | 90.33333 | 5 | 537.8641 | 等温线 | In-situ growth of UiO-66-NH 2 onto polyacrylamide-grafted nonwoven fabric for highly e fi cient Pb(II) removal | P0244 | Post-modified MOF; Other composite
P0097 | P0097_M1 | UiO-66-NH2-PAM-PET | M8 | T7;T11 | MOF composite (UiO-66-NH2 crystals grafted on PAM-modified PET nonwoven fabric support) | UiO-66-NH2 | Zr | 2-aminoterephthalic acid | 1 | 1 | 0 | 0 | 1 | 1 | 0 | 0 | 0 | 1 | PET activated by NaOH (4 mol/L, 80 C, 3 h) exposing -COOH/-OH, then PAM grafted (1% PAM soln, 12 h); Zr4+ binds -CO-NH2 of PAM (Zr-N bond 795 cm-1), then -COOH of NH2-BDC interacts with Zr4+ to grow UiO-66-NH2 layer |  | 1 | polyacrylamide | 0 | No |  |  | 13.026 | 0.0052 |  | UiO-66-NH2 octahedral crystals densely and uniformly distributed on PAM-PET fiber surface; PET fiber diameter ~18.6 um, PAM-PET ~21.3 um (SEM) | not reported | 60 |  | PET (5x8 cm) washed (detergent/ethanol/DI), NaOH 4 mol/L 80 C 3 h activation, HCl 1 mol/L to neutral, DI rinse, dried 60 C; PAM graft: 1% PAM soln 12 h, dried 60 C. UiO-66-NH2 in-situ growth: ZrCl4 0.2332 g (1.0 mmol) in DMF 41 mL (soln A); NH2-BDC 0.1812 g (1.0 mmol) in DMF 41 mL + glacial acetic acid 4.6 mL (soln B); PAM-PET immersed in soln A 1 h -> Zr4+-PAM-PET; add soln B, 100 mL Teflon-lined autoclave 120 C 24 h; washed DMF + methanol, dried 60 C | DMF; acetic acid | ZrCl4 | 2-aminoterephthalic acid | F1;F4 | acetic acid |  | 120 | 24 | post-adsorption: Pb 4f XPS peaks at 138.90 eV (4f7/2) and 143.75 eV (4f5/2); O 1s: O-Metal 20.30% -> 45.97%, C-OH 41.99% -> 20.18%, C=O 37.71% -> 33.85%; N 1s: -NH 18.94% -> 30.51%, -NH2 81.06% -> 69.49% (complexation with -NH2 and -CO-NH2) | 未报告金属浸出测试 | mechanism: chemical adsorption main + physical/electrostatic auxiliary; -NH2/-COOH/-CO-NH2 groups capture Pb(II) via electrostatic surface complexation and ion exchange (XPS O-Metal increase, -NH2 decrease; FT-IR O-H/N-H and C=O peak shifts); Langmuir monolayer (qm 711.99 mg/g at 318 K, Table S3) + PSO chemisorption; intra-particle diffusion not rate-limiting | E:\mzh3\所有正文和附件\第一波markdown\In-situ growth of UiO-66-NH 2 onto polyacrylamide-grafted nonwoven fabric for highly e fi cient Pb(II) removal.md | P0244 | 10.1016/j.apsusc.2020.146862 | 1 | isotherm | 308 |  | 400.2315 | 542.0561 | 481.4685 | 571.9436 | 1 | 499.5327 | 90.33333 | 5 | 537.8641 | 等温线 | In-situ growth of UiO-66-NH 2 onto polyacrylamide-grafted nonwoven fabric for highly e fi cient Pb(II) removal | P0244 | Post-modified MOF; Other composite
P0097 | P0097_M1 | UiO-66-NH2-PAM-PET | M8 | T7;T11 | MOF composite (UiO-66-NH2 crystals grafted on PAM-modified PET nonwoven fabric support) | UiO-66-NH2 | Zr | 2-aminoterephthalic acid | 1 | 1 | 0 | 0 | 1 | 1 | 0 | 0 | 0 | 1 | PET activated by NaOH (4 mol/L, 80 C, 3 h) exposing -COOH/-OH, then PAM grafted (1% PAM soln, 12 h); Zr4+ binds -CO-NH2 of PAM (Zr-N bond 795 cm-1), then -COOH of NH2-BDC interacts with Zr4+ to grow UiO-66-NH2 layer |  | 1 | polyacrylamide | 0 | No |  |  | 13.026 | 0.0052 |  | UiO-66-NH2 octahedral crystals densely and uniformly distributed on PAM-PET fiber surface; PET fiber diameter ~18.6 um, PAM-PET ~21.3 um (SEM) | not reported | 60 |  | PET (5x8 cm) washed (detergent/ethanol/DI), NaOH 4 mol/L 80 C 3 h activation, HCl 1 mol/L to neutral, DI rinse, dried 60 C; PAM graft: 1% PAM soln 12 h, dried 60 C. UiO-66-NH2 in-situ growth: ZrCl4 0.2332 g (1.0 mmol) in DMF 41 mL (soln A); NH2-BDC 0.1812 g (1.0 mmol) in DMF 41 mL + glacial acetic acid 4.6 mL (soln B); PAM-PET immersed in soln A 1 h -> Zr4+-PAM-PET; add soln B, 100 mL Teflon-lined autoclave 120 C 24 h; washed DMF + methanol, dried 60 C | DMF; acetic acid | ZrCl4 | 2-aminoterephthalic acid | F1;F4 | acetic acid |  | 120 | 24 | post-adsorption: Pb 4f XPS peaks at 138.90 eV (4f7/2) and 143.75 eV (4f5/2); O 1s: O-Metal 20.30% -> 45.97%, C-OH 41.99% -> 20.18%, C=O 37.71% -> 33.85%; N 1s: -NH 18.94% -> 30.51%, -NH2 81.06% -> 69.49% (complexation with -NH2 and -CO-NH2) | 未报告金属浸出测试 | mechanism: chemical adsorption main + physical/electrostatic auxiliary; -NH2/-COOH/-CO-NH2 groups capture Pb(II) via electrostatic surface complexation and ion exchange (XPS O-Metal increase, -NH2 decrease; FT-IR O-H/N-H and C=O peak shifts); Langmuir monolayer (qm 711.99 mg/g at 318 K, Table S3) + PSO chemisorption; intra-particle diffusion not rate-limiting | E:\mzh3\所有正文和附件\第一波markdown\In-situ growth of UiO-66-NH 2 onto polyacrylamide-grafted nonwoven fabric for highly e fi cient Pb(II) removal.md | P0244 | 10.1016/j.apsusc.2020.146862 | 1 | isotherm | 318 |  | 20.60185 | 199.8442 | 481.4685 | 571.9436 | 1 | 499.5327 | 90.33333 | 5 | 537.8641 | 等温线 | In-situ growth of UiO-66-NH 2 onto polyacrylamide-grafted nonwoven fabric for highly e fi cient Pb(II) removal | P0244 | Post-modified MOF; Other composite
P0097 | P0097_M1 | UiO-66-NH2-PAM-PET | M8 | T7;T11 | MOF composite (UiO-66-NH2 crystals grafted on PAM-modified PET nonwoven fabric support) | UiO-66-NH2 | Zr | 2-aminoterephthalic acid | 1 | 1 | 0 | 0 | 1 | 1 | 0 | 0 | 0 | 1 | PET activated by NaOH (4 mol/L, 80 C, 3 h) exposing -COOH/-OH, then PAM grafted (1% PAM soln, 12 h); Zr4+ binds -CO-NH2 of PAM (Zr-N bond 795 cm-1), then -COOH of NH2-BDC interacts with Zr4+ to grow UiO-66-NH2 layer |  | 1 | polyacrylamide | 0 | No |  |  | 13.026 | 0.0052 |  | UiO-66-NH2 octahedral crystals densely and uniformly distributed on PAM-PET fiber surface; PET fiber diameter ~18.6 um, PAM-PET ~21.3 um (SEM) | not reported | 60 |  | PET (5x8 cm) washed (detergent/ethanol/DI), NaOH 4 mol/L 80 C 3 h activation, HCl 1 mol/L to neutral, DI rinse, dried 60 C; PAM graft: 1% PAM soln 12 h, dried 60 C. UiO-66-NH2 in-situ growth: ZrCl4 0.2332 g (1.0 mmol) in DMF 41 mL (soln A); NH2-BDC 0.1812 g (1.0 mmol) in DMF 41 mL + glacial acetic acid 4.6 mL (soln B); PAM-PET immersed in soln A 1 h -> Zr4+-PAM-PET; add soln B, 100 mL Teflon-lined autoclave 120 C 24 h; washed DMF + methanol, dried 60 C | DMF; acetic acid | ZrCl4 | 2-aminoterephthalic acid | F1;F4 | acetic acid |  | 120 | 24 | post-adsorption: Pb 4f XPS peaks at 138.90 eV (4f7/2) and 143.75 eV (4f5/2); O 1s: O-Metal 20.30% -> 45.97%, C-OH 41.99% -> 20.18%, C=O 37.71% -> 33.85%; N 1s: -NH 18.94% -> 30.51%, -NH2 81.06% -> 69.49% (complexation with -NH2 and -CO-NH2) | 未报告金属浸出测试 | mechanism: chemical adsorption main + physical/electrostatic auxiliary; -NH2/-COOH/-CO-NH2 groups capture Pb(II) via electrostatic surface complexation and ion exchange (XPS O-Metal increase, -NH2 decrease; FT-IR O-H/N-H and C=O peak shifts); Langmuir monolayer (qm 711.99 mg/g at 318 K, Table S3) + PSO chemisorption; intra-particle diffusion not rate-limiting | E:\mzh3\所有正文和附件\第一波markdown\In-situ growth of UiO-66-NH 2 onto polyacrylamide-grafted nonwoven fabric for highly e fi cient Pb(II) removal.md | P0244 | 10.1016/j.apsusc.2020.146862 | 1 | isotherm | 318 |  | 62.26852 | 438.785 | 481.4685 | 571.9436 | 1 | 499.5327 | 90.33333 | 5 | 537.8641 | 等温线 | In-situ growth of UiO-66-NH 2 onto polyacrylamide-grafted nonwoven fabric for highly e fi cient Pb(II) removal | P0244 | Post-modified MOF; Other composite
P0097 | P0097_M1 | UiO-66-NH2-PAM-PET | M8 | T7;T11 | MOF composite (UiO-66-NH2 crystals grafted on PAM-modified PET nonwoven fabric support) | UiO-66-NH2 | Zr | 2-aminoterephthalic acid | 1 | 1 | 0 | 0 | 1 | 1 | 0 | 0 | 0 | 1 | PET activated by NaOH (4 mol/L, 80 C, 3 h) exposing -COOH/-OH, then PAM grafted (1% PAM soln, 12 h); Zr4+ binds -CO-NH2 of PAM (Zr-N bond 795 cm-1), then -COOH of NH2-BDC interacts with Zr4+ to grow UiO-66-NH2 layer |  | 1 | polyacrylamide | 0 | No |  |  | 13.026 | 0.0052 |  | UiO-66-NH2 octahedral crystals densely and uniformly distributed on PAM-PET fiber surface; PET fiber diameter ~18.6 um, PAM-PET ~21.3 um (SEM) | not reported | 60 |  | PET (5x8 cm) washed (detergent/ethanol/DI), NaOH 4 mol/L 80 C 3 h activation, HCl 1 mol/L to neutral, DI rinse, dried 60 C; PAM graft: 1% PAM soln 12 h, dried 60 C. UiO-66-NH2 in-situ growth: ZrCl4 0.2332 g (1.0 mmol) in DMF 41 mL (soln A); NH2-BDC 0.1812 g (1.0 mmol) in DMF 41 mL + glacial acetic acid 4.6 mL (soln B); PAM-PET immersed in soln A 1 h -> Zr4+-PAM-PET; add soln B, 100 mL Teflon-lined autoclave 120 C 24 h; washed DMF + methanol, dried 60 C | DMF; acetic acid | ZrCl4 | 2-aminoterephthalic acid | F1;F4 | acetic acid |  | 120 | 24 | post-adsorption: Pb 4f XPS peaks at 138.90 eV (4f7/2) and 143.75 eV (4f5/2); O 1s: O-Metal 20.30% -> 45.97%, C-OH 41.99% -> 20.18%, C=O 37.71% -> 33.85%; N 1s: -NH 18.94% -> 30.51%, -NH2 81.06% -> 69.49% (complexation with -NH2 and -CO-NH2) | 未报告金属浸出测试 | mechanism: chemical adsorption main + physical/electrostatic auxiliary; -NH2/-COOH/-CO-NH2 groups capture Pb(II) via electrostatic surface complexation and ion exchange (XPS O-Metal increase, -NH2 decrease; FT-IR O-H/N-H and C=O peak shifts); Langmuir monolayer (qm 711.99 mg/g at 318 K, Table S3) + PSO chemisorption; intra-particle diffusion not rate-limiting | E:\mzh3\所有正文和附件\第一波markdown\In-situ growth of UiO-66-NH 2 onto polyacrylamide-grafted nonwoven fabric for highly e fi cient Pb(II) removal.md | P0244 | 10.1016/j.apsusc.2020.146862 | 1 | isotherm | 318 |  | 151.3889 | 475.2336 | 481.4685 | 571.9436 | 1 | 499.5327 | 90.33333 | 5 | 537.8641 | 等温线 | In-situ growth of UiO-66-NH 2 onto polyacrylamide-grafted nonwoven fabric for highly e fi cient Pb(II) removal | P0244 | Post-modified MOF; Other composite
P0097 | P0097_M1 | UiO-66-NH2-PAM-PET | M8 | T7;T11 | MOF composite (UiO-66-NH2 crystals grafted on PAM-modified PET nonwoven fabric support) | UiO-66-NH2 | Zr | 2-aminoterephthalic acid | 1 | 1 | 0 | 0 | 1 | 1 | 0 | 0 | 0 | 1 | PET activated by NaOH (4 mol/L, 80 C, 3 h) exposing -COOH/-OH, then PAM grafted (1% PAM soln, 12 h); Zr4+ binds -CO-NH2 of PAM (Zr-N bond 795 cm-1), then -COOH of NH2-BDC interacts with Zr4+ to grow UiO-66-NH2 layer |  | 1 | polyacrylamide | 0 | No |  |  | 13.026 | 0.0052 |  | UiO-66-NH2 octahedral crystals densely and uniformly distributed on PAM-PET fiber surface; PET fiber diameter ~18.6 um, PAM-PET ~21.3 um (SEM) | not reported | 60 |  | PET (5x8 cm) washed (detergent/ethanol/DI), NaOH 4 mol/L 80 C 3 h activation, HCl 1 mol/L to neutral, DI rinse, dried 60 C; PAM graft: 1% PAM soln 12 h, dried 60 C. UiO-66-NH2 in-situ growth: ZrCl4 0.2332 g (1.0 mmol) in DMF 41 mL (soln A); NH2-BDC 0.1812 g (1.0 mmol) in DMF 41 mL + glacial acetic acid 4.6 mL (soln B); PAM-PET immersed in soln A 1 h -> Zr4+-PAM-PET; add soln B, 100 mL Teflon-lined autoclave 120 C 24 h; washed DMF + methanol, dried 60 C | DMF; acetic acid | ZrCl4 | 2-aminoterephthalic acid | F1;F4 | acetic acid |  | 120 | 24 | post-adsorption: Pb 4f XPS peaks at 138.90 eV (4f7/2) and 143.75 eV (4f5/2); O 1s: O-Metal 20.30% -> 45.97%, C-OH 41.99% -> 20.18%, C=O 37.71% -> 33.85%; N 1s: -NH 18.94% -> 30.51%, -NH2 81.06% -> 69.49% (complexation with -NH2 and -CO-NH2) | 未报告金属浸出测试 | mechanism: chemical adsorption main + physical/electrostatic auxiliary; -NH2/-COOH/-CO-NH2 groups capture Pb(II) via electrostatic surface complexation and ion exchange (XPS O-Metal increase, -NH2 decrease; FT-IR O-H/N-H and C=O peak shifts); Langmuir monolayer (qm 711.99 mg/g at 318 K, Table S3) + PSO chemisorption; intra-particle diffusion not rate-limiting | E:\mzh3\所有正文和附件\第一波markdown\In-situ growth of UiO-66-NH 2 onto polyacrylamide-grafted nonwoven fabric for highly e fi cient Pb(II) removal.md | P0244 | 10.1016/j.apsusc.2020.146862 | 1 | isotherm | 318 |  | 249.7685 | 582.5545 | 481.4685 | 571.9436 | 1 | 499.5327 | 90.33333 | 5 | 537.8641 | 等温线 | In-situ growth of UiO-66-NH 2 onto polyacrylamide-grafted nonwoven fabric for highly e fi cient Pb(II) removal | P0244 | Post-modified MOF; Other composite
P0097 | P0097_M1 | UiO-66-NH2-PAM-PET | M8 | T7;T11 | MOF composite (UiO-66-NH2 crystals grafted on PAM-modified PET nonwoven fabric support) | UiO-66-NH2 | Zr | 2-aminoterephthalic acid | 1 | 1 | 0 | 0 | 1 | 1 | 0 | 0 | 0 | 1 | PET activated by NaOH (4 mol/L, 80 C, 3 h) exposing -COOH/-OH, then PAM grafted (1% PAM soln, 12 h); Zr4+ binds -CO-NH2 of PAM (Zr-N bond 795 cm-1), then -COOH of NH2-BDC interacts with Zr4+ to grow UiO-66-NH2 layer |  | 1 | polyacrylamide | 0 | No |  |  | 13.026 | 0.0052 |  | UiO-66-NH2 octahedral crystals densely and uniformly distributed on PAM-PET fiber surface; PET fiber diameter ~18.6 um, PAM-PET ~21.3 um (SEM) | not reported | 60 |  | PET (5x8 cm) washed (detergent/ethanol/DI), NaOH 4 mol/L 80 C 3 h activation, HCl 1 mol/L to neutral, DI rinse, dried 60 C; PAM graft: 1% PAM soln 12 h, dried 60 C. UiO-66-NH2 in-situ growth: ZrCl4 0.2332 g (1.0 mmol) in DMF 41 mL (soln A); NH2-BDC 0.1812 g (1.0 mmol) in DMF 41 mL + glacial acetic acid 4.6 mL (soln B); PAM-PET immersed in soln A 1 h -> Zr4+-PAM-PET; add soln B, 100 mL Teflon-lined autoclave 120 C 24 h; washed DMF + methanol, dried 60 C | DMF; acetic acid | ZrCl4 | 2-aminoterephthalic acid | F1;F4 | acetic acid |  | 120 | 24 | post-adsorption: Pb 4f XPS peaks at 138.90 eV (4f7/2) and 143.75 eV (4f5/2); O 1s: O-Metal 20.30% -> 45.97%, C-OH 41.99% -> 20.18%, C=O 37.71% -> 33.85%; N 1s: -NH 18.94% -> 30.51%, -NH2 81.06% -> 69.49% (complexation with -NH2 and -CO-NH2) | 未报告金属浸出测试 | mechanism: chemical adsorption main + physical/electrostatic auxiliary; -NH2/-COOH/-CO-NH2 groups capture Pb(II) via electrostatic surface complexation and ion exchange (XPS O-Metal increase, -NH2 decrease; FT-IR O-H/N-H and C=O peak shifts); Langmuir monolayer (qm 711.99 mg/g at 318 K, Table S3) + PSO chemisorption; intra-particle diffusion not rate-limiting | E:\mzh3\所有正文和附件\第一波markdown\In-situ growth of UiO-66-NH 2 onto polyacrylamide-grafted nonwoven fabric for highly e fi cient Pb(II) removal.md | P0244 | 10.1016/j.apsusc.2020.146862 | 1 | isotherm | 318 |  | 399.0741 | 625.0779 | 481.4685 | 571.9436 | 1 | 499.5327 | 90.33333 | 5 | 537.8641 | 等温线 | In-situ growth of UiO-66-NH 2 onto polyacrylamide-grafted nonwoven fabric for highly e fi cient Pb(II) removal | P0244 | Post-modified MOF; Other composite
P0097 | P0097_M1 | UiO-66-NH2-PAM-PET | M8 | T7;T11 | MOF composite (UiO-66-NH2 crystals grafted on PAM-modified PET nonwoven fabric support) | UiO-66-NH2 | Zr | 2-aminoterephthalic acid | 1 | 1 | 0 | 0 | 1 | 1 | 0 | 0 | 0 | 1 | PET activated by NaOH (4 mol/L, 80 C, 3 h) exposing -COOH/-OH, then PAM grafted (1% PAM soln, 12 h); Zr4+ binds -CO-NH2 of PAM (Zr-N bond 795 cm-1), then -COOH of NH2-BDC interacts with Zr4+ to grow UiO-66-NH2 layer |  | 1 | polyacrylamide | 0 | No |  |  | 13.026 | 0.0052 |  | UiO-66-NH2 octahedral crystals densely and uniformly distributed on PAM-PET fiber surface; PET fiber diameter ~18.6 um, PAM-PET ~21.3 um (SEM) | not reported | 60 |  | PET (5x8 cm) washed (detergent/ethanol/DI), NaOH 4 mol/L 80 C 3 h activation, HCl 1 mol/L to neutral, DI rinse, dried 60 C; PAM graft: 1% PAM soln 12 h, dried 60 C. UiO-66-NH2 in-situ growth: ZrCl4 0.2332 g (1.0 mmol) in DMF 41 mL (soln A); NH2-BDC 0.1812 g (1.0 mmol) in DMF 41 mL + glacial acetic acid 4.6 mL (soln B); PAM-PET immersed in soln A 1 h -> Zr4+-PAM-PET; add soln B, 100 mL Teflon-lined autoclave 120 C 24 h; washed DMF + methanol, dried 60 C | DMF; acetic acid | ZrCl4 | 2-aminoterephthalic acid | F1;F4 | acetic acid |  | 120 | 24 | post-adsorption: Pb 4f XPS peaks at 138.90 eV (4f7/2) and 143.75 eV (4f5/2); O 1s: O-Metal 20.30% -> 45.97%, C-OH 41.99% -> 20.18%, C=O 37.71% -> 33.85%; N 1s: -NH 18.94% -> 30.51%, -NH2 81.06% -> 69.49% (complexation with -NH2 and -CO-NH2) | 未报告金属浸出测试 | mechanism: chemical adsorption main + physical/electrostatic auxiliary; -NH2/-COOH/-CO-NH2 groups capture Pb(II) via electrostatic surface complexation and ion exchange (XPS O-Metal increase, -NH2 decrease; FT-IR O-H/N-H and C=O peak shifts); Langmuir monolayer (qm 711.99 mg/g at 318 K, Table S3) + PSO chemisorption; intra-particle diffusion not rate-limiting | E:\mzh3\所有正文和附件\第一波markdown\In-situ growth of UiO-66-NH 2 onto polyacrylamide-grafted nonwoven fabric for highly e fi cient Pb(II) removal.md | P0244 | 10.1016/j.apsusc.2020.146862 | 1 | regeneration | 298 |  | 400.2315 | 499.5327 | 481.4685 | 571.9436 | 1 | 499.5327 | 90.33333 | 5 | 537.8641 | 循环性 | In-situ growth of UiO-66-NH 2 onto polyacrylamide-grafted nonwoven fabric for highly e fi cient Pb(II) removal | P0244 | Post-modified MOF; Other composite
P0097 | P0097_M1 | UiO-66-NH2-PAM-PET | M8 | T7;T11 | MOF composite (UiO-66-NH2 crystals grafted on PAM-modified PET nonwoven fabric support) | UiO-66-NH2 | Zr | 2-aminoterephthalic acid | 1 | 1 | 0 | 0 | 1 | 1 | 0 | 0 | 0 | 1 | PET activated by NaOH (4 mol/L, 80 C, 3 h) exposing -COOH/-OH, then PAM grafted (1% PAM soln, 12 h); Zr4+ binds -CO-NH2 of PAM (Zr-N bond 795 cm-1), then -COOH of NH2-BDC interacts with Zr4+ to grow UiO-66-NH2 layer |  | 1 | polyacrylamide | 0 | No |  |  | 13.026 | 0.0052 |  | UiO-66-NH2 octahedral crystals densely and uniformly distributed on PAM-PET fiber surface; PET fiber diameter ~18.6 um, PAM-PET ~21.3 um (SEM) | not reported | 60 |  | PET (5x8 cm) washed (detergent/ethanol/DI), NaOH 4 mol/L 80 C 3 h activation, HCl 1 mol/L to neutral, DI rinse, dried 60 C; PAM graft: 1% PAM soln 12 h, dried 60 C. UiO-66-NH2 in-situ growth: ZrCl4 0.2332 g (1.0 mmol) in DMF 41 mL (soln A); NH2-BDC 0.1812 g (1.0 mmol) in DMF 41 mL + glacial acetic acid 4.6 mL (soln B); PAM-PET immersed in soln A 1 h -> Zr4+-PAM-PET; add soln B, 100 mL Teflon-lined autoclave 120 C 24 h; washed DMF + methanol, dried 60 C | DMF; acetic acid | ZrCl4 | 2-aminoterephthalic acid | F1;F4 | acetic acid |  | 120 | 24 | post-adsorption: Pb 4f XPS peaks at 138.90 eV (4f7/2) and 143.75 eV (4f5/2); O 1s: O-Metal 20.30% -> 45.97%, C-OH 41.99% -> 20.18%, C=O 37.71% -> 33.85%; N 1s: -NH 18.94% -> 30.51%, -NH2 81.06% -> 69.49% (complexation with -NH2 and -CO-NH2) | 未报告金属浸出测试 | mechanism: chemical adsorption main + physical/electrostatic auxiliary; -NH2/-COOH/-CO-NH2 groups capture Pb(II) via electrostatic surface complexation and ion exchange (XPS O-Metal increase, -NH2 decrease; FT-IR O-H/N-H and C=O peak shifts); Langmuir monolayer (qm 711.99 mg/g at 318 K, Table S3) + PSO chemisorption; intra-particle diffusion not rate-limiting | E:\mzh3\所有正文和附件\第一波markdown\In-situ growth of UiO-66-NH 2 onto polyacrylamide-grafted nonwoven fabric for highly e fi cient Pb(II) removal.md | P0244 | 10.1016/j.apsusc.2020.146862 | 1 | regeneration | 298 |  | 400.2315 | 499.5327 | 481.4685 | 571.9436 | 2 | 495.8462 | 89.66667 | 5 | 537.8641 | 循环性 | In-situ growth of UiO-66-NH 2 onto polyacrylamide-grafted nonwoven fabric for highly e fi cient Pb(II) removal | P0244 | Post-modified MOF; Other composite
P0097 | P0097_M1 | UiO-66-NH2-PAM-PET | M8 | T7;T11 | MOF composite (UiO-66-NH2 crystals grafted on PAM-modified PET nonwoven fabric support) | UiO-66-NH2 | Zr | 2-aminoterephthalic acid | 1 | 1 | 0 | 0 | 1 | 1 | 0 | 0 | 0 | 1 | PET activated by NaOH (4 mol/L, 80 C, 3 h) exposing -COOH/-OH, then PAM grafted (1% PAM soln, 12 h); Zr4+ binds -CO-NH2 of PAM (Zr-N bond 795 cm-1), then -COOH of NH2-BDC interacts with Zr4+ to grow UiO-66-NH2 layer |  | 1 | polyacrylamide | 0 | No |  |  | 13.026 | 0.0052 |  | UiO-66-NH2 octahedral crystals densely and uniformly distributed on PAM-PET fiber surface; PET fiber diameter ~18.6 um, PAM-PET ~21.3 um (SEM) | not reported | 60 |  | PET (5x8 cm) washed (detergent/ethanol/DI), NaOH 4 mol/L 80 C 3 h activation, HCl 1 mol/L to neutral, DI rinse, dried 60 C; PAM graft: 1% PAM soln 12 h, dried 60 C. UiO-66-NH2 in-situ growth: ZrCl4 0.2332 g (1.0 mmol) in DMF 41 mL (soln A); NH2-BDC 0.1812 g (1.0 mmol) in DMF 41 mL + glacial acetic acid 4.6 mL (soln B); PAM-PET immersed in soln A 1 h -> Zr4+-PAM-PET; add soln B, 100 mL Teflon-lined autoclave 120 C 24 h; washed DMF + methanol, dried 60 C | DMF; acetic acid | ZrCl4 | 2-aminoterephthalic acid | F1;F4 | acetic acid |  | 120 | 24 | post-adsorption: Pb 4f XPS peaks at 138.90 eV (4f7/2) and 143.75 eV (4f5/2); O 1s: O-Metal 20.30% -> 45.97%, C-OH 41.99% -> 20.18%, C=O 37.71% -> 33.85%; N 1s: -NH 18.94% -> 30.51%, -NH2 81.06% -> 69.49% (complexation with -NH2 and -CO-NH2) | 未报告金属浸出测试 | mechanism: chemical adsorption main + physical/electrostatic auxiliary; -NH2/-COOH/-CO-NH2 groups capture Pb(II) via electrostatic surface complexation and ion exchange (XPS O-Metal increase, -NH2 decrease; FT-IR O-H/N-H and C=O peak shifts); Langmuir monolayer (qm 711.99 mg/g at 318 K, Table S3) + PSO chemisorption; intra-particle diffusion not rate-limiting | E:\mzh3\所有正文和附件\第一波markdown\In-situ growth of UiO-66-NH 2 onto polyacrylamide-grafted nonwoven fabric for highly e fi cient Pb(II) removal.md | P0244 | 10.1016/j.apsusc.2020.146862 | 1 | regeneration | 298 |  | 400.2315 | 499.5327 | 481.4685 | 571.9436 | 3 | 491.2379 | 88.83333 | 5 | 537.8641 | 循环性 | In-situ growth of UiO-66-NH 2 onto polyacrylamide-grafted nonwoven fabric for highly e fi cient Pb(II) removal | P0244 | Post-modified MOF; Other composite
P0097 | P0097_M1 | UiO-66-NH2-PAM-PET | M8 | T7;T11 | MOF composite (UiO-66-NH2 crystals grafted on PAM-modified PET nonwoven fabric support) | UiO-66-NH2 | Zr | 2-aminoterephthalic acid | 1 | 1 | 0 | 0 | 1 | 1 | 0 | 0 | 0 | 1 | PET activated by NaOH (4 mol/L, 80 C, 3 h) exposing -COOH/-OH, then PAM grafted (1% PAM soln, 12 h); Zr4+ binds -CO-NH2 of PAM (Zr-N bond 795 cm-1), then -COOH of NH2-BDC interacts with Zr4+ to grow UiO-66-NH2 layer |  | 1 | polyacrylamide | 0 | No |  |  | 13.026 | 0.0052 |  | UiO-66-NH2 octahedral crystals densely and uniformly distributed on PAM-PET fiber surface; PET fiber diameter ~18.6 um, PAM-PET ~21.3 um (SEM) | not reported | 60 |  | PET (5x8 cm) washed (detergent/ethanol/DI), NaOH 4 mol/L 80 C 3 h activation, HCl 1 mol/L to neutral, DI rinse, dried 60 C; PAM graft: 1% PAM soln 12 h, dried 60 C. UiO-66-NH2 in-situ growth: ZrCl4 0.2332 g (1.0 mmol) in DMF 41 mL (soln A); NH2-BDC 0.1812 g (1.0 mmol) in DMF 41 mL + glacial acetic acid 4.6 mL (soln B); PAM-PET immersed in soln A 1 h -> Zr4+-PAM-PET; add soln B, 100 mL Teflon-lined autoclave 120 C 24 h; washed DMF + methanol, dried 60 C | DMF; acetic acid | ZrCl4 | 2-aminoterephthalic acid | F1;F4 | acetic acid |  | 120 | 24 | post-adsorption: Pb 4f XPS peaks at 138.90 eV (4f7/2) and 143.75 eV (4f5/2); O 1s: O-Metal 20.30% -> 45.97%, C-OH 41.99% -> 20.18%, C=O 37.71% -> 33.85%; N 1s: -NH 18.94% -> 30.51%, -NH2 81.06% -> 69.49% (complexation with -NH2 and -CO-NH2) | 未报告金属浸出测试 | mechanism: chemical adsorption main + physical/electrostatic auxiliary; -NH2/-COOH/-CO-NH2 groups capture Pb(II) via electrostatic surface complexation and ion exchange (XPS O-Metal increase, -NH2 decrease; FT-IR O-H/N-H and C=O peak shifts); Langmuir monolayer (qm 711.99 mg/g at 318 K, Table S3) + PSO chemisorption; intra-particle diffusion not rate-limiting | E:\mzh3\所有正文和附件\第一波markdown\In-situ growth of UiO-66-NH 2 onto polyacrylamide-grafted nonwoven fabric for highly e fi cient Pb(II) removal.md | P0244 | 10.1016/j.apsusc.2020.146862 | 1 | regeneration | 298 |  | 400.2315 | 499.5327 | 481.4685 | 571.9436 | 4 | 491.2379 | 88.83333 | 5 | 537.8641 | 循环性 | In-situ growth of UiO-66-NH 2 onto polyacrylamide-grafted nonwoven fabric for highly e fi cient Pb(II) removal | P0244 | Post-modified MOF; Other composite
P0097 | P0097_M1 | UiO-66-NH2-PAM-PET | M8 | T7;T11 | MOF composite (UiO-66-NH2 crystals grafted on PAM-modified PET nonwoven fabric support) | UiO-66-NH2 | Zr | 2-aminoterephthalic acid | 1 | 1 | 0 | 0 | 1 | 1 | 0 | 0 | 0 | 1 | PET activated by NaOH (4 mol/L, 80 C, 3 h) exposing -COOH/-OH, then PAM grafted (1% PAM soln, 12 h); Zr4+ binds -CO-NH2 of PAM (Zr-N bond 795 cm-1), then -COOH of NH2-BDC interacts with Zr4+ to grow UiO-66-NH2 layer |  | 1 | polyacrylamide | 0 | No |  |  | 13.026 | 0.0052 |  | UiO-66-NH2 octahedral crystals densely and uniformly distributed on PAM-PET fiber surface; PET fiber diameter ~18.6 um, PAM-PET ~21.3 um (SEM) | not reported | 60 |  | PET (5x8 cm) washed (detergent/ethanol/DI), NaOH 4 mol/L 80 C 3 h activation, HCl 1 mol/L to neutral, DI rinse, dried 60 C; PAM graft: 1% PAM soln 12 h, dried 60 C. UiO-66-NH2 in-situ growth: ZrCl4 0.2332 g (1.0 mmol) in DMF 41 mL (soln A); NH2-BDC 0.1812 g (1.0 mmol) in DMF 41 mL + glacial acetic acid 4.6 mL (soln B); PAM-PET immersed in soln A 1 h -> Zr4+-PAM-PET; add soln B, 100 mL Teflon-lined autoclave 120 C 24 h; washed DMF + methanol, dried 60 C | DMF; acetic acid | ZrCl4 | 2-aminoterephthalic acid | F1;F4 | acetic acid |  | 120 | 24 | post-adsorption: Pb 4f XPS peaks at 138.90 eV (4f7/2) and 143.75 eV (4f5/2); O 1s: O-Metal 20.30% -> 45.97%, C-OH 41.99% -> 20.18%, C=O 37.71% -> 33.85%; N 1s: -NH 18.94% -> 30.51%, -NH2 81.06% -> 69.49% (complexation with -NH2 and -CO-NH2) | 未报告金属浸出测试 | mechanism: chemical adsorption main + physical/electrostatic auxiliary; -NH2/-COOH/-CO-NH2 groups capture Pb(II) via electrostatic surface complexation and ion exchange (XPS O-Metal increase, -NH2 decrease; FT-IR O-H/N-H and C=O peak shifts); Langmuir monolayer (qm 711.99 mg/g at 318 K, Table S3) + PSO chemisorption; intra-particle diffusion not rate-limiting | E:\mzh3\所有正文和附件\第一波markdown\In-situ growth of UiO-66-NH 2 onto polyacrylamide-grafted nonwoven fabric for highly e fi cient Pb(II) removal.md | P0244 | 10.1016/j.apsusc.2020.146862 | 1 | regeneration | 298 |  | 400.2315 | 499.5327 | 481.4685 | 571.9436 | 5 | 487.5513 | 88.16667 | 5 | 537.8641 | 循环性 | In-situ growth of UiO-66-NH 2 onto polyacrylamide-grafted nonwoven fabric for highly e fi cient Pb(II) removal | P0244 | Post-modified MOF; Other composite
P0097 | P0097_M1 | UiO-66-NH2-PAM-PET | M8 | T7;T11 | MOF composite (UiO-66-NH2 crystals grafted on PAM-modified PET nonwoven fabric support) | UiO-66-NH2 | Zr | 2-aminoterephthalic acid | 1 | 1 | 0 | 0 | 1 | 1 | 0 | 0 | 0 | 1 | PET activated by NaOH (4 mol/L, 80 C, 3 h) exposing -COOH/-OH, then PAM grafted (1% PAM soln, 12 h); Zr4+ binds -CO-NH2 of PAM (Zr-N bond 795 cm-1), then -COOH of NH2-BDC interacts with Zr4+ to grow UiO-66-NH2 layer |  | 1 | polyacrylamide | 0 | No |  |  | 13.026 | 0.0052 |  | UiO-66-NH2 octahedral crystals densely and uniformly distributed on PAM-PET fiber surface; PET fiber diameter ~18.6 um, PAM-PET ~21.3 um (SEM) | not reported | 60 |  | PET (5x8 cm) washed (detergent/ethanol/DI), NaOH 4 mol/L 80 C 3 h activation, HCl 1 mol/L to neutral, DI rinse, dried 60 C; PAM graft: 1% PAM soln 12 h, dried 60 C. UiO-66-NH2 in-situ growth: ZrCl4 0.2332 g (1.0 mmol) in DMF 41 mL (soln A); NH2-BDC 0.1812 g (1.0 mmol) in DMF 41 mL + glacial acetic acid 4.6 mL (soln B); PAM-PET immersed in soln A 1 h -> Zr4+-PAM-PET; add soln B, 100 mL Teflon-lined autoclave 120 C 24 h; washed DMF + methanol, dried 60 C | DMF; acetic acid | ZrCl4 | 2-aminoterephthalic acid | F1;F4 | acetic acid |  | 120 | 24 | post-adsorption: Pb 4f XPS peaks at 138.90 eV (4f7/2) and 143.75 eV (4f5/2); O 1s: O-Metal 20.30% -> 45.97%, C-OH 41.99% -> 20.18%, C=O 37.71% -> 33.85%; N 1s: -NH 18.94% -> 30.51%, -NH2 81.06% -> 69.49% (complexation with -NH2 and -CO-NH2) | 未报告金属浸出测试 | mechanism: chemical adsorption main + physical/electrostatic auxiliary; -NH2/-COOH/-CO-NH2 groups capture Pb(II) via electrostatic surface complexation and ion exchange (XPS O-Metal increase, -NH2 decrease; FT-IR O-H/N-H and C=O peak shifts); Langmuir monolayer (qm 711.99 mg/g at 318 K, Table S3) + PSO chemisorption; intra-particle diffusion not rate-limiting | E:\mzh3\所有正文和附件\第一波markdown\In-situ growth of UiO-66-NH 2 onto polyacrylamide-grafted nonwoven fabric for highly e fi cient Pb(II) removal.md | P0244 | 10.1016/j.apsusc.2020.146862 | 1 | regeneration | 298 |  | 400.2315 | 499.5327 | 481.4685 | 571.9436 | 6 | 486.6297 | 88 | 5 | 537.8641 | 循环性 | In-situ growth of UiO-66-NH 2 onto polyacrylamide-grafted nonwoven fabric for highly e fi cient Pb(II) removal | P0244 | Post-modified MOF; Other composite
P0098 | P0098_M1 | SCC-CuMOF | M5 | T3;T4;T5;T10 | MOF composite (Cu-BTC MOF grown in-situ on SCC-Cu hydrogel; CuMOF loading 52 wt%) | Cu-BTC | Cu | trimesic acid | 1 | 1 | 0 | 0 | 1 | 1 | 0 | 0 | 0 | 1 | CuMOF in-situ grown on SCC-Cu hydrogel surface: SCC-Cu soaked in 0.5 M Cu(NO3)2 (3 h sonication) then mixed with trimesic acid/ethanol ligand solution (5 min sonication), autoclave 85 C 72 h | chitosan | 1 | chitosan; sodium alginate; cellulose | 0 | No |  |  | 778.4064 | 0.1008 | 1.8888 | three-dimensional reticular hydrogel structure with numerous small CuMOF particles immobilized on the porous hydrogel surface (FESEM Fig. 2c,d; TEM Fig. S1) | not reported | 60 | 12 h | SCC-Cu hydrogel: 1.5 g basic copper carbonate + 0.5 g CNF + 1.25 g SA + 0.75 g CTS in 100 mL DI water, stirred 3 h, sol-gel transition under acetic acid atmosphere 72 h, washed, freeze-dried. SCC-CuMOF: 0.6 g SCC-Cu in 30 mL 0.5 M Cu(NO3)2, sonicated 3 h; 3.5 g trimesic acid in 30 mL ethanol; mixed, ultrasonicated 5 min; PTFE autoclave 85 C 72 h; ethanol ultrasonication wash, dried 60 C 12 h | water; ethanol | Cu(NO3)2 | trimesic acid | F1 | acetic acid |  | 85 | 72 | post-adsorption: XPS new peaks 645.1 (Pb 4p), 414.1 (Pb 4d), 139.1 (Pb 4f), 20.1 (Pb 5d) eV; Cu 2p 934.1 eV intensity reduced (Cu2+ release); Pb 4f 138.7/143.5 eV (Pb-O); O 1s peaks shift 532.9->532.6, 532.3->531.0 eV; IR carboxyl peaks 1641->1609, 1371->1362 cm-1; EDS Pb present, Cu decreased; some CuMOF crystals damaged, plate-like structures appeared (Fig. S9a) | 未报告金属浸出测试 | mechanism: ion exchange (molar Pb2+ adsorbed vs Cu2+ released linear R2 0.9936) + coordination interaction (carboxyl groups coordinate Pb2+, XPS O 1s shifts, Pb 4f Pb-O); PSO chemisorption + Langmuir monolayer; intraparticle + film diffusion co-controlled | E:\mzh3\所有正文和附件\第一波markdown\In-situ immobilization of CuMOF on sodium alginate chitosan cellulose nano fi bril composite hydrogel for fast and highly ef fi cient removal of Pb ^.md | P0245 | 10.1016/j.jssc.2023.123928 | 1 | ph | 298 | 1 | 338.278 | 462.6221 | 19.94318 | 352.24057 |  |  |  | 1 | 8.41067 | pH | In-situ immobilization of CuMOF on sodium alginate/chitosan/cellulose nano fi bril composite hydrogel for fast and highly ef fi cient removal of P b(2)+ from aqueous solutions | P0245 | Post-modified MOF; Chitosan composite; Cellulose composite
P0098 | P0098_M1 | SCC-CuMOF | M5 | T3;T4;T5;T10 | MOF composite (Cu-BTC MOF grown in-situ on SCC-Cu hydrogel; CuMOF loading 52 wt%) | Cu-BTC | Cu | trimesic acid | 1 | 1 | 0 | 0 | 1 | 1 | 0 | 0 | 0 | 1 | CuMOF in-situ grown on SCC-Cu hydrogel surface: SCC-Cu soaked in 0.5 M Cu(NO3)2 (3 h sonication) then mixed with trimesic acid/ethanol ligand solution (5 min sonication), autoclave 85 C 72 h | chitosan | 1 | chitosan; sodium alginate; cellulose | 0 | No |  |  | 778.4064 | 0.1008 | 1.8888 | three-dimensional reticular hydrogel structure with numerous small CuMOF particles immobilized on the porous hydrogel surface (FESEM Fig. 2c,d; TEM Fig. S1) | not reported | 60 | 12 h | SCC-Cu hydrogel: 1.5 g basic copper carbonate + 0.5 g CNF + 1.25 g SA + 0.75 g CTS in 100 mL DI water, stirred 3 h, sol-gel transition under acetic acid atmosphere 72 h, washed, freeze-dried. SCC-CuMOF: 0.6 g SCC-Cu in 30 mL 0.5 M Cu(NO3)2, sonicated 3 h; 3.5 g trimesic acid in 30 mL ethanol; mixed, ultrasonicated 5 min; PTFE autoclave 85 C 72 h; ethanol ultrasonication wash, dried 60 C 12 h | water; ethanol | Cu(NO3)2 | trimesic acid | F1 | acetic acid |  | 85 | 72 | post-adsorption: XPS new peaks 645.1 (Pb 4p), 414.1 (Pb 4d), 139.1 (Pb 4f), 20.1 (Pb 5d) eV; Cu 2p 934.1 eV intensity reduced (Cu2+ release); Pb 4f 138.7/143.5 eV (Pb-O); O 1s peaks shift 532.9->532.6, 532.3->531.0 eV; IR carboxyl peaks 1641->1609, 1371->1362 cm-1; EDS Pb present, Cu decreased; some CuMOF crystals damaged, plate-like structures appeared (Fig. S9a) | 未报告金属浸出测试 | mechanism: ion exchange (molar Pb2+ adsorbed vs Cu2+ released linear R2 0.9936) + coordination interaction (carboxyl groups coordinate Pb2+, XPS O 1s shifts, Pb 4f Pb-O); PSO chemisorption + Langmuir monolayer; intraparticle + film diffusion co-controlled | E:\mzh3\所有正文和附件\第一波markdown\In-situ immobilization of CuMOF on sodium alginate chitosan cellulose nano fi bril composite hydrogel for fast and highly ef fi cient removal of Pb ^.md | P0245 | 10.1016/j.jssc.2023.123928 | 1 | ph | 298 | 1 | 338.278 | 462.6221 | 19.94318 | 352.24057 |  |  |  | 2 | 71.51972 | pH | In-situ immobilization of CuMOF on sodium alginate/chitosan/cellulose nano fi bril composite hydrogel for fast and highly ef fi cient removal of P b(2)+ from aqueous solutions | P0245 | Post-modified MOF; Chitosan composite; Cellulose composite
P0098 | P0098_M1 | SCC-CuMOF | M5 | T3;T4;T5;T10 | MOF composite (Cu-BTC MOF grown in-situ on SCC-Cu hydrogel; CuMOF loading 52 wt%) | Cu-BTC | Cu | trimesic acid | 1 | 1 | 0 | 0 | 1 | 1 | 0 | 0 | 0 | 1 | CuMOF in-situ grown on SCC-Cu hydrogel surface: SCC-Cu soaked in 0.5 M Cu(NO3)2 (3 h sonication) then mixed with trimesic acid/ethanol ligand solution (5 min sonication), autoclave 85 C 72 h | chitosan | 1 | chitosan; sodium alginate; cellulose | 0 | No |  |  | 778.4064 | 0.1008 | 1.8888 | three-dimensional reticular hydrogel structure with numerous small CuMOF particles immobilized on the porous hydrogel surface (FESEM Fig. 2c,d; TEM Fig. S1) | not reported | 60 | 12 h | SCC-Cu hydrogel: 1.5 g basic copper carbonate + 0.5 g CNF + 1.25 g SA + 0.75 g CTS in 100 mL DI water, stirred 3 h, sol-gel transition under acetic acid atmosphere 72 h, washed, freeze-dried. SCC-CuMOF: 0.6 g SCC-Cu in 30 mL 0.5 M Cu(NO3)2, sonicated 3 h; 3.5 g trimesic acid in 30 mL ethanol; mixed, ultrasonicated 5 min; PTFE autoclave 85 C 72 h; ethanol ultrasonication wash, dried 60 C 12 h | water; ethanol | Cu(NO3)2 | trimesic acid | F1 | acetic acid |  | 85 | 72 | post-adsorption: XPS new peaks 645.1 (Pb 4p), 414.1 (Pb 4d), 139.1 (Pb 4f), 20.1 (Pb 5d) eV; Cu 2p 934.1 eV intensity reduced (Cu2+ release); Pb 4f 138.7/143.5 eV (Pb-O); O 1s peaks shift 532.9->532.6, 532.3->531.0 eV; IR carboxyl peaks 1641->1609, 1371->1362 cm-1; EDS Pb present, Cu decreased; some CuMOF crystals damaged, plate-like structures appeared (Fig. S9a) | 未报告金属浸出测试 | mechanism: ion exchange (molar Pb2+ adsorbed vs Cu2+ released linear R2 0.9936) + coordination interaction (carboxyl groups coordinate Pb2+, XPS O 1s shifts, Pb 4f Pb-O); PSO chemisorption + Langmuir monolayer; intraparticle + film diffusion co-controlled | E:\mzh3\所有正文和附件\第一波markdown\In-situ immobilization of CuMOF on sodium alginate chitosan cellulose nano fi bril composite hydrogel for fast and highly ef fi cient removal of Pb ^.md | P0245 | 10.1016/j.jssc.2023.123928 | 1 | ph | 298 | 1 | 338.278 | 462.6221 | 19.94318 | 352.24057 |  |  |  | 3 | 290.54524 | pH | In-situ immobilization of CuMOF on sodium alginate/chitosan/cellulose nano fi bril composite hydrogel for fast and highly ef fi cient removal of P b(2)+ from aqueous solutions | P0245 | Post-modified MOF; Chitosan composite; Cellulose composite
P0098 | P0098_M1 | SCC-CuMOF | M5 | T3;T4;T5;T10 | MOF composite (Cu-BTC MOF grown in-situ on SCC-Cu hydrogel; CuMOF loading 52 wt%) | Cu-BTC | Cu | trimesic acid | 1 | 1 | 0 | 0 | 1 | 1 | 0 | 0 | 0 | 1 | CuMOF in-situ grown on SCC-Cu hydrogel surface: SCC-Cu soaked in 0.5 M Cu(NO3)2 (3 h sonication) then mixed with trimesic acid/ethanol ligand solution (5 min sonication), autoclave 85 C 72 h | chitosan | 1 | chitosan; sodium alginate; cellulose | 0 | No |  |  | 778.4064 | 0.1008 | 1.8888 | three-dimensional reticular hydrogel structure with numerous small CuMOF particles immobilized on the porous hydrogel surface (FESEM Fig. 2c,d; TEM Fig. S1) | not reported | 60 | 12 h | SCC-Cu hydrogel: 1.5 g basic copper carbonate + 0.5 g CNF + 1.25 g SA + 0.75 g CTS in 100 mL DI water, stirred 3 h, sol-gel transition under acetic acid atmosphere 72 h, washed, freeze-dried. SCC-CuMOF: 0.6 g SCC-Cu in 30 mL 0.5 M Cu(NO3)2, sonicated 3 h; 3.5 g trimesic acid in 30 mL ethanol; mixed, ultrasonicated 5 min; PTFE autoclave 85 C 72 h; ethanol ultrasonication wash, dried 60 C 12 h | water; ethanol | Cu(NO3)2 | trimesic acid | F1 | acetic acid |  | 85 | 72 | post-adsorption: XPS new peaks 645.1 (Pb 4p), 414.1 (Pb 4d), 139.1 (Pb 4f), 20.1 (Pb 5d) eV; Cu 2p 934.1 eV intensity reduced (Cu2+ release); Pb 4f 138.7/143.5 eV (Pb-O); O 1s peaks shift 532.9->532.6, 532.3->531.0 eV; IR carboxyl peaks 1641->1609, 1371->1362 cm-1; EDS Pb present, Cu decreased; some CuMOF crystals damaged, plate-like structures appeared (Fig. S9a) | 未报告金属浸出测试 | mechanism: ion exchange (molar Pb2+ adsorbed vs Cu2+ released linear R2 0.9936) + coordination interaction (carboxyl groups coordinate Pb2+, XPS O 1s shifts, Pb 4f Pb-O); PSO chemisorption + Langmuir monolayer; intraparticle + film diffusion co-controlled | E:\mzh3\所有正文和附件\第一波markdown\In-situ immobilization of CuMOF on sodium alginate chitosan cellulose nano fi bril composite hydrogel for fast and highly ef fi cient removal of Pb ^.md | P0245 | 10.1016/j.jssc.2023.123928 | 1 | ph | 298 | 1 | 338.278 | 462.6221 | 19.94318 | 352.24057 |  |  |  | 4 | 335.09281 | pH | In-situ immobilization of CuMOF on sodium alginate/chitosan/cellulose nano fi bril composite hydrogel for fast and highly ef fi cient removal of P b(2)+ from aqueous solutions | P0245 | Post-modified MOF; Chitosan composite; Cellulose composite
P0098 | P0098_M1 | SCC-CuMOF | M5 | T3;T4;T5;T10 | MOF composite (Cu-BTC MOF grown in-situ on SCC-Cu hydrogel; CuMOF loading 52 wt%) | Cu-BTC | Cu | trimesic acid | 1 | 1 | 0 | 0 | 1 | 1 | 0 | 0 | 0 | 1 | CuMOF in-situ grown on SCC-Cu hydrogel surface: SCC-Cu soaked in 0.5 M Cu(NO3)2 (3 h sonication) then mixed with trimesic acid/ethanol ligand solution (5 min sonication), autoclave 85 C 72 h | chitosan | 1 | chitosan; sodium alginate; cellulose | 0 | No |  |  | 778.4064 | 0.1008 | 1.8888 | three-dimensional reticular hydrogel structure with numerous small CuMOF particles immobilized on the porous hydrogel surface (FESEM Fig. 2c,d; TEM Fig. S1) | not reported | 60 | 12 h | SCC-Cu hydrogel: 1.5 g basic copper carbonate + 0.5 g CNF + 1.25 g SA + 0.75 g CTS in 100 mL DI water, stirred 3 h, sol-gel transition under acetic acid atmosphere 72 h, washed, freeze-dried. SCC-CuMOF: 0.6 g SCC-Cu in 30 mL 0.5 M Cu(NO3)2, sonicated 3 h; 3.5 g trimesic acid in 30 mL ethanol; mixed, ultrasonicated 5 min; PTFE autoclave 85 C 72 h; ethanol ultrasonication wash, dried 60 C 12 h | water; ethanol | Cu(NO3)2 | trimesic acid | F1 | acetic acid |  | 85 | 72 | post-adsorption: XPS new peaks 645.1 (Pb 4p), 414.1 (Pb 4d), 139.1 (Pb 4f), 20.1 (Pb 5d) eV; Cu 2p 934.1 eV intensity reduced (Cu2+ release); Pb 4f 138.7/143.5 eV (Pb-O); O 1s peaks shift 532.9->532.6, 532.3->531.0 eV; IR carboxyl peaks 1641->1609, 1371->1362 cm-1; EDS Pb present, Cu decreased; some CuMOF crystals damaged, plate-like structures appeared (Fig. S9a) | 未报告金属浸出测试 | mechanism: ion exchange (molar Pb2+ adsorbed vs Cu2+ released linear R2 0.9936) + coordination interaction (carboxyl groups coordinate Pb2+, XPS O 1s shifts, Pb 4f Pb-O); PSO chemisorption + Langmuir monolayer; intraparticle + film diffusion co-controlled | E:\mzh3\所有正文和附件\第一波markdown\In-situ immobilization of CuMOF on sodium alginate chitosan cellulose nano fi bril composite hydrogel for fast and highly ef fi cient removal of Pb ^.md | P0245 | 10.1016/j.jssc.2023.123928 | 1 | ph | 298 | 1 | 338.278 | 462.6221 | 19.94318 | 352.24057 |  |  |  | 5 | 337.87703 | pH | In-situ immobilization of CuMOF on sodium alginate/chitosan/cellulose nano fi bril composite hydrogel for fast and highly ef fi cient removal of P b(2)+ from aqueous solutions | P0245 | Post-modified MOF; Chitosan composite; Cellulose composite
P0098 | P0098_M1 | SCC-CuMOF | M5 | T3;T4;T5;T10 | MOF composite (Cu-BTC MOF grown in-situ on SCC-Cu hydrogel; CuMOF loading 52 wt%) | Cu-BTC | Cu | trimesic acid | 1 | 1 | 0 | 0 | 1 | 1 | 0 | 0 | 0 | 1 | CuMOF in-situ grown on SCC-Cu hydrogel surface: SCC-Cu soaked in 0.5 M Cu(NO3)2 (3 h sonication) then mixed with trimesic acid/ethanol ligand solution (5 min sonication), autoclave 85 C 72 h | chitosan | 1 | chitosan; sodium alginate; cellulose | 0 | No |  |  | 778.4064 | 0.1008 | 1.8888 | three-dimensional reticular hydrogel structure with numerous small CuMOF particles immobilized on the porous hydrogel surface (FESEM Fig. 2c,d; TEM Fig. S1) | not reported | 60 | 12 h | SCC-Cu hydrogel: 1.5 g basic copper carbonate + 0.5 g CNF + 1.25 g SA + 0.75 g CTS in 100 mL DI water, stirred 3 h, sol-gel transition under acetic acid atmosphere 72 h, washed, freeze-dried. SCC-CuMOF: 0.6 g SCC-Cu in 30 mL 0.5 M Cu(NO3)2, sonicated 3 h; 3.5 g trimesic acid in 30 mL ethanol; mixed, ultrasonicated 5 min; PTFE autoclave 85 C 72 h; ethanol ultrasonication wash, dried 60 C 12 h | water; ethanol | Cu(NO3)2 | trimesic acid | F1 | acetic acid |  | 85 | 72 | post-adsorption: XPS new peaks 645.1 (Pb 4p), 414.1 (Pb 4d), 139.1 (Pb 4f), 20.1 (Pb 5d) eV; Cu 2p 934.1 eV intensity reduced (Cu2+ release); Pb 4f 138.7/143.5 eV (Pb-O); O 1s peaks shift 532.9->532.6, 532.3->531.0 eV; IR carboxyl peaks 1641->1609, 1371->1362 cm-1; EDS Pb present, Cu decreased; some CuMOF crystals damaged, plate-like structures appeared (Fig. S9a) | 未报告金属浸出测试 | mechanism: ion exchange (molar Pb2+ adsorbed vs Cu2+ released linear R2 0.9936) + coordination interaction (carboxyl groups coordinate Pb2+, XPS O 1s shifts, Pb 4f Pb-O); PSO chemisorption + Langmuir monolayer; intraparticle + film diffusion co-controlled | E:\mzh3\所有正文和附件\第一波markdown\In-situ immobilization of CuMOF on sodium alginate chitosan cellulose nano fi bril composite hydrogel for fast and highly ef fi cient removal of Pb ^.md | P0245 | 10.1016/j.jssc.2023.123928 | 1 | ph | 298 | 1 | 338.278 | 462.6221 | 19.94318 | 352.24057 |  |  |  | 6 | 337.87703 | pH | In-situ immobilization of CuMOF on sodium alginate/chitosan/cellulose nano fi bril composite hydrogel for fast and highly ef fi cient removal of P b(2)+ from aqueous solutions | P0245 | Post-modified MOF; Chitosan composite; Cellulose composite
P0098 | P0098_M1 | SCC-CuMOF | M5 | T3;T4;T5;T10 | MOF composite (Cu-BTC MOF grown in-situ on SCC-Cu hydrogel; CuMOF loading 52 wt%) | Cu-BTC | Cu | trimesic acid | 1 | 1 | 0 | 0 | 1 | 1 | 0 | 0 | 0 | 1 | CuMOF in-situ grown on SCC-Cu hydrogel surface: SCC-Cu soaked in 0.5 M Cu(NO3)2 (3 h sonication) then mixed with trimesic acid/ethanol ligand solution (5 min sonication), autoclave 85 C 72 h | chitosan | 1 | chitosan; sodium alginate; cellulose | 0 | No |  |  | 778.4064 | 0.1008 | 1.8888 | three-dimensional reticular hydrogel structure with numerous small CuMOF particles immobilized on the porous hydrogel surface (FESEM Fig. 2c,d; TEM Fig. S1) | not reported | 60 | 12 h | SCC-Cu hydrogel: 1.5 g basic copper carbonate + 0.5 g CNF + 1.25 g SA + 0.75 g CTS in 100 mL DI water, stirred 3 h, sol-gel transition under acetic acid atmosphere 72 h, washed, freeze-dried. SCC-CuMOF: 0.6 g SCC-Cu in 30 mL 0.5 M Cu(NO3)2, sonicated 3 h; 3.5 g trimesic acid in 30 mL ethanol; mixed, ultrasonicated 5 min; PTFE autoclave 85 C 72 h; ethanol ultrasonication wash, dried 60 C 12 h | water; ethanol | Cu(NO3)2 | trimesic acid | F1 | acetic acid |  | 85 | 72 | post-adsorption: XPS new peaks 645.1 (Pb 4p), 414.1 (Pb 4d), 139.1 (Pb 4f), 20.1 (Pb 5d) eV; Cu 2p 934.1 eV intensity reduced (Cu2+ release); Pb 4f 138.7/143.5 eV (Pb-O); O 1s peaks shift 532.9->532.6, 532.3->531.0 eV; IR carboxyl peaks 1641->1609, 1371->1362 cm-1; EDS Pb present, Cu decreased; some CuMOF crystals damaged, plate-like structures appeared (Fig. S9a) | 未报告金属浸出测试 | mechanism: ion exchange (molar Pb2+ adsorbed vs Cu2+ released linear R2 0.9936) + coordination interaction (carboxyl groups coordinate Pb2+, XPS O 1s shifts, Pb 4f Pb-O); PSO chemisorption + Langmuir monolayer; intraparticle + film diffusion co-controlled | E:\mzh3\所有正文和附件\第一波markdown\In-situ immobilization of CuMOF on sodium alginate chitosan cellulose nano fi bril composite hydrogel for fast and highly ef fi cient removal of Pb ^.md | P0245 | 10.1016/j.jssc.2023.123928 | 1 | kinetics | 298 | 1 | 338.278 | 462.6221 | 0.03788 | 3.06604 |  |  |  | 5 | 337.87703 | 动力学 | In-situ immobilization of CuMOF on sodium alginate/chitosan/cellulose nano fi bril composite hydrogel for fast and highly ef fi cient removal of P b(2)+ from aqueous solutions | P0245 | Post-modified MOF; Chitosan composite; Cellulose composite
P0098 | P0098_M1 | SCC-CuMOF | M5 | T3;T4;T5;T10 | MOF composite (Cu-BTC MOF grown in-situ on SCC-Cu hydrogel; CuMOF loading 52 wt%) | Cu-BTC | Cu | trimesic acid | 1 | 1 | 0 | 0 | 1 | 1 | 0 | 0 | 0 | 1 | CuMOF in-situ grown on SCC-Cu hydrogel surface: SCC-Cu soaked in 0.5 M Cu(NO3)2 (3 h sonication) then mixed with trimesic acid/ethanol ligand solution (5 min sonication), autoclave 85 C 72 h | chitosan | 1 | chitosan; sodium alginate; cellulose | 0 | No |  |  | 778.4064 | 0.1008 | 1.8888 | three-dimensional reticular hydrogel structure with numerous small CuMOF particles immobilized on the porous hydrogel surface (FESEM Fig. 2c,d; TEM Fig. S1) | not reported | 60 | 12 h | SCC-Cu hydrogel: 1.5 g basic copper carbonate + 0.5 g CNF + 1.25 g SA + 0.75 g CTS in 100 mL DI water, stirred 3 h, sol-gel transition under acetic acid atmosphere 72 h, washed, freeze-dried. SCC-CuMOF: 0.6 g SCC-Cu in 30 mL 0.5 M Cu(NO3)2, sonicated 3 h; 3.5 g trimesic acid in 30 mL ethanol; mixed, ultrasonicated 5 min; PTFE autoclave 85 C 72 h; ethanol ultrasonication wash, dried 60 C 12 h | water; ethanol | Cu(NO3)2 | trimesic acid | F1 | acetic acid |  | 85 | 72 | post-adsorption: XPS new peaks 645.1 (Pb 4p), 414.1 (Pb 4d), 139.1 (Pb 4f), 20.1 (Pb 5d) eV; Cu 2p 934.1 eV intensity reduced (Cu2+ release); Pb 4f 138.7/143.5 eV (Pb-O); O 1s peaks shift 532.9->532.6, 532.3->531.0 eV; IR carboxyl peaks 1641->1609, 1371->1362 cm-1; EDS Pb present, Cu decreased; some CuMOF crystals damaged, plate-like structures appeared (Fig. S9a) | 未报告金属浸出测试 | mechanism: ion exchange (molar Pb2+ adsorbed vs Cu2+ released linear R2 0.9936) + coordination interaction (carboxyl groups coordinate Pb2+, XPS O 1s shifts, Pb 4f Pb-O); PSO chemisorption + Langmuir monolayer; intraparticle + film diffusion co-controlled | E:\mzh3\所有正文和附件\第一波markdown\In-situ immobilization of CuMOF on sodium alginate chitosan cellulose nano fi bril composite hydrogel for fast and highly ef fi cient removal of Pb ^.md | P0245 | 10.1016/j.jssc.2023.123928 | 1 | kinetics | 298 | 1 | 338.278 | 462.6221 | 0.90909 | 309.78774 |  |  |  | 5 | 337.87703 | 动力学 | In-situ immobilization of CuMOF on sodium alginate/chitosan/cellulose nano fi bril composite hydrogel for fast and highly ef fi cient removal of P b(2)+ from aqueous solutions | P0245 | Post-modified MOF; Chitosan composite; Cellulose composite
P0098 | P0098_M1 | SCC-CuMOF | M5 | T3;T4;T5;T10 | MOF composite (Cu-BTC MOF grown in-situ on SCC-Cu hydrogel; CuMOF loading 52 wt%) | Cu-BTC | Cu | trimesic acid | 1 | 1 | 0 | 0 | 1 | 1 | 0 | 0 | 0 | 1 | CuMOF in-situ grown on SCC-Cu hydrogel surface: SCC-Cu soaked in 0.5 M Cu(NO3)2 (3 h sonication) then mixed with trimesic acid/ethanol ligand solution (5 min sonication), autoclave 85 C 72 h | chitosan | 1 | chitosan; sodium alginate; cellulose | 0 | No |  |  | 778.4064 | 0.1008 | 1.8888 | three-dimensional reticular hydrogel structure with numerous small CuMOF particles immobilized on the porous hydrogel surface (FESEM Fig. 2c,d; TEM Fig. S1) | not reported | 60 | 12 h | SCC-Cu hydrogel: 1.5 g basic copper carbonate + 0.5 g CNF + 1.25 g SA + 0.75 g CTS in 100 mL DI water, stirred 3 h, sol-gel transition under acetic acid atmosphere 72 h, washed, freeze-dried. SCC-CuMOF: 0.6 g SCC-Cu in 30 mL 0.5 M Cu(NO3)2, sonicated 3 h; 3.5 g trimesic acid in 30 mL ethanol; mixed, ultrasonicated 5 min; PTFE autoclave 85 C 72 h; ethanol ultrasonication wash, dried 60 C 12 h | water; ethanol | Cu(NO3)2 | trimesic acid | F1 | acetic acid |  | 85 | 72 | post-adsorption: XPS new peaks 645.1 (Pb 4p), 414.1 (Pb 4d), 139.1 (Pb 4f), 20.1 (Pb 5d) eV; Cu 2p 934.1 eV intensity reduced (Cu2+ release); Pb 4f 138.7/143.5 eV (Pb-O); O 1s peaks shift 532.9->532.6, 532.3->531.0 eV; IR carboxyl peaks 1641->1609, 1371->1362 cm-1; EDS Pb present, Cu decreased; some CuMOF crystals damaged, plate-like structures appeared (Fig. S9a) | 未报告金属浸出测试 | mechanism: ion exchange (molar Pb2+ adsorbed vs Cu2+ released linear R2 0.9936) + coordination interaction (carboxyl groups coordinate Pb2+, XPS O 1s shifts, Pb 4f Pb-O); PSO chemisorption + Langmuir monolayer; intraparticle + film diffusion co-controlled | E:\mzh3\所有正文和附件\第一波markdown\In-situ immobilization of CuMOF on sodium alginate chitosan cellulose nano fi bril composite hydrogel for fast and highly ef fi cient removal of Pb ^.md | P0245 | 10.1016/j.jssc.2023.123928 | 1 | kinetics | 298 | 1 | 338.278 | 462.6221 | 3.93939 | 326.76887 |  |  |  | 5 | 337.87703 | 动力学 | In-situ immobilization of CuMOF on sodium alginate/chitosan/cellulose nano fi bril composite hydrogel for fast and highly ef fi cient removal of P b(2)+ from aqueous solutions | P0245 | Post-modified MOF; Chitosan composite; Cellulose composite
P0098 | P0098_M1 | SCC-CuMOF | M5 | T3;T4;T5;T10 | MOF composite (Cu-BTC MOF grown in-situ on SCC-Cu hydrogel; CuMOF loading 52 wt%) | Cu-BTC | Cu | trimesic acid | 1 | 1 | 0 | 0 | 1 | 1 | 0 | 0 | 0 | 1 | CuMOF in-situ grown on SCC-Cu hydrogel surface: SCC-Cu soaked in 0.5 M Cu(NO3)2 (3 h sonication) then mixed with trimesic acid/ethanol ligand solution (5 min sonication), autoclave 85 C 72 h | chitosan | 1 | chitosan; sodium alginate; cellulose | 0 | No |  |  | 778.4064 | 0.1008 | 1.8888 | three-dimensional reticular hydrogel structure with numerous small CuMOF particles immobilized on the porous hydrogel surface (FESEM Fig. 2c,d; TEM Fig. S1) | not reported | 60 | 12 h | SCC-Cu hydrogel: 1.5 g basic copper carbonate + 0.5 g CNF + 1.25 g SA + 0.75 g CTS in 100 mL DI water, stirred 3 h, sol-gel transition under acetic acid atmosphere 72 h, washed, freeze-dried. SCC-CuMOF: 0.6 g SCC-Cu in 30 mL 0.5 M Cu(NO3)2, sonicated 3 h; 3.5 g trimesic acid in 30 mL ethanol; mixed, ultrasonicated 5 min; PTFE autoclave 85 C 72 h; ethanol ultrasonication wash, dried 60 C 12 h | water; ethanol | Cu(NO3)2 | trimesic acid | F1 | acetic acid |  | 85 | 72 | post-adsorption: XPS new peaks 645.1 (Pb 4p), 414.1 (Pb 4d), 139.1 (Pb 4f), 20.1 (Pb 5d) eV; Cu 2p 934.1 eV intensity reduced (Cu2+ release); Pb 4f 138.7/143.5 eV (Pb-O); O 1s peaks shift 532.9->532.6, 532.3->531.0 eV; IR carboxyl peaks 1641->1609, 1371->1362 cm-1; EDS Pb present, Cu decreased; some CuMOF crystals damaged, plate-like structures appeared (Fig. S9a) | 未报告金属浸出测试 | mechanism: ion exchange (molar Pb2+ adsorbed vs Cu2+ released linear R2 0.9936) + coordination interaction (carboxyl groups coordinate Pb2+, XPS O 1s shifts, Pb 4f Pb-O); PSO chemisorption + Langmuir monolayer; intraparticle + film diffusion co-controlled | E:\mzh3\所有正文和附件\第一波markdown\In-situ immobilization of CuMOF on sodium alginate chitosan cellulose nano fi bril composite hydrogel for fast and highly ef fi cient removal of Pb ^.md | P0245 | 10.1016/j.jssc.2023.123928 | 1 | kinetics | 298 | 1 | 338.278 | 462.6221 | 9.95265 | 339.50472 |  |  |  | 5 | 337.87703 | 动力学 | In-situ immobilization of CuMOF on sodium alginate/chitosan/cellulose nano fi bril composite hydrogel for fast and highly ef fi cient removal of P b(2)+ from aqueous solutions | P0245 | Post-modified MOF; Chitosan composite; Cellulose composite
P0098 | P0098_M1 | SCC-CuMOF | M5 | T3;T4;T5;T10 | MOF composite (Cu-BTC MOF grown in-situ on SCC-Cu hydrogel; CuMOF loading 52 wt%) | Cu-BTC | Cu | trimesic acid | 1 | 1 | 0 | 0 | 1 | 1 | 0 | 0 | 0 | 1 | CuMOF in-situ grown on SCC-Cu hydrogel surface: SCC-Cu soaked in 0.5 M Cu(NO3)2 (3 h sonication) then mixed with trimesic acid/ethanol ligand solution (5 min sonication), autoclave 85 C 72 h | chitosan | 1 | chitosan; sodium alginate; cellulose | 0 | No |  |  | 778.4064 | 0.1008 | 1.8888 | three-dimensional reticular hydrogel structure with numerous small CuMOF particles immobilized on the porous hydrogel surface (FESEM Fig. 2c,d; TEM Fig. S1) | not reported | 60 | 12 h | SCC-Cu hydrogel: 1.5 g basic copper carbonate + 0.5 g CNF + 1.25 g SA + 0.75 g CTS in 100 mL DI water, stirred 3 h, sol-gel transition under acetic acid atmosphere 72 h, washed, freeze-dried. SCC-CuMOF: 0.6 g SCC-Cu in 30 mL 0.5 M Cu(NO3)2, sonicated 3 h; 3.5 g trimesic acid in 30 mL ethanol; mixed, ultrasonicated 5 min; PTFE autoclave 85 C 72 h; ethanol ultrasonication wash, dried 60 C 12 h | water; ethanol | Cu(NO3)2 | trimesic acid | F1 | acetic acid |  | 85 | 72 | post-adsorption: XPS new peaks 645.1 (Pb 4p), 414.1 (Pb 4d), 139.1 (Pb 4f), 20.1 (Pb 5d) eV; Cu 2p 934.1 eV intensity reduced (Cu2+ release); Pb 4f 138.7/143.5 eV (Pb-O); O 1s peaks shift 532.9->532.6, 532.3->531.0 eV; IR carboxyl peaks 1641->1609, 1371->1362 cm-1; EDS Pb present, Cu decreased; some CuMOF crystals damaged, plate-like structures appeared (Fig. S9a) | 未报告金属浸出测试 | mechanism: ion exchange (molar Pb2+ adsorbed vs Cu2+ released linear R2 0.9936) + coordination interaction (carboxyl groups coordinate Pb2+, XPS O 1s shifts, Pb 4f Pb-O); PSO chemisorption + Langmuir monolayer; intraparticle + film diffusion co-controlled | E:\mzh3\所有正文和附件\第一波markdown\In-situ immobilization of CuMOF on sodium alginate chitosan cellulose nano fi bril composite hydrogel for fast and highly ef fi cient removal of Pb ^.md | P0245 | 10.1016/j.jssc.2023.123928 | 1 | kinetics | 298 | 1 | 338.278 | 462.6221 | 19.94318 | 352.24057 |  |  |  | 5 | 337.87703 | 动力学 | In-situ immobilization of CuMOF on sodium alginate/chitosan/cellulose nano fi bril composite hydrogel for fast and highly ef fi cient removal of P b(2)+ from aqueous solutions | P0245 | Post-modified MOF; Chitosan composite; Cellulose composite
P0098 | P0098_M1 | SCC-CuMOF | M5 | T3;T4;T5;T10 | MOF composite (Cu-BTC MOF grown in-situ on SCC-Cu hydrogel; CuMOF loading 52 wt%) | Cu-BTC | Cu | trimesic acid | 1 | 1 | 0 | 0 | 1 | 1 | 0 | 0 | 0 | 1 | CuMOF in-situ grown on SCC-Cu hydrogel surface: SCC-Cu soaked in 0.5 M Cu(NO3)2 (3 h sonication) then mixed with trimesic acid/ethanol ligand solution (5 min sonication), autoclave 85 C 72 h | chitosan | 1 | chitosan; sodium alginate; cellulose | 0 | No |  |  | 778.4064 | 0.1008 | 1.8888 | three-dimensional reticular hydrogel structure with numerous small CuMOF particles immobilized on the porous hydrogel surface (FESEM Fig. 2c,d; TEM Fig. S1) | not reported | 60 | 12 h | SCC-Cu hydrogel: 1.5 g basic copper carbonate + 0.5 g CNF + 1.25 g SA + 0.75 g CTS in 100 mL DI water, stirred 3 h, sol-gel transition under acetic acid atmosphere 72 h, washed, freeze-dried. SCC-CuMOF: 0.6 g SCC-Cu in 30 mL 0.5 M Cu(NO3)2, sonicated 3 h; 3.5 g trimesic acid in 30 mL ethanol; mixed, ultrasonicated 5 min; PTFE autoclave 85 C 72 h; ethanol ultrasonication wash, dried 60 C 12 h | water; ethanol | Cu(NO3)2 | trimesic acid | F1 | acetic acid |  | 85 | 72 | post-adsorption: XPS new peaks 645.1 (Pb 4p), 414.1 (Pb 4d), 139.1 (Pb 4f), 20.1 (Pb 5d) eV; Cu 2p 934.1 eV intensity reduced (Cu2+ release); Pb 4f 138.7/143.5 eV (Pb-O); O 1s peaks shift 532.9->532.6, 532.3->531.0 eV; IR carboxyl peaks 1641->1609, 1371->1362 cm-1; EDS Pb present, Cu decreased; some CuMOF crystals damaged, plate-like structures appeared (Fig. S9a) | 未报告金属浸出测试 | mechanism: ion exchange (molar Pb2+ adsorbed vs Cu2+ released linear R2 0.9936) + coordination interaction (carboxyl groups coordinate Pb2+, XPS O 1s shifts, Pb 4f Pb-O); PSO chemisorption + Langmuir monolayer; intraparticle + film diffusion co-controlled | E:\mzh3\所有正文和附件\第一波markdown\In-situ immobilization of CuMOF on sodium alginate chitosan cellulose nano fi bril composite hydrogel for fast and highly ef fi cient removal of Pb ^.md | P0245 | 10.1016/j.jssc.2023.123928 | 1 | isotherm | 288 | 1 | 16.44191 | 184.0874 | 19.94318 | 352.24057 |  |  |  | 5 | 337.87703 | 等温线 | In-situ immobilization of CuMOF on sodium alginate/chitosan/cellulose nano fi bril composite hydrogel for fast and highly ef fi cient removal of P b(2)+ from aqueous solutions | P0245 | Post-modified MOF; Chitosan composite; Cellulose composite
P0098 | P0098_M1 | SCC-CuMOF | M5 | T3;T4;T5;T10 | MOF composite (Cu-BTC MOF grown in-situ on SCC-Cu hydrogel; CuMOF loading 52 wt%) | Cu-BTC | Cu | trimesic acid | 1 | 1 | 0 | 0 | 1 | 1 | 0 | 0 | 0 | 1 | CuMOF in-situ grown on SCC-Cu hydrogel surface: SCC-Cu soaked in 0.5 M Cu(NO3)2 (3 h sonication) then mixed with trimesic acid/ethanol ligand solution (5 min sonication), autoclave 85 C 72 h | chitosan | 1 | chitosan; sodium alginate; cellulose | 0 | No |  |  | 778.4064 | 0.1008 | 1.8888 | three-dimensional reticular hydrogel structure with numerous small CuMOF particles immobilized on the porous hydrogel surface (FESEM Fig. 2c,d; TEM Fig. S1) | not reported | 60 | 12 h | SCC-Cu hydrogel: 1.5 g basic copper carbonate + 0.5 g CNF + 1.25 g SA + 0.75 g CTS in 100 mL DI water, stirred 3 h, sol-gel transition under acetic acid atmosphere 72 h, washed, freeze-dried. SCC-CuMOF: 0.6 g SCC-Cu in 30 mL 0.5 M Cu(NO3)2, sonicated 3 h; 3.5 g trimesic acid in 30 mL ethanol; mixed, ultrasonicated 5 min; PTFE autoclave 85 C 72 h; ethanol ultrasonication wash, dried 60 C 12 h | water; ethanol | Cu(NO3)2 | trimesic acid | F1 | acetic acid |  | 85 | 72 | post-adsorption: XPS new peaks 645.1 (Pb 4p), 414.1 (Pb 4d), 139.1 (Pb 4f), 20.1 (Pb 5d) eV; Cu 2p 934.1 eV intensity reduced (Cu2+ release); Pb 4f 138.7/143.5 eV (Pb-O); O 1s peaks shift 532.9->532.6, 532.3->531.0 eV; IR carboxyl peaks 1641->1609, 1371->1362 cm-1; EDS Pb present, Cu decreased; some CuMOF crystals damaged, plate-like structures appeared (Fig. S9a) | 未报告金属浸出测试 | mechanism: ion exchange (molar Pb2+ adsorbed vs Cu2+ released linear R2 0.9936) + coordination interaction (carboxyl groups coordinate Pb2+, XPS O 1s shifts, Pb 4f Pb-O); PSO chemisorption + Langmuir monolayer; intraparticle + film diffusion co-controlled | E:\mzh3\所有正文和附件\第一波markdown\In-situ immobilization of CuMOF on sodium alginate chitosan cellulose nano fi bril composite hydrogel for fast and highly ef fi cient removal of Pb ^.md | P0245 | 10.1016/j.jssc.2023.123928 | 1 | isotherm | 288 | 1 | 34.95851 | 261.8509 | 19.94318 | 352.24057 |  |  |  | 5 | 337.87703 | 等温线 | In-situ immobilization of CuMOF on sodium alginate/chitosan/cellulose nano fi bril composite hydrogel for fast and highly ef fi cient removal of P b(2)+ from aqueous solutions | P0245 | Post-modified MOF; Chitosan composite; Cellulose composite
P0098 | P0098_M1 | SCC-CuMOF | M5 | T3;T4;T5;T10 | MOF composite (Cu-BTC MOF grown in-situ on SCC-Cu hydrogel; CuMOF loading 52 wt%) | Cu-BTC | Cu | trimesic acid | 1 | 1 | 0 | 0 | 1 | 1 | 0 | 0 | 0 | 1 | CuMOF in-situ grown on SCC-Cu hydrogel surface: SCC-Cu soaked in 0.5 M Cu(NO3)2 (3 h sonication) then mixed with trimesic acid/ethanol ligand solution (5 min sonication), autoclave 85 C 72 h | chitosan | 1 | chitosan; sodium alginate; cellulose | 0 | No |  |  | 778.4064 | 0.1008 | 1.8888 | three-dimensional reticular hydrogel structure with numerous small CuMOF particles immobilized on the porous hydrogel surface (FESEM Fig. 2c,d; TEM Fig. S1) | not reported | 60 | 12 h | SCC-Cu hydrogel: 1.5 g basic copper carbonate + 0.5 g CNF + 1.25 g SA + 0.75 g CTS in 100 mL DI water, stirred 3 h, sol-gel transition under acetic acid atmosphere 72 h, washed, freeze-dried. SCC-CuMOF: 0.6 g SCC-Cu in 30 mL 0.5 M Cu(NO3)2, sonicated 3 h; 3.5 g trimesic acid in 30 mL ethanol; mixed, ultrasonicated 5 min; PTFE autoclave 85 C 72 h; ethanol ultrasonication wash, dried 60 C 12 h | water; ethanol | Cu(NO3)2 | trimesic acid | F1 | acetic acid |  | 85 | 72 | post-adsorption: XPS new peaks 645.1 (Pb 4p), 414.1 (Pb 4d), 139.1 (Pb 4f), 20.1 (Pb 5d) eV; Cu 2p 934.1 eV intensity reduced (Cu2+ release); Pb 4f 138.7/143.5 eV (Pb-O); O 1s peaks shift 532.9->532.6, 532.3->531.0 eV; IR carboxyl peaks 1641->1609, 1371->1362 cm-1; EDS Pb present, Cu decreased; some CuMOF crystals damaged, plate-like structures appeared (Fig. S9a) | 未报告金属浸出测试 | mechanism: ion exchange (molar Pb2+ adsorbed vs Cu2+ released linear R2 0.9936) + coordination interaction (carboxyl groups coordinate Pb2+, XPS O 1s shifts, Pb 4f Pb-O); PSO chemisorption + Langmuir monolayer; intraparticle + film diffusion co-controlled | E:\mzh3\所有正文和附件\第一波markdown\In-situ immobilization of CuMOF on sodium alginate chitosan cellulose nano fi bril composite hydrogel for fast and highly ef fi cient removal of Pb ^.md | P0245 | 10.1016/j.jssc.2023.123928 | 1 | isotherm | 288 | 1 | 72.87344 | 331.1311 | 19.94318 | 352.24057 |  |  |  | 5 | 337.87703 | 等温线 | In-situ immobilization of CuMOF on sodium alginate/chitosan/cellulose nano fi bril composite hydrogel for fast and highly ef fi cient removal of P b(2)+ from aqueous solutions | P0245 | Post-modified MOF; Chitosan composite; Cellulose composite
P0098 | P0098_M1 | SCC-CuMOF | M5 | T3;T4;T5;T10 | MOF composite (Cu-BTC MOF grown in-situ on SCC-Cu hydrogel; CuMOF loading 52 wt%) | Cu-BTC | Cu | trimesic acid | 1 | 1 | 0 | 0 | 1 | 1 | 0 | 0 | 0 | 1 | CuMOF in-situ grown on SCC-Cu hydrogel surface: SCC-Cu soaked in 0.5 M Cu(NO3)2 (3 h sonication) then mixed with trimesic acid/ethanol ligand solution (5 min sonication), autoclave 85 C 72 h | chitosan | 1 | chitosan; sodium alginate; cellulose | 0 | No |  |  | 778.4064 | 0.1008 | 1.8888 | three-dimensional reticular hydrogel structure with numerous small CuMOF particles immobilized on the porous hydrogel surface (FESEM Fig. 2c,d; TEM Fig. S1) | not reported | 60 | 12 h | SCC-Cu hydrogel: 1.5 g basic copper carbonate + 0.5 g CNF + 1.25 g SA + 0.75 g CTS in 100 mL DI water, stirred 3 h, sol-gel transition under acetic acid atmosphere 72 h, washed, freeze-dried. SCC-CuMOF: 0.6 g SCC-Cu in 30 mL 0.5 M Cu(NO3)2, sonicated 3 h; 3.5 g trimesic acid in 30 mL ethanol; mixed, ultrasonicated 5 min; PTFE autoclave 85 C 72 h; ethanol ultrasonication wash, dried 60 C 12 h | water; ethanol | Cu(NO3)2 | trimesic acid | F1 | acetic acid |  | 85 | 72 | post-adsorption: XPS new peaks 645.1 (Pb 4p), 414.1 (Pb 4d), 139.1 (Pb 4f), 20.1 (Pb 5d) eV; Cu 2p 934.1 eV intensity reduced (Cu2+ release); Pb 4f 138.7/143.5 eV (Pb-O); O 1s peaks shift 532.9->532.6, 532.3->531.0 eV; IR carboxyl peaks 1641->1609, 1371->1362 cm-1; EDS Pb present, Cu decreased; some CuMOF crystals damaged, plate-like structures appeared (Fig. S9a) | 未报告金属浸出测试 | mechanism: ion exchange (molar Pb2+ adsorbed vs Cu2+ released linear R2 0.9936) + coordination interaction (carboxyl groups coordinate Pb2+, XPS O 1s shifts, Pb 4f Pb-O); PSO chemisorption + Langmuir monolayer; intraparticle + film diffusion co-controlled | E:\mzh3\所有正文和附件\第一波markdown\In-situ immobilization of CuMOF on sodium alginate chitosan cellulose nano fi bril composite hydrogel for fast and highly ef fi cient removal of Pb ^.md | P0245 | 10.1016/j.jssc.2023.123928 | 1 | isotherm | 288 | 1 | 184.8548 | 417.3779 | 19.94318 | 352.24057 |  |  |  | 5 | 337.87703 | 等温线 | In-situ immobilization of CuMOF on sodium alginate/chitosan/cellulose nano fi bril composite hydrogel for fast and highly ef fi cient removal of P b(2)+ from aqueous solutions | P0245 | Post-modified MOF; Chitosan composite; Cellulose composite
P0098 | P0098_M1 | SCC-CuMOF | M5 | T3;T4;T5;T10 | MOF composite (Cu-BTC MOF grown in-situ on SCC-Cu hydrogel; CuMOF loading 52 wt%) | Cu-BTC | Cu | trimesic acid | 1 | 1 | 0 | 0 | 1 | 1 | 0 | 0 | 0 | 1 | CuMOF in-situ grown on SCC-Cu hydrogel surface: SCC-Cu soaked in 0.5 M Cu(NO3)2 (3 h sonication) then mixed with trimesic acid/ethanol ligand solution (5 min sonication), autoclave 85 C 72 h | chitosan | 1 | chitosan; sodium alginate; cellulose | 0 | No |  |  | 778.4064 | 0.1008 | 1.8888 | three-dimensional reticular hydrogel structure with numerous small CuMOF particles immobilized on the porous hydrogel surface (FESEM Fig. 2c,d; TEM Fig. S1) | not reported | 60 | 12 h | SCC-Cu hydrogel: 1.5 g basic copper carbonate + 0.5 g CNF + 1.25 g SA + 0.75 g CTS in 100 mL DI water, stirred 3 h, sol-gel transition under acetic acid atmosphere 72 h, washed, freeze-dried. SCC-CuMOF: 0.6 g SCC-Cu in 30 mL 0.5 M Cu(NO3)2, sonicated 3 h; 3.5 g trimesic acid in 30 mL ethanol; mixed, ultrasonicated 5 min; PTFE autoclave 85 C 72 h; ethanol ultrasonication wash, dried 60 C 12 h | water; ethanol | Cu(NO3)2 | trimesic acid | F1 | acetic acid |  | 85 | 72 | post-adsorption: XPS new peaks 645.1 (Pb 4p), 414.1 (Pb 4d), 139.1 (Pb 4f), 20.1 (Pb 5d) eV; Cu 2p 934.1 eV intensity reduced (Cu2+ release); Pb 4f 138.7/143.5 eV (Pb-O); O 1s peaks shift 532.9->532.6, 532.3->531.0 eV; IR carboxyl peaks 1641->1609, 1371->1362 cm-1; EDS Pb present, Cu decreased; some CuMOF crystals damaged, plate-like structures appeared (Fig. S9a) | 未报告金属浸出测试 | mechanism: ion exchange (molar Pb2+ adsorbed vs Cu2+ released linear R2 0.9936) + coordination interaction (carboxyl groups coordinate Pb2+, XPS O 1s shifts, Pb 4f Pb-O); PSO chemisorption + Langmuir monolayer; intraparticle + film diffusion co-controlled | E:\mzh3\所有正文和附件\第一波markdown\In-situ immobilization of CuMOF on sodium alginate chitosan cellulose nano fi bril composite hydrogel for fast and highly ef fi cient removal of Pb ^.md | P0245 | 10.1016/j.jssc.2023.123928 | 1 | isotherm | 288 | 1 | 353.2676 | 447.0694 | 19.94318 | 352.24057 |  |  |  | 5 | 337.87703 | 等温线 | In-situ immobilization of CuMOF on sodium alginate/chitosan/cellulose nano fi bril composite hydrogel for fast and highly ef fi cient removal of P b(2)+ from aqueous solutions | P0245 | Post-modified MOF; Chitosan composite; Cellulose composite
P0098 | P0098_M1 | SCC-CuMOF | M5 | T3;T4;T5;T10 | MOF composite (Cu-BTC MOF grown in-situ on SCC-Cu hydrogel; CuMOF loading 52 wt%) | Cu-BTC | Cu | trimesic acid | 1 | 1 | 0 | 0 | 1 | 1 | 0 | 0 | 0 | 1 | CuMOF in-situ grown on SCC-Cu hydrogel surface: SCC-Cu soaked in 0.5 M Cu(NO3)2 (3 h sonication) then mixed with trimesic acid/ethanol ligand solution (5 min sonication), autoclave 85 C 72 h | chitosan | 1 | chitosan; sodium alginate; cellulose | 0 | No |  |  | 778.4064 | 0.1008 | 1.8888 | three-dimensional reticular hydrogel structure with numerous small CuMOF particles immobilized on the porous hydrogel surface (FESEM Fig. 2c,d; TEM Fig. S1) | not reported | 60 | 12 h | SCC-Cu hydrogel: 1.5 g basic copper carbonate + 0.5 g CNF + 1.25 g SA + 0.75 g CTS in 100 mL DI water, stirred 3 h, sol-gel transition under acetic acid atmosphere 72 h, washed, freeze-dried. SCC-CuMOF: 0.6 g SCC-Cu in 30 mL 0.5 M Cu(NO3)2, sonicated 3 h; 3.5 g trimesic acid in 30 mL ethanol; mixed, ultrasonicated 5 min; PTFE autoclave 85 C 72 h; ethanol ultrasonication wash, dried 60 C 12 h | water; ethanol | Cu(NO3)2 | trimesic acid | F1 | acetic acid |  | 85 | 72 | post-adsorption: XPS new peaks 645.1 (Pb 4p), 414.1 (Pb 4d), 139.1 (Pb 4f), 20.1 (Pb 5d) eV; Cu 2p 934.1 eV intensity reduced (Cu2+ release); Pb 4f 138.7/143.5 eV (Pb-O); O 1s peaks shift 532.9->532.6, 532.3->531.0 eV; IR carboxyl peaks 1641->1609, 1371->1362 cm-1; EDS Pb present, Cu decreased; some CuMOF crystals damaged, plate-like structures appeared (Fig. S9a) | 未报告金属浸出测试 | mechanism: ion exchange (molar Pb2+ adsorbed vs Cu2+ released linear R2 0.9936) + coordination interaction (carboxyl groups coordinate Pb2+, XPS O 1s shifts, Pb 4f Pb-O); PSO chemisorption + Langmuir monolayer; intraparticle + film diffusion co-controlled | E:\mzh3\所有正文和附件\第一波markdown\In-situ immobilization of CuMOF on sodium alginate chitosan cellulose nano fi bril composite hydrogel for fast and highly ef fi cient removal of Pb ^.md | P0245 | 10.1016/j.jssc.2023.123928 | 1 | isotherm | 298 | 1 | 13.79668 | 188.3291 | 19.94318 | 352.24057 |  |  |  | 5 | 337.87703 | 等温线 | In-situ immobilization of CuMOF on sodium alginate/chitosan/cellulose nano fi bril composite hydrogel for fast and highly ef fi cient removal of P b(2)+ from aqueous solutions | P0245 | Post-modified MOF; Chitosan composite; Cellulose composite
P0098 | P0098_M1 | SCC-CuMOF | M5 | T3;T4;T5;T10 | MOF composite (Cu-BTC MOF grown in-situ on SCC-Cu hydrogel; CuMOF loading 52 wt%) | Cu-BTC | Cu | trimesic acid | 1 | 1 | 0 | 0 | 1 | 1 | 0 | 0 | 0 | 1 | CuMOF in-situ grown on SCC-Cu hydrogel surface: SCC-Cu soaked in 0.5 M Cu(NO3)2 (3 h sonication) then mixed with trimesic acid/ethanol ligand solution (5 min sonication), autoclave 85 C 72 h | chitosan | 1 | chitosan; sodium alginate; cellulose | 0 | No |  |  | 778.4064 | 0.1008 | 1.8888 | three-dimensional reticular hydrogel structure with numerous small CuMOF particles immobilized on the porous hydrogel surface (FESEM Fig. 2c,d; TEM Fig. S1) | not reported | 60 | 12 h | SCC-Cu hydrogel: 1.5 g basic copper carbonate + 0.5 g CNF + 1.25 g SA + 0.75 g CTS in 100 mL DI water, stirred 3 h, sol-gel transition under acetic acid atmosphere 72 h, washed, freeze-dried. SCC-CuMOF: 0.6 g SCC-Cu in 30 mL 0.5 M Cu(NO3)2, sonicated 3 h; 3.5 g trimesic acid in 30 mL ethanol; mixed, ultrasonicated 5 min; PTFE autoclave 85 C 72 h; ethanol ultrasonication wash, dried 60 C 12 h | water; ethanol | Cu(NO3)2 | trimesic acid | F1 | acetic acid |  | 85 | 72 | post-adsorption: XPS new peaks 645.1 (Pb 4p), 414.1 (Pb 4d), 139.1 (Pb 4f), 20.1 (Pb 5d) eV; Cu 2p 934.1 eV intensity reduced (Cu2+ release); Pb 4f 138.7/143.5 eV (Pb-O); O 1s peaks shift 532.9->532.6, 532.3->531.0 eV; IR carboxyl peaks 1641->1609, 1371->1362 cm-1; EDS Pb present, Cu decreased; some CuMOF crystals damaged, plate-like structures appeared (Fig. S9a) | 未报告金属浸出测试 | mechanism: ion exchange (molar Pb2+ adsorbed vs Cu2+ released linear R2 0.9936) + coordination interaction (carboxyl groups coordinate Pb2+, XPS O 1s shifts, Pb 4f Pb-O); PSO chemisorption + Langmuir monolayer; intraparticle + film diffusion co-controlled | E:\mzh3\所有正文和附件\第一波markdown\In-situ immobilization of CuMOF on sodium alginate chitosan cellulose nano fi bril composite hydrogel for fast and highly ef fi cient removal of Pb ^.md | P0245 | 10.1016/j.jssc.2023.123928 | 1 | isotherm | 298 | 1 | 32.31328 | 273.162 | 19.94318 | 352.24057 |  |  |  | 5 | 337.87703 | 等温线 | In-situ immobilization of CuMOF on sodium alginate/chitosan/cellulose nano fi bril composite hydrogel for fast and highly ef fi cient removal of P b(2)+ from aqueous solutions | P0245 | Post-modified MOF; Chitosan composite; Cellulose composite
P0098 | P0098_M1 | SCC-CuMOF | M5 | T3;T4;T5;T10 | MOF composite (Cu-BTC MOF grown in-situ on SCC-Cu hydrogel; CuMOF loading 52 wt%) | Cu-BTC | Cu | trimesic acid | 1 | 1 | 0 | 0 | 1 | 1 | 0 | 0 | 0 | 1 | CuMOF in-situ grown on SCC-Cu hydrogel surface: SCC-Cu soaked in 0.5 M Cu(NO3)2 (3 h sonication) then mixed with trimesic acid/ethanol ligand solution (5 min sonication), autoclave 85 C 72 h | chitosan | 1 | chitosan; sodium alginate; cellulose | 0 | No |  |  | 778.4064 | 0.1008 | 1.8888 | three-dimensional reticular hydrogel structure with numerous small CuMOF particles immobilized on the porous hydrogel surface (FESEM Fig. 2c,d; TEM Fig. S1) | not reported | 60 | 12 h | SCC-Cu hydrogel: 1.5 g basic copper carbonate + 0.5 g CNF + 1.25 g SA + 0.75 g CTS in 100 mL DI water, stirred 3 h, sol-gel transition under acetic acid atmosphere 72 h, washed, freeze-dried. SCC-CuMOF: 0.6 g SCC-Cu in 30 mL 0.5 M Cu(NO3)2, sonicated 3 h; 3.5 g trimesic acid in 30 mL ethanol; mixed, ultrasonicated 5 min; PTFE autoclave 85 C 72 h; ethanol ultrasonication wash, dried 60 C 12 h | water; ethanol | Cu(NO3)2 | trimesic acid | F1 | acetic acid |  | 85 | 72 | post-adsorption: XPS new peaks 645.1 (Pb 4p), 414.1 (Pb 4d), 139.1 (Pb 4f), 20.1 (Pb 5d) eV; Cu 2p 934.1 eV intensity reduced (Cu2+ release); Pb 4f 138.7/143.5 eV (Pb-O); O 1s peaks shift 532.9->532.6, 532.3->531.0 eV; IR carboxyl peaks 1641->1609, 1371->1362 cm-1; EDS Pb present, Cu decreased; some CuMOF crystals damaged, plate-like structures appeared (Fig. S9a) | 未报告金属浸出测试 | mechanism: ion exchange (molar Pb2+ adsorbed vs Cu2+ released linear R2 0.9936) + coordination interaction (carboxyl groups coordinate Pb2+, XPS O 1s shifts, Pb 4f Pb-O); PSO chemisorption + Langmuir monolayer; intraparticle + film diffusion co-controlled | E:\mzh3\所有正文和附件\第一波markdown\In-situ immobilization of CuMOF on sodium alginate chitosan cellulose nano fi bril composite hydrogel for fast and highly ef fi cient removal of Pb ^.md | P0245 | 10.1016/j.jssc.2023.123928 | 1 | isotherm | 298 | 1 | 108.1432 | 397.5836 | 19.94318 | 352.24057 |  |  |  | 5 | 337.87703 | 等温线 | In-situ immobilization of CuMOF on sodium alginate/chitosan/cellulose nano fi bril composite hydrogel for fast and highly ef fi cient removal of P b(2)+ from aqueous solutions | P0245 | Post-modified MOF; Chitosan composite; Cellulose composite
P0098 | P0098_M1 | SCC-CuMOF | M5 | T3;T4;T5;T10 | MOF composite (Cu-BTC MOF grown in-situ on SCC-Cu hydrogel; CuMOF loading 52 wt%) | Cu-BTC | Cu | trimesic acid | 1 | 1 | 0 | 0 | 1 | 1 | 0 | 0 | 0 | 1 | CuMOF in-situ grown on SCC-Cu hydrogel surface: SCC-Cu soaked in 0.5 M Cu(NO3)2 (3 h sonication) then mixed with trimesic acid/ethanol ligand solution (5 min sonication), autoclave 85 C 72 h | chitosan | 1 | chitosan; sodium alginate; cellulose | 0 | No |  |  | 778.4064 | 0.1008 | 1.8888 | three-dimensional reticular hydrogel structure with numerous small CuMOF particles immobilized on the porous hydrogel surface (FESEM Fig. 2c,d; TEM Fig. S1) | not reported | 60 | 12 h | SCC-Cu hydrogel: 1.5 g basic copper carbonate + 0.5 g CNF + 1.25 g SA + 0.75 g CTS in 100 mL DI water, stirred 3 h, sol-gel transition under acetic acid atmosphere 72 h, washed, freeze-dried. SCC-CuMOF: 0.6 g SCC-Cu in 30 mL 0.5 M Cu(NO3)2, sonicated 3 h; 3.5 g trimesic acid in 30 mL ethanol; mixed, ultrasonicated 5 min; PTFE autoclave 85 C 72 h; ethanol ultrasonication wash, dried 60 C 12 h | water; ethanol | Cu(NO3)2 | trimesic acid | F1 | acetic acid |  | 85 | 72 | post-adsorption: XPS new peaks 645.1 (Pb 4p), 414.1 (Pb 4d), 139.1 (Pb 4f), 20.1 (Pb 5d) eV; Cu 2p 934.1 eV intensity reduced (Cu2+ release); Pb 4f 138.7/143.5 eV (Pb-O); O 1s peaks shift 532.9->532.6, 532.3->531.0 eV; IR carboxyl peaks 1641->1609, 1371->1362 cm-1; EDS Pb present, Cu decreased; some CuMOF crystals damaged, plate-like structures appeared (Fig. S9a) | 未报告金属浸出测试 | mechanism: ion exchange (molar Pb2+ adsorbed vs Cu2+ released linear R2 0.9936) + coordination interaction (carboxyl groups coordinate Pb2+, XPS O 1s shifts, Pb 4f Pb-O); PSO chemisorption + Langmuir monolayer; intraparticle + film diffusion co-controlled | E:\mzh3\所有正文和附件\第一波markdown\In-situ immobilization of CuMOF on sodium alginate chitosan cellulose nano fi bril composite hydrogel for fast and highly ef fi cient removal of Pb ^.md | P0245 | 10.1016/j.jssc.2023.123928 | 1 | isotherm | 298 | 1 | 171.6286 | 430.1028 | 19.94318 | 352.24057 |  |  |  | 5 | 337.87703 | 等温线 | In-situ immobilization of CuMOF on sodium alginate/chitosan/cellulose nano fi bril composite hydrogel for fast and highly ef fi cient removal of P b(2)+ from aqueous solutions | P0245 | Post-modified MOF; Chitosan composite; Cellulose composite
P0098 | P0098_M1 | SCC-CuMOF | M5 | T3;T4;T5;T10 | MOF composite (Cu-BTC MOF grown in-situ on SCC-Cu hydrogel; CuMOF loading 52 wt%) | Cu-BTC | Cu | trimesic acid | 1 | 1 | 0 | 0 | 1 | 1 | 0 | 0 | 0 | 1 | CuMOF in-situ grown on SCC-Cu hydrogel surface: SCC-Cu soaked in 0.5 M Cu(NO3)2 (3 h sonication) then mixed with trimesic acid/ethanol ligand solution (5 min sonication), autoclave 85 C 72 h | chitosan | 1 | chitosan; sodium alginate; cellulose | 0 | No |  |  | 778.4064 | 0.1008 | 1.8888 | three-dimensional reticular hydrogel structure with numerous small CuMOF particles immobilized on the porous hydrogel surface (FESEM Fig. 2c,d; TEM Fig. S1) | not reported | 60 | 12 h | SCC-Cu hydrogel: 1.5 g basic copper carbonate + 0.5 g CNF + 1.25 g SA + 0.75 g CTS in 100 mL DI water, stirred 3 h, sol-gel transition under acetic acid atmosphere 72 h, washed, freeze-dried. SCC-CuMOF: 0.6 g SCC-Cu in 30 mL 0.5 M Cu(NO3)2, sonicated 3 h; 3.5 g trimesic acid in 30 mL ethanol; mixed, ultrasonicated 5 min; PTFE autoclave 85 C 72 h; ethanol ultrasonication wash, dried 60 C 12 h | water; ethanol | Cu(NO3)2 | trimesic acid | F1 | acetic acid |  | 85 | 72 | post-adsorption: XPS new peaks 645.1 (Pb 4p), 414.1 (Pb 4d), 139.1 (Pb 4f), 20.1 (Pb 5d) eV; Cu 2p 934.1 eV intensity reduced (Cu2+ release); Pb 4f 138.7/143.5 eV (Pb-O); O 1s peaks shift 532.9->532.6, 532.3->531.0 eV; IR carboxyl peaks 1641->1609, 1371->1362 cm-1; EDS Pb present, Cu decreased; some CuMOF crystals damaged, plate-like structures appeared (Fig. S9a) | 未报告金属浸出测试 | mechanism: ion exchange (molar Pb2+ adsorbed vs Cu2+ released linear R2 0.9936) + coordination interaction (carboxyl groups coordinate Pb2+, XPS O 1s shifts, Pb 4f Pb-O); PSO chemisorption + Langmuir monolayer; intraparticle + film diffusion co-controlled | E:\mzh3\所有正文和附件\第一波markdown\In-situ immobilization of CuMOF on sodium alginate chitosan cellulose nano fi bril composite hydrogel for fast and highly ef fi cient removal of Pb ^.md | P0245 | 10.1016/j.jssc.2023.123928 | 1 | isotherm | 298 | 1 | 338.278 | 462.6221 | 19.94318 | 352.24057 |  |  |  | 5 | 337.87703 | 等温线 | In-situ immobilization of CuMOF on sodium alginate/chitosan/cellulose nano fi bril composite hydrogel for fast and highly ef fi cient removal of P b(2)+ from aqueous solutions | P0245 | Post-modified MOF; Chitosan composite; Cellulose composite
P0098 | P0098_M1 | SCC-CuMOF | M5 | T3;T4;T5;T10 | MOF composite (Cu-BTC MOF grown in-situ on SCC-Cu hydrogel; CuMOF loading 52 wt%) | Cu-BTC | Cu | trimesic acid | 1 | 1 | 0 | 0 | 1 | 1 | 0 | 0 | 0 | 1 | CuMOF in-situ grown on SCC-Cu hydrogel surface: SCC-Cu soaked in 0.5 M Cu(NO3)2 (3 h sonication) then mixed with trimesic acid/ethanol ligand solution (5 min sonication), autoclave 85 C 72 h | chitosan | 1 | chitosan; sodium alginate; cellulose | 0 | No |  |  | 778.4064 | 0.1008 | 1.8888 | three-dimensional reticular hydrogel structure with numerous small CuMOF particles immobilized on the porous hydrogel surface (FESEM Fig. 2c,d; TEM Fig. S1) | not reported | 60 | 12 h | SCC-Cu hydrogel: 1.5 g basic copper carbonate + 0.5 g CNF + 1.25 g SA + 0.75 g CTS in 100 mL DI water, stirred 3 h, sol-gel transition under acetic acid atmosphere 72 h, washed, freeze-dried. SCC-CuMOF: 0.6 g SCC-Cu in 30 mL 0.5 M Cu(NO3)2, sonicated 3 h; 3.5 g trimesic acid in 30 mL ethanol; mixed, ultrasonicated 5 min; PTFE autoclave 85 C 72 h; ethanol ultrasonication wash, dried 60 C 12 h | water; ethanol | Cu(NO3)2 | trimesic acid | F1 | acetic acid |  | 85 | 72 | post-adsorption: XPS new peaks 645.1 (Pb 4p), 414.1 (Pb 4d), 139.1 (Pb 4f), 20.1 (Pb 5d) eV; Cu 2p 934.1 eV intensity reduced (Cu2+ release); Pb 4f 138.7/143.5 eV (Pb-O); O 1s peaks shift 532.9->532.6, 532.3->531.0 eV; IR carboxyl peaks 1641->1609, 1371->1362 cm-1; EDS Pb present, Cu decreased; some CuMOF crystals damaged, plate-like structures appeared (Fig. S9a) | 未报告金属浸出测试 | mechanism: ion exchange (molar Pb2+ adsorbed vs Cu2+ released linear R2 0.9936) + coordination interaction (carboxyl groups coordinate Pb2+, XPS O 1s shifts, Pb 4f Pb-O); PSO chemisorption + Langmuir monolayer; intraparticle + film diffusion co-controlled | E:\mzh3\所有正文和附件\第一波markdown\In-situ immobilization of CuMOF on sodium alginate chitosan cellulose nano fi bril composite hydrogel for fast and highly ef fi cient removal of Pb ^.md | P0245 | 10.1016/j.jssc.2023.123928 | 1 | isotherm | 308 | 1 | 12.91494 | 186.9152 | 19.94318 | 352.24057 |  |  |  | 5 | 337.87703 | 等温线 | In-situ immobilization of CuMOF on sodium alginate/chitosan/cellulose nano fi bril composite hydrogel for fast and highly ef fi cient removal of P b(2)+ from aqueous solutions | P0245 | Post-modified MOF; Chitosan composite; Cellulose composite
P0098 | P0098_M1 | SCC-CuMOF | M5 | T3;T4;T5;T10 | MOF composite (Cu-BTC MOF grown in-situ on SCC-Cu hydrogel; CuMOF loading 52 wt%) | Cu-BTC | Cu | trimesic acid | 1 | 1 | 0 | 0 | 1 | 1 | 0 | 0 | 0 | 1 | CuMOF in-situ grown on SCC-Cu hydrogel surface: SCC-Cu soaked in 0.5 M Cu(NO3)2 (3 h sonication) then mixed with trimesic acid/ethanol ligand solution (5 min sonication), autoclave 85 C 72 h | chitosan | 1 | chitosan; sodium alginate; cellulose | 0 | No |  |  | 778.4064 | 0.1008 | 1.8888 | three-dimensional reticular hydrogel structure with numerous small CuMOF particles immobilized on the porous hydrogel surface (FESEM Fig. 2c,d; TEM Fig. S1) | not reported | 60 | 12 h | SCC-Cu hydrogel: 1.5 g basic copper carbonate + 0.5 g CNF + 1.25 g SA + 0.75 g CTS in 100 mL DI water, stirred 3 h, sol-gel transition under acetic acid atmosphere 72 h, washed, freeze-dried. SCC-CuMOF: 0.6 g SCC-Cu in 30 mL 0.5 M Cu(NO3)2, sonicated 3 h; 3.5 g trimesic acid in 30 mL ethanol; mixed, ultrasonicated 5 min; PTFE autoclave 85 C 72 h; ethanol ultrasonication wash, dried 60 C 12 h | water; ethanol | Cu(NO3)2 | trimesic acid | F1 | acetic acid |  | 85 | 72 | post-adsorption: XPS new peaks 645.1 (Pb 4p), 414.1 (Pb 4d), 139.1 (Pb 4f), 20.1 (Pb 5d) eV; Cu 2p 934.1 eV intensity reduced (Cu2+ release); Pb 4f 138.7/143.5 eV (Pb-O); O 1s peaks shift 532.9->532.6, 532.3->531.0 eV; IR carboxyl peaks 1641->1609, 1371->1362 cm-1; EDS Pb present, Cu decreased; some CuMOF crystals damaged, plate-like structures appeared (Fig. S9a) | 未报告金属浸出测试 | mechanism: ion exchange (molar Pb2+ adsorbed vs Cu2+ released linear R2 0.9936) + coordination interaction (carboxyl groups coordinate Pb2+, XPS O 1s shifts, Pb 4f Pb-O); PSO chemisorption + Langmuir monolayer; intraparticle + film diffusion co-controlled | E:\mzh3\所有正文和附件\第一波markdown\In-situ immobilization of CuMOF on sodium alginate chitosan cellulose nano fi bril composite hydrogel for fast and highly ef fi cient removal of Pb ^.md | P0245 | 10.1016/j.jssc.2023.123928 | 1 | isotherm | 308 | 1 | 56.12033 | 345.2699 | 19.94318 | 352.24057 |  |  |  | 5 | 337.87703 | 等温线 | In-situ immobilization of CuMOF on sodium alginate/chitosan/cellulose nano fi bril composite hydrogel for fast and highly ef fi cient removal of P b(2)+ from aqueous solutions | P0245 | Post-modified MOF; Chitosan composite; Cellulose composite
P0098 | P0098_M1 | SCC-CuMOF | M5 | T3;T4;T5;T10 | MOF composite (Cu-BTC MOF grown in-situ on SCC-Cu hydrogel; CuMOF loading 52 wt%) | Cu-BTC | Cu | trimesic acid | 1 | 1 | 0 | 0 | 1 | 1 | 0 | 0 | 0 | 1 | CuMOF in-situ grown on SCC-Cu hydrogel surface: SCC-Cu soaked in 0.5 M Cu(NO3)2 (3 h sonication) then mixed with trimesic acid/ethanol ligand solution (5 min sonication), autoclave 85 C 72 h | chitosan | 1 | chitosan; sodium alginate; cellulose | 0 | No |  |  | 778.4064 | 0.1008 | 1.8888 | three-dimensional reticular hydrogel structure with numerous small CuMOF particles immobilized on the porous hydrogel surface (FESEM Fig. 2c,d; TEM Fig. S1) | not reported | 60 | 12 h | SCC-Cu hydrogel: 1.5 g basic copper carbonate + 0.5 g CNF + 1.25 g SA + 0.75 g CTS in 100 mL DI water, stirred 3 h, sol-gel transition under acetic acid atmosphere 72 h, washed, freeze-dried. SCC-CuMOF: 0.6 g SCC-Cu in 30 mL 0.5 M Cu(NO3)2, sonicated 3 h; 3.5 g trimesic acid in 30 mL ethanol; mixed, ultrasonicated 5 min; PTFE autoclave 85 C 72 h; ethanol ultrasonication wash, dried 60 C 12 h | water; ethanol | Cu(NO3)2 | trimesic acid | F1 | acetic acid |  | 85 | 72 | post-adsorption: XPS new peaks 645.1 (Pb 4p), 414.1 (Pb 4d), 139.1 (Pb 4f), 20.1 (Pb 5d) eV; Cu 2p 934.1 eV intensity reduced (Cu2+ release); Pb 4f 138.7/143.5 eV (Pb-O); O 1s peaks shift 532.9->532.6, 532.3->531.0 eV; IR carboxyl peaks 1641->1609, 1371->1362 cm-1; EDS Pb present, Cu decreased; some CuMOF crystals damaged, plate-like structures appeared (Fig. S9a) | 未报告金属浸出测试 | mechanism: ion exchange (molar Pb2+ adsorbed vs Cu2+ released linear R2 0.9936) + coordination interaction (carboxyl groups coordinate Pb2+, XPS O 1s shifts, Pb 4f Pb-O); PSO chemisorption + Langmuir monolayer; intraparticle + film diffusion co-controlled | E:\mzh3\所有正文和附件\第一波markdown\In-situ immobilization of CuMOF on sodium alginate chitosan cellulose nano fi bril composite hydrogel for fast and highly ef fi cient removal of Pb ^.md | P0245 | 10.1016/j.jssc.2023.123928 | 1 | isotherm | 308 | 1 | 96.6805 | 404.653 | 19.94318 | 352.24057 |  |  |  | 5 | 337.87703 | 等温线 | In-situ immobilization of CuMOF on sodium alginate/chitosan/cellulose nano fi bril composite hydrogel for fast and highly ef fi cient removal of P b(2)+ from aqueous solutions | P0245 | Post-modified MOF; Chitosan composite; Cellulose composite
P0098 | P0098_M1 | SCC-CuMOF | M5 | T3;T4;T5;T10 | MOF composite (Cu-BTC MOF grown in-situ on SCC-Cu hydrogel; CuMOF loading 52 wt%) | Cu-BTC | Cu | trimesic acid | 1 | 1 | 0 | 0 | 1 | 1 | 0 | 0 | 0 | 1 | CuMOF in-situ grown on SCC-Cu hydrogel surface: SCC-Cu soaked in 0.5 M Cu(NO3)2 (3 h sonication) then mixed with trimesic acid/ethanol ligand solution (5 min sonication), autoclave 85 C 72 h | chitosan | 1 | chitosan; sodium alginate; cellulose | 0 | No |  |  | 778.4064 | 0.1008 | 1.8888 | three-dimensional reticular hydrogel structure with numerous small CuMOF particles immobilized on the porous hydrogel surface (FESEM Fig. 2c,d; TEM Fig. S1) | not reported | 60 | 12 h | SCC-Cu hydrogel: 1.5 g basic copper carbonate + 0.5 g CNF + 1.25 g SA + 0.75 g CTS in 100 mL DI water, stirred 3 h, sol-gel transition under acetic acid atmosphere 72 h, washed, freeze-dried. SCC-CuMOF: 0.6 g SCC-Cu in 30 mL 0.5 M Cu(NO3)2, sonicated 3 h; 3.5 g trimesic acid in 30 mL ethanol; mixed, ultrasonicated 5 min; PTFE autoclave 85 C 72 h; ethanol ultrasonication wash, dried 60 C 12 h | water; ethanol | Cu(NO3)2 | trimesic acid | F1 | acetic acid |  | 85 | 72 | post-adsorption: XPS new peaks 645.1 (Pb 4p), 414.1 (Pb 4d), 139.1 (Pb 4f), 20.1 (Pb 5d) eV; Cu 2p 934.1 eV intensity reduced (Cu2+ release); Pb 4f 138.7/143.5 eV (Pb-O); O 1s peaks shift 532.9->532.6, 532.3->531.0 eV; IR carboxyl peaks 1641->1609, 1371->1362 cm-1; EDS Pb present, Cu decreased; some CuMOF crystals damaged, plate-like structures appeared (Fig. S9a) | 未报告金属浸出测试 | mechanism: ion exchange (molar Pb2+ adsorbed vs Cu2+ released linear R2 0.9936) + coordination interaction (carboxyl groups coordinate Pb2+, XPS O 1s shifts, Pb 4f Pb-O); PSO chemisorption + Langmuir monolayer; intraparticle + film diffusion co-controlled | E:\mzh3\所有正文和附件\第一波markdown\In-situ immobilization of CuMOF on sodium alginate chitosan cellulose nano fi bril composite hydrogel for fast and highly ef fi cient removal of Pb ^.md | P0245 | 10.1016/j.jssc.2023.123928 | 1 | isotherm | 308 | 1 | 150.4668 | 452.725 | 19.94318 | 352.24057 |  |  |  | 5 | 337.87703 | 等温线 | In-situ immobilization of CuMOF on sodium alginate/chitosan/cellulose nano fi bril composite hydrogel for fast and highly ef fi cient removal of P b(2)+ from aqueous solutions | P0245 | Post-modified MOF; Chitosan composite; Cellulose composite
P0098 | P0098_M1 | SCC-CuMOF | M5 | T3;T4;T5;T10 | MOF composite (Cu-BTC MOF grown in-situ on SCC-Cu hydrogel; CuMOF loading 52 wt%) | Cu-BTC | Cu | trimesic acid | 1 | 1 | 0 | 0 | 1 | 1 | 0 | 0 | 0 | 1 | CuMOF in-situ grown on SCC-Cu hydrogel surface: SCC-Cu soaked in 0.5 M Cu(NO3)2 (3 h sonication) then mixed with trimesic acid/ethanol ligand solution (5 min sonication), autoclave 85 C 72 h | chitosan | 1 | chitosan; sodium alginate; cellulose | 0 | No |  |  | 778.4064 | 0.1008 | 1.8888 | three-dimensional reticular hydrogel structure with numerous small CuMOF particles immobilized on the porous hydrogel surface (FESEM Fig. 2c,d; TEM Fig. S1) | not reported | 60 | 12 h | SCC-Cu hydrogel: 1.5 g basic copper carbonate + 0.5 g CNF + 1.25 g SA + 0.75 g CTS in 100 mL DI water, stirred 3 h, sol-gel transition under acetic acid atmosphere 72 h, washed, freeze-dried. SCC-CuMOF: 0.6 g SCC-Cu in 30 mL 0.5 M Cu(NO3)2, sonicated 3 h; 3.5 g trimesic acid in 30 mL ethanol; mixed, ultrasonicated 5 min; PTFE autoclave 85 C 72 h; ethanol ultrasonication wash, dried 60 C 12 h | water; ethanol | Cu(NO3)2 | trimesic acid | F1 | acetic acid |  | 85 | 72 | post-adsorption: XPS new peaks 645.1 (Pb 4p), 414.1 (Pb 4d), 139.1 (Pb 4f), 20.1 (Pb 5d) eV; Cu 2p 934.1 eV intensity reduced (Cu2+ release); Pb 4f 138.7/143.5 eV (Pb-O); O 1s peaks shift 532.9->532.6, 532.3->531.0 eV; IR carboxyl peaks 1641->1609, 1371->1362 cm-1; EDS Pb present, Cu decreased; some CuMOF crystals damaged, plate-like structures appeared (Fig. S9a) | 未报告金属浸出测试 | mechanism: ion exchange (molar Pb2+ adsorbed vs Cu2+ released linear R2 0.9936) + coordination interaction (carboxyl groups coordinate Pb2+, XPS O 1s shifts, Pb 4f Pb-O); PSO chemisorption + Langmuir monolayer; intraparticle + film diffusion co-controlled | E:\mzh3\所有正文和附件\第一波markdown\In-situ immobilization of CuMOF on sodium alginate chitosan cellulose nano fi bril composite hydrogel for fast and highly ef fi cient removal of Pb ^.md | P0245 | 10.1016/j.jssc.2023.123928 | 1 | isotherm | 308 | 1 | 303.0083 | 499.3831 | 19.94318 | 352.24057 |  |  |  | 5 | 337.87703 | 等温线 | In-situ immobilization of CuMOF on sodium alginate/chitosan/cellulose nano fi bril composite hydrogel for fast and highly ef fi cient removal of P b(2)+ from aqueous solutions | P0245 | Post-modified MOF; Chitosan composite; Cellulose composite
P0099 | P0099_M1 | UiO-66-GMA | M5 | T3;T8 | MOF composite (UiO-66-GMA dispersed in chitosan polymer framework; microwave-assisted GMA functionalization) | UiO-66 | Zr | 2-aminoterephthalic acid | 1 | 1 | 0 | 0 | 1 | 1 | 0 | 0 | 0 | 1 | UiO-66-NH2 functionalized with GMA via microwave-assisted heating (400 W, 5-30 min, THF) grafting ester carbonyl (1715 cm-1); then composite with chitosan (0.2 g MOF + 1.8 g chitosan in 5 wt% acetic acid, dried 60 C) | chitosan | 1 | chitosan | 0 | No |  |  | 867 | 0.51 | 7.5 | UiO-66-NH2/GMA spherical microcrystals 150-200 nm (TEM); chitosan-MOF composite: UiO-66-GMA particles dispersed/aggregated in chitosan polymeric framework (FE-SEM Fig. 4c) | solvent exchange; thermal drying |  |  | UiO-66-NH2 synthesized by literature standard method (Wang et al. 2017). UiO-66-GMA: 60 mg UiO-66-NH2 in 5 mL THF, sonicated 20 min; + 0.22 mL GMA; microwave 400 W for 5/10/15/30 min; centrifuged 4000 rpm 10 min; rinsed THF; sonicated chloroform 10 min, soaked 2 days; vacuum-dried 50 C 1 day. Chitosan-MOF composite: 0.2 g UiO-66-GMA + 1.8 g chitosan dissolved in 25.0 mL 5 wt% acetic acid; dried 60 C to constant weight; ground | chloroform; THF; acetic acid | ZrCl4 | 2-aminoterephthalic acid | F1;F4 |  |  | 60 |  | XRD before/after Pb(II) adsorption: no significant decomposition, structural stability and crystallinity unchanged (Fig. 15); EDX/FTIR confirm Zr, N active sites | 未报告金属浸出测试 | mechanism: chemisorption rate-limiting (PSO best R2 0.97); -NH2 soft base coordinates Pb(II) intermediate acid (HSAB); electrostatic attraction at pH > pHzpc 4.5 + ion exchange at lower pH (proton exchange); Zr sites weak interaction; D-R mean free energy E > 8 kJ/mol -> chemisorption dominant; intraparticle diffusion part of rate-limiting (lines pass data) | E:\mzh3\所有正文和附件\第一波markdown\Insight into microwave‑assisted synthesis of the chitosan‑MOF composite Pb(II) adsorption.md | P0249 | 10.1016/j.arabjc.2022.104122 | 1 | ph | 298 | 0.5 | 32.82297 | 5.834748 | 140.2128 | 55.69378 | 1 | 55.54566 | 94.22111 | 1 | 14.21808 | pH | Insight into microwave‑assisted synthesis of the chitosan‑MOF composite: Pb(II) adsorption | P0249 | Post-modified MOF; Chitosan composite
P0099 | P0099_M1 | UiO-66-GMA | M5 | T3;T8 | MOF composite (UiO-66-GMA dispersed in chitosan polymer framework; microwave-assisted GMA functionalization) | UiO-66 | Zr | 2-aminoterephthalic acid | 1 | 1 | 0 | 0 | 1 | 1 | 0 | 0 | 0 | 1 | UiO-66-NH2 functionalized with GMA via microwave-assisted heating (400 W, 5-30 min, THF) grafting ester carbonyl (1715 cm-1); then composite with chitosan (0.2 g MOF + 1.8 g chitosan in 5 wt% acetic acid, dried 60 C) | chitosan | 1 | chitosan | 0 | No |  |  | 867 | 0.51 | 7.5 | UiO-66-NH2/GMA spherical microcrystals 150-200 nm (TEM); chitosan-MOF composite: UiO-66-GMA particles dispersed/aggregated in chitosan polymeric framework (FE-SEM Fig. 4c) | solvent exchange; thermal drying |  |  | UiO-66-NH2 synthesized by literature standard method (Wang et al. 2017). UiO-66-GMA: 60 mg UiO-66-NH2 in 5 mL THF, sonicated 20 min; + 0.22 mL GMA; microwave 400 W for 5/10/15/30 min; centrifuged 4000 rpm 10 min; rinsed THF; sonicated chloroform 10 min, soaked 2 days; vacuum-dried 50 C 1 day. Chitosan-MOF composite: 0.2 g UiO-66-GMA + 1.8 g chitosan dissolved in 25.0 mL 5 wt% acetic acid; dried 60 C to constant weight; ground | chloroform; THF; acetic acid | ZrCl4 | 2-aminoterephthalic acid | F1;F4 |  |  | 60 |  | XRD before/after Pb(II) adsorption: no significant decomposition, structural stability and crystallinity unchanged (Fig. 15); EDX/FTIR confirm Zr, N active sites | 未报告金属浸出测试 | mechanism: chemisorption rate-limiting (PSO best R2 0.97); -NH2 soft base coordinates Pb(II) intermediate acid (HSAB); electrostatic attraction at pH > pHzpc 4.5 + ion exchange at lower pH (proton exchange); Zr sites weak interaction; D-R mean free energy E > 8 kJ/mol -> chemisorption dominant; intraparticle diffusion part of rate-limiting (lines pass data) | E:\mzh3\所有正文和附件\第一波markdown\Insight into microwave‑assisted synthesis of the chitosan‑MOF composite Pb(II) adsorption.md | P0249 | 10.1016/j.arabjc.2022.104122 | 1 | ph | 298 | 0.5 | 32.82297 | 5.834748 | 140.2128 | 55.69378 | 1 | 55.54566 | 94.22111 | 2 | 21.96928 | pH | Insight into microwave‑assisted synthesis of the chitosan‑MOF composite: Pb(II) adsorption | P0249 | Post-modified MOF; Chitosan composite
P0099 | P0099_M1 | UiO-66-GMA | M5 | T3;T8 | MOF composite (UiO-66-GMA dispersed in chitosan polymer framework; microwave-assisted GMA functionalization) | UiO-66 | Zr | 2-aminoterephthalic acid | 1 | 1 | 0 | 0 | 1 | 1 | 0 | 0 | 0 | 1 | UiO-66-NH2 functionalized with GMA via microwave-assisted heating (400 W, 5-30 min, THF) grafting ester carbonyl (1715 cm-1); then composite with chitosan (0.2 g MOF + 1.8 g chitosan in 5 wt% acetic acid, dried 60 C) | chitosan | 1 | chitosan | 0 | No |  |  | 867 | 0.51 | 7.5 | UiO-66-NH2/GMA spherical microcrystals 150-200 nm (TEM); chitosan-MOF composite: UiO-66-GMA particles dispersed/aggregated in chitosan polymeric framework (FE-SEM Fig. 4c) | solvent exchange; thermal drying |  |  | UiO-66-NH2 synthesized by literature standard method (Wang et al. 2017). UiO-66-GMA: 60 mg UiO-66-NH2 in 5 mL THF, sonicated 20 min; + 0.22 mL GMA; microwave 400 W for 5/10/15/30 min; centrifuged 4000 rpm 10 min; rinsed THF; sonicated chloroform 10 min, soaked 2 days; vacuum-dried 50 C 1 day. Chitosan-MOF composite: 0.2 g UiO-66-GMA + 1.8 g chitosan dissolved in 25.0 mL 5 wt% acetic acid; dried 60 C to constant weight; ground | chloroform; THF; acetic acid | ZrCl4 | 2-aminoterephthalic acid | F1;F4 |  |  | 60 |  | XRD before/after Pb(II) adsorption: no significant decomposition, structural stability and crystallinity unchanged (Fig. 15); EDX/FTIR confirm Zr, N active sites | 未报告金属浸出测试 | mechanism: chemisorption rate-limiting (PSO best R2 0.97); -NH2 soft base coordinates Pb(II) intermediate acid (HSAB); electrostatic attraction at pH > pHzpc 4.5 + ion exchange at lower pH (proton exchange); Zr sites weak interaction; D-R mean free energy E > 8 kJ/mol -> chemisorption dominant; intraparticle diffusion part of rate-limiting (lines pass data) | E:\mzh3\所有正文和附件\第一波markdown\Insight into microwave‑assisted synthesis of the chitosan‑MOF composite Pb(II) adsorption.md | P0249 | 10.1016/j.arabjc.2022.104122 | 1 | ph | 298 | 0.5 | 32.82297 | 5.834748 | 140.2128 | 55.69378 | 1 | 55.54566 | 94.22111 | 3 | 27.81667 | pH | Insight into microwave‑assisted synthesis of the chitosan‑MOF composite: Pb(II) adsorption | P0249 | Post-modified MOF; Chitosan composite
P0099 | P0099_M1 | UiO-66-GMA | M5 | T3;T8 | MOF composite (UiO-66-GMA dispersed in chitosan polymer framework; microwave-assisted GMA functionalization) | UiO-66 | Zr | 2-aminoterephthalic acid | 1 | 1 | 0 | 0 | 1 | 1 | 0 | 0 | 0 | 1 | UiO-66-NH2 functionalized with GMA via microwave-assisted heating (400 W, 5-30 min, THF) grafting ester carbonyl (1715 cm-1); then composite with chitosan (0.2 g MOF + 1.8 g chitosan in 5 wt% acetic acid, dried 60 C) | chitosan | 1 | chitosan | 0 | No |  |  | 867 | 0.51 | 7.5 | UiO-66-NH2/GMA spherical microcrystals 150-200 nm (TEM); chitosan-MOF composite: UiO-66-GMA particles dispersed/aggregated in chitosan polymeric framework (FE-SEM Fig. 4c) | solvent exchange; thermal drying |  |  | UiO-66-NH2 synthesized by literature standard method (Wang et al. 2017). UiO-66-GMA: 60 mg UiO-66-NH2 in 5 mL THF, sonicated 20 min; + 0.22 mL GMA; microwave 400 W for 5/10/15/30 min; centrifuged 4000 rpm 10 min; rinsed THF; sonicated chloroform 10 min, soaked 2 days; vacuum-dried 50 C 1 day. Chitosan-MOF composite: 0.2 g UiO-66-GMA + 1.8 g chitosan dissolved in 25.0 mL 5 wt% acetic acid; dried 60 C to constant weight; ground | chloroform; THF; acetic acid | ZrCl4 | 2-aminoterephthalic acid | F1;F4 |  |  | 60 |  | XRD before/after Pb(II) adsorption: no significant decomposition, structural stability and crystallinity unchanged (Fig. 15); EDX/FTIR confirm Zr, N active sites | 未报告金属浸出测试 | mechanism: chemisorption rate-limiting (PSO best R2 0.97); -NH2 soft base coordinates Pb(II) intermediate acid (HSAB); electrostatic attraction at pH > pHzpc 4.5 + ion exchange at lower pH (proton exchange); Zr sites weak interaction; D-R mean free energy E > 8 kJ/mol -> chemisorption dominant; intraparticle diffusion part of rate-limiting (lines pass data) | E:\mzh3\所有正文和附件\第一波markdown\Insight into microwave‑assisted synthesis of the chitosan‑MOF composite Pb(II) adsorption.md | P0249 | 10.1016/j.arabjc.2022.104122 | 1 | ph | 298 | 0.5 | 32.82297 | 5.834748 | 140.2128 | 55.69378 | 1 | 55.54566 | 94.22111 | 4 | 41.55125 | pH | Insight into microwave‑assisted synthesis of the chitosan‑MOF composite: Pb(II) adsorption | P0249 | Post-modified MOF; Chitosan composite
P0099 | P0099_M1 | UiO-66-GMA | M5 | T3;T8 | MOF composite (UiO-66-GMA dispersed in chitosan polymer framework; microwave-assisted GMA functionalization) | UiO-66 | Zr | 2-aminoterephthalic acid | 1 | 1 | 0 | 0 | 1 | 1 | 0 | 0 | 0 | 1 | UiO-66-NH2 functionalized with GMA via microwave-assisted heating (400 W, 5-30 min, THF) grafting ester carbonyl (1715 cm-1); then composite with chitosan (0.2 g MOF + 1.8 g chitosan in 5 wt% acetic acid, dried 60 C) | chitosan | 1 | chitosan | 0 | No |  |  | 867 | 0.51 | 7.5 | UiO-66-NH2/GMA spherical microcrystals 150-200 nm (TEM); chitosan-MOF composite: UiO-66-GMA particles dispersed/aggregated in chitosan polymeric framework (FE-SEM Fig. 4c) | solvent exchange; thermal drying |  |  | UiO-66-NH2 synthesized by literature standard method (Wang et al. 2017). UiO-66-GMA: 60 mg UiO-66-NH2 in 5 mL THF, sonicated 20 min; + 0.22 mL GMA; microwave 400 W for 5/10/15/30 min; centrifuged 4000 rpm 10 min; rinsed THF; sonicated chloroform 10 min, soaked 2 days; vacuum-dried 50 C 1 day. Chitosan-MOF composite: 0.2 g UiO-66-GMA + 1.8 g chitosan dissolved in 25.0 mL 5 wt% acetic acid; dried 60 C to constant weight; ground | chloroform; THF; acetic acid | ZrCl4 | 2-aminoterephthalic acid | F1;F4 |  |  | 60 |  | XRD before/after Pb(II) adsorption: no significant decomposition, structural stability and crystallinity unchanged (Fig. 15); EDX/FTIR confirm Zr, N active sites | 未报告金属浸出测试 | mechanism: chemisorption rate-limiting (PSO best R2 0.97); -NH2 soft base coordinates Pb(II) intermediate acid (HSAB); electrostatic attraction at pH > pHzpc 4.5 + ion exchange at lower pH (proton exchange); Zr sites weak interaction; D-R mean free energy E > 8 kJ/mol -> chemisorption dominant; intraparticle diffusion part of rate-limiting (lines pass data) | E:\mzh3\所有正文和附件\第一波markdown\Insight into microwave‑assisted synthesis of the chitosan‑MOF composite Pb(II) adsorption.md | P0249 | 10.1016/j.arabjc.2022.104122 | 1 | ph | 298 | 0.5 | 32.82297 | 5.834748 | 140.2128 | 55.69378 | 1 | 55.54566 | 94.22111 | 5 | 54.46991 | pH | Insight into microwave‑assisted synthesis of the chitosan‑MOF composite: Pb(II) adsorption | P0249 | Post-modified MOF; Chitosan composite
P0099 | P0099_M1 | UiO-66-GMA | M5 | T3;T8 | MOF composite (UiO-66-GMA dispersed in chitosan polymer framework; microwave-assisted GMA functionalization) | UiO-66 | Zr | 2-aminoterephthalic acid | 1 | 1 | 0 | 0 | 1 | 1 | 0 | 0 | 0 | 1 | UiO-66-NH2 functionalized with GMA via microwave-assisted heating (400 W, 5-30 min, THF) grafting ester carbonyl (1715 cm-1); then composite with chitosan (0.2 g MOF + 1.8 g chitosan in 5 wt% acetic acid, dried 60 C) | chitosan | 1 | chitosan | 0 | No |  |  | 867 | 0.51 | 7.5 | UiO-66-NH2/GMA spherical microcrystals 150-200 nm (TEM); chitosan-MOF composite: UiO-66-GMA particles dispersed/aggregated in chitosan polymeric framework (FE-SEM Fig. 4c) | solvent exchange; thermal drying |  |  | UiO-66-NH2 synthesized by literature standard method (Wang et al. 2017). UiO-66-GMA: 60 mg UiO-66-NH2 in 5 mL THF, sonicated 20 min; + 0.22 mL GMA; microwave 400 W for 5/10/15/30 min; centrifuged 4000 rpm 10 min; rinsed THF; sonicated chloroform 10 min, soaked 2 days; vacuum-dried 50 C 1 day. Chitosan-MOF composite: 0.2 g UiO-66-GMA + 1.8 g chitosan dissolved in 25.0 mL 5 wt% acetic acid; dried 60 C to constant weight; ground | chloroform; THF; acetic acid | ZrCl4 | 2-aminoterephthalic acid | F1;F4 |  |  | 60 |  | XRD before/after Pb(II) adsorption: no significant decomposition, structural stability and crystallinity unchanged (Fig. 15); EDX/FTIR confirm Zr, N active sites | 未报告金属浸出测试 | mechanism: chemisorption rate-limiting (PSO best R2 0.97); -NH2 soft base coordinates Pb(II) intermediate acid (HSAB); electrostatic attraction at pH > pHzpc 4.5 + ion exchange at lower pH (proton exchange); Zr sites weak interaction; D-R mean free energy E > 8 kJ/mol -> chemisorption dominant; intraparticle diffusion part of rate-limiting (lines pass data) | E:\mzh3\所有正文和附件\第一波markdown\Insight into microwave‑assisted synthesis of the chitosan‑MOF composite Pb(II) adsorption.md | P0249 | 10.1016/j.arabjc.2022.104122 | 1 | ph | 298 | 0.5 | 32.82297 | 5.834748 | 140.2128 | 55.69378 | 1 | 55.54566 | 94.22111 | 6 | 55.69378 | pH | Insight into microwave‑assisted synthesis of the chitosan‑MOF composite: Pb(II) adsorption | P0249 | Post-modified MOF; Chitosan composite
P0099 | P0099_M1 | UiO-66-GMA | M5 | T3;T8 | MOF composite (UiO-66-GMA dispersed in chitosan polymer framework; microwave-assisted GMA functionalization) | UiO-66 | Zr | 2-aminoterephthalic acid | 1 | 1 | 0 | 0 | 1 | 1 | 0 | 0 | 0 | 1 | UiO-66-NH2 functionalized with GMA via microwave-assisted heating (400 W, 5-30 min, THF) grafting ester carbonyl (1715 cm-1); then composite with chitosan (0.2 g MOF + 1.8 g chitosan in 5 wt% acetic acid, dried 60 C) | chitosan | 1 | chitosan | 0 | No |  |  | 867 | 0.51 | 7.5 | UiO-66-NH2/GMA spherical microcrystals 150-200 nm (TEM); chitosan-MOF composite: UiO-66-GMA particles dispersed/aggregated in chitosan polymeric framework (FE-SEM Fig. 4c) | solvent exchange; thermal drying |  |  | UiO-66-NH2 synthesized by literature standard method (Wang et al. 2017). UiO-66-GMA: 60 mg UiO-66-NH2 in 5 mL THF, sonicated 20 min; + 0.22 mL GMA; microwave 400 W for 5/10/15/30 min; centrifuged 4000 rpm 10 min; rinsed THF; sonicated chloroform 10 min, soaked 2 days; vacuum-dried 50 C 1 day. Chitosan-MOF composite: 0.2 g UiO-66-GMA + 1.8 g chitosan dissolved in 25.0 mL 5 wt% acetic acid; dried 60 C to constant weight; ground | chloroform; THF; acetic acid | ZrCl4 | 2-aminoterephthalic acid | F1;F4 |  |  | 60 |  | XRD before/after Pb(II) adsorption: no significant decomposition, structural stability and crystallinity unchanged (Fig. 15); EDX/FTIR confirm Zr, N active sites | 未报告金属浸出测试 | mechanism: chemisorption rate-limiting (PSO best R2 0.97); -NH2 soft base coordinates Pb(II) intermediate acid (HSAB); electrostatic attraction at pH > pHzpc 4.5 + ion exchange at lower pH (proton exchange); Zr sites weak interaction; D-R mean free energy E > 8 kJ/mol -> chemisorption dominant; intraparticle diffusion part of rate-limiting (lines pass data) | E:\mzh3\所有正文和附件\第一波markdown\Insight into microwave‑assisted synthesis of the chitosan‑MOF composite Pb(II) adsorption.md | P0249 | 10.1016/j.arabjc.2022.104122 | 1 | ph | 298 | 0.5 | 32.82297 | 5.834748 | 140.2128 | 55.69378 | 1 | 55.54566 | 94.22111 | 7 | 48.7585 | pH | Insight into microwave‑assisted synthesis of the chitosan‑MOF composite: Pb(II) adsorption | P0249 | Post-modified MOF; Chitosan composite
P0099 | P0099_M1 | UiO-66-GMA | M5 | T3;T8 | MOF composite (UiO-66-GMA dispersed in chitosan polymer framework; microwave-assisted GMA functionalization) | UiO-66 | Zr | 2-aminoterephthalic acid | 1 | 1 | 0 | 0 | 1 | 1 | 0 | 0 | 0 | 1 | UiO-66-NH2 functionalized with GMA via microwave-assisted heating (400 W, 5-30 min, THF) grafting ester carbonyl (1715 cm-1); then composite with chitosan (0.2 g MOF + 1.8 g chitosan in 5 wt% acetic acid, dried 60 C) | chitosan | 1 | chitosan | 0 | No |  |  | 867 | 0.51 | 7.5 | UiO-66-NH2/GMA spherical microcrystals 150-200 nm (TEM); chitosan-MOF composite: UiO-66-GMA particles dispersed/aggregated in chitosan polymeric framework (FE-SEM Fig. 4c) | solvent exchange; thermal drying |  |  | UiO-66-NH2 synthesized by literature standard method (Wang et al. 2017). UiO-66-GMA: 60 mg UiO-66-NH2 in 5 mL THF, sonicated 20 min; + 0.22 mL GMA; microwave 400 W for 5/10/15/30 min; centrifuged 4000 rpm 10 min; rinsed THF; sonicated chloroform 10 min, soaked 2 days; vacuum-dried 50 C 1 day. Chitosan-MOF composite: 0.2 g UiO-66-GMA + 1.8 g chitosan dissolved in 25.0 mL 5 wt% acetic acid; dried 60 C to constant weight; ground | chloroform; THF; acetic acid | ZrCl4 | 2-aminoterephthalic acid | F1;F4 |  |  | 60 |  | XRD before/after Pb(II) adsorption: no significant decomposition, structural stability and crystallinity unchanged (Fig. 15); EDX/FTIR confirm Zr, N active sites | 未报告金属浸出测试 | mechanism: chemisorption rate-limiting (PSO best R2 0.97); -NH2 soft base coordinates Pb(II) intermediate acid (HSAB); electrostatic attraction at pH > pHzpc 4.5 + ion exchange at lower pH (proton exchange); Zr sites weak interaction; D-R mean free energy E > 8 kJ/mol -> chemisorption dominant; intraparticle diffusion part of rate-limiting (lines pass data) | E:\mzh3\所有正文和附件\第一波markdown\Insight into microwave‑assisted synthesis of the chitosan‑MOF composite Pb(II) adsorption.md | P0249 | 10.1016/j.arabjc.2022.104122 | 1 | ph | 298 | 0.5 | 32.82297 | 5.834748 | 140.2128 | 55.69378 | 1 | 55.54566 | 94.22111 | 8 | 44.40695 | pH | Insight into microwave‑assisted synthesis of the chitosan‑MOF composite: Pb(II) adsorption | P0249 | Post-modified MOF; Chitosan composite
P0099 | P0099_M1 | UiO-66-GMA | M5 | T3;T8 | MOF composite (UiO-66-GMA dispersed in chitosan polymer framework; microwave-assisted GMA functionalization) | UiO-66 | Zr | 2-aminoterephthalic acid | 1 | 1 | 0 | 0 | 1 | 1 | 0 | 0 | 0 | 1 | UiO-66-NH2 functionalized with GMA via microwave-assisted heating (400 W, 5-30 min, THF) grafting ester carbonyl (1715 cm-1); then composite with chitosan (0.2 g MOF + 1.8 g chitosan in 5 wt% acetic acid, dried 60 C) | chitosan | 1 | chitosan | 0 | No |  |  | 867 | 0.51 | 7.5 | UiO-66-NH2/GMA spherical microcrystals 150-200 nm (TEM); chitosan-MOF composite: UiO-66-GMA particles dispersed/aggregated in chitosan polymeric framework (FE-SEM Fig. 4c) | solvent exchange; thermal drying |  |  | UiO-66-NH2 synthesized by literature standard method (Wang et al. 2017). UiO-66-GMA: 60 mg UiO-66-NH2 in 5 mL THF, sonicated 20 min; + 0.22 mL GMA; microwave 400 W for 5/10/15/30 min; centrifuged 4000 rpm 10 min; rinsed THF; sonicated chloroform 10 min, soaked 2 days; vacuum-dried 50 C 1 day. Chitosan-MOF composite: 0.2 g UiO-66-GMA + 1.8 g chitosan dissolved in 25.0 mL 5 wt% acetic acid; dried 60 C to constant weight; ground | chloroform; THF; acetic acid | ZrCl4 | 2-aminoterephthalic acid | F1;F4 |  |  | 60 |  | XRD before/after Pb(II) adsorption: no significant decomposition, structural stability and crystallinity unchanged (Fig. 15); EDX/FTIR confirm Zr, N active sites | 未报告金属浸出测试 | mechanism: chemisorption rate-limiting (PSO best R2 0.97); -NH2 soft base coordinates Pb(II) intermediate acid (HSAB); electrostatic attraction at pH > pHzpc 4.5 + ion exchange at lower pH (proton exchange); Zr sites weak interaction; D-R mean free energy E > 8 kJ/mol -> chemisorption dominant; intraparticle diffusion part of rate-limiting (lines pass data) | E:\mzh3\所有正文和附件\第一波markdown\Insight into microwave‑assisted synthesis of the chitosan‑MOF composite Pb(II) adsorption.md | P0249 | 10.1016/j.arabjc.2022.104122 | 1 | ph | 298 | 0.5 | 32.82297 | 5.834748 | 140.2128 | 55.69378 | 1 | 55.54566 | 94.22111 | 9 | 42.09519 | pH | Insight into microwave‑assisted synthesis of the chitosan‑MOF composite: Pb(II) adsorption | P0249 | Post-modified MOF; Chitosan composite
P0099 | P0099_M1 | UiO-66-GMA | M5 | T3;T8 | MOF composite (UiO-66-GMA dispersed in chitosan polymer framework; microwave-assisted GMA functionalization) | UiO-66 | Zr | 2-aminoterephthalic acid | 1 | 1 | 0 | 0 | 1 | 1 | 0 | 0 | 0 | 1 | UiO-66-NH2 functionalized with GMA via microwave-assisted heating (400 W, 5-30 min, THF) grafting ester carbonyl (1715 cm-1); then composite with chitosan (0.2 g MOF + 1.8 g chitosan in 5 wt% acetic acid, dried 60 C) | chitosan | 1 | chitosan | 0 | No |  |  | 867 | 0.51 | 7.5 | UiO-66-NH2/GMA spherical microcrystals 150-200 nm (TEM); chitosan-MOF composite: UiO-66-GMA particles dispersed/aggregated in chitosan polymeric framework (FE-SEM Fig. 4c) | solvent exchange; thermal drying |  |  | UiO-66-NH2 synthesized by literature standard method (Wang et al. 2017). UiO-66-GMA: 60 mg UiO-66-NH2 in 5 mL THF, sonicated 20 min; + 0.22 mL GMA; microwave 400 W for 5/10/15/30 min; centrifuged 4000 rpm 10 min; rinsed THF; sonicated chloroform 10 min, soaked 2 days; vacuum-dried 50 C 1 day. Chitosan-MOF composite: 0.2 g UiO-66-GMA + 1.8 g chitosan dissolved in 25.0 mL 5 wt% acetic acid; dried 60 C to constant weight; ground | chloroform; THF; acetic acid | ZrCl4 | 2-aminoterephthalic acid | F1;F4 |  |  | 60 |  | XRD before/after Pb(II) adsorption: no significant decomposition, structural stability and crystallinity unchanged (Fig. 15); EDX/FTIR confirm Zr, N active sites | 未报告金属浸出测试 | mechanism: chemisorption rate-limiting (PSO best R2 0.97); -NH2 soft base coordinates Pb(II) intermediate acid (HSAB); electrostatic attraction at pH > pHzpc 4.5 + ion exchange at lower pH (proton exchange); Zr sites weak interaction; D-R mean free energy E > 8 kJ/mol -> chemisorption dominant; intraparticle diffusion part of rate-limiting (lines pass data) | E:\mzh3\所有正文和附件\第一波markdown\Insight into microwave‑assisted synthesis of the chitosan‑MOF composite Pb(II) adsorption.md | P0249 | 10.1016/j.arabjc.2022.104122 | 1 | cm | 298 | 0.5 | 7.08134 | 55.69378 | 140.2128 | 55.69378 | 1 | 55.54566 | 94.22111 | 6 | 55.69378 | MOF加入浓度 | Insight into microwave‑assisted synthesis of the chitosan‑MOF composite: Pb(II) adsorption | P0249 | Post-modified MOF; Chitosan composite
P0099 | P0099_M1 | UiO-66-GMA | M5 | T3;T8 | MOF composite (UiO-66-GMA dispersed in chitosan polymer framework; microwave-assisted GMA functionalization) | UiO-66 | Zr | 2-aminoterephthalic acid | 1 | 1 | 0 | 0 | 1 | 1 | 0 | 0 | 0 | 1 | UiO-66-NH2 functionalized with GMA via microwave-assisted heating (400 W, 5-30 min, THF) grafting ester carbonyl (1715 cm-1); then composite with chitosan (0.2 g MOF + 1.8 g chitosan in 5 wt% acetic acid, dried 60 C) | chitosan | 1 | chitosan | 0 | No |  |  | 867 | 0.51 | 7.5 | UiO-66-NH2/GMA spherical microcrystals 150-200 nm (TEM); chitosan-MOF composite: UiO-66-GMA particles dispersed/aggregated in chitosan polymeric framework (FE-SEM Fig. 4c) | solvent exchange; thermal drying |  |  | UiO-66-NH2 synthesized by literature standard method (Wang et al. 2017). UiO-66-GMA: 60 mg UiO-66-NH2 in 5 mL THF, sonicated 20 min; + 0.22 mL GMA; microwave 400 W for 5/10/15/30 min; centrifuged 4000 rpm 10 min; rinsed THF; sonicated chloroform 10 min, soaked 2 days; vacuum-dried 50 C 1 day. Chitosan-MOF composite: 0.2 g UiO-66-GMA + 1.8 g chitosan dissolved in 25.0 mL 5 wt% acetic acid; dried 60 C to constant weight; ground | chloroform; THF; acetic acid | ZrCl4 | 2-aminoterephthalic acid | F1;F4 |  |  | 60 |  | XRD before/after Pb(II) adsorption: no significant decomposition, structural stability and crystallinity unchanged (Fig. 15); EDX/FTIR confirm Zr, N active sites | 未报告金属浸出测试 | mechanism: chemisorption rate-limiting (PSO best R2 0.97); -NH2 soft base coordinates Pb(II) intermediate acid (HSAB); electrostatic attraction at pH > pHzpc 4.5 + ion exchange at lower pH (proton exchange); Zr sites weak interaction; D-R mean free energy E > 8 kJ/mol -> chemisorption dominant; intraparticle diffusion part of rate-limiting (lines pass data) | E:\mzh3\所有正文和附件\第一波markdown\Insight into microwave‑assisted synthesis of the chitosan‑MOF composite Pb(II) adsorption.md | P0249 | 10.1016/j.arabjc.2022.104122 | 1 | cm | 298 | 1 | 7.08134 | 47.66205 | 140.2128 | 55.69378 | 1 | 55.54566 | 94.22111 | 6 | 55.69378 | MOF加入浓度 | Insight into microwave‑assisted synthesis of the chitosan‑MOF composite: Pb(II) adsorption | P0249 | Post-modified MOF; Chitosan composite
P0099 | P0099_M1 | UiO-66-GMA | M5 | T3;T8 | MOF composite (UiO-66-GMA dispersed in chitosan polymer framework; microwave-assisted GMA functionalization) | UiO-66 | Zr | 2-aminoterephthalic acid | 1 | 1 | 0 | 0 | 1 | 1 | 0 | 0 | 0 | 1 | UiO-66-NH2 functionalized with GMA via microwave-assisted heating (400 W, 5-30 min, THF) grafting ester carbonyl (1715 cm-1); then composite with chitosan (0.2 g MOF + 1.8 g chitosan in 5 wt% acetic acid, dried 60 C) | chitosan | 1 | chitosan | 0 | No |  |  | 867 | 0.51 | 7.5 | UiO-66-NH2/GMA spherical microcrystals 150-200 nm (TEM); chitosan-MOF composite: UiO-66-GMA particles dispersed/aggregated in chitosan polymeric framework (FE-SEM Fig. 4c) | solvent exchange; thermal drying |  |  | UiO-66-NH2 synthesized by literature standard method (Wang et al. 2017). UiO-66-GMA: 60 mg UiO-66-NH2 in 5 mL THF, sonicated 20 min; + 0.22 mL GMA; microwave 400 W for 5/10/15/30 min; centrifuged 4000 rpm 10 min; rinsed THF; sonicated chloroform 10 min, soaked 2 days; vacuum-dried 50 C 1 day. Chitosan-MOF composite: 0.2 g UiO-66-GMA + 1.8 g chitosan dissolved in 25.0 mL 5 wt% acetic acid; dried 60 C to constant weight; ground | chloroform; THF; acetic acid | ZrCl4 | 2-aminoterephthalic acid | F1;F4 |  |  | 60 |  | XRD before/after Pb(II) adsorption: no significant decomposition, structural stability and crystallinity unchanged (Fig. 15); EDX/FTIR confirm Zr, N active sites | 未报告金属浸出测试 | mechanism: chemisorption rate-limiting (PSO best R2 0.97); -NH2 soft base coordinates Pb(II) intermediate acid (HSAB); electrostatic attraction at pH > pHzpc 4.5 + ion exchange at lower pH (proton exchange); Zr sites weak interaction; D-R mean free energy E > 8 kJ/mol -> chemisorption dominant; intraparticle diffusion part of rate-limiting (lines pass data) | E:\mzh3\所有正文和附件\第一波markdown\Insight into microwave‑assisted synthesis of the chitosan‑MOF composite Pb(II) adsorption.md | P0249 | 10.1016/j.arabjc.2022.104122 | 1 | cm | 298 | 1.5 | 7.08134 | 38.79503 | 140.2128 | 55.69378 | 1 | 55.54566 | 94.22111 | 6 | 55.69378 | MOF加入浓度 | Insight into microwave‑assisted synthesis of the chitosan‑MOF composite: Pb(II) adsorption | P0249 | Post-modified MOF; Chitosan composite
P0099 | P0099_M1 | UiO-66-GMA | M5 | T3;T8 | MOF composite (UiO-66-GMA dispersed in chitosan polymer framework; microwave-assisted GMA functionalization) | UiO-66 | Zr | 2-aminoterephthalic acid | 1 | 1 | 0 | 0 | 1 | 1 | 0 | 0 | 0 | 1 | UiO-66-NH2 functionalized with GMA via microwave-assisted heating (400 W, 5-30 min, THF) grafting ester carbonyl (1715 cm-1); then composite with chitosan (0.2 g MOF + 1.8 g chitosan in 5 wt% acetic acid, dried 60 C) | chitosan | 1 | chitosan | 0 | No |  |  | 867 | 0.51 | 7.5 | UiO-66-NH2/GMA spherical microcrystals 150-200 nm (TEM); chitosan-MOF composite: UiO-66-GMA particles dispersed/aggregated in chitosan polymeric framework (FE-SEM Fig. 4c) | solvent exchange; thermal drying |  |  | UiO-66-NH2 synthesized by literature standard method (Wang et al. 2017). UiO-66-GMA: 60 mg UiO-66-NH2 in 5 mL THF, sonicated 20 min; + 0.22 mL GMA; microwave 400 W for 5/10/15/30 min; centrifuged 4000 rpm 10 min; rinsed THF; sonicated chloroform 10 min, soaked 2 days; vacuum-dried 50 C 1 day. Chitosan-MOF composite: 0.2 g UiO-66-GMA + 1.8 g chitosan dissolved in 25.0 mL 5 wt% acetic acid; dried 60 C to constant weight; ground | chloroform; THF; acetic acid | ZrCl4 | 2-aminoterephthalic acid | F1;F4 |  |  | 60 |  | XRD before/after Pb(II) adsorption: no significant decomposition, structural stability and crystallinity unchanged (Fig. 15); EDX/FTIR confirm Zr, N active sites | 未报告金属浸出测试 | mechanism: chemisorption rate-limiting (PSO best R2 0.97); -NH2 soft base coordinates Pb(II) intermediate acid (HSAB); electrostatic attraction at pH > pHzpc 4.5 + ion exchange at lower pH (proton exchange); Zr sites weak interaction; D-R mean free energy E > 8 kJ/mol -> chemisorption dominant; intraparticle diffusion part of rate-limiting (lines pass data) | E:\mzh3\所有正文和附件\第一波markdown\Insight into microwave‑assisted synthesis of the chitosan‑MOF composite Pb(II) adsorption.md | P0249 | 10.1016/j.arabjc.2022.104122 | 1 | cm | 298 | 2 | 7.08134 | 33.20494 | 140.2128 | 55.69378 | 1 | 55.54566 | 94.22111 | 6 | 55.69378 | MOF加入浓度 | Insight into microwave‑assisted synthesis of the chitosan‑MOF composite: Pb(II) adsorption | P0249 | Post-modified MOF; Chitosan composite
P0099 | P0099_M1 | UiO-66-GMA | M5 | T3;T8 | MOF composite (UiO-66-GMA dispersed in chitosan polymer framework; microwave-assisted GMA functionalization) | UiO-66 | Zr | 2-aminoterephthalic acid | 1 | 1 | 0 | 0 | 1 | 1 | 0 | 0 | 0 | 1 | UiO-66-NH2 functionalized with GMA via microwave-assisted heating (400 W, 5-30 min, THF) grafting ester carbonyl (1715 cm-1); then composite with chitosan (0.2 g MOF + 1.8 g chitosan in 5 wt% acetic acid, dried 60 C) | chitosan | 1 | chitosan | 0 | No |  |  | 867 | 0.51 | 7.5 | UiO-66-NH2/GMA spherical microcrystals 150-200 nm (TEM); chitosan-MOF composite: UiO-66-GMA particles dispersed/aggregated in chitosan polymeric framework (FE-SEM Fig. 4c) | solvent exchange; thermal drying |  |  | UiO-66-NH2 synthesized by literature standard method (Wang et al. 2017). UiO-66-GMA: 60 mg UiO-66-NH2 in 5 mL THF, sonicated 20 min; + 0.22 mL GMA; microwave 400 W for 5/10/15/30 min; centrifuged 4000 rpm 10 min; rinsed THF; sonicated chloroform 10 min, soaked 2 days; vacuum-dried 50 C 1 day. Chitosan-MOF composite: 0.2 g UiO-66-GMA + 1.8 g chitosan dissolved in 25.0 mL 5 wt% acetic acid; dried 60 C to constant weight; ground | chloroform; THF; acetic acid | ZrCl4 | 2-aminoterephthalic acid | F1;F4 |  |  | 60 |  | XRD before/after Pb(II) adsorption: no significant decomposition, structural stability and crystallinity unchanged (Fig. 15); EDX/FTIR confirm Zr, N active sites | 未报告金属浸出测试 | mechanism: chemisorption rate-limiting (PSO best R2 0.97); -NH2 soft base coordinates Pb(II) intermediate acid (HSAB); electrostatic attraction at pH > pHzpc 4.5 + ion exchange at lower pH (proton exchange); Zr sites weak interaction; D-R mean free energy E > 8 kJ/mol -> chemisorption dominant; intraparticle diffusion part of rate-limiting (lines pass data) | E:\mzh3\所有正文和附件\第一波markdown\Insight into microwave‑assisted synthesis of the chitosan‑MOF composite Pb(II) adsorption.md | P0249 | 10.1016/j.arabjc.2022.104122 | 1 | cm | 298 | 2.5 | 7.08134 | 32.69091 | 140.2128 | 55.69378 | 1 | 55.54566 | 94.22111 | 6 | 55.69378 | MOF加入浓度 | Insight into microwave‑assisted synthesis of the chitosan‑MOF composite: Pb(II) adsorption | P0249 | Post-modified MOF; Chitosan composite
P0099 | P0099_M1 | UiO-66-GMA | M5 | T3;T8 | MOF composite (UiO-66-GMA dispersed in chitosan polymer framework; microwave-assisted GMA functionalization) | UiO-66 | Zr | 2-aminoterephthalic acid | 1 | 1 | 0 | 0 | 1 | 1 | 0 | 0 | 0 | 1 | UiO-66-NH2 functionalized with GMA via microwave-assisted heating (400 W, 5-30 min, THF) grafting ester carbonyl (1715 cm-1); then composite with chitosan (0.2 g MOF + 1.8 g chitosan in 5 wt% acetic acid, dried 60 C) | chitosan | 1 | chitosan | 0 | No |  |  | 867 | 0.51 | 7.5 | UiO-66-NH2/GMA spherical microcrystals 150-200 nm (TEM); chitosan-MOF composite: UiO-66-GMA particles dispersed/aggregated in chitosan polymeric framework (FE-SEM Fig. 4c) | solvent exchange; thermal drying |  |  | UiO-66-NH2 synthesized by literature standard method (Wang et al. 2017). UiO-66-GMA: 60 mg UiO-66-NH2 in 5 mL THF, sonicated 20 min; + 0.22 mL GMA; microwave 400 W for 5/10/15/30 min; centrifuged 4000 rpm 10 min; rinsed THF; sonicated chloroform 10 min, soaked 2 days; vacuum-dried 50 C 1 day. Chitosan-MOF composite: 0.2 g UiO-66-GMA + 1.8 g chitosan dissolved in 25.0 mL 5 wt% acetic acid; dried 60 C to constant weight; ground | chloroform; THF; acetic acid | ZrCl4 | 2-aminoterephthalic acid | F1;F4 |  |  | 60 |  | XRD before/after Pb(II) adsorption: no significant decomposition, structural stability and crystallinity unchanged (Fig. 15); EDX/FTIR confirm Zr, N active sites | 未报告金属浸出测试 | mechanism: chemisorption rate-limiting (PSO best R2 0.97); -NH2 soft base coordinates Pb(II) intermediate acid (HSAB); electrostatic attraction at pH > pHzpc 4.5 + ion exchange at lower pH (proton exchange); Zr sites weak interaction; D-R mean free energy E > 8 kJ/mol -> chemisorption dominant; intraparticle diffusion part of rate-limiting (lines pass data) | E:\mzh3\所有正文和附件\第一波markdown\Insight into microwave‑assisted synthesis of the chitosan‑MOF composite Pb(II) adsorption.md | P0249 | 10.1016/j.arabjc.2022.104122 | 1 | cm | 298 | 3 | 7.08134 | 32.75517 | 140.2128 | 55.69378 | 1 | 55.54566 | 94.22111 | 6 | 55.69378 | MOF加入浓度 | Insight into microwave‑assisted synthesis of the chitosan‑MOF composite: Pb(II) adsorption | P0249 | Post-modified MOF; Chitosan composite
P0099 | P0099_M1 | UiO-66-GMA | M5 | T3;T8 | MOF composite (UiO-66-GMA dispersed in chitosan polymer framework; microwave-assisted GMA functionalization) | UiO-66 | Zr | 2-aminoterephthalic acid | 1 | 1 | 0 | 0 | 1 | 1 | 0 | 0 | 0 | 1 | UiO-66-NH2 functionalized with GMA via microwave-assisted heating (400 W, 5-30 min, THF) grafting ester carbonyl (1715 cm-1); then composite with chitosan (0.2 g MOF + 1.8 g chitosan in 5 wt% acetic acid, dried 60 C) | chitosan | 1 | chitosan | 0 | No |  |  | 867 | 0.51 | 7.5 | UiO-66-NH2/GMA spherical microcrystals 150-200 nm (TEM); chitosan-MOF composite: UiO-66-GMA particles dispersed/aggregated in chitosan polymeric framework (FE-SEM Fig. 4c) | solvent exchange; thermal drying |  |  | UiO-66-NH2 synthesized by literature standard method (Wang et al. 2017). UiO-66-GMA: 60 mg UiO-66-NH2 in 5 mL THF, sonicated 20 min; + 0.22 mL GMA; microwave 400 W for 5/10/15/30 min; centrifuged 4000 rpm 10 min; rinsed THF; sonicated chloroform 10 min, soaked 2 days; vacuum-dried 50 C 1 day. Chitosan-MOF composite: 0.2 g UiO-66-GMA + 1.8 g chitosan dissolved in 25.0 mL 5 wt% acetic acid; dried 60 C to constant weight; ground | chloroform; THF; acetic acid | ZrCl4 | 2-aminoterephthalic acid | F1;F4 |  |  | 60 |  | XRD before/after Pb(II) adsorption: no significant decomposition, structural stability and crystallinity unchanged (Fig. 15); EDX/FTIR confirm Zr, N active sites | 未报告金属浸出测试 | mechanism: chemisorption rate-limiting (PSO best R2 0.97); -NH2 soft base coordinates Pb(II) intermediate acid (HSAB); electrostatic attraction at pH > pHzpc 4.5 + ion exchange at lower pH (proton exchange); Zr sites weak interaction; D-R mean free energy E > 8 kJ/mol -> chemisorption dominant; intraparticle diffusion part of rate-limiting (lines pass data) | E:\mzh3\所有正文和附件\第一波markdown\Insight into microwave‑assisted synthesis of the chitosan‑MOF composite Pb(II) adsorption.md | P0249 | 10.1016/j.arabjc.2022.104122 | 1 | isotherm | 298 | 0.5 | 7.08134 | 55.69378 | 140.2128 | 55.69378 | 1 | 55.54566 | 94.22111 | 6 | 55.69378 | 等温线 | Insight into microwave‑assisted synthesis of the chitosan‑MOF composite: Pb(II) adsorption | P0249 | Post-modified MOF; Chitosan composite
P0099 | P0099_M1 | UiO-66-GMA | M5 | T3;T8 | MOF composite (UiO-66-GMA dispersed in chitosan polymer framework; microwave-assisted GMA functionalization) | UiO-66 | Zr | 2-aminoterephthalic acid | 1 | 1 | 0 | 0 | 1 | 1 | 0 | 0 | 0 | 1 | UiO-66-NH2 functionalized with GMA via microwave-assisted heating (400 W, 5-30 min, THF) grafting ester carbonyl (1715 cm-1); then composite with chitosan (0.2 g MOF + 1.8 g chitosan in 5 wt% acetic acid, dried 60 C) | chitosan | 1 | chitosan | 0 | No |  |  | 867 | 0.51 | 7.5 | UiO-66-NH2/GMA spherical microcrystals 150-200 nm (TEM); chitosan-MOF composite: UiO-66-GMA particles dispersed/aggregated in chitosan polymeric framework (FE-SEM Fig. 4c) | solvent exchange; thermal drying |  |  | UiO-66-NH2 synthesized by literature standard method (Wang et al. 2017). UiO-66-GMA: 60 mg UiO-66-NH2 in 5 mL THF, sonicated 20 min; + 0.22 mL GMA; microwave 400 W for 5/10/15/30 min; centrifuged 4000 rpm 10 min; rinsed THF; sonicated chloroform 10 min, soaked 2 days; vacuum-dried 50 C 1 day. Chitosan-MOF composite: 0.2 g UiO-66-GMA + 1.8 g chitosan dissolved in 25.0 mL 5 wt% acetic acid; dried 60 C to constant weight; ground | chloroform; THF; acetic acid | ZrCl4 | 2-aminoterephthalic acid | F1;F4 |  |  | 60 |  | XRD before/after Pb(II) adsorption: no significant decomposition, structural stability and crystallinity unchanged (Fig. 15); EDX/FTIR confirm Zr, N active sites | 未报告金属浸出测试 | mechanism: chemisorption rate-limiting (PSO best R2 0.97); -NH2 soft base coordinates Pb(II) intermediate acid (HSAB); electrostatic attraction at pH > pHzpc 4.5 + ion exchange at lower pH (proton exchange); Zr sites weak interaction; D-R mean free energy E > 8 kJ/mol -> chemisorption dominant; intraparticle diffusion part of rate-limiting (lines pass data) | E:\mzh3\所有正文和附件\第一波markdown\Insight into microwave‑assisted synthesis of the chitosan‑MOF composite Pb(II) adsorption.md | P0249 | 10.1016/j.arabjc.2022.104122 | 1 | isotherm | 298 | 0.5 | 16.36364 | 8.310328 | 140.2128 | 55.69378 | 1 | 55.54566 | 94.22111 | 6 | 55.69378 | 等温线 | Insight into microwave‑assisted synthesis of the chitosan‑MOF composite: Pb(II) adsorption | P0249 | Post-modified MOF; Chitosan composite
P0099 | P0099_M1 | UiO-66-GMA | M5 | T3;T8 | MOF composite (UiO-66-GMA dispersed in chitosan polymer framework; microwave-assisted GMA functionalization) | UiO-66 | Zr | 2-aminoterephthalic acid | 1 | 1 | 0 | 0 | 1 | 1 | 0 | 0 | 0 | 1 | UiO-66-NH2 functionalized with GMA via microwave-assisted heating (400 W, 5-30 min, THF) grafting ester carbonyl (1715 cm-1); then composite with chitosan (0.2 g MOF + 1.8 g chitosan in 5 wt% acetic acid, dried 60 C) | chitosan | 1 | chitosan | 0 | No |  |  | 867 | 0.51 | 7.5 | UiO-66-NH2/GMA spherical microcrystals 150-200 nm (TEM); chitosan-MOF composite: UiO-66-GMA particles dispersed/aggregated in chitosan polymeric framework (FE-SEM Fig. 4c) | solvent exchange; thermal drying |  |  | UiO-66-NH2 synthesized by literature standard method (Wang et al. 2017). UiO-66-GMA: 60 mg UiO-66-NH2 in 5 mL THF, sonicated 20 min; + 0.22 mL GMA; microwave 400 W for 5/10/15/30 min; centrifuged 4000 rpm 10 min; rinsed THF; sonicated chloroform 10 min, soaked 2 days; vacuum-dried 50 C 1 day. Chitosan-MOF composite: 0.2 g UiO-66-GMA + 1.8 g chitosan dissolved in 25.0 mL 5 wt% acetic acid; dried 60 C to constant weight; ground | chloroform; THF; acetic acid | ZrCl4 | 2-aminoterephthalic acid | F1;F4 |  |  | 60 |  | XRD before/after Pb(II) adsorption: no significant decomposition, structural stability and crystallinity unchanged (Fig. 15); EDX/FTIR confirm Zr, N active sites | 未报告金属浸出测试 | mechanism: chemisorption rate-limiting (PSO best R2 0.97); -NH2 soft base coordinates Pb(II) intermediate acid (HSAB); electrostatic attraction at pH > pHzpc 4.5 + ion exchange at lower pH (proton exchange); Zr sites weak interaction; D-R mean free energy E > 8 kJ/mol -> chemisorption dominant; intraparticle diffusion part of rate-limiting (lines pass data) | E:\mzh3\所有正文和附件\第一波markdown\Insight into microwave‑assisted synthesis of the chitosan‑MOF composite Pb(II) adsorption.md | P0249 | 10.1016/j.arabjc.2022.104122 | 1 | isotherm | 298 | 0.5 | 22.20096 | 6.694796 | 140.2128 | 55.69378 | 1 | 55.54566 | 94.22111 | 6 | 55.69378 | 等温线 | Insight into microwave‑assisted synthesis of the chitosan‑MOF composite: Pb(II) adsorption | P0249 | Post-modified MOF; Chitosan composite
P0099 | P0099_M1 | UiO-66-GMA | M5 | T3;T8 | MOF composite (UiO-66-GMA dispersed in chitosan polymer framework; microwave-assisted GMA functionalization) | UiO-66 | Zr | 2-aminoterephthalic acid | 1 | 1 | 0 | 0 | 1 | 1 | 0 | 0 | 0 | 1 | UiO-66-NH2 functionalized with GMA via microwave-assisted heating (400 W, 5-30 min, THF) grafting ester carbonyl (1715 cm-1); then composite with chitosan (0.2 g MOF + 1.8 g chitosan in 5 wt% acetic acid, dried 60 C) | chitosan | 1 | chitosan | 0 | No |  |  | 867 | 0.51 | 7.5 | UiO-66-NH2/GMA spherical microcrystals 150-200 nm (TEM); chitosan-MOF composite: UiO-66-GMA particles dispersed/aggregated in chitosan polymeric framework (FE-SEM Fig. 4c) | solvent exchange; thermal drying |  |  | UiO-66-NH2 synthesized by literature standard method (Wang et al. 2017). UiO-66-GMA: 60 mg UiO-66-NH2 in 5 mL THF, sonicated 20 min; + 0.22 mL GMA; microwave 400 W for 5/10/15/30 min; centrifuged 4000 rpm 10 min; rinsed THF; sonicated chloroform 10 min, soaked 2 days; vacuum-dried 50 C 1 day. Chitosan-MOF composite: 0.2 g UiO-66-GMA + 1.8 g chitosan dissolved in 25.0 mL 5 wt% acetic acid; dried 60 C to constant weight; ground | chloroform; THF; acetic acid | ZrCl4 | 2-aminoterephthalic acid | F1;F4 |  |  | 60 |  | XRD before/after Pb(II) adsorption: no significant decomposition, structural stability and crystallinity unchanged (Fig. 15); EDX/FTIR confirm Zr, N active sites | 未报告金属浸出测试 | mechanism: chemisorption rate-limiting (PSO best R2 0.97); -NH2 soft base coordinates Pb(II) intermediate acid (HSAB); electrostatic attraction at pH > pHzpc 4.5 + ion exchange at lower pH (proton exchange); Zr sites weak interaction; D-R mean free energy E > 8 kJ/mol -> chemisorption dominant; intraparticle diffusion part of rate-limiting (lines pass data) | E:\mzh3\所有正文和附件\第一波markdown\Insight into microwave‑assisted synthesis of the chitosan‑MOF composite Pb(II) adsorption.md | P0249 | 10.1016/j.arabjc.2022.104122 | 1 | isotherm | 298 | 0.5 | 32.82297 | 5.834748 | 140.2128 | 55.69378 | 1 | 55.54566 | 94.22111 | 6 | 55.69378 | 等温线 | Insight into microwave‑assisted synthesis of the chitosan‑MOF composite: Pb(II) adsorption | P0249 | Post-modified MOF; Chitosan composite
P0099 | P0099_M1 | UiO-66-GMA | M5 | T3;T8 | MOF composite (UiO-66-GMA dispersed in chitosan polymer framework; microwave-assisted GMA functionalization) | UiO-66 | Zr | 2-aminoterephthalic acid | 1 | 1 | 0 | 0 | 1 | 1 | 0 | 0 | 0 | 1 | UiO-66-NH2 functionalized with GMA via microwave-assisted heating (400 W, 5-30 min, THF) grafting ester carbonyl (1715 cm-1); then composite with chitosan (0.2 g MOF + 1.8 g chitosan in 5 wt% acetic acid, dried 60 C) | chitosan | 1 | chitosan | 0 | No |  |  | 867 | 0.51 | 7.5 | UiO-66-NH2/GMA spherical microcrystals 150-200 nm (TEM); chitosan-MOF composite: UiO-66-GMA particles dispersed/aggregated in chitosan polymeric framework (FE-SEM Fig. 4c) | solvent exchange; thermal drying |  |  | UiO-66-NH2 synthesized by literature standard method (Wang et al. 2017). UiO-66-GMA: 60 mg UiO-66-NH2 in 5 mL THF, sonicated 20 min; + 0.22 mL GMA; microwave 400 W for 5/10/15/30 min; centrifuged 4000 rpm 10 min; rinsed THF; sonicated chloroform 10 min, soaked 2 days; vacuum-dried 50 C 1 day. Chitosan-MOF composite: 0.2 g UiO-66-GMA + 1.8 g chitosan dissolved in 25.0 mL 5 wt% acetic acid; dried 60 C to constant weight; ground | chloroform; THF; acetic acid | ZrCl4 | 2-aminoterephthalic acid | F1;F4 |  |  | 60 |  | XRD before/after Pb(II) adsorption: no significant decomposition, structural stability and crystallinity unchanged (Fig. 15); EDX/FTIR confirm Zr, N active sites | 未报告金属浸出测试 | mechanism: chemisorption rate-limiting (PSO best R2 0.97); -NH2 soft base coordinates Pb(II) intermediate acid (HSAB); electrostatic attraction at pH > pHzpc 4.5 + ion exchange at lower pH (proton exchange); Zr sites weak interaction; D-R mean free energy E > 8 kJ/mol -> chemisorption dominant; intraparticle diffusion part of rate-limiting (lines pass data) | E:\mzh3\所有正文和附件\第一波markdown\Insight into microwave‑assisted synthesis of the chitosan‑MOF composite Pb(II) adsorption.md | P0249 | 10.1016/j.arabjc.2022.104122 | 1 | kinetics | 298 | 0.5 | 32.82297 | 5.834748 | 10.42553 | 6.866237 | 1 | 55.54566 | 94.22111 | 6 | 55.69378 | 动力学 | Insight into microwave‑assisted synthesis of the chitosan‑MOF composite: Pb(II) adsorption | P0249 | Post-modified MOF; Chitosan composite
P0099 | P0099_M1 | UiO-66-GMA | M5 | T3;T8 | MOF composite (UiO-66-GMA dispersed in chitosan polymer framework; microwave-assisted GMA functionalization) | UiO-66 | Zr | 2-aminoterephthalic acid | 1 | 1 | 0 | 0 | 1 | 1 | 0 | 0 | 0 | 1 | UiO-66-NH2 functionalized with GMA via microwave-assisted heating (400 W, 5-30 min, THF) grafting ester carbonyl (1715 cm-1); then composite with chitosan (0.2 g MOF + 1.8 g chitosan in 5 wt% acetic acid, dried 60 C) | chitosan | 1 | chitosan | 0 | No |  |  | 867 | 0.51 | 7.5 | UiO-66-NH2/GMA spherical microcrystals 150-200 nm (TEM); chitosan-MOF composite: UiO-66-GMA particles dispersed/aggregated in chitosan polymeric framework (FE-SEM Fig. 4c) | solvent exchange; thermal drying |  |  | UiO-66-NH2 synthesized by literature standard method (Wang et al. 2017). UiO-66-GMA: 60 mg UiO-66-NH2 in 5 mL THF, sonicated 20 min; + 0.22 mL GMA; microwave 400 W for 5/10/15/30 min; centrifuged 4000 rpm 10 min; rinsed THF; sonicated chloroform 10 min, soaked 2 days; vacuum-dried 50 C 1 day. Chitosan-MOF composite: 0.2 g UiO-66-GMA + 1.8 g chitosan dissolved in 25.0 mL 5 wt% acetic acid; dried 60 C to constant weight; ground | chloroform; THF; acetic acid | ZrCl4 | 2-aminoterephthalic acid | F1;F4 |  |  | 60 |  | XRD before/after Pb(II) adsorption: no significant decomposition, structural stability and crystallinity unchanged (Fig. 15); EDX/FTIR confirm Zr, N active sites | 未报告金属浸出测试 | mechanism: chemisorption rate-limiting (PSO best R2 0.97); -NH2 soft base coordinates Pb(II) intermediate acid (HSAB); electrostatic attraction at pH > pHzpc 4.5 + ion exchange at lower pH (proton exchange); Zr sites weak interaction; D-R mean free energy E > 8 kJ/mol -> chemisorption dominant; intraparticle diffusion part of rate-limiting (lines pass data) | E:\mzh3\所有正文和附件\第一波markdown\Insight into microwave‑assisted synthesis of the chitosan‑MOF composite Pb(II) adsorption.md | P0249 | 10.1016/j.arabjc.2022.104122 | 1 | kinetics | 298 | 0.5 | 32.82297 | 5.834748 | 40.6383 | 23.306 | 1 | 55.54566 | 94.22111 | 6 | 55.69378 | 动力学 | Insight into microwave‑assisted synthesis of the chitosan‑MOF composite: Pb(II) adsorption | P0249 | Post-modified MOF; Chitosan composite
P0099 | P0099_M1 | UiO-66-GMA | M5 | T3;T8 | MOF composite (UiO-66-GMA dispersed in chitosan polymer framework; microwave-assisted GMA functionalization) | UiO-66 | Zr | 2-aminoterephthalic acid | 1 | 1 | 0 | 0 | 1 | 1 | 0 | 0 | 0 | 1 | UiO-66-NH2 functionalized with GMA via microwave-assisted heating (400 W, 5-30 min, THF) grafting ester carbonyl (1715 cm-1); then composite with chitosan (0.2 g MOF + 1.8 g chitosan in 5 wt% acetic acid, dried 60 C) | chitosan | 1 | chitosan | 0 | No |  |  | 867 | 0.51 | 7.5 | UiO-66-NH2/GMA spherical microcrystals 150-200 nm (TEM); chitosan-MOF composite: UiO-66-GMA particles dispersed/aggregated in chitosan polymeric framework (FE-SEM Fig. 4c) | solvent exchange; thermal drying |  |  | UiO-66-NH2 synthesized by literature standard method (Wang et al. 2017). UiO-66-GMA: 60 mg UiO-66-NH2 in 5 mL THF, sonicated 20 min; + 0.22 mL GMA; microwave 400 W for 5/10/15/30 min; centrifuged 4000 rpm 10 min; rinsed THF; sonicated chloroform 10 min, soaked 2 days; vacuum-dried 50 C 1 day. Chitosan-MOF composite: 0.2 g UiO-66-GMA + 1.8 g chitosan dissolved in 25.0 mL 5 wt% acetic acid; dried 60 C to constant weight; ground | chloroform; THF; acetic acid | ZrCl4 | 2-aminoterephthalic acid | F1;F4 |  |  | 60 |  | XRD before/after Pb(II) adsorption: no significant decomposition, structural stability and crystallinity unchanged (Fig. 15); EDX/FTIR confirm Zr, N active sites | 未报告金属浸出测试 | mechanism: chemisorption rate-limiting (PSO best R2 0.97); -NH2 soft base coordinates Pb(II) intermediate acid (HSAB); electrostatic attraction at pH > pHzpc 4.5 + ion exchange at lower pH (proton exchange); Zr sites weak interaction; D-R mean free energy E > 8 kJ/mol -> chemisorption dominant; intraparticle diffusion part of rate-limiting (lines pass data) | E:\mzh3\所有正文和附件\第一波markdown\Insight into microwave‑assisted synthesis of the chitosan‑MOF composite Pb(II) adsorption.md | P0249 | 10.1016/j.arabjc.2022.104122 | 1 | kinetics | 298 | 0.5 | 32.82297 | 5.834748 | 70.42553 | 36.49355 | 1 | 55.54566 | 94.22111 | 6 | 55.69378 | 动力学 | Insight into microwave‑assisted synthesis of the chitosan‑MOF composite: Pb(II) adsorption | P0249 | Post-modified MOF; Chitosan composite
P0099 | P0099_M1 | UiO-66-GMA | M5 | T3;T8 | MOF composite (UiO-66-GMA dispersed in chitosan polymer framework; microwave-assisted GMA functionalization) | UiO-66 | Zr | 2-aminoterephthalic acid | 1 | 1 | 0 | 0 | 1 | 1 | 0 | 0 | 0 | 1 | UiO-66-NH2 functionalized with GMA via microwave-assisted heating (400 W, 5-30 min, THF) grafting ester carbonyl (1715 cm-1); then composite with chitosan (0.2 g MOF + 1.8 g chitosan in 5 wt% acetic acid, dried 60 C) | chitosan | 1 | chitosan | 0 | No |  |  | 867 | 0.51 | 7.5 | UiO-66-NH2/GMA spherical microcrystals 150-200 nm (TEM); chitosan-MOF composite: UiO-66-GMA particles dispersed/aggregated in chitosan polymeric framework (FE-SEM Fig. 4c) | solvent exchange; thermal drying |  |  | UiO-66-NH2 synthesized by literature standard method (Wang et al. 2017). UiO-66-GMA: 60 mg UiO-66-NH2 in 5 mL THF, sonicated 20 min; + 0.22 mL GMA; microwave 400 W for 5/10/15/30 min; centrifuged 4000 rpm 10 min; rinsed THF; sonicated chloroform 10 min, soaked 2 days; vacuum-dried 50 C 1 day. Chitosan-MOF composite: 0.2 g UiO-66-GMA + 1.8 g chitosan dissolved in 25.0 mL 5 wt% acetic acid; dried 60 C to constant weight; ground | chloroform; THF; acetic acid | ZrCl4 | 2-aminoterephthalic acid | F1;F4 |  |  | 60 |  | XRD before/after Pb(II) adsorption: no significant decomposition, structural stability and crystallinity unchanged (Fig. 15); EDX/FTIR confirm Zr, N active sites | 未报告金属浸出测试 | mechanism: chemisorption rate-limiting (PSO best R2 0.97); -NH2 soft base coordinates Pb(II) intermediate acid (HSAB); electrostatic attraction at pH > pHzpc 4.5 + ion exchange at lower pH (proton exchange); Zr sites weak interaction; D-R mean free energy E > 8 kJ/mol -> chemisorption dominant; intraparticle diffusion part of rate-limiting (lines pass data) | E:\mzh3\所有正文和附件\第一波markdown\Insight into microwave‑assisted synthesis of the chitosan‑MOF composite Pb(II) adsorption.md | P0249 | 10.1016/j.arabjc.2022.104122 | 1 | kinetics | 298 | 0.5 | 32.82297 | 5.834748 | 100.6383 | 47.343 | 1 | 55.54566 | 94.22111 | 6 | 55.69378 | 动力学 | Insight into microwave‑assisted synthesis of the chitosan‑MOF composite: Pb(II) adsorption | P0249 | Post-modified MOF; Chitosan composite
P0099 | P0099_M1 | UiO-66-GMA | M5 | T3;T8 | MOF composite (UiO-66-GMA dispersed in chitosan polymer framework; microwave-assisted GMA functionalization) | UiO-66 | Zr | 2-aminoterephthalic acid | 1 | 1 | 0 | 0 | 1 | 1 | 0 | 0 | 0 | 1 | UiO-66-NH2 functionalized with GMA via microwave-assisted heating (400 W, 5-30 min, THF) grafting ester carbonyl (1715 cm-1); then composite with chitosan (0.2 g MOF + 1.8 g chitosan in 5 wt% acetic acid, dried 60 C) | chitosan | 1 | chitosan | 0 | No |  |  | 867 | 0.51 | 7.5 | UiO-66-NH2/GMA spherical microcrystals 150-200 nm (TEM); chitosan-MOF composite: UiO-66-GMA particles dispersed/aggregated in chitosan polymeric framework (FE-SEM Fig. 4c) | solvent exchange; thermal drying |  |  | UiO-66-NH2 synthesized by literature standard method (Wang et al. 2017). UiO-66-GMA: 60 mg UiO-66-NH2 in 5 mL THF, sonicated 20 min; + 0.22 mL GMA; microwave 400 W for 5/10/15/30 min; centrifuged 4000 rpm 10 min; rinsed THF; sonicated chloroform 10 min, soaked 2 days; vacuum-dried 50 C 1 day. Chitosan-MOF composite: 0.2 g UiO-66-GMA + 1.8 g chitosan dissolved in 25.0 mL 5 wt% acetic acid; dried 60 C to constant weight; ground | chloroform; THF; acetic acid | ZrCl4 | 2-aminoterephthalic acid | F1;F4 |  |  | 60 |  | XRD before/after Pb(II) adsorption: no significant decomposition, structural stability and crystallinity unchanged (Fig. 15); EDX/FTIR confirm Zr, N active sites | 未报告金属浸出测试 | mechanism: chemisorption rate-limiting (PSO best R2 0.97); -NH2 soft base coordinates Pb(II) intermediate acid (HSAB); electrostatic attraction at pH > pHzpc 4.5 + ion exchange at lower pH (proton exchange); Zr sites weak interaction; D-R mean free energy E > 8 kJ/mol -> chemisorption dominant; intraparticle diffusion part of rate-limiting (lines pass data) | E:\mzh3\所有正文和附件\第一波markdown\Insight into microwave‑assisted synthesis of the chitosan‑MOF composite Pb(II) adsorption.md | P0249 | 10.1016/j.arabjc.2022.104122 | 1 | kinetics | 298 | 0.5 | 32.82297 | 5.834748 | 119.3617 | 50.98229 | 1 | 55.54566 | 94.22111 | 6 | 55.69378 | 动力学 | Insight into microwave‑assisted synthesis of the chitosan‑MOF composite: Pb(II) adsorption | P0249 | Post-modified MOF; Chitosan composite
P0099 | P0099_M1 | UiO-66-GMA | M5 | T3;T8 | MOF composite (UiO-66-GMA dispersed in chitosan polymer framework; microwave-assisted GMA functionalization) | UiO-66 | Zr | 2-aminoterephthalic acid | 1 | 1 | 0 | 0 | 1 | 1 | 0 | 0 | 0 | 1 | UiO-66-NH2 functionalized with GMA via microwave-assisted heating (400 W, 5-30 min, THF) grafting ester carbonyl (1715 cm-1); then composite with chitosan (0.2 g MOF + 1.8 g chitosan in 5 wt% acetic acid, dried 60 C) | chitosan | 1 | chitosan | 0 | No |  |  | 867 | 0.51 | 7.5 | UiO-66-NH2/GMA spherical microcrystals 150-200 nm (TEM); chitosan-MOF composite: UiO-66-GMA particles dispersed/aggregated in chitosan polymeric framework (FE-SEM Fig. 4c) | solvent exchange; thermal drying |  |  | UiO-66-NH2 synthesized by literature standard method (Wang et al. 2017). UiO-66-GMA: 60 mg UiO-66-NH2 in 5 mL THF, sonicated 20 min; + 0.22 mL GMA; microwave 400 W for 5/10/15/30 min; centrifuged 4000 rpm 10 min; rinsed THF; sonicated chloroform 10 min, soaked 2 days; vacuum-dried 50 C 1 day. Chitosan-MOF composite: 0.2 g UiO-66-GMA + 1.8 g chitosan dissolved in 25.0 mL 5 wt% acetic acid; dried 60 C to constant weight; ground | chloroform; THF; acetic acid | ZrCl4 | 2-aminoterephthalic acid | F1;F4 |  |  | 60 |  | XRD before/after Pb(II) adsorption: no significant decomposition, structural stability and crystallinity unchanged (Fig. 15); EDX/FTIR confirm Zr, N active sites | 未报告金属浸出测试 | mechanism: chemisorption rate-limiting (PSO best R2 0.97); -NH2 soft base coordinates Pb(II) intermediate acid (HSAB); electrostatic attraction at pH > pHzpc 4.5 + ion exchange at lower pH (proton exchange); Zr sites weak interaction; D-R mean free energy E > 8 kJ/mol -> chemisorption dominant; intraparticle diffusion part of rate-limiting (lines pass data) | E:\mzh3\所有正文和附件\第一波markdown\Insight into microwave‑assisted synthesis of the chitosan‑MOF composite Pb(II) adsorption.md | P0249 | 10.1016/j.arabjc.2022.104122 | 1 | kinetics | 298 | 0.5 | 32.82297 | 5.834748 | 140.2128 | 55.69378 | 1 | 55.54566 | 94.22111 | 6 | 55.69378 | 动力学 | Insight into microwave‑assisted synthesis of the chitosan‑MOF composite: Pb(II) adsorption | P0249 | Post-modified MOF; Chitosan composite
P0099 | P0099_M1 | UiO-66-GMA | M5 | T3;T8 | MOF composite (UiO-66-GMA dispersed in chitosan polymer framework; microwave-assisted GMA functionalization) | UiO-66 | Zr | 2-aminoterephthalic acid | 1 | 1 | 0 | 0 | 1 | 1 | 0 | 0 | 0 | 1 | UiO-66-NH2 functionalized with GMA via microwave-assisted heating (400 W, 5-30 min, THF) grafting ester carbonyl (1715 cm-1); then composite with chitosan (0.2 g MOF + 1.8 g chitosan in 5 wt% acetic acid, dried 60 C) | chitosan | 1 | chitosan | 0 | No |  |  | 867 | 0.51 | 7.5 | UiO-66-NH2/GMA spherical microcrystals 150-200 nm (TEM); chitosan-MOF composite: UiO-66-GMA particles dispersed/aggregated in chitosan polymeric framework (FE-SEM Fig. 4c) | solvent exchange; thermal drying |  |  | UiO-66-NH2 synthesized by literature standard method (Wang et al. 2017). UiO-66-GMA: 60 mg UiO-66-NH2 in 5 mL THF, sonicated 20 min; + 0.22 mL GMA; microwave 400 W for 5/10/15/30 min; centrifuged 4000 rpm 10 min; rinsed THF; sonicated chloroform 10 min, soaked 2 days; vacuum-dried 50 C 1 day. Chitosan-MOF composite: 0.2 g UiO-66-GMA + 1.8 g chitosan dissolved in 25.0 mL 5 wt% acetic acid; dried 60 C to constant weight; ground | chloroform; THF; acetic acid | ZrCl4 | 2-aminoterephthalic acid | F1;F4 |  |  | 60 |  | XRD before/after Pb(II) adsorption: no significant decomposition, structural stability and crystallinity unchanged (Fig. 15); EDX/FTIR confirm Zr, N active sites | 未报告金属浸出测试 | mechanism: chemisorption rate-limiting (PSO best R2 0.97); -NH2 soft base coordinates Pb(II) intermediate acid (HSAB); electrostatic attraction at pH > pHzpc 4.5 + ion exchange at lower pH (proton exchange); Zr sites weak interaction; D-R mean free energy E > 8 kJ/mol -> chemisorption dominant; intraparticle diffusion part of rate-limiting (lines pass data) | E:\mzh3\所有正文和附件\第一波markdown\Insight into microwave‑assisted synthesis of the chitosan‑MOF composite Pb(II) adsorption.md | P0249 | 10.1016/j.arabjc.2022.104122 | 1 | regeneration | 298 | 0.5 | 32.82297 | 5.834748 | 140.2128 | 55.69378 | 1 | 55.54566 | 94.22111 | 6 | 55.69378 | 循环性 | Insight into microwave‑assisted synthesis of the chitosan‑MOF composite: Pb(II) adsorption | P0249 | Post-modified MOF; Chitosan composite
P0099 | P0099_M1 | UiO-66-GMA | M5 | T3;T8 | MOF composite (UiO-66-GMA dispersed in chitosan polymer framework; microwave-assisted GMA functionalization) | UiO-66 | Zr | 2-aminoterephthalic acid | 1 | 1 | 0 | 0 | 1 | 1 | 0 | 0 | 0 | 1 | UiO-66-NH2 functionalized with GMA via microwave-assisted heating (400 W, 5-30 min, THF) grafting ester carbonyl (1715 cm-1); then composite with chitosan (0.2 g MOF + 1.8 g chitosan in 5 wt% acetic acid, dried 60 C) | chitosan | 1 | chitosan | 0 | No |  |  | 867 | 0.51 | 7.5 | UiO-66-NH2/GMA spherical microcrystals 150-200 nm (TEM); chitosan-MOF composite: UiO-66-GMA particles dispersed/aggregated in chitosan polymeric framework (FE-SEM Fig. 4c) | solvent exchange; thermal drying |  |  | UiO-66-NH2 synthesized by literature standard method (Wang et al. 2017). UiO-66-GMA: 60 mg UiO-66-NH2 in 5 mL THF, sonicated 20 min; + 0.22 mL GMA; microwave 400 W for 5/10/15/30 min; centrifuged 4000 rpm 10 min; rinsed THF; sonicated chloroform 10 min, soaked 2 days; vacuum-dried 50 C 1 day. Chitosan-MOF composite: 0.2 g UiO-66-GMA + 1.8 g chitosan dissolved in 25.0 mL 5 wt% acetic acid; dried 60 C to constant weight; ground | chloroform; THF; acetic acid | ZrCl4 | 2-aminoterephthalic acid | F1;F4 |  |  | 60 |  | XRD before/after Pb(II) adsorption: no significant decomposition, structural stability and crystallinity unchanged (Fig. 15); EDX/FTIR confirm Zr, N active sites | 未报告金属浸出测试 | mechanism: chemisorption rate-limiting (PSO best R2 0.97); -NH2 soft base coordinates Pb(II) intermediate acid (HSAB); electrostatic attraction at pH > pHzpc 4.5 + ion exchange at lower pH (proton exchange); Zr sites weak interaction; D-R mean free energy E > 8 kJ/mol -> chemisorption dominant; intraparticle diffusion part of rate-limiting (lines pass data) | E:\mzh3\所有正文和附件\第一波markdown\Insight into microwave‑assisted synthesis of the chitosan‑MOF composite Pb(II) adsorption.md | P0249 | 10.1016/j.arabjc.2022.104122 | 1 | regeneration | 298 | 0.5 | 32.82297 | 5.834748 | 140.2128 | 55.69378 | 2 | 55.69378 | 94.47236 | 6 | 55.69378 | 循环性 | Insight into microwave‑assisted synthesis of the chitosan‑MOF composite: Pb(II) adsorption | P0249 | Post-modified MOF; Chitosan composite
P0099 | P0099_M1 | UiO-66-GMA | M5 | T3;T8 | MOF composite (UiO-66-GMA dispersed in chitosan polymer framework; microwave-assisted GMA functionalization) | UiO-66 | Zr | 2-aminoterephthalic acid | 1 | 1 | 0 | 0 | 1 | 1 | 0 | 0 | 0 | 1 | UiO-66-NH2 functionalized with GMA via microwave-assisted heating (400 W, 5-30 min, THF) grafting ester carbonyl (1715 cm-1); then composite with chitosan (0.2 g MOF + 1.8 g chitosan in 5 wt% acetic acid, dried 60 C) | chitosan | 1 | chitosan | 0 | No |  |  | 867 | 0.51 | 7.5 | UiO-66-NH2/GMA spherical microcrystals 150-200 nm (TEM); chitosan-MOF composite: UiO-66-GMA particles dispersed/aggregated in chitosan polymeric framework (FE-SEM Fig. 4c) | solvent exchange; thermal drying |  |  | UiO-66-NH2 synthesized by literature standard method (Wang et al. 2017). UiO-66-GMA: 60 mg UiO-66-NH2 in 5 mL THF, sonicated 20 min; + 0.22 mL GMA; microwave 400 W for 5/10/15/30 min; centrifuged 4000 rpm 10 min; rinsed THF; sonicated chloroform 10 min, soaked 2 days; vacuum-dried 50 C 1 day. Chitosan-MOF composite: 0.2 g UiO-66-GMA + 1.8 g chitosan dissolved in 25.0 mL 5 wt% acetic acid; dried 60 C to constant weight; ground | chloroform; THF; acetic acid | ZrCl4 | 2-aminoterephthalic acid | F1;F4 |  |  | 60 |  | XRD before/after Pb(II) adsorption: no significant decomposition, structural stability and crystallinity unchanged (Fig. 15); EDX/FTIR confirm Zr, N active sites | 未报告金属浸出测试 | mechanism: chemisorption rate-limiting (PSO best R2 0.97); -NH2 soft base coordinates Pb(II) intermediate acid (HSAB); electrostatic attraction at pH > pHzpc 4.5 + ion exchange at lower pH (proton exchange); Zr sites weak interaction; D-R mean free energy E > 8 kJ/mol -> chemisorption dominant; intraparticle diffusion part of rate-limiting (lines pass data) | E:\mzh3\所有正文和附件\第一波markdown\Insight into microwave‑assisted synthesis of the chitosan‑MOF composite Pb(II) adsorption.md | P0249 | 10.1016/j.arabjc.2022.104122 | 1 | regeneration | 298 | 0.5 | 32.82297 | 5.834748 | 140.2128 | 55.69378 | 3 | 50.80576 | 86.1809 | 6 | 55.69378 | 循环性 | Insight into microwave‑assisted synthesis of the chitosan‑MOF composite: Pb(II) adsorption | P0249 | Post-modified MOF; Chitosan composite
P0099 | P0099_M1 | UiO-66-GMA | M5 | T3;T8 | MOF composite (UiO-66-GMA dispersed in chitosan polymer framework; microwave-assisted GMA functionalization) | UiO-66 | Zr | 2-aminoterephthalic acid | 1 | 1 | 0 | 0 | 1 | 1 | 0 | 0 | 0 | 1 | UiO-66-NH2 functionalized with GMA via microwave-assisted heating (400 W, 5-30 min, THF) grafting ester carbonyl (1715 cm-1); then composite with chitosan (0.2 g MOF + 1.8 g chitosan in 5 wt% acetic acid, dried 60 C) | chitosan | 1 | chitosan | 0 | No |  |  | 867 | 0.51 | 7.5 | UiO-66-NH2/GMA spherical microcrystals 150-200 nm (TEM); chitosan-MOF composite: UiO-66-GMA particles dispersed/aggregated in chitosan polymeric framework (FE-SEM Fig. 4c) | solvent exchange; thermal drying |  |  | UiO-66-NH2 synthesized by literature standard method (Wang et al. 2017). UiO-66-GMA: 60 mg UiO-66-NH2 in 5 mL THF, sonicated 20 min; + 0.22 mL GMA; microwave 400 W for 5/10/15/30 min; centrifuged 4000 rpm 10 min; rinsed THF; sonicated chloroform 10 min, soaked 2 days; vacuum-dried 50 C 1 day. Chitosan-MOF composite: 0.2 g UiO-66-GMA + 1.8 g chitosan dissolved in 25.0 mL 5 wt% acetic acid; dried 60 C to constant weight; ground | chloroform; THF; acetic acid | ZrCl4 | 2-aminoterephthalic acid | F1;F4 |  |  | 60 |  | XRD before/after Pb(II) adsorption: no significant decomposition, structural stability and crystallinity unchanged (Fig. 15); EDX/FTIR confirm Zr, N active sites | 未报告金属浸出测试 | mechanism: chemisorption rate-limiting (PSO best R2 0.97); -NH2 soft base coordinates Pb(II) intermediate acid (HSAB); electrostatic attraction at pH > pHzpc 4.5 + ion exchange at lower pH (proton exchange); Zr sites weak interaction; D-R mean free energy E > 8 kJ/mol -> chemisorption dominant; intraparticle diffusion part of rate-limiting (lines pass data) | E:\mzh3\所有正文和附件\第一波markdown\Insight into microwave‑assisted synthesis of the chitosan‑MOF composite Pb(II) adsorption.md | P0249 | 10.1016/j.arabjc.2022.104122 | 1 | regeneration | 298 | 0.5 | 32.82297 | 5.834748 | 140.2128 | 55.69378 | 4 | 49.62079 | 84.17085 | 6 | 55.69378 | 循环性 | Insight into microwave‑assisted synthesis of the chitosan‑MOF composite: Pb(II) adsorption | P0249 | Post-modified MOF; Chitosan composite
P0099 | P0099_M1 | UiO-66-GMA | M5 | T3;T8 | MOF composite (UiO-66-GMA dispersed in chitosan polymer framework; microwave-assisted GMA functionalization) | UiO-66 | Zr | 2-aminoterephthalic acid | 1 | 1 | 0 | 0 | 1 | 1 | 0 | 0 | 0 | 1 | UiO-66-NH2 functionalized with GMA via microwave-assisted heating (400 W, 5-30 min, THF) grafting ester carbonyl (1715 cm-1); then composite with chitosan (0.2 g MOF + 1.8 g chitosan in 5 wt% acetic acid, dried 60 C) | chitosan | 1 | chitosan | 0 | No |  |  | 867 | 0.51 | 7.5 | UiO-66-NH2/GMA spherical microcrystals 150-200 nm (TEM); chitosan-MOF composite: UiO-66-GMA particles dispersed/aggregated in chitosan polymeric framework (FE-SEM Fig. 4c) | solvent exchange; thermal drying |  |  | UiO-66-NH2 synthesized by literature standard method (Wang et al. 2017). UiO-66-GMA: 60 mg UiO-66-NH2 in 5 mL THF, sonicated 20 min; + 0.22 mL GMA; microwave 400 W for 5/10/15/30 min; centrifuged 4000 rpm 10 min; rinsed THF; sonicated chloroform 10 min, soaked 2 days; vacuum-dried 50 C 1 day. Chitosan-MOF composite: 0.2 g UiO-66-GMA + 1.8 g chitosan dissolved in 25.0 mL 5 wt% acetic acid; dried 60 C to constant weight; ground | chloroform; THF; acetic acid | ZrCl4 | 2-aminoterephthalic acid | F1;F4 |  |  | 60 |  | XRD before/after Pb(II) adsorption: no significant decomposition, structural stability and crystallinity unchanged (Fig. 15); EDX/FTIR confirm Zr, N active sites | 未报告金属浸出测试 | mechanism: chemisorption rate-limiting (PSO best R2 0.97); -NH2 soft base coordinates Pb(II) intermediate acid (HSAB); electrostatic attraction at pH > pHzpc 4.5 + ion exchange at lower pH (proton exchange); Zr sites weak interaction; D-R mean free energy E > 8 kJ/mol -> chemisorption dominant; intraparticle diffusion part of rate-limiting (lines pass data) | E:\mzh3\所有正文和附件\第一波markdown\Insight into microwave‑assisted synthesis of the chitosan‑MOF composite Pb(II) adsorption.md | P0249 | 10.1016/j.arabjc.2022.104122 | 1 | regeneration | 298 | 0.5 | 32.82297 | 5.834748 | 140.2128 | 55.69378 | 5 | 48.88018 | 82.91457 | 6 | 55.69378 | 循环性 | Insight into microwave‑assisted synthesis of the chitosan‑MOF composite: Pb(II) adsorption | P0249 | Post-modified MOF; Chitosan composite
P0100 | P0100_M1 | 66E-NFMs | M6 | T7;T8;T9 | MOF composite / MOF-polymer nanofiber membrane (carboxylated Zr-MOF post-grafted with EDTA, electrospun into PAN nanofibers, 40% MOF loading) | UiO-66 | Zr | 1,2,4,5-benzenetetracarboxylic acid; EDTA | 1 | 1 | 0 | 0 | 1 | 1 | 0 | 0 | 0 | 1 | EDTA grafting onto uncoordinated carboxyl groups of (COOH)2-UiO-66: 3.72 g EDTA-2Na in 100 mL DI water + 0.2 g activated MOF, 60 C oven 24 h; then electrospun with PAN | EDTA | 1 | polyacrylonitrile | 0 | No |  |  | 307.3 | 0.25 | 3.438 | (COOH)2-UiO-66: regular spherical structure, smooth surface, 120-180 nm; after EDTA functionalization: spherical morphology retained, surface rougher, more aggregation; 66E-NFMs: crisscrossed nanofibers with pearl necklace-like structure (MOF encapsulated inside fibers and attached on surfaces) | vacuum activation; thermal drying | 120 |  | (COOH)2-UiO-66: 1.016 g H4BTEC + 0.972 g ZrCl4 in 40 mL water/glacial acetic acid (V:V 3:2), reflux 100 C 24 h, washed DI water/methanol x3, soaked in acetone, vacuum dried 80 C 24 h. EDTA functionalization: 0.2 g MOF + 3.72 g EDTA-2Na in 100 mL DI water, 60 C 24 h. 66E-NFMs: 0.8 g (COOH)2-UiO-66-EDTA ultrasonically dispersed in 10 mL DMF 30 min, + 1.2 g PAN stirred 45 C 12 h, electrospun (16-17 kV, 0.0025 mm/s, 10 cm, 150 rpm receiver, 22 C, 38% RH) | DMF; water; acetic acid | ZrCl4 | 1,2,4,5-benzenetetracarboxylic acid | F1 | acetic acid | ethylenediaminetetraacetic acid | 45 | 12 | SEM after adsorption-desorption cycles: no obvious structure change (good mechanical properties and solvent stability); EDS: C, O, Zr, N uniformly distributed | kinetics equilibrium within 30 min (Fig. 7d); isotherm equilibrium at C0 = 300 mg/L | mechanism: coordination interactions dominant (EDTA 4 carboxylate O + 2 amino N, six strongly coordinating atoms); Langmuir monolayer chemical adsorption (RL2 > RF2 for all six ions); HSAB theory: carboxyl (hard base) + tertiary amine (soft base); adsorption capacity proportional to EDTA-metal stability constant K_MY; intraparticle diffusion two-stage, not sole rate-limiting step (Kp1 > Kp2); PSO better fit (R22 > R12) | E:\mzh3\所有正文和附件\第一波markdown\Insights into EDTA-functionalized metal–organic framework nanofiber membranes for simultaneous removal of multiple metal ions.md | P0250 | 10.1016/j.seppur.2025.131516 | 1 | regeneration | 298 |  | 434.2784 | 326.506 | 60.15267 | 326.9697 | 1 | 326.506 | 99.7076 |  |  | 循环性 | Insights into EDTA-functionalized metal–organic framework nanofiber membranes for simultaneous removal of multiple metal ions | P0250 | Post-modified MOF; Other composite
P0100 | P0100_M1 | 66E-NFMs | M6 | T7;T8;T9 | MOF composite / MOF-polymer nanofiber membrane (carboxylated Zr-MOF post-grafted with EDTA, electrospun into PAN nanofibers, 40% MOF loading) | UiO-66 | Zr | 1,2,4,5-benzenetetracarboxylic acid; EDTA | 1 | 1 | 0 | 0 | 1 | 1 | 0 | 0 | 0 | 1 | EDTA grafting onto uncoordinated carboxyl groups of (COOH)2-UiO-66: 3.72 g EDTA-2Na in 100 mL DI water + 0.2 g activated MOF, 60 C oven 24 h; then electrospun with PAN | EDTA | 1 | polyacrylonitrile | 0 | No |  |  | 307.3 | 0.25 | 3.438 | (COOH)2-UiO-66: regular spherical structure, smooth surface, 120-180 nm; after EDTA functionalization: spherical morphology retained, surface rougher, more aggregation; 66E-NFMs: crisscrossed nanofibers with pearl necklace-like structure (MOF encapsulated inside fibers and attached on surfaces) | vacuum activation; thermal drying | 120 |  | (COOH)2-UiO-66: 1.016 g H4BTEC + 0.972 g ZrCl4 in 40 mL water/glacial acetic acid (V:V 3:2), reflux 100 C 24 h, washed DI water/methanol x3, soaked in acetone, vacuum dried 80 C 24 h. EDTA functionalization: 0.2 g MOF + 3.72 g EDTA-2Na in 100 mL DI water, 60 C 24 h. 66E-NFMs: 0.8 g (COOH)2-UiO-66-EDTA ultrasonically dispersed in 10 mL DMF 30 min, + 1.2 g PAN stirred 45 C 12 h, electrospun (16-17 kV, 0.0025 mm/s, 10 cm, 150 rpm receiver, 22 C, 38% RH) | DMF; water; acetic acid | ZrCl4 | 1,2,4,5-benzenetetracarboxylic acid | F1 | acetic acid | ethylenediaminetetraacetic acid | 45 | 12 | SEM after adsorption-desorption cycles: no obvious structure change (good mechanical properties and solvent stability); EDS: C, O, Zr, N uniformly distributed | kinetics equilibrium within 30 min (Fig. 7d); isotherm equilibrium at C0 = 300 mg/L | mechanism: coordination interactions dominant (EDTA 4 carboxylate O + 2 amino N, six strongly coordinating atoms); Langmuir monolayer chemical adsorption (RL2 > RF2 for all six ions); HSAB theory: carboxyl (hard base) + tertiary amine (soft base); adsorption capacity proportional to EDTA-metal stability constant K_MY; intraparticle diffusion two-stage, not sole rate-limiting step (Kp1 > Kp2); PSO better fit (R22 > R12) | E:\mzh3\所有正文和附件\第一波markdown\Insights into EDTA-functionalized metal–organic framework nanofiber membranes for simultaneous removal of multiple metal ions.md | P0250 | 10.1016/j.seppur.2025.131516 | 1 | regeneration | 298 |  | 434.2784 | 326.506 | 60.15267 | 326.9697 | 2 | 319.1333 | 97.45614 |  |  | 循环性 | Insights into EDTA-functionalized metal–organic framework nanofiber membranes for simultaneous removal of multiple metal ions | P0250 | Post-modified MOF; Other composite
P0100 | P0100_M1 | 66E-NFMs | M6 | T7;T8;T9 | MOF composite / MOF-polymer nanofiber membrane (carboxylated Zr-MOF post-grafted with EDTA, electrospun into PAN nanofibers, 40% MOF loading) | UiO-66 | Zr | 1,2,4,5-benzenetetracarboxylic acid; EDTA | 1 | 1 | 0 | 0 | 1 | 1 | 0 | 0 | 0 | 1 | EDTA grafting onto uncoordinated carboxyl groups of (COOH)2-UiO-66: 3.72 g EDTA-2Na in 100 mL DI water + 0.2 g activated MOF, 60 C oven 24 h; then electrospun with PAN | EDTA | 1 | polyacrylonitrile | 0 | No |  |  | 307.3 | 0.25 | 3.438 | (COOH)2-UiO-66: regular spherical structure, smooth surface, 120-180 nm; after EDTA functionalization: spherical morphology retained, surface rougher, more aggregation; 66E-NFMs: crisscrossed nanofibers with pearl necklace-like structure (MOF encapsulated inside fibers and attached on surfaces) | vacuum activation; thermal drying | 120 |  | (COOH)2-UiO-66: 1.016 g H4BTEC + 0.972 g ZrCl4 in 40 mL water/glacial acetic acid (V:V 3:2), reflux 100 C 24 h, washed DI water/methanol x3, soaked in acetone, vacuum dried 80 C 24 h. EDTA functionalization: 0.2 g MOF + 3.72 g EDTA-2Na in 100 mL DI water, 60 C 24 h. 66E-NFMs: 0.8 g (COOH)2-UiO-66-EDTA ultrasonically dispersed in 10 mL DMF 30 min, + 1.2 g PAN stirred 45 C 12 h, electrospun (16-17 kV, 0.0025 mm/s, 10 cm, 150 rpm receiver, 22 C, 38% RH) | DMF; water; acetic acid | ZrCl4 | 1,2,4,5-benzenetetracarboxylic acid | F1 | acetic acid | ethylenediaminetetraacetic acid | 45 | 12 | SEM after adsorption-desorption cycles: no obvious structure change (good mechanical properties and solvent stability); EDS: C, O, Zr, N uniformly distributed | kinetics equilibrium within 30 min (Fig. 7d); isotherm equilibrium at C0 = 300 mg/L | mechanism: coordination interactions dominant (EDTA 4 carboxylate O + 2 amino N, six strongly coordinating atoms); Langmuir monolayer chemical adsorption (RL2 > RF2 for all six ions); HSAB theory: carboxyl (hard base) + tertiary amine (soft base); adsorption capacity proportional to EDTA-metal stability constant K_MY; intraparticle diffusion two-stage, not sole rate-limiting step (Kp1 > Kp2); PSO better fit (R22 > R12) | E:\mzh3\所有正文和附件\第一波markdown\Insights into EDTA-functionalized metal–organic framework nanofiber membranes for simultaneous removal of multiple metal ions.md | P0250 | 10.1016/j.seppur.2025.131516 | 1 | regeneration | 298 |  | 434.2784 | 326.506 | 60.15267 | 326.9697 | 3 | 313.8671 | 95.84795 |  |  | 循环性 | Insights into EDTA-functionalized metal–organic framework nanofiber membranes for simultaneous removal of multiple metal ions | P0250 | Post-modified MOF; Other composite
P0100 | P0100_M1 | 66E-NFMs | M6 | T7;T8;T9 | MOF composite / MOF-polymer nanofiber membrane (carboxylated Zr-MOF post-grafted with EDTA, electrospun into PAN nanofibers, 40% MOF loading) | UiO-66 | Zr | 1,2,4,5-benzenetetracarboxylic acid; EDTA | 1 | 1 | 0 | 0 | 1 | 1 | 0 | 0 | 0 | 1 | EDTA grafting onto uncoordinated carboxyl groups of (COOH)2-UiO-66: 3.72 g EDTA-2Na in 100 mL DI water + 0.2 g activated MOF, 60 C oven 24 h; then electrospun with PAN | EDTA | 1 | polyacrylonitrile | 0 | No |  |  | 307.3 | 0.25 | 3.438 | (COOH)2-UiO-66: regular spherical structure, smooth surface, 120-180 nm; after EDTA functionalization: spherical morphology retained, surface rougher, more aggregation; 66E-NFMs: crisscrossed nanofibers with pearl necklace-like structure (MOF encapsulated inside fibers and attached on surfaces) | vacuum activation; thermal drying | 120 |  | (COOH)2-UiO-66: 1.016 g H4BTEC + 0.972 g ZrCl4 in 40 mL water/glacial acetic acid (V:V 3:2), reflux 100 C 24 h, washed DI water/methanol x3, soaked in acetone, vacuum dried 80 C 24 h. EDTA functionalization: 0.2 g MOF + 3.72 g EDTA-2Na in 100 mL DI water, 60 C 24 h. 66E-NFMs: 0.8 g (COOH)2-UiO-66-EDTA ultrasonically dispersed in 10 mL DMF 30 min, + 1.2 g PAN stirred 45 C 12 h, electrospun (16-17 kV, 0.0025 mm/s, 10 cm, 150 rpm receiver, 22 C, 38% RH) | DMF; water; acetic acid | ZrCl4 | 1,2,4,5-benzenetetracarboxylic acid | F1 | acetic acid | ethylenediaminetetraacetic acid | 45 | 12 | SEM after adsorption-desorption cycles: no obvious structure change (good mechanical properties and solvent stability); EDS: C, O, Zr, N uniformly distributed | kinetics equilibrium within 30 min (Fig. 7d); isotherm equilibrium at C0 = 300 mg/L | mechanism: coordination interactions dominant (EDTA 4 carboxylate O + 2 amino N, six strongly coordinating atoms); Langmuir monolayer chemical adsorption (RL2 > RF2 for all six ions); HSAB theory: carboxyl (hard base) + tertiary amine (soft base); adsorption capacity proportional to EDTA-metal stability constant K_MY; intraparticle diffusion two-stage, not sole rate-limiting step (Kp1 > Kp2); PSO better fit (R22 > R12) | E:\mzh3\所有正文和附件\第一波markdown\Insights into EDTA-functionalized metal–organic framework nanofiber membranes for simultaneous removal of multiple metal ions.md | P0250 | 10.1016/j.seppur.2025.131516 | 1 | regeneration | 298 |  | 434.2784 | 326.506 | 60.15267 | 326.9697 | 4 | 309.6541 | 94.5614 |  |  | 循环性 | Insights into EDTA-functionalized metal–organic framework nanofiber membranes for simultaneous removal of multiple metal ions | P0250 | Post-modified MOF; Other composite
P0100 | P0100_M1 | 66E-NFMs | M6 | T7;T8;T9 | MOF composite / MOF-polymer nanofiber membrane (carboxylated Zr-MOF post-grafted with EDTA, electrospun into PAN nanofibers, 40% MOF loading) | UiO-66 | Zr | 1,2,4,5-benzenetetracarboxylic acid; EDTA | 1 | 1 | 0 | 0 | 1 | 1 | 0 | 0 | 0 | 1 | EDTA grafting onto uncoordinated carboxyl groups of (COOH)2-UiO-66: 3.72 g EDTA-2Na in 100 mL DI water + 0.2 g activated MOF, 60 C oven 24 h; then electrospun with PAN | EDTA | 1 | polyacrylonitrile | 0 | No |  |  | 307.3 | 0.25 | 3.438 | (COOH)2-UiO-66: regular spherical structure, smooth surface, 120-180 nm; after EDTA functionalization: spherical morphology retained, surface rougher, more aggregation; 66E-NFMs: crisscrossed nanofibers with pearl necklace-like structure (MOF encapsulated inside fibers and attached on surfaces) | vacuum activation; thermal drying | 120 |  | (COOH)2-UiO-66: 1.016 g H4BTEC + 0.972 g ZrCl4 in 40 mL water/glacial acetic acid (V:V 3:2), reflux 100 C 24 h, washed DI water/methanol x3, soaked in acetone, vacuum dried 80 C 24 h. EDTA functionalization: 0.2 g MOF + 3.72 g EDTA-2Na in 100 mL DI water, 60 C 24 h. 66E-NFMs: 0.8 g (COOH)2-UiO-66-EDTA ultrasonically dispersed in 10 mL DMF 30 min, + 1.2 g PAN stirred 45 C 12 h, electrospun (16-17 kV, 0.0025 mm/s, 10 cm, 150 rpm receiver, 22 C, 38% RH) | DMF; water; acetic acid | ZrCl4 | 1,2,4,5-benzenetetracarboxylic acid | F1 | acetic acid | ethylenediaminetetraacetic acid | 45 | 12 | SEM after adsorption-desorption cycles: no obvious structure change (good mechanical properties and solvent stability); EDS: C, O, Zr, N uniformly distributed | kinetics equilibrium within 30 min (Fig. 7d); isotherm equilibrium at C0 = 300 mg/L | mechanism: coordination interactions dominant (EDTA 4 carboxylate O + 2 amino N, six strongly coordinating atoms); Langmuir monolayer chemical adsorption (RL2 > RF2 for all six ions); HSAB theory: carboxyl (hard base) + tertiary amine (soft base); adsorption capacity proportional to EDTA-metal stability constant K_MY; intraparticle diffusion two-stage, not sole rate-limiting step (Kp1 > Kp2); PSO better fit (R22 > R12) | E:\mzh3\所有正文和附件\第一波markdown\Insights into EDTA-functionalized metal–organic framework nanofiber membranes for simultaneous removal of multiple metal ions.md | P0250 | 10.1016/j.seppur.2025.131516 | 1 | regeneration | 298 |  | 434.2784 | 326.506 | 60.15267 | 326.9697 | 5 | 305.4411 | 93.27485 |  |  | 循环性 | Insights into EDTA-functionalized metal–organic framework nanofiber membranes for simultaneous removal of multiple metal ions | P0250 | Post-modified MOF; Other composite
P0100 | P0100_M1 | 66E-NFMs | M6 | T7;T8;T9 | MOF composite / MOF-polymer nanofiber membrane (carboxylated Zr-MOF post-grafted with EDTA, electrospun into PAN nanofibers, 40% MOF loading) | UiO-66 | Zr | 1,2,4,5-benzenetetracarboxylic acid; EDTA | 1 | 1 | 0 | 0 | 1 | 1 | 0 | 0 | 0 | 1 | EDTA grafting onto uncoordinated carboxyl groups of (COOH)2-UiO-66: 3.72 g EDTA-2Na in 100 mL DI water + 0.2 g activated MOF, 60 C oven 24 h; then electrospun with PAN | EDTA | 1 | polyacrylonitrile | 0 | No |  |  | 307.3 | 0.25 | 3.438 | (COOH)2-UiO-66: regular spherical structure, smooth surface, 120-180 nm; after EDTA functionalization: spherical morphology retained, surface rougher, more aggregation; 66E-NFMs: crisscrossed nanofibers with pearl necklace-like structure (MOF encapsulated inside fibers and attached on surfaces) | vacuum activation; thermal drying | 120 |  | (COOH)2-UiO-66: 1.016 g H4BTEC + 0.972 g ZrCl4 in 40 mL water/glacial acetic acid (V:V 3:2), reflux 100 C 24 h, washed DI water/methanol x3, soaked in acetone, vacuum dried 80 C 24 h. EDTA functionalization: 0.2 g MOF + 3.72 g EDTA-2Na in 100 mL DI water, 60 C 24 h. 66E-NFMs: 0.8 g (COOH)2-UiO-66-EDTA ultrasonically dispersed in 10 mL DMF 30 min, + 1.2 g PAN stirred 45 C 12 h, electrospun (16-17 kV, 0.0025 mm/s, 10 cm, 150 rpm receiver, 22 C, 38% RH) | DMF; water; acetic acid | ZrCl4 | 1,2,4,5-benzenetetracarboxylic acid | F1 | acetic acid | ethylenediaminetetraacetic acid | 45 | 12 | SEM after adsorption-desorption cycles: no obvious structure change (good mechanical properties and solvent stability); EDS: C, O, Zr, N uniformly distributed | kinetics equilibrium within 30 min (Fig. 7d); isotherm equilibrium at C0 = 300 mg/L | mechanism: coordination interactions dominant (EDTA 4 carboxylate O + 2 amino N, six strongly coordinating atoms); Langmuir monolayer chemical adsorption (RL2 > RF2 for all six ions); HSAB theory: carboxyl (hard base) + tertiary amine (soft base); adsorption capacity proportional to EDTA-metal stability constant K_MY; intraparticle diffusion two-stage, not sole rate-limiting step (Kp1 > Kp2); PSO better fit (R22 > R12) | E:\mzh3\所有正文和附件\第一波markdown\Insights into EDTA-functionalized metal–organic framework nanofiber membranes for simultaneous removal of multiple metal ions.md | P0250 | 10.1016/j.seppur.2025.131516 | 1 | isotherm | 298 |  | 32.21649 | 51.80723 | 60.15267 | 326.9697 | 1 | 326.506 | 99.7076 |  |  | 等温线 | Insights into EDTA-functionalized metal–organic framework nanofiber membranes for simultaneous removal of multiple metal ions | P0250 | Post-modified MOF; Other composite
P0100 | P0100_M1 | 66E-NFMs | M6 | T7;T8;T9 | MOF composite / MOF-polymer nanofiber membrane (carboxylated Zr-MOF post-grafted with EDTA, electrospun into PAN nanofibers, 40% MOF loading) | UiO-66 | Zr | 1,2,4,5-benzenetetracarboxylic acid; EDTA | 1 | 1 | 0 | 0 | 1 | 1 | 0 | 0 | 0 | 1 | EDTA grafting onto uncoordinated carboxyl groups of (COOH)2-UiO-66: 3.72 g EDTA-2Na in 100 mL DI water + 0.2 g activated MOF, 60 C oven 24 h; then electrospun with PAN | EDTA | 1 | polyacrylonitrile | 0 | No |  |  | 307.3 | 0.25 | 3.438 | (COOH)2-UiO-66: regular spherical structure, smooth surface, 120-180 nm; after EDTA functionalization: spherical morphology retained, surface rougher, more aggregation; 66E-NFMs: crisscrossed nanofibers with pearl necklace-like structure (MOF encapsulated inside fibers and attached on surfaces) | vacuum activation; thermal drying | 120 |  | (COOH)2-UiO-66: 1.016 g H4BTEC + 0.972 g ZrCl4 in 40 mL water/glacial acetic acid (V:V 3:2), reflux 100 C 24 h, washed DI water/methanol x3, soaked in acetone, vacuum dried 80 C 24 h. EDTA functionalization: 0.2 g MOF + 3.72 g EDTA-2Na in 100 mL DI water, 60 C 24 h. 66E-NFMs: 0.8 g (COOH)2-UiO-66-EDTA ultrasonically dispersed in 10 mL DMF 30 min, + 1.2 g PAN stirred 45 C 12 h, electrospun (16-17 kV, 0.0025 mm/s, 10 cm, 150 rpm receiver, 22 C, 38% RH) | DMF; water; acetic acid | ZrCl4 | 1,2,4,5-benzenetetracarboxylic acid | F1 | acetic acid | ethylenediaminetetraacetic acid | 45 | 12 | SEM after adsorption-desorption cycles: no obvious structure change (good mechanical properties and solvent stability); EDS: C, O, Zr, N uniformly distributed | kinetics equilibrium within 30 min (Fig. 7d); isotherm equilibrium at C0 = 300 mg/L | mechanism: coordination interactions dominant (EDTA 4 carboxylate O + 2 amino N, six strongly coordinating atoms); Langmuir monolayer chemical adsorption (RL2 > RF2 for all six ions); HSAB theory: carboxyl (hard base) + tertiary amine (soft base); adsorption capacity proportional to EDTA-metal stability constant K_MY; intraparticle diffusion two-stage, not sole rate-limiting step (Kp1 > Kp2); PSO better fit (R22 > R12) | E:\mzh3\所有正文和附件\第一波markdown\Insights into EDTA-functionalized metal–organic framework nanofiber membranes for simultaneous removal of multiple metal ions.md | P0250 | 10.1016/j.seppur.2025.131516 | 1 | isotherm | 298 |  | 72.16495 | 97.59036 | 60.15267 | 326.9697 | 1 | 326.506 | 99.7076 |  |  | 等温线 | Insights into EDTA-functionalized metal–organic framework nanofiber membranes for simultaneous removal of multiple metal ions | P0250 | Post-modified MOF; Other composite
P0100 | P0100_M1 | 66E-NFMs | M6 | T7;T8;T9 | MOF composite / MOF-polymer nanofiber membrane (carboxylated Zr-MOF post-grafted with EDTA, electrospun into PAN nanofibers, 40% MOF loading) | UiO-66 | Zr | 1,2,4,5-benzenetetracarboxylic acid; EDTA | 1 | 1 | 0 | 0 | 1 | 1 | 0 | 0 | 0 | 1 | EDTA grafting onto uncoordinated carboxyl groups of (COOH)2-UiO-66: 3.72 g EDTA-2Na in 100 mL DI water + 0.2 g activated MOF, 60 C oven 24 h; then electrospun with PAN | EDTA | 1 | polyacrylonitrile | 0 | No |  |  | 307.3 | 0.25 | 3.438 | (COOH)2-UiO-66: regular spherical structure, smooth surface, 120-180 nm; after EDTA functionalization: spherical morphology retained, surface rougher, more aggregation; 66E-NFMs: crisscrossed nanofibers with pearl necklace-like structure (MOF encapsulated inside fibers and attached on surfaces) | vacuum activation; thermal drying | 120 |  | (COOH)2-UiO-66: 1.016 g H4BTEC + 0.972 g ZrCl4 in 40 mL water/glacial acetic acid (V:V 3:2), reflux 100 C 24 h, washed DI water/methanol x3, soaked in acetone, vacuum dried 80 C 24 h. EDTA functionalization: 0.2 g MOF + 3.72 g EDTA-2Na in 100 mL DI water, 60 C 24 h. 66E-NFMs: 0.8 g (COOH)2-UiO-66-EDTA ultrasonically dispersed in 10 mL DMF 30 min, + 1.2 g PAN stirred 45 C 12 h, electrospun (16-17 kV, 0.0025 mm/s, 10 cm, 150 rpm receiver, 22 C, 38% RH) | DMF; water; acetic acid | ZrCl4 | 1,2,4,5-benzenetetracarboxylic acid | F1 | acetic acid | ethylenediaminetetraacetic acid | 45 | 12 | SEM after adsorption-desorption cycles: no obvious structure change (good mechanical properties and solvent stability); EDS: C, O, Zr, N uniformly distributed | kinetics equilibrium within 30 min (Fig. 7d); isotherm equilibrium at C0 = 300 mg/L | mechanism: coordination interactions dominant (EDTA 4 carboxylate O + 2 amino N, six strongly coordinating atoms); Langmuir monolayer chemical adsorption (RL2 > RF2 for all six ions); HSAB theory: carboxyl (hard base) + tertiary amine (soft base); adsorption capacity proportional to EDTA-metal stability constant K_MY; intraparticle diffusion two-stage, not sole rate-limiting step (Kp1 > Kp2); PSO better fit (R22 > R12) | E:\mzh3\所有正文和附件\第一波markdown\Insights into EDTA-functionalized metal–organic framework nanofiber membranes for simultaneous removal of multiple metal ions.md | P0250 | 10.1016/j.seppur.2025.131516 | 1 | isotherm | 298 |  | 163.6598 | 193.9759 | 60.15267 | 326.9697 | 1 | 326.506 | 99.7076 |  |  | 等温线 | Insights into EDTA-functionalized metal–organic framework nanofiber membranes for simultaneous removal of multiple metal ions | P0250 | Post-modified MOF; Other composite
P0100 | P0100_M1 | 66E-NFMs | M6 | T7;T8;T9 | MOF composite / MOF-polymer nanofiber membrane (carboxylated Zr-MOF post-grafted with EDTA, electrospun into PAN nanofibers, 40% MOF loading) | UiO-66 | Zr | 1,2,4,5-benzenetetracarboxylic acid; EDTA | 1 | 1 | 0 | 0 | 1 | 1 | 0 | 0 | 0 | 1 | EDTA grafting onto uncoordinated carboxyl groups of (COOH)2-UiO-66: 3.72 g EDTA-2Na in 100 mL DI water + 0.2 g activated MOF, 60 C oven 24 h; then electrospun with PAN | EDTA | 1 | polyacrylonitrile | 0 | No |  |  | 307.3 | 0.25 | 3.438 | (COOH)2-UiO-66: regular spherical structure, smooth surface, 120-180 nm; after EDTA functionalization: spherical morphology retained, surface rougher, more aggregation; 66E-NFMs: crisscrossed nanofibers with pearl necklace-like structure (MOF encapsulated inside fibers and attached on surfaces) | vacuum activation; thermal drying | 120 |  | (COOH)2-UiO-66: 1.016 g H4BTEC + 0.972 g ZrCl4 in 40 mL water/glacial acetic acid (V:V 3:2), reflux 100 C 24 h, washed DI water/methanol x3, soaked in acetone, vacuum dried 80 C 24 h. EDTA functionalization: 0.2 g MOF + 3.72 g EDTA-2Na in 100 mL DI water, 60 C 24 h. 66E-NFMs: 0.8 g (COOH)2-UiO-66-EDTA ultrasonically dispersed in 10 mL DMF 30 min, + 1.2 g PAN stirred 45 C 12 h, electrospun (16-17 kV, 0.0025 mm/s, 10 cm, 150 rpm receiver, 22 C, 38% RH) | DMF; water; acetic acid | ZrCl4 | 1,2,4,5-benzenetetracarboxylic acid | F1 | acetic acid | ethylenediaminetetraacetic acid | 45 | 12 | SEM after adsorption-desorption cycles: no obvious structure change (good mechanical properties and solvent stability); EDS: C, O, Zr, N uniformly distributed | kinetics equilibrium within 30 min (Fig. 7d); isotherm equilibrium at C0 = 300 mg/L | mechanism: coordination interactions dominant (EDTA 4 carboxylate O + 2 amino N, six strongly coordinating atoms); Langmuir monolayer chemical adsorption (RL2 > RF2 for all six ions); HSAB theory: carboxyl (hard base) + tertiary amine (soft base); adsorption capacity proportional to EDTA-metal stability constant K_MY; intraparticle diffusion two-stage, not sole rate-limiting step (Kp1 > Kp2); PSO better fit (R22 > R12) | E:\mzh3\所有正文和附件\第一波markdown\Insights into EDTA-functionalized metal–organic framework nanofiber membranes for simultaneous removal of multiple metal ions.md | P0250 | 10.1016/j.seppur.2025.131516 | 1 | isotherm | 298 |  | 250 | 295.1807 | 60.15267 | 326.9697 | 1 | 326.506 | 99.7076 |  |  | 等温线 | Insights into EDTA-functionalized metal–organic framework nanofiber membranes for simultaneous removal of multiple metal ions | P0250 | Post-modified MOF; Other composite
P0100 | P0100_M1 | 66E-NFMs | M6 | T7;T8;T9 | MOF composite / MOF-polymer nanofiber membrane (carboxylated Zr-MOF post-grafted with EDTA, electrospun into PAN nanofibers, 40% MOF loading) | UiO-66 | Zr | 1,2,4,5-benzenetetracarboxylic acid; EDTA | 1 | 1 | 0 | 0 | 1 | 1 | 0 | 0 | 0 | 1 | EDTA grafting onto uncoordinated carboxyl groups of (COOH)2-UiO-66: 3.72 g EDTA-2Na in 100 mL DI water + 0.2 g activated MOF, 60 C oven 24 h; then electrospun with PAN | EDTA | 1 | polyacrylonitrile | 0 | No |  |  | 307.3 | 0.25 | 3.438 | (COOH)2-UiO-66: regular spherical structure, smooth surface, 120-180 nm; after EDTA functionalization: spherical morphology retained, surface rougher, more aggregation; 66E-NFMs: crisscrossed nanofibers with pearl necklace-like structure (MOF encapsulated inside fibers and attached on surfaces) | vacuum activation; thermal drying | 120 |  | (COOH)2-UiO-66: 1.016 g H4BTEC + 0.972 g ZrCl4 in 40 mL water/glacial acetic acid (V:V 3:2), reflux 100 C 24 h, washed DI water/methanol x3, soaked in acetone, vacuum dried 80 C 24 h. EDTA functionalization: 0.2 g MOF + 3.72 g EDTA-2Na in 100 mL DI water, 60 C 24 h. 66E-NFMs: 0.8 g (COOH)2-UiO-66-EDTA ultrasonically dispersed in 10 mL DMF 30 min, + 1.2 g PAN stirred 45 C 12 h, electrospun (16-17 kV, 0.0025 mm/s, 10 cm, 150 rpm receiver, 22 C, 38% RH) | DMF; water; acetic acid | ZrCl4 | 1,2,4,5-benzenetetracarboxylic acid | F1 | acetic acid | ethylenediaminetetraacetic acid | 45 | 12 | SEM after adsorption-desorption cycles: no obvious structure change (good mechanical properties and solvent stability); EDS: C, O, Zr, N uniformly distributed | kinetics equilibrium within 30 min (Fig. 7d); isotherm equilibrium at C0 = 300 mg/L | mechanism: coordination interactions dominant (EDTA 4 carboxylate O + 2 amino N, six strongly coordinating atoms); Langmuir monolayer chemical adsorption (RL2 > RF2 for all six ions); HSAB theory: carboxyl (hard base) + tertiary amine (soft base); adsorption capacity proportional to EDTA-metal stability constant K_MY; intraparticle diffusion two-stage, not sole rate-limiting step (Kp1 > Kp2); PSO better fit (R22 > R12) | E:\mzh3\所有正文和附件\第一波markdown\Insights into EDTA-functionalized metal–organic framework nanofiber membranes for simultaneous removal of multiple metal ions.md | P0250 | 10.1016/j.seppur.2025.131516 | 1 | isotherm | 298 |  | 358.2474 | 319.2771 | 60.15267 | 326.9697 | 1 | 326.506 | 99.7076 |  |  | 等温线 | Insights into EDTA-functionalized metal–organic framework nanofiber membranes for simultaneous removal of multiple metal ions | P0250 | Post-modified MOF; Other composite
P0100 | P0100_M1 | 66E-NFMs | M6 | T7;T8;T9 | MOF composite / MOF-polymer nanofiber membrane (carboxylated Zr-MOF post-grafted with EDTA, electrospun into PAN nanofibers, 40% MOF loading) | UiO-66 | Zr | 1,2,4,5-benzenetetracarboxylic acid; EDTA | 1 | 1 | 0 | 0 | 1 | 1 | 0 | 0 | 0 | 1 | EDTA grafting onto uncoordinated carboxyl groups of (COOH)2-UiO-66: 3.72 g EDTA-2Na in 100 mL DI water + 0.2 g activated MOF, 60 C oven 24 h; then electrospun with PAN | EDTA | 1 | polyacrylonitrile | 0 | No |  |  | 307.3 | 0.25 | 3.438 | (COOH)2-UiO-66: regular spherical structure, smooth surface, 120-180 nm; after EDTA functionalization: spherical morphology retained, surface rougher, more aggregation; 66E-NFMs: crisscrossed nanofibers with pearl necklace-like structure (MOF encapsulated inside fibers and attached on surfaces) | vacuum activation; thermal drying | 120 |  | (COOH)2-UiO-66: 1.016 g H4BTEC + 0.972 g ZrCl4 in 40 mL water/glacial acetic acid (V:V 3:2), reflux 100 C 24 h, washed DI water/methanol x3, soaked in acetone, vacuum dried 80 C 24 h. EDTA functionalization: 0.2 g MOF + 3.72 g EDTA-2Na in 100 mL DI water, 60 C 24 h. 66E-NFMs: 0.8 g (COOH)2-UiO-66-EDTA ultrasonically dispersed in 10 mL DMF 30 min, + 1.2 g PAN stirred 45 C 12 h, electrospun (16-17 kV, 0.0025 mm/s, 10 cm, 150 rpm receiver, 22 C, 38% RH) | DMF; water; acetic acid | ZrCl4 | 1,2,4,5-benzenetetracarboxylic acid | F1 | acetic acid | ethylenediaminetetraacetic acid | 45 | 12 | SEM after adsorption-desorption cycles: no obvious structure change (good mechanical properties and solvent stability); EDS: C, O, Zr, N uniformly distributed | kinetics equilibrium within 30 min (Fig. 7d); isotherm equilibrium at C0 = 300 mg/L | mechanism: coordination interactions dominant (EDTA 4 carboxylate O + 2 amino N, six strongly coordinating atoms); Langmuir monolayer chemical adsorption (RL2 > RF2 for all six ions); HSAB theory: carboxyl (hard base) + tertiary amine (soft base); adsorption capacity proportional to EDTA-metal stability constant K_MY; intraparticle diffusion two-stage, not sole rate-limiting step (Kp1 > Kp2); PSO better fit (R22 > R12) | E:\mzh3\所有正文和附件\第一波markdown\Insights into EDTA-functionalized metal–organic framework nanofiber membranes for simultaneous removal of multiple metal ions.md | P0250 | 10.1016/j.seppur.2025.131516 | 1 | isotherm | 298 |  | 434.2784 | 326.506 | 60.15267 | 326.9697 | 1 | 326.506 | 99.7076 |  |  | 等温线 | Insights into EDTA-functionalized metal–organic framework nanofiber membranes for simultaneous removal of multiple metal ions | P0250 | Post-modified MOF; Other composite
P0100 | P0100_M1 | 66E-NFMs | M6 | T7;T8;T9 | MOF composite / MOF-polymer nanofiber membrane (carboxylated Zr-MOF post-grafted with EDTA, electrospun into PAN nanofibers, 40% MOF loading) | UiO-66 | Zr | 1,2,4,5-benzenetetracarboxylic acid; EDTA | 1 | 1 | 0 | 0 | 1 | 1 | 0 | 0 | 0 | 1 | EDTA grafting onto uncoordinated carboxyl groups of (COOH)2-UiO-66: 3.72 g EDTA-2Na in 100 mL DI water + 0.2 g activated MOF, 60 C oven 24 h; then electrospun with PAN | EDTA | 1 | polyacrylonitrile | 0 | No |  |  | 307.3 | 0.25 | 3.438 | (COOH)2-UiO-66: regular spherical structure, smooth surface, 120-180 nm; after EDTA functionalization: spherical morphology retained, surface rougher, more aggregation; 66E-NFMs: crisscrossed nanofibers with pearl necklace-like structure (MOF encapsulated inside fibers and attached on surfaces) | vacuum activation; thermal drying | 120 |  | (COOH)2-UiO-66: 1.016 g H4BTEC + 0.972 g ZrCl4 in 40 mL water/glacial acetic acid (V:V 3:2), reflux 100 C 24 h, washed DI water/methanol x3, soaked in acetone, vacuum dried 80 C 24 h. EDTA functionalization: 0.2 g MOF + 3.72 g EDTA-2Na in 100 mL DI water, 60 C 24 h. 66E-NFMs: 0.8 g (COOH)2-UiO-66-EDTA ultrasonically dispersed in 10 mL DMF 30 min, + 1.2 g PAN stirred 45 C 12 h, electrospun (16-17 kV, 0.0025 mm/s, 10 cm, 150 rpm receiver, 22 C, 38% RH) | DMF; water; acetic acid | ZrCl4 | 1,2,4,5-benzenetetracarboxylic acid | F1 | acetic acid | ethylenediaminetetraacetic acid | 45 | 12 | SEM after adsorption-desorption cycles: no obvious structure change (good mechanical properties and solvent stability); EDS: C, O, Zr, N uniformly distributed | kinetics equilibrium within 30 min (Fig. 7d); isotherm equilibrium at C0 = 300 mg/L | mechanism: coordination interactions dominant (EDTA 4 carboxylate O + 2 amino N, six strongly coordinating atoms); Langmuir monolayer chemical adsorption (RL2 > RF2 for all six ions); HSAB theory: carboxyl (hard base) + tertiary amine (soft base); adsorption capacity proportional to EDTA-metal stability constant K_MY; intraparticle diffusion two-stage, not sole rate-limiting step (Kp1 > Kp2); PSO better fit (R22 > R12) | E:\mzh3\所有正文和附件\第一波markdown\Insights into EDTA-functionalized metal–organic framework nanofiber membranes for simultaneous removal of multiple metal ions.md | P0250 | 10.1016/j.seppur.2025.131516 | 1 | kinetics | 298 |  | 434.2784 | 326.506 | 0.3053435 | 0.3030303 | 1 | 326.506 | 99.7076 |  |  | 动力学 | Insights into EDTA-functionalized metal–organic framework nanofiber membranes for simultaneous removal of multiple metal ions | P0250 | Post-modified MOF; Other composite
P0100 | P0100_M1 | 66E-NFMs | M6 | T7;T8;T9 | MOF composite / MOF-polymer nanofiber membrane (carboxylated Zr-MOF post-grafted with EDTA, electrospun into PAN nanofibers, 40% MOF loading) | UiO-66 | Zr | 1,2,4,5-benzenetetracarboxylic acid; EDTA | 1 | 1 | 0 | 0 | 1 | 1 | 0 | 0 | 0 | 1 | EDTA grafting onto uncoordinated carboxyl groups of (COOH)2-UiO-66: 3.72 g EDTA-2Na in 100 mL DI water + 0.2 g activated MOF, 60 C oven 24 h; then electrospun with PAN | EDTA | 1 | polyacrylonitrile | 0 | No |  |  | 307.3 | 0.25 | 3.438 | (COOH)2-UiO-66: regular spherical structure, smooth surface, 120-180 nm; after EDTA functionalization: spherical morphology retained, surface rougher, more aggregation; 66E-NFMs: crisscrossed nanofibers with pearl necklace-like structure (MOF encapsulated inside fibers and attached on surfaces) | vacuum activation; thermal drying | 120 |  | (COOH)2-UiO-66: 1.016 g H4BTEC + 0.972 g ZrCl4 in 40 mL water/glacial acetic acid (V:V 3:2), reflux 100 C 24 h, washed DI water/methanol x3, soaked in acetone, vacuum dried 80 C 24 h. EDTA functionalization: 0.2 g MOF + 3.72 g EDTA-2Na in 100 mL DI water, 60 C 24 h. 66E-NFMs: 0.8 g (COOH)2-UiO-66-EDTA ultrasonically dispersed in 10 mL DMF 30 min, + 1.2 g PAN stirred 45 C 12 h, electrospun (16-17 kV, 0.0025 mm/s, 10 cm, 150 rpm receiver, 22 C, 38% RH) | DMF; water; acetic acid | ZrCl4 | 1,2,4,5-benzenetetracarboxylic acid | F1 | acetic acid | ethylenediaminetetraacetic acid | 45 | 12 | SEM after adsorption-desorption cycles: no obvious structure change (good mechanical properties and solvent stability); EDS: C, O, Zr, N uniformly distributed | kinetics equilibrium within 30 min (Fig. 7d); isotherm equilibrium at C0 = 300 mg/L | mechanism: coordination interactions dominant (EDTA 4 carboxylate O + 2 amino N, six strongly coordinating atoms); Langmuir monolayer chemical adsorption (RL2 > RF2 for all six ions); HSAB theory: carboxyl (hard base) + tertiary amine (soft base); adsorption capacity proportional to EDTA-metal stability constant K_MY; intraparticle diffusion two-stage, not sole rate-limiting step (Kp1 > Kp2); PSO better fit (R22 > R12) | E:\mzh3\所有正文和附件\第一波markdown\Insights into EDTA-functionalized metal–organic framework nanofiber membranes for simultaneous removal of multiple metal ions.md | P0250 | 10.1016/j.seppur.2025.131516 | 1 | kinetics | 298 |  | 434.2784 | 326.506 | 5.496183 | 150 | 1 | 326.506 | 99.7076 |  |  | 动力学 | Insights into EDTA-functionalized metal–organic framework nanofiber membranes for simultaneous removal of multiple metal ions | P0250 | Post-modified MOF; Other composite
P0100 | P0100_M1 | 66E-NFMs | M6 | T7;T8;T9 | MOF composite / MOF-polymer nanofiber membrane (carboxylated Zr-MOF post-grafted with EDTA, electrospun into PAN nanofibers, 40% MOF loading) | UiO-66 | Zr | 1,2,4,5-benzenetetracarboxylic acid; EDTA | 1 | 1 | 0 | 0 | 1 | 1 | 0 | 0 | 0 | 1 | EDTA grafting onto uncoordinated carboxyl groups of (COOH)2-UiO-66: 3.72 g EDTA-2Na in 100 mL DI water + 0.2 g activated MOF, 60 C oven 24 h; then electrospun with PAN | EDTA | 1 | polyacrylonitrile | 0 | No |  |  | 307.3 | 0.25 | 3.438 | (COOH)2-UiO-66: regular spherical structure, smooth surface, 120-180 nm; after EDTA functionalization: spherical morphology retained, surface rougher, more aggregation; 66E-NFMs: crisscrossed nanofibers with pearl necklace-like structure (MOF encapsulated inside fibers and attached on surfaces) | vacuum activation; thermal drying | 120 |  | (COOH)2-UiO-66: 1.016 g H4BTEC + 0.972 g ZrCl4 in 40 mL water/glacial acetic acid (V:V 3:2), reflux 100 C 24 h, washed DI water/methanol x3, soaked in acetone, vacuum dried 80 C 24 h. EDTA functionalization: 0.2 g MOF + 3.72 g EDTA-2Na in 100 mL DI water, 60 C 24 h. 66E-NFMs: 0.8 g (COOH)2-UiO-66-EDTA ultrasonically dispersed in 10 mL DMF 30 min, + 1.2 g PAN stirred 45 C 12 h, electrospun (16-17 kV, 0.0025 mm/s, 10 cm, 150 rpm receiver, 22 C, 38% RH) | DMF; water; acetic acid | ZrCl4 | 1,2,4,5-benzenetetracarboxylic acid | F1 | acetic acid | ethylenediaminetetraacetic acid | 45 | 12 | SEM after adsorption-desorption cycles: no obvious structure change (good mechanical properties and solvent stability); EDS: C, O, Zr, N uniformly distributed | kinetics equilibrium within 30 min (Fig. 7d); isotherm equilibrium at C0 = 300 mg/L | mechanism: coordination interactions dominant (EDTA 4 carboxylate O + 2 amino N, six strongly coordinating atoms); Langmuir monolayer chemical adsorption (RL2 > RF2 for all six ions); HSAB theory: carboxyl (hard base) + tertiary amine (soft base); adsorption capacity proportional to EDTA-metal stability constant K_MY; intraparticle diffusion two-stage, not sole rate-limiting step (Kp1 > Kp2); PSO better fit (R22 > R12) | E:\mzh3\所有正文和附件\第一波markdown\Insights into EDTA-functionalized metal–organic framework nanofiber membranes for simultaneous removal of multiple metal ions.md | P0250 | 10.1016/j.seppur.2025.131516 | 1 | kinetics | 298 |  | 434.2784 | 326.506 | 20 | 268.7879 | 1 | 326.506 | 99.7076 |  |  | 动力学 | Insights into EDTA-functionalized metal–organic framework nanofiber membranes for simultaneous removal of multiple metal ions | P0250 | Post-modified MOF; Other composite
P0100 | P0100_M1 | 66E-NFMs | M6 | T7;T8;T9 | MOF composite / MOF-polymer nanofiber membrane (carboxylated Zr-MOF post-grafted with EDTA, electrospun into PAN nanofibers, 40% MOF loading) | UiO-66 | Zr | 1,2,4,5-benzenetetracarboxylic acid; EDTA | 1 | 1 | 0 | 0 | 1 | 1 | 0 | 0 | 0 | 1 | EDTA grafting onto uncoordinated carboxyl groups of (COOH)2-UiO-66: 3.72 g EDTA-2Na in 100 mL DI water + 0.2 g activated MOF, 60 C oven 24 h; then electrospun with PAN | EDTA | 1 | polyacrylonitrile | 0 | No |  |  | 307.3 | 0.25 | 3.438 | (COOH)2-UiO-66: regular spherical structure, smooth surface, 120-180 nm; after EDTA functionalization: spherical morphology retained, surface rougher, more aggregation; 66E-NFMs: crisscrossed nanofibers with pearl necklace-like structure (MOF encapsulated inside fibers and attached on surfaces) | vacuum activation; thermal drying | 120 |  | (COOH)2-UiO-66: 1.016 g H4BTEC + 0.972 g ZrCl4 in 40 mL water/glacial acetic acid (V:V 3:2), reflux 100 C 24 h, washed DI water/methanol x3, soaked in acetone, vacuum dried 80 C 24 h. EDTA functionalization: 0.2 g MOF + 3.72 g EDTA-2Na in 100 mL DI water, 60 C 24 h. 66E-NFMs: 0.8 g (COOH)2-UiO-66-EDTA ultrasonically dispersed in 10 mL DMF 30 min, + 1.2 g PAN stirred 45 C 12 h, electrospun (16-17 kV, 0.0025 mm/s, 10 cm, 150 rpm receiver, 22 C, 38% RH) | DMF; water; acetic acid | ZrCl4 | 1,2,4,5-benzenetetracarboxylic acid | F1 | acetic acid | ethylenediaminetetraacetic acid | 45 | 12 | SEM after adsorption-desorption cycles: no obvious structure change (good mechanical properties and solvent stability); EDS: C, O, Zr, N uniformly distributed | kinetics equilibrium within 30 min (Fig. 7d); isotherm equilibrium at C0 = 300 mg/L | mechanism: coordination interactions dominant (EDTA 4 carboxylate O + 2 amino N, six strongly coordinating atoms); Langmuir monolayer chemical adsorption (RL2 > RF2 for all six ions); HSAB theory: carboxyl (hard base) + tertiary amine (soft base); adsorption capacity proportional to EDTA-metal stability constant K_MY; intraparticle diffusion two-stage, not sole rate-limiting step (Kp1 > Kp2); PSO better fit (R22 > R12) | E:\mzh3\所有正文和附件\第一波markdown\Insights into EDTA-functionalized metal–organic framework nanofiber membranes for simultaneous removal of multiple metal ions.md | P0250 | 10.1016/j.seppur.2025.131516 | 1 | kinetics | 298 |  | 434.2784 | 326.506 | 40.30534 | 324.5455 | 1 | 326.506 | 99.7076 |  |  | 动力学 | Insights into EDTA-functionalized metal–organic framework nanofiber membranes for simultaneous removal of multiple metal ions | P0250 | Post-modified MOF; Other composite
P0100 | P0100_M1 | 66E-NFMs | M6 | T7;T8;T9 | MOF composite / MOF-polymer nanofiber membrane (carboxylated Zr-MOF post-grafted with EDTA, electrospun into PAN nanofibers, 40% MOF loading) | UiO-66 | Zr | 1,2,4,5-benzenetetracarboxylic acid; EDTA | 1 | 1 | 0 | 0 | 1 | 1 | 0 | 0 | 0 | 1 | EDTA grafting onto uncoordinated carboxyl groups of (COOH)2-UiO-66: 3.72 g EDTA-2Na in 100 mL DI water + 0.2 g activated MOF, 60 C oven 24 h; then electrospun with PAN | EDTA | 1 | polyacrylonitrile | 0 | No |  |  | 307.3 | 0.25 | 3.438 | (COOH)2-UiO-66: regular spherical structure, smooth surface, 120-180 nm; after EDTA functionalization: spherical morphology retained, surface rougher, more aggregation; 66E-NFMs: crisscrossed nanofibers with pearl necklace-like structure (MOF encapsulated inside fibers and attached on surfaces) | vacuum activation; thermal drying | 120 |  | (COOH)2-UiO-66: 1.016 g H4BTEC + 0.972 g ZrCl4 in 40 mL water/glacial acetic acid (V:V 3:2), reflux 100 C 24 h, washed DI water/methanol x3, soaked in acetone, vacuum dried 80 C 24 h. EDTA functionalization: 0.2 g MOF + 3.72 g EDTA-2Na in 100 mL DI water, 60 C 24 h. 66E-NFMs: 0.8 g (COOH)2-UiO-66-EDTA ultrasonically dispersed in 10 mL DMF 30 min, + 1.2 g PAN stirred 45 C 12 h, electrospun (16-17 kV, 0.0025 mm/s, 10 cm, 150 rpm receiver, 22 C, 38% RH) | DMF; water; acetic acid | ZrCl4 | 1,2,4,5-benzenetetracarboxylic acid | F1 | acetic acid | ethylenediaminetetraacetic acid | 45 | 12 | SEM after adsorption-desorption cycles: no obvious structure change (good mechanical properties and solvent stability); EDS: C, O, Zr, N uniformly distributed | kinetics equilibrium within 30 min (Fig. 7d); isotherm equilibrium at C0 = 300 mg/L | mechanism: coordination interactions dominant (EDTA 4 carboxylate O + 2 amino N, six strongly coordinating atoms); Langmuir monolayer chemical adsorption (RL2 > RF2 for all six ions); HSAB theory: carboxyl (hard base) + tertiary amine (soft base); adsorption capacity proportional to EDTA-metal stability constant K_MY; intraparticle diffusion two-stage, not sole rate-limiting step (Kp1 > Kp2); PSO better fit (R22 > R12) | E:\mzh3\所有正文和附件\第一波markdown\Insights into EDTA-functionalized metal–organic framework nanofiber membranes for simultaneous removal of multiple metal ions.md | P0250 | 10.1016/j.seppur.2025.131516 | 1 | kinetics | 298 |  | 434.2784 | 326.506 | 60.15267 | 326.9697 | 1 | 326.506 | 99.7076 |  |  | 动力学 | Insights into EDTA-functionalized metal–organic framework nanofiber membranes for simultaneous removal of multiple metal ions | P0250 | Post-modified MOF; Other composite
P0101 | P0101_M1 | ZIF-67@CSA | M5 | T3;T10 | MOF composite aerogel (ZIF-67 nanoparticles in-situ anchored on glutaraldehyde-crosslinked chitosan aerogel matrix via PVP mediation) | ZIF-67 | Zn | 2-methylimidazole | 1 | 1 | 0 | 0 | 0 | 1 | 0 | 0 | 0 | 0 | in-situ anchoring: Co2+-loaded CSA (vacuum-assisted impregnation 0.02 MPa 30 min x2 + 4 h equilibration) immersed in 30 mmol 2-MI/75 mL methanol, vacuum-pressure cycle 0.02 MPa 30 min, aged 12 h; PVP carbonyl/imino groups coordinate Co2+ and hydrogen-bond to CSA |  | 1 | chitosan | 0 | No | [5 empty] | CSA: GA crosslinking induces staggered interstitial architecture; ZIF-67@CSA: uniformly distributed rhombic dodecahedral ZIF-67 crystals on aerogel surface (granular protrusions); TEM shows PVP-mediated connection between ZIF-67 and CSA surface, nanoscale pores of ZIF-67 |  |  |  | CSA: 1 g chitosan in 50 mL 2% v/v acetic acid, stirred 25 C to dissolve; + 1 mL 5% GA crosslinker, 30 min; ultrasonicated 10 min degas; gelation RT 12 h; freeze-dried 36 h. ZIF-67@CSA: Solution A = 7.5 mmol Co(NO3)2.6H2O + 0.26 g PVP in 75 mL methanol; CSA immersed, vacuum-assisted impregnation (0.02 MPa, 30 min) x2 with 30 min ambient dwell, then 4 h equilibration; Solution B = 30 mmol 2-MI in 75 mL methanol; one vacuum-pressure cycle (0.02 MPa, 30 min); aged statically 12 h; rinsed ethanol/water (10:90 v/v); freeze-dried 36 h | water; methanol; ethanol; acetic acid | Co(NO3)2.6H2O | 2-methylimidazole | F6 |  | glutaraldehyde |  |  | post-Pb2+: SEM flake-like deposits; EDS N/O/C/Pb overlapping (coordination); FT-IR 2926 cm-1 C-H (ZIF-67) weakening -> partial ZIF-67 degradation; XPS Pb 4f new peaks 138.68/143.58 eV; O 1s Co-OH increase; Pb-O bond at 531.48 eV; XRD ZIF-67 peaks attenuated, new 27.04/34.1 deg (Pb3(CO3)2(OH)2); CSA substrate unchanged | kinetics equilibrium reached 180-540 min (three-phase); fixed-bed equilibrium comparable to batch | mechanism: interfacial proton transfer (chitosan -NH2 + ZIF-67 imidazole N protonation/deprotonation) regulates surface charge, site accessibility, local pH; coordination of Pb2+ with -NH2 (chitosan) and imidazole N (ZIF-67) + bidentate with -OH; pH-induced precipitation Pb3(CO3)2(OH)2; DFT: Pb2+ approaches C=C double bond of ligand, Pb-C ~2.87 A, Pb2+-pi interaction + vdW; PSO kinetics (R2 0.998-0.999), Langmuir monolayer; K_MY stability-constant-like selectivity | E:\mzh3\所有正文和附件\第一波markdown\Interfacial proton transfer in MOF-functionalized aerogel enabling for selective heavy metal adsorption.md | P0253 | 10.1016/j.desal.2025.119554 | 1 | ph | 298 | 0.06 | 402.1858 | 258.9029 | 536.75676 | 251.186 |  |  |  | 2 | 25.52817 | pH | Interfacial proton transfer in MOF-functionalized aerogel enabling for selective heavy metal adsorption | P0253 | Post-modified MOF; Chitosan composite
P0101 | P0101_M1 | ZIF-67@CSA | M5 | T3;T10 | MOF composite aerogel (ZIF-67 nanoparticles in-situ anchored on glutaraldehyde-crosslinked chitosan aerogel matrix via PVP mediation) | ZIF-67 | Zn | 2-methylimidazole | 1 | 1 | 0 | 0 | 0 | 1 | 0 | 0 | 0 | 0 | in-situ anchoring: Co2+-loaded CSA (vacuum-assisted impregnation 0.02 MPa 30 min x2 + 4 h equilibration) immersed in 30 mmol 2-MI/75 mL methanol, vacuum-pressure cycle 0.02 MPa 30 min, aged 12 h; PVP carbonyl/imino groups coordinate Co2+ and hydrogen-bond to CSA |  | 1 | chitosan | 0 | No | [5 empty] | CSA: GA crosslinking induces staggered interstitial architecture; ZIF-67@CSA: uniformly distributed rhombic dodecahedral ZIF-67 crystals on aerogel surface (granular protrusions); TEM shows PVP-mediated connection between ZIF-67 and CSA surface, nanoscale pores of ZIF-67 |  |  |  | CSA: 1 g chitosan in 50 mL 2% v/v acetic acid, stirred 25 C to dissolve; + 1 mL 5% GA crosslinker, 30 min; ultrasonicated 10 min degas; gelation RT 12 h; freeze-dried 36 h. ZIF-67@CSA: Solution A = 7.5 mmol Co(NO3)2.6H2O + 0.26 g PVP in 75 mL methanol; CSA immersed, vacuum-assisted impregnation (0.02 MPa, 30 min) x2 with 30 min ambient dwell, then 4 h equilibration; Solution B = 30 mmol 2-MI in 75 mL methanol; one vacuum-pressure cycle (0.02 MPa, 30 min); aged statically 12 h; rinsed ethanol/water (10:90 v/v); freeze-dried 36 h | water; methanol; ethanol; acetic acid | Co(NO3)2.6H2O | 2-methylimidazole | F6 |  | glutaraldehyde |  |  | post-Pb2+: SEM flake-like deposits; EDS N/O/C/Pb overlapping (coordination); FT-IR 2926 cm-1 C-H (ZIF-67) weakening -> partial ZIF-67 degradation; XPS Pb 4f new peaks 138.68/143.58 eV; O 1s Co-OH increase; Pb-O bond at 531.48 eV; XRD ZIF-67 peaks attenuated, new 27.04/34.1 deg (Pb3(CO3)2(OH)2); CSA substrate unchanged | kinetics equilibrium reached 180-540 min (three-phase); fixed-bed equilibrium comparable to batch | mechanism: interfacial proton transfer (chitosan -NH2 + ZIF-67 imidazole N protonation/deprotonation) regulates surface charge, site accessibility, local pH; coordination of Pb2+ with -NH2 (chitosan) and imidazole N (ZIF-67) + bidentate with -OH; pH-induced precipitation Pb3(CO3)2(OH)2; DFT: Pb2+ approaches C=C double bond of ligand, Pb-C ~2.87 A, Pb2+-pi interaction + vdW; PSO kinetics (R2 0.998-0.999), Langmuir monolayer; K_MY stability-constant-like selectivity | E:\mzh3\所有正文和附件\第一波markdown\Interfacial proton transfer in MOF-functionalized aerogel enabling for selective heavy metal adsorption.md | P0253 | 10.1016/j.desal.2025.119554 | 1 | ph | 298 | 0.06 | 402.1858 | 258.9029 | 536.75676 | 251.186 |  |  |  | 3 | 95.9507 | pH | Interfacial proton transfer in MOF-functionalized aerogel enabling for selective heavy metal adsorption | P0253 | Post-modified MOF; Chitosan composite
P0101 | P0101_M1 | ZIF-67@CSA | M5 | T3;T10 | MOF composite aerogel (ZIF-67 nanoparticles in-situ anchored on glutaraldehyde-crosslinked chitosan aerogel matrix via PVP mediation) | ZIF-67 | Zn | 2-methylimidazole | 1 | 1 | 0 | 0 | 0 | 1 | 0 | 0 | 0 | 0 | in-situ anchoring: Co2+-loaded CSA (vacuum-assisted impregnation 0.02 MPa 30 min x2 + 4 h equilibration) immersed in 30 mmol 2-MI/75 mL methanol, vacuum-pressure cycle 0.02 MPa 30 min, aged 12 h; PVP carbonyl/imino groups coordinate Co2+ and hydrogen-bond to CSA |  | 1 | chitosan | 0 | No | [5 empty] | CSA: GA crosslinking induces staggered interstitial architecture; ZIF-67@CSA: uniformly distributed rhombic dodecahedral ZIF-67 crystals on aerogel surface (granular protrusions); TEM shows PVP-mediated connection between ZIF-67 and CSA surface, nanoscale pores of ZIF-67 |  |  |  | CSA: 1 g chitosan in 50 mL 2% v/v acetic acid, stirred 25 C to dissolve; + 1 mL 5% GA crosslinker, 30 min; ultrasonicated 10 min degas; gelation RT 12 h; freeze-dried 36 h. ZIF-67@CSA: Solution A = 7.5 mmol Co(NO3)2.6H2O + 0.26 g PVP in 75 mL methanol; CSA immersed, vacuum-assisted impregnation (0.02 MPa, 30 min) x2 with 30 min ambient dwell, then 4 h equilibration; Solution B = 30 mmol 2-MI in 75 mL methanol; one vacuum-pressure cycle (0.02 MPa, 30 min); aged statically 12 h; rinsed ethanol/water (10:90 v/v); freeze-dried 36 h | water; methanol; ethanol; acetic acid | Co(NO3)2.6H2O | 2-methylimidazole | F6 |  | glutaraldehyde |  |  | post-Pb2+: SEM flake-like deposits; EDS N/O/C/Pb overlapping (coordination); FT-IR 2926 cm-1 C-H (ZIF-67) weakening -> partial ZIF-67 degradation; XPS Pb 4f new peaks 138.68/143.58 eV; O 1s Co-OH increase; Pb-O bond at 531.48 eV; XRD ZIF-67 peaks attenuated, new 27.04/34.1 deg (Pb3(CO3)2(OH)2); CSA substrate unchanged | kinetics equilibrium reached 180-540 min (three-phase); fixed-bed equilibrium comparable to batch | mechanism: interfacial proton transfer (chitosan -NH2 + ZIF-67 imidazole N protonation/deprotonation) regulates surface charge, site accessibility, local pH; coordination of Pb2+ with -NH2 (chitosan) and imidazole N (ZIF-67) + bidentate with -OH; pH-induced precipitation Pb3(CO3)2(OH)2; DFT: Pb2+ approaches C=C double bond of ligand, Pb-C ~2.87 A, Pb2+-pi interaction + vdW; PSO kinetics (R2 0.998-0.999), Langmuir monolayer; K_MY stability-constant-like selectivity | E:\mzh3\所有正文和附件\第一波markdown\Interfacial proton transfer in MOF-functionalized aerogel enabling for selective heavy metal adsorption.md | P0253 | 10.1016/j.desal.2025.119554 | 1 | ph | 298 | 0.06 | 402.1858 | 258.9029 | 536.75676 | 251.186 |  |  |  | 4 | 165.493 | pH | Interfacial proton transfer in MOF-functionalized aerogel enabling for selective heavy metal adsorption | P0253 | Post-modified MOF; Chitosan composite
P0101 | P0101_M1 | ZIF-67@CSA | M5 | T3;T10 | MOF composite aerogel (ZIF-67 nanoparticles in-situ anchored on glutaraldehyde-crosslinked chitosan aerogel matrix via PVP mediation) | ZIF-67 | Zn | 2-methylimidazole | 1 | 1 | 0 | 0 | 0 | 1 | 0 | 0 | 0 | 0 | in-situ anchoring: Co2+-loaded CSA (vacuum-assisted impregnation 0.02 MPa 30 min x2 + 4 h equilibration) immersed in 30 mmol 2-MI/75 mL methanol, vacuum-pressure cycle 0.02 MPa 30 min, aged 12 h; PVP carbonyl/imino groups coordinate Co2+ and hydrogen-bond to CSA |  | 1 | chitosan | 0 | No | [5 empty] | CSA: GA crosslinking induces staggered interstitial architecture; ZIF-67@CSA: uniformly distributed rhombic dodecahedral ZIF-67 crystals on aerogel surface (granular protrusions); TEM shows PVP-mediated connection between ZIF-67 and CSA surface, nanoscale pores of ZIF-67 |  |  |  | CSA: 1 g chitosan in 50 mL 2% v/v acetic acid, stirred 25 C to dissolve; + 1 mL 5% GA crosslinker, 30 min; ultrasonicated 10 min degas; gelation RT 12 h; freeze-dried 36 h. ZIF-67@CSA: Solution A = 7.5 mmol Co(NO3)2.6H2O + 0.26 g PVP in 75 mL methanol; CSA immersed, vacuum-assisted impregnation (0.02 MPa, 30 min) x2 with 30 min ambient dwell, then 4 h equilibration; Solution B = 30 mmol 2-MI in 75 mL methanol; one vacuum-pressure cycle (0.02 MPa, 30 min); aged statically 12 h; rinsed ethanol/water (10:90 v/v); freeze-dried 36 h | water; methanol; ethanol; acetic acid | Co(NO3)2.6H2O | 2-methylimidazole | F6 |  | glutaraldehyde |  |  | post-Pb2+: SEM flake-like deposits; EDS N/O/C/Pb overlapping (coordination); FT-IR 2926 cm-1 C-H (ZIF-67) weakening -> partial ZIF-67 degradation; XPS Pb 4f new peaks 138.68/143.58 eV; O 1s Co-OH increase; Pb-O bond at 531.48 eV; XRD ZIF-67 peaks attenuated, new 27.04/34.1 deg (Pb3(CO3)2(OH)2); CSA substrate unchanged | kinetics equilibrium reached 180-540 min (three-phase); fixed-bed equilibrium comparable to batch | mechanism: interfacial proton transfer (chitosan -NH2 + ZIF-67 imidazole N protonation/deprotonation) regulates surface charge, site accessibility, local pH; coordination of Pb2+ with -NH2 (chitosan) and imidazole N (ZIF-67) + bidentate with -OH; pH-induced precipitation Pb3(CO3)2(OH)2; DFT: Pb2+ approaches C=C double bond of ligand, Pb-C ~2.87 A, Pb2+-pi interaction + vdW; PSO kinetics (R2 0.998-0.999), Langmuir monolayer; K_MY stability-constant-like selectivity | E:\mzh3\所有正文和附件\第一波markdown\Interfacial proton transfer in MOF-functionalized aerogel enabling for selective heavy metal adsorption.md | P0253 | 10.1016/j.desal.2025.119554 | 1 | ph | 298 | 0.06 | 402.1858 | 258.9029 | 536.75676 | 251.186 |  |  |  | 5 | 185.7394 | pH | Interfacial proton transfer in MOF-functionalized aerogel enabling for selective heavy metal adsorption | P0253 | Post-modified MOF; Chitosan composite
P0101 | P0101_M1 | ZIF-67@CSA | M5 | T3;T10 | MOF composite aerogel (ZIF-67 nanoparticles in-situ anchored on glutaraldehyde-crosslinked chitosan aerogel matrix via PVP mediation) | ZIF-67 | Zn | 2-methylimidazole | 1 | 1 | 0 | 0 | 0 | 1 | 0 | 0 | 0 | 0 | in-situ anchoring: Co2+-loaded CSA (vacuum-assisted impregnation 0.02 MPa 30 min x2 + 4 h equilibration) immersed in 30 mmol 2-MI/75 mL methanol, vacuum-pressure cycle 0.02 MPa 30 min, aged 12 h; PVP carbonyl/imino groups coordinate Co2+ and hydrogen-bond to CSA |  | 1 | chitosan | 0 | No | [5 empty] | CSA: GA crosslinking induces staggered interstitial architecture; ZIF-67@CSA: uniformly distributed rhombic dodecahedral ZIF-67 crystals on aerogel surface (granular protrusions); TEM shows PVP-mediated connection between ZIF-67 and CSA surface, nanoscale pores of ZIF-67 |  |  |  | CSA: 1 g chitosan in 50 mL 2% v/v acetic acid, stirred 25 C to dissolve; + 1 mL 5% GA crosslinker, 30 min; ultrasonicated 10 min degas; gelation RT 12 h; freeze-dried 36 h. ZIF-67@CSA: Solution A = 7.5 mmol Co(NO3)2.6H2O + 0.26 g PVP in 75 mL methanol; CSA immersed, vacuum-assisted impregnation (0.02 MPa, 30 min) x2 with 30 min ambient dwell, then 4 h equilibration; Solution B = 30 mmol 2-MI in 75 mL methanol; one vacuum-pressure cycle (0.02 MPa, 30 min); aged statically 12 h; rinsed ethanol/water (10:90 v/v); freeze-dried 36 h | water; methanol; ethanol; acetic acid | Co(NO3)2.6H2O | 2-methylimidazole | F6 |  | glutaraldehyde |  |  | post-Pb2+: SEM flake-like deposits; EDS N/O/C/Pb overlapping (coordination); FT-IR 2926 cm-1 C-H (ZIF-67) weakening -> partial ZIF-67 degradation; XPS Pb 4f new peaks 138.68/143.58 eV; O 1s Co-OH increase; Pb-O bond at 531.48 eV; XRD ZIF-67 peaks attenuated, new 27.04/34.1 deg (Pb3(CO3)2(OH)2); CSA substrate unchanged | kinetics equilibrium reached 180-540 min (three-phase); fixed-bed equilibrium comparable to batch | mechanism: interfacial proton transfer (chitosan -NH2 + ZIF-67 imidazole N protonation/deprotonation) regulates surface charge, site accessibility, local pH; coordination of Pb2+ with -NH2 (chitosan) and imidazole N (ZIF-67) + bidentate with -OH; pH-induced precipitation Pb3(CO3)2(OH)2; DFT: Pb2+ approaches C=C double bond of ligand, Pb-C ~2.87 A, Pb2+-pi interaction + vdW; PSO kinetics (R2 0.998-0.999), Langmuir monolayer; K_MY stability-constant-like selectivity | E:\mzh3\所有正文和附件\第一波markdown\Interfacial proton transfer in MOF-functionalized aerogel enabling for selective heavy metal adsorption.md | P0253 | 10.1016/j.desal.2025.119554 | 1 | ph | 298 | 0.06 | 402.1858 | 258.9029 | 536.75676 | 251.186 |  |  |  | 6 | 209.507 | pH | Interfacial proton transfer in MOF-functionalized aerogel enabling for selective heavy metal adsorption | P0253 | Post-modified MOF; Chitosan composite
P0101 | P0101_M1 | ZIF-67@CSA | M5 | T3;T10 | MOF composite aerogel (ZIF-67 nanoparticles in-situ anchored on glutaraldehyde-crosslinked chitosan aerogel matrix via PVP mediation) | ZIF-67 | Zn | 2-methylimidazole | 1 | 1 | 0 | 0 | 0 | 1 | 0 | 0 | 0 | 0 | in-situ anchoring: Co2+-loaded CSA (vacuum-assisted impregnation 0.02 MPa 30 min x2 + 4 h equilibration) immersed in 30 mmol 2-MI/75 mL methanol, vacuum-pressure cycle 0.02 MPa 30 min, aged 12 h; PVP carbonyl/imino groups coordinate Co2+ and hydrogen-bond to CSA |  | 1 | chitosan | 0 | No | [5 empty] | CSA: GA crosslinking induces staggered interstitial architecture; ZIF-67@CSA: uniformly distributed rhombic dodecahedral ZIF-67 crystals on aerogel surface (granular protrusions); TEM shows PVP-mediated connection between ZIF-67 and CSA surface, nanoscale pores of ZIF-67 |  |  |  | CSA: 1 g chitosan in 50 mL 2% v/v acetic acid, stirred 25 C to dissolve; + 1 mL 5% GA crosslinker, 30 min; ultrasonicated 10 min degas; gelation RT 12 h; freeze-dried 36 h. ZIF-67@CSA: Solution A = 7.5 mmol Co(NO3)2.6H2O + 0.26 g PVP in 75 mL methanol; CSA immersed, vacuum-assisted impregnation (0.02 MPa, 30 min) x2 with 30 min ambient dwell, then 4 h equilibration; Solution B = 30 mmol 2-MI in 75 mL methanol; one vacuum-pressure cycle (0.02 MPa, 30 min); aged statically 12 h; rinsed ethanol/water (10:90 v/v); freeze-dried 36 h | water; methanol; ethanol; acetic acid | Co(NO3)2.6H2O | 2-methylimidazole | F6 |  | glutaraldehyde |  |  | post-Pb2+: SEM flake-like deposits; EDS N/O/C/Pb overlapping (coordination); FT-IR 2926 cm-1 C-H (ZIF-67) weakening -> partial ZIF-67 degradation; XPS Pb 4f new peaks 138.68/143.58 eV; O 1s Co-OH increase; Pb-O bond at 531.48 eV; XRD ZIF-67 peaks attenuated, new 27.04/34.1 deg (Pb3(CO3)2(OH)2); CSA substrate unchanged | kinetics equilibrium reached 180-540 min (three-phase); fixed-bed equilibrium comparable to batch | mechanism: interfacial proton transfer (chitosan -NH2 + ZIF-67 imidazole N protonation/deprotonation) regulates surface charge, site accessibility, local pH; coordination of Pb2+ with -NH2 (chitosan) and imidazole N (ZIF-67) + bidentate with -OH; pH-induced precipitation Pb3(CO3)2(OH)2; DFT: Pb2+ approaches C=C double bond of ligand, Pb-C ~2.87 A, Pb2+-pi interaction + vdW; PSO kinetics (R2 0.998-0.999), Langmuir monolayer; K_MY stability-constant-like selectivity | E:\mzh3\所有正文和附件\第一波markdown\Interfacial proton transfer in MOF-functionalized aerogel enabling for selective heavy metal adsorption.md | P0253 | 10.1016/j.desal.2025.119554 | 1 | ph | 298 | 0.06 | 402.1858 | 258.9029 | 536.75676 | 251.186 |  |  |  | 7 | 225.3521 | pH | Interfacial proton transfer in MOF-functionalized aerogel enabling for selective heavy metal adsorption | P0253 | Post-modified MOF; Chitosan composite
P0101 | P0101_M1 | ZIF-67@CSA | M5 | T3;T10 | MOF composite aerogel (ZIF-67 nanoparticles in-situ anchored on glutaraldehyde-crosslinked chitosan aerogel matrix via PVP mediation) | ZIF-67 | Zn | 2-methylimidazole | 1 | 1 | 0 | 0 | 0 | 1 | 0 | 0 | 0 | 0 | in-situ anchoring: Co2+-loaded CSA (vacuum-assisted impregnation 0.02 MPa 30 min x2 + 4 h equilibration) immersed in 30 mmol 2-MI/75 mL methanol, vacuum-pressure cycle 0.02 MPa 30 min, aged 12 h; PVP carbonyl/imino groups coordinate Co2+ and hydrogen-bond to CSA |  | 1 | chitosan | 0 | No | [5 empty] | CSA: GA crosslinking induces staggered interstitial architecture; ZIF-67@CSA: uniformly distributed rhombic dodecahedral ZIF-67 crystals on aerogel surface (granular protrusions); TEM shows PVP-mediated connection between ZIF-67 and CSA surface, nanoscale pores of ZIF-67 |  |  |  | CSA: 1 g chitosan in 50 mL 2% v/v acetic acid, stirred 25 C to dissolve; + 1 mL 5% GA crosslinker, 30 min; ultrasonicated 10 min degas; gelation RT 12 h; freeze-dried 36 h. ZIF-67@CSA: Solution A = 7.5 mmol Co(NO3)2.6H2O + 0.26 g PVP in 75 mL methanol; CSA immersed, vacuum-assisted impregnation (0.02 MPa, 30 min) x2 with 30 min ambient dwell, then 4 h equilibration; Solution B = 30 mmol 2-MI in 75 mL methanol; one vacuum-pressure cycle (0.02 MPa, 30 min); aged statically 12 h; rinsed ethanol/water (10:90 v/v); freeze-dried 36 h | water; methanol; ethanol; acetic acid | Co(NO3)2.6H2O | 2-methylimidazole | F6 |  | glutaraldehyde |  |  | post-Pb2+: SEM flake-like deposits; EDS N/O/C/Pb overlapping (coordination); FT-IR 2926 cm-1 C-H (ZIF-67) weakening -> partial ZIF-67 degradation; XPS Pb 4f new peaks 138.68/143.58 eV; O 1s Co-OH increase; Pb-O bond at 531.48 eV; XRD ZIF-67 peaks attenuated, new 27.04/34.1 deg (Pb3(CO3)2(OH)2); CSA substrate unchanged | kinetics equilibrium reached 180-540 min (three-phase); fixed-bed equilibrium comparable to batch | mechanism: interfacial proton transfer (chitosan -NH2 + ZIF-67 imidazole N protonation/deprotonation) regulates surface charge, site accessibility, local pH; coordination of Pb2+ with -NH2 (chitosan) and imidazole N (ZIF-67) + bidentate with -OH; pH-induced precipitation Pb3(CO3)2(OH)2; DFT: Pb2+ approaches C=C double bond of ligand, Pb-C ~2.87 A, Pb2+-pi interaction + vdW; PSO kinetics (R2 0.998-0.999), Langmuir monolayer; K_MY stability-constant-like selectivity | E:\mzh3\所有正文和附件\第一波markdown\Interfacial proton transfer in MOF-functionalized aerogel enabling for selective heavy metal adsorption.md | P0253 | 10.1016/j.desal.2025.119554 | 1 | isotherm | 283 | 0.06 | 29.23497 | 65.01799 | 536.75676 | 251.186 |  |  |  | 7 | 225.3521 | 等温线 | Interfacial proton transfer in MOF-functionalized aerogel enabling for selective heavy metal adsorption | P0253 | Post-modified MOF; Chitosan composite
P0101 | P0101_M1 | ZIF-67@CSA | M5 | T3;T10 | MOF composite aerogel (ZIF-67 nanoparticles in-situ anchored on glutaraldehyde-crosslinked chitosan aerogel matrix via PVP mediation) | ZIF-67 | Zn | 2-methylimidazole | 1 | 1 | 0 | 0 | 0 | 1 | 0 | 0 | 0 | 0 | in-situ anchoring: Co2+-loaded CSA (vacuum-assisted impregnation 0.02 MPa 30 min x2 + 4 h equilibration) immersed in 30 mmol 2-MI/75 mL methanol, vacuum-pressure cycle 0.02 MPa 30 min, aged 12 h; PVP carbonyl/imino groups coordinate Co2+ and hydrogen-bond to CSA |  | 1 | chitosan | 0 | No | [5 empty] | CSA: GA crosslinking induces staggered interstitial architecture; ZIF-67@CSA: uniformly distributed rhombic dodecahedral ZIF-67 crystals on aerogel surface (granular protrusions); TEM shows PVP-mediated connection between ZIF-67 and CSA surface, nanoscale pores of ZIF-67 |  |  |  | CSA: 1 g chitosan in 50 mL 2% v/v acetic acid, stirred 25 C to dissolve; + 1 mL 5% GA crosslinker, 30 min; ultrasonicated 10 min degas; gelation RT 12 h; freeze-dried 36 h. ZIF-67@CSA: Solution A = 7.5 mmol Co(NO3)2.6H2O + 0.26 g PVP in 75 mL methanol; CSA immersed, vacuum-assisted impregnation (0.02 MPa, 30 min) x2 with 30 min ambient dwell, then 4 h equilibration; Solution B = 30 mmol 2-MI in 75 mL methanol; one vacuum-pressure cycle (0.02 MPa, 30 min); aged statically 12 h; rinsed ethanol/water (10:90 v/v); freeze-dried 36 h | water; methanol; ethanol; acetic acid | Co(NO3)2.6H2O | 2-methylimidazole | F6 |  | glutaraldehyde |  |  | post-Pb2+: SEM flake-like deposits; EDS N/O/C/Pb overlapping (coordination); FT-IR 2926 cm-1 C-H (ZIF-67) weakening -> partial ZIF-67 degradation; XPS Pb 4f new peaks 138.68/143.58 eV; O 1s Co-OH increase; Pb-O bond at 531.48 eV; XRD ZIF-67 peaks attenuated, new 27.04/34.1 deg (Pb3(CO3)2(OH)2); CSA substrate unchanged | kinetics equilibrium reached 180-540 min (three-phase); fixed-bed equilibrium comparable to batch | mechanism: interfacial proton transfer (chitosan -NH2 + ZIF-67 imidazole N protonation/deprotonation) regulates surface charge, site accessibility, local pH; coordination of Pb2+ with -NH2 (chitosan) and imidazole N (ZIF-67) + bidentate with -OH; pH-induced precipitation Pb3(CO3)2(OH)2; DFT: Pb2+ approaches C=C double bond of ligand, Pb-C ~2.87 A, Pb2+-pi interaction + vdW; PSO kinetics (R2 0.998-0.999), Langmuir monolayer; K_MY stability-constant-like selectivity | E:\mzh3\所有正文和附件\第一波markdown\Interfacial proton transfer in MOF-functionalized aerogel enabling for selective heavy metal adsorption.md | P0253 | 10.1016/j.desal.2025.119554 | 1 | isotherm | 283 | 0.06 | 70.21858 | 126.3489 | 536.75676 | 251.186 |  |  |  | 7 | 225.3521 | 等温线 | Interfacial proton transfer in MOF-functionalized aerogel enabling for selective heavy metal adsorption | P0253 | Post-modified MOF; Chitosan composite
P0101 | P0101_M1 | ZIF-67@CSA | M5 | T3;T10 | MOF composite aerogel (ZIF-67 nanoparticles in-situ anchored on glutaraldehyde-crosslinked chitosan aerogel matrix via PVP mediation) | ZIF-67 | Zn | 2-methylimidazole | 1 | 1 | 0 | 0 | 0 | 1 | 0 | 0 | 0 | 0 | in-situ anchoring: Co2+-loaded CSA (vacuum-assisted impregnation 0.02 MPa 30 min x2 + 4 h equilibration) immersed in 30 mmol 2-MI/75 mL methanol, vacuum-pressure cycle 0.02 MPa 30 min, aged 12 h; PVP carbonyl/imino groups coordinate Co2+ and hydrogen-bond to CSA |  | 1 | chitosan | 0 | No | [5 empty] | CSA: GA crosslinking induces staggered interstitial architecture; ZIF-67@CSA: uniformly distributed rhombic dodecahedral ZIF-67 crystals on aerogel surface (granular protrusions); TEM shows PVP-mediated connection between ZIF-67 and CSA surface, nanoscale pores of ZIF-67 |  |  |  | CSA: 1 g chitosan in 50 mL 2% v/v acetic acid, stirred 25 C to dissolve; + 1 mL 5% GA crosslinker, 30 min; ultrasonicated 10 min degas; gelation RT 12 h; freeze-dried 36 h. ZIF-67@CSA: Solution A = 7.5 mmol Co(NO3)2.6H2O + 0.26 g PVP in 75 mL methanol; CSA immersed, vacuum-assisted impregnation (0.02 MPa, 30 min) x2 with 30 min ambient dwell, then 4 h equilibration; Solution B = 30 mmol 2-MI in 75 mL methanol; one vacuum-pressure cycle (0.02 MPa, 30 min); aged statically 12 h; rinsed ethanol/water (10:90 v/v); freeze-dried 36 h | water; methanol; ethanol; acetic acid | Co(NO3)2.6H2O | 2-methylimidazole | F6 |  | glutaraldehyde |  |  | post-Pb2+: SEM flake-like deposits; EDS N/O/C/Pb overlapping (coordination); FT-IR 2926 cm-1 C-H (ZIF-67) weakening -> partial ZIF-67 degradation; XPS Pb 4f new peaks 138.68/143.58 eV; O 1s Co-OH increase; Pb-O bond at 531.48 eV; XRD ZIF-67 peaks attenuated, new 27.04/34.1 deg (Pb3(CO3)2(OH)2); CSA substrate unchanged | kinetics equilibrium reached 180-540 min (three-phase); fixed-bed equilibrium comparable to batch | mechanism: interfacial proton transfer (chitosan -NH2 + ZIF-67 imidazole N protonation/deprotonation) regulates surface charge, site accessibility, local pH; coordination of Pb2+ with -NH2 (chitosan) and imidazole N (ZIF-67) + bidentate with -OH; pH-induced precipitation Pb3(CO3)2(OH)2; DFT: Pb2+ approaches C=C double bond of ligand, Pb-C ~2.87 A, Pb2+-pi interaction + vdW; PSO kinetics (R2 0.998-0.999), Langmuir monolayer; K_MY stability-constant-like selectivity | E:\mzh3\所有正文和附件\第一波markdown\Interfacial proton transfer in MOF-functionalized aerogel enabling for selective heavy metal adsorption.md | P0253 | 10.1016/j.desal.2025.119554 | 1 | isotherm | 283 | 0.06 | 152.1858 | 176.7986 | 536.75676 | 251.186 |  |  |  | 7 | 225.3521 | 等温线 | Interfacial proton transfer in MOF-functionalized aerogel enabling for selective heavy metal adsorption | P0253 | Post-modified MOF; Chitosan composite
P0101 | P0101_M1 | ZIF-67@CSA | M5 | T3;T10 | MOF composite aerogel (ZIF-67 nanoparticles in-situ anchored on glutaraldehyde-crosslinked chitosan aerogel matrix via PVP mediation) | ZIF-67 | Zn | 2-methylimidazole | 1 | 1 | 0 | 0 | 0 | 1 | 0 | 0 | 0 | 0 | in-situ anchoring: Co2+-loaded CSA (vacuum-assisted impregnation 0.02 MPa 30 min x2 + 4 h equilibration) immersed in 30 mmol 2-MI/75 mL methanol, vacuum-pressure cycle 0.02 MPa 30 min, aged 12 h; PVP carbonyl/imino groups coordinate Co2+ and hydrogen-bond to CSA |  | 1 | chitosan | 0 | No | [5 empty] | CSA: GA crosslinking induces staggered interstitial architecture; ZIF-67@CSA: uniformly distributed rhombic dodecahedral ZIF-67 crystals on aerogel surface (granular protrusions); TEM shows PVP-mediated connection between ZIF-67 and CSA surface, nanoscale pores of ZIF-67 |  |  |  | CSA: 1 g chitosan in 50 mL 2% v/v acetic acid, stirred 25 C to dissolve; + 1 mL 5% GA crosslinker, 30 min; ultrasonicated 10 min degas; gelation RT 12 h; freeze-dried 36 h. ZIF-67@CSA: Solution A = 7.5 mmol Co(NO3)2.6H2O + 0.26 g PVP in 75 mL methanol; CSA immersed, vacuum-assisted impregnation (0.02 MPa, 30 min) x2 with 30 min ambient dwell, then 4 h equilibration; Solution B = 30 mmol 2-MI in 75 mL methanol; one vacuum-pressure cycle (0.02 MPa, 30 min); aged statically 12 h; rinsed ethanol/water (10:90 v/v); freeze-dried 36 h | water; methanol; ethanol; acetic acid | Co(NO3)2.6H2O | 2-methylimidazole | F6 |  | glutaraldehyde |  |  | post-Pb2+: SEM flake-like deposits; EDS N/O/C/Pb overlapping (coordination); FT-IR 2926 cm-1 C-H (ZIF-67) weakening -> partial ZIF-67 degradation; XPS Pb 4f new peaks 138.68/143.58 eV; O 1s Co-OH increase; Pb-O bond at 531.48 eV; XRD ZIF-67 peaks attenuated, new 27.04/34.1 deg (Pb3(CO3)2(OH)2); CSA substrate unchanged | kinetics equilibrium reached 180-540 min (three-phase); fixed-bed equilibrium comparable to batch | mechanism: interfacial proton transfer (chitosan -NH2 + ZIF-67 imidazole N protonation/deprotonation) regulates surface charge, site accessibility, local pH; coordination of Pb2+ with -NH2 (chitosan) and imidazole N (ZIF-67) + bidentate with -OH; pH-induced precipitation Pb3(CO3)2(OH)2; DFT: Pb2+ approaches C=C double bond of ligand, Pb-C ~2.87 A, Pb2+-pi interaction + vdW; PSO kinetics (R2 0.998-0.999), Langmuir monolayer; K_MY stability-constant-like selectivity | E:\mzh3\所有正文和附件\第一波markdown\Interfacial proton transfer in MOF-functionalized aerogel enabling for selective heavy metal adsorption.md | P0253 | 10.1016/j.desal.2025.119554 | 1 | isotherm | 283 | 0.06 | 301.0929 | 220.3237 | 536.75676 | 251.186 |  |  |  | 7 | 225.3521 | 等温线 | Interfacial proton transfer in MOF-functionalized aerogel enabling for selective heavy metal adsorption | P0253 | Post-modified MOF; Chitosan composite
P0101 | P0101_M1 | ZIF-67@CSA | M5 | T3;T10 | MOF composite aerogel (ZIF-67 nanoparticles in-situ anchored on glutaraldehyde-crosslinked chitosan aerogel matrix via PVP mediation) | ZIF-67 | Zn | 2-methylimidazole | 1 | 1 | 0 | 0 | 0 | 1 | 0 | 0 | 0 | 0 | in-situ anchoring: Co2+-loaded CSA (vacuum-assisted impregnation 0.02 MPa 30 min x2 + 4 h equilibration) immersed in 30 mmol 2-MI/75 mL methanol, vacuum-pressure cycle 0.02 MPa 30 min, aged 12 h; PVP carbonyl/imino groups coordinate Co2+ and hydrogen-bond to CSA |  | 1 | chitosan | 0 | No | [5 empty] | CSA: GA crosslinking induces staggered interstitial architecture; ZIF-67@CSA: uniformly distributed rhombic dodecahedral ZIF-67 crystals on aerogel surface (granular protrusions); TEM shows PVP-mediated connection between ZIF-67 and CSA surface, nanoscale pores of ZIF-67 |  |  |  | CSA: 1 g chitosan in 50 mL 2% v/v acetic acid, stirred 25 C to dissolve; + 1 mL 5% GA crosslinker, 30 min; ultrasonicated 10 min degas; gelation RT 12 h; freeze-dried 36 h. ZIF-67@CSA: Solution A = 7.5 mmol Co(NO3)2.6H2O + 0.26 g PVP in 75 mL methanol; CSA immersed, vacuum-assisted impregnation (0.02 MPa, 30 min) x2 with 30 min ambient dwell, then 4 h equilibration; Solution B = 30 mmol 2-MI in 75 mL methanol; one vacuum-pressure cycle (0.02 MPa, 30 min); aged statically 12 h; rinsed ethanol/water (10:90 v/v); freeze-dried 36 h | water; methanol; ethanol; acetic acid | Co(NO3)2.6H2O | 2-methylimidazole | F6 |  | glutaraldehyde |  |  | post-Pb2+: SEM flake-like deposits; EDS N/O/C/Pb overlapping (coordination); FT-IR 2926 cm-1 C-H (ZIF-67) weakening -> partial ZIF-67 degradation; XPS Pb 4f new peaks 138.68/143.58 eV; O 1s Co-OH increase; Pb-O bond at 531.48 eV; XRD ZIF-67 peaks attenuated, new 27.04/34.1 deg (Pb3(CO3)2(OH)2); CSA substrate unchanged | kinetics equilibrium reached 180-540 min (three-phase); fixed-bed equilibrium comparable to batch | mechanism: interfacial proton transfer (chitosan -NH2 + ZIF-67 imidazole N protonation/deprotonation) regulates surface charge, site accessibility, local pH; coordination of Pb2+ with -NH2 (chitosan) and imidazole N (ZIF-67) + bidentate with -OH; pH-induced precipitation Pb3(CO3)2(OH)2; DFT: Pb2+ approaches C=C double bond of ligand, Pb-C ~2.87 A, Pb2+-pi interaction + vdW; PSO kinetics (R2 0.998-0.999), Langmuir monolayer; K_MY stability-constant-like selectivity | E:\mzh3\所有正文和附件\第一波markdown\Interfacial proton transfer in MOF-functionalized aerogel enabling for selective heavy metal adsorption.md | P0253 | 10.1016/j.desal.2025.119554 | 1 | isotherm | 283 | 0.06 | 403.5519 | 229.2266 | 536.75676 | 251.186 |  |  |  | 7 | 225.3521 | 等温线 | Interfacial proton transfer in MOF-functionalized aerogel enabling for selective heavy metal adsorption | P0253 | Post-modified MOF; Chitosan composite
P0101 | P0101_M1 | ZIF-67@CSA | M5 | T3;T10 | MOF composite aerogel (ZIF-67 nanoparticles in-situ anchored on glutaraldehyde-crosslinked chitosan aerogel matrix via PVP mediation) | ZIF-67 | Zn | 2-methylimidazole | 1 | 1 | 0 | 0 | 0 | 1 | 0 | 0 | 0 | 0 | in-situ anchoring: Co2+-loaded CSA (vacuum-assisted impregnation 0.02 MPa 30 min x2 + 4 h equilibration) immersed in 30 mmol 2-MI/75 mL methanol, vacuum-pressure cycle 0.02 MPa 30 min, aged 12 h; PVP carbonyl/imino groups coordinate Co2+ and hydrogen-bond to CSA |  | 1 | chitosan | 0 | No | [5 empty] | CSA: GA crosslinking induces staggered interstitial architecture; ZIF-67@CSA: uniformly distributed rhombic dodecahedral ZIF-67 crystals on aerogel surface (granular protrusions); TEM shows PVP-mediated connection between ZIF-67 and CSA surface, nanoscale pores of ZIF-67 |  |  |  | CSA: 1 g chitosan in 50 mL 2% v/v acetic acid, stirred 25 C to dissolve; + 1 mL 5% GA crosslinker, 30 min; ultrasonicated 10 min degas; gelation RT 12 h; freeze-dried 36 h. ZIF-67@CSA: Solution A = 7.5 mmol Co(NO3)2.6H2O + 0.26 g PVP in 75 mL methanol; CSA immersed, vacuum-assisted impregnation (0.02 MPa, 30 min) x2 with 30 min ambient dwell, then 4 h equilibration; Solution B = 30 mmol 2-MI in 75 mL methanol; one vacuum-pressure cycle (0.02 MPa, 30 min); aged statically 12 h; rinsed ethanol/water (10:90 v/v); freeze-dried 36 h | water; methanol; ethanol; acetic acid | Co(NO3)2.6H2O | 2-methylimidazole | F6 |  | glutaraldehyde |  |  | post-Pb2+: SEM flake-like deposits; EDS N/O/C/Pb overlapping (coordination); FT-IR 2926 cm-1 C-H (ZIF-67) weakening -> partial ZIF-67 degradation; XPS Pb 4f new peaks 138.68/143.58 eV; O 1s Co-OH increase; Pb-O bond at 531.48 eV; XRD ZIF-67 peaks attenuated, new 27.04/34.1 deg (Pb3(CO3)2(OH)2); CSA substrate unchanged | kinetics equilibrium reached 180-540 min (three-phase); fixed-bed equilibrium comparable to batch | mechanism: interfacial proton transfer (chitosan -NH2 + ZIF-67 imidazole N protonation/deprotonation) regulates surface charge, site accessibility, local pH; coordination of Pb2+ with -NH2 (chitosan) and imidazole N (ZIF-67) + bidentate with -OH; pH-induced precipitation Pb3(CO3)2(OH)2; DFT: Pb2+ approaches C=C double bond of ligand, Pb-C ~2.87 A, Pb2+-pi interaction + vdW; PSO kinetics (R2 0.998-0.999), Langmuir monolayer; K_MY stability-constant-like selectivity | E:\mzh3\所有正文和附件\第一波markdown\Interfacial proton transfer in MOF-functionalized aerogel enabling for selective heavy metal adsorption.md | P0253 | 10.1016/j.desal.2025.119554 | 1 | isotherm | 293 | 0.06 | 30.60109 | 65.01799 | 536.75676 | 251.186 |  |  |  | 7 | 225.3521 | 等温线 | Interfacial proton transfer in MOF-functionalized aerogel enabling for selective heavy metal adsorption | P0253 | Post-modified MOF; Chitosan composite
P0101 | P0101_M1 | ZIF-67@CSA | M5 | T3;T10 | MOF composite aerogel (ZIF-67 nanoparticles in-situ anchored on glutaraldehyde-crosslinked chitosan aerogel matrix via PVP mediation) | ZIF-67 | Zn | 2-methylimidazole | 1 | 1 | 0 | 0 | 0 | 1 | 0 | 0 | 0 | 0 | in-situ anchoring: Co2+-loaded CSA (vacuum-assisted impregnation 0.02 MPa 30 min x2 + 4 h equilibration) immersed in 30 mmol 2-MI/75 mL methanol, vacuum-pressure cycle 0.02 MPa 30 min, aged 12 h; PVP carbonyl/imino groups coordinate Co2+ and hydrogen-bond to CSA |  | 1 | chitosan | 0 | No | [5 empty] | CSA: GA crosslinking induces staggered interstitial architecture; ZIF-67@CSA: uniformly distributed rhombic dodecahedral ZIF-67 crystals on aerogel surface (granular protrusions); TEM shows PVP-mediated connection between ZIF-67 and CSA surface, nanoscale pores of ZIF-67 |  |  |  | CSA: 1 g chitosan in 50 mL 2% v/v acetic acid, stirred 25 C to dissolve; + 1 mL 5% GA crosslinker, 30 min; ultrasonicated 10 min degas; gelation RT 12 h; freeze-dried 36 h. ZIF-67@CSA: Solution A = 7.5 mmol Co(NO3)2.6H2O + 0.26 g PVP in 75 mL methanol; CSA immersed, vacuum-assisted impregnation (0.02 MPa, 30 min) x2 with 30 min ambient dwell, then 4 h equilibration; Solution B = 30 mmol 2-MI in 75 mL methanol; one vacuum-pressure cycle (0.02 MPa, 30 min); aged statically 12 h; rinsed ethanol/water (10:90 v/v); freeze-dried 36 h | water; methanol; ethanol; acetic acid | Co(NO3)2.6H2O | 2-methylimidazole | F6 |  | glutaraldehyde |  |  | post-Pb2+: SEM flake-like deposits; EDS N/O/C/Pb overlapping (coordination); FT-IR 2926 cm-1 C-H (ZIF-67) weakening -> partial ZIF-67 degradation; XPS Pb 4f new peaks 138.68/143.58 eV; O 1s Co-OH increase; Pb-O bond at 531.48 eV; XRD ZIF-67 peaks attenuated, new 27.04/34.1 deg (Pb3(CO3)2(OH)2); CSA substrate unchanged | kinetics equilibrium reached 180-540 min (three-phase); fixed-bed equilibrium comparable to batch | mechanism: interfacial proton transfer (chitosan -NH2 + ZIF-67 imidazole N protonation/deprotonation) regulates surface charge, site accessibility, local pH; coordination of Pb2+ with -NH2 (chitosan) and imidazole N (ZIF-67) + bidentate with -OH; pH-induced precipitation Pb3(CO3)2(OH)2; DFT: Pb2+ approaches C=C double bond of ligand, Pb-C ~2.87 A, Pb2+-pi interaction + vdW; PSO kinetics (R2 0.998-0.999), Langmuir monolayer; K_MY stability-constant-like selectivity | E:\mzh3\所有正文和附件\第一波markdown\Interfacial proton transfer in MOF-functionalized aerogel enabling for selective heavy metal adsorption.md | P0253 | 10.1016/j.desal.2025.119554 | 1 | isotherm | 293 | 0.06 | 100.2732 | 171.8525 | 536.75676 | 251.186 |  |  |  | 7 | 225.3521 | 等温线 | Interfacial proton transfer in MOF-functionalized aerogel enabling for selective heavy metal adsorption | P0253 | Post-modified MOF; Chitosan composite
P0101 | P0101_M1 | ZIF-67@CSA | M5 | T3;T10 | MOF composite aerogel (ZIF-67 nanoparticles in-situ anchored on glutaraldehyde-crosslinked chitosan aerogel matrix via PVP mediation) | ZIF-67 | Zn | 2-methylimidazole | 1 | 1 | 0 | 0 | 0 | 1 | 0 | 0 | 0 | 0 | in-situ anchoring: Co2+-loaded CSA (vacuum-assisted impregnation 0.02 MPa 30 min x2 + 4 h equilibration) immersed in 30 mmol 2-MI/75 mL methanol, vacuum-pressure cycle 0.02 MPa 30 min, aged 12 h; PVP carbonyl/imino groups coordinate Co2+ and hydrogen-bond to CSA |  | 1 | chitosan | 0 | No | [5 empty] | CSA: GA crosslinking induces staggered interstitial architecture; ZIF-67@CSA: uniformly distributed rhombic dodecahedral ZIF-67 crystals on aerogel surface (granular protrusions); TEM shows PVP-mediated connection between ZIF-67 and CSA surface, nanoscale pores of ZIF-67 |  |  |  | CSA: 1 g chitosan in 50 mL 2% v/v acetic acid, stirred 25 C to dissolve; + 1 mL 5% GA crosslinker, 30 min; ultrasonicated 10 min degas; gelation RT 12 h; freeze-dried 36 h. ZIF-67@CSA: Solution A = 7.5 mmol Co(NO3)2.6H2O + 0.26 g PVP in 75 mL methanol; CSA immersed, vacuum-assisted impregnation (0.02 MPa, 30 min) x2 with 30 min ambient dwell, then 4 h equilibration; Solution B = 30 mmol 2-MI in 75 mL methanol; one vacuum-pressure cycle (0.02 MPa, 30 min); aged statically 12 h; rinsed ethanol/water (10:90 v/v); freeze-dried 36 h | water; methanol; ethanol; acetic acid | Co(NO3)2.6H2O | 2-methylimidazole | F6 |  | glutaraldehyde |  |  | post-Pb2+: SEM flake-like deposits; EDS N/O/C/Pb overlapping (coordination); FT-IR 2926 cm-1 C-H (ZIF-67) weakening -> partial ZIF-67 degradation; XPS Pb 4f new peaks 138.68/143.58 eV; O 1s Co-OH increase; Pb-O bond at 531.48 eV; XRD ZIF-67 peaks attenuated, new 27.04/34.1 deg (Pb3(CO3)2(OH)2); CSA substrate unchanged | kinetics equilibrium reached 180-540 min (three-phase); fixed-bed equilibrium comparable to batch | mechanism: interfacial proton transfer (chitosan -NH2 + ZIF-67 imidazole N protonation/deprotonation) regulates surface charge, site accessibility, local pH; coordination of Pb2+ with -NH2 (chitosan) and imidazole N (ZIF-67) + bidentate with -OH; pH-induced precipitation Pb3(CO3)2(OH)2; DFT: Pb2+ approaches C=C double bond of ligand, Pb-C ~2.87 A, Pb2+-pi interaction + vdW; PSO kinetics (R2 0.998-0.999), Langmuir monolayer; K_MY stability-constant-like selectivity | E:\mzh3\所有正文和附件\第一波markdown\Interfacial proton transfer in MOF-functionalized aerogel enabling for selective heavy metal adsorption.md | P0253 | 10.1016/j.desal.2025.119554 | 1 | isotherm | 293 | 0.06 | 201.3661 | 209.4424 | 536.75676 | 251.186 |  |  |  | 7 | 225.3521 | 等温线 | Interfacial proton transfer in MOF-functionalized aerogel enabling for selective heavy metal adsorption | P0253 | Post-modified MOF; Chitosan composite
P0101 | P0101_M1 | ZIF-67@CSA | M5 | T3;T10 | MOF composite aerogel (ZIF-67 nanoparticles in-situ anchored on glutaraldehyde-crosslinked chitosan aerogel matrix via PVP mediation) | ZIF-67 | Zn | 2-methylimidazole | 1 | 1 | 0 | 0 | 0 | 1 | 0 | 0 | 0 | 0 | in-situ anchoring: Co2+-loaded CSA (vacuum-assisted impregnation 0.02 MPa 30 min x2 + 4 h equilibration) immersed in 30 mmol 2-MI/75 mL methanol, vacuum-pressure cycle 0.02 MPa 30 min, aged 12 h; PVP carbonyl/imino groups coordinate Co2+ and hydrogen-bond to CSA |  | 1 | chitosan | 0 | No | [5 empty] | CSA: GA crosslinking induces staggered interstitial architecture; ZIF-67@CSA: uniformly distributed rhombic dodecahedral ZIF-67 crystals on aerogel surface (granular protrusions); TEM shows PVP-mediated connection between ZIF-67 and CSA surface, nanoscale pores of ZIF-67 |  |  |  | CSA: 1 g chitosan in 50 mL 2% v/v acetic acid, stirred 25 C to dissolve; + 1 mL 5% GA crosslinker, 30 min; ultrasonicated 10 min degas; gelation RT 12 h; freeze-dried 36 h. ZIF-67@CSA: Solution A = 7.5 mmol Co(NO3)2.6H2O + 0.26 g PVP in 75 mL methanol; CSA immersed, vacuum-assisted impregnation (0.02 MPa, 30 min) x2 with 30 min ambient dwell, then 4 h equilibration; Solution B = 30 mmol 2-MI in 75 mL methanol; one vacuum-pressure cycle (0.02 MPa, 30 min); aged statically 12 h; rinsed ethanol/water (10:90 v/v); freeze-dried 36 h | water; methanol; ethanol; acetic acid | Co(NO3)2.6H2O | 2-methylimidazole | F6 |  | glutaraldehyde |  |  | post-Pb2+: SEM flake-like deposits; EDS N/O/C/Pb overlapping (coordination); FT-IR 2926 cm-1 C-H (ZIF-67) weakening -> partial ZIF-67 degradation; XPS Pb 4f new peaks 138.68/143.58 eV; O 1s Co-OH increase; Pb-O bond at 531.48 eV; XRD ZIF-67 peaks attenuated, new 27.04/34.1 deg (Pb3(CO3)2(OH)2); CSA substrate unchanged | kinetics equilibrium reached 180-540 min (three-phase); fixed-bed equilibrium comparable to batch | mechanism: interfacial proton transfer (chitosan -NH2 + ZIF-67 imidazole N protonation/deprotonation) regulates surface charge, site accessibility, local pH; coordination of Pb2+ with -NH2 (chitosan) and imidazole N (ZIF-67) + bidentate with -OH; pH-induced precipitation Pb3(CO3)2(OH)2; DFT: Pb2+ approaches C=C double bond of ligand, Pb-C ~2.87 A, Pb2+-pi interaction + vdW; PSO kinetics (R2 0.998-0.999), Langmuir monolayer; K_MY stability-constant-like selectivity | E:\mzh3\所有正文和附件\第一波markdown\Interfacial proton transfer in MOF-functionalized aerogel enabling for selective heavy metal adsorption.md | P0253 | 10.1016/j.desal.2025.119554 | 1 | isotherm | 293 | 0.06 | 299.7268 | 235.1619 | 536.75676 | 251.186 |  |  |  | 7 | 225.3521 | 等温线 | Interfacial proton transfer in MOF-functionalized aerogel enabling for selective heavy metal adsorption | P0253 | Post-modified MOF; Chitosan composite
P0101 | P0101_M1 | ZIF-67@CSA | M5 | T3;T10 | MOF composite aerogel (ZIF-67 nanoparticles in-situ anchored on glutaraldehyde-crosslinked chitosan aerogel matrix via PVP mediation) | ZIF-67 | Zn | 2-methylimidazole | 1 | 1 | 0 | 0 | 0 | 1 | 0 | 0 | 0 | 0 | in-situ anchoring: Co2+-loaded CSA (vacuum-assisted impregnation 0.02 MPa 30 min x2 + 4 h equilibration) immersed in 30 mmol 2-MI/75 mL methanol, vacuum-pressure cycle 0.02 MPa 30 min, aged 12 h; PVP carbonyl/imino groups coordinate Co2+ and hydrogen-bond to CSA |  | 1 | chitosan | 0 | No | [5 empty] | CSA: GA crosslinking induces staggered interstitial architecture; ZIF-67@CSA: uniformly distributed rhombic dodecahedral ZIF-67 crystals on aerogel surface (granular protrusions); TEM shows PVP-mediated connection between ZIF-67 and CSA surface, nanoscale pores of ZIF-67 |  |  |  | CSA: 1 g chitosan in 50 mL 2% v/v acetic acid, stirred 25 C to dissolve; + 1 mL 5% GA crosslinker, 30 min; ultrasonicated 10 min degas; gelation RT 12 h; freeze-dried 36 h. ZIF-67@CSA: Solution A = 7.5 mmol Co(NO3)2.6H2O + 0.26 g PVP in 75 mL methanol; CSA immersed, vacuum-assisted impregnation (0.02 MPa, 30 min) x2 with 30 min ambient dwell, then 4 h equilibration; Solution B = 30 mmol 2-MI in 75 mL methanol; one vacuum-pressure cycle (0.02 MPa, 30 min); aged statically 12 h; rinsed ethanol/water (10:90 v/v); freeze-dried 36 h | water; methanol; ethanol; acetic acid | Co(NO3)2.6H2O | 2-methylimidazole | F6 |  | glutaraldehyde |  |  | post-Pb2+: SEM flake-like deposits; EDS N/O/C/Pb overlapping (coordination); FT-IR 2926 cm-1 C-H (ZIF-67) weakening -> partial ZIF-67 degradation; XPS Pb 4f new peaks 138.68/143.58 eV; O 1s Co-OH increase; Pb-O bond at 531.48 eV; XRD ZIF-67 peaks attenuated, new 27.04/34.1 deg (Pb3(CO3)2(OH)2); CSA substrate unchanged | kinetics equilibrium reached 180-540 min (three-phase); fixed-bed equilibrium comparable to batch | mechanism: interfacial proton transfer (chitosan -NH2 + ZIF-67 imidazole N protonation/deprotonation) regulates surface charge, site accessibility, local pH; coordination of Pb2+ with -NH2 (chitosan) and imidazole N (ZIF-67) + bidentate with -OH; pH-induced precipitation Pb3(CO3)2(OH)2; DFT: Pb2+ approaches C=C double bond of ligand, Pb-C ~2.87 A, Pb2+-pi interaction + vdW; PSO kinetics (R2 0.998-0.999), Langmuir monolayer; K_MY stability-constant-like selectivity | E:\mzh3\所有正文和附件\第一波markdown\Interfacial proton transfer in MOF-functionalized aerogel enabling for selective heavy metal adsorption.md | P0253 | 10.1016/j.desal.2025.119554 | 1 | isotherm | 293 | 0.06 | 400.8197 | 241.0971 | 536.75676 | 251.186 |  |  |  | 7 | 225.3521 | 等温线 | Interfacial proton transfer in MOF-functionalized aerogel enabling for selective heavy metal adsorption | P0253 | Post-modified MOF; Chitosan composite
P0101 | P0101_M1 | ZIF-67@CSA | M5 | T3;T10 | MOF composite aerogel (ZIF-67 nanoparticles in-situ anchored on glutaraldehyde-crosslinked chitosan aerogel matrix via PVP mediation) | ZIF-67 | Zn | 2-methylimidazole | 1 | 1 | 0 | 0 | 0 | 1 | 0 | 0 | 0 | 0 | in-situ anchoring: Co2+-loaded CSA (vacuum-assisted impregnation 0.02 MPa 30 min x2 + 4 h equilibration) immersed in 30 mmol 2-MI/75 mL methanol, vacuum-pressure cycle 0.02 MPa 30 min, aged 12 h; PVP carbonyl/imino groups coordinate Co2+ and hydrogen-bond to CSA |  | 1 | chitosan | 0 | No | [5 empty] | CSA: GA crosslinking induces staggered interstitial architecture; ZIF-67@CSA: uniformly distributed rhombic dodecahedral ZIF-67 crystals on aerogel surface (granular protrusions); TEM shows PVP-mediated connection between ZIF-67 and CSA surface, nanoscale pores of ZIF-67 |  |  |  | CSA: 1 g chitosan in 50 mL 2% v/v acetic acid, stirred 25 C to dissolve; + 1 mL 5% GA crosslinker, 30 min; ultrasonicated 10 min degas; gelation RT 12 h; freeze-dried 36 h. ZIF-67@CSA: Solution A = 7.5 mmol Co(NO3)2.6H2O + 0.26 g PVP in 75 mL methanol; CSA immersed, vacuum-assisted impregnation (0.02 MPa, 30 min) x2 with 30 min ambient dwell, then 4 h equilibration; Solution B = 30 mmol 2-MI in 75 mL methanol; one vacuum-pressure cycle (0.02 MPa, 30 min); aged statically 12 h; rinsed ethanol/water (10:90 v/v); freeze-dried 36 h | water; methanol; ethanol; acetic acid | Co(NO3)2.6H2O | 2-methylimidazole | F6 |  | glutaraldehyde |  |  | post-Pb2+: SEM flake-like deposits; EDS N/O/C/Pb overlapping (coordination); FT-IR 2926 cm-1 C-H (ZIF-67) weakening -> partial ZIF-67 degradation; XPS Pb 4f new peaks 138.68/143.58 eV; O 1s Co-OH increase; Pb-O bond at 531.48 eV; XRD ZIF-67 peaks attenuated, new 27.04/34.1 deg (Pb3(CO3)2(OH)2); CSA substrate unchanged | kinetics equilibrium reached 180-540 min (three-phase); fixed-bed equilibrium comparable to batch | mechanism: interfacial proton transfer (chitosan -NH2 + ZIF-67 imidazole N protonation/deprotonation) regulates surface charge, site accessibility, local pH; coordination of Pb2+ with -NH2 (chitosan) and imidazole N (ZIF-67) + bidentate with -OH; pH-induced precipitation Pb3(CO3)2(OH)2; DFT: Pb2+ approaches C=C double bond of ligand, Pb-C ~2.87 A, Pb2+-pi interaction + vdW; PSO kinetics (R2 0.998-0.999), Langmuir monolayer; K_MY stability-constant-like selectivity | E:\mzh3\所有正文和附件\第一波markdown\Interfacial proton transfer in MOF-functionalized aerogel enabling for selective heavy metal adsorption.md | P0253 | 10.1016/j.desal.2025.119554 | 1 | isotherm | 303 | 0.06 | 29.23497 | 65.01799 | 536.75676 | 251.186 |  |  |  | 7 | 225.3521 | 等温线 | Interfacial proton transfer in MOF-functionalized aerogel enabling for selective heavy metal adsorption | P0253 | Post-modified MOF; Chitosan composite
P0101 | P0101_M1 | ZIF-67@CSA | M5 | T3;T10 | MOF composite aerogel (ZIF-67 nanoparticles in-situ anchored on glutaraldehyde-crosslinked chitosan aerogel matrix via PVP mediation) | ZIF-67 | Zn | 2-methylimidazole | 1 | 1 | 0 | 0 | 0 | 1 | 0 | 0 | 0 | 0 | in-situ anchoring: Co2+-loaded CSA (vacuum-assisted impregnation 0.02 MPa 30 min x2 + 4 h equilibration) immersed in 30 mmol 2-MI/75 mL methanol, vacuum-pressure cycle 0.02 MPa 30 min, aged 12 h; PVP carbonyl/imino groups coordinate Co2+ and hydrogen-bond to CSA |  | 1 | chitosan | 0 | No | [5 empty] | CSA: GA crosslinking induces staggered interstitial architecture; ZIF-67@CSA: uniformly distributed rhombic dodecahedral ZIF-67 crystals on aerogel surface (granular protrusions); TEM shows PVP-mediated connection between ZIF-67 and CSA surface, nanoscale pores of ZIF-67 |  |  |  | CSA: 1 g chitosan in 50 mL 2% v/v acetic acid, stirred 25 C to dissolve; + 1 mL 5% GA crosslinker, 30 min; ultrasonicated 10 min degas; gelation RT 12 h; freeze-dried 36 h. ZIF-67@CSA: Solution A = 7.5 mmol Co(NO3)2.6H2O + 0.26 g PVP in 75 mL methanol; CSA immersed, vacuum-assisted impregnation (0.02 MPa, 30 min) x2 with 30 min ambient dwell, then 4 h equilibration; Solution B = 30 mmol 2-MI in 75 mL methanol; one vacuum-pressure cycle (0.02 MPa, 30 min); aged statically 12 h; rinsed ethanol/water (10:90 v/v); freeze-dried 36 h | water; methanol; ethanol; acetic acid | Co(NO3)2.6H2O | 2-methylimidazole | F6 |  | glutaraldehyde |  |  | post-Pb2+: SEM flake-like deposits; EDS N/O/C/Pb overlapping (coordination); FT-IR 2926 cm-1 C-H (ZIF-67) weakening -> partial ZIF-67 degradation; XPS Pb 4f new peaks 138.68/143.58 eV; O 1s Co-OH increase; Pb-O bond at 531.48 eV; XRD ZIF-67 peaks attenuated, new 27.04/34.1 deg (Pb3(CO3)2(OH)2); CSA substrate unchanged | kinetics equilibrium reached 180-540 min (three-phase); fixed-bed equilibrium comparable to batch | mechanism: interfacial proton transfer (chitosan -NH2 + ZIF-67 imidazole N protonation/deprotonation) regulates surface charge, site accessibility, local pH; coordination of Pb2+ with -NH2 (chitosan) and imidazole N (ZIF-67) + bidentate with -OH; pH-induced precipitation Pb3(CO3)2(OH)2; DFT: Pb2+ approaches C=C double bond of ligand, Pb-C ~2.87 A, Pb2+-pi interaction + vdW; PSO kinetics (R2 0.998-0.999), Langmuir monolayer; K_MY stability-constant-like selectivity | E:\mzh3\所有正文和附件\第一波markdown\Interfacial proton transfer in MOF-functionalized aerogel enabling for selective heavy metal adsorption.md | P0253 | 10.1016/j.desal.2025.119554 | 1 | isotherm | 303 | 0.06 | 70.21858 | 141.1871 | 536.75676 | 251.186 |  |  |  | 7 | 225.3521 | 等温线 | Interfacial proton transfer in MOF-functionalized aerogel enabling for selective heavy metal adsorption | P0253 | Post-modified MOF; Chitosan composite
P0101 | P0101_M1 | ZIF-67@CSA | M5 | T3;T10 | MOF composite aerogel (ZIF-67 nanoparticles in-situ anchored on glutaraldehyde-crosslinked chitosan aerogel matrix via PVP mediation) | ZIF-67 | Zn | 2-methylimidazole | 1 | 1 | 0 | 0 | 0 | 1 | 0 | 0 | 0 | 0 | in-situ anchoring: Co2+-loaded CSA (vacuum-assisted impregnation 0.02 MPa 30 min x2 + 4 h equilibration) immersed in 30 mmol 2-MI/75 mL methanol, vacuum-pressure cycle 0.02 MPa 30 min, aged 12 h; PVP carbonyl/imino groups coordinate Co2+ and hydrogen-bond to CSA |  | 1 | chitosan | 0 | No | [5 empty] | CSA: GA crosslinking induces staggered interstitial architecture; ZIF-67@CSA: uniformly distributed rhombic dodecahedral ZIF-67 crystals on aerogel surface (granular protrusions); TEM shows PVP-mediated connection between ZIF-67 and CSA surface, nanoscale pores of ZIF-67 |  |  |  | CSA: 1 g chitosan in 50 mL 2% v/v acetic acid, stirred 25 C to dissolve; + 1 mL 5% GA crosslinker, 30 min; ultrasonicated 10 min degas; gelation RT 12 h; freeze-dried 36 h. ZIF-67@CSA: Solution A = 7.5 mmol Co(NO3)2.6H2O + 0.26 g PVP in 75 mL methanol; CSA immersed, vacuum-assisted impregnation (0.02 MPa, 30 min) x2 with 30 min ambient dwell, then 4 h equilibration; Solution B = 30 mmol 2-MI in 75 mL methanol; one vacuum-pressure cycle (0.02 MPa, 30 min); aged statically 12 h; rinsed ethanol/water (10:90 v/v); freeze-dried 36 h | water; methanol; ethanol; acetic acid | Co(NO3)2.6H2O | 2-methylimidazole | F6 |  | glutaraldehyde |  |  | post-Pb2+: SEM flake-like deposits; EDS N/O/C/Pb overlapping (coordination); FT-IR 2926 cm-1 C-H (ZIF-67) weakening -> partial ZIF-67 degradation; XPS Pb 4f new peaks 138.68/143.58 eV; O 1s Co-OH increase; Pb-O bond at 531.48 eV; XRD ZIF-67 peaks attenuated, new 27.04/34.1 deg (Pb3(CO3)2(OH)2); CSA substrate unchanged | kinetics equilibrium reached 180-540 min (three-phase); fixed-bed equilibrium comparable to batch | mechanism: interfacial proton transfer (chitosan -NH2 + ZIF-67 imidazole N protonation/deprotonation) regulates surface charge, site accessibility, local pH; coordination of Pb2+ with -NH2 (chitosan) and imidazole N (ZIF-67) + bidentate with -OH; pH-induced precipitation Pb3(CO3)2(OH)2; DFT: Pb2+ approaches C=C double bond of ligand, Pb-C ~2.87 A, Pb2+-pi interaction + vdW; PSO kinetics (R2 0.998-0.999), Langmuir monolayer; K_MY stability-constant-like selectivity | E:\mzh3\所有正文和附件\第一波markdown\Interfacial proton transfer in MOF-functionalized aerogel enabling for selective heavy metal adsorption.md | P0253 | 10.1016/j.desal.2025.119554 | 1 | isotherm | 303 | 0.06 | 152.1858 | 196.5827 | 536.75676 | 251.186 |  |  |  | 7 | 225.3521 | 等温线 | Interfacial proton transfer in MOF-functionalized aerogel enabling for selective heavy metal adsorption | P0253 | Post-modified MOF; Chitosan composite
P0101 | P0101_M1 | ZIF-67@CSA | M5 | T3;T10 | MOF composite aerogel (ZIF-67 nanoparticles in-situ anchored on glutaraldehyde-crosslinked chitosan aerogel matrix via PVP mediation) | ZIF-67 | Zn | 2-methylimidazole | 1 | 1 | 0 | 0 | 0 | 1 | 0 | 0 | 0 | 0 | in-situ anchoring: Co2+-loaded CSA (vacuum-assisted impregnation 0.02 MPa 30 min x2 + 4 h equilibration) immersed in 30 mmol 2-MI/75 mL methanol, vacuum-pressure cycle 0.02 MPa 30 min, aged 12 h; PVP carbonyl/imino groups coordinate Co2+ and hydrogen-bond to CSA |  | 1 | chitosan | 0 | No | [5 empty] | CSA: GA crosslinking induces staggered interstitial architecture; ZIF-67@CSA: uniformly distributed rhombic dodecahedral ZIF-67 crystals on aerogel surface (granular protrusions); TEM shows PVP-mediated connection between ZIF-67 and CSA surface, nanoscale pores of ZIF-67 |  |  |  | CSA: 1 g chitosan in 50 mL 2% v/v acetic acid, stirred 25 C to dissolve; + 1 mL 5% GA crosslinker, 30 min; ultrasonicated 10 min degas; gelation RT 12 h; freeze-dried 36 h. ZIF-67@CSA: Solution A = 7.5 mmol Co(NO3)2.6H2O + 0.26 g PVP in 75 mL methanol; CSA immersed, vacuum-assisted impregnation (0.02 MPa, 30 min) x2 with 30 min ambient dwell, then 4 h equilibration; Solution B = 30 mmol 2-MI in 75 mL methanol; one vacuum-pressure cycle (0.02 MPa, 30 min); aged statically 12 h; rinsed ethanol/water (10:90 v/v); freeze-dried 36 h | water; methanol; ethanol; acetic acid | Co(NO3)2.6H2O | 2-methylimidazole | F6 |  | glutaraldehyde |  |  | post-Pb2+: SEM flake-like deposits; EDS N/O/C/Pb overlapping (coordination); FT-IR 2926 cm-1 C-H (ZIF-67) weakening -> partial ZIF-67 degradation; XPS Pb 4f new peaks 138.68/143.58 eV; O 1s Co-OH increase; Pb-O bond at 531.48 eV; XRD ZIF-67 peaks attenuated, new 27.04/34.1 deg (Pb3(CO3)2(OH)2); CSA substrate unchanged | kinetics equilibrium reached 180-540 min (three-phase); fixed-bed equilibrium comparable to batch | mechanism: interfacial proton transfer (chitosan -NH2 + ZIF-67 imidazole N protonation/deprotonation) regulates surface charge, site accessibility, local pH; coordination of Pb2+ with -NH2 (chitosan) and imidazole N (ZIF-67) + bidentate with -OH; pH-induced precipitation Pb3(CO3)2(OH)2; DFT: Pb2+ approaches C=C double bond of ligand, Pb-C ~2.87 A, Pb2+-pi interaction + vdW; PSO kinetics (R2 0.998-0.999), Langmuir monolayer; K_MY stability-constant-like selectivity | E:\mzh3\所有正文和附件\第一波markdown\Interfacial proton transfer in MOF-functionalized aerogel enabling for selective heavy metal adsorption.md | P0253 | 10.1016/j.desal.2025.119554 | 1 | isotherm | 303 | 0.06 | 301.0929 | 248.0216 | 536.75676 | 251.186 |  |  |  | 7 | 225.3521 | 等温线 | Interfacial proton transfer in MOF-functionalized aerogel enabling for selective heavy metal adsorption | P0253 | Post-modified MOF; Chitosan composite
P0101 | P0101_M1 | ZIF-67@CSA | M5 | T3;T10 | MOF composite aerogel (ZIF-67 nanoparticles in-situ anchored on glutaraldehyde-crosslinked chitosan aerogel matrix via PVP mediation) | ZIF-67 | Zn | 2-methylimidazole | 1 | 1 | 0 | 0 | 0 | 1 | 0 | 0 | 0 | 0 | in-situ anchoring: Co2+-loaded CSA (vacuum-assisted impregnation 0.02 MPa 30 min x2 + 4 h equilibration) immersed in 30 mmol 2-MI/75 mL methanol, vacuum-pressure cycle 0.02 MPa 30 min, aged 12 h; PVP carbonyl/imino groups coordinate Co2+ and hydrogen-bond to CSA |  | 1 | chitosan | 0 | No | [5 empty] | CSA: GA crosslinking induces staggered interstitial architecture; ZIF-67@CSA: uniformly distributed rhombic dodecahedral ZIF-67 crystals on aerogel surface (granular protrusions); TEM shows PVP-mediated connection between ZIF-67 and CSA surface, nanoscale pores of ZIF-67 |  |  |  | CSA: 1 g chitosan in 50 mL 2% v/v acetic acid, stirred 25 C to dissolve; + 1 mL 5% GA crosslinker, 30 min; ultrasonicated 10 min degas; gelation RT 12 h; freeze-dried 36 h. ZIF-67@CSA: Solution A = 7.5 mmol Co(NO3)2.6H2O + 0.26 g PVP in 75 mL methanol; CSA immersed, vacuum-assisted impregnation (0.02 MPa, 30 min) x2 with 30 min ambient dwell, then 4 h equilibration; Solution B = 30 mmol 2-MI in 75 mL methanol; one vacuum-pressure cycle (0.02 MPa, 30 min); aged statically 12 h; rinsed ethanol/water (10:90 v/v); freeze-dried 36 h | water; methanol; ethanol; acetic acid | Co(NO3)2.6H2O | 2-methylimidazole | F6 |  | glutaraldehyde |  |  | post-Pb2+: SEM flake-like deposits; EDS N/O/C/Pb overlapping (coordination); FT-IR 2926 cm-1 C-H (ZIF-67) weakening -> partial ZIF-67 degradation; XPS Pb 4f new peaks 138.68/143.58 eV; O 1s Co-OH increase; Pb-O bond at 531.48 eV; XRD ZIF-67 peaks attenuated, new 27.04/34.1 deg (Pb3(CO3)2(OH)2); CSA substrate unchanged | kinetics equilibrium reached 180-540 min (three-phase); fixed-bed equilibrium comparable to batch | mechanism: interfacial proton transfer (chitosan -NH2 + ZIF-67 imidazole N protonation/deprotonation) regulates surface charge, site accessibility, local pH; coordination of Pb2+ with -NH2 (chitosan) and imidazole N (ZIF-67) + bidentate with -OH; pH-induced precipitation Pb3(CO3)2(OH)2; DFT: Pb2+ approaches C=C double bond of ligand, Pb-C ~2.87 A, Pb2+-pi interaction + vdW; PSO kinetics (R2 0.998-0.999), Langmuir monolayer; K_MY stability-constant-like selectivity | E:\mzh3\所有正文和附件\第一波markdown\Interfacial proton transfer in MOF-functionalized aerogel enabling for selective heavy metal adsorption.md | P0253 | 10.1016/j.desal.2025.119554 | 1 | isotherm | 303 | 0.06 | 402.1858 | 258.9029 | 536.75676 | 251.186 |  |  |  | 7 | 225.3521 | 等温线 | Interfacial proton transfer in MOF-functionalized aerogel enabling for selective heavy metal adsorption | P0253 | Post-modified MOF; Chitosan composite
P0101 | P0101_M1 | ZIF-67@CSA | M5 | T3;T10 | MOF composite aerogel (ZIF-67 nanoparticles in-situ anchored on glutaraldehyde-crosslinked chitosan aerogel matrix via PVP mediation) | ZIF-67 | Zn | 2-methylimidazole | 1 | 1 | 0 | 0 | 0 | 1 | 0 | 0 | 0 | 0 | in-situ anchoring: Co2+-loaded CSA (vacuum-assisted impregnation 0.02 MPa 30 min x2 + 4 h equilibration) immersed in 30 mmol 2-MI/75 mL methanol, vacuum-pressure cycle 0.02 MPa 30 min, aged 12 h; PVP carbonyl/imino groups coordinate Co2+ and hydrogen-bond to CSA |  | 1 | chitosan | 0 | No | [5 empty] | CSA: GA crosslinking induces staggered interstitial architecture; ZIF-67@CSA: uniformly distributed rhombic dodecahedral ZIF-67 crystals on aerogel surface (granular protrusions); TEM shows PVP-mediated connection between ZIF-67 and CSA surface, nanoscale pores of ZIF-67 |  |  |  | CSA: 1 g chitosan in 50 mL 2% v/v acetic acid, stirred 25 C to dissolve; + 1 mL 5% GA crosslinker, 30 min; ultrasonicated 10 min degas; gelation RT 12 h; freeze-dried 36 h. ZIF-67@CSA: Solution A = 7.5 mmol Co(NO3)2.6H2O + 0.26 g PVP in 75 mL methanol; CSA immersed, vacuum-assisted impregnation (0.02 MPa, 30 min) x2 with 30 min ambient dwell, then 4 h equilibration; Solution B = 30 mmol 2-MI in 75 mL methanol; one vacuum-pressure cycle (0.02 MPa, 30 min); aged statically 12 h; rinsed ethanol/water (10:90 v/v); freeze-dried 36 h | water; methanol; ethanol; acetic acid | Co(NO3)2.6H2O | 2-methylimidazole | F6 |  | glutaraldehyde |  |  | post-Pb2+: SEM flake-like deposits; EDS N/O/C/Pb overlapping (coordination); FT-IR 2926 cm-1 C-H (ZIF-67) weakening -> partial ZIF-67 degradation; XPS Pb 4f new peaks 138.68/143.58 eV; O 1s Co-OH increase; Pb-O bond at 531.48 eV; XRD ZIF-67 peaks attenuated, new 27.04/34.1 deg (Pb3(CO3)2(OH)2); CSA substrate unchanged | kinetics equilibrium reached 180-540 min (three-phase); fixed-bed equilibrium comparable to batch | mechanism: interfacial proton transfer (chitosan -NH2 + ZIF-67 imidazole N protonation/deprotonation) regulates surface charge, site accessibility, local pH; coordination of Pb2+ with -NH2 (chitosan) and imidazole N (ZIF-67) + bidentate with -OH; pH-induced precipitation Pb3(CO3)2(OH)2; DFT: Pb2+ approaches C=C double bond of ligand, Pb-C ~2.87 A, Pb2+-pi interaction + vdW; PSO kinetics (R2 0.998-0.999), Langmuir monolayer; K_MY stability-constant-like selectivity | E:\mzh3\所有正文和附件\第一波markdown\Interfacial proton transfer in MOF-functionalized aerogel enabling for selective heavy metal adsorption.md | P0253 | 10.1016/j.desal.2025.119554 | 1 | kinetics | 298 | 0.06 | 402.1858 | 258.9029 | 6.21622 | 98.49818 |  |  |  | 7 | 225.3521 | 动力学 | Interfacial proton transfer in MOF-functionalized aerogel enabling for selective heavy metal adsorption | P0253 | Post-modified MOF; Chitosan composite
P0101 | P0101_M1 | ZIF-67@CSA | M5 | T3;T10 | MOF composite aerogel (ZIF-67 nanoparticles in-situ anchored on glutaraldehyde-crosslinked chitosan aerogel matrix via PVP mediation) | ZIF-67 | Zn | 2-methylimidazole | 1 | 1 | 0 | 0 | 0 | 1 | 0 | 0 | 0 | 0 | in-situ anchoring: Co2+-loaded CSA (vacuum-assisted impregnation 0.02 MPa 30 min x2 + 4 h equilibration) immersed in 30 mmol 2-MI/75 mL methanol, vacuum-pressure cycle 0.02 MPa 30 min, aged 12 h; PVP carbonyl/imino groups coordinate Co2+ and hydrogen-bond to CSA |  | 1 | chitosan | 0 | No | [5 empty] | CSA: GA crosslinking induces staggered interstitial architecture; ZIF-67@CSA: uniformly distributed rhombic dodecahedral ZIF-67 crystals on aerogel surface (granular protrusions); TEM shows PVP-mediated connection between ZIF-67 and CSA surface, nanoscale pores of ZIF-67 |  |  |  | CSA: 1 g chitosan in 50 mL 2% v/v acetic acid, stirred 25 C to dissolve; + 1 mL 5% GA crosslinker, 30 min; ultrasonicated 10 min degas; gelation RT 12 h; freeze-dried 36 h. ZIF-67@CSA: Solution A = 7.5 mmol Co(NO3)2.6H2O + 0.26 g PVP in 75 mL methanol; CSA immersed, vacuum-assisted impregnation (0.02 MPa, 30 min) x2 with 30 min ambient dwell, then 4 h equilibration; Solution B = 30 mmol 2-MI in 75 mL methanol; one vacuum-pressure cycle (0.02 MPa, 30 min); aged statically 12 h; rinsed ethanol/water (10:90 v/v); freeze-dried 36 h | water; methanol; ethanol; acetic acid | Co(NO3)2.6H2O | 2-methylimidazole | F6 |  | glutaraldehyde |  |  | post-Pb2+: SEM flake-like deposits; EDS N/O/C/Pb overlapping (coordination); FT-IR 2926 cm-1 C-H (ZIF-67) weakening -> partial ZIF-67 degradation; XPS Pb 4f new peaks 138.68/143.58 eV; O 1s Co-OH increase; Pb-O bond at 531.48 eV; XRD ZIF-67 peaks attenuated, new 27.04/34.1 deg (Pb3(CO3)2(OH)2); CSA substrate unchanged | kinetics equilibrium reached 180-540 min (three-phase); fixed-bed equilibrium comparable to batch | mechanism: interfacial proton transfer (chitosan -NH2 + ZIF-67 imidazole N protonation/deprotonation) regulates surface charge, site accessibility, local pH; coordination of Pb2+ with -NH2 (chitosan) and imidazole N (ZIF-67) + bidentate with -OH; pH-induced precipitation Pb3(CO3)2(OH)2; DFT: Pb2+ approaches C=C double bond of ligand, Pb-C ~2.87 A, Pb2+-pi interaction + vdW; PSO kinetics (R2 0.998-0.999), Langmuir monolayer; K_MY stability-constant-like selectivity | E:\mzh3\所有正文和附件\第一波markdown\Interfacial proton transfer in MOF-functionalized aerogel enabling for selective heavy metal adsorption.md | P0253 | 10.1016/j.desal.2025.119554 | 1 | kinetics | 298 | 0.06 | 402.1858 | 258.9029 | 92.2973 | 227.4789 |  |  |  | 7 | 225.3521 | 动力学 | Interfacial proton transfer in MOF-functionalized aerogel enabling for selective heavy metal adsorption | P0253 | Post-modified MOF; Chitosan composite
P0101 | P0101_M1 | ZIF-67@CSA | M5 | T3;T10 | MOF composite aerogel (ZIF-67 nanoparticles in-situ anchored on glutaraldehyde-crosslinked chitosan aerogel matrix via PVP mediation) | ZIF-67 | Zn | 2-methylimidazole | 1 | 1 | 0 | 0 | 0 | 1 | 0 | 0 | 0 | 0 | in-situ anchoring: Co2+-loaded CSA (vacuum-assisted impregnation 0.02 MPa 30 min x2 + 4 h equilibration) immersed in 30 mmol 2-MI/75 mL methanol, vacuum-pressure cycle 0.02 MPa 30 min, aged 12 h; PVP carbonyl/imino groups coordinate Co2+ and hydrogen-bond to CSA |  | 1 | chitosan | 0 | No | [5 empty] | CSA: GA crosslinking induces staggered interstitial architecture; ZIF-67@CSA: uniformly distributed rhombic dodecahedral ZIF-67 crystals on aerogel surface (granular protrusions); TEM shows PVP-mediated connection between ZIF-67 and CSA surface, nanoscale pores of ZIF-67 |  |  |  | CSA: 1 g chitosan in 50 mL 2% v/v acetic acid, stirred 25 C to dissolve; + 1 mL 5% GA crosslinker, 30 min; ultrasonicated 10 min degas; gelation RT 12 h; freeze-dried 36 h. ZIF-67@CSA: Solution A = 7.5 mmol Co(NO3)2.6H2O + 0.26 g PVP in 75 mL methanol; CSA immersed, vacuum-assisted impregnation (0.02 MPa, 30 min) x2 with 30 min ambient dwell, then 4 h equilibration; Solution B = 30 mmol 2-MI in 75 mL methanol; one vacuum-pressure cycle (0.02 MPa, 30 min); aged statically 12 h; rinsed ethanol/water (10:90 v/v); freeze-dried 36 h | water; methanol; ethanol; acetic acid | Co(NO3)2.6H2O | 2-methylimidazole | F6 |  | glutaraldehyde |  |  | post-Pb2+: SEM flake-like deposits; EDS N/O/C/Pb overlapping (coordination); FT-IR 2926 cm-1 C-H (ZIF-67) weakening -> partial ZIF-67 degradation; XPS Pb 4f new peaks 138.68/143.58 eV; O 1s Co-OH increase; Pb-O bond at 531.48 eV; XRD ZIF-67 peaks attenuated, new 27.04/34.1 deg (Pb3(CO3)2(OH)2); CSA substrate unchanged | kinetics equilibrium reached 180-540 min (three-phase); fixed-bed equilibrium comparable to batch | mechanism: interfacial proton transfer (chitosan -NH2 + ZIF-67 imidazole N protonation/deprotonation) regulates surface charge, site accessibility, local pH; coordination of Pb2+ with -NH2 (chitosan) and imidazole N (ZIF-67) + bidentate with -OH; pH-induced precipitation Pb3(CO3)2(OH)2; DFT: Pb2+ approaches C=C double bond of ligand, Pb-C ~2.87 A, Pb2+-pi interaction + vdW; PSO kinetics (R2 0.998-0.999), Langmuir monolayer; K_MY stability-constant-like selectivity | E:\mzh3\所有正文和附件\第一波markdown\Interfacial proton transfer in MOF-functionalized aerogel enabling for selective heavy metal adsorption.md | P0253 | 10.1016/j.desal.2025.119554 | 1 | kinetics | 298 | 0.06 | 402.1858 | 258.9029 | 181.89189 | 246.0193 |  |  |  | 7 | 225.3521 | 动力学 | Interfacial proton transfer in MOF-functionalized aerogel enabling for selective heavy metal adsorption | P0253 | Post-modified MOF; Chitosan composite
P0101 | P0101_M1 | ZIF-67@CSA | M5 | T3;T10 | MOF composite aerogel (ZIF-67 nanoparticles in-situ anchored on glutaraldehyde-crosslinked chitosan aerogel matrix via PVP mediation) | ZIF-67 | Zn | 2-methylimidazole | 1 | 1 | 0 | 0 | 0 | 1 | 0 | 0 | 0 | 0 | in-situ anchoring: Co2+-loaded CSA (vacuum-assisted impregnation 0.02 MPa 30 min x2 + 4 h equilibration) immersed in 30 mmol 2-MI/75 mL methanol, vacuum-pressure cycle 0.02 MPa 30 min, aged 12 h; PVP carbonyl/imino groups coordinate Co2+ and hydrogen-bond to CSA |  | 1 | chitosan | 0 | No | [5 empty] | CSA: GA crosslinking induces staggered interstitial architecture; ZIF-67@CSA: uniformly distributed rhombic dodecahedral ZIF-67 crystals on aerogel surface (granular protrusions); TEM shows PVP-mediated connection between ZIF-67 and CSA surface, nanoscale pores of ZIF-67 |  |  |  | CSA: 1 g chitosan in 50 mL 2% v/v acetic acid, stirred 25 C to dissolve; + 1 mL 5% GA crosslinker, 30 min; ultrasonicated 10 min degas; gelation RT 12 h; freeze-dried 36 h. ZIF-67@CSA: Solution A = 7.5 mmol Co(NO3)2.6H2O + 0.26 g PVP in 75 mL methanol; CSA immersed, vacuum-assisted impregnation (0.02 MPa, 30 min) x2 with 30 min ambient dwell, then 4 h equilibration; Solution B = 30 mmol 2-MI in 75 mL methanol; one vacuum-pressure cycle (0.02 MPa, 30 min); aged statically 12 h; rinsed ethanol/water (10:90 v/v); freeze-dried 36 h | water; methanol; ethanol; acetic acid | Co(NO3)2.6H2O | 2-methylimidazole | F6 |  | glutaraldehyde |  |  | post-Pb2+: SEM flake-like deposits; EDS N/O/C/Pb overlapping (coordination); FT-IR 2926 cm-1 C-H (ZIF-67) weakening -> partial ZIF-67 degradation; XPS Pb 4f new peaks 138.68/143.58 eV; O 1s Co-OH increase; Pb-O bond at 531.48 eV; XRD ZIF-67 peaks attenuated, new 27.04/34.1 deg (Pb3(CO3)2(OH)2); CSA substrate unchanged | kinetics equilibrium reached 180-540 min (three-phase); fixed-bed equilibrium comparable to batch | mechanism: interfacial proton transfer (chitosan -NH2 + ZIF-67 imidazole N protonation/deprotonation) regulates surface charge, site accessibility, local pH; coordination of Pb2+ with -NH2 (chitosan) and imidazole N (ZIF-67) + bidentate with -OH; pH-induced precipitation Pb3(CO3)2(OH)2; DFT: Pb2+ approaches C=C double bond of ligand, Pb-C ~2.87 A, Pb2+-pi interaction + vdW; PSO kinetics (R2 0.998-0.999), Langmuir monolayer; K_MY stability-constant-like selectivity | E:\mzh3\所有正文和附件\第一波markdown\Interfacial proton transfer in MOF-functionalized aerogel enabling for selective heavy metal adsorption.md | P0253 | 10.1016/j.desal.2025.119554 | 1 | kinetics | 298 | 0.06 | 402.1858 | 258.9029 | 299.59459 | 242.5376 |  |  |  | 7 | 225.3521 | 动力学 | Interfacial proton transfer in MOF-functionalized aerogel enabling for selective heavy metal adsorption | P0253 | Post-modified MOF; Chitosan composite
P0101 | P0101_M1 | ZIF-67@CSA | M5 | T3;T10 | MOF composite aerogel (ZIF-67 nanoparticles in-situ anchored on glutaraldehyde-crosslinked chitosan aerogel matrix via PVP mediation) | ZIF-67 | Zn | 2-methylimidazole | 1 | 1 | 0 | 0 | 0 | 1 | 0 | 0 | 0 | 0 | in-situ anchoring: Co2+-loaded CSA (vacuum-assisted impregnation 0.02 MPa 30 min x2 + 4 h equilibration) immersed in 30 mmol 2-MI/75 mL methanol, vacuum-pressure cycle 0.02 MPa 30 min, aged 12 h; PVP carbonyl/imino groups coordinate Co2+ and hydrogen-bond to CSA |  | 1 | chitosan | 0 | No | [5 empty] | CSA: GA crosslinking induces staggered interstitial architecture; ZIF-67@CSA: uniformly distributed rhombic dodecahedral ZIF-67 crystals on aerogel surface (granular protrusions); TEM shows PVP-mediated connection between ZIF-67 and CSA surface, nanoscale pores of ZIF-67 |  |  |  | CSA: 1 g chitosan in 50 mL 2% v/v acetic acid, stirred 25 C to dissolve; + 1 mL 5% GA crosslinker, 30 min; ultrasonicated 10 min degas; gelation RT 12 h; freeze-dried 36 h. ZIF-67@CSA: Solution A = 7.5 mmol Co(NO3)2.6H2O + 0.26 g PVP in 75 mL methanol; CSA immersed, vacuum-assisted impregnation (0.02 MPa, 30 min) x2 with 30 min ambient dwell, then 4 h equilibration; Solution B = 30 mmol 2-MI in 75 mL methanol; one vacuum-pressure cycle (0.02 MPa, 30 min); aged statically 12 h; rinsed ethanol/water (10:90 v/v); freeze-dried 36 h | water; methanol; ethanol; acetic acid | Co(NO3)2.6H2O | 2-methylimidazole | F6 |  | glutaraldehyde |  |  | post-Pb2+: SEM flake-like deposits; EDS N/O/C/Pb overlapping (coordination); FT-IR 2926 cm-1 C-H (ZIF-67) weakening -> partial ZIF-67 degradation; XPS Pb 4f new peaks 138.68/143.58 eV; O 1s Co-OH increase; Pb-O bond at 531.48 eV; XRD ZIF-67 peaks attenuated, new 27.04/34.1 deg (Pb3(CO3)2(OH)2); CSA substrate unchanged | kinetics equilibrium reached 180-540 min (three-phase); fixed-bed equilibrium comparable to batch | mechanism: interfacial proton transfer (chitosan -NH2 + ZIF-67 imidazole N protonation/deprotonation) regulates surface charge, site accessibility, local pH; coordination of Pb2+ with -NH2 (chitosan) and imidazole N (ZIF-67) + bidentate with -OH; pH-induced precipitation Pb3(CO3)2(OH)2; DFT: Pb2+ approaches C=C double bond of ligand, Pb-C ~2.87 A, Pb2+-pi interaction + vdW; PSO kinetics (R2 0.998-0.999), Langmuir monolayer; K_MY stability-constant-like selectivity | E:\mzh3\所有正文和附件\第一波markdown\Interfacial proton transfer in MOF-functionalized aerogel enabling for selective heavy metal adsorption.md | P0253 | 10.1016/j.desal.2025.119554 | 1 | kinetics | 298 | 0.06 | 402.1858 | 258.9029 | 419.05405 | 247.2179 |  |  |  | 7 | 225.3521 | 动力学 | Interfacial proton transfer in MOF-functionalized aerogel enabling for selective heavy metal adsorption | P0253 | Post-modified MOF; Chitosan composite
P0101 | P0101_M1 | ZIF-67@CSA | M5 | T3;T10 | MOF composite aerogel (ZIF-67 nanoparticles in-situ anchored on glutaraldehyde-crosslinked chitosan aerogel matrix via PVP mediation) | ZIF-67 | Zn | 2-methylimidazole | 1 | 1 | 0 | 0 | 0 | 1 | 0 | 0 | 0 | 0 | in-situ anchoring: Co2+-loaded CSA (vacuum-assisted impregnation 0.02 MPa 30 min x2 + 4 h equilibration) immersed in 30 mmol 2-MI/75 mL methanol, vacuum-pressure cycle 0.02 MPa 30 min, aged 12 h; PVP carbonyl/imino groups coordinate Co2+ and hydrogen-bond to CSA |  | 1 | chitosan | 0 | No | [5 empty] | CSA: GA crosslinking induces staggered interstitial architecture; ZIF-67@CSA: uniformly distributed rhombic dodecahedral ZIF-67 crystals on aerogel surface (granular protrusions); TEM shows PVP-mediated connection between ZIF-67 and CSA surface, nanoscale pores of ZIF-67 |  |  |  | CSA: 1 g chitosan in 50 mL 2% v/v acetic acid, stirred 25 C to dissolve; + 1 mL 5% GA crosslinker, 30 min; ultrasonicated 10 min degas; gelation RT 12 h; freeze-dried 36 h. ZIF-67@CSA: Solution A = 7.5 mmol Co(NO3)2.6H2O + 0.26 g PVP in 75 mL methanol; CSA immersed, vacuum-assisted impregnation (0.02 MPa, 30 min) x2 with 30 min ambient dwell, then 4 h equilibration; Solution B = 30 mmol 2-MI in 75 mL methanol; one vacuum-pressure cycle (0.02 MPa, 30 min); aged statically 12 h; rinsed ethanol/water (10:90 v/v); freeze-dried 36 h | water; methanol; ethanol; acetic acid | Co(NO3)2.6H2O | 2-methylimidazole | F6 |  | glutaraldehyde |  |  | post-Pb2+: SEM flake-like deposits; EDS N/O/C/Pb overlapping (coordination); FT-IR 2926 cm-1 C-H (ZIF-67) weakening -> partial ZIF-67 degradation; XPS Pb 4f new peaks 138.68/143.58 eV; O 1s Co-OH increase; Pb-O bond at 531.48 eV; XRD ZIF-67 peaks attenuated, new 27.04/34.1 deg (Pb3(CO3)2(OH)2); CSA substrate unchanged | kinetics equilibrium reached 180-540 min (three-phase); fixed-bed equilibrium comparable to batch | mechanism: interfacial proton transfer (chitosan -NH2 + ZIF-67 imidazole N protonation/deprotonation) regulates surface charge, site accessibility, local pH; coordination of Pb2+ with -NH2 (chitosan) and imidazole N (ZIF-67) + bidentate with -OH; pH-induced precipitation Pb3(CO3)2(OH)2; DFT: Pb2+ approaches C=C double bond of ligand, Pb-C ~2.87 A, Pb2+-pi interaction + vdW; PSO kinetics (R2 0.998-0.999), Langmuir monolayer; K_MY stability-constant-like selectivity | E:\mzh3\所有正文和附件\第一波markdown\Interfacial proton transfer in MOF-functionalized aerogel enabling for selective heavy metal adsorption.md | P0253 | 10.1016/j.desal.2025.119554 | 1 | kinetics | 298 | 0.06 | 402.1858 | 258.9029 | 536.75676 | 251.186 |  |  |  | 7 | 225.3521 | 动力学 | Interfacial proton transfer in MOF-functionalized aerogel enabling for selective heavy metal adsorption | P0253 | Post-modified MOF; Chitosan composite
P0101 | P0101_M1 | ZIF-67@CSA | M5 | T3;T10 | MOF composite aerogel (ZIF-67 nanoparticles in-situ anchored on glutaraldehyde-crosslinked chitosan aerogel matrix via PVP mediation) | ZIF-67 | Zn | 2-methylimidazole | 1 | 1 | 0 | 0 | 0 | 1 | 0 | 0 | 0 | 0 | in-situ anchoring: Co2+-loaded CSA (vacuum-assisted impregnation 0.02 MPa 30 min x2 + 4 h equilibration) immersed in 30 mmol 2-MI/75 mL methanol, vacuum-pressure cycle 0.02 MPa 30 min, aged 12 h; PVP carbonyl/imino groups coordinate Co2+ and hydrogen-bond to CSA |  | 1 | chitosan | 0 | No | [5 empty] | CSA: GA crosslinking induces staggered interstitial architecture; ZIF-67@CSA: uniformly distributed rhombic dodecahedral ZIF-67 crystals on aerogel surface (granular protrusions); TEM shows PVP-mediated connection between ZIF-67 and CSA surface, nanoscale pores of ZIF-67 |  |  |  | CSA: 1 g chitosan in 50 mL 2% v/v acetic acid, stirred 25 C to dissolve; + 1 mL 5% GA crosslinker, 30 min; ultrasonicated 10 min degas; gelation RT 12 h; freeze-dried 36 h. ZIF-67@CSA: Solution A = 7.5 mmol Co(NO3)2.6H2O + 0.26 g PVP in 75 mL methanol; CSA immersed, vacuum-assisted impregnation (0.02 MPa, 30 min) x2 with 30 min ambient dwell, then 4 h equilibration; Solution B = 30 mmol 2-MI in 75 mL methanol; one vacuum-pressure cycle (0.02 MPa, 30 min); aged statically 12 h; rinsed ethanol/water (10:90 v/v); freeze-dried 36 h | water; methanol; ethanol; acetic acid | Co(NO3)2.6H2O | 2-methylimidazole | F6 |  | glutaraldehyde |  |  | post-Pb2+: SEM flake-like deposits; EDS N/O/C/Pb overlapping (coordination); FT-IR 2926 cm-1 C-H (ZIF-67) weakening -> partial ZIF-67 degradation; XPS Pb 4f new peaks 138.68/143.58 eV; O 1s Co-OH increase; Pb-O bond at 531.48 eV; XRD ZIF-67 peaks attenuated, new 27.04/34.1 deg (Pb3(CO3)2(OH)2); CSA substrate unchanged | kinetics equilibrium reached 180-540 min (three-phase); fixed-bed equilibrium comparable to batch | mechanism: interfacial proton transfer (chitosan -NH2 + ZIF-67 imidazole N protonation/deprotonation) regulates surface charge, site accessibility, local pH; coordination of Pb2+ with -NH2 (chitosan) and imidazole N (ZIF-67) + bidentate with -OH; pH-induced precipitation Pb3(CO3)2(OH)2; DFT: Pb2+ approaches C=C double bond of ligand, Pb-C ~2.87 A, Pb2+-pi interaction + vdW; PSO kinetics (R2 0.998-0.999), Langmuir monolayer; K_MY stability-constant-like selectivity | E:\mzh3\所有正文和附件\第一波markdown\Interfacial proton transfer in MOF-functionalized aerogel enabling for selective heavy metal adsorption.md | P0253 | 10.1016/j.desal.2025.119554 | 1 | cm | 298 | 0.06 | 402.1858 | 251.186 | 536.75676 | 251.186 |  |  |  | 7 | 225.3521 | MOF加入浓度 | Interfacial proton transfer in MOF-functionalized aerogel enabling for selective heavy metal adsorption | P0253 | Post-modified MOF; Chitosan composite
P0101 | P0101_M1 | ZIF-67@CSA | M5 | T3;T10 | MOF composite aerogel (ZIF-67 nanoparticles in-situ anchored on glutaraldehyde-crosslinked chitosan aerogel matrix via PVP mediation) | ZIF-67 | Zn | 2-methylimidazole | 1 | 1 | 0 | 0 | 0 | 1 | 0 | 0 | 0 | 0 | in-situ anchoring: Co2+-loaded CSA (vacuum-assisted impregnation 0.02 MPa 30 min x2 + 4 h equilibration) immersed in 30 mmol 2-MI/75 mL methanol, vacuum-pressure cycle 0.02 MPa 30 min, aged 12 h; PVP carbonyl/imino groups coordinate Co2+ and hydrogen-bond to CSA |  | 1 | chitosan | 0 | No | [5 empty] | CSA: GA crosslinking induces staggered interstitial architecture; ZIF-67@CSA: uniformly distributed rhombic dodecahedral ZIF-67 crystals on aerogel surface (granular protrusions); TEM shows PVP-mediated connection between ZIF-67 and CSA surface, nanoscale pores of ZIF-67 |  |  |  | CSA: 1 g chitosan in 50 mL 2% v/v acetic acid, stirred 25 C to dissolve; + 1 mL 5% GA crosslinker, 30 min; ultrasonicated 10 min degas; gelation RT 12 h; freeze-dried 36 h. ZIF-67@CSA: Solution A = 7.5 mmol Co(NO3)2.6H2O + 0.26 g PVP in 75 mL methanol; CSA immersed, vacuum-assisted impregnation (0.02 MPa, 30 min) x2 with 30 min ambient dwell, then 4 h equilibration; Solution B = 30 mmol 2-MI in 75 mL methanol; one vacuum-pressure cycle (0.02 MPa, 30 min); aged statically 12 h; rinsed ethanol/water (10:90 v/v); freeze-dried 36 h | water; methanol; ethanol; acetic acid | Co(NO3)2.6H2O | 2-methylimidazole | F6 |  | glutaraldehyde |  |  | post-Pb2+: SEM flake-like deposits; EDS N/O/C/Pb overlapping (coordination); FT-IR 2926 cm-1 C-H (ZIF-67) weakening -> partial ZIF-67 degradation; XPS Pb 4f new peaks 138.68/143.58 eV; O 1s Co-OH increase; Pb-O bond at 531.48 eV; XRD ZIF-67 peaks attenuated, new 27.04/34.1 deg (Pb3(CO3)2(OH)2); CSA substrate unchanged | kinetics equilibrium reached 180-540 min (three-phase); fixed-bed equilibrium comparable to batch | mechanism: interfacial proton transfer (chitosan -NH2 + ZIF-67 imidazole N protonation/deprotonation) regulates surface charge, site accessibility, local pH; coordination of Pb2+ with -NH2 (chitosan) and imidazole N (ZIF-67) + bidentate with -OH; pH-induced precipitation Pb3(CO3)2(OH)2; DFT: Pb2+ approaches C=C double bond of ligand, Pb-C ~2.87 A, Pb2+-pi interaction + vdW; PSO kinetics (R2 0.998-0.999), Langmuir monolayer; K_MY stability-constant-like selectivity | E:\mzh3\所有正文和附件\第一波markdown\Interfacial proton transfer in MOF-functionalized aerogel enabling for selective heavy metal adsorption.md | P0253 | 10.1016/j.desal.2025.119554 | 1 | cm | 298 | 0.1 | 402.1858 | 215.1676 | 536.75676 | 251.186 |  |  |  | 7 | 225.3521 | MOF加入浓度 | Interfacial proton transfer in MOF-functionalized aerogel enabling for selective heavy metal adsorption | P0253 | Post-modified MOF; Chitosan composite
P0101 | P0101_M1 | ZIF-67@CSA | M5 | T3;T10 | MOF composite aerogel (ZIF-67 nanoparticles in-situ anchored on glutaraldehyde-crosslinked chitosan aerogel matrix via PVP mediation) | ZIF-67 | Zn | 2-methylimidazole | 1 | 1 | 0 | 0 | 0 | 1 | 0 | 0 | 0 | 0 | in-situ anchoring: Co2+-loaded CSA (vacuum-assisted impregnation 0.02 MPa 30 min x2 + 4 h equilibration) immersed in 30 mmol 2-MI/75 mL methanol, vacuum-pressure cycle 0.02 MPa 30 min, aged 12 h; PVP carbonyl/imino groups coordinate Co2+ and hydrogen-bond to CSA |  | 1 | chitosan | 0 | No | [5 empty] | CSA: GA crosslinking induces staggered interstitial architecture; ZIF-67@CSA: uniformly distributed rhombic dodecahedral ZIF-67 crystals on aerogel surface (granular protrusions); TEM shows PVP-mediated connection between ZIF-67 and CSA surface, nanoscale pores of ZIF-67 |  |  |  | CSA: 1 g chitosan in 50 mL 2% v/v acetic acid, stirred 25 C to dissolve; + 1 mL 5% GA crosslinker, 30 min; ultrasonicated 10 min degas; gelation RT 12 h; freeze-dried 36 h. ZIF-67@CSA: Solution A = 7.5 mmol Co(NO3)2.6H2O + 0.26 g PVP in 75 mL methanol; CSA immersed, vacuum-assisted impregnation (0.02 MPa, 30 min) x2 with 30 min ambient dwell, then 4 h equilibration; Solution B = 30 mmol 2-MI in 75 mL methanol; one vacuum-pressure cycle (0.02 MPa, 30 min); aged statically 12 h; rinsed ethanol/water (10:90 v/v); freeze-dried 36 h | water; methanol; ethanol; acetic acid | Co(NO3)2.6H2O | 2-methylimidazole | F6 |  | glutaraldehyde |  |  | post-Pb2+: SEM flake-like deposits; EDS N/O/C/Pb overlapping (coordination); FT-IR 2926 cm-1 C-H (ZIF-67) weakening -> partial ZIF-67 degradation; XPS Pb 4f new peaks 138.68/143.58 eV; O 1s Co-OH increase; Pb-O bond at 531.48 eV; XRD ZIF-67 peaks attenuated, new 27.04/34.1 deg (Pb3(CO3)2(OH)2); CSA substrate unchanged | kinetics equilibrium reached 180-540 min (three-phase); fixed-bed equilibrium comparable to batch | mechanism: interfacial proton transfer (chitosan -NH2 + ZIF-67 imidazole N protonation/deprotonation) regulates surface charge, site accessibility, local pH; coordination of Pb2+ with -NH2 (chitosan) and imidazole N (ZIF-67) + bidentate with -OH; pH-induced precipitation Pb3(CO3)2(OH)2; DFT: Pb2+ approaches C=C double bond of ligand, Pb-C ~2.87 A, Pb2+-pi interaction + vdW; PSO kinetics (R2 0.998-0.999), Langmuir monolayer; K_MY stability-constant-like selectivity | E:\mzh3\所有正文和附件\第一波markdown\Interfacial proton transfer in MOF-functionalized aerogel enabling for selective heavy metal adsorption.md | P0253 | 10.1016/j.desal.2025.119554 | 1 | cm | 298 | 0.2 | 402.1858 | 143.6766 | 536.75676 | 251.186 |  |  |  | 7 | 225.3521 | MOF加入浓度 | Interfacial proton transfer in MOF-functionalized aerogel enabling for selective heavy metal adsorption | P0253 | Post-modified MOF; Chitosan composite
P0101 | P0101_M1 | ZIF-67@CSA | M5 | T3;T10 | MOF composite aerogel (ZIF-67 nanoparticles in-situ anchored on glutaraldehyde-crosslinked chitosan aerogel matrix via PVP mediation) | ZIF-67 | Zn | 2-methylimidazole | 1 | 1 | 0 | 0 | 0 | 1 | 0 | 0 | 0 | 0 | in-situ anchoring: Co2+-loaded CSA (vacuum-assisted impregnation 0.02 MPa 30 min x2 + 4 h equilibration) immersed in 30 mmol 2-MI/75 mL methanol, vacuum-pressure cycle 0.02 MPa 30 min, aged 12 h; PVP carbonyl/imino groups coordinate Co2+ and hydrogen-bond to CSA |  | 1 | chitosan | 0 | No | [5 empty] | CSA: GA crosslinking induces staggered interstitial architecture; ZIF-67@CSA: uniformly distributed rhombic dodecahedral ZIF-67 crystals on aerogel surface (granular protrusions); TEM shows PVP-mediated connection between ZIF-67 and CSA surface, nanoscale pores of ZIF-67 |  |  |  | CSA: 1 g chitosan in 50 mL 2% v/v acetic acid, stirred 25 C to dissolve; + 1 mL 5% GA crosslinker, 30 min; ultrasonicated 10 min degas; gelation RT 12 h; freeze-dried 36 h. ZIF-67@CSA: Solution A = 7.5 mmol Co(NO3)2.6H2O + 0.26 g PVP in 75 mL methanol; CSA immersed, vacuum-assisted impregnation (0.02 MPa, 30 min) x2 with 30 min ambient dwell, then 4 h equilibration; Solution B = 30 mmol 2-MI in 75 mL methanol; one vacuum-pressure cycle (0.02 MPa, 30 min); aged statically 12 h; rinsed ethanol/water (10:90 v/v); freeze-dried 36 h | water; methanol; ethanol; acetic acid | Co(NO3)2.6H2O | 2-methylimidazole | F6 |  | glutaraldehyde |  |  | post-Pb2+: SEM flake-like deposits; EDS N/O/C/Pb overlapping (coordination); FT-IR 2926 cm-1 C-H (ZIF-67) weakening -> partial ZIF-67 degradation; XPS Pb 4f new peaks 138.68/143.58 eV; O 1s Co-OH increase; Pb-O bond at 531.48 eV; XRD ZIF-67 peaks attenuated, new 27.04/34.1 deg (Pb3(CO3)2(OH)2); CSA substrate unchanged | kinetics equilibrium reached 180-540 min (three-phase); fixed-bed equilibrium comparable to batch | mechanism: interfacial proton transfer (chitosan -NH2 + ZIF-67 imidazole N protonation/deprotonation) regulates surface charge, site accessibility, local pH; coordination of Pb2+ with -NH2 (chitosan) and imidazole N (ZIF-67) + bidentate with -OH; pH-induced precipitation Pb3(CO3)2(OH)2; DFT: Pb2+ approaches C=C double bond of ligand, Pb-C ~2.87 A, Pb2+-pi interaction + vdW; PSO kinetics (R2 0.998-0.999), Langmuir monolayer; K_MY stability-constant-like selectivity | E:\mzh3\所有正文和附件\第一波markdown\Interfacial proton transfer in MOF-functionalized aerogel enabling for selective heavy metal adsorption.md | P0253 | 10.1016/j.desal.2025.119554 | 1 | cm | 298 | 0.35 | 402.1858 | 108.7497 | 536.75676 | 251.186 |  |  |  | 7 | 225.3521 | MOF加入浓度 | Interfacial proton transfer in MOF-functionalized aerogel enabling for selective heavy metal adsorption | P0253 | Post-modified MOF; Chitosan composite
P0101 | P0101_M1 | ZIF-67@CSA | M5 | T3;T10 | MOF composite aerogel (ZIF-67 nanoparticles in-situ anchored on glutaraldehyde-crosslinked chitosan aerogel matrix via PVP mediation) | ZIF-67 | Zn | 2-methylimidazole | 1 | 1 | 0 | 0 | 0 | 1 | 0 | 0 | 0 | 0 | in-situ anchoring: Co2+-loaded CSA (vacuum-assisted impregnation 0.02 MPa 30 min x2 + 4 h equilibration) immersed in 30 mmol 2-MI/75 mL methanol, vacuum-pressure cycle 0.02 MPa 30 min, aged 12 h; PVP carbonyl/imino groups coordinate Co2+ and hydrogen-bond to CSA |  | 1 | chitosan | 0 | No | [5 empty] | CSA: GA crosslinking induces staggered interstitial architecture; ZIF-67@CSA: uniformly distributed rhombic dodecahedral ZIF-67 crystals on aerogel surface (granular protrusions); TEM shows PVP-mediated connection between ZIF-67 and CSA surface, nanoscale pores of ZIF-67 |  |  |  | CSA: 1 g chitosan in 50 mL 2% v/v acetic acid, stirred 25 C to dissolve; + 1 mL 5% GA crosslinker, 30 min; ultrasonicated 10 min degas; gelation RT 12 h; freeze-dried 36 h. ZIF-67@CSA: Solution A = 7.5 mmol Co(NO3)2.6H2O + 0.26 g PVP in 75 mL methanol; CSA immersed, vacuum-assisted impregnation (0.02 MPa, 30 min) x2 with 30 min ambient dwell, then 4 h equilibration; Solution B = 30 mmol 2-MI in 75 mL methanol; one vacuum-pressure cycle (0.02 MPa, 30 min); aged statically 12 h; rinsed ethanol/water (10:90 v/v); freeze-dried 36 h | water; methanol; ethanol; acetic acid | Co(NO3)2.6H2O | 2-methylimidazole | F6 |  | glutaraldehyde |  |  | post-Pb2+: SEM flake-like deposits; EDS N/O/C/Pb overlapping (coordination); FT-IR 2926 cm-1 C-H (ZIF-67) weakening -> partial ZIF-67 degradation; XPS Pb 4f new peaks 138.68/143.58 eV; O 1s Co-OH increase; Pb-O bond at 531.48 eV; XRD ZIF-67 peaks attenuated, new 27.04/34.1 deg (Pb3(CO3)2(OH)2); CSA substrate unchanged | kinetics equilibrium reached 180-540 min (three-phase); fixed-bed equilibrium comparable to batch | mechanism: interfacial proton transfer (chitosan -NH2 + ZIF-67 imidazole N protonation/deprotonation) regulates surface charge, site accessibility, local pH; coordination of Pb2+ with -NH2 (chitosan) and imidazole N (ZIF-67) + bidentate with -OH; pH-induced precipitation Pb3(CO3)2(OH)2; DFT: Pb2+ approaches C=C double bond of ligand, Pb-C ~2.87 A, Pb2+-pi interaction + vdW; PSO kinetics (R2 0.998-0.999), Langmuir monolayer; K_MY stability-constant-like selectivity | E:\mzh3\所有正文和附件\第一波markdown\Interfacial proton transfer in MOF-functionalized aerogel enabling for selective heavy metal adsorption.md | P0253 | 10.1016/j.desal.2025.119554 | 1 | cm | 298 | 0.55 | 402.1858 | 76.00579 | 536.75676 | 251.186 |  |  |  | 7 | 225.3521 | MOF加入浓度 | Interfacial proton transfer in MOF-functionalized aerogel enabling for selective heavy metal adsorption | P0253 | Post-modified MOF; Chitosan composite
P0102 | P0102_M1 | i-MOF | M3 | T1;T7 | Magnetic MOF hybrid: Fe3O4 (magnetite) nanoparticles capped with polyacrylic acid (PAA) decorated on Cu-MOF (HKUST-1) octahedra; Fe content 2.7 wt% Fe3O4 (ICP) vs 2.5% theoretical | HKUST-1 | Cu | trimesic acid | 1 | 0 | 0 | 0 | 1 | 0 | 0 | 0 | 0 | 1 | PAA functionalization of Fe3O4 (0.25 g PAA with 0.25 g Fe3O4 in 40 mL water, 60 C 1 h) then hydrothermal incorporation: 0.05 g PAA-Fe3O4 added to trimesic acid (0.07 M) + Cu(NO3)2.3H2O (0.1 M) in 50 mL 1:1 ethanol:water, 110 C 18 h; PAA -COOH partially deprotonates trimesic acid, hydrogen-bonding between deprotonated BTC and PAA -COOH anchors Fe3O4 on MOF faces | Fe3O4; PAA | 1 | Fe3O4; polyacrylic acid | 1 | No |  |  | 332.07 | 0.23 |  | i-MOF: octahedral morphology with clear edges (Cu-MOF octahedrons); Fe3O4 nanoparticles (avg ~12 nm) decorated on the octahedral faces; Fe3O4 NPs faceted | vacuum activation | 110 | 12 h | Fe3O4: chemical co-precipitation (FeCl3.6H2O 0.028 M + FeCl2.4H2O 0.016 M in deionized water, N2 atmosphere, 80 C 1 h, rapid NH4OH addition, washed 1:1 water:ethanol, oven-dried 60 C). PAA capping: 0.25 g Fe3O4/40 mL water ultrasonicated 10 min + 0.25 g PAA, stirred 1 h at 60 C. i-MOF: hydrothermal - trimesic acid (0.07 M) and Cu(NO3)2.3H2O (0.1 M) in 50 mL 1:1 ethanol:deionized water magnetically stirred; 0.05 g PAA-Fe3O4 mixed 20 min; Teflon vessels heated 18 h at 110 C; centrifuged in 1:1 water:ethanol; vacuum dried 60 C; activated 110 C 12 h vacuum | water; ethanol | FeCl3.6H2O; FeCl2.4H2O; Cu(NO3)2.3H2O | trimesic acid | F1 |  |  | 110 | 18 | post-Pb2+: XRD Pb3(CO3)O2 / Pb5O(OH)2(CO3)3 / Pb(CO3) peaks; EDX more Pb after 1 h in 500 mg/L Pb; XPS new Pb 4d (436/413 eV) and Pb 4f (143.9/139.0 eV) peaks, Cu(II) 2p satellites disappear (Cu loss); ICP after adsorption: Pb 335.6 mg/L, residual Cu 68.6 mg/L in i-MOF | kinetics: fast removal first 60 min then equilibrium (0-24 h); experimental qe 451.54 mg/g at C0 500 mg/L | mechanism: ion-exchange - Pb(II) substitutes Cu(II) in HKUST-1 (Cu release 9.1% at C0 50 -> 61.6% at 1000 mg/L; released Cu vs adsorbed Pb linear R2 0.9966); Pb(II) (1.33 A) larger than Cu(II) (0.73 A) prevents complete exchange; Pb coordinates to residual carboxylate O of trimesic acid; PSO chemisorption (R2 0.9944); Langmuir monolayer; exothermic (dH -33.83 kJ/mol), enthalpy-driven (dS -95.17 J/mol/K); hydration radius/energy argument for Pb selectivity | E:\mzh3\所有正文和附件\第一波markdown\Ion exchange based approach for rapid and selective Pb(II) removal using iron oxide decorated metal organic framework hybrid.md | P0256 | 10.1016/j.jenvman.2020.111469 | 1 | isotherm | 298 | 0.1 | 4.365904 | 96.5035 | [5 empty] | 3 | 610.4895 | 等温线 | Ion exchange based approach for rapid and selective Pb(II) removal using iron oxide decorated metal organic framework hybrid | P0256 | Post-modified MOF; Metal oxide composite
P0102 | P0102_M1 | i-MOF | M3 | T1;T7 | Magnetic MOF hybrid: Fe3O4 (magnetite) nanoparticles capped with polyacrylic acid (PAA) decorated on Cu-MOF (HKUST-1) octahedra; Fe content 2.7 wt% Fe3O4 (ICP) vs 2.5% theoretical | HKUST-1 | Cu | trimesic acid | 1 | 0 | 0 | 0 | 1 | 0 | 0 | 0 | 0 | 1 | PAA functionalization of Fe3O4 (0.25 g PAA with 0.25 g Fe3O4 in 40 mL water, 60 C 1 h) then hydrothermal incorporation: 0.05 g PAA-Fe3O4 added to trimesic acid (0.07 M) + Cu(NO3)2.3H2O (0.1 M) in 50 mL 1:1 ethanol:water, 110 C 18 h; PAA -COOH partially deprotonates trimesic acid, hydrogen-bonding between deprotonated BTC and PAA -COOH anchors Fe3O4 on MOF faces | Fe3O4; PAA | 1 | Fe3O4; polyacrylic acid | 1 | No |  |  | 332.07 | 0.23 |  | i-MOF: octahedral morphology with clear edges (Cu-MOF octahedrons); Fe3O4 nanoparticles (avg ~12 nm) decorated on the octahedral faces; Fe3O4 NPs faceted | vacuum activation | 110 | 12 h | Fe3O4: chemical co-precipitation (FeCl3.6H2O 0.028 M + FeCl2.4H2O 0.016 M in deionized water, N2 atmosphere, 80 C 1 h, rapid NH4OH addition, washed 1:1 water:ethanol, oven-dried 60 C). PAA capping: 0.25 g Fe3O4/40 mL water ultrasonicated 10 min + 0.25 g PAA, stirred 1 h at 60 C. i-MOF: hydrothermal - trimesic acid (0.07 M) and Cu(NO3)2.3H2O (0.1 M) in 50 mL 1:1 ethanol:deionized water magnetically stirred; 0.05 g PAA-Fe3O4 mixed 20 min; Teflon vessels heated 18 h at 110 C; centrifuged in 1:1 water:ethanol; vacuum dried 60 C; activated 110 C 12 h vacuum | water; ethanol | FeCl3.6H2O; FeCl2.4H2O; Cu(NO3)2.3H2O | trimesic acid | F1 |  |  | 110 | 18 | post-Pb2+: XRD Pb3(CO3)O2 / Pb5O(OH)2(CO3)3 / Pb(CO3) peaks; EDX more Pb after 1 h in 500 mg/L Pb; XPS new Pb 4d (436/413 eV) and Pb 4f (143.9/139.0 eV) peaks, Cu(II) 2p satellites disappear (Cu loss); ICP after adsorption: Pb 335.6 mg/L, residual Cu 68.6 mg/L in i-MOF | kinetics: fast removal first 60 min then equilibrium (0-24 h); experimental qe 451.54 mg/g at C0 500 mg/L | mechanism: ion-exchange - Pb(II) substitutes Cu(II) in HKUST-1 (Cu release 9.1% at C0 50 -> 61.6% at 1000 mg/L; released Cu vs adsorbed Pb linear R2 0.9966); Pb(II) (1.33 A) larger than Cu(II) (0.73 A) prevents complete exchange; Pb coordinates to residual carboxylate O of trimesic acid; PSO chemisorption (R2 0.9944); Langmuir monolayer; exothermic (dH -33.83 kJ/mol), enthalpy-driven (dS -95.17 J/mol/K); hydration radius/energy argument for Pb selectivity | E:\mzh3\所有正文和附件\第一波markdown\Ion exchange based approach for rapid and selective Pb(II) removal using iron oxide decorated metal organic framework hybrid.md | P0256 | 10.1016/j.jenvman.2020.111469 | 1 | isotherm | 298 | 0.1 | 8.004158 | 205.5944 | [5 empty] | 3 | 610.4895 | 等温线 | Ion exchange based approach for rapid and selective Pb(II) removal using iron oxide decorated metal organic framework hybrid | P0256 | Post-modified MOF; Metal oxide composite
P0102 | P0102_M1 | i-MOF | M3 | T1;T7 | Magnetic MOF hybrid: Fe3O4 (magnetite) nanoparticles capped with polyacrylic acid (PAA) decorated on Cu-MOF (HKUST-1) octahedra; Fe content 2.7 wt% Fe3O4 (ICP) vs 2.5% theoretical | HKUST-1 | Cu | trimesic acid | 1 | 0 | 0 | 0 | 1 | 0 | 0 | 0 | 0 | 1 | PAA functionalization of Fe3O4 (0.25 g PAA with 0.25 g Fe3O4 in 40 mL water, 60 C 1 h) then hydrothermal incorporation: 0.05 g PAA-Fe3O4 added to trimesic acid (0.07 M) + Cu(NO3)2.3H2O (0.1 M) in 50 mL 1:1 ethanol:water, 110 C 18 h; PAA -COOH partially deprotonates trimesic acid, hydrogen-bonding between deprotonated BTC and PAA -COOH anchors Fe3O4 on MOF faces | Fe3O4; PAA | 1 | Fe3O4; polyacrylic acid | 1 | No |  |  | 332.07 | 0.23 |  | i-MOF: octahedral morphology with clear edges (Cu-MOF octahedrons); Fe3O4 nanoparticles (avg ~12 nm) decorated on the octahedral faces; Fe3O4 NPs faceted | vacuum activation | 110 | 12 h | Fe3O4: chemical co-precipitation (FeCl3.6H2O 0.028 M + FeCl2.4H2O 0.016 M in deionized water, N2 atmosphere, 80 C 1 h, rapid NH4OH addition, washed 1:1 water:ethanol, oven-dried 60 C). PAA capping: 0.25 g Fe3O4/40 mL water ultrasonicated 10 min + 0.25 g PAA, stirred 1 h at 60 C. i-MOF: hydrothermal - trimesic acid (0.07 M) and Cu(NO3)2.3H2O (0.1 M) in 50 mL 1:1 ethanol:deionized water magnetically stirred; 0.05 g PAA-Fe3O4 mixed 20 min; Teflon vessels heated 18 h at 110 C; centrifuged in 1:1 water:ethanol; vacuum dried 60 C; activated 110 C 12 h vacuum | water; ethanol | FeCl3.6H2O; FeCl2.4H2O; Cu(NO3)2.3H2O | trimesic acid | F1 |  |  | 110 | 18 | post-Pb2+: XRD Pb3(CO3)O2 / Pb5O(OH)2(CO3)3 / Pb(CO3) peaks; EDX more Pb after 1 h in 500 mg/L Pb; XPS new Pb 4d (436/413 eV) and Pb 4f (143.9/139.0 eV) peaks, Cu(II) 2p satellites disappear (Cu loss); ICP after adsorption: Pb 335.6 mg/L, residual Cu 68.6 mg/L in i-MOF | kinetics: fast removal first 60 min then equilibrium (0-24 h); experimental qe 451.54 mg/g at C0 500 mg/L | mechanism: ion-exchange - Pb(II) substitutes Cu(II) in HKUST-1 (Cu release 9.1% at C0 50 -> 61.6% at 1000 mg/L; released Cu vs adsorbed Pb linear R2 0.9966); Pb(II) (1.33 A) larger than Cu(II) (0.73 A) prevents complete exchange; Pb coordinates to residual carboxylate O of trimesic acid; PSO chemisorption (R2 0.9944); Langmuir monolayer; exothermic (dH -33.83 kJ/mol), enthalpy-driven (dS -95.17 J/mol/K); hydration radius/energy argument for Pb selectivity | E:\mzh3\所有正文和附件\第一波markdown\Ion exchange based approach for rapid and selective Pb(II) removal using iron oxide decorated metal organic framework hybrid.md | P0256 | 10.1016/j.jenvman.2020.111469 | 1 | isotherm | 298 | 0.1 | 24.01247 | 453.1469 | [5 empty] | 3 | 610.4895 | 等温线 | Ion exchange based approach for rapid and selective Pb(II) removal using iron oxide decorated metal organic framework hybrid | P0256 | Post-modified MOF; Metal oxide composite
P0102 | P0102_M1 | i-MOF | M3 | T1;T7 | Magnetic MOF hybrid: Fe3O4 (magnetite) nanoparticles capped with polyacrylic acid (PAA) decorated on Cu-MOF (HKUST-1) octahedra; Fe content 2.7 wt% Fe3O4 (ICP) vs 2.5% theoretical | HKUST-1 | Cu | trimesic acid | 1 | 0 | 0 | 0 | 1 | 0 | 0 | 0 | 0 | 1 | PAA functionalization of Fe3O4 (0.25 g PAA with 0.25 g Fe3O4 in 40 mL water, 60 C 1 h) then hydrothermal incorporation: 0.05 g PAA-Fe3O4 added to trimesic acid (0.07 M) + Cu(NO3)2.3H2O (0.1 M) in 50 mL 1:1 ethanol:water, 110 C 18 h; PAA -COOH partially deprotonates trimesic acid, hydrogen-bonding between deprotonated BTC and PAA -COOH anchors Fe3O4 on MOF faces | Fe3O4; PAA | 1 | Fe3O4; polyacrylic acid | 1 | No |  |  | 332.07 | 0.23 |  | i-MOF: octahedral morphology with clear edges (Cu-MOF octahedrons); Fe3O4 nanoparticles (avg ~12 nm) decorated on the octahedral faces; Fe3O4 NPs faceted | vacuum activation | 110 | 12 h | Fe3O4: chemical co-precipitation (FeCl3.6H2O 0.028 M + FeCl2.4H2O 0.016 M in deionized water, N2 atmosphere, 80 C 1 h, rapid NH4OH addition, washed 1:1 water:ethanol, oven-dried 60 C). PAA capping: 0.25 g Fe3O4/40 mL water ultrasonicated 10 min + 0.25 g PAA, stirred 1 h at 60 C. i-MOF: hydrothermal - trimesic acid (0.07 M) and Cu(NO3)2.3H2O (0.1 M) in 50 mL 1:1 ethanol:deionized water magnetically stirred; 0.05 g PAA-Fe3O4 mixed 20 min; Teflon vessels heated 18 h at 110 C; centrifuged in 1:1 water:ethanol; vacuum dried 60 C; activated 110 C 12 h vacuum | water; ethanol | FeCl3.6H2O; FeCl2.4H2O; Cu(NO3)2.3H2O | trimesic acid | F1 |  |  | 110 | 18 | post-Pb2+: XRD Pb3(CO3)O2 / Pb5O(OH)2(CO3)3 / Pb(CO3) peaks; EDX more Pb after 1 h in 500 mg/L Pb; XPS new Pb 4d (436/413 eV) and Pb 4f (143.9/139.0 eV) peaks, Cu(II) 2p satellites disappear (Cu loss); ICP after adsorption: Pb 335.6 mg/L, residual Cu 68.6 mg/L in i-MOF | kinetics: fast removal first 60 min then equilibrium (0-24 h); experimental qe 451.54 mg/g at C0 500 mg/L | mechanism: ion-exchange - Pb(II) substitutes Cu(II) in HKUST-1 (Cu release 9.1% at C0 50 -> 61.6% at 1000 mg/L; released Cu vs adsorbed Pb linear R2 0.9966); Pb(II) (1.33 A) larger than Cu(II) (0.73 A) prevents complete exchange; Pb coordinates to residual carboxylate O of trimesic acid; PSO chemisorption (R2 0.9944); Langmuir monolayer; exothermic (dH -33.83 kJ/mol), enthalpy-driven (dS -95.17 J/mol/K); hydration radius/energy argument for Pb selectivity | E:\mzh3\所有正文和附件\第一波markdown\Ion exchange based approach for rapid and selective Pb(II) removal using iron oxide decorated metal organic framework hybrid.md | P0256 | 10.1016/j.jenvman.2020.111469 | 1 | isotherm | 298 | 0.1 | 42.93139 | 549.6503 | [5 empty] | 3 | 610.4895 | 等温线 | Ion exchange based approach for rapid and selective Pb(II) removal using iron oxide decorated metal organic framework hybrid | P0256 | Post-modified MOF; Metal oxide composite
P0102 | P0102_M1 | i-MOF | M3 | T1;T7 | Magnetic MOF hybrid: Fe3O4 (magnetite) nanoparticles capped with polyacrylic acid (PAA) decorated on Cu-MOF (HKUST-1) octahedra; Fe content 2.7 wt% Fe3O4 (ICP) vs 2.5% theoretical | HKUST-1 | Cu | trimesic acid | 1 | 0 | 0 | 0 | 1 | 0 | 0 | 0 | 0 | 1 | PAA functionalization of Fe3O4 (0.25 g PAA with 0.25 g Fe3O4 in 40 mL water, 60 C 1 h) then hydrothermal incorporation: 0.05 g PAA-Fe3O4 added to trimesic acid (0.07 M) + Cu(NO3)2.3H2O (0.1 M) in 50 mL 1:1 ethanol:water, 110 C 18 h; PAA -COOH partially deprotonates trimesic acid, hydrogen-bonding between deprotonated BTC and PAA -COOH anchors Fe3O4 on MOF faces | Fe3O4; PAA | 1 | Fe3O4; polyacrylic acid | 1 | No |  |  | 332.07 | 0.23 |  | i-MOF: octahedral morphology with clear edges (Cu-MOF octahedrons); Fe3O4 nanoparticles (avg ~12 nm) decorated on the octahedral faces; Fe3O4 NPs faceted | vacuum activation | 110 | 12 h | Fe3O4: chemical co-precipitation (FeCl3.6H2O 0.028 M + FeCl2.4H2O 0.016 M in deionized water, N2 atmosphere, 80 C 1 h, rapid NH4OH addition, washed 1:1 water:ethanol, oven-dried 60 C). PAA capping: 0.25 g Fe3O4/40 mL water ultrasonicated 10 min + 0.25 g PAA, stirred 1 h at 60 C. i-MOF: hydrothermal - trimesic acid (0.07 M) and Cu(NO3)2.3H2O (0.1 M) in 50 mL 1:1 ethanol:deionized water magnetically stirred; 0.05 g PAA-Fe3O4 mixed 20 min; Teflon vessels heated 18 h at 110 C; centrifuged in 1:1 water:ethanol; vacuum dried 60 C; activated 110 C 12 h vacuum | water; ethanol | FeCl3.6H2O; FeCl2.4H2O; Cu(NO3)2.3H2O | trimesic acid | F1 |  |  | 110 | 18 | post-Pb2+: XRD Pb3(CO3)O2 / Pb5O(OH)2(CO3)3 / Pb(CO3) peaks; EDX more Pb after 1 h in 500 mg/L Pb; XPS new Pb 4d (436/413 eV) and Pb 4f (143.9/139.0 eV) peaks, Cu(II) 2p satellites disappear (Cu loss); ICP after adsorption: Pb 335.6 mg/L, residual Cu 68.6 mg/L in i-MOF | kinetics: fast removal first 60 min then equilibrium (0-24 h); experimental qe 451.54 mg/g at C0 500 mg/L | mechanism: ion-exchange - Pb(II) substitutes Cu(II) in HKUST-1 (Cu release 9.1% at C0 50 -> 61.6% at 1000 mg/L; released Cu vs adsorbed Pb linear R2 0.9966); Pb(II) (1.33 A) larger than Cu(II) (0.73 A) prevents complete exchange; Pb coordinates to residual carboxylate O of trimesic acid; PSO chemisorption (R2 0.9944); Langmuir monolayer; exothermic (dH -33.83 kJ/mol), enthalpy-driven (dS -95.17 J/mol/K); hydration radius/energy argument for Pb selectivity | E:\mzh3\所有正文和附件\第一波markdown\Ion exchange based approach for rapid and selective Pb(II) removal using iron oxide decorated metal organic framework hybrid.md | P0256 | 10.1016/j.jenvman.2020.111469 | 1 | isotherm | 298 | 0.1 | 334.7193 | 610.4895 | [5 empty] | 3 | 610.4895 | 等温线 | Ion exchange based approach for rapid and selective Pb(II) removal using iron oxide decorated metal organic framework hybrid | P0256 | Post-modified MOF; Metal oxide composite
P0102 | P0102_M1 | i-MOF | M3 | T1;T7 | Magnetic MOF hybrid: Fe3O4 (magnetite) nanoparticles capped with polyacrylic acid (PAA) decorated on Cu-MOF (HKUST-1) octahedra; Fe content 2.7 wt% Fe3O4 (ICP) vs 2.5% theoretical | HKUST-1 | Cu | trimesic acid | 1 | 0 | 0 | 0 | 1 | 0 | 0 | 0 | 0 | 1 | PAA functionalization of Fe3O4 (0.25 g PAA with 0.25 g Fe3O4 in 40 mL water, 60 C 1 h) then hydrothermal incorporation: 0.05 g PAA-Fe3O4 added to trimesic acid (0.07 M) + Cu(NO3)2.3H2O (0.1 M) in 50 mL 1:1 ethanol:water, 110 C 18 h; PAA -COOH partially deprotonates trimesic acid, hydrogen-bonding between deprotonated BTC and PAA -COOH anchors Fe3O4 on MOF faces | Fe3O4; PAA | 1 | Fe3O4; polyacrylic acid | 1 | No |  |  | 332.07 | 0.23 |  | i-MOF: octahedral morphology with clear edges (Cu-MOF octahedrons); Fe3O4 nanoparticles (avg ~12 nm) decorated on the octahedral faces; Fe3O4 NPs faceted | vacuum activation | 110 | 12 h | Fe3O4: chemical co-precipitation (FeCl3.6H2O 0.028 M + FeCl2.4H2O 0.016 M in deionized water, N2 atmosphere, 80 C 1 h, rapid NH4OH addition, washed 1:1 water:ethanol, oven-dried 60 C). PAA capping: 0.25 g Fe3O4/40 mL water ultrasonicated 10 min + 0.25 g PAA, stirred 1 h at 60 C. i-MOF: hydrothermal - trimesic acid (0.07 M) and Cu(NO3)2.3H2O (0.1 M) in 50 mL 1:1 ethanol:deionized water magnetically stirred; 0.05 g PAA-Fe3O4 mixed 20 min; Teflon vessels heated 18 h at 110 C; centrifuged in 1:1 water:ethanol; vacuum dried 60 C; activated 110 C 12 h vacuum | water; ethanol | FeCl3.6H2O; FeCl2.4H2O; Cu(NO3)2.3H2O | trimesic acid | F1 |  |  | 110 | 18 | post-Pb2+: XRD Pb3(CO3)O2 / Pb5O(OH)2(CO3)3 / Pb(CO3) peaks; EDX more Pb after 1 h in 500 mg/L Pb; XPS new Pb 4d (436/413 eV) and Pb 4f (143.9/139.0 eV) peaks, Cu(II) 2p satellites disappear (Cu loss); ICP after adsorption: Pb 335.6 mg/L, residual Cu 68.6 mg/L in i-MOF | kinetics: fast removal first 60 min then equilibrium (0-24 h); experimental qe 451.54 mg/g at C0 500 mg/L | mechanism: ion-exchange - Pb(II) substitutes Cu(II) in HKUST-1 (Cu release 9.1% at C0 50 -> 61.6% at 1000 mg/L; released Cu vs adsorbed Pb linear R2 0.9966); Pb(II) (1.33 A) larger than Cu(II) (0.73 A) prevents complete exchange; Pb coordinates to residual carboxylate O of trimesic acid; PSO chemisorption (R2 0.9944); Langmuir monolayer; exothermic (dH -33.83 kJ/mol), enthalpy-driven (dS -95.17 J/mol/K); hydration radius/energy argument for Pb selectivity | E:\mzh3\所有正文和附件\第一波markdown\Ion exchange based approach for rapid and selective Pb(II) removal using iron oxide decorated metal organic framework hybrid.md | P0256 | 10.1016/j.jenvman.2020.111469 | 1 | cm | 298 | 0.1 | 334.7193 | 610.4895 | [5 empty] | 3 | 610.4895 | MOF加入浓度 | Ion exchange based approach for rapid and selective Pb(II) removal using iron oxide decorated metal organic framework hybrid | P0256 | Post-modified MOF; Metal oxide composite
P0102 | P0102_M1 | i-MOF | M3 | T1;T7 | Magnetic MOF hybrid: Fe3O4 (magnetite) nanoparticles capped with polyacrylic acid (PAA) decorated on Cu-MOF (HKUST-1) octahedra; Fe content 2.7 wt% Fe3O4 (ICP) vs 2.5% theoretical | HKUST-1 | Cu | trimesic acid | 1 | 0 | 0 | 0 | 1 | 0 | 0 | 0 | 0 | 1 | PAA functionalization of Fe3O4 (0.25 g PAA with 0.25 g Fe3O4 in 40 mL water, 60 C 1 h) then hydrothermal incorporation: 0.05 g PAA-Fe3O4 added to trimesic acid (0.07 M) + Cu(NO3)2.3H2O (0.1 M) in 50 mL 1:1 ethanol:water, 110 C 18 h; PAA -COOH partially deprotonates trimesic acid, hydrogen-bonding between deprotonated BTC and PAA -COOH anchors Fe3O4 on MOF faces | Fe3O4; PAA | 1 | Fe3O4; polyacrylic acid | 1 | No |  |  | 332.07 | 0.23 |  | i-MOF: octahedral morphology with clear edges (Cu-MOF octahedrons); Fe3O4 nanoparticles (avg ~12 nm) decorated on the octahedral faces; Fe3O4 NPs faceted | vacuum activation | 110 | 12 h | Fe3O4: chemical co-precipitation (FeCl3.6H2O 0.028 M + FeCl2.4H2O 0.016 M in deionized water, N2 atmosphere, 80 C 1 h, rapid NH4OH addition, washed 1:1 water:ethanol, oven-dried 60 C). PAA capping: 0.25 g Fe3O4/40 mL water ultrasonicated 10 min + 0.25 g PAA, stirred 1 h at 60 C. i-MOF: hydrothermal - trimesic acid (0.07 M) and Cu(NO3)2.3H2O (0.1 M) in 50 mL 1:1 ethanol:deionized water magnetically stirred; 0.05 g PAA-Fe3O4 mixed 20 min; Teflon vessels heated 18 h at 110 C; centrifuged in 1:1 water:ethanol; vacuum dried 60 C; activated 110 C 12 h vacuum | water; ethanol | FeCl3.6H2O; FeCl2.4H2O; Cu(NO3)2.3H2O | trimesic acid | F1 |  |  | 110 | 18 | post-Pb2+: XRD Pb3(CO3)O2 / Pb5O(OH)2(CO3)3 / Pb(CO3) peaks; EDX more Pb after 1 h in 500 mg/L Pb; XPS new Pb 4d (436/413 eV) and Pb 4f (143.9/139.0 eV) peaks, Cu(II) 2p satellites disappear (Cu loss); ICP after adsorption: Pb 335.6 mg/L, residual Cu 68.6 mg/L in i-MOF | kinetics: fast removal first 60 min then equilibrium (0-24 h); experimental qe 451.54 mg/g at C0 500 mg/L | mechanism: ion-exchange - Pb(II) substitutes Cu(II) in HKUST-1 (Cu release 9.1% at C0 50 -> 61.6% at 1000 mg/L; released Cu vs adsorbed Pb linear R2 0.9966); Pb(II) (1.33 A) larger than Cu(II) (0.73 A) prevents complete exchange; Pb coordinates to residual carboxylate O of trimesic acid; PSO chemisorption (R2 0.9944); Langmuir monolayer; exothermic (dH -33.83 kJ/mol), enthalpy-driven (dS -95.17 J/mol/K); hydration radius/energy argument for Pb selectivity | E:\mzh3\所有正文和附件\第一波markdown\Ion exchange based approach for rapid and selective Pb(II) removal using iron oxide decorated metal organic framework hybrid.md | P0256 | 10.1016/j.jenvman.2020.111469 | 1 | cm | 298 | 0.4 | 334.7193 | 454.27 | [5 empty] | 3 | 610.4895 | MOF加入浓度 | Ion exchange based approach for rapid and selective Pb(II) removal using iron oxide decorated metal organic framework hybrid | P0256 | Post-modified MOF; Metal oxide composite
P0102 | P0102_M1 | i-MOF | M3 | T1;T7 | Magnetic MOF hybrid: Fe3O4 (magnetite) nanoparticles capped with polyacrylic acid (PAA) decorated on Cu-MOF (HKUST-1) octahedra; Fe content 2.7 wt% Fe3O4 (ICP) vs 2.5% theoretical | HKUST-1 | Cu | trimesic acid | 1 | 0 | 0 | 0 | 1 | 0 | 0 | 0 | 0 | 1 | PAA functionalization of Fe3O4 (0.25 g PAA with 0.25 g Fe3O4 in 40 mL water, 60 C 1 h) then hydrothermal incorporation: 0.05 g PAA-Fe3O4 added to trimesic acid (0.07 M) + Cu(NO3)2.3H2O (0.1 M) in 50 mL 1:1 ethanol:water, 110 C 18 h; PAA -COOH partially deprotonates trimesic acid, hydrogen-bonding between deprotonated BTC and PAA -COOH anchors Fe3O4 on MOF faces | Fe3O4; PAA | 1 | Fe3O4; polyacrylic acid | 1 | No |  |  | 332.07 | 0.23 |  | i-MOF: octahedral morphology with clear edges (Cu-MOF octahedrons); Fe3O4 nanoparticles (avg ~12 nm) decorated on the octahedral faces; Fe3O4 NPs faceted | vacuum activation | 110 | 12 h | Fe3O4: chemical co-precipitation (FeCl3.6H2O 0.028 M + FeCl2.4H2O 0.016 M in deionized water, N2 atmosphere, 80 C 1 h, rapid NH4OH addition, washed 1:1 water:ethanol, oven-dried 60 C). PAA capping: 0.25 g Fe3O4/40 mL water ultrasonicated 10 min + 0.25 g PAA, stirred 1 h at 60 C. i-MOF: hydrothermal - trimesic acid (0.07 M) and Cu(NO3)2.3H2O (0.1 M) in 50 mL 1:1 ethanol:deionized water magnetically stirred; 0.05 g PAA-Fe3O4 mixed 20 min; Teflon vessels heated 18 h at 110 C; centrifuged in 1:1 water:ethanol; vacuum dried 60 C; activated 110 C 12 h vacuum | water; ethanol | FeCl3.6H2O; FeCl2.4H2O; Cu(NO3)2.3H2O | trimesic acid | F1 |  |  | 110 | 18 | post-Pb2+: XRD Pb3(CO3)O2 / Pb5O(OH)2(CO3)3 / Pb(CO3) peaks; EDX more Pb after 1 h in 500 mg/L Pb; XPS new Pb 4d (436/413 eV) and Pb 4f (143.9/139.0 eV) peaks, Cu(II) 2p satellites disappear (Cu loss); ICP after adsorption: Pb 335.6 mg/L, residual Cu 68.6 mg/L in i-MOF | kinetics: fast removal first 60 min then equilibrium (0-24 h); experimental qe 451.54 mg/g at C0 500 mg/L | mechanism: ion-exchange - Pb(II) substitutes Cu(II) in HKUST-1 (Cu release 9.1% at C0 50 -> 61.6% at 1000 mg/L; released Cu vs adsorbed Pb linear R2 0.9966); Pb(II) (1.33 A) larger than Cu(II) (0.73 A) prevents complete exchange; Pb coordinates to residual carboxylate O of trimesic acid; PSO chemisorption (R2 0.9944); Langmuir monolayer; exothermic (dH -33.83 kJ/mol), enthalpy-driven (dS -95.17 J/mol/K); hydration radius/energy argument for Pb selectivity | E:\mzh3\所有正文和附件\第一波markdown\Ion exchange based approach for rapid and selective Pb(II) removal using iron oxide decorated metal organic framework hybrid.md | P0256 | 10.1016/j.jenvman.2020.111469 | 1 | cm | 298 | 0.6 | 334.7193 | 316.5501 | [5 empty] | 3 | 610.4895 | MOF加入浓度 | Ion exchange based approach for rapid and selective Pb(II) removal using iron oxide decorated metal organic framework hybrid | P0256 | Post-modified MOF; Metal oxide composite
P0102 | P0102_M1 | i-MOF | M3 | T1;T7 | Magnetic MOF hybrid: Fe3O4 (magnetite) nanoparticles capped with polyacrylic acid (PAA) decorated on Cu-MOF (HKUST-1) octahedra; Fe content 2.7 wt% Fe3O4 (ICP) vs 2.5% theoretical | HKUST-1 | Cu | trimesic acid | 1 | 0 | 0 | 0 | 1 | 0 | 0 | 0 | 0 | 1 | PAA functionalization of Fe3O4 (0.25 g PAA with 0.25 g Fe3O4 in 40 mL water, 60 C 1 h) then hydrothermal incorporation: 0.05 g PAA-Fe3O4 added to trimesic acid (0.07 M) + Cu(NO3)2.3H2O (0.1 M) in 50 mL 1:1 ethanol:water, 110 C 18 h; PAA -COOH partially deprotonates trimesic acid, hydrogen-bonding between deprotonated BTC and PAA -COOH anchors Fe3O4 on MOF faces | Fe3O4; PAA | 1 | Fe3O4; polyacrylic acid | 1 | No |  |  | 332.07 | 0.23 |  | i-MOF: octahedral morphology with clear edges (Cu-MOF octahedrons); Fe3O4 nanoparticles (avg ~12 nm) decorated on the octahedral faces; Fe3O4 NPs faceted | vacuum activation | 110 | 12 h | Fe3O4: chemical co-precipitation (FeCl3.6H2O 0.028 M + FeCl2.4H2O 0.016 M in deionized water, N2 atmosphere, 80 C 1 h, rapid NH4OH addition, washed 1:1 water:ethanol, oven-dried 60 C). PAA capping: 0.25 g Fe3O4/40 mL water ultrasonicated 10 min + 0.25 g PAA, stirred 1 h at 60 C. i-MOF: hydrothermal - trimesic acid (0.07 M) and Cu(NO3)2.3H2O (0.1 M) in 50 mL 1:1 ethanol:deionized water magnetically stirred; 0.05 g PAA-Fe3O4 mixed 20 min; Teflon vessels heated 18 h at 110 C; centrifuged in 1:1 water:ethanol; vacuum dried 60 C; activated 110 C 12 h vacuum | water; ethanol | FeCl3.6H2O; FeCl2.4H2O; Cu(NO3)2.3H2O | trimesic acid | F1 |  |  | 110 | 18 | post-Pb2+: XRD Pb3(CO3)O2 / Pb5O(OH)2(CO3)3 / Pb(CO3) peaks; EDX more Pb after 1 h in 500 mg/L Pb; XPS new Pb 4d (436/413 eV) and Pb 4f (143.9/139.0 eV) peaks, Cu(II) 2p satellites disappear (Cu loss); ICP after adsorption: Pb 335.6 mg/L, residual Cu 68.6 mg/L in i-MOF | kinetics: fast removal first 60 min then equilibrium (0-24 h); experimental qe 451.54 mg/g at C0 500 mg/L | mechanism: ion-exchange - Pb(II) substitutes Cu(II) in HKUST-1 (Cu release 9.1% at C0 50 -> 61.6% at 1000 mg/L; released Cu vs adsorbed Pb linear R2 0.9966); Pb(II) (1.33 A) larger than Cu(II) (0.73 A) prevents complete exchange; Pb coordinates to residual carboxylate O of trimesic acid; PSO chemisorption (R2 0.9944); Langmuir monolayer; exothermic (dH -33.83 kJ/mol), enthalpy-driven (dS -95.17 J/mol/K); hydration radius/energy argument for Pb selectivity | E:\mzh3\所有正文和附件\第一波markdown\Ion exchange based approach for rapid and selective Pb(II) removal using iron oxide decorated metal organic framework hybrid.md | P0256 | 10.1016/j.jenvman.2020.111469 | 1 | cm | 298 | 0.8 | 334.7193 | 254.8845 | [5 empty] | 3 | 610.4895 | MOF加入浓度 | Ion exchange based approach for rapid and selective Pb(II) removal using iron oxide decorated metal organic framework hybrid | P0256 | Post-modified MOF; Metal oxide composite
P0102 | P0102_M1 | i-MOF | M3 | T1;T7 | Magnetic MOF hybrid: Fe3O4 (magnetite) nanoparticles capped with polyacrylic acid (PAA) decorated on Cu-MOF (HKUST-1) octahedra; Fe content 2.7 wt% Fe3O4 (ICP) vs 2.5% theoretical | HKUST-1 | Cu | trimesic acid | 1 | 0 | 0 | 0 | 1 | 0 | 0 | 0 | 0 | 1 | PAA functionalization of Fe3O4 (0.25 g PAA with 0.25 g Fe3O4 in 40 mL water, 60 C 1 h) then hydrothermal incorporation: 0.05 g PAA-Fe3O4 added to trimesic acid (0.07 M) + Cu(NO3)2.3H2O (0.1 M) in 50 mL 1:1 ethanol:water, 110 C 18 h; PAA -COOH partially deprotonates trimesic acid, hydrogen-bonding between deprotonated BTC and PAA -COOH anchors Fe3O4 on MOF faces | Fe3O4; PAA | 1 | Fe3O4; polyacrylic acid | 1 | No |  |  | 332.07 | 0.23 |  | i-MOF: octahedral morphology with clear edges (Cu-MOF octahedrons); Fe3O4 nanoparticles (avg ~12 nm) decorated on the octahedral faces; Fe3O4 NPs faceted | vacuum activation | 110 | 12 h | Fe3O4: chemical co-precipitation (FeCl3.6H2O 0.028 M + FeCl2.4H2O 0.016 M in deionized water, N2 atmosphere, 80 C 1 h, rapid NH4OH addition, washed 1:1 water:ethanol, oven-dried 60 C). PAA capping: 0.25 g Fe3O4/40 mL water ultrasonicated 10 min + 0.25 g PAA, stirred 1 h at 60 C. i-MOF: hydrothermal - trimesic acid (0.07 M) and Cu(NO3)2.3H2O (0.1 M) in 50 mL 1:1 ethanol:deionized water magnetically stirred; 0.05 g PAA-Fe3O4 mixed 20 min; Teflon vessels heated 18 h at 110 C; centrifuged in 1:1 water:ethanol; vacuum dried 60 C; activated 110 C 12 h vacuum | water; ethanol | FeCl3.6H2O; FeCl2.4H2O; Cu(NO3)2.3H2O | trimesic acid | F1 |  |  | 110 | 18 | post-Pb2+: XRD Pb3(CO3)O2 / Pb5O(OH)2(CO3)3 / Pb(CO3) peaks; EDX more Pb after 1 h in 500 mg/L Pb; XPS new Pb 4d (436/413 eV) and Pb 4f (143.9/139.0 eV) peaks, Cu(II) 2p satellites disappear (Cu loss); ICP after adsorption: Pb 335.6 mg/L, residual Cu 68.6 mg/L in i-MOF | kinetics: fast removal first 60 min then equilibrium (0-24 h); experimental qe 451.54 mg/g at C0 500 mg/L | mechanism: ion-exchange - Pb(II) substitutes Cu(II) in HKUST-1 (Cu release 9.1% at C0 50 -> 61.6% at 1000 mg/L; released Cu vs adsorbed Pb linear R2 0.9966); Pb(II) (1.33 A) larger than Cu(II) (0.73 A) prevents complete exchange; Pb coordinates to residual carboxylate O of trimesic acid; PSO chemisorption (R2 0.9944); Langmuir monolayer; exothermic (dH -33.83 kJ/mol), enthalpy-driven (dS -95.17 J/mol/K); hydration radius/energy argument for Pb selectivity | E:\mzh3\所有正文和附件\第一波markdown\Ion exchange based approach for rapid and selective Pb(II) removal using iron oxide decorated metal organic framework hybrid.md | P0256 | 10.1016/j.jenvman.2020.111469 | 1 | cm | 298 | 1 | 334.7193 | 102.776 | [5 empty] | 3 | 610.4895 | MOF加入浓度 | Ion exchange based approach for rapid and selective Pb(II) removal using iron oxide decorated metal organic framework hybrid | P0256 | Post-modified MOF; Metal oxide composite
P0102 | P0102_M1 | i-MOF | M3 | T1;T7 | Magnetic MOF hybrid: Fe3O4 (magnetite) nanoparticles capped with polyacrylic acid (PAA) decorated on Cu-MOF (HKUST-1) octahedra; Fe content 2.7 wt% Fe3O4 (ICP) vs 2.5% theoretical | HKUST-1 | Cu | trimesic acid | 1 | 0 | 0 | 0 | 1 | 0 | 0 | 0 | 0 | 1 | PAA functionalization of Fe3O4 (0.25 g PAA with 0.25 g Fe3O4 in 40 mL water, 60 C 1 h) then hydrothermal incorporation: 0.05 g PAA-Fe3O4 added to trimesic acid (0.07 M) + Cu(NO3)2.3H2O (0.1 M) in 50 mL 1:1 ethanol:water, 110 C 18 h; PAA -COOH partially deprotonates trimesic acid, hydrogen-bonding between deprotonated BTC and PAA -COOH anchors Fe3O4 on MOF faces | Fe3O4; PAA | 1 | Fe3O4; polyacrylic acid | 1 | No |  |  | 332.07 | 0.23 |  | i-MOF: octahedral morphology with clear edges (Cu-MOF octahedrons); Fe3O4 nanoparticles (avg ~12 nm) decorated on the octahedral faces; Fe3O4 NPs faceted | vacuum activation | 110 | 12 h | Fe3O4: chemical co-precipitation (FeCl3.6H2O 0.028 M + FeCl2.4H2O 0.016 M in deionized water, N2 atmosphere, 80 C 1 h, rapid NH4OH addition, washed 1:1 water:ethanol, oven-dried 60 C). PAA capping: 0.25 g Fe3O4/40 mL water ultrasonicated 10 min + 0.25 g PAA, stirred 1 h at 60 C. i-MOF: hydrothermal - trimesic acid (0.07 M) and Cu(NO3)2.3H2O (0.1 M) in 50 mL 1:1 ethanol:deionized water magnetically stirred; 0.05 g PAA-Fe3O4 mixed 20 min; Teflon vessels heated 18 h at 110 C; centrifuged in 1:1 water:ethanol; vacuum dried 60 C; activated 110 C 12 h vacuum | water; ethanol | FeCl3.6H2O; FeCl2.4H2O; Cu(NO3)2.3H2O | trimesic acid | F1 |  |  | 110 | 18 | post-Pb2+: XRD Pb3(CO3)O2 / Pb5O(OH)2(CO3)3 / Pb(CO3) peaks; EDX more Pb after 1 h in 500 mg/L Pb; XPS new Pb 4d (436/413 eV) and Pb 4f (143.9/139.0 eV) peaks, Cu(II) 2p satellites disappear (Cu loss); ICP after adsorption: Pb 335.6 mg/L, residual Cu 68.6 mg/L in i-MOF | kinetics: fast removal first 60 min then equilibrium (0-24 h); experimental qe 451.54 mg/g at C0 500 mg/L | mechanism: ion-exchange - Pb(II) substitutes Cu(II) in HKUST-1 (Cu release 9.1% at C0 50 -> 61.6% at 1000 mg/L; released Cu vs adsorbed Pb linear R2 0.9966); Pb(II) (1.33 A) larger than Cu(II) (0.73 A) prevents complete exchange; Pb coordinates to residual carboxylate O of trimesic acid; PSO chemisorption (R2 0.9944); Langmuir monolayer; exothermic (dH -33.83 kJ/mol), enthalpy-driven (dS -95.17 J/mol/K); hydration radius/energy argument for Pb selectivity | E:\mzh3\所有正文和附件\第一波markdown\Ion exchange based approach for rapid and selective Pb(II) removal using iron oxide decorated metal organic framework hybrid.md | P0256 | 10.1016/j.jenvman.2020.111469 | 1 | temperature | 293 | 0.1 | 334.7193 | 629.1162 | [5 empty] | 3 | 610.4895 | 温度 | Ion exchange based approach for rapid and selective Pb(II) removal using iron oxide decorated metal organic framework hybrid | P0256 | Post-modified MOF; Metal oxide composite
P0102 | P0102_M1 | i-MOF | M3 | T1;T7 | Magnetic MOF hybrid: Fe3O4 (magnetite) nanoparticles capped with polyacrylic acid (PAA) decorated on Cu-MOF (HKUST-1) octahedra; Fe content 2.7 wt% Fe3O4 (ICP) vs 2.5% theoretical | HKUST-1 | Cu | trimesic acid | 1 | 0 | 0 | 0 | 1 | 0 | 0 | 0 | 0 | 1 | PAA functionalization of Fe3O4 (0.25 g PAA with 0.25 g Fe3O4 in 40 mL water, 60 C 1 h) then hydrothermal incorporation: 0.05 g PAA-Fe3O4 added to trimesic acid (0.07 M) + Cu(NO3)2.3H2O (0.1 M) in 50 mL 1:1 ethanol:water, 110 C 18 h; PAA -COOH partially deprotonates trimesic acid, hydrogen-bonding between deprotonated BTC and PAA -COOH anchors Fe3O4 on MOF faces | Fe3O4; PAA | 1 | Fe3O4; polyacrylic acid | 1 | No |  |  | 332.07 | 0.23 |  | i-MOF: octahedral morphology with clear edges (Cu-MOF octahedrons); Fe3O4 nanoparticles (avg ~12 nm) decorated on the octahedral faces; Fe3O4 NPs faceted | vacuum activation | 110 | 12 h | Fe3O4: chemical co-precipitation (FeCl3.6H2O 0.028 M + FeCl2.4H2O 0.016 M in deionized water, N2 atmosphere, 80 C 1 h, rapid NH4OH addition, washed 1:1 water:ethanol, oven-dried 60 C). PAA capping: 0.25 g Fe3O4/40 mL water ultrasonicated 10 min + 0.25 g PAA, stirred 1 h at 60 C. i-MOF: hydrothermal - trimesic acid (0.07 M) and Cu(NO3)2.3H2O (0.1 M) in 50 mL 1:1 ethanol:deionized water magnetically stirred; 0.05 g PAA-Fe3O4 mixed 20 min; Teflon vessels heated 18 h at 110 C; centrifuged in 1:1 water:ethanol; vacuum dried 60 C; activated 110 C 12 h vacuum | water; ethanol | FeCl3.6H2O; FeCl2.4H2O; Cu(NO3)2.3H2O | trimesic acid | F1 |  |  | 110 | 18 | post-Pb2+: XRD Pb3(CO3)O2 / Pb5O(OH)2(CO3)3 / Pb(CO3) peaks; EDX more Pb after 1 h in 500 mg/L Pb; XPS new Pb 4d (436/413 eV) and Pb 4f (143.9/139.0 eV) peaks, Cu(II) 2p satellites disappear (Cu loss); ICP after adsorption: Pb 335.6 mg/L, residual Cu 68.6 mg/L in i-MOF | kinetics: fast removal first 60 min then equilibrium (0-24 h); experimental qe 451.54 mg/g at C0 500 mg/L | mechanism: ion-exchange - Pb(II) substitutes Cu(II) in HKUST-1 (Cu release 9.1% at C0 50 -> 61.6% at 1000 mg/L; released Cu vs adsorbed Pb linear R2 0.9966); Pb(II) (1.33 A) larger than Cu(II) (0.73 A) prevents complete exchange; Pb coordinates to residual carboxylate O of trimesic acid; PSO chemisorption (R2 0.9944); Langmuir monolayer; exothermic (dH -33.83 kJ/mol), enthalpy-driven (dS -95.17 J/mol/K); hydration radius/energy argument for Pb selectivity | E:\mzh3\所有正文和附件\第一波markdown\Ion exchange based approach for rapid and selective Pb(II) removal using iron oxide decorated metal organic framework hybrid.md | P0256 | 10.1016/j.jenvman.2020.111469 | 1 | temperature | 298 | 0.1 | 334.7193 | 610.4895 | [5 empty] | 3 | 610.4895 | 温度 | Ion exchange based approach for rapid and selective Pb(II) removal using iron oxide decorated metal organic framework hybrid | P0256 | Post-modified MOF; Metal oxide composite
P0102 | P0102_M1 | i-MOF | M3 | T1;T7 | Magnetic MOF hybrid: Fe3O4 (magnetite) nanoparticles capped with polyacrylic acid (PAA) decorated on Cu-MOF (HKUST-1) octahedra; Fe content 2.7 wt% Fe3O4 (ICP) vs 2.5% theoretical | HKUST-1 | Cu | trimesic acid | 1 | 0 | 0 | 0 | 1 | 0 | 0 | 0 | 0 | 1 | PAA functionalization of Fe3O4 (0.25 g PAA with 0.25 g Fe3O4 in 40 mL water, 60 C 1 h) then hydrothermal incorporation: 0.05 g PAA-Fe3O4 added to trimesic acid (0.07 M) + Cu(NO3)2.3H2O (0.1 M) in 50 mL 1:1 ethanol:water, 110 C 18 h; PAA -COOH partially deprotonates trimesic acid, hydrogen-bonding between deprotonated BTC and PAA -COOH anchors Fe3O4 on MOF faces | Fe3O4; PAA | 1 | Fe3O4; polyacrylic acid | 1 | No |  |  | 332.07 | 0.23 |  | i-MOF: octahedral morphology with clear edges (Cu-MOF octahedrons); Fe3O4 nanoparticles (avg ~12 nm) decorated on the octahedral faces; Fe3O4 NPs faceted | vacuum activation | 110 | 12 h | Fe3O4: chemical co-precipitation (FeCl3.6H2O 0.028 M + FeCl2.4H2O 0.016 M in deionized water, N2 atmosphere, 80 C 1 h, rapid NH4OH addition, washed 1:1 water:ethanol, oven-dried 60 C). PAA capping: 0.25 g Fe3O4/40 mL water ultrasonicated 10 min + 0.25 g PAA, stirred 1 h at 60 C. i-MOF: hydrothermal - trimesic acid (0.07 M) and Cu(NO3)2.3H2O (0.1 M) in 50 mL 1:1 ethanol:deionized water magnetically stirred; 0.05 g PAA-Fe3O4 mixed 20 min; Teflon vessels heated 18 h at 110 C; centrifuged in 1:1 water:ethanol; vacuum dried 60 C; activated 110 C 12 h vacuum | water; ethanol | FeCl3.6H2O; FeCl2.4H2O; Cu(NO3)2.3H2O | trimesic acid | F1 |  |  | 110 | 18 | post-Pb2+: XRD Pb3(CO3)O2 / Pb5O(OH)2(CO3)3 / Pb(CO3) peaks; EDX more Pb after 1 h in 500 mg/L Pb; XPS new Pb 4d (436/413 eV) and Pb 4f (143.9/139.0 eV) peaks, Cu(II) 2p satellites disappear (Cu loss); ICP after adsorption: Pb 335.6 mg/L, residual Cu 68.6 mg/L in i-MOF | kinetics: fast removal first 60 min then equilibrium (0-24 h); experimental qe 451.54 mg/g at C0 500 mg/L | mechanism: ion-exchange - Pb(II) substitutes Cu(II) in HKUST-1 (Cu release 9.1% at C0 50 -> 61.6% at 1000 mg/L; released Cu vs adsorbed Pb linear R2 0.9966); Pb(II) (1.33 A) larger than Cu(II) (0.73 A) prevents complete exchange; Pb coordinates to residual carboxylate O of trimesic acid; PSO chemisorption (R2 0.9944); Langmuir monolayer; exothermic (dH -33.83 kJ/mol), enthalpy-driven (dS -95.17 J/mol/K); hydration radius/energy argument for Pb selectivity | E:\mzh3\所有正文和附件\第一波markdown\Ion exchange based approach for rapid and selective Pb(II) removal using iron oxide decorated metal organic framework hybrid.md | P0256 | 10.1016/j.jenvman.2020.111469 | 1 | temperature | 308 | 0.1 | 334.7193 | 577.8928 | [5 empty] | 3 | 610.4895 | 温度 | Ion exchange based approach for rapid and selective Pb(II) removal using iron oxide decorated metal organic framework hybrid | P0256 | Post-modified MOF; Metal oxide composite
P0102 | P0102_M1 | i-MOF | M3 | T1;T7 | Magnetic MOF hybrid: Fe3O4 (magnetite) nanoparticles capped with polyacrylic acid (PAA) decorated on Cu-MOF (HKUST-1) octahedra; Fe content 2.7 wt% Fe3O4 (ICP) vs 2.5% theoretical | HKUST-1 | Cu | trimesic acid | 1 | 0 | 0 | 0 | 1 | 0 | 0 | 0 | 0 | 1 | PAA functionalization of Fe3O4 (0.25 g PAA with 0.25 g Fe3O4 in 40 mL water, 60 C 1 h) then hydrothermal incorporation: 0.05 g PAA-Fe3O4 added to trimesic acid (0.07 M) + Cu(NO3)2.3H2O (0.1 M) in 50 mL 1:1 ethanol:water, 110 C 18 h; PAA -COOH partially deprotonates trimesic acid, hydrogen-bonding between deprotonated BTC and PAA -COOH anchors Fe3O4 on MOF faces | Fe3O4; PAA | 1 | Fe3O4; polyacrylic acid | 1 | No |  |  | 332.07 | 0.23 |  | i-MOF: octahedral morphology with clear edges (Cu-MOF octahedrons); Fe3O4 nanoparticles (avg ~12 nm) decorated on the octahedral faces; Fe3O4 NPs faceted | vacuum activation | 110 | 12 h | Fe3O4: chemical co-precipitation (FeCl3.6H2O 0.028 M + FeCl2.4H2O 0.016 M in deionized water, N2 atmosphere, 80 C 1 h, rapid NH4OH addition, washed 1:1 water:ethanol, oven-dried 60 C). PAA capping: 0.25 g Fe3O4/40 mL water ultrasonicated 10 min + 0.25 g PAA, stirred 1 h at 60 C. i-MOF: hydrothermal - trimesic acid (0.07 M) and Cu(NO3)2.3H2O (0.1 M) in 50 mL 1:1 ethanol:deionized water magnetically stirred; 0.05 g PAA-Fe3O4 mixed 20 min; Teflon vessels heated 18 h at 110 C; centrifuged in 1:1 water:ethanol; vacuum dried 60 C; activated 110 C 12 h vacuum | water; ethanol | FeCl3.6H2O; FeCl2.4H2O; Cu(NO3)2.3H2O | trimesic acid | F1 |  |  | 110 | 18 | post-Pb2+: XRD Pb3(CO3)O2 / Pb5O(OH)2(CO3)3 / Pb(CO3) peaks; EDX more Pb after 1 h in 500 mg/L Pb; XPS new Pb 4d (436/413 eV) and Pb 4f (143.9/139.0 eV) peaks, Cu(II) 2p satellites disappear (Cu loss); ICP after adsorption: Pb 335.6 mg/L, residual Cu 68.6 mg/L in i-MOF | kinetics: fast removal first 60 min then equilibrium (0-24 h); experimental qe 451.54 mg/g at C0 500 mg/L | mechanism: ion-exchange - Pb(II) substitutes Cu(II) in HKUST-1 (Cu release 9.1% at C0 50 -> 61.6% at 1000 mg/L; released Cu vs adsorbed Pb linear R2 0.9966); Pb(II) (1.33 A) larger than Cu(II) (0.73 A) prevents complete exchange; Pb coordinates to residual carboxylate O of trimesic acid; PSO chemisorption (R2 0.9944); Langmuir monolayer; exothermic (dH -33.83 kJ/mol), enthalpy-driven (dS -95.17 J/mol/K); hydration radius/energy argument for Pb selectivity | E:\mzh3\所有正文和附件\第一波markdown\Ion exchange based approach for rapid and selective Pb(II) removal using iron oxide decorated metal organic framework hybrid.md | P0256 | 10.1016/j.jenvman.2020.111469 | 1 | ph | 298 | 0.1 | 334.7193 | 610.4895 | [5 empty] | 3 | 610.4895 | pH | Ion exchange based approach for rapid and selective Pb(II) removal using iron oxide decorated metal organic framework hybrid | P0256 | Post-modified MOF; Metal oxide composite
P0102 | P0102_M1 | i-MOF | M3 | T1;T7 | Magnetic MOF hybrid: Fe3O4 (magnetite) nanoparticles capped with polyacrylic acid (PAA) decorated on Cu-MOF (HKUST-1) octahedra; Fe content 2.7 wt% Fe3O4 (ICP) vs 2.5% theoretical | HKUST-1 | Cu | trimesic acid | 1 | 0 | 0 | 0 | 1 | 0 | 0 | 0 | 0 | 1 | PAA functionalization of Fe3O4 (0.25 g PAA with 0.25 g Fe3O4 in 40 mL water, 60 C 1 h) then hydrothermal incorporation: 0.05 g PAA-Fe3O4 added to trimesic acid (0.07 M) + Cu(NO3)2.3H2O (0.1 M) in 50 mL 1:1 ethanol:water, 110 C 18 h; PAA -COOH partially deprotonates trimesic acid, hydrogen-bonding between deprotonated BTC and PAA -COOH anchors Fe3O4 on MOF faces | Fe3O4; PAA | 1 | Fe3O4; polyacrylic acid | 1 | No |  |  | 332.07 | 0.23 |  | i-MOF: octahedral morphology with clear edges (Cu-MOF octahedrons); Fe3O4 nanoparticles (avg ~12 nm) decorated on the octahedral faces; Fe3O4 NPs faceted | vacuum activation | 110 | 12 h | Fe3O4: chemical co-precipitation (FeCl3.6H2O 0.028 M + FeCl2.4H2O 0.016 M in deionized water, N2 atmosphere, 80 C 1 h, rapid NH4OH addition, washed 1:1 water:ethanol, oven-dried 60 C). PAA capping: 0.25 g Fe3O4/40 mL water ultrasonicated 10 min + 0.25 g PAA, stirred 1 h at 60 C. i-MOF: hydrothermal - trimesic acid (0.07 M) and Cu(NO3)2.3H2O (0.1 M) in 50 mL 1:1 ethanol:deionized water magnetically stirred; 0.05 g PAA-Fe3O4 mixed 20 min; Teflon vessels heated 18 h at 110 C; centrifuged in 1:1 water:ethanol; vacuum dried 60 C; activated 110 C 12 h vacuum | water; ethanol | FeCl3.6H2O; FeCl2.4H2O; Cu(NO3)2.3H2O | trimesic acid | F1 |  |  | 110 | 18 | post-Pb2+: XRD Pb3(CO3)O2 / Pb5O(OH)2(CO3)3 / Pb(CO3) peaks; EDX more Pb after 1 h in 500 mg/L Pb; XPS new Pb 4d (436/413 eV) and Pb 4f (143.9/139.0 eV) peaks, Cu(II) 2p satellites disappear (Cu loss); ICP after adsorption: Pb 335.6 mg/L, residual Cu 68.6 mg/L in i-MOF | kinetics: fast removal first 60 min then equilibrium (0-24 h); experimental qe 451.54 mg/g at C0 500 mg/L | mechanism: ion-exchange - Pb(II) substitutes Cu(II) in HKUST-1 (Cu release 9.1% at C0 50 -> 61.6% at 1000 mg/L; released Cu vs adsorbed Pb linear R2 0.9966); Pb(II) (1.33 A) larger than Cu(II) (0.73 A) prevents complete exchange; Pb coordinates to residual carboxylate O of trimesic acid; PSO chemisorption (R2 0.9944); Langmuir monolayer; exothermic (dH -33.83 kJ/mol), enthalpy-driven (dS -95.17 J/mol/K); hydration radius/energy argument for Pb selectivity | E:\mzh3\所有正文和附件\第一波markdown\Ion exchange based approach for rapid and selective Pb(II) removal using iron oxide decorated metal organic framework hybrid.md | P0256 | 10.1016/j.jenvman.2020.111469 | 1 | ph | 298 | 0.1 | 334.7193 | 610.4895 | [5 empty] | 4 | 548.7794 | pH | Ion exchange based approach for rapid and selective Pb(II) removal using iron oxide decorated metal organic framework hybrid | P0256 | Post-modified MOF; Metal oxide composite
P0102 | P0102_M1 | i-MOF | M3 | T1;T7 | Magnetic MOF hybrid: Fe3O4 (magnetite) nanoparticles capped with polyacrylic acid (PAA) decorated on Cu-MOF (HKUST-1) octahedra; Fe content 2.7 wt% Fe3O4 (ICP) vs 2.5% theoretical | HKUST-1 | Cu | trimesic acid | 1 | 0 | 0 | 0 | 1 | 0 | 0 | 0 | 0 | 1 | PAA functionalization of Fe3O4 (0.25 g PAA with 0.25 g Fe3O4 in 40 mL water, 60 C 1 h) then hydrothermal incorporation: 0.05 g PAA-Fe3O4 added to trimesic acid (0.07 M) + Cu(NO3)2.3H2O (0.1 M) in 50 mL 1:1 ethanol:water, 110 C 18 h; PAA -COOH partially deprotonates trimesic acid, hydrogen-bonding between deprotonated BTC and PAA -COOH anchors Fe3O4 on MOF faces | Fe3O4; PAA | 1 | Fe3O4; polyacrylic acid | 1 | No |  |  | 332.07 | 0.23 |  | i-MOF: octahedral morphology with clear edges (Cu-MOF octahedrons); Fe3O4 nanoparticles (avg ~12 nm) decorated on the octahedral faces; Fe3O4 NPs faceted | vacuum activation | 110 | 12 h | Fe3O4: chemical co-precipitation (FeCl3.6H2O 0.028 M + FeCl2.4H2O 0.016 M in deionized water, N2 atmosphere, 80 C 1 h, rapid NH4OH addition, washed 1:1 water:ethanol, oven-dried 60 C). PAA capping: 0.25 g Fe3O4/40 mL water ultrasonicated 10 min + 0.25 g PAA, stirred 1 h at 60 C. i-MOF: hydrothermal - trimesic acid (0.07 M) and Cu(NO3)2.3H2O (0.1 M) in 50 mL 1:1 ethanol:deionized water magnetically stirred; 0.05 g PAA-Fe3O4 mixed 20 min; Teflon vessels heated 18 h at 110 C; centrifuged in 1:1 water:ethanol; vacuum dried 60 C; activated 110 C 12 h vacuum | water; ethanol | FeCl3.6H2O; FeCl2.4H2O; Cu(NO3)2.3H2O | trimesic acid | F1 |  |  | 110 | 18 | post-Pb2+: XRD Pb3(CO3)O2 / Pb5O(OH)2(CO3)3 / Pb(CO3) peaks; EDX more Pb after 1 h in 500 mg/L Pb; XPS new Pb 4d (436/413 eV) and Pb 4f (143.9/139.0 eV) peaks, Cu(II) 2p satellites disappear (Cu loss); ICP after adsorption: Pb 335.6 mg/L, residual Cu 68.6 mg/L in i-MOF | kinetics: fast removal first 60 min then equilibrium (0-24 h); experimental qe 451.54 mg/g at C0 500 mg/L | mechanism: ion-exchange - Pb(II) substitutes Cu(II) in HKUST-1 (Cu release 9.1% at C0 50 -> 61.6% at 1000 mg/L; released Cu vs adsorbed Pb linear R2 0.9966); Pb(II) (1.33 A) larger than Cu(II) (0.73 A) prevents complete exchange; Pb coordinates to residual carboxylate O of trimesic acid; PSO chemisorption (R2 0.9944); Langmuir monolayer; exothermic (dH -33.83 kJ/mol), enthalpy-driven (dS -95.17 J/mol/K); hydration radius/energy argument for Pb selectivity | E:\mzh3\所有正文和附件\第一波markdown\Ion exchange based approach for rapid and selective Pb(II) removal using iron oxide decorated metal organic framework hybrid.md | P0256 | 10.1016/j.jenvman.2020.111469 | 1 | ph | 298 | 0.1 | 334.7193 | 610.4895 | [5 empty] | 5 | 557.5951 | pH | Ion exchange based approach for rapid and selective Pb(II) removal using iron oxide decorated metal organic framework hybrid | P0256 | Post-modified MOF; Metal oxide composite
P0102 | P0102_M1 | i-MOF | M3 | T1;T7 | Magnetic MOF hybrid: Fe3O4 (magnetite) nanoparticles capped with polyacrylic acid (PAA) decorated on Cu-MOF (HKUST-1) octahedra; Fe content 2.7 wt% Fe3O4 (ICP) vs 2.5% theoretical | HKUST-1 | Cu | trimesic acid | 1 | 0 | 0 | 0 | 1 | 0 | 0 | 0 | 0 | 1 | PAA functionalization of Fe3O4 (0.25 g PAA with 0.25 g Fe3O4 in 40 mL water, 60 C 1 h) then hydrothermal incorporation: 0.05 g PAA-Fe3O4 added to trimesic acid (0.07 M) + Cu(NO3)2.3H2O (0.1 M) in 50 mL 1:1 ethanol:water, 110 C 18 h; PAA -COOH partially deprotonates trimesic acid, hydrogen-bonding between deprotonated BTC and PAA -COOH anchors Fe3O4 on MOF faces | Fe3O4; PAA | 1 | Fe3O4; polyacrylic acid | 1 | No |  |  | 332.07 | 0.23 |  | i-MOF: octahedral morphology with clear edges (Cu-MOF octahedrons); Fe3O4 nanoparticles (avg ~12 nm) decorated on the octahedral faces; Fe3O4 NPs faceted | vacuum activation | 110 | 12 h | Fe3O4: chemical co-precipitation (FeCl3.6H2O 0.028 M + FeCl2.4H2O 0.016 M in deionized water, N2 atmosphere, 80 C 1 h, rapid NH4OH addition, washed 1:1 water:ethanol, oven-dried 60 C). PAA capping: 0.25 g Fe3O4/40 mL water ultrasonicated 10 min + 0.25 g PAA, stirred 1 h at 60 C. i-MOF: hydrothermal - trimesic acid (0.07 M) and Cu(NO3)2.3H2O (0.1 M) in 50 mL 1:1 ethanol:deionized water magnetically stirred; 0.05 g PAA-Fe3O4 mixed 20 min; Teflon vessels heated 18 h at 110 C; centrifuged in 1:1 water:ethanol; vacuum dried 60 C; activated 110 C 12 h vacuum | water; ethanol | FeCl3.6H2O; FeCl2.4H2O; Cu(NO3)2.3H2O | trimesic acid | F1 |  |  | 110 | 18 | post-Pb2+: XRD Pb3(CO3)O2 / Pb5O(OH)2(CO3)3 / Pb(CO3) peaks; EDX more Pb after 1 h in 500 mg/L Pb; XPS new Pb 4d (436/413 eV) and Pb 4f (143.9/139.0 eV) peaks, Cu(II) 2p satellites disappear (Cu loss); ICP after adsorption: Pb 335.6 mg/L, residual Cu 68.6 mg/L in i-MOF | kinetics: fast removal first 60 min then equilibrium (0-24 h); experimental qe 451.54 mg/g at C0 500 mg/L | mechanism: ion-exchange - Pb(II) substitutes Cu(II) in HKUST-1 (Cu release 9.1% at C0 50 -> 61.6% at 1000 mg/L; released Cu vs adsorbed Pb linear R2 0.9966); Pb(II) (1.33 A) larger than Cu(II) (0.73 A) prevents complete exchange; Pb coordinates to residual carboxylate O of trimesic acid; PSO chemisorption (R2 0.9944); Langmuir monolayer; exothermic (dH -33.83 kJ/mol), enthalpy-driven (dS -95.17 J/mol/K); hydration radius/energy argument for Pb selectivity | E:\mzh3\所有正文和附件\第一波markdown\Ion exchange based approach for rapid and selective Pb(II) removal using iron oxide decorated metal organic framework hybrid.md | P0256 | 10.1016/j.jenvman.2020.111469 | 1 | ph | 298 | 0.1 | 334.7193 | 610.4895 | [5 empty] | 6 | 484.8653 | pH | Ion exchange based approach for rapid and selective Pb(II) removal using iron oxide decorated metal organic framework hybrid | P0256 | Post-modified MOF; Metal oxide composite
P0102 | P0102_M1 | i-MOF | M3 | T1;T7 | Magnetic MOF hybrid: Fe3O4 (magnetite) nanoparticles capped with polyacrylic acid (PAA) decorated on Cu-MOF (HKUST-1) octahedra; Fe content 2.7 wt% Fe3O4 (ICP) vs 2.5% theoretical | HKUST-1 | Cu | trimesic acid | 1 | 0 | 0 | 0 | 1 | 0 | 0 | 0 | 0 | 1 | PAA functionalization of Fe3O4 (0.25 g PAA with 0.25 g Fe3O4 in 40 mL water, 60 C 1 h) then hydrothermal incorporation: 0.05 g PAA-Fe3O4 added to trimesic acid (0.07 M) + Cu(NO3)2.3H2O (0.1 M) in 50 mL 1:1 ethanol:water, 110 C 18 h; PAA -COOH partially deprotonates trimesic acid, hydrogen-bonding between deprotonated BTC and PAA -COOH anchors Fe3O4 on MOF faces | Fe3O4; PAA | 1 | Fe3O4; polyacrylic acid | 1 | No |  |  | 332.07 | 0.23 |  | i-MOF: octahedral morphology with clear edges (Cu-MOF octahedrons); Fe3O4 nanoparticles (avg ~12 nm) decorated on the octahedral faces; Fe3O4 NPs faceted | vacuum activation | 110 | 12 h | Fe3O4: chemical co-precipitation (FeCl3.6H2O 0.028 M + FeCl2.4H2O 0.016 M in deionized water, N2 atmosphere, 80 C 1 h, rapid NH4OH addition, washed 1:1 water:ethanol, oven-dried 60 C). PAA capping: 0.25 g Fe3O4/40 mL water ultrasonicated 10 min + 0.25 g PAA, stirred 1 h at 60 C. i-MOF: hydrothermal - trimesic acid (0.07 M) and Cu(NO3)2.3H2O (0.1 M) in 50 mL 1:1 ethanol:deionized water magnetically stirred; 0.05 g PAA-Fe3O4 mixed 20 min; Teflon vessels heated 18 h at 110 C; centrifuged in 1:1 water:ethanol; vacuum dried 60 C; activated 110 C 12 h vacuum | water; ethanol | FeCl3.6H2O; FeCl2.4H2O; Cu(NO3)2.3H2O | trimesic acid | F1 |  |  | 110 | 18 | post-Pb2+: XRD Pb3(CO3)O2 / Pb5O(OH)2(CO3)3 / Pb(CO3) peaks; EDX more Pb after 1 h in 500 mg/L Pb; XPS new Pb 4d (436/413 eV) and Pb 4f (143.9/139.0 eV) peaks, Cu(II) 2p satellites disappear (Cu loss); ICP after adsorption: Pb 335.6 mg/L, residual Cu 68.6 mg/L in i-MOF | kinetics: fast removal first 60 min then equilibrium (0-24 h); experimental qe 451.54 mg/g at C0 500 mg/L | mechanism: ion-exchange - Pb(II) substitutes Cu(II) in HKUST-1 (Cu release 9.1% at C0 50 -> 61.6% at 1000 mg/L; released Cu vs adsorbed Pb linear R2 0.9966); Pb(II) (1.33 A) larger than Cu(II) (0.73 A) prevents complete exchange; Pb coordinates to residual carboxylate O of trimesic acid; PSO chemisorption (R2 0.9944); Langmuir monolayer; exothermic (dH -33.83 kJ/mol), enthalpy-driven (dS -95.17 J/mol/K); hydration radius/energy argument for Pb selectivity | E:\mzh3\所有正文和附件\第一波markdown\Ion exchange based approach for rapid and selective Pb(II) removal using iron oxide decorated metal organic framework hybrid.md | P0256 | 10.1016/j.jenvman.2020.111469 | 1 | ph | 298 | 0.1 | 334.7193 | 610.4895 | [5 empty] | 7 | 337.2018 | pH | Ion exchange based approach for rapid and selective Pb(II) removal using iron oxide decorated metal organic framework hybrid | P0256 | Post-modified MOF; Metal oxide composite
P0103 | P0103_M1 | La-PzDC | M1 |  | Lanthanide MOF (Ln-MOF) built from La(III) nodes and 2,5-pyrazinedicarboxylic acid linker; antibacterial adsorbent for Pb(II)/Cd(II); type II N2 isotherm, microporous (<2 nm) | La-PzDC | Cu | 2,5-pyrazinedicarboxylic acid | 1 | 1 | 0 | 0 | 1 | 0 | 0 | 0 | 0 | 0 |  |  | 0 |  | 0 | No |  |  | 4.01 | 0.019 | 1.911 | needle-like clumps distributed between mixing rods (SEM); morphology differs from Ce-PzDC (ultrathin sheets) and Pr-PzDC (rods) due to different coordination modes of rare earth metals | not reported |  |  | solvothermal: 5 mmol La(NO3)3.6H2O + 3 mmol 2,5-pyrazinedicarboxylic acid dissolved in 60 mL DMF, ultrasonic dissolution, transferred to 100 mL PTFE-lined autoclave, reacted 110 C for 24 h, cooled to RT; washed alternately with DMF and ethanol, filtered, vacuum dried 12 h at 60 C | DMF; ethanol | La(NO3)3.6H2O | 2,5-pyrazinedicarboxylic acid | F1;F5 |  |  | 110 | 24 | post-Pb2+: EDS Pb 11.96 wt% on surface (Cd 5.89%); rod-like morphology intact; FT-IR O-H 3387 and -COO- 1607 cm-1 intensity reduced (O coordination), C-N 1181 cm-1 shift (N coordination); XPS Pb 4f 137.42/142.30 eV; O 1s La-O 530.98 / C=O 531.90 / -COO- 533.60 eV; N 1s C-N 397.84 / C=N 399.02 eV; La 3d unchanged (no ion exchange) | Pb(II) equilibrium within 10 min, Cd(II) 20 min (kinetics); isotherm plateau at high concentration (Langmuir) | mechanism: chelation/coordination of Pb(II) with O (carboxylate) and N (pyrazine ring) donor groups of H2PzDC; confirmed by FT-IR (O-H/-COO- decrease, C-N shift), XPS (O/N binding energy changes), DFT (DMol3, GGA); no ion exchange (La 3d unchanged); chemisorption (PSO), Langmuir monolayer; exothermic (dH -21.0053 kJ/mol), spontaneous (dG < 0), entropy-driven decrease (dS -44.4 J/mol/K) | E:\mzh3\所有正文和附件\第一波markdown\Lanthanum(III) − 2,5 − Pyrazinedicarboxylate framework as an antibacterial adsorbent for highly efficient and selective capture of Pb(II) and Cd(II) f.md | P0258 | 10.1016/j.seppur.2024.127329 | 1 | cm | 298 | 0.1 | 200.8893 | 590.2613 | 149.6869 | 590.2613 | 1 | 590.2613 | 87.07483 | 4 | 457.606 | MOF加入浓度 | Lanthanum(III) − 2,5 − Pyrazinedicarboxylate framework as an antibacterial adsorbent for highly efficient and selective capture of Pb(II) and Cd(II) from wastewater | P0258 | Single MOF
P0103 | P0103_M1 | La-PzDC | M1 |  | Lanthanide MOF (Ln-MOF) built from La(III) nodes and 2,5-pyrazinedicarboxylic acid linker; antibacterial adsorbent for Pb(II)/Cd(II); type II N2 isotherm, microporous (<2 nm) | La-PzDC | Cu | 2,5-pyrazinedicarboxylic acid | 1 | 1 | 0 | 0 | 1 | 0 | 0 | 0 | 0 | 0 |  |  | 0 |  | 0 | No |  |  | 4.01 | 0.019 | 1.911 | needle-like clumps distributed between mixing rods (SEM); morphology differs from Ce-PzDC (ultrathin sheets) and Pr-PzDC (rods) due to different coordination modes of rare earth metals | not reported |  |  | solvothermal: 5 mmol La(NO3)3.6H2O + 3 mmol 2,5-pyrazinedicarboxylic acid dissolved in 60 mL DMF, ultrasonic dissolution, transferred to 100 mL PTFE-lined autoclave, reacted 110 C for 24 h, cooled to RT; washed alternately with DMF and ethanol, filtered, vacuum dried 12 h at 60 C | DMF; ethanol | La(NO3)3.6H2O | 2,5-pyrazinedicarboxylic acid | F1;F5 |  |  | 110 | 24 | post-Pb2+: EDS Pb 11.96 wt% on surface (Cd 5.89%); rod-like morphology intact; FT-IR O-H 3387 and -COO- 1607 cm-1 intensity reduced (O coordination), C-N 1181 cm-1 shift (N coordination); XPS Pb 4f 137.42/142.30 eV; O 1s La-O 530.98 / C=O 531.90 / -COO- 533.60 eV; N 1s C-N 397.84 / C=N 399.02 eV; La 3d unchanged (no ion exchange) | Pb(II) equilibrium within 10 min, Cd(II) 20 min (kinetics); isotherm plateau at high concentration (Langmuir) | mechanism: chelation/coordination of Pb(II) with O (carboxylate) and N (pyrazine ring) donor groups of H2PzDC; confirmed by FT-IR (O-H/-COO- decrease, C-N shift), XPS (O/N binding energy changes), DFT (DMol3, GGA); no ion exchange (La 3d unchanged); chemisorption (PSO), Langmuir monolayer; exothermic (dH -21.0053 kJ/mol), spontaneous (dG < 0), entropy-driven decrease (dS -44.4 J/mol/K) | E:\mzh3\所有正文和附件\第一波markdown\Lanthanum(III) − 2,5 − Pyrazinedicarboxylate framework as an antibacterial adsorbent for highly efficient and selective capture of Pb(II) and Cd(II) f.md | P0258 | 10.1016/j.seppur.2024.127329 | 1 | cm | 298 | 0.2 | 200.8893 | 408.6424 | 149.6869 | 590.2613 | 1 | 590.2613 | 87.07483 | 4 | 457.606 | MOF加入浓度 | Lanthanum(III) − 2,5 − Pyrazinedicarboxylate framework as an antibacterial adsorbent for highly efficient and selective capture of Pb(II) and Cd(II) from wastewater | P0258 | Single MOF
P0103 | P0103_M1 | La-PzDC | M1 |  | Lanthanide MOF (Ln-MOF) built from La(III) nodes and 2,5-pyrazinedicarboxylic acid linker; antibacterial adsorbent for Pb(II)/Cd(II); type II N2 isotherm, microporous (<2 nm) | La-PzDC | Cu | 2,5-pyrazinedicarboxylic acid | 1 | 1 | 0 | 0 | 1 | 0 | 0 | 0 | 0 | 0 |  |  | 0 |  | 0 | No |  |  | 4.01 | 0.019 | 1.911 | needle-like clumps distributed between mixing rods (SEM); morphology differs from Ce-PzDC (ultrathin sheets) and Pr-PzDC (rods) due to different coordination modes of rare earth metals | not reported |  |  | solvothermal: 5 mmol La(NO3)3.6H2O + 3 mmol 2,5-pyrazinedicarboxylic acid dissolved in 60 mL DMF, ultrasonic dissolution, transferred to 100 mL PTFE-lined autoclave, reacted 110 C for 24 h, cooled to RT; washed alternately with DMF and ethanol, filtered, vacuum dried 12 h at 60 C | DMF; ethanol | La(NO3)3.6H2O | 2,5-pyrazinedicarboxylic acid | F1;F5 |  |  | 110 | 24 | post-Pb2+: EDS Pb 11.96 wt% on surface (Cd 5.89%); rod-like morphology intact; FT-IR O-H 3387 and -COO- 1607 cm-1 intensity reduced (O coordination), C-N 1181 cm-1 shift (N coordination); XPS Pb 4f 137.42/142.30 eV; O 1s La-O 530.98 / C=O 531.90 / -COO- 533.60 eV; N 1s C-N 397.84 / C=N 399.02 eV; La 3d unchanged (no ion exchange) | Pb(II) equilibrium within 10 min, Cd(II) 20 min (kinetics); isotherm plateau at high concentration (Langmuir) | mechanism: chelation/coordination of Pb(II) with O (carboxylate) and N (pyrazine ring) donor groups of H2PzDC; confirmed by FT-IR (O-H/-COO- decrease, C-N shift), XPS (O/N binding energy changes), DFT (DMol3, GGA); no ion exchange (La 3d unchanged); chemisorption (PSO), Langmuir monolayer; exothermic (dH -21.0053 kJ/mol), spontaneous (dG < 0), entropy-driven decrease (dS -44.4 J/mol/K) | E:\mzh3\所有正文和附件\第一波markdown\Lanthanum(III) − 2,5 − Pyrazinedicarboxylate framework as an antibacterial adsorbent for highly efficient and selective capture of Pb(II) and Cd(II) f.md | P0258 | 10.1016/j.seppur.2024.127329 | 1 | cm | 298 | 0.3 | 200.8893 | 279.7516 | 149.6869 | 590.2613 | 1 | 590.2613 | 87.07483 | 4 | 457.606 | MOF加入浓度 | Lanthanum(III) − 2,5 − Pyrazinedicarboxylate framework as an antibacterial adsorbent for highly efficient and selective capture of Pb(II) and Cd(II) from wastewater | P0258 | Single MOF
P0103 | P0103_M1 | La-PzDC | M1 |  | Lanthanide MOF (Ln-MOF) built from La(III) nodes and 2,5-pyrazinedicarboxylic acid linker; antibacterial adsorbent for Pb(II)/Cd(II); type II N2 isotherm, microporous (<2 nm) | La-PzDC | Cu | 2,5-pyrazinedicarboxylic acid | 1 | 1 | 0 | 0 | 1 | 0 | 0 | 0 | 0 | 0 |  |  | 0 |  | 0 | No |  |  | 4.01 | 0.019 | 1.911 | needle-like clumps distributed between mixing rods (SEM); morphology differs from Ce-PzDC (ultrathin sheets) and Pr-PzDC (rods) due to different coordination modes of rare earth metals | not reported |  |  | solvothermal: 5 mmol La(NO3)3.6H2O + 3 mmol 2,5-pyrazinedicarboxylic acid dissolved in 60 mL DMF, ultrasonic dissolution, transferred to 100 mL PTFE-lined autoclave, reacted 110 C for 24 h, cooled to RT; washed alternately with DMF and ethanol, filtered, vacuum dried 12 h at 60 C | DMF; ethanol | La(NO3)3.6H2O | 2,5-pyrazinedicarboxylic acid | F1;F5 |  |  | 110 | 24 | post-Pb2+: EDS Pb 11.96 wt% on surface (Cd 5.89%); rod-like morphology intact; FT-IR O-H 3387 and -COO- 1607 cm-1 intensity reduced (O coordination), C-N 1181 cm-1 shift (N coordination); XPS Pb 4f 137.42/142.30 eV; O 1s La-O 530.98 / C=O 531.90 / -COO- 533.60 eV; N 1s C-N 397.84 / C=N 399.02 eV; La 3d unchanged (no ion exchange) | Pb(II) equilibrium within 10 min, Cd(II) 20 min (kinetics); isotherm plateau at high concentration (Langmuir) | mechanism: chelation/coordination of Pb(II) with O (carboxylate) and N (pyrazine ring) donor groups of H2PzDC; confirmed by FT-IR (O-H/-COO- decrease, C-N shift), XPS (O/N binding energy changes), DFT (DMol3, GGA); no ion exchange (La 3d unchanged); chemisorption (PSO), Langmuir monolayer; exothermic (dH -21.0053 kJ/mol), spontaneous (dG < 0), entropy-driven decrease (dS -44.4 J/mol/K) | E:\mzh3\所有正文和附件\第一波markdown\Lanthanum(III) − 2,5 − Pyrazinedicarboxylate framework as an antibacterial adsorbent for highly efficient and selective capture of Pb(II) and Cd(II) f.md | P0258 | 10.1016/j.seppur.2024.127329 | 1 | cm | 298 | 0.4 | 200.8893 | 215.3062 | 149.6869 | 590.2613 | 1 | 590.2613 | 87.07483 | 4 | 457.606 | MOF加入浓度 | Lanthanum(III) − 2,5 − Pyrazinedicarboxylate framework as an antibacterial adsorbent for highly efficient and selective capture of Pb(II) and Cd(II) from wastewater | P0258 | Single MOF
P0103 | P0103_M1 | La-PzDC | M1 |  | Lanthanide MOF (Ln-MOF) built from La(III) nodes and 2,5-pyrazinedicarboxylic acid linker; antibacterial adsorbent for Pb(II)/Cd(II); type II N2 isotherm, microporous (<2 nm) | La-PzDC | Cu | 2,5-pyrazinedicarboxylic acid | 1 | 1 | 0 | 0 | 1 | 0 | 0 | 0 | 0 | 0 |  |  | 0 |  | 0 | No |  |  | 4.01 | 0.019 | 1.911 | needle-like clumps distributed between mixing rods (SEM); morphology differs from Ce-PzDC (ultrathin sheets) and Pr-PzDC (rods) due to different coordination modes of rare earth metals | not reported |  |  | solvothermal: 5 mmol La(NO3)3.6H2O + 3 mmol 2,5-pyrazinedicarboxylic acid dissolved in 60 mL DMF, ultrasonic dissolution, transferred to 100 mL PTFE-lined autoclave, reacted 110 C for 24 h, cooled to RT; washed alternately with DMF and ethanol, filtered, vacuum dried 12 h at 60 C | DMF; ethanol | La(NO3)3.6H2O | 2,5-pyrazinedicarboxylic acid | F1;F5 |  |  | 110 | 24 | post-Pb2+: EDS Pb 11.96 wt% on surface (Cd 5.89%); rod-like morphology intact; FT-IR O-H 3387 and -COO- 1607 cm-1 intensity reduced (O coordination), C-N 1181 cm-1 shift (N coordination); XPS Pb 4f 137.42/142.30 eV; O 1s La-O 530.98 / C=O 531.90 / -COO- 533.60 eV; N 1s C-N 397.84 / C=N 399.02 eV; La 3d unchanged (no ion exchange) | Pb(II) equilibrium within 10 min, Cd(II) 20 min (kinetics); isotherm plateau at high concentration (Langmuir) | mechanism: chelation/coordination of Pb(II) with O (carboxylate) and N (pyrazine ring) donor groups of H2PzDC; confirmed by FT-IR (O-H/-COO- decrease, C-N shift), XPS (O/N binding energy changes), DFT (DMol3, GGA); no ion exchange (La 3d unchanged); chemisorption (PSO), Langmuir monolayer; exothermic (dH -21.0053 kJ/mol), spontaneous (dG < 0), entropy-driven decrease (dS -44.4 J/mol/K) | E:\mzh3\所有正文和附件\第一波markdown\Lanthanum(III) − 2,5 − Pyrazinedicarboxylate framework as an antibacterial adsorbent for highly efficient and selective capture of Pb(II) and Cd(II) f.md | P0258 | 10.1016/j.seppur.2024.127329 | 1 | cm | 298 | 0.5 | 200.8893 | 159.6488 | 149.6869 | 590.2613 | 1 | 590.2613 | 87.07483 | 4 | 457.606 | MOF加入浓度 | Lanthanum(III) − 2,5 − Pyrazinedicarboxylate framework as an antibacterial adsorbent for highly efficient and selective capture of Pb(II) and Cd(II) from wastewater | P0258 | Single MOF
P0103 | P0103_M1 | La-PzDC | M1 |  | Lanthanide MOF (Ln-MOF) built from La(III) nodes and 2,5-pyrazinedicarboxylic acid linker; antibacterial adsorbent for Pb(II)/Cd(II); type II N2 isotherm, microporous (<2 nm) | La-PzDC | Cu | 2,5-pyrazinedicarboxylic acid | 1 | 1 | 0 | 0 | 1 | 0 | 0 | 0 | 0 | 0 |  |  | 0 |  | 0 | No |  |  | 4.01 | 0.019 | 1.911 | needle-like clumps distributed between mixing rods (SEM); morphology differs from Ce-PzDC (ultrathin sheets) and Pr-PzDC (rods) due to different coordination modes of rare earth metals | not reported |  |  | solvothermal: 5 mmol La(NO3)3.6H2O + 3 mmol 2,5-pyrazinedicarboxylic acid dissolved in 60 mL DMF, ultrasonic dissolution, transferred to 100 mL PTFE-lined autoclave, reacted 110 C for 24 h, cooled to RT; washed alternately with DMF and ethanol, filtered, vacuum dried 12 h at 60 C | DMF; ethanol | La(NO3)3.6H2O | 2,5-pyrazinedicarboxylic acid | F1;F5 |  |  | 110 | 24 | post-Pb2+: EDS Pb 11.96 wt% on surface (Cd 5.89%); rod-like morphology intact; FT-IR O-H 3387 and -COO- 1607 cm-1 intensity reduced (O coordination), C-N 1181 cm-1 shift (N coordination); XPS Pb 4f 137.42/142.30 eV; O 1s La-O 530.98 / C=O 531.90 / -COO- 533.60 eV; N 1s C-N 397.84 / C=N 399.02 eV; La 3d unchanged (no ion exchange) | Pb(II) equilibrium within 10 min, Cd(II) 20 min (kinetics); isotherm plateau at high concentration (Langmuir) | mechanism: chelation/coordination of Pb(II) with O (carboxylate) and N (pyrazine ring) donor groups of H2PzDC; confirmed by FT-IR (O-H/-COO- decrease, C-N shift), XPS (O/N binding energy changes), DFT (DMol3, GGA); no ion exchange (La 3d unchanged); chemisorption (PSO), Langmuir monolayer; exothermic (dH -21.0053 kJ/mol), spontaneous (dG < 0), entropy-driven decrease (dS -44.4 J/mol/K) | E:\mzh3\所有正文和附件\第一波markdown\Lanthanum(III) − 2,5 − Pyrazinedicarboxylate framework as an antibacterial adsorbent for highly efficient and selective capture of Pb(II) and Cd(II) f.md | P0258 | 10.1016/j.seppur.2024.127329 | 1 | ph | 298 | 0.1 | 200.8893 | 590.2613 | 149.6869 | 590.2613 | 1 | 590.2613 | 87.07483 | 2 | 365.3367 | pH | Lanthanum(III) − 2,5 − Pyrazinedicarboxylate framework as an antibacterial adsorbent for highly efficient and selective capture of Pb(II) and Cd(II) from wastewater | P0258 | Single MOF
P0103 | P0103_M1 | La-PzDC | M1 |  | Lanthanide MOF (Ln-MOF) built from La(III) nodes and 2,5-pyrazinedicarboxylic acid linker; antibacterial adsorbent for Pb(II)/Cd(II); type II N2 isotherm, microporous (<2 nm) | La-PzDC | Cu | 2,5-pyrazinedicarboxylic acid | 1 | 1 | 0 | 0 | 1 | 0 | 0 | 0 | 0 | 0 |  |  | 0 |  | 0 | No |  |  | 4.01 | 0.019 | 1.911 | needle-like clumps distributed between mixing rods (SEM); morphology differs from Ce-PzDC (ultrathin sheets) and Pr-PzDC (rods) due to different coordination modes of rare earth metals | not reported |  |  | solvothermal: 5 mmol La(NO3)3.6H2O + 3 mmol 2,5-pyrazinedicarboxylic acid dissolved in 60 mL DMF, ultrasonic dissolution, transferred to 100 mL PTFE-lined autoclave, reacted 110 C for 24 h, cooled to RT; washed alternately with DMF and ethanol, filtered, vacuum dried 12 h at 60 C | DMF; ethanol | La(NO3)3.6H2O | 2,5-pyrazinedicarboxylic acid | F1;F5 |  |  | 110 | 24 | post-Pb2+: EDS Pb 11.96 wt% on surface (Cd 5.89%); rod-like morphology intact; FT-IR O-H 3387 and -COO- 1607 cm-1 intensity reduced (O coordination), C-N 1181 cm-1 shift (N coordination); XPS Pb 4f 137.42/142.30 eV; O 1s La-O 530.98 / C=O 531.90 / -COO- 533.60 eV; N 1s C-N 397.84 / C=N 399.02 eV; La 3d unchanged (no ion exchange) | Pb(II) equilibrium within 10 min, Cd(II) 20 min (kinetics); isotherm plateau at high concentration (Langmuir) | mechanism: chelation/coordination of Pb(II) with O (carboxylate) and N (pyrazine ring) donor groups of H2PzDC; confirmed by FT-IR (O-H/-COO- decrease, C-N shift), XPS (O/N binding energy changes), DFT (DMol3, GGA); no ion exchange (La 3d unchanged); chemisorption (PSO), Langmuir monolayer; exothermic (dH -21.0053 kJ/mol), spontaneous (dG < 0), entropy-driven decrease (dS -44.4 J/mol/K) | E:\mzh3\所有正文和附件\第一波markdown\Lanthanum(III) − 2,5 − Pyrazinedicarboxylate framework as an antibacterial adsorbent for highly efficient and selective capture of Pb(II) and Cd(II) f.md | P0258 | 10.1016/j.seppur.2024.127329 | 1 | ph | 298 | 0.1 | 200.8893 | 590.2613 | 149.6869 | 590.2613 | 1 | 590.2613 | 87.07483 | 3 | 447.6309 | pH | Lanthanum(III) − 2,5 − Pyrazinedicarboxylate framework as an antibacterial adsorbent for highly efficient and selective capture of Pb(II) and Cd(II) from wastewater | P0258 | Single MOF
P0103 | P0103_M1 | La-PzDC | M1 |  | Lanthanide MOF (Ln-MOF) built from La(III) nodes and 2,5-pyrazinedicarboxylic acid linker; antibacterial adsorbent for Pb(II)/Cd(II); type II N2 isotherm, microporous (<2 nm) | La-PzDC | Cu | 2,5-pyrazinedicarboxylic acid | 1 | 1 | 0 | 0 | 1 | 0 | 0 | 0 | 0 | 0 |  |  | 0 |  | 0 | No |  |  | 4.01 | 0.019 | 1.911 | needle-like clumps distributed between mixing rods (SEM); morphology differs from Ce-PzDC (ultrathin sheets) and Pr-PzDC (rods) due to different coordination modes of rare earth metals | not reported |  |  | solvothermal: 5 mmol La(NO3)3.6H2O + 3 mmol 2,5-pyrazinedicarboxylic acid dissolved in 60 mL DMF, ultrasonic dissolution, transferred to 100 mL PTFE-lined autoclave, reacted 110 C for 24 h, cooled to RT; washed alternately with DMF and ethanol, filtered, vacuum dried 12 h at 60 C | DMF; ethanol | La(NO3)3.6H2O | 2,5-pyrazinedicarboxylic acid | F1;F5 |  |  | 110 | 24 | post-Pb2+: EDS Pb 11.96 wt% on surface (Cd 5.89%); rod-like morphology intact; FT-IR O-H 3387 and -COO- 1607 cm-1 intensity reduced (O coordination), C-N 1181 cm-1 shift (N coordination); XPS Pb 4f 137.42/142.30 eV; O 1s La-O 530.98 / C=O 531.90 / -COO- 533.60 eV; N 1s C-N 397.84 / C=N 399.02 eV; La 3d unchanged (no ion exchange) | Pb(II) equilibrium within 10 min, Cd(II) 20 min (kinetics); isotherm plateau at high concentration (Langmuir) | mechanism: chelation/coordination of Pb(II) with O (carboxylate) and N (pyrazine ring) donor groups of H2PzDC; confirmed by FT-IR (O-H/-COO- decrease, C-N shift), XPS (O/N binding energy changes), DFT (DMol3, GGA); no ion exchange (La 3d unchanged); chemisorption (PSO), Langmuir monolayer; exothermic (dH -21.0053 kJ/mol), spontaneous (dG < 0), entropy-driven decrease (dS -44.4 J/mol/K) | E:\mzh3\所有正文和附件\第一波markdown\Lanthanum(III) − 2,5 − Pyrazinedicarboxylate framework as an antibacterial adsorbent for highly efficient and selective capture of Pb(II) and Cd(II) f.md | P0258 | 10.1016/j.seppur.2024.127329 | 1 | ph | 298 | 0.1 | 200.8893 | 590.2613 | 149.6869 | 590.2613 | 1 | 590.2613 | 87.07483 | 4 | 457.606 | pH | Lanthanum(III) − 2,5 − Pyrazinedicarboxylate framework as an antibacterial adsorbent for highly efficient and selective capture of Pb(II) and Cd(II) from wastewater | P0258 | Single MOF
P0103 | P0103_M1 | La-PzDC | M1 |  | Lanthanide MOF (Ln-MOF) built from La(III) nodes and 2,5-pyrazinedicarboxylic acid linker; antibacterial adsorbent for Pb(II)/Cd(II); type II N2 isotherm, microporous (<2 nm) | La-PzDC | Cu | 2,5-pyrazinedicarboxylic acid | 1 | 1 | 0 | 0 | 1 | 0 | 0 | 0 | 0 | 0 |  |  | 0 |  | 0 | No |  |  | 4.01 | 0.019 | 1.911 | needle-like clumps distributed between mixing rods (SEM); morphology differs from Ce-PzDC (ultrathin sheets) and Pr-PzDC (rods) due to different coordination modes of rare earth metals | not reported |  |  | solvothermal: 5 mmol La(NO3)3.6H2O + 3 mmol 2,5-pyrazinedicarboxylic acid dissolved in 60 mL DMF, ultrasonic dissolution, transferred to 100 mL PTFE-lined autoclave, reacted 110 C for 24 h, cooled to RT; washed alternately with DMF and ethanol, filtered, vacuum dried 12 h at 60 C | DMF; ethanol | La(NO3)3.6H2O | 2,5-pyrazinedicarboxylic acid | F1;F5 |  |  | 110 | 24 | post-Pb2+: EDS Pb 11.96 wt% on surface (Cd 5.89%); rod-like morphology intact; FT-IR O-H 3387 and -COO- 1607 cm-1 intensity reduced (O coordination), C-N 1181 cm-1 shift (N coordination); XPS Pb 4f 137.42/142.30 eV; O 1s La-O 530.98 / C=O 531.90 / -COO- 533.60 eV; N 1s C-N 397.84 / C=N 399.02 eV; La 3d unchanged (no ion exchange) | Pb(II) equilibrium within 10 min, Cd(II) 20 min (kinetics); isotherm plateau at high concentration (Langmuir) | mechanism: chelation/coordination of Pb(II) with O (carboxylate) and N (pyrazine ring) donor groups of H2PzDC; confirmed by FT-IR (O-H/-COO- decrease, C-N shift), XPS (O/N binding energy changes), DFT (DMol3, GGA); no ion exchange (La 3d unchanged); chemisorption (PSO), Langmuir monolayer; exothermic (dH -21.0053 kJ/mol), spontaneous (dG < 0), entropy-driven decrease (dS -44.4 J/mol/K) | E:\mzh3\所有正文和附件\第一波markdown\Lanthanum(III) − 2,5 − Pyrazinedicarboxylate framework as an antibacterial adsorbent for highly efficient and selective capture of Pb(II) and Cd(II) f.md | P0258 | 10.1016/j.seppur.2024.127329 | 1 | ph | 298 | 0.1 | 200.8893 | 590.2613 | 149.6869 | 590.2613 | 1 | 590.2613 | 87.07483 | 5 | 452.6185 | pH | Lanthanum(III) − 2,5 − Pyrazinedicarboxylate framework as an antibacterial adsorbent for highly efficient and selective capture of Pb(II) and Cd(II) from wastewater | P0258 | Single MOF
P0103 | P0103_M1 | La-PzDC | M1 |  | Lanthanide MOF (Ln-MOF) built from La(III) nodes and 2,5-pyrazinedicarboxylic acid linker; antibacterial adsorbent for Pb(II)/Cd(II); type II N2 isotherm, microporous (<2 nm) | La-PzDC | Cu | 2,5-pyrazinedicarboxylic acid | 1 | 1 | 0 | 0 | 1 | 0 | 0 | 0 | 0 | 0 |  |  | 0 |  | 0 | No |  |  | 4.01 | 0.019 | 1.911 | needle-like clumps distributed between mixing rods (SEM); morphology differs from Ce-PzDC (ultrathin sheets) and Pr-PzDC (rods) due to different coordination modes of rare earth metals | not reported |  |  | solvothermal: 5 mmol La(NO3)3.6H2O + 3 mmol 2,5-pyrazinedicarboxylic acid dissolved in 60 mL DMF, ultrasonic dissolution, transferred to 100 mL PTFE-lined autoclave, reacted 110 C for 24 h, cooled to RT; washed alternately with DMF and ethanol, filtered, vacuum dried 12 h at 60 C | DMF; ethanol | La(NO3)3.6H2O | 2,5-pyrazinedicarboxylic acid | F1;F5 |  |  | 110 | 24 | post-Pb2+: EDS Pb 11.96 wt% on surface (Cd 5.89%); rod-like morphology intact; FT-IR O-H 3387 and -COO- 1607 cm-1 intensity reduced (O coordination), C-N 1181 cm-1 shift (N coordination); XPS Pb 4f 137.42/142.30 eV; O 1s La-O 530.98 / C=O 531.90 / -COO- 533.60 eV; N 1s C-N 397.84 / C=N 399.02 eV; La 3d unchanged (no ion exchange) | Pb(II) equilibrium within 10 min, Cd(II) 20 min (kinetics); isotherm plateau at high concentration (Langmuir) | mechanism: chelation/coordination of Pb(II) with O (carboxylate) and N (pyrazine ring) donor groups of H2PzDC; confirmed by FT-IR (O-H/-COO- decrease, C-N shift), XPS (O/N binding energy changes), DFT (DMol3, GGA); no ion exchange (La 3d unchanged); chemisorption (PSO), Langmuir monolayer; exothermic (dH -21.0053 kJ/mol), spontaneous (dG < 0), entropy-driven decrease (dS -44.4 J/mol/K) | E:\mzh3\所有正文和附件\第一波markdown\Lanthanum(III) − 2,5 − Pyrazinedicarboxylate framework as an antibacterial adsorbent for highly efficient and selective capture of Pb(II) and Cd(II) f.md | P0258 | 10.1016/j.seppur.2024.127329 | 1 | ph | 298 | 0.1 | 200.8893 | 590.2613 | 149.6869 | 590.2613 | 1 | 590.2613 | 87.07483 | 6 | 427.6808 | pH | Lanthanum(III) − 2,5 − Pyrazinedicarboxylate framework as an antibacterial adsorbent for highly efficient and selective capture of Pb(II) and Cd(II) from wastewater | P0258 | Single MOF
P0103 | P0103_M1 | La-PzDC | M1 |  | Lanthanide MOF (Ln-MOF) built from La(III) nodes and 2,5-pyrazinedicarboxylic acid linker; antibacterial adsorbent for Pb(II)/Cd(II); type II N2 isotherm, microporous (<2 nm) | La-PzDC | Cu | 2,5-pyrazinedicarboxylic acid | 1 | 1 | 0 | 0 | 1 | 0 | 0 | 0 | 0 | 0 |  |  | 0 |  | 0 | No |  |  | 4.01 | 0.019 | 1.911 | needle-like clumps distributed between mixing rods (SEM); morphology differs from Ce-PzDC (ultrathin sheets) and Pr-PzDC (rods) due to different coordination modes of rare earth metals | not reported |  |  | solvothermal: 5 mmol La(NO3)3.6H2O + 3 mmol 2,5-pyrazinedicarboxylic acid dissolved in 60 mL DMF, ultrasonic dissolution, transferred to 100 mL PTFE-lined autoclave, reacted 110 C for 24 h, cooled to RT; washed alternately with DMF and ethanol, filtered, vacuum dried 12 h at 60 C | DMF; ethanol | La(NO3)3.6H2O | 2,5-pyrazinedicarboxylic acid | F1;F5 |  |  | 110 | 24 | post-Pb2+: EDS Pb 11.96 wt% on surface (Cd 5.89%); rod-like morphology intact; FT-IR O-H 3387 and -COO- 1607 cm-1 intensity reduced (O coordination), C-N 1181 cm-1 shift (N coordination); XPS Pb 4f 137.42/142.30 eV; O 1s La-O 530.98 / C=O 531.90 / -COO- 533.60 eV; N 1s C-N 397.84 / C=N 399.02 eV; La 3d unchanged (no ion exchange) | Pb(II) equilibrium within 10 min, Cd(II) 20 min (kinetics); isotherm plateau at high concentration (Langmuir) | mechanism: chelation/coordination of Pb(II) with O (carboxylate) and N (pyrazine ring) donor groups of H2PzDC; confirmed by FT-IR (O-H/-COO- decrease, C-N shift), XPS (O/N binding energy changes), DFT (DMol3, GGA); no ion exchange (La 3d unchanged); chemisorption (PSO), Langmuir monolayer; exothermic (dH -21.0053 kJ/mol), spontaneous (dG < 0), entropy-driven decrease (dS -44.4 J/mol/K) | E:\mzh3\所有正文和附件\第一波markdown\Lanthanum(III) − 2,5 − Pyrazinedicarboxylate framework as an antibacterial adsorbent for highly efficient and selective capture of Pb(II) and Cd(II) f.md | P0258 | 10.1016/j.seppur.2024.127329 | 1 | isotherm | 298 | 0.1 | 11.16601 | 99.76247 | 149.6869 | 590.2613 | 1 | 590.2613 | 87.07483 | 4 | 457.606 | 等温线 | Lanthanum(III) − 2,5 − Pyrazinedicarboxylate framework as an antibacterial adsorbent for highly efficient and selective capture of Pb(II) and Cd(II) from wastewater | P0258 | Single MOF
P0103 | P0103_M1 | La-PzDC | M1 |  | Lanthanide MOF (Ln-MOF) built from La(III) nodes and 2,5-pyrazinedicarboxylic acid linker; antibacterial adsorbent for Pb(II)/Cd(II); type II N2 isotherm, microporous (<2 nm) | La-PzDC | Cu | 2,5-pyrazinedicarboxylic acid | 1 | 1 | 0 | 0 | 1 | 0 | 0 | 0 | 0 | 0 |  |  | 0 |  | 0 | No |  |  | 4.01 | 0.019 | 1.911 | needle-like clumps distributed between mixing rods (SEM); morphology differs from Ce-PzDC (ultrathin sheets) and Pr-PzDC (rods) due to different coordination modes of rare earth metals | not reported |  |  | solvothermal: 5 mmol La(NO3)3.6H2O + 3 mmol 2,5-pyrazinedicarboxylic acid dissolved in 60 mL DMF, ultrasonic dissolution, transferred to 100 mL PTFE-lined autoclave, reacted 110 C for 24 h, cooled to RT; washed alternately with DMF and ethanol, filtered, vacuum dried 12 h at 60 C | DMF; ethanol | La(NO3)3.6H2O | 2,5-pyrazinedicarboxylic acid | F1;F5 |  |  | 110 | 24 | post-Pb2+: EDS Pb 11.96 wt% on surface (Cd 5.89%); rod-like morphology intact; FT-IR O-H 3387 and -COO- 1607 cm-1 intensity reduced (O coordination), C-N 1181 cm-1 shift (N coordination); XPS Pb 4f 137.42/142.30 eV; O 1s La-O 530.98 / C=O 531.90 / -COO- 533.60 eV; N 1s C-N 397.84 / C=N 399.02 eV; La 3d unchanged (no ion exchange) | Pb(II) equilibrium within 10 min, Cd(II) 20 min (kinetics); isotherm plateau at high concentration (Langmuir) | mechanism: chelation/coordination of Pb(II) with O (carboxylate) and N (pyrazine ring) donor groups of H2PzDC; confirmed by FT-IR (O-H/-COO- decrease, C-N shift), XPS (O/N binding energy changes), DFT (DMol3, GGA); no ion exchange (La 3d unchanged); chemisorption (PSO), Langmuir monolayer; exothermic (dH -21.0053 kJ/mol), spontaneous (dG < 0), entropy-driven decrease (dS -44.4 J/mol/K) | E:\mzh3\所有正文和附件\第一波markdown\Lanthanum(III) − 2,5 − Pyrazinedicarboxylate framework as an antibacterial adsorbent for highly efficient and selective capture of Pb(II) and Cd(II) f.md | P0258 | 10.1016/j.seppur.2024.127329 | 1 | isotherm | 298 | 0.1 | 18.87352 | 324.228 | 149.6869 | 590.2613 | 1 | 590.2613 | 87.07483 | 4 | 457.606 | 等温线 | Lanthanum(III) − 2,5 − Pyrazinedicarboxylate framework as an antibacterial adsorbent for highly efficient and selective capture of Pb(II) and Cd(II) from wastewater | P0258 | Single MOF
P0103 | P0103_M1 | La-PzDC | M1 |  | Lanthanide MOF (Ln-MOF) built from La(III) nodes and 2,5-pyrazinedicarboxylic acid linker; antibacterial adsorbent for Pb(II)/Cd(II); type II N2 isotherm, microporous (<2 nm) | La-PzDC | Cu | 2,5-pyrazinedicarboxylic acid | 1 | 1 | 0 | 0 | 1 | 0 | 0 | 0 | 0 | 0 |  |  | 0 |  | 0 | No |  |  | 4.01 | 0.019 | 1.911 | needle-like clumps distributed between mixing rods (SEM); morphology differs from Ce-PzDC (ultrathin sheets) and Pr-PzDC (rods) due to different coordination modes of rare earth metals | not reported |  |  | solvothermal: 5 mmol La(NO3)3.6H2O + 3 mmol 2,5-pyrazinedicarboxylic acid dissolved in 60 mL DMF, ultrasonic dissolution, transferred to 100 mL PTFE-lined autoclave, reacted 110 C for 24 h, cooled to RT; washed alternately with DMF and ethanol, filtered, vacuum dried 12 h at 60 C | DMF; ethanol | La(NO3)3.6H2O | 2,5-pyrazinedicarboxylic acid | F1;F5 |  |  | 110 | 24 | post-Pb2+: EDS Pb 11.96 wt% on surface (Cd 5.89%); rod-like morphology intact; FT-IR O-H 3387 and -COO- 1607 cm-1 intensity reduced (O coordination), C-N 1181 cm-1 shift (N coordination); XPS Pb 4f 137.42/142.30 eV; O 1s La-O 530.98 / C=O 531.90 / -COO- 533.60 eV; N 1s C-N 397.84 / C=N 399.02 eV; La 3d unchanged (no ion exchange) | Pb(II) equilibrium within 10 min, Cd(II) 20 min (kinetics); isotherm plateau at high concentration (Langmuir) | mechanism: chelation/coordination of Pb(II) with O (carboxylate) and N (pyrazine ring) donor groups of H2PzDC; confirmed by FT-IR (O-H/-COO- decrease, C-N shift), XPS (O/N binding energy changes), DFT (DMol3, GGA); no ion exchange (La 3d unchanged); chemisorption (PSO), Langmuir monolayer; exothermic (dH -21.0053 kJ/mol), spontaneous (dG < 0), entropy-driven decrease (dS -44.4 J/mol/K) | E:\mzh3\所有正文和附件\第一波markdown\Lanthanum(III) − 2,5 − Pyrazinedicarboxylate framework as an antibacterial adsorbent for highly efficient and selective capture of Pb(II) and Cd(II) f.md | P0258 | 10.1016/j.seppur.2024.127329 | 1 | isotherm | 298 | 0.1 | 33.10277 | 423.9905 | 149.6869 | 590.2613 | 1 | 590.2613 | 87.07483 | 4 | 457.606 | 等温线 | Lanthanum(III) − 2,5 − Pyrazinedicarboxylate framework as an antibacterial adsorbent for highly efficient and selective capture of Pb(II) and Cd(II) from wastewater | P0258 | Single MOF
P0103 | P0103_M1 | La-PzDC | M1 |  | Lanthanide MOF (Ln-MOF) built from La(III) nodes and 2,5-pyrazinedicarboxylic acid linker; antibacterial adsorbent for Pb(II)/Cd(II); type II N2 isotherm, microporous (<2 nm) | La-PzDC | Cu | 2,5-pyrazinedicarboxylic acid | 1 | 1 | 0 | 0 | 1 | 0 | 0 | 0 | 0 | 0 |  |  | 0 |  | 0 | No |  |  | 4.01 | 0.019 | 1.911 | needle-like clumps distributed between mixing rods (SEM); morphology differs from Ce-PzDC (ultrathin sheets) and Pr-PzDC (rods) due to different coordination modes of rare earth metals | not reported |  |  | solvothermal: 5 mmol La(NO3)3.6H2O + 3 mmol 2,5-pyrazinedicarboxylic acid dissolved in 60 mL DMF, ultrasonic dissolution, transferred to 100 mL PTFE-lined autoclave, reacted 110 C for 24 h, cooled to RT; washed alternately with DMF and ethanol, filtered, vacuum dried 12 h at 60 C | DMF; ethanol | La(NO3)3.6H2O | 2,5-pyrazinedicarboxylic acid | F1;F5 |  |  | 110 | 24 | post-Pb2+: EDS Pb 11.96 wt% on surface (Cd 5.89%); rod-like morphology intact; FT-IR O-H 3387 and -COO- 1607 cm-1 intensity reduced (O coordination), C-N 1181 cm-1 shift (N coordination); XPS Pb 4f 137.42/142.30 eV; O 1s La-O 530.98 / C=O 531.90 / -COO- 533.60 eV; N 1s C-N 397.84 / C=N 399.02 eV; La 3d unchanged (no ion exchange) | Pb(II) equilibrium within 10 min, Cd(II) 20 min (kinetics); isotherm plateau at high concentration (Langmuir) | mechanism: chelation/coordination of Pb(II) with O (carboxylate) and N (pyrazine ring) donor groups of H2PzDC; confirmed by FT-IR (O-H/-COO- decrease, C-N shift), XPS (O/N binding energy changes), DFT (DMol3, GGA); no ion exchange (La 3d unchanged); chemisorption (PSO), Langmuir monolayer; exothermic (dH -21.0053 kJ/mol), spontaneous (dG < 0), entropy-driven decrease (dS -44.4 J/mol/K) | E:\mzh3\所有正文和附件\第一波markdown\Lanthanum(III) − 2,5 − Pyrazinedicarboxylate framework as an antibacterial adsorbent for highly efficient and selective capture of Pb(II) and Cd(II) f.md | P0258 | 10.1016/j.seppur.2024.127329 | 1 | isotherm | 298 | 0.1 | 96.5415 | 560.3325 | 149.6869 | 590.2613 | 1 | 590.2613 | 87.07483 | 4 | 457.606 | 等温线 | Lanthanum(III) − 2,5 − Pyrazinedicarboxylate framework as an antibacterial adsorbent for highly efficient and selective capture of Pb(II) and Cd(II) from wastewater | P0258 | Single MOF
P0103 | P0103_M1 | La-PzDC | M1 |  | Lanthanide MOF (Ln-MOF) built from La(III) nodes and 2,5-pyrazinedicarboxylic acid linker; antibacterial adsorbent for Pb(II)/Cd(II); type II N2 isotherm, microporous (<2 nm) | La-PzDC | Cu | 2,5-pyrazinedicarboxylic acid | 1 | 1 | 0 | 0 | 1 | 0 | 0 | 0 | 0 | 0 |  |  | 0 |  | 0 | No |  |  | 4.01 | 0.019 | 1.911 | needle-like clumps distributed between mixing rods (SEM); morphology differs from Ce-PzDC (ultrathin sheets) and Pr-PzDC (rods) due to different coordination modes of rare earth metals | not reported |  |  | solvothermal: 5 mmol La(NO3)3.6H2O + 3 mmol 2,5-pyrazinedicarboxylic acid dissolved in 60 mL DMF, ultrasonic dissolution, transferred to 100 mL PTFE-lined autoclave, reacted 110 C for 24 h, cooled to RT; washed alternately with DMF and ethanol, filtered, vacuum dried 12 h at 60 C | DMF; ethanol | La(NO3)3.6H2O | 2,5-pyrazinedicarboxylic acid | F1;F5 |  |  | 110 | 24 | post-Pb2+: EDS Pb 11.96 wt% on surface (Cd 5.89%); rod-like morphology intact; FT-IR O-H 3387 and -COO- 1607 cm-1 intensity reduced (O coordination), C-N 1181 cm-1 shift (N coordination); XPS Pb 4f 137.42/142.30 eV; O 1s La-O 530.98 / C=O 531.90 / -COO- 533.60 eV; N 1s C-N 397.84 / C=N 399.02 eV; La 3d unchanged (no ion exchange) | Pb(II) equilibrium within 10 min, Cd(II) 20 min (kinetics); isotherm plateau at high concentration (Langmuir) | mechanism: chelation/coordination of Pb(II) with O (carboxylate) and N (pyrazine ring) donor groups of H2PzDC; confirmed by FT-IR (O-H/-COO- decrease, C-N shift), XPS (O/N binding energy changes), DFT (DMol3, GGA); no ion exchange (La 3d unchanged); chemisorption (PSO), Langmuir monolayer; exothermic (dH -21.0053 kJ/mol), spontaneous (dG < 0), entropy-driven decrease (dS -44.4 J/mol/K) | E:\mzh3\所有正文和附件\第一波markdown\Lanthanum(III) − 2,5 − Pyrazinedicarboxylate framework as an antibacterial adsorbent for highly efficient and selective capture of Pb(II) and Cd(II) f.md | P0258 | 10.1016/j.seppur.2024.127329 | 1 | isotherm | 298 | 0.1 | 200.8893 | 590.2613 | 149.6869 | 590.2613 | 1 | 590.2613 | 87.07483 | 4 | 457.606 | 等温线 | Lanthanum(III) − 2,5 − Pyrazinedicarboxylate framework as an antibacterial adsorbent for highly efficient and selective capture of Pb(II) and Cd(II) from wastewater | P0258 | Single MOF
P0103 | P0103_M1 | La-PzDC | M1 |  | Lanthanide MOF (Ln-MOF) built from La(III) nodes and 2,5-pyrazinedicarboxylic acid linker; antibacterial adsorbent for Pb(II)/Cd(II); type II N2 isotherm, microporous (<2 nm) | La-PzDC | Cu | 2,5-pyrazinedicarboxylic acid | 1 | 1 | 0 | 0 | 1 | 0 | 0 | 0 | 0 | 0 |  |  | 0 |  | 0 | No |  |  | 4.01 | 0.019 | 1.911 | needle-like clumps distributed between mixing rods (SEM); morphology differs from Ce-PzDC (ultrathin sheets) and Pr-PzDC (rods) due to different coordination modes of rare earth metals | not reported |  |  | solvothermal: 5 mmol La(NO3)3.6H2O + 3 mmol 2,5-pyrazinedicarboxylic acid dissolved in 60 mL DMF, ultrasonic dissolution, transferred to 100 mL PTFE-lined autoclave, reacted 110 C for 24 h, cooled to RT; washed alternately with DMF and ethanol, filtered, vacuum dried 12 h at 60 C | DMF; ethanol | La(NO3)3.6H2O | 2,5-pyrazinedicarboxylic acid | F1;F5 |  |  | 110 | 24 | post-Pb2+: EDS Pb 11.96 wt% on surface (Cd 5.89%); rod-like morphology intact; FT-IR O-H 3387 and -COO- 1607 cm-1 intensity reduced (O coordination), C-N 1181 cm-1 shift (N coordination); XPS Pb 4f 137.42/142.30 eV; O 1s La-O 530.98 / C=O 531.90 / -COO- 533.60 eV; N 1s C-N 397.84 / C=N 399.02 eV; La 3d unchanged (no ion exchange) | Pb(II) equilibrium within 10 min, Cd(II) 20 min (kinetics); isotherm plateau at high concentration (Langmuir) | mechanism: chelation/coordination of Pb(II) with O (carboxylate) and N (pyrazine ring) donor groups of H2PzDC; confirmed by FT-IR (O-H/-COO- decrease, C-N shift), XPS (O/N binding energy changes), DFT (DMol3, GGA); no ion exchange (La 3d unchanged); chemisorption (PSO), Langmuir monolayer; exothermic (dH -21.0053 kJ/mol), spontaneous (dG < 0), entropy-driven decrease (dS -44.4 J/mol/K) | E:\mzh3\所有正文和附件\第一波markdown\Lanthanum(III) − 2,5 − Pyrazinedicarboxylate framework as an antibacterial adsorbent for highly efficient and selective capture of Pb(II) and Cd(II) f.md | P0258 | 10.1016/j.seppur.2024.127329 | 1 | kinetics | 298 | 0.1 | 200.8893 | 590.2613 | 1.311155 | 538.8026 | 1 | 590.2613 | 87.07483 | 4 | 457.606 | 动力学 | Lanthanum(III) − 2,5 − Pyrazinedicarboxylate framework as an antibacterial adsorbent for highly efficient and selective capture of Pb(II) and Cd(II) from wastewater | P0258 | Single MOF
P0103 | P0103_M1 | La-PzDC | M1 |  | Lanthanide MOF (Ln-MOF) built from La(III) nodes and 2,5-pyrazinedicarboxylic acid linker; antibacterial adsorbent for Pb(II)/Cd(II); type II N2 isotherm, microporous (<2 nm) | La-PzDC | Cu | 2,5-pyrazinedicarboxylic acid | 1 | 1 | 0 | 0 | 1 | 0 | 0 | 0 | 0 | 0 |  |  | 0 |  | 0 | No |  |  | 4.01 | 0.019 | 1.911 | needle-like clumps distributed between mixing rods (SEM); morphology differs from Ce-PzDC (ultrathin sheets) and Pr-PzDC (rods) due to different coordination modes of rare earth metals | not reported |  |  | solvothermal: 5 mmol La(NO3)3.6H2O + 3 mmol 2,5-pyrazinedicarboxylic acid dissolved in 60 mL DMF, ultrasonic dissolution, transferred to 100 mL PTFE-lined autoclave, reacted 110 C for 24 h, cooled to RT; washed alternately with DMF and ethanol, filtered, vacuum dried 12 h at 60 C | DMF; ethanol | La(NO3)3.6H2O | 2,5-pyrazinedicarboxylic acid | F1;F5 |  |  | 110 | 24 | post-Pb2+: EDS Pb 11.96 wt% on surface (Cd 5.89%); rod-like morphology intact; FT-IR O-H 3387 and -COO- 1607 cm-1 intensity reduced (O coordination), C-N 1181 cm-1 shift (N coordination); XPS Pb 4f 137.42/142.30 eV; O 1s La-O 530.98 / C=O 531.90 / -COO- 533.60 eV; N 1s C-N 397.84 / C=N 399.02 eV; La 3d unchanged (no ion exchange) | Pb(II) equilibrium within 10 min, Cd(II) 20 min (kinetics); isotherm plateau at high concentration (Langmuir) | mechanism: chelation/coordination of Pb(II) with O (carboxylate) and N (pyrazine ring) donor groups of H2PzDC; confirmed by FT-IR (O-H/-COO- decrease, C-N shift), XPS (O/N binding energy changes), DFT (DMol3, GGA); no ion exchange (La 3d unchanged); chemisorption (PSO), Langmuir monolayer; exothermic (dH -21.0053 kJ/mol), spontaneous (dG < 0), entropy-driven decrease (dS -44.4 J/mol/K) | E:\mzh3\所有正文和附件\第一波markdown\Lanthanum(III) − 2,5 − Pyrazinedicarboxylate framework as an antibacterial adsorbent for highly efficient and selective capture of Pb(II) and Cd(II) f.md | P0258 | 10.1016/j.seppur.2024.127329 | 1 | kinetics | 298 | 0.1 | 200.8893 | 590.2613 | 9.295499 | 582.6938 | 1 | 590.2613 | 87.07483 | 4 | 457.606 | 动力学 | Lanthanum(III) − 2,5 − Pyrazinedicarboxylate framework as an antibacterial adsorbent for highly efficient and selective capture of Pb(II) and Cd(II) from wastewater | P0258 | Single MOF
P0103 | P0103_M1 | La-PzDC | M1 |  | Lanthanide MOF (Ln-MOF) built from La(III) nodes and 2,5-pyrazinedicarboxylic acid linker; antibacterial adsorbent for Pb(II)/Cd(II); type II N2 isotherm, microporous (<2 nm) | La-PzDC | Cu | 2,5-pyrazinedicarboxylic acid | 1 | 1 | 0 | 0 | 1 | 0 | 0 | 0 | 0 | 0 |  |  | 0 |  | 0 | No |  |  | 4.01 | 0.019 | 1.911 | needle-like clumps distributed between mixing rods (SEM); morphology differs from Ce-PzDC (ultrathin sheets) and Pr-PzDC (rods) due to different coordination modes of rare earth metals | not reported |  |  | solvothermal: 5 mmol La(NO3)3.6H2O + 3 mmol 2,5-pyrazinedicarboxylic acid dissolved in 60 mL DMF, ultrasonic dissolution, transferred to 100 mL PTFE-lined autoclave, reacted 110 C for 24 h, cooled to RT; washed alternately with DMF and ethanol, filtered, vacuum dried 12 h at 60 C | DMF; ethanol | La(NO3)3.6H2O | 2,5-pyrazinedicarboxylic acid | F1;F5 |  |  | 110 | 24 | post-Pb2+: EDS Pb 11.96 wt% on surface (Cd 5.89%); rod-like morphology intact; FT-IR O-H 3387 and -COO- 1607 cm-1 intensity reduced (O coordination), C-N 1181 cm-1 shift (N coordination); XPS Pb 4f 137.42/142.30 eV; O 1s La-O 530.98 / C=O 531.90 / -COO- 533.60 eV; N 1s C-N 397.84 / C=N 399.02 eV; La 3d unchanged (no ion exchange) | Pb(II) equilibrium within 10 min, Cd(II) 20 min (kinetics); isotherm plateau at high concentration (Langmuir) | mechanism: chelation/coordination of Pb(II) with O (carboxylate) and N (pyrazine ring) donor groups of H2PzDC; confirmed by FT-IR (O-H/-COO- decrease, C-N shift), XPS (O/N binding energy changes), DFT (DMol3, GGA); no ion exchange (La 3d unchanged); chemisorption (PSO), Langmuir monolayer; exothermic (dH -21.0053 kJ/mol), spontaneous (dG < 0), entropy-driven decrease (dS -44.4 J/mol/K) | E:\mzh3\所有正文和附件\第一波markdown\Lanthanum(III) − 2,5 − Pyrazinedicarboxylate framework as an antibacterial adsorbent for highly efficient and selective capture of Pb(II) and Cd(II) f.md | P0258 | 10.1016/j.seppur.2024.127329 | 1 | kinetics | 298 | 0.1 | 200.8893 | 590.2613 | 45.22505 | 588.7478 | 1 | 590.2613 | 87.07483 | 4 | 457.606 | 动力学 | Lanthanum(III) − 2,5 − Pyrazinedicarboxylate framework as an antibacterial adsorbent for highly efficient and selective capture of Pb(II) and Cd(II) from wastewater | P0258 | Single MOF
P0103 | P0103_M1 | La-PzDC | M1 |  | Lanthanide MOF (Ln-MOF) built from La(III) nodes and 2,5-pyrazinedicarboxylic acid linker; antibacterial adsorbent for Pb(II)/Cd(II); type II N2 isotherm, microporous (<2 nm) | La-PzDC | Cu | 2,5-pyrazinedicarboxylic acid | 1 | 1 | 0 | 0 | 1 | 0 | 0 | 0 | 0 | 0 |  |  | 0 |  | 0 | No |  |  | 4.01 | 0.019 | 1.911 | needle-like clumps distributed between mixing rods (SEM); morphology differs from Ce-PzDC (ultrathin sheets) and Pr-PzDC (rods) due to different coordination modes of rare earth metals | not reported |  |  | solvothermal: 5 mmol La(NO3)3.6H2O + 3 mmol 2,5-pyrazinedicarboxylic acid dissolved in 60 mL DMF, ultrasonic dissolution, transferred to 100 mL PTFE-lined autoclave, reacted 110 C for 24 h, cooled to RT; washed alternately with DMF and ethanol, filtered, vacuum dried 12 h at 60 C | DMF; ethanol | La(NO3)3.6H2O | 2,5-pyrazinedicarboxylic acid | F1;F5 |  |  | 110 | 24 | post-Pb2+: EDS Pb 11.96 wt% on surface (Cd 5.89%); rod-like morphology intact; FT-IR O-H 3387 and -COO- 1607 cm-1 intensity reduced (O coordination), C-N 1181 cm-1 shift (N coordination); XPS Pb 4f 137.42/142.30 eV; O 1s La-O 530.98 / C=O 531.90 / -COO- 533.60 eV; N 1s C-N 397.84 / C=N 399.02 eV; La 3d unchanged (no ion exchange) | Pb(II) equilibrium within 10 min, Cd(II) 20 min (kinetics); isotherm plateau at high concentration (Langmuir) | mechanism: chelation/coordination of Pb(II) with O (carboxylate) and N (pyrazine ring) donor groups of H2PzDC; confirmed by FT-IR (O-H/-COO- decrease, C-N shift), XPS (O/N binding energy changes), DFT (DMol3, GGA); no ion exchange (La 3d unchanged); chemisorption (PSO), Langmuir monolayer; exothermic (dH -21.0053 kJ/mol), spontaneous (dG < 0), entropy-driven decrease (dS -44.4 J/mol/K) | E:\mzh3\所有正文和附件\第一波markdown\Lanthanum(III) − 2,5 − Pyrazinedicarboxylate framework as an antibacterial adsorbent for highly efficient and selective capture of Pb(II) and Cd(II) f.md | P0258 | 10.1016/j.seppur.2024.127329 | 1 | kinetics | 298 | 0.1 | 200.8893 | 590.2613 | 90.46967 | 588.7478 | 1 | 590.2613 | 87.07483 | 4 | 457.606 | 动力学 | Lanthanum(III) − 2,5 − Pyrazinedicarboxylate framework as an antibacterial adsorbent for highly efficient and selective capture of Pb(II) and Cd(II) from wastewater | P0258 | Single MOF
P0103 | P0103_M1 | La-PzDC | M1 |  | Lanthanide MOF (Ln-MOF) built from La(III) nodes and 2,5-pyrazinedicarboxylic acid linker; antibacterial adsorbent for Pb(II)/Cd(II); type II N2 isotherm, microporous (<2 nm) | La-PzDC | Cu | 2,5-pyrazinedicarboxylic acid | 1 | 1 | 0 | 0 | 1 | 0 | 0 | 0 | 0 | 0 |  |  | 0 |  | 0 | No |  |  | 4.01 | 0.019 | 1.911 | needle-like clumps distributed between mixing rods (SEM); morphology differs from Ce-PzDC (ultrathin sheets) and Pr-PzDC (rods) due to different coordination modes of rare earth metals | not reported |  |  | solvothermal: 5 mmol La(NO3)3.6H2O + 3 mmol 2,5-pyrazinedicarboxylic acid dissolved in 60 mL DMF, ultrasonic dissolution, transferred to 100 mL PTFE-lined autoclave, reacted 110 C for 24 h, cooled to RT; washed alternately with DMF and ethanol, filtered, vacuum dried 12 h at 60 C | DMF; ethanol | La(NO3)3.6H2O | 2,5-pyrazinedicarboxylic acid | F1;F5 |  |  | 110 | 24 | post-Pb2+: EDS Pb 11.96 wt% on surface (Cd 5.89%); rod-like morphology intact; FT-IR O-H 3387 and -COO- 1607 cm-1 intensity reduced (O coordination), C-N 1181 cm-1 shift (N coordination); XPS Pb 4f 137.42/142.30 eV; O 1s La-O 530.98 / C=O 531.90 / -COO- 533.60 eV; N 1s C-N 397.84 / C=N 399.02 eV; La 3d unchanged (no ion exchange) | Pb(II) equilibrium within 10 min, Cd(II) 20 min (kinetics); isotherm plateau at high concentration (Langmuir) | mechanism: chelation/coordination of Pb(II) with O (carboxylate) and N (pyrazine ring) donor groups of H2PzDC; confirmed by FT-IR (O-H/-COO- decrease, C-N shift), XPS (O/N binding energy changes), DFT (DMol3, GGA); no ion exchange (La 3d unchanged); chemisorption (PSO), Langmuir monolayer; exothermic (dH -21.0053 kJ/mol), spontaneous (dG < 0), entropy-driven decrease (dS -44.4 J/mol/K) | E:\mzh3\所有正文和附件\第一波markdown\Lanthanum(III) − 2,5 − Pyrazinedicarboxylate framework as an antibacterial adsorbent for highly efficient and selective capture of Pb(II) and Cd(II) f.md | P0258 | 10.1016/j.seppur.2024.127329 | 1 | kinetics | 298 | 0.1 | 200.8893 | 590.2613 | 149.6869 | 590.2613 | 1 | 590.2613 | 87.07483 | 4 | 457.606 | 动力学 | Lanthanum(III) − 2,5 − Pyrazinedicarboxylate framework as an antibacterial adsorbent for highly efficient and selective capture of Pb(II) and Cd(II) from wastewater | P0258 | Single MOF
P0103 | P0103_M1 | La-PzDC | M1 |  | Lanthanide MOF (Ln-MOF) built from La(III) nodes and 2,5-pyrazinedicarboxylic acid linker; antibacterial adsorbent for Pb(II)/Cd(II); type II N2 isotherm, microporous (<2 nm) | La-PzDC | Cu | 2,5-pyrazinedicarboxylic acid | 1 | 1 | 0 | 0 | 1 | 0 | 0 | 0 | 0 | 0 |  |  | 0 |  | 0 | No |  |  | 4.01 | 0.019 | 1.911 | needle-like clumps distributed between mixing rods (SEM); morphology differs from Ce-PzDC (ultrathin sheets) and Pr-PzDC (rods) due to different coordination modes of rare earth metals | not reported |  |  | solvothermal: 5 mmol La(NO3)3.6H2O + 3 mmol 2,5-pyrazinedicarboxylic acid dissolved in 60 mL DMF, ultrasonic dissolution, transferred to 100 mL PTFE-lined autoclave, reacted 110 C for 24 h, cooled to RT; washed alternately with DMF and ethanol, filtered, vacuum dried 12 h at 60 C | DMF; ethanol | La(NO3)3.6H2O | 2,5-pyrazinedicarboxylic acid | F1;F5 |  |  | 110 | 24 | post-Pb2+: EDS Pb 11.96 wt% on surface (Cd 5.89%); rod-like morphology intact; FT-IR O-H 3387 and -COO- 1607 cm-1 intensity reduced (O coordination), C-N 1181 cm-1 shift (N coordination); XPS Pb 4f 137.42/142.30 eV; O 1s La-O 530.98 / C=O 531.90 / -COO- 533.60 eV; N 1s C-N 397.84 / C=N 399.02 eV; La 3d unchanged (no ion exchange) | Pb(II) equilibrium within 10 min, Cd(II) 20 min (kinetics); isotherm plateau at high concentration (Langmuir) | mechanism: chelation/coordination of Pb(II) with O (carboxylate) and N (pyrazine ring) donor groups of H2PzDC; confirmed by FT-IR (O-H/-COO- decrease, C-N shift), XPS (O/N binding energy changes), DFT (DMol3, GGA); no ion exchange (La 3d unchanged); chemisorption (PSO), Langmuir monolayer; exothermic (dH -21.0053 kJ/mol), spontaneous (dG < 0), entropy-driven decrease (dS -44.4 J/mol/K) | E:\mzh3\所有正文和附件\第一波markdown\Lanthanum(III) − 2,5 − Pyrazinedicarboxylate framework as an antibacterial adsorbent for highly efficient and selective capture of Pb(II) and Cd(II) f.md | P0258 | 10.1016/j.seppur.2024.127329 | 1 | regeneration | 298 | 0.1 | 200.8893 | 590.2613 | 149.6869 | 590.2613 | 1 | 590.2613 | 87.07483 | 4 | 457.606 | 循环性 | Lanthanum(III) − 2,5 − Pyrazinedicarboxylate framework as an antibacterial adsorbent for highly efficient and selective capture of Pb(II) and Cd(II) from wastewater | P0258 | Single MOF
P0103 | P0103_M1 | La-PzDC | M1 |  | Lanthanide MOF (Ln-MOF) built from La(III) nodes and 2,5-pyrazinedicarboxylic acid linker; antibacterial adsorbent for Pb(II)/Cd(II); type II N2 isotherm, microporous (<2 nm) | La-PzDC | Cu | 2,5-pyrazinedicarboxylic acid | 1 | 1 | 0 | 0 | 1 | 0 | 0 | 0 | 0 | 0 |  |  | 0 |  | 0 | No |  |  | 4.01 | 0.019 | 1.911 | needle-like clumps distributed between mixing rods (SEM); morphology differs from Ce-PzDC (ultrathin sheets) and Pr-PzDC (rods) due to different coordination modes of rare earth metals | not reported |  |  | solvothermal: 5 mmol La(NO3)3.6H2O + 3 mmol 2,5-pyrazinedicarboxylic acid dissolved in 60 mL DMF, ultrasonic dissolution, transferred to 100 mL PTFE-lined autoclave, reacted 110 C for 24 h, cooled to RT; washed alternately with DMF and ethanol, filtered, vacuum dried 12 h at 60 C | DMF; ethanol | La(NO3)3.6H2O | 2,5-pyrazinedicarboxylic acid | F1;F5 |  |  | 110 | 24 | post-Pb2+: EDS Pb 11.96 wt% on surface (Cd 5.89%); rod-like morphology intact; FT-IR O-H 3387 and -COO- 1607 cm-1 intensity reduced (O coordination), C-N 1181 cm-1 shift (N coordination); XPS Pb 4f 137.42/142.30 eV; O 1s La-O 530.98 / C=O 531.90 / -COO- 533.60 eV; N 1s C-N 397.84 / C=N 399.02 eV; La 3d unchanged (no ion exchange) | Pb(II) equilibrium within 10 min, Cd(II) 20 min (kinetics); isotherm plateau at high concentration (Langmuir) | mechanism: chelation/coordination of Pb(II) with O (carboxylate) and N (pyrazine ring) donor groups of H2PzDC; confirmed by FT-IR (O-H/-COO- decrease, C-N shift), XPS (O/N binding energy changes), DFT (DMol3, GGA); no ion exchange (La 3d unchanged); chemisorption (PSO), Langmuir monolayer; exothermic (dH -21.0053 kJ/mol), spontaneous (dG < 0), entropy-driven decrease (dS -44.4 J/mol/K) | E:\mzh3\所有正文和附件\第一波markdown\Lanthanum(III) − 2,5 − Pyrazinedicarboxylate framework as an antibacterial adsorbent for highly efficient and selective capture of Pb(II) and Cd(II) f.md | P0258 | 10.1016/j.seppur.2024.127329 | 1 | regeneration | 298 | 0.1 | 200.8893 | 590.2613 | 149.6869 | 590.2613 | 2 | 587.187 | 86.62132 | 4 | 457.606 | 循环性 | Lanthanum(III) − 2,5 − Pyrazinedicarboxylate framework as an antibacterial adsorbent for highly efficient and selective capture of Pb(II) and Cd(II) from wastewater | P0258 | Single MOF
P0103 | P0103_M1 | La-PzDC | M1 |  | Lanthanide MOF (Ln-MOF) built from La(III) nodes and 2,5-pyrazinedicarboxylic acid linker; antibacterial adsorbent for Pb(II)/Cd(II); type II N2 isotherm, microporous (<2 nm) | La-PzDC | Cu | 2,5-pyrazinedicarboxylic acid | 1 | 1 | 0 | 0 | 1 | 0 | 0 | 0 | 0 | 0 |  |  | 0 |  | 0 | No |  |  | 4.01 | 0.019 | 1.911 | needle-like clumps distributed between mixing rods (SEM); morphology differs from Ce-PzDC (ultrathin sheets) and Pr-PzDC (rods) due to different coordination modes of rare earth metals | not reported |  |  | solvothermal: 5 mmol La(NO3)3.6H2O + 3 mmol 2,5-pyrazinedicarboxylic acid dissolved in 60 mL DMF, ultrasonic dissolution, transferred to 100 mL PTFE-lined autoclave, reacted 110 C for 24 h, cooled to RT; washed alternately with DMF and ethanol, filtered, vacuum dried 12 h at 60 C | DMF; ethanol | La(NO3)3.6H2O | 2,5-pyrazinedicarboxylic acid | F1;F5 |  |  | 110 | 24 | post-Pb2+: EDS Pb 11.96 wt% on surface (Cd 5.89%); rod-like morphology intact; FT-IR O-H 3387 and -COO- 1607 cm-1 intensity reduced (O coordination), C-N 1181 cm-1 shift (N coordination); XPS Pb 4f 137.42/142.30 eV; O 1s La-O 530.98 / C=O 531.90 / -COO- 533.60 eV; N 1s C-N 397.84 / C=N 399.02 eV; La 3d unchanged (no ion exchange) | Pb(II) equilibrium within 10 min, Cd(II) 20 min (kinetics); isotherm plateau at high concentration (Langmuir) | mechanism: chelation/coordination of Pb(II) with O (carboxylate) and N (pyrazine ring) donor groups of H2PzDC; confirmed by FT-IR (O-H/-COO- decrease, C-N shift), XPS (O/N binding energy changes), DFT (DMol3, GGA); no ion exchange (La 3d unchanged); chemisorption (PSO), Langmuir monolayer; exothermic (dH -21.0053 kJ/mol), spontaneous (dG < 0), entropy-driven decrease (dS -44.4 J/mol/K) | E:\mzh3\所有正文和附件\第一波markdown\Lanthanum(III) − 2,5 − Pyrazinedicarboxylate framework as an antibacterial adsorbent for highly efficient and selective capture of Pb(II) and Cd(II) f.md | P0258 | 10.1016/j.seppur.2024.127329 | 1 | regeneration | 298 | 0.1 | 200.8893 | 590.2613 | 149.6869 | 590.2613 | 3 | 559.5185 | 82.53968 | 4 | 457.606 | 循环性 | Lanthanum(III) − 2,5 − Pyrazinedicarboxylate framework as an antibacterial adsorbent for highly efficient and selective capture of Pb(II) and Cd(II) from wastewater | P0258 | Single MOF
P0103 | P0103_M1 | La-PzDC | M1 |  | Lanthanide MOF (Ln-MOF) built from La(III) nodes and 2,5-pyrazinedicarboxylic acid linker; antibacterial adsorbent for Pb(II)/Cd(II); type II N2 isotherm, microporous (<2 nm) | La-PzDC | Cu | 2,5-pyrazinedicarboxylic acid | 1 | 1 | 0 | 0 | 1 | 0 | 0 | 0 | 0 | 0 |  |  | 0 |  | 0 | No |  |  | 4.01 | 0.019 | 1.911 | needle-like clumps distributed between mixing rods (SEM); morphology differs from Ce-PzDC (ultrathin sheets) and Pr-PzDC (rods) due to different coordination modes of rare earth metals | not reported |  |  | solvothermal: 5 mmol La(NO3)3.6H2O + 3 mmol 2,5-pyrazinedicarboxylic acid dissolved in 60 mL DMF, ultrasonic dissolution, transferred to 100 mL PTFE-lined autoclave, reacted 110 C for 24 h, cooled to RT; washed alternately with DMF and ethanol, filtered, vacuum dried 12 h at 60 C | DMF; ethanol | La(NO3)3.6H2O | 2,5-pyrazinedicarboxylic acid | F1;F5 |  |  | 110 | 24 | post-Pb2+: EDS Pb 11.96 wt% on surface (Cd 5.89%); rod-like morphology intact; FT-IR O-H 3387 and -COO- 1607 cm-1 intensity reduced (O coordination), C-N 1181 cm-1 shift (N coordination); XPS Pb 4f 137.42/142.30 eV; O 1s La-O 530.98 / C=O 531.90 / -COO- 533.60 eV; N 1s C-N 397.84 / C=N 399.02 eV; La 3d unchanged (no ion exchange) | Pb(II) equilibrium within 10 min, Cd(II) 20 min (kinetics); isotherm plateau at high concentration (Langmuir) | mechanism: chelation/coordination of Pb(II) with O (carboxylate) and N (pyrazine ring) donor groups of H2PzDC; confirmed by FT-IR (O-H/-COO- decrease, C-N shift), XPS (O/N binding energy changes), DFT (DMol3, GGA); no ion exchange (La 3d unchanged); chemisorption (PSO), Langmuir monolayer; exothermic (dH -21.0053 kJ/mol), spontaneous (dG < 0), entropy-driven decrease (dS -44.4 J/mol/K) | E:\mzh3\所有正文和附件\第一波markdown\Lanthanum(III) − 2,5 − Pyrazinedicarboxylate framework as an antibacterial adsorbent for highly efficient and selective capture of Pb(II) and Cd(II) f.md | P0258 | 10.1016/j.seppur.2024.127329 | 1 | regeneration | 298 | 0.1 | 200.8893 | 590.2613 | 149.6869 | 590.2613 | 4 | 544.1471 | 80.27211 | 4 | 457.606 | 循环性 | Lanthanum(III) − 2,5 − Pyrazinedicarboxylate framework as an antibacterial adsorbent for highly efficient and selective capture of Pb(II) and Cd(II) from wastewater | P0258 | Single MOF
P0104 | P0104_M1 | UiO-DCCA | M1 |  | Zr-based metal-organic framework (UiO-type) built from ZrCl4 and the self-designed ligand DCCA (N,N'-(4-carboxylic-pyridine-2,6-diyl) dipicolinimidamide); mesoporous (pore 5.948 nm); selective Pb(II) adsorbent | UiO-DCCA | Zr | DCCA | 1 | 1 | 0 | 0 | 1 | 1 | 0 | 0 | 0 | 0 |  |  | 0 |  | 0 | No |  |  | 69.09 | 0.103 | 5.948 | octahedrons of different sizes, lengths 5-15 nm (SEM; nm as printed in paper, likely OCR of um); EDS C 53.28 / N 4.35 / O 32.27 / Zr 10.1 wt% | not reported |  |  | two-step: (1) ligand DCCA: 2.2 g 2,6-aminopyridine + 1.1 g 2-cyanopyridine-4-carboxylic acid in 50 mL THF, reflux 60 C 90 min, 2 drops SnCl, heat 4 h, cool, solid-liquid separation -> DCCA (2.3 g); (2) MOF: 1.5 g DCCA + 1.5 g ZrCl4 in 100 mL DMF, 2 drops conc. HCl, 120 C 48 h, solid-liquid separation + cleaning -> UiO-DCCA (2.1 g) | DMF | ZrCl4 | 2-6-diaminopyridine; 2-cyanopyridine-4-carboxylic acid | F1;F4;F5;F11 | hydrochloric acid |  | 120 | 48 | post-Pb2+: morphology unchanged; EDS Pb 11.92 wt%; XRD chelate peaks (011)(111)(210)(102) between N and Pb; XPS Pb4f 139.32/144.16 eV (Pb(II)) + 140.67/145.67 eV (PbO); N1s -NH 400.04 and C=N 402.10 eV shift to 399.67/401.46 eV with area changes 48.35% -> 51.65%/75.09-24.91% | adsorption equilibrium time 240 min (chemical process); isotherm plateau at high Ce | mechanism: electrostatic interaction of -NH (Mulliken N7 -0.507, N8 -0.548 Ha most negative; MEP electron-rich) + chelation of C=N with Pb(II) (XRD chelate peaks; XPS N1s shift; DFT: Model 1 Eb -0.626 eV, dipole 14.722 D, dE 0.032 eV, eta 0.016, S 62.5, mu -0.095; Pb-C=N bond min 2.114 A); PSO chemisorption; Langmuir monolayer; exothermic | E:\mzh3\所有正文和附件\第一波markdown\Ligand design of a novel metal-organic framework for selective capturing of Pb(II) from wastewater.md | P0260 | 10.1016/j.jclepro.2022.135841 | 1 | ph | 298 | 1 | 445.7179 | 354.4953 | 360.1899 | 354.4953 | 1 | 354.4953 | 98.80952 | 1 | 7.22271 | pH | Ligand design of a novel metal-organic framework for selective capturing of Pb(II) from wastewater | P0260 | Single MOF
P0104 | P0104_M1 | UiO-DCCA | M1 |  | Zr-based metal-organic framework (UiO-type) built from ZrCl4 and the self-designed ligand DCCA (N,N'-(4-carboxylic-pyridine-2,6-diyl) dipicolinimidamide); mesoporous (pore 5.948 nm); selective Pb(II) adsorbent | UiO-DCCA | Zr | DCCA | 1 | 1 | 0 | 0 | 1 | 1 | 0 | 0 | 0 | 0 |  |  | 0 |  | 0 | No |  |  | 69.09 | 0.103 | 5.948 | octahedrons of different sizes, lengths 5-15 nm (SEM; nm as printed in paper, likely OCR of um); EDS C 53.28 / N 4.35 / O 32.27 / Zr 10.1 wt% | not reported |  |  | two-step: (1) ligand DCCA: 2.2 g 2,6-aminopyridine + 1.1 g 2-cyanopyridine-4-carboxylic acid in 50 mL THF, reflux 60 C 90 min, 2 drops SnCl, heat 4 h, cool, solid-liquid separation -> DCCA (2.3 g); (2) MOF: 1.5 g DCCA + 1.5 g ZrCl4 in 100 mL DMF, 2 drops conc. HCl, 120 C 48 h, solid-liquid separation + cleaning -> UiO-DCCA (2.1 g) | DMF | ZrCl4 | 2-6-diaminopyridine; 2-cyanopyridine-4-carboxylic acid | F1;F4;F5;F11 | hydrochloric acid |  | 120 | 48 | post-Pb2+: morphology unchanged; EDS Pb 11.92 wt%; XRD chelate peaks (011)(111)(210)(102) between N and Pb; XPS Pb4f 139.32/144.16 eV (Pb(II)) + 140.67/145.67 eV (PbO); N1s -NH 400.04 and C=N 402.10 eV shift to 399.67/401.46 eV with area changes 48.35% -> 51.65%/75.09-24.91% | adsorption equilibrium time 240 min (chemical process); isotherm plateau at high Ce | mechanism: electrostatic interaction of -NH (Mulliken N7 -0.507, N8 -0.548 Ha most negative; MEP electron-rich) + chelation of C=N with Pb(II) (XRD chelate peaks; XPS N1s shift; DFT: Model 1 Eb -0.626 eV, dipole 14.722 D, dE 0.032 eV, eta 0.016, S 62.5, mu -0.095; Pb-C=N bond min 2.114 A); PSO chemisorption; Langmuir monolayer; exothermic | E:\mzh3\所有正文和附件\第一波markdown\Ligand design of a novel metal-organic framework for selective capturing of Pb(II) from wastewater.md | P0260 | 10.1016/j.jclepro.2022.135841 | 1 | ph | 298 | 1 | 445.7179 | 354.4953 | 360.1899 | 354.4953 | 1 | 354.4953 | 98.80952 | 2 | 269.9197 | pH | Ligand design of a novel metal-organic framework for selective capturing of Pb(II) from wastewater | P0260 | Single MOF
P0104 | P0104_M1 | UiO-DCCA | M1 |  | Zr-based metal-organic framework (UiO-type) built from ZrCl4 and the self-designed ligand DCCA (N,N'-(4-carboxylic-pyridine-2,6-diyl) dipicolinimidamide); mesoporous (pore 5.948 nm); selective Pb(II) adsorbent | UiO-DCCA | Zr | DCCA | 1 | 1 | 0 | 0 | 1 | 1 | 0 | 0 | 0 | 0 |  |  | 0 |  | 0 | No |  |  | 69.09 | 0.103 | 5.948 | octahedrons of different sizes, lengths 5-15 nm (SEM; nm as printed in paper, likely OCR of um); EDS C 53.28 / N 4.35 / O 32.27 / Zr 10.1 wt% | not reported |  |  | two-step: (1) ligand DCCA: 2.2 g 2,6-aminopyridine + 1.1 g 2-cyanopyridine-4-carboxylic acid in 50 mL THF, reflux 60 C 90 min, 2 drops SnCl, heat 4 h, cool, solid-liquid separation -> DCCA (2.3 g); (2) MOF: 1.5 g DCCA + 1.5 g ZrCl4 in 100 mL DMF, 2 drops conc. HCl, 120 C 48 h, solid-liquid separation + cleaning -> UiO-DCCA (2.1 g) | DMF | ZrCl4 | 2-6-diaminopyridine; 2-cyanopyridine-4-carboxylic acid | F1;F4;F5;F11 | hydrochloric acid |  | 120 | 48 | post-Pb2+: morphology unchanged; EDS Pb 11.92 wt%; XRD chelate peaks (011)(111)(210)(102) between N and Pb; XPS Pb4f 139.32/144.16 eV (Pb(II)) + 140.67/145.67 eV (PbO); N1s -NH 400.04 and C=N 402.10 eV shift to 399.67/401.46 eV with area changes 48.35% -> 51.65%/75.09-24.91% | adsorption equilibrium time 240 min (chemical process); isotherm plateau at high Ce | mechanism: electrostatic interaction of -NH (Mulliken N7 -0.507, N8 -0.548 Ha most negative; MEP electron-rich) + chelation of C=N with Pb(II) (XRD chelate peaks; XPS N1s shift; DFT: Model 1 Eb -0.626 eV, dipole 14.722 D, dE 0.032 eV, eta 0.016, S 62.5, mu -0.095; Pb-C=N bond min 2.114 A); PSO chemisorption; Langmuir monolayer; exothermic | E:\mzh3\所有正文和附件\第一波markdown\Ligand design of a novel metal-organic framework for selective capturing of Pb(II) from wastewater.md | P0260 | 10.1016/j.jclepro.2022.135841 | 1 | ph | 298 | 1 | 445.7179 | 354.4953 | 360.1899 | 354.4953 | 1 | 354.4953 | 98.80952 | 3 | 322.4591 | pH | Ligand design of a novel metal-organic framework for selective capturing of Pb(II) from wastewater | P0260 | Single MOF
P0104 | P0104_M1 | UiO-DCCA | M1 |  | Zr-based metal-organic framework (UiO-type) built from ZrCl4 and the self-designed ligand DCCA (N,N'-(4-carboxylic-pyridine-2,6-diyl) dipicolinimidamide); mesoporous (pore 5.948 nm); selective Pb(II) adsorbent | UiO-DCCA | Zr | DCCA | 1 | 1 | 0 | 0 | 1 | 1 | 0 | 0 | 0 | 0 |  |  | 0 |  | 0 | No |  |  | 69.09 | 0.103 | 5.948 | octahedrons of different sizes, lengths 5-15 nm (SEM; nm as printed in paper, likely OCR of um); EDS C 53.28 / N 4.35 / O 32.27 / Zr 10.1 wt% | not reported |  |  | two-step: (1) ligand DCCA: 2.2 g 2,6-aminopyridine + 1.1 g 2-cyanopyridine-4-carboxylic acid in 50 mL THF, reflux 60 C 90 min, 2 drops SnCl, heat 4 h, cool, solid-liquid separation -> DCCA (2.3 g); (2) MOF: 1.5 g DCCA + 1.5 g ZrCl4 in 100 mL DMF, 2 drops conc. HCl, 120 C 48 h, solid-liquid separation + cleaning -> UiO-DCCA (2.1 g) | DMF | ZrCl4 | 2-6-diaminopyridine; 2-cyanopyridine-4-carboxylic acid | F1;F4;F5;F11 | hydrochloric acid |  | 120 | 48 | post-Pb2+: morphology unchanged; EDS Pb 11.92 wt%; XRD chelate peaks (011)(111)(210)(102) between N and Pb; XPS Pb4f 139.32/144.16 eV (Pb(II)) + 140.67/145.67 eV (PbO); N1s -NH 400.04 and C=N 402.10 eV shift to 399.67/401.46 eV with area changes 48.35% -> 51.65%/75.09-24.91% | adsorption equilibrium time 240 min (chemical process); isotherm plateau at high Ce | mechanism: electrostatic interaction of -NH (Mulliken N7 -0.507, N8 -0.548 Ha most negative; MEP electron-rich) + chelation of C=N with Pb(II) (XRD chelate peaks; XPS N1s shift; DFT: Model 1 Eb -0.626 eV, dipole 14.722 D, dE 0.032 eV, eta 0.016, S 62.5, mu -0.095; Pb-C=N bond min 2.114 A); PSO chemisorption; Langmuir monolayer; exothermic | E:\mzh3\所有正文和附件\第一波markdown\Ligand design of a novel metal-organic framework for selective capturing of Pb(II) from wastewater.md | P0260 | 10.1016/j.jclepro.2022.135841 | 1 | ph | 298 | 1 | 445.7179 | 354.4953 | 360.1899 | 354.4953 | 1 | 354.4953 | 98.80952 | 4 | 340.3993 | pH | Ligand design of a novel metal-organic framework for selective capturing of Pb(II) from wastewater | P0260 | Single MOF
P0104 | P0104_M1 | UiO-DCCA | M1 |  | Zr-based metal-organic framework (UiO-type) built from ZrCl4 and the self-designed ligand DCCA (N,N'-(4-carboxylic-pyridine-2,6-diyl) dipicolinimidamide); mesoporous (pore 5.948 nm); selective Pb(II) adsorbent | UiO-DCCA | Zr | DCCA | 1 | 1 | 0 | 0 | 1 | 1 | 0 | 0 | 0 | 0 |  |  | 0 |  | 0 | No |  |  | 69.09 | 0.103 | 5.948 | octahedrons of different sizes, lengths 5-15 nm (SEM; nm as printed in paper, likely OCR of um); EDS C 53.28 / N 4.35 / O 32.27 / Zr 10.1 wt% | not reported |  |  | two-step: (1) ligand DCCA: 2.2 g 2,6-aminopyridine + 1.1 g 2-cyanopyridine-4-carboxylic acid in 50 mL THF, reflux 60 C 90 min, 2 drops SnCl, heat 4 h, cool, solid-liquid separation -> DCCA (2.3 g); (2) MOF: 1.5 g DCCA + 1.5 g ZrCl4 in 100 mL DMF, 2 drops conc. HCl, 120 C 48 h, solid-liquid separation + cleaning -> UiO-DCCA (2.1 g) | DMF | ZrCl4 | 2-6-diaminopyridine; 2-cyanopyridine-4-carboxylic acid | F1;F4;F5;F11 | hydrochloric acid |  | 120 | 48 | post-Pb2+: morphology unchanged; EDS Pb 11.92 wt%; XRD chelate peaks (011)(111)(210)(102) between N and Pb; XPS Pb4f 139.32/144.16 eV (Pb(II)) + 140.67/145.67 eV (PbO); N1s -NH 400.04 and C=N 402.10 eV shift to 399.67/401.46 eV with area changes 48.35% -> 51.65%/75.09-24.91% | adsorption equilibrium time 240 min (chemical process); isotherm plateau at high Ce | mechanism: electrostatic interaction of -NH (Mulliken N7 -0.507, N8 -0.548 Ha most negative; MEP electron-rich) + chelation of C=N with Pb(II) (XRD chelate peaks; XPS N1s shift; DFT: Model 1 Eb -0.626 eV, dipole 14.722 D, dE 0.032 eV, eta 0.016, S 62.5, mu -0.095; Pb-C=N bond min 2.114 A); PSO chemisorption; Langmuir monolayer; exothermic | E:\mzh3\所有正文和附件\第一波markdown\Ligand design of a novel metal-organic framework for selective capturing of Pb(II) from wastewater.md | P0260 | 10.1016/j.jclepro.2022.135841 | 1 | ph | 298 | 1 | 445.7179 | 354.4953 | 360.1899 | 354.4953 | 1 | 354.4953 | 98.80952 | 5 | 354.4953 | pH | Ligand design of a novel metal-organic framework for selective capturing of Pb(II) from wastewater | P0260 | Single MOF
P0104 | P0104_M1 | UiO-DCCA | M1 |  | Zr-based metal-organic framework (UiO-type) built from ZrCl4 and the self-designed ligand DCCA (N,N'-(4-carboxylic-pyridine-2,6-diyl) dipicolinimidamide); mesoporous (pore 5.948 nm); selective Pb(II) adsorbent | UiO-DCCA | Zr | DCCA | 1 | 1 | 0 | 0 | 1 | 1 | 0 | 0 | 0 | 0 |  |  | 0 |  | 0 | No |  |  | 69.09 | 0.103 | 5.948 | octahedrons of different sizes, lengths 5-15 nm (SEM; nm as printed in paper, likely OCR of um); EDS C 53.28 / N 4.35 / O 32.27 / Zr 10.1 wt% | not reported |  |  | two-step: (1) ligand DCCA: 2.2 g 2,6-aminopyridine + 1.1 g 2-cyanopyridine-4-carboxylic acid in 50 mL THF, reflux 60 C 90 min, 2 drops SnCl, heat 4 h, cool, solid-liquid separation -> DCCA (2.3 g); (2) MOF: 1.5 g DCCA + 1.5 g ZrCl4 in 100 mL DMF, 2 drops conc. HCl, 120 C 48 h, solid-liquid separation + cleaning -> UiO-DCCA (2.1 g) | DMF | ZrCl4 | 2-6-diaminopyridine; 2-cyanopyridine-4-carboxylic acid | F1;F4;F5;F11 | hydrochloric acid |  | 120 | 48 | post-Pb2+: morphology unchanged; EDS Pb 11.92 wt%; XRD chelate peaks (011)(111)(210)(102) between N and Pb; XPS Pb4f 139.32/144.16 eV (Pb(II)) + 140.67/145.67 eV (PbO); N1s -NH 400.04 and C=N 402.10 eV shift to 399.67/401.46 eV with area changes 48.35% -> 51.65%/75.09-24.91% | adsorption equilibrium time 240 min (chemical process); isotherm plateau at high Ce | mechanism: electrostatic interaction of -NH (Mulliken N7 -0.507, N8 -0.548 Ha most negative; MEP electron-rich) + chelation of C=N with Pb(II) (XRD chelate peaks; XPS N1s shift; DFT: Model 1 Eb -0.626 eV, dipole 14.722 D, dE 0.032 eV, eta 0.016, S 62.5, mu -0.095; Pb-C=N bond min 2.114 A); PSO chemisorption; Langmuir monolayer; exothermic | E:\mzh3\所有正文和附件\第一波markdown\Ligand design of a novel metal-organic framework for selective capturing of Pb(II) from wastewater.md | P0260 | 10.1016/j.jclepro.2022.135841 | 1 | ph | 298 | 1 | 445.7179 | 354.4953 | 360.1899 | 354.4953 | 1 | 354.4953 | 98.80952 | 6 | 335.2735 | pH | Ligand design of a novel metal-organic framework for selective capturing of Pb(II) from wastewater | P0260 | Single MOF
P0104 | P0104_M1 | UiO-DCCA | M1 |  | Zr-based metal-organic framework (UiO-type) built from ZrCl4 and the self-designed ligand DCCA (N,N'-(4-carboxylic-pyridine-2,6-diyl) dipicolinimidamide); mesoporous (pore 5.948 nm); selective Pb(II) adsorbent | UiO-DCCA | Zr | DCCA | 1 | 1 | 0 | 0 | 1 | 1 | 0 | 0 | 0 | 0 |  |  | 0 |  | 0 | No |  |  | 69.09 | 0.103 | 5.948 | octahedrons of different sizes, lengths 5-15 nm (SEM; nm as printed in paper, likely OCR of um); EDS C 53.28 / N 4.35 / O 32.27 / Zr 10.1 wt% | not reported |  |  | two-step: (1) ligand DCCA: 2.2 g 2,6-aminopyridine + 1.1 g 2-cyanopyridine-4-carboxylic acid in 50 mL THF, reflux 60 C 90 min, 2 drops SnCl, heat 4 h, cool, solid-liquid separation -> DCCA (2.3 g); (2) MOF: 1.5 g DCCA + 1.5 g ZrCl4 in 100 mL DMF, 2 drops conc. HCl, 120 C 48 h, solid-liquid separation + cleaning -> UiO-DCCA (2.1 g) | DMF | ZrCl4 | 2-6-diaminopyridine; 2-cyanopyridine-4-carboxylic acid | F1;F4;F5;F11 | hydrochloric acid |  | 120 | 48 | post-Pb2+: morphology unchanged; EDS Pb 11.92 wt%; XRD chelate peaks (011)(111)(210)(102) between N and Pb; XPS Pb4f 139.32/144.16 eV (Pb(II)) + 140.67/145.67 eV (PbO); N1s -NH 400.04 and C=N 402.10 eV shift to 399.67/401.46 eV with area changes 48.35% -> 51.65%/75.09-24.91% | adsorption equilibrium time 240 min (chemical process); isotherm plateau at high Ce | mechanism: electrostatic interaction of -NH (Mulliken N7 -0.507, N8 -0.548 Ha most negative; MEP electron-rich) + chelation of C=N with Pb(II) (XRD chelate peaks; XPS N1s shift; DFT: Model 1 Eb -0.626 eV, dipole 14.722 D, dE 0.032 eV, eta 0.016, S 62.5, mu -0.095; Pb-C=N bond min 2.114 A); PSO chemisorption; Langmuir monolayer; exothermic | E:\mzh3\所有正文和附件\第一波markdown\Ligand design of a novel metal-organic framework for selective capturing of Pb(II) from wastewater.md | P0260 | 10.1016/j.jclepro.2022.135841 | 1 | kinetics | 298 | 1 | 445.7179 | 354.4953 | 9.43038 | 247.4556 | 1 | 354.4953 | 98.80952 | 5 | 354.4953 | 动力学 | Ligand design of a novel metal-organic framework for selective capturing of Pb(II) from wastewater | P0260 | Single MOF
P0104 | P0104_M1 | UiO-DCCA | M1 |  | Zr-based metal-organic framework (UiO-type) built from ZrCl4 and the self-designed ligand DCCA (N,N'-(4-carboxylic-pyridine-2,6-diyl) dipicolinimidamide); mesoporous (pore 5.948 nm); selective Pb(II) adsorbent | UiO-DCCA | Zr | DCCA | 1 | 1 | 0 | 0 | 1 | 1 | 0 | 0 | 0 | 0 |  |  | 0 |  | 0 | No |  |  | 69.09 | 0.103 | 5.948 | octahedrons of different sizes, lengths 5-15 nm (SEM; nm as printed in paper, likely OCR of um); EDS C 53.28 / N 4.35 / O 32.27 / Zr 10.1 wt% | not reported |  |  | two-step: (1) ligand DCCA: 2.2 g 2,6-aminopyridine + 1.1 g 2-cyanopyridine-4-carboxylic acid in 50 mL THF, reflux 60 C 90 min, 2 drops SnCl, heat 4 h, cool, solid-liquid separation -> DCCA (2.3 g); (2) MOF: 1.5 g DCCA + 1.5 g ZrCl4 in 100 mL DMF, 2 drops conc. HCl, 120 C 48 h, solid-liquid separation + cleaning -> UiO-DCCA (2.1 g) | DMF | ZrCl4 | 2-6-diaminopyridine; 2-cyanopyridine-4-carboxylic acid | F1;F4;F5;F11 | hydrochloric acid |  | 120 | 48 | post-Pb2+: morphology unchanged; EDS Pb 11.92 wt%; XRD chelate peaks (011)(111)(210)(102) between N and Pb; XPS Pb4f 139.32/144.16 eV (Pb(II)) + 140.67/145.67 eV (PbO); N1s -NH 400.04 and C=N 402.10 eV shift to 399.67/401.46 eV with area changes 48.35% -> 51.65%/75.09-24.91% | adsorption equilibrium time 240 min (chemical process); isotherm plateau at high Ce | mechanism: electrostatic interaction of -NH (Mulliken N7 -0.507, N8 -0.548 Ha most negative; MEP electron-rich) + chelation of C=N with Pb(II) (XRD chelate peaks; XPS N1s shift; DFT: Model 1 Eb -0.626 eV, dipole 14.722 D, dE 0.032 eV, eta 0.016, S 62.5, mu -0.095; Pb-C=N bond min 2.114 A); PSO chemisorption; Langmuir monolayer; exothermic | E:\mzh3\所有正文和附件\第一波markdown\Ligand design of a novel metal-organic framework for selective capturing of Pb(II) from wastewater.md | P0260 | 10.1016/j.jclepro.2022.135841 | 1 | kinetics | 298 | 1 | 445.7179 | 354.4953 | 57.8481 | 298.917 | 1 | 354.4953 | 98.80952 | 5 | 354.4953 | 动力学 | Ligand design of a novel metal-organic framework for selective capturing of Pb(II) from wastewater | P0260 | Single MOF
P0104 | P0104_M1 | UiO-DCCA | M1 |  | Zr-based metal-organic framework (UiO-type) built from ZrCl4 and the self-designed ligand DCCA (N,N'-(4-carboxylic-pyridine-2,6-diyl) dipicolinimidamide); mesoporous (pore 5.948 nm); selective Pb(II) adsorbent | UiO-DCCA | Zr | DCCA | 1 | 1 | 0 | 0 | 1 | 1 | 0 | 0 | 0 | 0 |  |  | 0 |  | 0 | No |  |  | 69.09 | 0.103 | 5.948 | octahedrons of different sizes, lengths 5-15 nm (SEM; nm as printed in paper, likely OCR of um); EDS C 53.28 / N 4.35 / O 32.27 / Zr 10.1 wt% | not reported |  |  | two-step: (1) ligand DCCA: 2.2 g 2,6-aminopyridine + 1.1 g 2-cyanopyridine-4-carboxylic acid in 50 mL THF, reflux 60 C 90 min, 2 drops SnCl, heat 4 h, cool, solid-liquid separation -> DCCA (2.3 g); (2) MOF: 1.5 g DCCA + 1.5 g ZrCl4 in 100 mL DMF, 2 drops conc. HCl, 120 C 48 h, solid-liquid separation + cleaning -> UiO-DCCA (2.1 g) | DMF | ZrCl4 | 2-6-diaminopyridine; 2-cyanopyridine-4-carboxylic acid | F1;F4;F5;F11 | hydrochloric acid |  | 120 | 48 | post-Pb2+: morphology unchanged; EDS Pb 11.92 wt%; XRD chelate peaks (011)(111)(210)(102) between N and Pb; XPS Pb4f 139.32/144.16 eV (Pb(II)) + 140.67/145.67 eV (PbO); N1s -NH 400.04 and C=N 402.10 eV shift to 399.67/401.46 eV with area changes 48.35% -> 51.65%/75.09-24.91% | adsorption equilibrium time 240 min (chemical process); isotherm plateau at high Ce | mechanism: electrostatic interaction of -NH (Mulliken N7 -0.507, N8 -0.548 Ha most negative; MEP electron-rich) + chelation of C=N with Pb(II) (XRD chelate peaks; XPS N1s shift; DFT: Model 1 Eb -0.626 eV, dipole 14.722 D, dE 0.032 eV, eta 0.016, S 62.5, mu -0.095; Pb-C=N bond min 2.114 A); PSO chemisorption; Langmuir monolayer; exothermic | E:\mzh3\所有正文和附件\第一波markdown\Ligand design of a novel metal-organic framework for selective capturing of Pb(II) from wastewater.md | P0260 | 10.1016/j.jclepro.2022.135841 | 1 | kinetics | 298 | 1 | 445.7179 | 354.4953 | 179.4304 | 336.9984 | 1 | 354.4953 | 98.80952 | 5 | 354.4953 | 动力学 | Ligand design of a novel metal-organic framework for selective capturing of Pb(II) from wastewater | P0260 | Single MOF
P0104 | P0104_M1 | UiO-DCCA | M1 |  | Zr-based metal-organic framework (UiO-type) built from ZrCl4 and the self-designed ligand DCCA (N,N'-(4-carboxylic-pyridine-2,6-diyl) dipicolinimidamide); mesoporous (pore 5.948 nm); selective Pb(II) adsorbent | UiO-DCCA | Zr | DCCA | 1 | 1 | 0 | 0 | 1 | 1 | 0 | 0 | 0 | 0 |  |  | 0 |  | 0 | No |  |  | 69.09 | 0.103 | 5.948 | octahedrons of different sizes, lengths 5-15 nm (SEM; nm as printed in paper, likely OCR of um); EDS C 53.28 / N 4.35 / O 32.27 / Zr 10.1 wt% | not reported |  |  | two-step: (1) ligand DCCA: 2.2 g 2,6-aminopyridine + 1.1 g 2-cyanopyridine-4-carboxylic acid in 50 mL THF, reflux 60 C 90 min, 2 drops SnCl, heat 4 h, cool, solid-liquid separation -> DCCA (2.3 g); (2) MOF: 1.5 g DCCA + 1.5 g ZrCl4 in 100 mL DMF, 2 drops conc. HCl, 120 C 48 h, solid-liquid separation + cleaning -> UiO-DCCA (2.1 g) | DMF | ZrCl4 | 2-6-diaminopyridine; 2-cyanopyridine-4-carboxylic acid | F1;F4;F5;F11 | hydrochloric acid |  | 120 | 48 | post-Pb2+: morphology unchanged; EDS Pb 11.92 wt%; XRD chelate peaks (011)(111)(210)(102) between N and Pb; XPS Pb4f 139.32/144.16 eV (Pb(II)) + 140.67/145.67 eV (PbO); N1s -NH 400.04 and C=N 402.10 eV shift to 399.67/401.46 eV with area changes 48.35% -> 51.65%/75.09-24.91% | adsorption equilibrium time 240 min (chemical process); isotherm plateau at high Ce | mechanism: electrostatic interaction of -NH (Mulliken N7 -0.507, N8 -0.548 Ha most negative; MEP electron-rich) + chelation of C=N with Pb(II) (XRD chelate peaks; XPS N1s shift; DFT: Model 1 Eb -0.626 eV, dipole 14.722 D, dE 0.032 eV, eta 0.016, S 62.5, mu -0.095; Pb-C=N bond min 2.114 A); PSO chemisorption; Langmuir monolayer; exothermic | E:\mzh3\所有正文和附件\第一波markdown\Ligand design of a novel metal-organic framework for selective capturing of Pb(II) from wastewater.md | P0260 | 10.1016/j.jclepro.2022.135841 | 1 | kinetics | 298 | 1 | 445.7179 | 354.4953 | 240.7595 | 347.2907 | 1 | 354.4953 | 98.80952 | 5 | 354.4953 | 动力学 | Ligand design of a novel metal-organic framework for selective capturing of Pb(II) from wastewater | P0260 | Single MOF
P0104 | P0104_M1 | UiO-DCCA | M1 |  | Zr-based metal-organic framework (UiO-type) built from ZrCl4 and the self-designed ligand DCCA (N,N'-(4-carboxylic-pyridine-2,6-diyl) dipicolinimidamide); mesoporous (pore 5.948 nm); selective Pb(II) adsorbent | UiO-DCCA | Zr | DCCA | 1 | 1 | 0 | 0 | 1 | 1 | 0 | 0 | 0 | 0 |  |  | 0 |  | 0 | No |  |  | 69.09 | 0.103 | 5.948 | octahedrons of different sizes, lengths 5-15 nm (SEM; nm as printed in paper, likely OCR of um); EDS C 53.28 / N 4.35 / O 32.27 / Zr 10.1 wt% | not reported |  |  | two-step: (1) ligand DCCA: 2.2 g 2,6-aminopyridine + 1.1 g 2-cyanopyridine-4-carboxylic acid in 50 mL THF, reflux 60 C 90 min, 2 drops SnCl, heat 4 h, cool, solid-liquid separation -> DCCA (2.3 g); (2) MOF: 1.5 g DCCA + 1.5 g ZrCl4 in 100 mL DMF, 2 drops conc. HCl, 120 C 48 h, solid-liquid separation + cleaning -> UiO-DCCA (2.1 g) | DMF | ZrCl4 | 2-6-diaminopyridine; 2-cyanopyridine-4-carboxylic acid | F1;F4;F5;F11 | hydrochloric acid |  | 120 | 48 | post-Pb2+: morphology unchanged; EDS Pb 11.92 wt%; XRD chelate peaks (011)(111)(210)(102) between N and Pb; XPS Pb4f 139.32/144.16 eV (Pb(II)) + 140.67/145.67 eV (PbO); N1s -NH 400.04 and C=N 402.10 eV shift to 399.67/401.46 eV with area changes 48.35% -> 51.65%/75.09-24.91% | adsorption equilibrium time 240 min (chemical process); isotherm plateau at high Ce | mechanism: electrostatic interaction of -NH (Mulliken N7 -0.507, N8 -0.548 Ha most negative; MEP electron-rich) + chelation of C=N with Pb(II) (XRD chelate peaks; XPS N1s shift; DFT: Model 1 Eb -0.626 eV, dipole 14.722 D, dE 0.032 eV, eta 0.016, S 62.5, mu -0.095; Pb-C=N bond min 2.114 A); PSO chemisorption; Langmuir monolayer; exothermic | E:\mzh3\所有正文和附件\第一波markdown\Ligand design of a novel metal-organic framework for selective capturing of Pb(II) from wastewater.md | P0260 | 10.1016/j.jclepro.2022.135841 | 1 | kinetics | 298 | 1 | 445.7179 | 354.4953 | 360.1899 | 354.4953 | 1 | 354.4953 | 98.80952 | 5 | 354.4953 | 动力学 | Ligand design of a novel metal-organic framework for selective capturing of Pb(II) from wastewater | P0260 | Single MOF
P0104 | P0104_M1 | UiO-DCCA | M1 |  | Zr-based metal-organic framework (UiO-type) built from ZrCl4 and the self-designed ligand DCCA (N,N'-(4-carboxylic-pyridine-2,6-diyl) dipicolinimidamide); mesoporous (pore 5.948 nm); selective Pb(II) adsorbent | UiO-DCCA | Zr | DCCA | 1 | 1 | 0 | 0 | 1 | 1 | 0 | 0 | 0 | 0 |  |  | 0 |  | 0 | No |  |  | 69.09 | 0.103 | 5.948 | octahedrons of different sizes, lengths 5-15 nm (SEM; nm as printed in paper, likely OCR of um); EDS C 53.28 / N 4.35 / O 32.27 / Zr 10.1 wt% | not reported |  |  | two-step: (1) ligand DCCA: 2.2 g 2,6-aminopyridine + 1.1 g 2-cyanopyridine-4-carboxylic acid in 50 mL THF, reflux 60 C 90 min, 2 drops SnCl, heat 4 h, cool, solid-liquid separation -> DCCA (2.3 g); (2) MOF: 1.5 g DCCA + 1.5 g ZrCl4 in 100 mL DMF, 2 drops conc. HCl, 120 C 48 h, solid-liquid separation + cleaning -> UiO-DCCA (2.1 g) | DMF | ZrCl4 | 2-6-diaminopyridine; 2-cyanopyridine-4-carboxylic acid | F1;F4;F5;F11 | hydrochloric acid |  | 120 | 48 | post-Pb2+: morphology unchanged; EDS Pb 11.92 wt%; XRD chelate peaks (011)(111)(210)(102) between N and Pb; XPS Pb4f 139.32/144.16 eV (Pb(II)) + 140.67/145.67 eV (PbO); N1s -NH 400.04 and C=N 402.10 eV shift to 399.67/401.46 eV with area changes 48.35% -> 51.65%/75.09-24.91% | adsorption equilibrium time 240 min (chemical process); isotherm plateau at high Ce | mechanism: electrostatic interaction of -NH (Mulliken N7 -0.507, N8 -0.548 Ha most negative; MEP electron-rich) + chelation of C=N with Pb(II) (XRD chelate peaks; XPS N1s shift; DFT: Model 1 Eb -0.626 eV, dipole 14.722 D, dE 0.032 eV, eta 0.016, S 62.5, mu -0.095; Pb-C=N bond min 2.114 A); PSO chemisorption; Langmuir monolayer; exothermic | E:\mzh3\所有正文和附件\第一波markdown\Ligand design of a novel metal-organic framework for selective capturing of Pb(II) from wastewater.md | P0260 | 10.1016/j.jclepro.2022.135841 | 1 | isotherm | 298 | 1 | 4.40806 | 96.13565 | 360.1899 | 354.4953 | 1 | 354.4953 | 98.80952 | 5 | 354.4953 | 等温线 | Ligand design of a novel metal-organic framework for selective capturing of Pb(II) from wastewater | P0260 | Single MOF
P0104 | P0104_M1 | UiO-DCCA | M1 |  | Zr-based metal-organic framework (UiO-type) built from ZrCl4 and the self-designed ligand DCCA (N,N'-(4-carboxylic-pyridine-2,6-diyl) dipicolinimidamide); mesoporous (pore 5.948 nm); selective Pb(II) adsorbent | UiO-DCCA | Zr | DCCA | 1 | 1 | 0 | 0 | 1 | 1 | 0 | 0 | 0 | 0 |  |  | 0 |  | 0 | No |  |  | 69.09 | 0.103 | 5.948 | octahedrons of different sizes, lengths 5-15 nm (SEM; nm as printed in paper, likely OCR of um); EDS C 53.28 / N 4.35 / O 32.27 / Zr 10.1 wt% | not reported |  |  | two-step: (1) ligand DCCA: 2.2 g 2,6-aminopyridine + 1.1 g 2-cyanopyridine-4-carboxylic acid in 50 mL THF, reflux 60 C 90 min, 2 drops SnCl, heat 4 h, cool, solid-liquid separation -> DCCA (2.3 g); (2) MOF: 1.5 g DCCA + 1.5 g ZrCl4 in 100 mL DMF, 2 drops conc. HCl, 120 C 48 h, solid-liquid separation + cleaning -> UiO-DCCA (2.1 g) | DMF | ZrCl4 | 2-6-diaminopyridine; 2-cyanopyridine-4-carboxylic acid | F1;F4;F5;F11 | hydrochloric acid |  | 120 | 48 | post-Pb2+: morphology unchanged; EDS Pb 11.92 wt%; XRD chelate peaks (011)(111)(210)(102) between N and Pb; XPS Pb4f 139.32/144.16 eV (Pb(II)) + 140.67/145.67 eV (PbO); N1s -NH 400.04 and C=N 402.10 eV shift to 399.67/401.46 eV with area changes 48.35% -> 51.65%/75.09-24.91% | adsorption equilibrium time 240 min (chemical process); isotherm plateau at high Ce | mechanism: electrostatic interaction of -NH (Mulliken N7 -0.507, N8 -0.548 Ha most negative; MEP electron-rich) + chelation of C=N with Pb(II) (XRD chelate peaks; XPS N1s shift; DFT: Model 1 Eb -0.626 eV, dipole 14.722 D, dE 0.032 eV, eta 0.016, S 62.5, mu -0.095; Pb-C=N bond min 2.114 A); PSO chemisorption; Langmuir monolayer; exothermic | E:\mzh3\所有正文和附件\第一波markdown\Ligand design of a novel metal-organic framework for selective capturing of Pb(II) from wastewater.md | P0260 | 10.1016/j.jclepro.2022.135841 | 1 | isotherm | 298 | 1 | 78.46348 | 220.1893 | 360.1899 | 354.4953 | 1 | 354.4953 | 98.80952 | 5 | 354.4953 | 等温线 | Ligand design of a novel metal-organic framework for selective capturing of Pb(II) from wastewater | P0260 | Single MOF
P0104 | P0104_M1 | UiO-DCCA | M1 |  | Zr-based metal-organic framework (UiO-type) built from ZrCl4 and the self-designed ligand DCCA (N,N'-(4-carboxylic-pyridine-2,6-diyl) dipicolinimidamide); mesoporous (pore 5.948 nm); selective Pb(II) adsorbent | UiO-DCCA | Zr | DCCA | 1 | 1 | 0 | 0 | 1 | 1 | 0 | 0 | 0 | 0 |  |  | 0 |  | 0 | No |  |  | 69.09 | 0.103 | 5.948 | octahedrons of different sizes, lengths 5-15 nm (SEM; nm as printed in paper, likely OCR of um); EDS C 53.28 / N 4.35 / O 32.27 / Zr 10.1 wt% | not reported |  |  | two-step: (1) ligand DCCA: 2.2 g 2,6-aminopyridine + 1.1 g 2-cyanopyridine-4-carboxylic acid in 50 mL THF, reflux 60 C 90 min, 2 drops SnCl, heat 4 h, cool, solid-liquid separation -> DCCA (2.3 g); (2) MOF: 1.5 g DCCA + 1.5 g ZrCl4 in 100 mL DMF, 2 drops conc. HCl, 120 C 48 h, solid-liquid separation + cleaning -> UiO-DCCA (2.1 g) | DMF | ZrCl4 | 2-6-diaminopyridine; 2-cyanopyridine-4-carboxylic acid | F1;F4;F5;F11 | hydrochloric acid |  | 120 | 48 | post-Pb2+: morphology unchanged; EDS Pb 11.92 wt%; XRD chelate peaks (011)(111)(210)(102) between N and Pb; XPS Pb4f 139.32/144.16 eV (Pb(II)) + 140.67/145.67 eV (PbO); N1s -NH 400.04 and C=N 402.10 eV shift to 399.67/401.46 eV with area changes 48.35% -> 51.65%/75.09-24.91% | adsorption equilibrium time 240 min (chemical process); isotherm plateau at high Ce | mechanism: electrostatic interaction of -NH (Mulliken N7 -0.507, N8 -0.548 Ha most negative; MEP electron-rich) + chelation of C=N with Pb(II) (XRD chelate peaks; XPS N1s shift; DFT: Model 1 Eb -0.626 eV, dipole 14.722 D, dE 0.032 eV, eta 0.016, S 62.5, mu -0.095; Pb-C=N bond min 2.114 A); PSO chemisorption; Langmuir monolayer; exothermic | E:\mzh3\所有正文和附件\第一波markdown\Ligand design of a novel metal-organic framework for selective capturing of Pb(II) from wastewater.md | P0260 | 10.1016/j.jclepro.2022.135841 | 1 | isotherm | 298 | 1 | 172.1662 | 325.7886 | 360.1899 | 354.4953 | 1 | 354.4953 | 98.80952 | 5 | 354.4953 | 等温线 | Ligand design of a novel metal-organic framework for selective capturing of Pb(II) from wastewater | P0260 | Single MOF
P0104 | P0104_M1 | UiO-DCCA | M1 |  | Zr-based metal-organic framework (UiO-type) built from ZrCl4 and the self-designed ligand DCCA (N,N'-(4-carboxylic-pyridine-2,6-diyl) dipicolinimidamide); mesoporous (pore 5.948 nm); selective Pb(II) adsorbent | UiO-DCCA | Zr | DCCA | 1 | 1 | 0 | 0 | 1 | 1 | 0 | 0 | 0 | 0 |  |  | 0 |  | 0 | No |  |  | 69.09 | 0.103 | 5.948 | octahedrons of different sizes, lengths 5-15 nm (SEM; nm as printed in paper, likely OCR of um); EDS C 53.28 / N 4.35 / O 32.27 / Zr 10.1 wt% | not reported |  |  | two-step: (1) ligand DCCA: 2.2 g 2,6-aminopyridine + 1.1 g 2-cyanopyridine-4-carboxylic acid in 50 mL THF, reflux 60 C 90 min, 2 drops SnCl, heat 4 h, cool, solid-liquid separation -> DCCA (2.3 g); (2) MOF: 1.5 g DCCA + 1.5 g ZrCl4 in 100 mL DMF, 2 drops conc. HCl, 120 C 48 h, solid-liquid separation + cleaning -> UiO-DCCA (2.1 g) | DMF | ZrCl4 | 2-6-diaminopyridine; 2-cyanopyridine-4-carboxylic acid | F1;F4;F5;F11 | hydrochloric acid |  | 120 | 48 | post-Pb2+: morphology unchanged; EDS Pb 11.92 wt%; XRD chelate peaks (011)(111)(210)(102) between N and Pb; XPS Pb4f 139.32/144.16 eV (Pb(II)) + 140.67/145.67 eV (PbO); N1s -NH 400.04 and C=N 402.10 eV shift to 399.67/401.46 eV with area changes 48.35% -> 51.65%/75.09-24.91% | adsorption equilibrium time 240 min (chemical process); isotherm plateau at high Ce | mechanism: electrostatic interaction of -NH (Mulliken N7 -0.507, N8 -0.548 Ha most negative; MEP electron-rich) + chelation of C=N with Pb(II) (XRD chelate peaks; XPS N1s shift; DFT: Model 1 Eb -0.626 eV, dipole 14.722 D, dE 0.032 eV, eta 0.016, S 62.5, mu -0.095; Pb-C=N bond min 2.114 A); PSO chemisorption; Langmuir monolayer; exothermic | E:\mzh3\所有正文和附件\第一波markdown\Ligand design of a novel metal-organic framework for selective capturing of Pb(II) from wastewater.md | P0260 | 10.1016/j.jclepro.2022.135841 | 1 | isotherm | 298 | 1 | 345.9698 | 352.4448 | 360.1899 | 354.4953 | 1 | 354.4953 | 98.80952 | 5 | 354.4953 | 等温线 | Ligand design of a novel metal-organic framework for selective capturing of Pb(II) from wastewater | P0260 | Single MOF
P0104 | P0104_M1 | UiO-DCCA | M1 |  | Zr-based metal-organic framework (UiO-type) built from ZrCl4 and the self-designed ligand DCCA (N,N'-(4-carboxylic-pyridine-2,6-diyl) dipicolinimidamide); mesoporous (pore 5.948 nm); selective Pb(II) adsorbent | UiO-DCCA | Zr | DCCA | 1 | 1 | 0 | 0 | 1 | 1 | 0 | 0 | 0 | 0 |  |  | 0 |  | 0 | No |  |  | 69.09 | 0.103 | 5.948 | octahedrons of different sizes, lengths 5-15 nm (SEM; nm as printed in paper, likely OCR of um); EDS C 53.28 / N 4.35 / O 32.27 / Zr 10.1 wt% | not reported |  |  | two-step: (1) ligand DCCA: 2.2 g 2,6-aminopyridine + 1.1 g 2-cyanopyridine-4-carboxylic acid in 50 mL THF, reflux 60 C 90 min, 2 drops SnCl, heat 4 h, cool, solid-liquid separation -> DCCA (2.3 g); (2) MOF: 1.5 g DCCA + 1.5 g ZrCl4 in 100 mL DMF, 2 drops conc. HCl, 120 C 48 h, solid-liquid separation + cleaning -> UiO-DCCA (2.1 g) | DMF | ZrCl4 | 2-6-diaminopyridine; 2-cyanopyridine-4-carboxylic acid | F1;F4;F5;F11 | hydrochloric acid |  | 120 | 48 | post-Pb2+: morphology unchanged; EDS Pb 11.92 wt%; XRD chelate peaks (011)(111)(210)(102) between N and Pb; XPS Pb4f 139.32/144.16 eV (Pb(II)) + 140.67/145.67 eV (PbO); N1s -NH 400.04 and C=N 402.10 eV shift to 399.67/401.46 eV with area changes 48.35% -> 51.65%/75.09-24.91% | adsorption equilibrium time 240 min (chemical process); isotherm plateau at high Ce | mechanism: electrostatic interaction of -NH (Mulliken N7 -0.507, N8 -0.548 Ha most negative; MEP electron-rich) + chelation of C=N with Pb(II) (XRD chelate peaks; XPS N1s shift; DFT: Model 1 Eb -0.626 eV, dipole 14.722 D, dE 0.032 eV, eta 0.016, S 62.5, mu -0.095; Pb-C=N bond min 2.114 A); PSO chemisorption; Langmuir monolayer; exothermic | E:\mzh3\所有正文和附件\第一波markdown\Ligand design of a novel metal-organic framework for selective capturing of Pb(II) from wastewater.md | P0260 | 10.1016/j.jclepro.2022.135841 | 1 | isotherm | 298 | 1 | 445.7179 | 354.4953 | 360.1899 | 354.4953 | 1 | 354.4953 | 98.80952 | 5 | 354.4953 | 等温线 | Ligand design of a novel metal-organic framework for selective capturing of Pb(II) from wastewater | P0260 | Single MOF
P0104 | P0104_M1 | UiO-DCCA | M1 |  | Zr-based metal-organic framework (UiO-type) built from ZrCl4 and the self-designed ligand DCCA (N,N'-(4-carboxylic-pyridine-2,6-diyl) dipicolinimidamide); mesoporous (pore 5.948 nm); selective Pb(II) adsorbent | UiO-DCCA | Zr | DCCA | 1 | 1 | 0 | 0 | 1 | 1 | 0 | 0 | 0 | 0 |  |  | 0 |  | 0 | No |  |  | 69.09 | 0.103 | 5.948 | octahedrons of different sizes, lengths 5-15 nm (SEM; nm as printed in paper, likely OCR of um); EDS C 53.28 / N 4.35 / O 32.27 / Zr 10.1 wt% | not reported |  |  | two-step: (1) ligand DCCA: 2.2 g 2,6-aminopyridine + 1.1 g 2-cyanopyridine-4-carboxylic acid in 50 mL THF, reflux 60 C 90 min, 2 drops SnCl, heat 4 h, cool, solid-liquid separation -> DCCA (2.3 g); (2) MOF: 1.5 g DCCA + 1.5 g ZrCl4 in 100 mL DMF, 2 drops conc. HCl, 120 C 48 h, solid-liquid separation + cleaning -> UiO-DCCA (2.1 g) | DMF | ZrCl4 | 2-6-diaminopyridine; 2-cyanopyridine-4-carboxylic acid | F1;F4;F5;F11 | hydrochloric acid |  | 120 | 48 | post-Pb2+: morphology unchanged; EDS Pb 11.92 wt%; XRD chelate peaks (011)(111)(210)(102) between N and Pb; XPS Pb4f 139.32/144.16 eV (Pb(II)) + 140.67/145.67 eV (PbO); N1s -NH 400.04 and C=N 402.10 eV shift to 399.67/401.46 eV with area changes 48.35% -> 51.65%/75.09-24.91% | adsorption equilibrium time 240 min (chemical process); isotherm plateau at high Ce | mechanism: electrostatic interaction of -NH (Mulliken N7 -0.507, N8 -0.548 Ha most negative; MEP electron-rich) + chelation of C=N with Pb(II) (XRD chelate peaks; XPS N1s shift; DFT: Model 1 Eb -0.626 eV, dipole 14.722 D, dE 0.032 eV, eta 0.016, S 62.5, mu -0.095; Pb-C=N bond min 2.114 A); PSO chemisorption; Langmuir monolayer; exothermic | E:\mzh3\所有正文和附件\第一波markdown\Ligand design of a novel metal-organic framework for selective capturing of Pb(II) from wastewater.md | P0260 | 10.1016/j.jclepro.2022.135841 | 1 | isotherm | 308 | 1 | 13.47607 | 83.83281 | 360.1899 | 354.4953 | 1 | 354.4953 | 98.80952 | 5 | 354.4953 | 等温线 | Ligand design of a novel metal-organic framework for selective capturing of Pb(II) from wastewater | P0260 | Single MOF
P0104 | P0104_M1 | UiO-DCCA | M1 |  | Zr-based metal-organic framework (UiO-type) built from ZrCl4 and the self-designed ligand DCCA (N,N'-(4-carboxylic-pyridine-2,6-diyl) dipicolinimidamide); mesoporous (pore 5.948 nm); selective Pb(II) adsorbent | UiO-DCCA | Zr | DCCA | 1 | 1 | 0 | 0 | 1 | 1 | 0 | 0 | 0 | 0 |  |  | 0 |  | 0 | No |  |  | 69.09 | 0.103 | 5.948 | octahedrons of different sizes, lengths 5-15 nm (SEM; nm as printed in paper, likely OCR of um); EDS C 53.28 / N 4.35 / O 32.27 / Zr 10.1 wt% | not reported |  |  | two-step: (1) ligand DCCA: 2.2 g 2,6-aminopyridine + 1.1 g 2-cyanopyridine-4-carboxylic acid in 50 mL THF, reflux 60 C 90 min, 2 drops SnCl, heat 4 h, cool, solid-liquid separation -> DCCA (2.3 g); (2) MOF: 1.5 g DCCA + 1.5 g ZrCl4 in 100 mL DMF, 2 drops conc. HCl, 120 C 48 h, solid-liquid separation + cleaning -> UiO-DCCA (2.1 g) | DMF | ZrCl4 | 2-6-diaminopyridine; 2-cyanopyridine-4-carboxylic acid | F1;F4;F5;F11 | hydrochloric acid |  | 120 | 48 | post-Pb2+: morphology unchanged; EDS Pb 11.92 wt%; XRD chelate peaks (011)(111)(210)(102) between N and Pb; XPS Pb4f 139.32/144.16 eV (Pb(II)) + 140.67/145.67 eV (PbO); N1s -NH 400.04 and C=N 402.10 eV shift to 399.67/401.46 eV with area changes 48.35% -> 51.65%/75.09-24.91% | adsorption equilibrium time 240 min (chemical process); isotherm plateau at high Ce | mechanism: electrostatic interaction of -NH (Mulliken N7 -0.507, N8 -0.548 Ha most negative; MEP electron-rich) + chelation of C=N with Pb(II) (XRD chelate peaks; XPS N1s shift; DFT: Model 1 Eb -0.626 eV, dipole 14.722 D, dE 0.032 eV, eta 0.016, S 62.5, mu -0.095; Pb-C=N bond min 2.114 A); PSO chemisorption; Langmuir monolayer; exothermic | E:\mzh3\所有正文和附件\第一波markdown\Ligand design of a novel metal-organic framework for selective capturing of Pb(II) from wastewater.md | P0260 | 10.1016/j.jclepro.2022.135841 | 1 | isotherm | 308 | 1 | 96.5995 | 203.7855 | 360.1899 | 354.4953 | 1 | 354.4953 | 98.80952 | 5 | 354.4953 | 等温线 | Ligand design of a novel metal-organic framework for selective capturing of Pb(II) from wastewater | P0260 | Single MOF
P0104 | P0104_M1 | UiO-DCCA | M1 |  | Zr-based metal-organic framework (UiO-type) built from ZrCl4 and the self-designed ligand DCCA (N,N'-(4-carboxylic-pyridine-2,6-diyl) dipicolinimidamide); mesoporous (pore 5.948 nm); selective Pb(II) adsorbent | UiO-DCCA | Zr | DCCA | 1 | 1 | 0 | 0 | 1 | 1 | 0 | 0 | 0 | 0 |  |  | 0 |  | 0 | No |  |  | 69.09 | 0.103 | 5.948 | octahedrons of different sizes, lengths 5-15 nm (SEM; nm as printed in paper, likely OCR of um); EDS C 53.28 / N 4.35 / O 32.27 / Zr 10.1 wt% | not reported |  |  | two-step: (1) ligand DCCA: 2.2 g 2,6-aminopyridine + 1.1 g 2-cyanopyridine-4-carboxylic acid in 50 mL THF, reflux 60 C 90 min, 2 drops SnCl, heat 4 h, cool, solid-liquid separation -> DCCA (2.3 g); (2) MOF: 1.5 g DCCA + 1.5 g ZrCl4 in 100 mL DMF, 2 drops conc. HCl, 120 C 48 h, solid-liquid separation + cleaning -> UiO-DCCA (2.1 g) | DMF | ZrCl4 | 2-6-diaminopyridine; 2-cyanopyridine-4-carboxylic acid | F1;F4;F5;F11 | hydrochloric acid |  | 120 | 48 | post-Pb2+: morphology unchanged; EDS Pb 11.92 wt%; XRD chelate peaks (011)(111)(210)(102) between N and Pb; XPS Pb4f 139.32/144.16 eV (Pb(II)) + 140.67/145.67 eV (PbO); N1s -NH 400.04 and C=N 402.10 eV shift to 399.67/401.46 eV with area changes 48.35% -> 51.65%/75.09-24.91% | adsorption equilibrium time 240 min (chemical process); isotherm plateau at high Ce | mechanism: electrostatic interaction of -NH (Mulliken N7 -0.507, N8 -0.548 Ha most negative; MEP electron-rich) + chelation of C=N with Pb(II) (XRD chelate peaks; XPS N1s shift; DFT: Model 1 Eb -0.626 eV, dipole 14.722 D, dE 0.032 eV, eta 0.016, S 62.5, mu -0.095; Pb-C=N bond min 2.114 A); PSO chemisorption; Langmuir monolayer; exothermic | E:\mzh3\所有正文和附件\第一波markdown\Ligand design of a novel metal-organic framework for selective capturing of Pb(II) from wastewater.md | P0260 | 10.1016/j.jclepro.2022.135841 | 1 | isotherm | 308 | 1 | 191.8136 | 305.2839 | 360.1899 | 354.4953 | 1 | 354.4953 | 98.80952 | 5 | 354.4953 | 等温线 | Ligand design of a novel metal-organic framework for selective capturing of Pb(II) from wastewater | P0260 | Single MOF
P0104 | P0104_M1 | UiO-DCCA | M1 |  | Zr-based metal-organic framework (UiO-type) built from ZrCl4 and the self-designed ligand DCCA (N,N'-(4-carboxylic-pyridine-2,6-diyl) dipicolinimidamide); mesoporous (pore 5.948 nm); selective Pb(II) adsorbent | UiO-DCCA | Zr | DCCA | 1 | 1 | 0 | 0 | 1 | 1 | 0 | 0 | 0 | 0 |  |  | 0 |  | 0 | No |  |  | 69.09 | 0.103 | 5.948 | octahedrons of different sizes, lengths 5-15 nm (SEM; nm as printed in paper, likely OCR of um); EDS C 53.28 / N 4.35 / O 32.27 / Zr 10.1 wt% | not reported |  |  | two-step: (1) ligand DCCA: 2.2 g 2,6-aminopyridine + 1.1 g 2-cyanopyridine-4-carboxylic acid in 50 mL THF, reflux 60 C 90 min, 2 drops SnCl, heat 4 h, cool, solid-liquid separation -> DCCA (2.3 g); (2) MOF: 1.5 g DCCA + 1.5 g ZrCl4 in 100 mL DMF, 2 drops conc. HCl, 120 C 48 h, solid-liquid separation + cleaning -> UiO-DCCA (2.1 g) | DMF | ZrCl4 | 2-6-diaminopyridine; 2-cyanopyridine-4-carboxylic acid | F1;F4;F5;F11 | hydrochloric acid |  | 120 | 48 | post-Pb2+: morphology unchanged; EDS Pb 11.92 wt%; XRD chelate peaks (011)(111)(210)(102) between N and Pb; XPS Pb4f 139.32/144.16 eV (Pb(II)) + 140.67/145.67 eV (PbO); N1s -NH 400.04 and C=N 402.10 eV shift to 399.67/401.46 eV with area changes 48.35% -> 51.65%/75.09-24.91% | adsorption equilibrium time 240 min (chemical process); isotherm plateau at high Ce | mechanism: electrostatic interaction of -NH (Mulliken N7 -0.507, N8 -0.548 Ha most negative; MEP electron-rich) + chelation of C=N with Pb(II) (XRD chelate peaks; XPS N1s shift; DFT: Model 1 Eb -0.626 eV, dipole 14.722 D, dE 0.032 eV, eta 0.016, S 62.5, mu -0.095; Pb-C=N bond min 2.114 A); PSO chemisorption; Langmuir monolayer; exothermic | E:\mzh3\所有正文和附件\第一波markdown\Ligand design of a novel metal-organic framework for selective capturing of Pb(II) from wastewater.md | P0260 | 10.1016/j.jclepro.2022.135841 | 1 | isotherm | 308 | 1 | 368.6398 | 330.9148 | 360.1899 | 354.4953 | 1 | 354.4953 | 98.80952 | 5 | 354.4953 | 等温线 | Ligand design of a novel metal-organic framework for selective capturing of Pb(II) from wastewater | P0260 | Single MOF
P0104 | P0104_M1 | UiO-DCCA | M1 |  | Zr-based metal-organic framework (UiO-type) built from ZrCl4 and the self-designed ligand DCCA (N,N'-(4-carboxylic-pyridine-2,6-diyl) dipicolinimidamide); mesoporous (pore 5.948 nm); selective Pb(II) adsorbent | UiO-DCCA | Zr | DCCA | 1 | 1 | 0 | 0 | 1 | 1 | 0 | 0 | 0 | 0 |  |  | 0 |  | 0 | No |  |  | 69.09 | 0.103 | 5.948 | octahedrons of different sizes, lengths 5-15 nm (SEM; nm as printed in paper, likely OCR of um); EDS C 53.28 / N 4.35 / O 32.27 / Zr 10.1 wt% | not reported |  |  | two-step: (1) ligand DCCA: 2.2 g 2,6-aminopyridine + 1.1 g 2-cyanopyridine-4-carboxylic acid in 50 mL THF, reflux 60 C 90 min, 2 drops SnCl, heat 4 h, cool, solid-liquid separation -> DCCA (2.3 g); (2) MOF: 1.5 g DCCA + 1.5 g ZrCl4 in 100 mL DMF, 2 drops conc. HCl, 120 C 48 h, solid-liquid separation + cleaning -> UiO-DCCA (2.1 g) | DMF | ZrCl4 | 2-6-diaminopyridine; 2-cyanopyridine-4-carboxylic acid | F1;F4;F5;F11 | hydrochloric acid |  | 120 | 48 | post-Pb2+: morphology unchanged; EDS Pb 11.92 wt%; XRD chelate peaks (011)(111)(210)(102) between N and Pb; XPS Pb4f 139.32/144.16 eV (Pb(II)) + 140.67/145.67 eV (PbO); N1s -NH 400.04 and C=N 402.10 eV shift to 399.67/401.46 eV with area changes 48.35% -> 51.65%/75.09-24.91% | adsorption equilibrium time 240 min (chemical process); isotherm plateau at high Ce | mechanism: electrostatic interaction of -NH (Mulliken N7 -0.507, N8 -0.548 Ha most negative; MEP electron-rich) + chelation of C=N with Pb(II) (XRD chelate peaks; XPS N1s shift; DFT: Model 1 Eb -0.626 eV, dipole 14.722 D, dE 0.032 eV, eta 0.016, S 62.5, mu -0.095; Pb-C=N bond min 2.114 A); PSO chemisorption; Langmuir monolayer; exothermic | E:\mzh3\所有正文和附件\第一波markdown\Ligand design of a novel metal-organic framework for selective capturing of Pb(II) from wastewater.md | P0260 | 10.1016/j.jclepro.2022.135841 | 1 | isotherm | 308 | 1 | 466.8766 | 331.9401 | 360.1899 | 354.4953 | 1 | 354.4953 | 98.80952 | 5 | 354.4953 | 等温线 | Ligand design of a novel metal-organic framework for selective capturing of Pb(II) from wastewater | P0260 | Single MOF
P0104 | P0104_M1 | UiO-DCCA | M1 |  | Zr-based metal-organic framework (UiO-type) built from ZrCl4 and the self-designed ligand DCCA (N,N'-(4-carboxylic-pyridine-2,6-diyl) dipicolinimidamide); mesoporous (pore 5.948 nm); selective Pb(II) adsorbent | UiO-DCCA | Zr | DCCA | 1 | 1 | 0 | 0 | 1 | 1 | 0 | 0 | 0 | 0 |  |  | 0 |  | 0 | No |  |  | 69.09 | 0.103 | 5.948 | octahedrons of different sizes, lengths 5-15 nm (SEM; nm as printed in paper, likely OCR of um); EDS C 53.28 / N 4.35 / O 32.27 / Zr 10.1 wt% | not reported |  |  | two-step: (1) ligand DCCA: 2.2 g 2,6-aminopyridine + 1.1 g 2-cyanopyridine-4-carboxylic acid in 50 mL THF, reflux 60 C 90 min, 2 drops SnCl, heat 4 h, cool, solid-liquid separation -> DCCA (2.3 g); (2) MOF: 1.5 g DCCA + 1.5 g ZrCl4 in 100 mL DMF, 2 drops conc. HCl, 120 C 48 h, solid-liquid separation + cleaning -> UiO-DCCA (2.1 g) | DMF | ZrCl4 | 2-6-diaminopyridine; 2-cyanopyridine-4-carboxylic acid | F1;F4;F5;F11 | hydrochloric acid |  | 120 | 48 | post-Pb2+: morphology unchanged; EDS Pb 11.92 wt%; XRD chelate peaks (011)(111)(210)(102) between N and Pb; XPS Pb4f 139.32/144.16 eV (Pb(II)) + 140.67/145.67 eV (PbO); N1s -NH 400.04 and C=N 402.10 eV shift to 399.67/401.46 eV with area changes 48.35% -> 51.65%/75.09-24.91% | adsorption equilibrium time 240 min (chemical process); isotherm plateau at high Ce | mechanism: electrostatic interaction of -NH (Mulliken N7 -0.507, N8 -0.548 Ha most negative; MEP electron-rich) + chelation of C=N with Pb(II) (XRD chelate peaks; XPS N1s shift; DFT: Model 1 Eb -0.626 eV, dipole 14.722 D, dE 0.032 eV, eta 0.016, S 62.5, mu -0.095; Pb-C=N bond min 2.114 A); PSO chemisorption; Langmuir monolayer; exothermic | E:\mzh3\所有正文和附件\第一波markdown\Ligand design of a novel metal-organic framework for selective capturing of Pb(II) from wastewater.md | P0260 | 10.1016/j.jclepro.2022.135841 | 1 | isotherm | 318 | 1 | 19.52141 | 78.70662 | 360.1899 | 354.4953 | 1 | 354.4953 | 98.80952 | 5 | 354.4953 | 等温线 | Ligand design of a novel metal-organic framework for selective capturing of Pb(II) from wastewater | P0260 | Single MOF
P0104 | P0104_M1 | UiO-DCCA | M1 |  | Zr-based metal-organic framework (UiO-type) built from ZrCl4 and the self-designed ligand DCCA (N,N'-(4-carboxylic-pyridine-2,6-diyl) dipicolinimidamide); mesoporous (pore 5.948 nm); selective Pb(II) adsorbent | UiO-DCCA | Zr | DCCA | 1 | 1 | 0 | 0 | 1 | 1 | 0 | 0 | 0 | 0 |  |  | 0 |  | 0 | No |  |  | 69.09 | 0.103 | 5.948 | octahedrons of different sizes, lengths 5-15 nm (SEM; nm as printed in paper, likely OCR of um); EDS C 53.28 / N 4.35 / O 32.27 / Zr 10.1 wt% | not reported |  |  | two-step: (1) ligand DCCA: 2.2 g 2,6-aminopyridine + 1.1 g 2-cyanopyridine-4-carboxylic acid in 50 mL THF, reflux 60 C 90 min, 2 drops SnCl, heat 4 h, cool, solid-liquid separation -> DCCA (2.3 g); (2) MOF: 1.5 g DCCA + 1.5 g ZrCl4 in 100 mL DMF, 2 drops conc. HCl, 120 C 48 h, solid-liquid separation + cleaning -> UiO-DCCA (2.1 g) | DMF | ZrCl4 | 2-6-diaminopyridine; 2-cyanopyridine-4-carboxylic acid | F1;F4;F5;F11 | hydrochloric acid |  | 120 | 48 | post-Pb2+: morphology unchanged; EDS Pb 11.92 wt%; XRD chelate peaks (011)(111)(210)(102) between N and Pb; XPS Pb4f 139.32/144.16 eV (Pb(II)) + 140.67/145.67 eV (PbO); N1s -NH 400.04 and C=N 402.10 eV shift to 399.67/401.46 eV with area changes 48.35% -> 51.65%/75.09-24.91% | adsorption equilibrium time 240 min (chemical process); isotherm plateau at high Ce | mechanism: electrostatic interaction of -NH (Mulliken N7 -0.507, N8 -0.548 Ha most negative; MEP electron-rich) + chelation of C=N with Pb(II) (XRD chelate peaks; XPS N1s shift; DFT: Model 1 Eb -0.626 eV, dipole 14.722 D, dE 0.032 eV, eta 0.016, S 62.5, mu -0.095; Pb-C=N bond min 2.114 A); PSO chemisorption; Langmuir monolayer; exothermic | E:\mzh3\所有正文和附件\第一波markdown\Ligand design of a novel metal-organic framework for selective capturing of Pb(II) from wastewater.md | P0260 | 10.1016/j.jclepro.2022.135841 | 1 | isotherm | 318 | 1 | 116.2469 | 184.306 | 360.1899 | 354.4953 | 1 | 354.4953 | 98.80952 | 5 | 354.4953 | 等温线 | Ligand design of a novel metal-organic framework for selective capturing of Pb(II) from wastewater | P0260 | Single MOF
P0104 | P0104_M1 | UiO-DCCA | M1 |  | Zr-based metal-organic framework (UiO-type) built from ZrCl4 and the self-designed ligand DCCA (N,N'-(4-carboxylic-pyridine-2,6-diyl) dipicolinimidamide); mesoporous (pore 5.948 nm); selective Pb(II) adsorbent | UiO-DCCA | Zr | DCCA | 1 | 1 | 0 | 0 | 1 | 1 | 0 | 0 | 0 | 0 |  |  | 0 |  | 0 | No |  |  | 69.09 | 0.103 | 5.948 | octahedrons of different sizes, lengths 5-15 nm (SEM; nm as printed in paper, likely OCR of um); EDS C 53.28 / N 4.35 / O 32.27 / Zr 10.1 wt% | not reported |  |  | two-step: (1) ligand DCCA: 2.2 g 2,6-aminopyridine + 1.1 g 2-cyanopyridine-4-carboxylic acid in 50 mL THF, reflux 60 C 90 min, 2 drops SnCl, heat 4 h, cool, solid-liquid separation -> DCCA (2.3 g); (2) MOF: 1.5 g DCCA + 1.5 g ZrCl4 in 100 mL DMF, 2 drops conc. HCl, 120 C 48 h, solid-liquid separation + cleaning -> UiO-DCCA (2.1 g) | DMF | ZrCl4 | 2-6-diaminopyridine; 2-cyanopyridine-4-carboxylic acid | F1;F4;F5;F11 | hydrochloric acid |  | 120 | 48 | post-Pb2+: morphology unchanged; EDS Pb 11.92 wt%; XRD chelate peaks (011)(111)(210)(102) between N and Pb; XPS Pb4f 139.32/144.16 eV (Pb(II)) + 140.67/145.67 eV (PbO); N1s -NH 400.04 and C=N 402.10 eV shift to 399.67/401.46 eV with area changes 48.35% -> 51.65%/75.09-24.91% | adsorption equilibrium time 240 min (chemical process); isotherm plateau at high Ce | mechanism: electrostatic interaction of -NH (Mulliken N7 -0.507, N8 -0.548 Ha most negative; MEP electron-rich) + chelation of C=N with Pb(II) (XRD chelate peaks; XPS N1s shift; DFT: Model 1 Eb -0.626 eV, dipole 14.722 D, dE 0.032 eV, eta 0.016, S 62.5, mu -0.095; Pb-C=N bond min 2.114 A); PSO chemisorption; Langmuir monolayer; exothermic | E:\mzh3\所有正文和附件\第一波markdown\Ligand design of a novel metal-organic framework for selective capturing of Pb(II) from wastewater.md | P0260 | 10.1016/j.jclepro.2022.135841 | 1 | isotherm | 318 | 1 | 217.5063 | 280.6782 | 360.1899 | 354.4953 | 1 | 354.4953 | 98.80952 | 5 | 354.4953 | 等温线 | Ligand design of a novel metal-organic framework for selective capturing of Pb(II) from wastewater | P0260 | Single MOF
P0104 | P0104_M1 | UiO-DCCA | M1 |  | Zr-based metal-organic framework (UiO-type) built from ZrCl4 and the self-designed ligand DCCA (N,N'-(4-carboxylic-pyridine-2,6-diyl) dipicolinimidamide); mesoporous (pore 5.948 nm); selective Pb(II) adsorbent | UiO-DCCA | Zr | DCCA | 1 | 1 | 0 | 0 | 1 | 1 | 0 | 0 | 0 | 0 |  |  | 0 |  | 0 | No |  |  | 69.09 | 0.103 | 5.948 | octahedrons of different sizes, lengths 5-15 nm (SEM; nm as printed in paper, likely OCR of um); EDS C 53.28 / N 4.35 / O 32.27 / Zr 10.1 wt% | not reported |  |  | two-step: (1) ligand DCCA: 2.2 g 2,6-aminopyridine + 1.1 g 2-cyanopyridine-4-carboxylic acid in 50 mL THF, reflux 60 C 90 min, 2 drops SnCl, heat 4 h, cool, solid-liquid separation -> DCCA (2.3 g); (2) MOF: 1.5 g DCCA + 1.5 g ZrCl4 in 100 mL DMF, 2 drops conc. HCl, 120 C 48 h, solid-liquid separation + cleaning -> UiO-DCCA (2.1 g) | DMF | ZrCl4 | 2-6-diaminopyridine; 2-cyanopyridine-4-carboxylic acid | F1;F4;F5;F11 | hydrochloric acid |  | 120 | 48 | post-Pb2+: morphology unchanged; EDS Pb 11.92 wt%; XRD chelate peaks (011)(111)(210)(102) between N and Pb; XPS Pb4f 139.32/144.16 eV (Pb(II)) + 140.67/145.67 eV (PbO); N1s -NH 400.04 and C=N 402.10 eV shift to 399.67/401.46 eV with area changes 48.35% -> 51.65%/75.09-24.91% | adsorption equilibrium time 240 min (chemical process); isotherm plateau at high Ce | mechanism: electrostatic interaction of -NH (Mulliken N7 -0.507, N8 -0.548 Ha most negative; MEP electron-rich) + chelation of C=N with Pb(II) (XRD chelate peaks; XPS N1s shift; DFT: Model 1 Eb -0.626 eV, dipole 14.722 D, dE 0.032 eV, eta 0.016, S 62.5, mu -0.095; Pb-C=N bond min 2.114 A); PSO chemisorption; Langmuir monolayer; exothermic | E:\mzh3\所有正文和附件\第一波markdown\Ligand design of a novel metal-organic framework for selective capturing of Pb(II) from wastewater.md | P0260 | 10.1016/j.jclepro.2022.135841 | 1 | isotherm | 318 | 1 | 394.3325 | 304.2587 | 360.1899 | 354.4953 | 1 | 354.4953 | 98.80952 | 5 | 354.4953 | 等温线 | Ligand design of a novel metal-organic framework for selective capturing of Pb(II) from wastewater | P0260 | Single MOF
P0104 | P0104_M1 | UiO-DCCA | M1 |  | Zr-based metal-organic framework (UiO-type) built from ZrCl4 and the self-designed ligand DCCA (N,N'-(4-carboxylic-pyridine-2,6-diyl) dipicolinimidamide); mesoporous (pore 5.948 nm); selective Pb(II) adsorbent | UiO-DCCA | Zr | DCCA | 1 | 1 | 0 | 0 | 1 | 1 | 0 | 0 | 0 | 0 |  |  | 0 |  | 0 | No |  |  | 69.09 | 0.103 | 5.948 | octahedrons of different sizes, lengths 5-15 nm (SEM; nm as printed in paper, likely OCR of um); EDS C 53.28 / N 4.35 / O 32.27 / Zr 10.1 wt% | not reported |  |  | two-step: (1) ligand DCCA: 2.2 g 2,6-aminopyridine + 1.1 g 2-cyanopyridine-4-carboxylic acid in 50 mL THF, reflux 60 C 90 min, 2 drops SnCl, heat 4 h, cool, solid-liquid separation -> DCCA (2.3 g); (2) MOF: 1.5 g DCCA + 1.5 g ZrCl4 in 100 mL DMF, 2 drops conc. HCl, 120 C 48 h, solid-liquid separation + cleaning -> UiO-DCCA (2.1 g) | DMF | ZrCl4 | 2-6-diaminopyridine; 2-cyanopyridine-4-carboxylic acid | F1;F4;F5;F11 | hydrochloric acid |  | 120 | 48 | post-Pb2+: morphology unchanged; EDS Pb 11.92 wt%; XRD chelate peaks (011)(111)(210)(102) between N and Pb; XPS Pb4f 139.32/144.16 eV (Pb(II)) + 140.67/145.67 eV (PbO); N1s -NH 400.04 and C=N 402.10 eV shift to 399.67/401.46 eV with area changes 48.35% -> 51.65%/75.09-24.91% | adsorption equilibrium time 240 min (chemical process); isotherm plateau at high Ce | mechanism: electrostatic interaction of -NH (Mulliken N7 -0.507, N8 -0.548 Ha most negative; MEP electron-rich) + chelation of C=N with Pb(II) (XRD chelate peaks; XPS N1s shift; DFT: Model 1 Eb -0.626 eV, dipole 14.722 D, dE 0.032 eV, eta 0.016, S 62.5, mu -0.095; Pb-C=N bond min 2.114 A); PSO chemisorption; Langmuir monolayer; exothermic | E:\mzh3\所有正文和附件\第一波markdown\Ligand design of a novel metal-organic framework for selective capturing of Pb(II) from wastewater.md | P0260 | 10.1016/j.jclepro.2022.135841 | 1 | isotherm | 318 | 1 | 495.5919 | 305.2839 | 360.1899 | 354.4953 | 1 | 354.4953 | 98.80952 | 5 | 354.4953 | 等温线 | Ligand design of a novel metal-organic framework for selective capturing of Pb(II) from wastewater | P0260 | Single MOF
P0104 | P0104_M1 | UiO-DCCA | M1 |  | Zr-based metal-organic framework (UiO-type) built from ZrCl4 and the self-designed ligand DCCA (N,N'-(4-carboxylic-pyridine-2,6-diyl) dipicolinimidamide); mesoporous (pore 5.948 nm); selective Pb(II) adsorbent | UiO-DCCA | Zr | DCCA | 1 | 1 | 0 | 0 | 1 | 1 | 0 | 0 | 0 | 0 |  |  | 0 |  | 0 | No |  |  | 69.09 | 0.103 | 5.948 | octahedrons of different sizes, lengths 5-15 nm (SEM; nm as printed in paper, likely OCR of um); EDS C 53.28 / N 4.35 / O 32.27 / Zr 10.1 wt% | not reported |  |  | two-step: (1) ligand DCCA: 2.2 g 2,6-aminopyridine + 1.1 g 2-cyanopyridine-4-carboxylic acid in 50 mL THF, reflux 60 C 90 min, 2 drops SnCl, heat 4 h, cool, solid-liquid separation -> DCCA (2.3 g); (2) MOF: 1.5 g DCCA + 1.5 g ZrCl4 in 100 mL DMF, 2 drops conc. HCl, 120 C 48 h, solid-liquid separation + cleaning -> UiO-DCCA (2.1 g) | DMF | ZrCl4 | 2-6-diaminopyridine; 2-cyanopyridine-4-carboxylic acid | F1;F4;F5;F11 | hydrochloric acid |  | 120 | 48 | post-Pb2+: morphology unchanged; EDS Pb 11.92 wt%; XRD chelate peaks (011)(111)(210)(102) between N and Pb; XPS Pb4f 139.32/144.16 eV (Pb(II)) + 140.67/145.67 eV (PbO); N1s -NH 400.04 and C=N 402.10 eV shift to 399.67/401.46 eV with area changes 48.35% -> 51.65%/75.09-24.91% | adsorption equilibrium time 240 min (chemical process); isotherm plateau at high Ce | mechanism: electrostatic interaction of -NH (Mulliken N7 -0.507, N8 -0.548 Ha most negative; MEP electron-rich) + chelation of C=N with Pb(II) (XRD chelate peaks; XPS N1s shift; DFT: Model 1 Eb -0.626 eV, dipole 14.722 D, dE 0.032 eV, eta 0.016, S 62.5, mu -0.095; Pb-C=N bond min 2.114 A); PSO chemisorption; Langmuir monolayer; exothermic | E:\mzh3\所有正文和附件\第一波markdown\Ligand design of a novel metal-organic framework for selective capturing of Pb(II) from wastewater.md | P0260 | 10.1016/j.jclepro.2022.135841 | 1 | regeneration | 298 | 4 | 445.7179 | 354.4953 | 360.1899 | 354.4953 | 1 | 354.4953 | 98.80952 | 5 | 354.4953 | 循环性 | Ligand design of a novel metal-organic framework for selective capturing of Pb(II) from wastewater | P0260 | Single MOF
P0104 | P0104_M1 | UiO-DCCA | M1 |  | Zr-based metal-organic framework (UiO-type) built from ZrCl4 and the self-designed ligand DCCA (N,N'-(4-carboxylic-pyridine-2,6-diyl) dipicolinimidamide); mesoporous (pore 5.948 nm); selective Pb(II) adsorbent | UiO-DCCA | Zr | DCCA | 1 | 1 | 0 | 0 | 1 | 1 | 0 | 0 | 0 | 0 |  |  | 0 |  | 0 | No |  |  | 69.09 | 0.103 | 5.948 | octahedrons of different sizes, lengths 5-15 nm (SEM; nm as printed in paper, likely OCR of um); EDS C 53.28 / N 4.35 / O 32.27 / Zr 10.1 wt% | not reported |  |  | two-step: (1) ligand DCCA: 2.2 g 2,6-aminopyridine + 1.1 g 2-cyanopyridine-4-carboxylic acid in 50 mL THF, reflux 60 C 90 min, 2 drops SnCl, heat 4 h, cool, solid-liquid separation -> DCCA (2.3 g); (2) MOF: 1.5 g DCCA + 1.5 g ZrCl4 in 100 mL DMF, 2 drops conc. HCl, 120 C 48 h, solid-liquid separation + cleaning -> UiO-DCCA (2.1 g) | DMF | ZrCl4 | 2-6-diaminopyridine; 2-cyanopyridine-4-carboxylic acid | F1;F4;F5;F11 | hydrochloric acid |  | 120 | 48 | post-Pb2+: morphology unchanged; EDS Pb 11.92 wt%; XRD chelate peaks (011)(111)(210)(102) between N and Pb; XPS Pb4f 139.32/144.16 eV (Pb(II)) + 140.67/145.67 eV (PbO); N1s -NH 400.04 and C=N 402.10 eV shift to 399.67/401.46 eV with area changes 48.35% -> 51.65%/75.09-24.91% | adsorption equilibrium time 240 min (chemical process); isotherm plateau at high Ce | mechanism: electrostatic interaction of -NH (Mulliken N7 -0.507, N8 -0.548 Ha most negative; MEP electron-rich) + chelation of C=N with Pb(II) (XRD chelate peaks; XPS N1s shift; DFT: Model 1 Eb -0.626 eV, dipole 14.722 D, dE 0.032 eV, eta 0.016, S 62.5, mu -0.095; Pb-C=N bond min 2.114 A); PSO chemisorption; Langmuir monolayer; exothermic | E:\mzh3\所有正文和附件\第一波markdown\Ligand design of a novel metal-organic framework for selective capturing of Pb(II) from wastewater.md | P0260 | 10.1016/j.jclepro.2022.135841 | 1 | regeneration | 298 | 4 | 445.7179 | 354.4953 | 360.1899 | 354.4953 | 2 | 341.6822 | 95.2381 | 5 | 354.4953 | 循环性 | Ligand design of a novel metal-organic framework for selective capturing of Pb(II) from wastewater | P0260 | Single MOF
P0104 | P0104_M1 | UiO-DCCA | M1 |  | Zr-based metal-organic framework (UiO-type) built from ZrCl4 and the self-designed ligand DCCA (N,N'-(4-carboxylic-pyridine-2,6-diyl) dipicolinimidamide); mesoporous (pore 5.948 nm); selective Pb(II) adsorbent | UiO-DCCA | Zr | DCCA | 1 | 1 | 0 | 0 | 1 | 1 | 0 | 0 | 0 | 0 |  |  | 0 |  | 0 | No |  |  | 69.09 | 0.103 | 5.948 | octahedrons of different sizes, lengths 5-15 nm (SEM; nm as printed in paper, likely OCR of um); EDS C 53.28 / N 4.35 / O 32.27 / Zr 10.1 wt% | not reported |  |  | two-step: (1) ligand DCCA: 2.2 g 2,6-aminopyridine + 1.1 g 2-cyanopyridine-4-carboxylic acid in 50 mL THF, reflux 60 C 90 min, 2 drops SnCl, heat 4 h, cool, solid-liquid separation -> DCCA (2.3 g); (2) MOF: 1.5 g DCCA + 1.5 g ZrCl4 in 100 mL DMF, 2 drops conc. HCl, 120 C 48 h, solid-liquid separation + cleaning -> UiO-DCCA (2.1 g) | DMF | ZrCl4 | 2-6-diaminopyridine; 2-cyanopyridine-4-carboxylic acid | F1;F4;F5;F11 | hydrochloric acid |  | 120 | 48 | post-Pb2+: morphology unchanged; EDS Pb 11.92 wt%; XRD chelate peaks (011)(111)(210)(102) between N and Pb; XPS Pb4f 139.32/144.16 eV (Pb(II)) + 140.67/145.67 eV (PbO); N1s -NH 400.04 and C=N 402.10 eV shift to 399.67/401.46 eV with area changes 48.35% -> 51.65%/75.09-24.91% | adsorption equilibrium time 240 min (chemical process); isotherm plateau at high Ce | mechanism: electrostatic interaction of -NH (Mulliken N7 -0.507, N8 -0.548 Ha most negative; MEP electron-rich) + chelation of C=N with Pb(II) (XRD chelate peaks; XPS N1s shift; DFT: Model 1 Eb -0.626 eV, dipole 14.722 D, dE 0.032 eV, eta 0.016, S 62.5, mu -0.095; Pb-C=N bond min 2.114 A); PSO chemisorption; Langmuir monolayer; exothermic | E:\mzh3\所有正文和附件\第一波markdown\Ligand design of a novel metal-organic framework for selective capturing of Pb(II) from wastewater.md | P0260 | 10.1016/j.jclepro.2022.135841 | 1 | regeneration | 298 | 4 | 445.7179 | 354.4953 | 360.1899 | 354.4953 | 3 | 333.1401 | 92.85714 | 5 | 354.4953 | 循环性 | Ligand design of a novel metal-organic framework for selective capturing of Pb(II) from wastewater | P0260 | Single MOF
P0104 | P0104_M1 | UiO-DCCA | M1 |  | Zr-based metal-organic framework (UiO-type) built from ZrCl4 and the self-designed ligand DCCA (N,N'-(4-carboxylic-pyridine-2,6-diyl) dipicolinimidamide); mesoporous (pore 5.948 nm); selective Pb(II) adsorbent | UiO-DCCA | Zr | DCCA | 1 | 1 | 0 | 0 | 1 | 1 | 0 | 0 | 0 | 0 |  |  | 0 |  | 0 | No |  |  | 69.09 | 0.103 | 5.948 | octahedrons of different sizes, lengths 5-15 nm (SEM; nm as printed in paper, likely OCR of um); EDS C 53.28 / N 4.35 / O 32.27 / Zr 10.1 wt% | not reported |  |  | two-step: (1) ligand DCCA: 2.2 g 2,6-aminopyridine + 1.1 g 2-cyanopyridine-4-carboxylic acid in 50 mL THF, reflux 60 C 90 min, 2 drops SnCl, heat 4 h, cool, solid-liquid separation -> DCCA (2.3 g); (2) MOF: 1.5 g DCCA + 1.5 g ZrCl4 in 100 mL DMF, 2 drops conc. HCl, 120 C 48 h, solid-liquid separation + cleaning -> UiO-DCCA (2.1 g) | DMF | ZrCl4 | 2-6-diaminopyridine; 2-cyanopyridine-4-carboxylic acid | F1;F4;F5;F11 | hydrochloric acid |  | 120 | 48 | post-Pb2+: morphology unchanged; EDS Pb 11.92 wt%; XRD chelate peaks (011)(111)(210)(102) between N and Pb; XPS Pb4f 139.32/144.16 eV (Pb(II)) + 140.67/145.67 eV (PbO); N1s -NH 400.04 and C=N 402.10 eV shift to 399.67/401.46 eV with area changes 48.35% -> 51.65%/75.09-24.91% | adsorption equilibrium time 240 min (chemical process); isotherm plateau at high Ce | mechanism: electrostatic interaction of -NH (Mulliken N7 -0.507, N8 -0.548 Ha most negative; MEP electron-rich) + chelation of C=N with Pb(II) (XRD chelate peaks; XPS N1s shift; DFT: Model 1 Eb -0.626 eV, dipole 14.722 D, dE 0.032 eV, eta 0.016, S 62.5, mu -0.095; Pb-C=N bond min 2.114 A); PSO chemisorption; Langmuir monolayer; exothermic | E:\mzh3\所有正文和附件\第一波markdown\Ligand design of a novel metal-organic framework for selective capturing of Pb(II) from wastewater.md | P0260 | 10.1016/j.jclepro.2022.135841 | 1 | regeneration | 298 | 4 | 445.7179 | 354.4953 | 360.1899 | 354.4953 | 4 | 316.056 | 88.09524 | 5 | 354.4953 | 循环性 | Ligand design of a novel metal-organic framework for selective capturing of Pb(II) from wastewater | P0260 | Single MOF
P0104 | P0104_M1 | UiO-DCCA | M1 |  | Zr-based metal-organic framework (UiO-type) built from ZrCl4 and the self-designed ligand DCCA (N,N'-(4-carboxylic-pyridine-2,6-diyl) dipicolinimidamide); mesoporous (pore 5.948 nm); selective Pb(II) adsorbent | UiO-DCCA | Zr | DCCA | 1 | 1 | 0 | 0 | 1 | 1 | 0 | 0 | 0 | 0 |  |  | 0 |  | 0 | No |  |  | 69.09 | 0.103 | 5.948 | octahedrons of different sizes, lengths 5-15 nm (SEM; nm as printed in paper, likely OCR of um); EDS C 53.28 / N 4.35 / O 32.27 / Zr 10.1 wt% | not reported |  |  | two-step: (1) ligand DCCA: 2.2 g 2,6-aminopyridine + 1.1 g 2-cyanopyridine-4-carboxylic acid in 50 mL THF, reflux 60 C 90 min, 2 drops SnCl, heat 4 h, cool, solid-liquid separation -> DCCA (2.3 g); (2) MOF: 1.5 g DCCA + 1.5 g ZrCl4 in 100 mL DMF, 2 drops conc. HCl, 120 C 48 h, solid-liquid separation + cleaning -> UiO-DCCA (2.1 g) | DMF | ZrCl4 | 2-6-diaminopyridine; 2-cyanopyridine-4-carboxylic acid | F1;F4;F5;F11 | hydrochloric acid |  | 120 | 48 | post-Pb2+: morphology unchanged; EDS Pb 11.92 wt%; XRD chelate peaks (011)(111)(210)(102) between N and Pb; XPS Pb4f 139.32/144.16 eV (Pb(II)) + 140.67/145.67 eV (PbO); N1s -NH 400.04 and C=N 402.10 eV shift to 399.67/401.46 eV with area changes 48.35% -> 51.65%/75.09-24.91% | adsorption equilibrium time 240 min (chemical process); isotherm plateau at high Ce | mechanism: electrostatic interaction of -NH (Mulliken N7 -0.507, N8 -0.548 Ha most negative; MEP electron-rich) + chelation of C=N with Pb(II) (XRD chelate peaks; XPS N1s shift; DFT: Model 1 Eb -0.626 eV, dipole 14.722 D, dE 0.032 eV, eta 0.016, S 62.5, mu -0.095; Pb-C=N bond min 2.114 A); PSO chemisorption; Langmuir monolayer; exothermic | E:\mzh3\所有正文和附件\第一波markdown\Ligand design of a novel metal-organic framework for selective capturing of Pb(II) from wastewater.md | P0260 | 10.1016/j.jclepro.2022.135841 | 1 | regeneration | 298 | 4 | 445.7179 | 354.4953 | 360.1899 | 354.4953 | 5 | 304.6666 | 84.92063 | 5 | 354.4953 | 循环性 | Ligand design of a novel metal-organic framework for selective capturing of Pb(II) from wastewater | P0260 | Single MOF
P0105 | P0105_M1 | MS-ZIF10 | M8 | T7;T11 | Macroscopic ZIF-functionalized melamine sponge (MS-ZIF10, x=ultrasonication min): ZIF-L (2D leaf) transformed to hollow ring-like mixed ZIF-L/ZIF-8 phase on MS networks via dip-coating with PVDF binder; loading ~40 wt%; mesoporous (type IV) | ZIF-L/ZIF-8 | Zn | 2-methylimidazole | 1 | 1 | 0 | 0 | 0 | 0 | 0 | 0 | 0 | 0 |  |  | 1 | polyvinylidene fluoride; melamine sponge | 0 | No |  |  | 1492.27 |  |  | ZIF-L leaf-shaped 2D (4-9 um long, 600 nm thick, stacking into flower-like); after 10 min ultrasonication + dip-coating: hollow ring-like ZIF-L particles (~3 um, 420 nm thick); MS-ZIF5 leaf ~4 um/500 nm; MS-ZIF15 irregular fragments ~2 um/320 nm; MS networks preserved; after Pb sorption ZIF particles <1 um, hollow rings -> regular hexagonal on Pb exposure | not reported |  |  | (1) ZIF-L: 6.0 g Zn(NO3)2.6H2O in 200 mL DIW + 200 mL DIW with 14.0 g 2-methylimidazole, mechanical agitation 25 rpm, 25 C, 2 h; centrifuged, washed 2x DIW + 1x methanol, freeze-dried 24 h; (2) MS-ZIFx: 2.0 g ZIF-L in 100 mL DMF stirred 5/10/15 min + ultrasonication (1200 W homogenizer); +2.0 g PVDF, stirred 50 C 1 h; MS (1.5x1.5x5.0 cm3) immersed and squeezed repeatedly; baked 150 C 1 h | DMF; water | Zn(NO3)2.6H2O | 2-methylimidazole | F6 |  | melamine | 150 | 1 | post-Pb2+: ZIF particles size decreased from >2 um to <1 um; Pb/Cu EDS signals match N/O; XRD ZIF-8/-L peaks disappear, new peaks at 26 and 30 deg (Pb), 12.8 deg (Cu); BET after adsorption drops to 11.24 (Pb) / 26.11 (Cu) m2/g; FTIR C=N 1584/C-N 1148 weakened; XPS N 1s C=N 400.1 -> 397.8 + Pb-N 399.0; O 1s Zn-O 530.5/Zn-OH 531.8 + Pb-O 532.0 | Pb(II) below MCL (0.015 mg/L) within 120 min at C0 10 mg/L; equilibrium ~10 min at 40 mg/L Pb; Cu 10 min to MCL | mechanism: coordination of electron-rich N/O groups (imidazolate C=N/C-N, Zn-O) with Pb(II); FTIR C=N/C-N weakened/disappeared; XPS Pb-N 399.0 eV, Pb-O 532.0 eV; Zn 2p upshift 0.1-0.2 eV; Pb(II) no redox, Cu(II) partially reduced to Cu(I) by N atoms; chemical interactions dominate (PSO); electrostatic secondary (positive surface pH<8.6) | E:\mzh3\所有正文和附件\第一波markdown\Macro-constructing zeolitic imidazole frameworks functionalized sponge for enhanced removal of heavy metals The significance of morphology and structu.md | P0265 | 10.1016/j.jcis.2022.10.019 | 1 | isotherm | 298 | 0.5 | 4.901961 | 89.28571 |  |  | 1 | 557.1429 | 99.24528 | 4 | 557.1429 | 等温线 | Macro-constructing zeolitic imidazole frameworks functionalized sponge for enhanced removal of heavy metals: The significance of morphology and structure modulation | P0265 | Other composite
P0105 | P0105_M1 | MS-ZIF10 | M8 | T7;T11 | Macroscopic ZIF-functionalized melamine sponge (MS-ZIF10, x=ultrasonication min): ZIF-L (2D leaf) transformed to hollow ring-like mixed ZIF-L/ZIF-8 phase on MS networks via dip-coating with PVDF binder; loading ~40 wt%; mesoporous (type IV) | ZIF-L/ZIF-8 | Zn | 2-methylimidazole | 1 | 1 | 0 | 0 | 0 | 0 | 0 | 0 | 0 | 0 |  |  | 1 | polyvinylidene fluoride; melamine sponge | 0 | No |  |  | 1492.27 |  |  | ZIF-L leaf-shaped 2D (4-9 um long, 600 nm thick, stacking into flower-like); after 10 min ultrasonication + dip-coating: hollow ring-like ZIF-L particles (~3 um, 420 nm thick); MS-ZIF5 leaf ~4 um/500 nm; MS-ZIF15 irregular fragments ~2 um/320 nm; MS networks preserved; after Pb sorption ZIF particles <1 um, hollow rings -> regular hexagonal on Pb exposure | not reported |  |  | (1) ZIF-L: 6.0 g Zn(NO3)2.6H2O in 200 mL DIW + 200 mL DIW with 14.0 g 2-methylimidazole, mechanical agitation 25 rpm, 25 C, 2 h; centrifuged, washed 2x DIW + 1x methanol, freeze-dried 24 h; (2) MS-ZIFx: 2.0 g ZIF-L in 100 mL DMF stirred 5/10/15 min + ultrasonication (1200 W homogenizer); +2.0 g PVDF, stirred 50 C 1 h; MS (1.5x1.5x5.0 cm3) immersed and squeezed repeatedly; baked 150 C 1 h | DMF; water | Zn(NO3)2.6H2O | 2-methylimidazole | F6 |  | melamine | 150 | 1 | post-Pb2+: ZIF particles size decreased from >2 um to <1 um; Pb/Cu EDS signals match N/O; XRD ZIF-8/-L peaks disappear, new peaks at 26 and 30 deg (Pb), 12.8 deg (Cu); BET after adsorption drops to 11.24 (Pb) / 26.11 (Cu) m2/g; FTIR C=N 1584/C-N 1148 weakened; XPS N 1s C=N 400.1 -> 397.8 + Pb-N 399.0; O 1s Zn-O 530.5/Zn-OH 531.8 + Pb-O 532.0 | Pb(II) below MCL (0.015 mg/L) within 120 min at C0 10 mg/L; equilibrium ~10 min at 40 mg/L Pb; Cu 10 min to MCL | mechanism: coordination of electron-rich N/O groups (imidazolate C=N/C-N, Zn-O) with Pb(II); FTIR C=N/C-N weakened/disappeared; XPS Pb-N 399.0 eV, Pb-O 532.0 eV; Zn 2p upshift 0.1-0.2 eV; Pb(II) no redox, Cu(II) partially reduced to Cu(I) by N atoms; chemical interactions dominate (PSO); electrostatic secondary (positive surface pH<8.6) | E:\mzh3\所有正文和附件\第一波markdown\Macro-constructing zeolitic imidazole frameworks functionalized sponge for enhanced removal of heavy metals The significance of morphology and structu.md | P0265 | 10.1016/j.jcis.2022.10.019 | 1 | isotherm | 298 | 0.5 | 41.66667 | 283.9286 |  |  | 1 | 557.1429 | 99.24528 | 4 | 557.1429 | 等温线 | Macro-constructing zeolitic imidazole frameworks functionalized sponge for enhanced removal of heavy metals: The significance of morphology and structure modulation | P0265 | Other composite
P0105 | P0105_M1 | MS-ZIF10 | M8 | T7;T11 | Macroscopic ZIF-functionalized melamine sponge (MS-ZIF10, x=ultrasonication min): ZIF-L (2D leaf) transformed to hollow ring-like mixed ZIF-L/ZIF-8 phase on MS networks via dip-coating with PVDF binder; loading ~40 wt%; mesoporous (type IV) | ZIF-L/ZIF-8 | Zn | 2-methylimidazole | 1 | 1 | 0 | 0 | 0 | 0 | 0 | 0 | 0 | 0 |  |  | 1 | polyvinylidene fluoride; melamine sponge | 0 | No |  |  | 1492.27 |  |  | ZIF-L leaf-shaped 2D (4-9 um long, 600 nm thick, stacking into flower-like); after 10 min ultrasonication + dip-coating: hollow ring-like ZIF-L particles (~3 um, 420 nm thick); MS-ZIF5 leaf ~4 um/500 nm; MS-ZIF15 irregular fragments ~2 um/320 nm; MS networks preserved; after Pb sorption ZIF particles <1 um, hollow rings -> regular hexagonal on Pb exposure | not reported |  |  | (1) ZIF-L: 6.0 g Zn(NO3)2.6H2O in 200 mL DIW + 200 mL DIW with 14.0 g 2-methylimidazole, mechanical agitation 25 rpm, 25 C, 2 h; centrifuged, washed 2x DIW + 1x methanol, freeze-dried 24 h; (2) MS-ZIFx: 2.0 g ZIF-L in 100 mL DMF stirred 5/10/15 min + ultrasonication (1200 W homogenizer); +2.0 g PVDF, stirred 50 C 1 h; MS (1.5x1.5x5.0 cm3) immersed and squeezed repeatedly; baked 150 C 1 h | DMF; water | Zn(NO3)2.6H2O | 2-methylimidazole | F6 |  | melamine | 150 | 1 | post-Pb2+: ZIF particles size decreased from >2 um to <1 um; Pb/Cu EDS signals match N/O; XRD ZIF-8/-L peaks disappear, new peaks at 26 and 30 deg (Pb), 12.8 deg (Cu); BET after adsorption drops to 11.24 (Pb) / 26.11 (Cu) m2/g; FTIR C=N 1584/C-N 1148 weakened; XPS N 1s C=N 400.1 -> 397.8 + Pb-N 399.0; O 1s Zn-O 530.5/Zn-OH 531.8 + Pb-O 532.0 | Pb(II) below MCL (0.015 mg/L) within 120 min at C0 10 mg/L; equilibrium ~10 min at 40 mg/L Pb; Cu 10 min to MCL | mechanism: coordination of electron-rich N/O groups (imidazolate C=N/C-N, Zn-O) with Pb(II); FTIR C=N/C-N weakened/disappeared; XPS Pb-N 399.0 eV, Pb-O 532.0 eV; Zn 2p upshift 0.1-0.2 eV; Pb(II) no redox, Cu(II) partially reduced to Cu(I) by N atoms; chemical interactions dominate (PSO); electrostatic secondary (positive surface pH<8.6) | E:\mzh3\所有正文和附件\第一波markdown\Macro-constructing zeolitic imidazole frameworks functionalized sponge for enhanced removal of heavy metals The significance of morphology and structu.md | P0265 | 10.1016/j.jcis.2022.10.019 | 1 | isotherm | 298 | 0.5 | 82.10784 | 367.8571 |  |  | 1 | 557.1429 | 99.24528 | 4 | 557.1429 | 等温线 | Macro-constructing zeolitic imidazole frameworks functionalized sponge for enhanced removal of heavy metals: The significance of morphology and structure modulation | P0265 | Other composite
P0105 | P0105_M1 | MS-ZIF10 | M8 | T7;T11 | Macroscopic ZIF-functionalized melamine sponge (MS-ZIF10, x=ultrasonication min): ZIF-L (2D leaf) transformed to hollow ring-like mixed ZIF-L/ZIF-8 phase on MS networks via dip-coating with PVDF binder; loading ~40 wt%; mesoporous (type IV) | ZIF-L/ZIF-8 | Zn | 2-methylimidazole | 1 | 1 | 0 | 0 | 0 | 0 | 0 | 0 | 0 | 0 |  |  | 1 | polyvinylidene fluoride; melamine sponge | 0 | No |  |  | 1492.27 |  |  | ZIF-L leaf-shaped 2D (4-9 um long, 600 nm thick, stacking into flower-like); after 10 min ultrasonication + dip-coating: hollow ring-like ZIF-L particles (~3 um, 420 nm thick); MS-ZIF5 leaf ~4 um/500 nm; MS-ZIF15 irregular fragments ~2 um/320 nm; MS networks preserved; after Pb sorption ZIF particles <1 um, hollow rings -> regular hexagonal on Pb exposure | not reported |  |  | (1) ZIF-L: 6.0 g Zn(NO3)2.6H2O in 200 mL DIW + 200 mL DIW with 14.0 g 2-methylimidazole, mechanical agitation 25 rpm, 25 C, 2 h; centrifuged, washed 2x DIW + 1x methanol, freeze-dried 24 h; (2) MS-ZIFx: 2.0 g ZIF-L in 100 mL DMF stirred 5/10/15 min + ultrasonication (1200 W homogenizer); +2.0 g PVDF, stirred 50 C 1 h; MS (1.5x1.5x5.0 cm3) immersed and squeezed repeatedly; baked 150 C 1 h | DMF; water | Zn(NO3)2.6H2O | 2-methylimidazole | F6 |  | melamine | 150 | 1 | post-Pb2+: ZIF particles size decreased from >2 um to <1 um; Pb/Cu EDS signals match N/O; XRD ZIF-8/-L peaks disappear, new peaks at 26 and 30 deg (Pb), 12.8 deg (Cu); BET after adsorption drops to 11.24 (Pb) / 26.11 (Cu) m2/g; FTIR C=N 1584/C-N 1148 weakened; XPS N 1s C=N 400.1 -> 397.8 + Pb-N 399.0; O 1s Zn-O 530.5/Zn-OH 531.8 + Pb-O 532.0 | Pb(II) below MCL (0.015 mg/L) within 120 min at C0 10 mg/L; equilibrium ~10 min at 40 mg/L Pb; Cu 10 min to MCL | mechanism: coordination of electron-rich N/O groups (imidazolate C=N/C-N, Zn-O) with Pb(II); FTIR C=N/C-N weakened/disappeared; XPS Pb-N 399.0 eV, Pb-O 532.0 eV; Zn 2p upshift 0.1-0.2 eV; Pb(II) no redox, Cu(II) partially reduced to Cu(I) by N atoms; chemical interactions dominate (PSO); electrostatic secondary (positive surface pH<8.6) | E:\mzh3\所有正文和附件\第一波markdown\Macro-constructing zeolitic imidazole frameworks functionalized sponge for enhanced removal of heavy metals The significance of morphology and structu.md | P0265 | 10.1016/j.jcis.2022.10.019 | 1 | isotherm | 298 | 0.5 | 198.5294 | 512.5 |  |  | 1 | 557.1429 | 99.24528 | 4 | 557.1429 | 等温线 | Macro-constructing zeolitic imidazole frameworks functionalized sponge for enhanced removal of heavy metals: The significance of morphology and structure modulation | P0265 | Other composite
P0105 | P0105_M1 | MS-ZIF10 | M8 | T7;T11 | Macroscopic ZIF-functionalized melamine sponge (MS-ZIF10, x=ultrasonication min): ZIF-L (2D leaf) transformed to hollow ring-like mixed ZIF-L/ZIF-8 phase on MS networks via dip-coating with PVDF binder; loading ~40 wt%; mesoporous (type IV) | ZIF-L/ZIF-8 | Zn | 2-methylimidazole | 1 | 1 | 0 | 0 | 0 | 0 | 0 | 0 | 0 | 0 |  |  | 1 | polyvinylidene fluoride; melamine sponge | 0 | No |  |  | 1492.27 |  |  | ZIF-L leaf-shaped 2D (4-9 um long, 600 nm thick, stacking into flower-like); after 10 min ultrasonication + dip-coating: hollow ring-like ZIF-L particles (~3 um, 420 nm thick); MS-ZIF5 leaf ~4 um/500 nm; MS-ZIF15 irregular fragments ~2 um/320 nm; MS networks preserved; after Pb sorption ZIF particles <1 um, hollow rings -> regular hexagonal on Pb exposure | not reported |  |  | (1) ZIF-L: 6.0 g Zn(NO3)2.6H2O in 200 mL DIW + 200 mL DIW with 14.0 g 2-methylimidazole, mechanical agitation 25 rpm, 25 C, 2 h; centrifuged, washed 2x DIW + 1x methanol, freeze-dried 24 h; (2) MS-ZIFx: 2.0 g ZIF-L in 100 mL DMF stirred 5/10/15 min + ultrasonication (1200 W homogenizer); +2.0 g PVDF, stirred 50 C 1 h; MS (1.5x1.5x5.0 cm3) immersed and squeezed repeatedly; baked 150 C 1 h | DMF; water | Zn(NO3)2.6H2O | 2-methylimidazole | F6 |  | melamine | 150 | 1 | post-Pb2+: ZIF particles size decreased from >2 um to <1 um; Pb/Cu EDS signals match N/O; XRD ZIF-8/-L peaks disappear, new peaks at 26 and 30 deg (Pb), 12.8 deg (Cu); BET after adsorption drops to 11.24 (Pb) / 26.11 (Cu) m2/g; FTIR C=N 1584/C-N 1148 weakened; XPS N 1s C=N 400.1 -> 397.8 + Pb-N 399.0; O 1s Zn-O 530.5/Zn-OH 531.8 + Pb-O 532.0 | Pb(II) below MCL (0.015 mg/L) within 120 min at C0 10 mg/L; equilibrium ~10 min at 40 mg/L Pb; Cu 10 min to MCL | mechanism: coordination of electron-rich N/O groups (imidazolate C=N/C-N, Zn-O) with Pb(II); FTIR C=N/C-N weakened/disappeared; XPS Pb-N 399.0 eV, Pb-O 532.0 eV; Zn 2p upshift 0.1-0.2 eV; Pb(II) no redox, Cu(II) partially reduced to Cu(I) by N atoms; chemical interactions dominate (PSO); electrostatic secondary (positive surface pH<8.6) | E:\mzh3\所有正文和附件\第一波markdown\Macro-constructing zeolitic imidazole frameworks functionalized sponge for enhanced removal of heavy metals The significance of morphology and structu.md | P0265 | 10.1016/j.jcis.2022.10.019 | 1 | isotherm | 298 | 0.5 | 362.7451 | 546.4286 |  |  | 1 | 557.1429 | 99.24528 | 4 | 557.1429 | 等温线 | Macro-constructing zeolitic imidazole frameworks functionalized sponge for enhanced removal of heavy metals: The significance of morphology and structure modulation | P0265 | Other composite
P0105 | P0105_M1 | MS-ZIF10 | M8 | T7;T11 | Macroscopic ZIF-functionalized melamine sponge (MS-ZIF10, x=ultrasonication min): ZIF-L (2D leaf) transformed to hollow ring-like mixed ZIF-L/ZIF-8 phase on MS networks via dip-coating with PVDF binder; loading ~40 wt%; mesoporous (type IV) | ZIF-L/ZIF-8 | Zn | 2-methylimidazole | 1 | 1 | 0 | 0 | 0 | 0 | 0 | 0 | 0 | 0 |  |  | 1 | polyvinylidene fluoride; melamine sponge | 0 | No |  |  | 1492.27 |  |  | ZIF-L leaf-shaped 2D (4-9 um long, 600 nm thick, stacking into flower-like); after 10 min ultrasonication + dip-coating: hollow ring-like ZIF-L particles (~3 um, 420 nm thick); MS-ZIF5 leaf ~4 um/500 nm; MS-ZIF15 irregular fragments ~2 um/320 nm; MS networks preserved; after Pb sorption ZIF particles <1 um, hollow rings -> regular hexagonal on Pb exposure | not reported |  |  | (1) ZIF-L: 6.0 g Zn(NO3)2.6H2O in 200 mL DIW + 200 mL DIW with 14.0 g 2-methylimidazole, mechanical agitation 25 rpm, 25 C, 2 h; centrifuged, washed 2x DIW + 1x methanol, freeze-dried 24 h; (2) MS-ZIFx: 2.0 g ZIF-L in 100 mL DMF stirred 5/10/15 min + ultrasonication (1200 W homogenizer); +2.0 g PVDF, stirred 50 C 1 h; MS (1.5x1.5x5.0 cm3) immersed and squeezed repeatedly; baked 150 C 1 h | DMF; water | Zn(NO3)2.6H2O | 2-methylimidazole | F6 |  | melamine | 150 | 1 | post-Pb2+: ZIF particles size decreased from >2 um to <1 um; Pb/Cu EDS signals match N/O; XRD ZIF-8/-L peaks disappear, new peaks at 26 and 30 deg (Pb), 12.8 deg (Cu); BET after adsorption drops to 11.24 (Pb) / 26.11 (Cu) m2/g; FTIR C=N 1584/C-N 1148 weakened; XPS N 1s C=N 400.1 -> 397.8 + Pb-N 399.0; O 1s Zn-O 530.5/Zn-OH 531.8 + Pb-O 532.0 | Pb(II) below MCL (0.015 mg/L) within 120 min at C0 10 mg/L; equilibrium ~10 min at 40 mg/L Pb; Cu 10 min to MCL | mechanism: coordination of electron-rich N/O groups (imidazolate C=N/C-N, Zn-O) with Pb(II); FTIR C=N/C-N weakened/disappeared; XPS Pb-N 399.0 eV, Pb-O 532.0 eV; Zn 2p upshift 0.1-0.2 eV; Pb(II) no redox, Cu(II) partially reduced to Cu(I) by N atoms; chemical interactions dominate (PSO); electrostatic secondary (positive surface pH<8.6) | E:\mzh3\所有正文和附件\第一波markdown\Macro-constructing zeolitic imidazole frameworks functionalized sponge for enhanced removal of heavy metals The significance of morphology and structu.md | P0265 | 10.1016/j.jcis.2022.10.019 | 1 | isotherm | 298 | 0.5 | 394.6078 | 557.1429 |  |  | 1 | 557.1429 | 99.24528 | 4 | 557.1429 | 等温线 | Macro-constructing zeolitic imidazole frameworks functionalized sponge for enhanced removal of heavy metals: The significance of morphology and structure modulation | P0265 | Other composite
P0105 | P0105_M1 | MS-ZIF10 | M8 | T7;T11 | Macroscopic ZIF-functionalized melamine sponge (MS-ZIF10, x=ultrasonication min): ZIF-L (2D leaf) transformed to hollow ring-like mixed ZIF-L/ZIF-8 phase on MS networks via dip-coating with PVDF binder; loading ~40 wt%; mesoporous (type IV) | ZIF-L/ZIF-8 | Zn | 2-methylimidazole | 1 | 1 | 0 | 0 | 0 | 0 | 0 | 0 | 0 | 0 |  |  | 1 | polyvinylidene fluoride; melamine sponge | 0 | No |  |  | 1492.27 |  |  | ZIF-L leaf-shaped 2D (4-9 um long, 600 nm thick, stacking into flower-like); after 10 min ultrasonication + dip-coating: hollow ring-like ZIF-L particles (~3 um, 420 nm thick); MS-ZIF5 leaf ~4 um/500 nm; MS-ZIF15 irregular fragments ~2 um/320 nm; MS networks preserved; after Pb sorption ZIF particles <1 um, hollow rings -> regular hexagonal on Pb exposure | not reported |  |  | (1) ZIF-L: 6.0 g Zn(NO3)2.6H2O in 200 mL DIW + 200 mL DIW with 14.0 g 2-methylimidazole, mechanical agitation 25 rpm, 25 C, 2 h; centrifuged, washed 2x DIW + 1x methanol, freeze-dried 24 h; (2) MS-ZIFx: 2.0 g ZIF-L in 100 mL DMF stirred 5/10/15 min + ultrasonication (1200 W homogenizer); +2.0 g PVDF, stirred 50 C 1 h; MS (1.5x1.5x5.0 cm3) immersed and squeezed repeatedly; baked 150 C 1 h | DMF; water | Zn(NO3)2.6H2O | 2-methylimidazole | F6 |  | melamine | 150 | 1 | post-Pb2+: ZIF particles size decreased from >2 um to <1 um; Pb/Cu EDS signals match N/O; XRD ZIF-8/-L peaks disappear, new peaks at 26 and 30 deg (Pb), 12.8 deg (Cu); BET after adsorption drops to 11.24 (Pb) / 26.11 (Cu) m2/g; FTIR C=N 1584/C-N 1148 weakened; XPS N 1s C=N 400.1 -> 397.8 + Pb-N 399.0; O 1s Zn-O 530.5/Zn-OH 531.8 + Pb-O 532.0 | Pb(II) below MCL (0.015 mg/L) within 120 min at C0 10 mg/L; equilibrium ~10 min at 40 mg/L Pb; Cu 10 min to MCL | mechanism: coordination of electron-rich N/O groups (imidazolate C=N/C-N, Zn-O) with Pb(II); FTIR C=N/C-N weakened/disappeared; XPS Pb-N 399.0 eV, Pb-O 532.0 eV; Zn 2p upshift 0.1-0.2 eV; Pb(II) no redox, Cu(II) partially reduced to Cu(I) by N atoms; chemical interactions dominate (PSO); electrostatic secondary (positive surface pH<8.6) | E:\mzh3\所有正文和附件\第一波markdown\Macro-constructing zeolitic imidazole frameworks functionalized sponge for enhanced removal of heavy metals The significance of morphology and structu.md | P0265 | 10.1016/j.jcis.2022.10.019 | 1 | ph | 298 | 1 | 394.6078 | 557.1429 |  |  | 1 | 557.1429 | 99.24528 | 1 | 4.335742 | pH | Macro-constructing zeolitic imidazole frameworks functionalized sponge for enhanced removal of heavy metals: The significance of morphology and structure modulation | P0265 | Other composite
P0105 | P0105_M1 | MS-ZIF10 | M8 | T7;T11 | Macroscopic ZIF-functionalized melamine sponge (MS-ZIF10, x=ultrasonication min): ZIF-L (2D leaf) transformed to hollow ring-like mixed ZIF-L/ZIF-8 phase on MS networks via dip-coating with PVDF binder; loading ~40 wt%; mesoporous (type IV) | ZIF-L/ZIF-8 | Zn | 2-methylimidazole | 1 | 1 | 0 | 0 | 0 | 0 | 0 | 0 | 0 | 0 |  |  | 1 | polyvinylidene fluoride; melamine sponge | 0 | No |  |  | 1492.27 |  |  | ZIF-L leaf-shaped 2D (4-9 um long, 600 nm thick, stacking into flower-like); after 10 min ultrasonication + dip-coating: hollow ring-like ZIF-L particles (~3 um, 420 nm thick); MS-ZIF5 leaf ~4 um/500 nm; MS-ZIF15 irregular fragments ~2 um/320 nm; MS networks preserved; after Pb sorption ZIF particles <1 um, hollow rings -> regular hexagonal on Pb exposure | not reported |  |  | (1) ZIF-L: 6.0 g Zn(NO3)2.6H2O in 200 mL DIW + 200 mL DIW with 14.0 g 2-methylimidazole, mechanical agitation 25 rpm, 25 C, 2 h; centrifuged, washed 2x DIW + 1x methanol, freeze-dried 24 h; (2) MS-ZIFx: 2.0 g ZIF-L in 100 mL DMF stirred 5/10/15 min + ultrasonication (1200 W homogenizer); +2.0 g PVDF, stirred 50 C 1 h; MS (1.5x1.5x5.0 cm3) immersed and squeezed repeatedly; baked 150 C 1 h | DMF; water | Zn(NO3)2.6H2O | 2-methylimidazole | F6 |  | melamine | 150 | 1 | post-Pb2+: ZIF particles size decreased from >2 um to <1 um; Pb/Cu EDS signals match N/O; XRD ZIF-8/-L peaks disappear, new peaks at 26 and 30 deg (Pb), 12.8 deg (Cu); BET after adsorption drops to 11.24 (Pb) / 26.11 (Cu) m2/g; FTIR C=N 1584/C-N 1148 weakened; XPS N 1s C=N 400.1 -> 397.8 + Pb-N 399.0; O 1s Zn-O 530.5/Zn-OH 531.8 + Pb-O 532.0 | Pb(II) below MCL (0.015 mg/L) within 120 min at C0 10 mg/L; equilibrium ~10 min at 40 mg/L Pb; Cu 10 min to MCL | mechanism: coordination of electron-rich N/O groups (imidazolate C=N/C-N, Zn-O) with Pb(II); FTIR C=N/C-N weakened/disappeared; XPS Pb-N 399.0 eV, Pb-O 532.0 eV; Zn 2p upshift 0.1-0.2 eV; Pb(II) no redox, Cu(II) partially reduced to Cu(I) by N atoms; chemical interactions dominate (PSO); electrostatic secondary (positive surface pH<8.6) | E:\mzh3\所有正文和附件\第一波markdown\Macro-constructing zeolitic imidazole frameworks functionalized sponge for enhanced removal of heavy metals The significance of morphology and structu.md | P0265 | 10.1016/j.jcis.2022.10.019 | 1 | ph | 298 | 1 | 394.6078 | 557.1429 |  |  | 1 | 557.1429 | 99.24528 | 2 | 19.51084 | pH | Macro-constructing zeolitic imidazole frameworks functionalized sponge for enhanced removal of heavy metals: The significance of morphology and structure modulation | P0265 | Other composite
P0105 | P0105_M1 | MS-ZIF10 | M8 | T7;T11 | Macroscopic ZIF-functionalized melamine sponge (MS-ZIF10, x=ultrasonication min): ZIF-L (2D leaf) transformed to hollow ring-like mixed ZIF-L/ZIF-8 phase on MS networks via dip-coating with PVDF binder; loading ~40 wt%; mesoporous (type IV) | ZIF-L/ZIF-8 | Zn | 2-methylimidazole | 1 | 1 | 0 | 0 | 0 | 0 | 0 | 0 | 0 | 0 |  |  | 1 | polyvinylidene fluoride; melamine sponge | 0 | No |  |  | 1492.27 |  |  | ZIF-L leaf-shaped 2D (4-9 um long, 600 nm thick, stacking into flower-like); after 10 min ultrasonication + dip-coating: hollow ring-like ZIF-L particles (~3 um, 420 nm thick); MS-ZIF5 leaf ~4 um/500 nm; MS-ZIF15 irregular fragments ~2 um/320 nm; MS networks preserved; after Pb sorption ZIF particles <1 um, hollow rings -> regular hexagonal on Pb exposure | not reported |  |  | (1) ZIF-L: 6.0 g Zn(NO3)2.6H2O in 200 mL DIW + 200 mL DIW with 14.0 g 2-methylimidazole, mechanical agitation 25 rpm, 25 C, 2 h; centrifuged, washed 2x DIW + 1x methanol, freeze-dried 24 h; (2) MS-ZIFx: 2.0 g ZIF-L in 100 mL DMF stirred 5/10/15 min + ultrasonication (1200 W homogenizer); +2.0 g PVDF, stirred 50 C 1 h; MS (1.5x1.5x5.0 cm3) immersed and squeezed repeatedly; baked 150 C 1 h | DMF; water | Zn(NO3)2.6H2O | 2-methylimidazole | F6 |  | melamine | 150 | 1 | post-Pb2+: ZIF particles size decreased from >2 um to <1 um; Pb/Cu EDS signals match N/O; XRD ZIF-8/-L peaks disappear, new peaks at 26 and 30 deg (Pb), 12.8 deg (Cu); BET after adsorption drops to 11.24 (Pb) / 26.11 (Cu) m2/g; FTIR C=N 1584/C-N 1148 weakened; XPS N 1s C=N 400.1 -> 397.8 + Pb-N 399.0; O 1s Zn-O 530.5/Zn-OH 531.8 + Pb-O 532.0 | Pb(II) below MCL (0.015 mg/L) within 120 min at C0 10 mg/L; equilibrium ~10 min at 40 mg/L Pb; Cu 10 min to MCL | mechanism: coordination of electron-rich N/O groups (imidazolate C=N/C-N, Zn-O) with Pb(II); FTIR C=N/C-N weakened/disappeared; XPS Pb-N 399.0 eV, Pb-O 532.0 eV; Zn 2p upshift 0.1-0.2 eV; Pb(II) no redox, Cu(II) partially reduced to Cu(I) by N atoms; chemical interactions dominate (PSO); electrostatic secondary (positive surface pH<8.6) | E:\mzh3\所有正文和附件\第一波markdown\Macro-constructing zeolitic imidazole frameworks functionalized sponge for enhanced removal of heavy metals The significance of morphology and structu.md | P0265 | 10.1016/j.jcis.2022.10.019 | 1 | ph | 298 | 1 | 394.6078 | 557.1429 |  |  | 1 | 557.1429 | 99.24528 | 3 | 533.2963 | pH | Macro-constructing zeolitic imidazole frameworks functionalized sponge for enhanced removal of heavy metals: The significance of morphology and structure modulation | P0265 | Other composite
P0105 | P0105_M1 | MS-ZIF10 | M8 | T7;T11 | Macroscopic ZIF-functionalized melamine sponge (MS-ZIF10, x=ultrasonication min): ZIF-L (2D leaf) transformed to hollow ring-like mixed ZIF-L/ZIF-8 phase on MS networks via dip-coating with PVDF binder; loading ~40 wt%; mesoporous (type IV) | ZIF-L/ZIF-8 | Zn | 2-methylimidazole | 1 | 1 | 0 | 0 | 0 | 0 | 0 | 0 | 0 | 0 |  |  | 1 | polyvinylidene fluoride; melamine sponge | 0 | No |  |  | 1492.27 |  |  | ZIF-L leaf-shaped 2D (4-9 um long, 600 nm thick, stacking into flower-like); after 10 min ultrasonication + dip-coating: hollow ring-like ZIF-L particles (~3 um, 420 nm thick); MS-ZIF5 leaf ~4 um/500 nm; MS-ZIF15 irregular fragments ~2 um/320 nm; MS networks preserved; after Pb sorption ZIF particles <1 um, hollow rings -> regular hexagonal on Pb exposure | not reported |  |  | (1) ZIF-L: 6.0 g Zn(NO3)2.6H2O in 200 mL DIW + 200 mL DIW with 14.0 g 2-methylimidazole, mechanical agitation 25 rpm, 25 C, 2 h; centrifuged, washed 2x DIW + 1x methanol, freeze-dried 24 h; (2) MS-ZIFx: 2.0 g ZIF-L in 100 mL DMF stirred 5/10/15 min + ultrasonication (1200 W homogenizer); +2.0 g PVDF, stirred 50 C 1 h; MS (1.5x1.5x5.0 cm3) immersed and squeezed repeatedly; baked 150 C 1 h | DMF; water | Zn(NO3)2.6H2O | 2-methylimidazole | F6 |  | melamine | 150 | 1 | post-Pb2+: ZIF particles size decreased from >2 um to <1 um; Pb/Cu EDS signals match N/O; XRD ZIF-8/-L peaks disappear, new peaks at 26 and 30 deg (Pb), 12.8 deg (Cu); BET after adsorption drops to 11.24 (Pb) / 26.11 (Cu) m2/g; FTIR C=N 1584/C-N 1148 weakened; XPS N 1s C=N 400.1 -> 397.8 + Pb-N 399.0; O 1s Zn-O 530.5/Zn-OH 531.8 + Pb-O 532.0 | Pb(II) below MCL (0.015 mg/L) within 120 min at C0 10 mg/L; equilibrium ~10 min at 40 mg/L Pb; Cu 10 min to MCL | mechanism: coordination of electron-rich N/O groups (imidazolate C=N/C-N, Zn-O) with Pb(II); FTIR C=N/C-N weakened/disappeared; XPS Pb-N 399.0 eV, Pb-O 532.0 eV; Zn 2p upshift 0.1-0.2 eV; Pb(II) no redox, Cu(II) partially reduced to Cu(I) by N atoms; chemical interactions dominate (PSO); electrostatic secondary (positive surface pH<8.6) | E:\mzh3\所有正文和附件\第一波markdown\Macro-constructing zeolitic imidazole frameworks functionalized sponge for enhanced removal of heavy metals The significance of morphology and structu.md | P0265 | 10.1016/j.jcis.2022.10.019 | 1 | ph | 298 | 1 | 394.6078 | 557.1429 |  |  | 1 | 557.1429 | 99.24528 | 4 | 557.1429 | pH | Macro-constructing zeolitic imidazole frameworks functionalized sponge for enhanced removal of heavy metals: The significance of morphology and structure modulation | P0265 | Other composite
P0105 | P0105_M1 | MS-ZIF10 | M8 | T7;T11 | Macroscopic ZIF-functionalized melamine sponge (MS-ZIF10, x=ultrasonication min): ZIF-L (2D leaf) transformed to hollow ring-like mixed ZIF-L/ZIF-8 phase on MS networks via dip-coating with PVDF binder; loading ~40 wt%; mesoporous (type IV) | ZIF-L/ZIF-8 | Zn | 2-methylimidazole | 1 | 1 | 0 | 0 | 0 | 0 | 0 | 0 | 0 | 0 |  |  | 1 | polyvinylidene fluoride; melamine sponge | 0 | No |  |  | 1492.27 |  |  | ZIF-L leaf-shaped 2D (4-9 um long, 600 nm thick, stacking into flower-like); after 10 min ultrasonication + dip-coating: hollow ring-like ZIF-L particles (~3 um, 420 nm thick); MS-ZIF5 leaf ~4 um/500 nm; MS-ZIF15 irregular fragments ~2 um/320 nm; MS networks preserved; after Pb sorption ZIF particles <1 um, hollow rings -> regular hexagonal on Pb exposure | not reported |  |  | (1) ZIF-L: 6.0 g Zn(NO3)2.6H2O in 200 mL DIW + 200 mL DIW with 14.0 g 2-methylimidazole, mechanical agitation 25 rpm, 25 C, 2 h; centrifuged, washed 2x DIW + 1x methanol, freeze-dried 24 h; (2) MS-ZIFx: 2.0 g ZIF-L in 100 mL DMF stirred 5/10/15 min + ultrasonication (1200 W homogenizer); +2.0 g PVDF, stirred 50 C 1 h; MS (1.5x1.5x5.0 cm3) immersed and squeezed repeatedly; baked 150 C 1 h | DMF; water | Zn(NO3)2.6H2O | 2-methylimidazole | F6 |  | melamine | 150 | 1 | post-Pb2+: ZIF particles size decreased from >2 um to <1 um; Pb/Cu EDS signals match N/O; XRD ZIF-8/-L peaks disappear, new peaks at 26 and 30 deg (Pb), 12.8 deg (Cu); BET after adsorption drops to 11.24 (Pb) / 26.11 (Cu) m2/g; FTIR C=N 1584/C-N 1148 weakened; XPS N 1s C=N 400.1 -> 397.8 + Pb-N 399.0; O 1s Zn-O 530.5/Zn-OH 531.8 + Pb-O 532.0 | Pb(II) below MCL (0.015 mg/L) within 120 min at C0 10 mg/L; equilibrium ~10 min at 40 mg/L Pb; Cu 10 min to MCL | mechanism: coordination of electron-rich N/O groups (imidazolate C=N/C-N, Zn-O) with Pb(II); FTIR C=N/C-N weakened/disappeared; XPS Pb-N 399.0 eV, Pb-O 532.0 eV; Zn 2p upshift 0.1-0.2 eV; Pb(II) no redox, Cu(II) partially reduced to Cu(I) by N atoms; chemical interactions dominate (PSO); electrostatic secondary (positive surface pH<8.6) | E:\mzh3\所有正文和附件\第一波markdown\Macro-constructing zeolitic imidazole frameworks functionalized sponge for enhanced removal of heavy metals The significance of morphology and structu.md | P0265 | 10.1016/j.jcis.2022.10.019 | 1 | ph | 298 | 1 | 394.6078 | 557.1429 |  |  | 1 | 557.1429 | 99.24528 | 5 | 557.1429 | pH | Macro-constructing zeolitic imidazole frameworks functionalized sponge for enhanced removal of heavy metals: The significance of morphology and structure modulation | P0265 | Other composite
P0105 | P0105_M1 | MS-ZIF10 | M8 | T7;T11 | Macroscopic ZIF-functionalized melamine sponge (MS-ZIF10, x=ultrasonication min): ZIF-L (2D leaf) transformed to hollow ring-like mixed ZIF-L/ZIF-8 phase on MS networks via dip-coating with PVDF binder; loading ~40 wt%; mesoporous (type IV) | ZIF-L/ZIF-8 | Zn | 2-methylimidazole | 1 | 1 | 0 | 0 | 0 | 0 | 0 | 0 | 0 | 0 |  |  | 1 | polyvinylidene fluoride; melamine sponge | 0 | No |  |  | 1492.27 |  |  | ZIF-L leaf-shaped 2D (4-9 um long, 600 nm thick, stacking into flower-like); after 10 min ultrasonication + dip-coating: hollow ring-like ZIF-L particles (~3 um, 420 nm thick); MS-ZIF5 leaf ~4 um/500 nm; MS-ZIF15 irregular fragments ~2 um/320 nm; MS networks preserved; after Pb sorption ZIF particles <1 um, hollow rings -> regular hexagonal on Pb exposure | not reported |  |  | (1) ZIF-L: 6.0 g Zn(NO3)2.6H2O in 200 mL DIW + 200 mL DIW with 14.0 g 2-methylimidazole, mechanical agitation 25 rpm, 25 C, 2 h; centrifuged, washed 2x DIW + 1x methanol, freeze-dried 24 h; (2) MS-ZIFx: 2.0 g ZIF-L in 100 mL DMF stirred 5/10/15 min + ultrasonication (1200 W homogenizer); +2.0 g PVDF, stirred 50 C 1 h; MS (1.5x1.5x5.0 cm3) immersed and squeezed repeatedly; baked 150 C 1 h | DMF; water | Zn(NO3)2.6H2O | 2-methylimidazole | F6 |  | melamine | 150 | 1 | post-Pb2+: ZIF particles size decreased from >2 um to <1 um; Pb/Cu EDS signals match N/O; XRD ZIF-8/-L peaks disappear, new peaks at 26 and 30 deg (Pb), 12.8 deg (Cu); BET after adsorption drops to 11.24 (Pb) / 26.11 (Cu) m2/g; FTIR C=N 1584/C-N 1148 weakened; XPS N 1s C=N 400.1 -> 397.8 + Pb-N 399.0; O 1s Zn-O 530.5/Zn-OH 531.8 + Pb-O 532.0 | Pb(II) below MCL (0.015 mg/L) within 120 min at C0 10 mg/L; equilibrium ~10 min at 40 mg/L Pb; Cu 10 min to MCL | mechanism: coordination of electron-rich N/O groups (imidazolate C=N/C-N, Zn-O) with Pb(II); FTIR C=N/C-N weakened/disappeared; XPS Pb-N 399.0 eV, Pb-O 532.0 eV; Zn 2p upshift 0.1-0.2 eV; Pb(II) no redox, Cu(II) partially reduced to Cu(I) by N atoms; chemical interactions dominate (PSO); electrostatic secondary (positive surface pH<8.6) | E:\mzh3\所有正文和附件\第一波markdown\Macro-constructing zeolitic imidazole frameworks functionalized sponge for enhanced removal of heavy metals The significance of morphology and structu.md | P0265 | 10.1016/j.jcis.2022.10.019 | 1 | ph | 298 | 1 | 394.6078 | 557.1429 |  |  | 1 | 557.1429 | 99.24528 | 6 | 557.1429 | pH | Macro-constructing zeolitic imidazole frameworks functionalized sponge for enhanced removal of heavy metals: The significance of morphology and structure modulation | P0265 | Other composite
P0105 | P0105_M1 | MS-ZIF10 | M8 | T7;T11 | Macroscopic ZIF-functionalized melamine sponge (MS-ZIF10, x=ultrasonication min): ZIF-L (2D leaf) transformed to hollow ring-like mixed ZIF-L/ZIF-8 phase on MS networks via dip-coating with PVDF binder; loading ~40 wt%; mesoporous (type IV) | ZIF-L/ZIF-8 | Zn | 2-methylimidazole | 1 | 1 | 0 | 0 | 0 | 0 | 0 | 0 | 0 | 0 |  |  | 1 | polyvinylidene fluoride; melamine sponge | 0 | No |  |  | 1492.27 |  |  | ZIF-L leaf-shaped 2D (4-9 um long, 600 nm thick, stacking into flower-like); after 10 min ultrasonication + dip-coating: hollow ring-like ZIF-L particles (~3 um, 420 nm thick); MS-ZIF5 leaf ~4 um/500 nm; MS-ZIF15 irregular fragments ~2 um/320 nm; MS networks preserved; after Pb sorption ZIF particles <1 um, hollow rings -> regular hexagonal on Pb exposure | not reported |  |  | (1) ZIF-L: 6.0 g Zn(NO3)2.6H2O in 200 mL DIW + 200 mL DIW with 14.0 g 2-methylimidazole, mechanical agitation 25 rpm, 25 C, 2 h; centrifuged, washed 2x DIW + 1x methanol, freeze-dried 24 h; (2) MS-ZIFx: 2.0 g ZIF-L in 100 mL DMF stirred 5/10/15 min + ultrasonication (1200 W homogenizer); +2.0 g PVDF, stirred 50 C 1 h; MS (1.5x1.5x5.0 cm3) immersed and squeezed repeatedly; baked 150 C 1 h | DMF; water | Zn(NO3)2.6H2O | 2-methylimidazole | F6 |  | melamine | 150 | 1 | post-Pb2+: ZIF particles size decreased from >2 um to <1 um; Pb/Cu EDS signals match N/O; XRD ZIF-8/-L peaks disappear, new peaks at 26 and 30 deg (Pb), 12.8 deg (Cu); BET after adsorption drops to 11.24 (Pb) / 26.11 (Cu) m2/g; FTIR C=N 1584/C-N 1148 weakened; XPS N 1s C=N 400.1 -> 397.8 + Pb-N 399.0; O 1s Zn-O 530.5/Zn-OH 531.8 + Pb-O 532.0 | Pb(II) below MCL (0.015 mg/L) within 120 min at C0 10 mg/L; equilibrium ~10 min at 40 mg/L Pb; Cu 10 min to MCL | mechanism: coordination of electron-rich N/O groups (imidazolate C=N/C-N, Zn-O) with Pb(II); FTIR C=N/C-N weakened/disappeared; XPS Pb-N 399.0 eV, Pb-O 532.0 eV; Zn 2p upshift 0.1-0.2 eV; Pb(II) no redox, Cu(II) partially reduced to Cu(I) by N atoms; chemical interactions dominate (PSO); electrostatic secondary (positive surface pH<8.6) | E:\mzh3\所有正文和附件\第一波markdown\Macro-constructing zeolitic imidazole frameworks functionalized sponge for enhanced removal of heavy metals The significance of morphology and structu.md | P0265 | 10.1016/j.jcis.2022.10.019 | 1 | regeneration | 298 | 1 | 394.6078 | 557.1429 |  |  | 1 | 557.1429 | 99.24528 | 4 | 557.1429 | 循环性 | Macro-constructing zeolitic imidazole frameworks functionalized sponge for enhanced removal of heavy metals: The significance of morphology and structure modulation | P0265 | Other composite
P0105 | P0105_M1 | MS-ZIF10 | M8 | T7;T11 | Macroscopic ZIF-functionalized melamine sponge (MS-ZIF10, x=ultrasonication min): ZIF-L (2D leaf) transformed to hollow ring-like mixed ZIF-L/ZIF-8 phase on MS networks via dip-coating with PVDF binder; loading ~40 wt%; mesoporous (type IV) | ZIF-L/ZIF-8 | Zn | 2-methylimidazole | 1 | 1 | 0 | 0 | 0 | 0 | 0 | 0 | 0 | 0 |  |  | 1 | polyvinylidene fluoride; melamine sponge | 0 | No |  |  | 1492.27 |  |  | ZIF-L leaf-shaped 2D (4-9 um long, 600 nm thick, stacking into flower-like); after 10 min ultrasonication + dip-coating: hollow ring-like ZIF-L particles (~3 um, 420 nm thick); MS-ZIF5 leaf ~4 um/500 nm; MS-ZIF15 irregular fragments ~2 um/320 nm; MS networks preserved; after Pb sorption ZIF particles <1 um, hollow rings -> regular hexagonal on Pb exposure | not reported |  |  | (1) ZIF-L: 6.0 g Zn(NO3)2.6H2O in 200 mL DIW + 200 mL DIW with 14.0 g 2-methylimidazole, mechanical agitation 25 rpm, 25 C, 2 h; centrifuged, washed 2x DIW + 1x methanol, freeze-dried 24 h; (2) MS-ZIFx: 2.0 g ZIF-L in 100 mL DMF stirred 5/10/15 min + ultrasonication (1200 W homogenizer); +2.0 g PVDF, stirred 50 C 1 h; MS (1.5x1.5x5.0 cm3) immersed and squeezed repeatedly; baked 150 C 1 h | DMF; water | Zn(NO3)2.6H2O | 2-methylimidazole | F6 |  | melamine | 150 | 1 | post-Pb2+: ZIF particles size decreased from >2 um to <1 um; Pb/Cu EDS signals match N/O; XRD ZIF-8/-L peaks disappear, new peaks at 26 and 30 deg (Pb), 12.8 deg (Cu); BET after adsorption drops to 11.24 (Pb) / 26.11 (Cu) m2/g; FTIR C=N 1584/C-N 1148 weakened; XPS N 1s C=N 400.1 -> 397.8 + Pb-N 399.0; O 1s Zn-O 530.5/Zn-OH 531.8 + Pb-O 532.0 | Pb(II) below MCL (0.015 mg/L) within 120 min at C0 10 mg/L; equilibrium ~10 min at 40 mg/L Pb; Cu 10 min to MCL | mechanism: coordination of electron-rich N/O groups (imidazolate C=N/C-N, Zn-O) with Pb(II); FTIR C=N/C-N weakened/disappeared; XPS Pb-N 399.0 eV, Pb-O 532.0 eV; Zn 2p upshift 0.1-0.2 eV; Pb(II) no redox, Cu(II) partially reduced to Cu(I) by N atoms; chemical interactions dominate (PSO); electrostatic secondary (positive surface pH<8.6) | E:\mzh3\所有正文和附件\第一波markdown\Macro-constructing zeolitic imidazole frameworks functionalized sponge for enhanced removal of heavy metals The significance of morphology and structu.md | P0265 | 10.1016/j.jcis.2022.10.019 | 1 | regeneration | 298 | 1 | 394.6078 | 557.1429 |  |  | 2 | 555.0244 | 98.86792 | 4 | 557.1429 | 循环性 | Macro-constructing zeolitic imidazole frameworks functionalized sponge for enhanced removal of heavy metals: The significance of morphology and structure modulation | P0265 | Other composite
P0105 | P0105_M1 | MS-ZIF10 | M8 | T7;T11 | Macroscopic ZIF-functionalized melamine sponge (MS-ZIF10, x=ultrasonication min): ZIF-L (2D leaf) transformed to hollow ring-like mixed ZIF-L/ZIF-8 phase on MS networks via dip-coating with PVDF binder; loading ~40 wt%; mesoporous (type IV) | ZIF-L/ZIF-8 | Zn | 2-methylimidazole | 1 | 1 | 0 | 0 | 0 | 0 | 0 | 0 | 0 | 0 |  |  | 1 | polyvinylidene fluoride; melamine sponge | 0 | No |  |  | 1492.27 |  |  | ZIF-L leaf-shaped 2D (4-9 um long, 600 nm thick, stacking into flower-like); after 10 min ultrasonication + dip-coating: hollow ring-like ZIF-L particles (~3 um, 420 nm thick); MS-ZIF5 leaf ~4 um/500 nm; MS-ZIF15 irregular fragments ~2 um/320 nm; MS networks preserved; after Pb sorption ZIF particles <1 um, hollow rings -> regular hexagonal on Pb exposure | not reported |  |  | (1) ZIF-L: 6.0 g Zn(NO3)2.6H2O in 200 mL DIW + 200 mL DIW with 14.0 g 2-methylimidazole, mechanical agitation 25 rpm, 25 C, 2 h; centrifuged, washed 2x DIW + 1x methanol, freeze-dried 24 h; (2) MS-ZIFx: 2.0 g ZIF-L in 100 mL DMF stirred 5/10/15 min + ultrasonication (1200 W homogenizer); +2.0 g PVDF, stirred 50 C 1 h; MS (1.5x1.5x5.0 cm3) immersed and squeezed repeatedly; baked 150 C 1 h | DMF; water | Zn(NO3)2.6H2O | 2-methylimidazole | F6 |  | melamine | 150 | 1 | post-Pb2+: ZIF particles size decreased from >2 um to <1 um; Pb/Cu EDS signals match N/O; XRD ZIF-8/-L peaks disappear, new peaks at 26 and 30 deg (Pb), 12.8 deg (Cu); BET after adsorption drops to 11.24 (Pb) / 26.11 (Cu) m2/g; FTIR C=N 1584/C-N 1148 weakened; XPS N 1s C=N 400.1 -> 397.8 + Pb-N 399.0; O 1s Zn-O 530.5/Zn-OH 531.8 + Pb-O 532.0 | Pb(II) below MCL (0.015 mg/L) within 120 min at C0 10 mg/L; equilibrium ~10 min at 40 mg/L Pb; Cu 10 min to MCL | mechanism: coordination of electron-rich N/O groups (imidazolate C=N/C-N, Zn-O) with Pb(II); FTIR C=N/C-N weakened/disappeared; XPS Pb-N 399.0 eV, Pb-O 532.0 eV; Zn 2p upshift 0.1-0.2 eV; Pb(II) no redox, Cu(II) partially reduced to Cu(I) by N atoms; chemical interactions dominate (PSO); electrostatic secondary (positive surface pH<8.6) | E:\mzh3\所有正文和附件\第一波markdown\Macro-constructing zeolitic imidazole frameworks functionalized sponge for enhanced removal of heavy metals The significance of morphology and structu.md | P0265 | 10.1016/j.jcis.2022.10.019 | 1 | regeneration | 298 | 1 | 394.6078 | 557.1429 |  |  | 3 | 550.7876 | 98.11321 | 4 | 557.1429 | 循环性 | Macro-constructing zeolitic imidazole frameworks functionalized sponge for enhanced removal of heavy metals: The significance of morphology and structure modulation | P0265 | Other composite
P0105 | P0105_M1 | MS-ZIF10 | M8 | T7;T11 | Macroscopic ZIF-functionalized melamine sponge (MS-ZIF10, x=ultrasonication min): ZIF-L (2D leaf) transformed to hollow ring-like mixed ZIF-L/ZIF-8 phase on MS networks via dip-coating with PVDF binder; loading ~40 wt%; mesoporous (type IV) | ZIF-L/ZIF-8 | Zn | 2-methylimidazole | 1 | 1 | 0 | 0 | 0 | 0 | 0 | 0 | 0 | 0 |  |  | 1 | polyvinylidene fluoride; melamine sponge | 0 | No |  |  | 1492.27 |  |  | ZIF-L leaf-shaped 2D (4-9 um long, 600 nm thick, stacking into flower-like); after 10 min ultrasonication + dip-coating: hollow ring-like ZIF-L particles (~3 um, 420 nm thick); MS-ZIF5 leaf ~4 um/500 nm; MS-ZIF15 irregular fragments ~2 um/320 nm; MS networks preserved; after Pb sorption ZIF particles <1 um, hollow rings -> regular hexagonal on Pb exposure | not reported |  |  | (1) ZIF-L: 6.0 g Zn(NO3)2.6H2O in 200 mL DIW + 200 mL DIW with 14.0 g 2-methylimidazole, mechanical agitation 25 rpm, 25 C, 2 h; centrifuged, washed 2x DIW + 1x methanol, freeze-dried 24 h; (2) MS-ZIFx: 2.0 g ZIF-L in 100 mL DMF stirred 5/10/15 min + ultrasonication (1200 W homogenizer); +2.0 g PVDF, stirred 50 C 1 h; MS (1.5x1.5x5.0 cm3) immersed and squeezed repeatedly; baked 150 C 1 h | DMF; water | Zn(NO3)2.6H2O | 2-methylimidazole | F6 |  | melamine | 150 | 1 | post-Pb2+: ZIF particles size decreased from >2 um to <1 um; Pb/Cu EDS signals match N/O; XRD ZIF-8/-L peaks disappear, new peaks at 26 and 30 deg (Pb), 12.8 deg (Cu); BET after adsorption drops to 11.24 (Pb) / 26.11 (Cu) m2/g; FTIR C=N 1584/C-N 1148 weakened; XPS N 1s C=N 400.1 -> 397.8 + Pb-N 399.0; O 1s Zn-O 530.5/Zn-OH 531.8 + Pb-O 532.0 | Pb(II) below MCL (0.015 mg/L) within 120 min at C0 10 mg/L; equilibrium ~10 min at 40 mg/L Pb; Cu 10 min to MCL | mechanism: coordination of electron-rich N/O groups (imidazolate C=N/C-N, Zn-O) with Pb(II); FTIR C=N/C-N weakened/disappeared; XPS Pb-N 399.0 eV, Pb-O 532.0 eV; Zn 2p upshift 0.1-0.2 eV; Pb(II) no redox, Cu(II) partially reduced to Cu(I) by N atoms; chemical interactions dominate (PSO); electrostatic secondary (positive surface pH<8.6) | E:\mzh3\所有正文和附件\第一波markdown\Macro-constructing zeolitic imidazole frameworks functionalized sponge for enhanced removal of heavy metals The significance of morphology and structu.md | P0265 | 10.1016/j.jcis.2022.10.019 | 1 | regeneration | 298 | 1 | 394.6078 | 557.1429 |  |  | 4 | 546.5508 | 97.35849 | 4 | 557.1429 | 循环性 | Macro-constructing zeolitic imidazole frameworks functionalized sponge for enhanced removal of heavy metals: The significance of morphology and structure modulation | P0265 | Other composite
P0105 | P0105_M1 | MS-ZIF10 | M8 | T7;T11 | Macroscopic ZIF-functionalized melamine sponge (MS-ZIF10, x=ultrasonication min): ZIF-L (2D leaf) transformed to hollow ring-like mixed ZIF-L/ZIF-8 phase on MS networks via dip-coating with PVDF binder; loading ~40 wt%; mesoporous (type IV) | ZIF-L/ZIF-8 | Zn | 2-methylimidazole | 1 | 1 | 0 | 0 | 0 | 0 | 0 | 0 | 0 | 0 |  |  | 1 | polyvinylidene fluoride; melamine sponge | 0 | No |  |  | 1492.27 |  |  | ZIF-L leaf-shaped 2D (4-9 um long, 600 nm thick, stacking into flower-like); after 10 min ultrasonication + dip-coating: hollow ring-like ZIF-L particles (~3 um, 420 nm thick); MS-ZIF5 leaf ~4 um/500 nm; MS-ZIF15 irregular fragments ~2 um/320 nm; MS networks preserved; after Pb sorption ZIF particles <1 um, hollow rings -> regular hexagonal on Pb exposure | not reported |  |  | (1) ZIF-L: 6.0 g Zn(NO3)2.6H2O in 200 mL DIW + 200 mL DIW with 14.0 g 2-methylimidazole, mechanical agitation 25 rpm, 25 C, 2 h; centrifuged, washed 2x DIW + 1x methanol, freeze-dried 24 h; (2) MS-ZIFx: 2.0 g ZIF-L in 100 mL DMF stirred 5/10/15 min + ultrasonication (1200 W homogenizer); +2.0 g PVDF, stirred 50 C 1 h; MS (1.5x1.5x5.0 cm3) immersed and squeezed repeatedly; baked 150 C 1 h | DMF; water | Zn(NO3)2.6H2O | 2-methylimidazole | F6 |  | melamine | 150 | 1 | post-Pb2+: ZIF particles size decreased from >2 um to <1 um; Pb/Cu EDS signals match N/O; XRD ZIF-8/-L peaks disappear, new peaks at 26 and 30 deg (Pb), 12.8 deg (Cu); BET after adsorption drops to 11.24 (Pb) / 26.11 (Cu) m2/g; FTIR C=N 1584/C-N 1148 weakened; XPS N 1s C=N 400.1 -> 397.8 + Pb-N 399.0; O 1s Zn-O 530.5/Zn-OH 531.8 + Pb-O 532.0 | Pb(II) below MCL (0.015 mg/L) within 120 min at C0 10 mg/L; equilibrium ~10 min at 40 mg/L Pb; Cu 10 min to MCL | mechanism: coordination of electron-rich N/O groups (imidazolate C=N/C-N, Zn-O) with Pb(II); FTIR C=N/C-N weakened/disappeared; XPS Pb-N 399.0 eV, Pb-O 532.0 eV; Zn 2p upshift 0.1-0.2 eV; Pb(II) no redox, Cu(II) partially reduced to Cu(I) by N atoms; chemical interactions dominate (PSO); electrostatic secondary (positive surface pH<8.6) | E:\mzh3\所有正文和附件\第一波markdown\Macro-constructing zeolitic imidazole frameworks functionalized sponge for enhanced removal of heavy metals The significance of morphology and structu.md | P0265 | 10.1016/j.jcis.2022.10.019 | 1 | regeneration | 298 | 1 | 394.6078 | 557.1429 |  |  | 5 | 546.5508 | 97.35849 | 4 | 557.1429 | 循环性 | Macro-constructing zeolitic imidazole frameworks functionalized sponge for enhanced removal of heavy metals: The significance of morphology and structure modulation | P0265 | Other composite
P0105 | P0105_M1 | MS-ZIF10 | M8 | T7;T11 | Macroscopic ZIF-functionalized melamine sponge (MS-ZIF10, x=ultrasonication min): ZIF-L (2D leaf) transformed to hollow ring-like mixed ZIF-L/ZIF-8 phase on MS networks via dip-coating with PVDF binder; loading ~40 wt%; mesoporous (type IV) | ZIF-L/ZIF-8 | Zn | 2-methylimidazole | 1 | 1 | 0 | 0 | 0 | 0 | 0 | 0 | 0 | 0 |  |  | 1 | polyvinylidene fluoride; melamine sponge | 0 | No |  |  | 1492.27 |  |  | ZIF-L leaf-shaped 2D (4-9 um long, 600 nm thick, stacking into flower-like); after 10 min ultrasonication + dip-coating: hollow ring-like ZIF-L particles (~3 um, 420 nm thick); MS-ZIF5 leaf ~4 um/500 nm; MS-ZIF15 irregular fragments ~2 um/320 nm; MS networks preserved; after Pb sorption ZIF particles <1 um, hollow rings -> regular hexagonal on Pb exposure | not reported |  |  | (1) ZIF-L: 6.0 g Zn(NO3)2.6H2O in 200 mL DIW + 200 mL DIW with 14.0 g 2-methylimidazole, mechanical agitation 25 rpm, 25 C, 2 h; centrifuged, washed 2x DIW + 1x methanol, freeze-dried 24 h; (2) MS-ZIFx: 2.0 g ZIF-L in 100 mL DMF stirred 5/10/15 min + ultrasonication (1200 W homogenizer); +2.0 g PVDF, stirred 50 C 1 h; MS (1.5x1.5x5.0 cm3) immersed and squeezed repeatedly; baked 150 C 1 h | DMF; water | Zn(NO3)2.6H2O | 2-methylimidazole | F6 |  | melamine | 150 | 1 | post-Pb2+: ZIF particles size decreased from >2 um to <1 um; Pb/Cu EDS signals match N/O; XRD ZIF-8/-L peaks disappear, new peaks at 26 and 30 deg (Pb), 12.8 deg (Cu); BET after adsorption drops to 11.24 (Pb) / 26.11 (Cu) m2/g; FTIR C=N 1584/C-N 1148 weakened; XPS N 1s C=N 400.1 -> 397.8 + Pb-N 399.0; O 1s Zn-O 530.5/Zn-OH 531.8 + Pb-O 532.0 | Pb(II) below MCL (0.015 mg/L) within 120 min at C0 10 mg/L; equilibrium ~10 min at 40 mg/L Pb; Cu 10 min to MCL | mechanism: coordination of electron-rich N/O groups (imidazolate C=N/C-N, Zn-O) with Pb(II); FTIR C=N/C-N weakened/disappeared; XPS Pb-N 399.0 eV, Pb-O 532.0 eV; Zn 2p upshift 0.1-0.2 eV; Pb(II) no redox, Cu(II) partially reduced to Cu(I) by N atoms; chemical interactions dominate (PSO); electrostatic secondary (positive surface pH<8.6) | E:\mzh3\所有正文和附件\第一波markdown\Macro-constructing zeolitic imidazole frameworks functionalized sponge for enhanced removal of heavy metals The significance of morphology and structu.md | P0265 | 10.1016/j.jcis.2022.10.019 | 1 | regeneration | 298 | 1 | 394.6078 | 557.1429 |  |  | 6 | 538.0771 | 95.84906 | 4 | 557.1429 | 循环性 | Macro-constructing zeolitic imidazole frameworks functionalized sponge for enhanced removal of heavy metals: The significance of morphology and structure modulation | P0265 | Other composite
P0105 | P0105_M1 | MS-ZIF10 | M8 | T7;T11 | Macroscopic ZIF-functionalized melamine sponge (MS-ZIF10, x=ultrasonication min): ZIF-L (2D leaf) transformed to hollow ring-like mixed ZIF-L/ZIF-8 phase on MS networks via dip-coating with PVDF binder; loading ~40 wt%; mesoporous (type IV) | ZIF-L/ZIF-8 | Zn | 2-methylimidazole | 1 | 1 | 0 | 0 | 0 | 0 | 0 | 0 | 0 | 0 |  |  | 1 | polyvinylidene fluoride; melamine sponge | 0 | No |  |  | 1492.27 |  |  | ZIF-L leaf-shaped 2D (4-9 um long, 600 nm thick, stacking into flower-like); after 10 min ultrasonication + dip-coating: hollow ring-like ZIF-L particles (~3 um, 420 nm thick); MS-ZIF5 leaf ~4 um/500 nm; MS-ZIF15 irregular fragments ~2 um/320 nm; MS networks preserved; after Pb sorption ZIF particles <1 um, hollow rings -> regular hexagonal on Pb exposure | not reported |  |  | (1) ZIF-L: 6.0 g Zn(NO3)2.6H2O in 200 mL DIW + 200 mL DIW with 14.0 g 2-methylimidazole, mechanical agitation 25 rpm, 25 C, 2 h; centrifuged, washed 2x DIW + 1x methanol, freeze-dried 24 h; (2) MS-ZIFx: 2.0 g ZIF-L in 100 mL DMF stirred 5/10/15 min + ultrasonication (1200 W homogenizer); +2.0 g PVDF, stirred 50 C 1 h; MS (1.5x1.5x5.0 cm3) immersed and squeezed repeatedly; baked 150 C 1 h | DMF; water | Zn(NO3)2.6H2O | 2-methylimidazole | F6 |  | melamine | 150 | 1 | post-Pb2+: ZIF particles size decreased from >2 um to <1 um; Pb/Cu EDS signals match N/O; XRD ZIF-8/-L peaks disappear, new peaks at 26 and 30 deg (Pb), 12.8 deg (Cu); BET after adsorption drops to 11.24 (Pb) / 26.11 (Cu) m2/g; FTIR C=N 1584/C-N 1148 weakened; XPS N 1s C=N 400.1 -> 397.8 + Pb-N 399.0; O 1s Zn-O 530.5/Zn-OH 531.8 + Pb-O 532.0 | Pb(II) below MCL (0.015 mg/L) within 120 min at C0 10 mg/L; equilibrium ~10 min at 40 mg/L Pb; Cu 10 min to MCL | mechanism: coordination of electron-rich N/O groups (imidazolate C=N/C-N, Zn-O) with Pb(II); FTIR C=N/C-N weakened/disappeared; XPS Pb-N 399.0 eV, Pb-O 532.0 eV; Zn 2p upshift 0.1-0.2 eV; Pb(II) no redox, Cu(II) partially reduced to Cu(I) by N atoms; chemical interactions dominate (PSO); electrostatic secondary (positive surface pH<8.6) | E:\mzh3\所有正文和附件\第一波markdown\Macro-constructing zeolitic imidazole frameworks functionalized sponge for enhanced removal of heavy metals The significance of morphology and structu.md | P0265 | 10.1016/j.jcis.2022.10.019 | 1 | regeneration | 298 | 1 | 394.6078 | 557.1429 |  |  | 7 | 531.7219 | 94.71698 | 4 | 557.1429 | 循环性 | Macro-constructing zeolitic imidazole frameworks functionalized sponge for enhanced removal of heavy metals: The significance of morphology and structure modulation | P0265 | Other composite
P0105 | P0105_M1 | MS-ZIF10 | M8 | T7;T11 | Macroscopic ZIF-functionalized melamine sponge (MS-ZIF10, x=ultrasonication min): ZIF-L (2D leaf) transformed to hollow ring-like mixed ZIF-L/ZIF-8 phase on MS networks via dip-coating with PVDF binder; loading ~40 wt%; mesoporous (type IV) | ZIF-L/ZIF-8 | Zn | 2-methylimidazole | 1 | 1 | 0 | 0 | 0 | 0 | 0 | 0 | 0 | 0 |  |  | 1 | polyvinylidene fluoride; melamine sponge | 0 | No |  |  | 1492.27 |  |  | ZIF-L leaf-shaped 2D (4-9 um long, 600 nm thick, stacking into flower-like); after 10 min ultrasonication + dip-coating: hollow ring-like ZIF-L particles (~3 um, 420 nm thick); MS-ZIF5 leaf ~4 um/500 nm; MS-ZIF15 irregular fragments ~2 um/320 nm; MS networks preserved; after Pb sorption ZIF particles <1 um, hollow rings -> regular hexagonal on Pb exposure | not reported |  |  | (1) ZIF-L: 6.0 g Zn(NO3)2.6H2O in 200 mL DIW + 200 mL DIW with 14.0 g 2-methylimidazole, mechanical agitation 25 rpm, 25 C, 2 h; centrifuged, washed 2x DIW + 1x methanol, freeze-dried 24 h; (2) MS-ZIFx: 2.0 g ZIF-L in 100 mL DMF stirred 5/10/15 min + ultrasonication (1200 W homogenizer); +2.0 g PVDF, stirred 50 C 1 h; MS (1.5x1.5x5.0 cm3) immersed and squeezed repeatedly; baked 150 C 1 h | DMF; water | Zn(NO3)2.6H2O | 2-methylimidazole | F6 |  | melamine | 150 | 1 | post-Pb2+: ZIF particles size decreased from >2 um to <1 um; Pb/Cu EDS signals match N/O; XRD ZIF-8/-L peaks disappear, new peaks at 26 and 30 deg (Pb), 12.8 deg (Cu); BET after adsorption drops to 11.24 (Pb) / 26.11 (Cu) m2/g; FTIR C=N 1584/C-N 1148 weakened; XPS N 1s C=N 400.1 -> 397.8 + Pb-N 399.0; O 1s Zn-O 530.5/Zn-OH 531.8 + Pb-O 532.0 | Pb(II) below MCL (0.015 mg/L) within 120 min at C0 10 mg/L; equilibrium ~10 min at 40 mg/L Pb; Cu 10 min to MCL | mechanism: coordination of electron-rich N/O groups (imidazolate C=N/C-N, Zn-O) with Pb(II); FTIR C=N/C-N weakened/disappeared; XPS Pb-N 399.0 eV, Pb-O 532.0 eV; Zn 2p upshift 0.1-0.2 eV; Pb(II) no redox, Cu(II) partially reduced to Cu(I) by N atoms; chemical interactions dominate (PSO); electrostatic secondary (positive surface pH<8.6) | E:\mzh3\所有正文和附件\第一波markdown\Macro-constructing zeolitic imidazole frameworks functionalized sponge for enhanced removal of heavy metals The significance of morphology and structu.md | P0265 | 10.1016/j.jcis.2022.10.019 | 1 | regeneration | 298 | 1 | 394.6078 | 557.1429 |  |  | 8 | 521.1298 | 92.83019 | 4 | 557.1429 | 循环性 | Macro-constructing zeolitic imidazole frameworks functionalized sponge for enhanced removal of heavy metals: The significance of morphology and structure modulation | P0265 | Other composite
P0105 | P0105_M1 | MS-ZIF10 | M8 | T7;T11 | Macroscopic ZIF-functionalized melamine sponge (MS-ZIF10, x=ultrasonication min): ZIF-L (2D leaf) transformed to hollow ring-like mixed ZIF-L/ZIF-8 phase on MS networks via dip-coating with PVDF binder; loading ~40 wt%; mesoporous (type IV) | ZIF-L/ZIF-8 | Zn | 2-methylimidazole | 1 | 1 | 0 | 0 | 0 | 0 | 0 | 0 | 0 | 0 |  |  | 1 | polyvinylidene fluoride; melamine sponge | 0 | No |  |  | 1492.27 |  |  | ZIF-L leaf-shaped 2D (4-9 um long, 600 nm thick, stacking into flower-like); after 10 min ultrasonication + dip-coating: hollow ring-like ZIF-L particles (~3 um, 420 nm thick); MS-ZIF5 leaf ~4 um/500 nm; MS-ZIF15 irregular fragments ~2 um/320 nm; MS networks preserved; after Pb sorption ZIF particles <1 um, hollow rings -> regular hexagonal on Pb exposure | not reported |  |  | (1) ZIF-L: 6.0 g Zn(NO3)2.6H2O in 200 mL DIW + 200 mL DIW with 14.0 g 2-methylimidazole, mechanical agitation 25 rpm, 25 C, 2 h; centrifuged, washed 2x DIW + 1x methanol, freeze-dried 24 h; (2) MS-ZIFx: 2.0 g ZIF-L in 100 mL DMF stirred 5/10/15 min + ultrasonication (1200 W homogenizer); +2.0 g PVDF, stirred 50 C 1 h; MS (1.5x1.5x5.0 cm3) immersed and squeezed repeatedly; baked 150 C 1 h | DMF; water | Zn(NO3)2.6H2O | 2-methylimidazole | F6 |  | melamine | 150 | 1 | post-Pb2+: ZIF particles size decreased from >2 um to <1 um; Pb/Cu EDS signals match N/O; XRD ZIF-8/-L peaks disappear, new peaks at 26 and 30 deg (Pb), 12.8 deg (Cu); BET after adsorption drops to 11.24 (Pb) / 26.11 (Cu) m2/g; FTIR C=N 1584/C-N 1148 weakened; XPS N 1s C=N 400.1 -> 397.8 + Pb-N 399.0; O 1s Zn-O 530.5/Zn-OH 531.8 + Pb-O 532.0 | Pb(II) below MCL (0.015 mg/L) within 120 min at C0 10 mg/L; equilibrium ~10 min at 40 mg/L Pb; Cu 10 min to MCL | mechanism: coordination of electron-rich N/O groups (imidazolate C=N/C-N, Zn-O) with Pb(II); FTIR C=N/C-N weakened/disappeared; XPS Pb-N 399.0 eV, Pb-O 532.0 eV; Zn 2p upshift 0.1-0.2 eV; Pb(II) no redox, Cu(II) partially reduced to Cu(I) by N atoms; chemical interactions dominate (PSO); electrostatic secondary (positive surface pH<8.6) | E:\mzh3\所有正文和附件\第一波markdown\Macro-constructing zeolitic imidazole frameworks functionalized sponge for enhanced removal of heavy metals The significance of morphology and structu.md | P0265 | 10.1016/j.jcis.2022.10.019 | 1 | regeneration | 298 | 1 | 394.6078 | 557.1429 |  |  | 9 | 521.1298 | 92.83019 | 4 | 557.1429 | 循环性 | Macro-constructing zeolitic imidazole frameworks functionalized sponge for enhanced removal of heavy metals: The significance of morphology and structure modulation | P0265 | Other composite
P0105 | P0105_M1 | MS-ZIF10 | M8 | T7;T11 | Macroscopic ZIF-functionalized melamine sponge (MS-ZIF10, x=ultrasonication min): ZIF-L (2D leaf) transformed to hollow ring-like mixed ZIF-L/ZIF-8 phase on MS networks via dip-coating with PVDF binder; loading ~40 wt%; mesoporous (type IV) | ZIF-L/ZIF-8 | Zn | 2-methylimidazole | 1 | 1 | 0 | 0 | 0 | 0 | 0 | 0 | 0 | 0 |  |  | 1 | polyvinylidene fluoride; melamine sponge | 0 | No |  |  | 1492.27 |  |  | ZIF-L leaf-shaped 2D (4-9 um long, 600 nm thick, stacking into flower-like); after 10 min ultrasonication + dip-coating: hollow ring-like ZIF-L particles (~3 um, 420 nm thick); MS-ZIF5 leaf ~4 um/500 nm; MS-ZIF15 irregular fragments ~2 um/320 nm; MS networks preserved; after Pb sorption ZIF particles <1 um, hollow rings -> regular hexagonal on Pb exposure | not reported |  |  | (1) ZIF-L: 6.0 g Zn(NO3)2.6H2O in 200 mL DIW + 200 mL DIW with 14.0 g 2-methylimidazole, mechanical agitation 25 rpm, 25 C, 2 h; centrifuged, washed 2x DIW + 1x methanol, freeze-dried 24 h; (2) MS-ZIFx: 2.0 g ZIF-L in 100 mL DMF stirred 5/10/15 min + ultrasonication (1200 W homogenizer); +2.0 g PVDF, stirred 50 C 1 h; MS (1.5x1.5x5.0 cm3) immersed and squeezed repeatedly; baked 150 C 1 h | DMF; water | Zn(NO3)2.6H2O | 2-methylimidazole | F6 |  | melamine | 150 | 1 | post-Pb2+: ZIF particles size decreased from >2 um to <1 um; Pb/Cu EDS signals match N/O; XRD ZIF-8/-L peaks disappear, new peaks at 26 and 30 deg (Pb), 12.8 deg (Cu); BET after adsorption drops to 11.24 (Pb) / 26.11 (Cu) m2/g; FTIR C=N 1584/C-N 1148 weakened; XPS N 1s C=N 400.1 -> 397.8 + Pb-N 399.0; O 1s Zn-O 530.5/Zn-OH 531.8 + Pb-O 532.0 | Pb(II) below MCL (0.015 mg/L) within 120 min at C0 10 mg/L; equilibrium ~10 min at 40 mg/L Pb; Cu 10 min to MCL | mechanism: coordination of electron-rich N/O groups (imidazolate C=N/C-N, Zn-O) with Pb(II); FTIR C=N/C-N weakened/disappeared; XPS Pb-N 399.0 eV, Pb-O 532.0 eV; Zn 2p upshift 0.1-0.2 eV; Pb(II) no redox, Cu(II) partially reduced to Cu(I) by N atoms; chemical interactions dominate (PSO); electrostatic secondary (positive surface pH<8.6) | E:\mzh3\所有正文和附件\第一波markdown\Macro-constructing zeolitic imidazole frameworks functionalized sponge for enhanced removal of heavy metals The significance of morphology and structu.md | P0265 | 10.1016/j.jcis.2022.10.019 | 1 | regeneration | 298 | 1 | 394.6078 | 557.1429 |  |  | 10 | 516.893 | 92.07547 | 4 | 557.1429 | 循环性 | Macro-constructing zeolitic imidazole frameworks functionalized sponge for enhanced removal of heavy metals: The significance of morphology and structure modulation | P0265 | Other composite
P0106 | P0106_M1 | Fe3O4@ZIF-8-1 | M3 | T1;T12 | Magnetic core-shell composite: ZIF-8 shell grown on Fe3O4 microspheres (PSS pre-treatment); efficient removal of Pb(II) and Cu(II) from water; Langmuir qmax 719.42 mg/g Pb, 301.33 mg/g Cu | ZIF-8 | Zn | 2-methylimidazole | 1 | 1 | 0 | 0 | 0 | 0 | 0 | 0 | 0 | 0 | PSS (poly(4-styrene sulfonate)) surface pre-treatment of Fe3O4 to induce ZIF-8 shell growth; not a post-synthesis modification |  | 1 | Fe3O4 | 1 | No |  |  | 724.7 | 0.5859 | 3.234 | core-shell microspheres: Fe3O4 180-270 nm, ZIF-8 shell 45-90 nm; rough surface after coating; superparamagnetic (MS 37.26 emu/g vs Fe3O4 59.92), magnet separation within 10 s |  |  |  | (1) Fe3O4 microspheres (solvothermal): 18 g CH3COONa + 4.5 g Na3C6H5O7.2H2O + 9 g FeCl3.6H2O in 240 mL ethylene glycol, 200 C 8 h in autoclave; magnet separation, wash water/ethanol x3, vacuum dry 60 C 5 h; (2) PSS modification: 3 g PSS in 300 mL water, sonicate 30 min, add 0.5 g Fe3O4, mix 30 min; (3) ZIF-8 shell: 0.5 g modified Fe3O4 + ZIF-8 solution (1.6 g Zn(NO3)2.6H2O + 4.1 g 2-MeIM + 200 mL methanol), mechanical stirring 2 h, wash methanol x3, dry | methanol; ethanol | Zn(NO3)2.6H2O; FeCl3.6H2O | 2-methylimidazole | F6 |  |  |  | 2 | after M2+ uptake surface area significantly decreased (Table S3); EDX: Pb 4.85%, Cu 28.04% | Pb(II) ~20 min, Cu(II) ~60 min (kinetics); 24 h batch contact used in isotherm/pH/dosage | ion-exchange (Zn2+ exchanged by M2+, ICP-OES verified; Fe-O peak strengthening, shell thinning) + coordination (N 1s new peaks 400.68 eV Pb / 401.66 eV Cu with imidazolate N; O 1s 529.48/529.71 eV Zn-O-metal); Langmuir monolayer + PSO; not electrostatic (ionic strength NaNO3 0.001-0.5 M no effect) | E:\mzh3\所有正文和附件\第一波markdown\Magnetic metal-organic framework ( { Fe3O4 } @ Z I F - 8 ) core-shell composite for the efficient removal of Pb(II) and Cu(II) from water.md | P0267 | 10.1016/j.jece.2021.105959 | 1 | cm | 298 | 0.03 | 32.67677 | 720.7809 | 240.4786 | 586.2045 | 1 | 720.7809 | 98.70091 | 6 | 720.7809 | MOF加入浓度 | Magnetic metal-organic framework ( F e(3)O(4)@ Z I F - 8 ) core-shell composite for the efficient removal of Pb(II) and Cu(II) from water | P0267 | Post-modified MOF; Metal oxide composite
P0106 | P0106_M1 | Fe3O4@ZIF-8-1 | M3 | T1;T12 | Magnetic core-shell composite: ZIF-8 shell grown on Fe3O4 microspheres (PSS pre-treatment); efficient removal of Pb(II) and Cu(II) from water; Langmuir qmax 719.42 mg/g Pb, 301.33 mg/g Cu | ZIF-8 | Zn | 2-methylimidazole | 1 | 1 | 0 | 0 | 0 | 0 | 0 | 0 | 0 | 0 | PSS (poly(4-styrene sulfonate)) surface pre-treatment of Fe3O4 to induce ZIF-8 shell growth; not a post-synthesis modification |  | 1 | Fe3O4 | 1 | No |  |  | 724.7 | 0.5859 | 3.234 | core-shell microspheres: Fe3O4 180-270 nm, ZIF-8 shell 45-90 nm; rough surface after coating; superparamagnetic (MS 37.26 emu/g vs Fe3O4 59.92), magnet separation within 10 s |  |  |  | (1) Fe3O4 microspheres (solvothermal): 18 g CH3COONa + 4.5 g Na3C6H5O7.2H2O + 9 g FeCl3.6H2O in 240 mL ethylene glycol, 200 C 8 h in autoclave; magnet separation, wash water/ethanol x3, vacuum dry 60 C 5 h; (2) PSS modification: 3 g PSS in 300 mL water, sonicate 30 min, add 0.5 g Fe3O4, mix 30 min; (3) ZIF-8 shell: 0.5 g modified Fe3O4 + ZIF-8 solution (1.6 g Zn(NO3)2.6H2O + 4.1 g 2-MeIM + 200 mL methanol), mechanical stirring 2 h, wash methanol x3, dry | methanol; ethanol | Zn(NO3)2.6H2O; FeCl3.6H2O | 2-methylimidazole | F6 |  |  |  | 2 | after M2+ uptake surface area significantly decreased (Table S3); EDX: Pb 4.85%, Cu 28.04% | Pb(II) ~20 min, Cu(II) ~60 min (kinetics); 24 h batch contact used in isotherm/pH/dosage | ion-exchange (Zn2+ exchanged by M2+, ICP-OES verified; Fe-O peak strengthening, shell thinning) + coordination (N 1s new peaks 400.68 eV Pb / 401.66 eV Cu with imidazolate N; O 1s 529.48/529.71 eV Zn-O-metal); Langmuir monolayer + PSO; not electrostatic (ionic strength NaNO3 0.001-0.5 M no effect) | E:\mzh3\所有正文和附件\第一波markdown\Magnetic metal-organic framework ( { Fe3O4 } @ Z I F - 8 ) core-shell composite for the efficient removal of Pb(II) and Cu(II) from water.md | P0267 | 10.1016/j.jece.2021.105959 | 1 | cm | 298 | 0.06 | 32.67677 | 653.399 | 240.4786 | 586.2045 | 1 | 720.7809 | 98.70091 | 6 | 720.7809 | MOF加入浓度 | Magnetic metal-organic framework ( F e(3)O(4)@ Z I F - 8 ) core-shell composite for the efficient removal of Pb(II) and Cu(II) from water | P0267 | Post-modified MOF; Metal oxide composite
P0106 | P0106_M1 | Fe3O4@ZIF-8-1 | M3 | T1;T12 | Magnetic core-shell composite: ZIF-8 shell grown on Fe3O4 microspheres (PSS pre-treatment); efficient removal of Pb(II) and Cu(II) from water; Langmuir qmax 719.42 mg/g Pb, 301.33 mg/g Cu | ZIF-8 | Zn | 2-methylimidazole | 1 | 1 | 0 | 0 | 0 | 0 | 0 | 0 | 0 | 0 | PSS (poly(4-styrene sulfonate)) surface pre-treatment of Fe3O4 to induce ZIF-8 shell growth; not a post-synthesis modification |  | 1 | Fe3O4 | 1 | No |  |  | 724.7 | 0.5859 | 3.234 | core-shell microspheres: Fe3O4 180-270 nm, ZIF-8 shell 45-90 nm; rough surface after coating; superparamagnetic (MS 37.26 emu/g vs Fe3O4 59.92), magnet separation within 10 s |  |  |  | (1) Fe3O4 microspheres (solvothermal): 18 g CH3COONa + 4.5 g Na3C6H5O7.2H2O + 9 g FeCl3.6H2O in 240 mL ethylene glycol, 200 C 8 h in autoclave; magnet separation, wash water/ethanol x3, vacuum dry 60 C 5 h; (2) PSS modification: 3 g PSS in 300 mL water, sonicate 30 min, add 0.5 g Fe3O4, mix 30 min; (3) ZIF-8 shell: 0.5 g modified Fe3O4 + ZIF-8 solution (1.6 g Zn(NO3)2.6H2O + 4.1 g 2-MeIM + 200 mL methanol), mechanical stirring 2 h, wash methanol x3, dry | methanol; ethanol | Zn(NO3)2.6H2O; FeCl3.6H2O | 2-methylimidazole | F6 |  |  |  | 2 | after M2+ uptake surface area significantly decreased (Table S3); EDX: Pb 4.85%, Cu 28.04% | Pb(II) ~20 min, Cu(II) ~60 min (kinetics); 24 h batch contact used in isotherm/pH/dosage | ion-exchange (Zn2+ exchanged by M2+, ICP-OES verified; Fe-O peak strengthening, shell thinning) + coordination (N 1s new peaks 400.68 eV Pb / 401.66 eV Cu with imidazolate N; O 1s 529.48/529.71 eV Zn-O-metal); Langmuir monolayer + PSO; not electrostatic (ionic strength NaNO3 0.001-0.5 M no effect) | E:\mzh3\所有正文和附件\第一波markdown\Magnetic metal-organic framework ( { Fe3O4 } @ Z I F - 8 ) core-shell composite for the efficient removal of Pb(II) and Cu(II) from water.md | P0267 | 10.1016/j.jece.2021.105959 | 1 | cm | 298 | 0.2 | 32.67677 | 379.7882 | 240.4786 | 586.2045 | 1 | 720.7809 | 98.70091 | 6 | 720.7809 | MOF加入浓度 | Magnetic metal-organic framework ( F e(3)O(4)@ Z I F - 8 ) core-shell composite for the efficient removal of Pb(II) and Cu(II) from water | P0267 | Post-modified MOF; Metal oxide composite
P0106 | P0106_M1 | Fe3O4@ZIF-8-1 | M3 | T1;T12 | Magnetic core-shell composite: ZIF-8 shell grown on Fe3O4 microspheres (PSS pre-treatment); efficient removal of Pb(II) and Cu(II) from water; Langmuir qmax 719.42 mg/g Pb, 301.33 mg/g Cu | ZIF-8 | Zn | 2-methylimidazole | 1 | 1 | 0 | 0 | 0 | 0 | 0 | 0 | 0 | 0 | PSS (poly(4-styrene sulfonate)) surface pre-treatment of Fe3O4 to induce ZIF-8 shell growth; not a post-synthesis modification |  | 1 | Fe3O4 | 1 | No |  |  | 724.7 | 0.5859 | 3.234 | core-shell microspheres: Fe3O4 180-270 nm, ZIF-8 shell 45-90 nm; rough surface after coating; superparamagnetic (MS 37.26 emu/g vs Fe3O4 59.92), magnet separation within 10 s |  |  |  | (1) Fe3O4 microspheres (solvothermal): 18 g CH3COONa + 4.5 g Na3C6H5O7.2H2O + 9 g FeCl3.6H2O in 240 mL ethylene glycol, 200 C 8 h in autoclave; magnet separation, wash water/ethanol x3, vacuum dry 60 C 5 h; (2) PSS modification: 3 g PSS in 300 mL water, sonicate 30 min, add 0.5 g Fe3O4, mix 30 min; (3) ZIF-8 shell: 0.5 g modified Fe3O4 + ZIF-8 solution (1.6 g Zn(NO3)2.6H2O + 4.1 g 2-MeIM + 200 mL methanol), mechanical stirring 2 h, wash methanol x3, dry | methanol; ethanol | Zn(NO3)2.6H2O; FeCl3.6H2O | 2-methylimidazole | F6 |  |  |  | 2 | after M2+ uptake surface area significantly decreased (Table S3); EDX: Pb 4.85%, Cu 28.04% | Pb(II) ~20 min, Cu(II) ~60 min (kinetics); 24 h batch contact used in isotherm/pH/dosage | ion-exchange (Zn2+ exchanged by M2+, ICP-OES verified; Fe-O peak strengthening, shell thinning) + coordination (N 1s new peaks 400.68 eV Pb / 401.66 eV Cu with imidazolate N; O 1s 529.48/529.71 eV Zn-O-metal); Langmuir monolayer + PSO; not electrostatic (ionic strength NaNO3 0.001-0.5 M no effect) | E:\mzh3\所有正文和附件\第一波markdown\Magnetic metal-organic framework ( { Fe3O4 } @ Z I F - 8 ) core-shell composite for the efficient removal of Pb(II) and Cu(II) from water.md | P0267 | 10.1016/j.jece.2021.105959 | 1 | ph | 298 | 0.03 | 32.67677 | 720.7809 | 240.4786 | 586.2045 | 1 | 720.7809 | 98.70091 | 2 | 14.83961 | pH | Magnetic metal-organic framework ( F e(3)O(4)@ Z I F - 8 ) core-shell composite for the efficient removal of Pb(II) and Cu(II) from water | P0267 | Post-modified MOF; Metal oxide composite
P0106 | P0106_M1 | Fe3O4@ZIF-8-1 | M3 | T1;T12 | Magnetic core-shell composite: ZIF-8 shell grown on Fe3O4 microspheres (PSS pre-treatment); efficient removal of Pb(II) and Cu(II) from water; Langmuir qmax 719.42 mg/g Pb, 301.33 mg/g Cu | ZIF-8 | Zn | 2-methylimidazole | 1 | 1 | 0 | 0 | 0 | 0 | 0 | 0 | 0 | 0 | PSS (poly(4-styrene sulfonate)) surface pre-treatment of Fe3O4 to induce ZIF-8 shell growth; not a post-synthesis modification |  | 1 | Fe3O4 | 1 | No |  |  | 724.7 | 0.5859 | 3.234 | core-shell microspheres: Fe3O4 180-270 nm, ZIF-8 shell 45-90 nm; rough surface after coating; superparamagnetic (MS 37.26 emu/g vs Fe3O4 59.92), magnet separation within 10 s |  |  |  | (1) Fe3O4 microspheres (solvothermal): 18 g CH3COONa + 4.5 g Na3C6H5O7.2H2O + 9 g FeCl3.6H2O in 240 mL ethylene glycol, 200 C 8 h in autoclave; magnet separation, wash water/ethanol x3, vacuum dry 60 C 5 h; (2) PSS modification: 3 g PSS in 300 mL water, sonicate 30 min, add 0.5 g Fe3O4, mix 30 min; (3) ZIF-8 shell: 0.5 g modified Fe3O4 + ZIF-8 solution (1.6 g Zn(NO3)2.6H2O + 4.1 g 2-MeIM + 200 mL methanol), mechanical stirring 2 h, wash methanol x3, dry | methanol; ethanol | Zn(NO3)2.6H2O; FeCl3.6H2O | 2-methylimidazole | F6 |  |  |  | 2 | after M2+ uptake surface area significantly decreased (Table S3); EDX: Pb 4.85%, Cu 28.04% | Pb(II) ~20 min, Cu(II) ~60 min (kinetics); 24 h batch contact used in isotherm/pH/dosage | ion-exchange (Zn2+ exchanged by M2+, ICP-OES verified; Fe-O peak strengthening, shell thinning) + coordination (N 1s new peaks 400.68 eV Pb / 401.66 eV Cu with imidazolate N; O 1s 529.48/529.71 eV Zn-O-metal); Langmuir monolayer + PSO; not electrostatic (ionic strength NaNO3 0.001-0.5 M no effect) | E:\mzh3\所有正文和附件\第一波markdown\Magnetic metal-organic framework ( { Fe3O4 } @ Z I F - 8 ) core-shell composite for the efficient removal of Pb(II) and Cu(II) from water.md | P0267 | 10.1016/j.jece.2021.105959 | 1 | ph | 298 | 0.03 | 32.67677 | 720.7809 | 240.4786 | 586.2045 | 1 | 720.7809 | 98.70091 | 3 | 710.1811 | pH | Magnetic metal-organic framework ( F e(3)O(4)@ Z I F - 8 ) core-shell composite for the efficient removal of Pb(II) and Cu(II) from water | P0267 | Post-modified MOF; Metal oxide composite
P0106 | P0106_M1 | Fe3O4@ZIF-8-1 | M3 | T1;T12 | Magnetic core-shell composite: ZIF-8 shell grown on Fe3O4 microspheres (PSS pre-treatment); efficient removal of Pb(II) and Cu(II) from water; Langmuir qmax 719.42 mg/g Pb, 301.33 mg/g Cu | ZIF-8 | Zn | 2-methylimidazole | 1 | 1 | 0 | 0 | 0 | 0 | 0 | 0 | 0 | 0 | PSS (poly(4-styrene sulfonate)) surface pre-treatment of Fe3O4 to induce ZIF-8 shell growth; not a post-synthesis modification |  | 1 | Fe3O4 | 1 | No |  |  | 724.7 | 0.5859 | 3.234 | core-shell microspheres: Fe3O4 180-270 nm, ZIF-8 shell 45-90 nm; rough surface after coating; superparamagnetic (MS 37.26 emu/g vs Fe3O4 59.92), magnet separation within 10 s |  |  |  | (1) Fe3O4 microspheres (solvothermal): 18 g CH3COONa + 4.5 g Na3C6H5O7.2H2O + 9 g FeCl3.6H2O in 240 mL ethylene glycol, 200 C 8 h in autoclave; magnet separation, wash water/ethanol x3, vacuum dry 60 C 5 h; (2) PSS modification: 3 g PSS in 300 mL water, sonicate 30 min, add 0.5 g Fe3O4, mix 30 min; (3) ZIF-8 shell: 0.5 g modified Fe3O4 + ZIF-8 solution (1.6 g Zn(NO3)2.6H2O + 4.1 g 2-MeIM + 200 mL methanol), mechanical stirring 2 h, wash methanol x3, dry | methanol; ethanol | Zn(NO3)2.6H2O; FeCl3.6H2O | 2-methylimidazole | F6 |  |  |  | 2 | after M2+ uptake surface area significantly decreased (Table S3); EDX: Pb 4.85%, Cu 28.04% | Pb(II) ~20 min, Cu(II) ~60 min (kinetics); 24 h batch contact used in isotherm/pH/dosage | ion-exchange (Zn2+ exchanged by M2+, ICP-OES verified; Fe-O peak strengthening, shell thinning) + coordination (N 1s new peaks 400.68 eV Pb / 401.66 eV Cu with imidazolate N; O 1s 529.48/529.71 eV Zn-O-metal); Langmuir monolayer + PSO; not electrostatic (ionic strength NaNO3 0.001-0.5 M no effect) | E:\mzh3\所有正文和附件\第一波markdown\Magnetic metal-organic framework ( { Fe3O4 } @ Z I F - 8 ) core-shell composite for the efficient removal of Pb(II) and Cu(II) from water.md | P0267 | 10.1016/j.jece.2021.105959 | 1 | ph | 298 | 0.03 | 32.67677 | 720.7809 | 240.4786 | 586.2045 | 1 | 720.7809 | 98.70091 | 4 | 718.6609 | pH | Magnetic metal-organic framework ( F e(3)O(4)@ Z I F - 8 ) core-shell composite for the efficient removal of Pb(II) and Cu(II) from water | P0267 | Post-modified MOF; Metal oxide composite
P0106 | P0106_M1 | Fe3O4@ZIF-8-1 | M3 | T1;T12 | Magnetic core-shell composite: ZIF-8 shell grown on Fe3O4 microspheres (PSS pre-treatment); efficient removal of Pb(II) and Cu(II) from water; Langmuir qmax 719.42 mg/g Pb, 301.33 mg/g Cu | ZIF-8 | Zn | 2-methylimidazole | 1 | 1 | 0 | 0 | 0 | 0 | 0 | 0 | 0 | 0 | PSS (poly(4-styrene sulfonate)) surface pre-treatment of Fe3O4 to induce ZIF-8 shell growth; not a post-synthesis modification |  | 1 | Fe3O4 | 1 | No |  |  | 724.7 | 0.5859 | 3.234 | core-shell microspheres: Fe3O4 180-270 nm, ZIF-8 shell 45-90 nm; rough surface after coating; superparamagnetic (MS 37.26 emu/g vs Fe3O4 59.92), magnet separation within 10 s |  |  |  | (1) Fe3O4 microspheres (solvothermal): 18 g CH3COONa + 4.5 g Na3C6H5O7.2H2O + 9 g FeCl3.6H2O in 240 mL ethylene glycol, 200 C 8 h in autoclave; magnet separation, wash water/ethanol x3, vacuum dry 60 C 5 h; (2) PSS modification: 3 g PSS in 300 mL water, sonicate 30 min, add 0.5 g Fe3O4, mix 30 min; (3) ZIF-8 shell: 0.5 g modified Fe3O4 + ZIF-8 solution (1.6 g Zn(NO3)2.6H2O + 4.1 g 2-MeIM + 200 mL methanol), mechanical stirring 2 h, wash methanol x3, dry | methanol; ethanol | Zn(NO3)2.6H2O; FeCl3.6H2O | 2-methylimidazole | F6 |  |  |  | 2 | after M2+ uptake surface area significantly decreased (Table S3); EDX: Pb 4.85%, Cu 28.04% | Pb(II) ~20 min, Cu(II) ~60 min (kinetics); 24 h batch contact used in isotherm/pH/dosage | ion-exchange (Zn2+ exchanged by M2+, ICP-OES verified; Fe-O peak strengthening, shell thinning) + coordination (N 1s new peaks 400.68 eV Pb / 401.66 eV Cu with imidazolate N; O 1s 529.48/529.71 eV Zn-O-metal); Langmuir monolayer + PSO; not electrostatic (ionic strength NaNO3 0.001-0.5 M no effect) | E:\mzh3\所有正文和附件\第一波markdown\Magnetic metal-organic framework ( { Fe3O4 } @ Z I F - 8 ) core-shell composite for the efficient removal of Pb(II) and Cu(II) from water.md | P0267 | 10.1016/j.jece.2021.105959 | 1 | ph | 298 | 0.03 | 32.67677 | 720.7809 | 240.4786 | 586.2045 | 1 | 720.7809 | 98.70091 | 5 | 718.6609 | pH | Magnetic metal-organic framework ( F e(3)O(4)@ Z I F - 8 ) core-shell composite for the efficient removal of Pb(II) and Cu(II) from water | P0267 | Post-modified MOF; Metal oxide composite
P0106 | P0106_M1 | Fe3O4@ZIF-8-1 | M3 | T1;T12 | Magnetic core-shell composite: ZIF-8 shell grown on Fe3O4 microspheres (PSS pre-treatment); efficient removal of Pb(II) and Cu(II) from water; Langmuir qmax 719.42 mg/g Pb, 301.33 mg/g Cu | ZIF-8 | Zn | 2-methylimidazole | 1 | 1 | 0 | 0 | 0 | 0 | 0 | 0 | 0 | 0 | PSS (poly(4-styrene sulfonate)) surface pre-treatment of Fe3O4 to induce ZIF-8 shell growth; not a post-synthesis modification |  | 1 | Fe3O4 | 1 | No |  |  | 724.7 | 0.5859 | 3.234 | core-shell microspheres: Fe3O4 180-270 nm, ZIF-8 shell 45-90 nm; rough surface after coating; superparamagnetic (MS 37.26 emu/g vs Fe3O4 59.92), magnet separation within 10 s |  |  |  | (1) Fe3O4 microspheres (solvothermal): 18 g CH3COONa + 4.5 g Na3C6H5O7.2H2O + 9 g FeCl3.6H2O in 240 mL ethylene glycol, 200 C 8 h in autoclave; magnet separation, wash water/ethanol x3, vacuum dry 60 C 5 h; (2) PSS modification: 3 g PSS in 300 mL water, sonicate 30 min, add 0.5 g Fe3O4, mix 30 min; (3) ZIF-8 shell: 0.5 g modified Fe3O4 + ZIF-8 solution (1.6 g Zn(NO3)2.6H2O + 4.1 g 2-MeIM + 200 mL methanol), mechanical stirring 2 h, wash methanol x3, dry | methanol; ethanol | Zn(NO3)2.6H2O; FeCl3.6H2O | 2-methylimidazole | F6 |  |  |  | 2 | after M2+ uptake surface area significantly decreased (Table S3); EDX: Pb 4.85%, Cu 28.04% | Pb(II) ~20 min, Cu(II) ~60 min (kinetics); 24 h batch contact used in isotherm/pH/dosage | ion-exchange (Zn2+ exchanged by M2+, ICP-OES verified; Fe-O peak strengthening, shell thinning) + coordination (N 1s new peaks 400.68 eV Pb / 401.66 eV Cu with imidazolate N; O 1s 529.48/529.71 eV Zn-O-metal); Langmuir monolayer + PSO; not electrostatic (ionic strength NaNO3 0.001-0.5 M no effect) | E:\mzh3\所有正文和附件\第一波markdown\Magnetic metal-organic framework ( { Fe3O4 } @ Z I F - 8 ) core-shell composite for the efficient removal of Pb(II) and Cu(II) from water.md | P0267 | 10.1016/j.jece.2021.105959 | 1 | ph | 298 | 0.03 | 32.67677 | 720.7809 | 240.4786 | 586.2045 | 1 | 720.7809 | 98.70091 | 6 | 720.7809 | pH | Magnetic metal-organic framework ( F e(3)O(4)@ Z I F - 8 ) core-shell composite for the efficient removal of Pb(II) and Cu(II) from water | P0267 | Post-modified MOF; Metal oxide composite
P0106 | P0106_M1 | Fe3O4@ZIF-8-1 | M3 | T1;T12 | Magnetic core-shell composite: ZIF-8 shell grown on Fe3O4 microspheres (PSS pre-treatment); efficient removal of Pb(II) and Cu(II) from water; Langmuir qmax 719.42 mg/g Pb, 301.33 mg/g Cu | ZIF-8 | Zn | 2-methylimidazole | 1 | 1 | 0 | 0 | 0 | 0 | 0 | 0 | 0 | 0 | PSS (poly(4-styrene sulfonate)) surface pre-treatment of Fe3O4 to induce ZIF-8 shell growth; not a post-synthesis modification |  | 1 | Fe3O4 | 1 | No |  |  | 724.7 | 0.5859 | 3.234 | core-shell microspheres: Fe3O4 180-270 nm, ZIF-8 shell 45-90 nm; rough surface after coating; superparamagnetic (MS 37.26 emu/g vs Fe3O4 59.92), magnet separation within 10 s |  |  |  | (1) Fe3O4 microspheres (solvothermal): 18 g CH3COONa + 4.5 g Na3C6H5O7.2H2O + 9 g FeCl3.6H2O in 240 mL ethylene glycol, 200 C 8 h in autoclave; magnet separation, wash water/ethanol x3, vacuum dry 60 C 5 h; (2) PSS modification: 3 g PSS in 300 mL water, sonicate 30 min, add 0.5 g Fe3O4, mix 30 min; (3) ZIF-8 shell: 0.5 g modified Fe3O4 + ZIF-8 solution (1.6 g Zn(NO3)2.6H2O + 4.1 g 2-MeIM + 200 mL methanol), mechanical stirring 2 h, wash methanol x3, dry | methanol; ethanol | Zn(NO3)2.6H2O; FeCl3.6H2O | 2-methylimidazole | F6 |  |  |  | 2 | after M2+ uptake surface area significantly decreased (Table S3); EDX: Pb 4.85%, Cu 28.04% | Pb(II) ~20 min, Cu(II) ~60 min (kinetics); 24 h batch contact used in isotherm/pH/dosage | ion-exchange (Zn2+ exchanged by M2+, ICP-OES verified; Fe-O peak strengthening, shell thinning) + coordination (N 1s new peaks 400.68 eV Pb / 401.66 eV Cu with imidazolate N; O 1s 529.48/529.71 eV Zn-O-metal); Langmuir monolayer + PSO; not electrostatic (ionic strength NaNO3 0.001-0.5 M no effect) | E:\mzh3\所有正文和附件\第一波markdown\Magnetic metal-organic framework ( { Fe3O4 } @ Z I F - 8 ) core-shell composite for the efficient removal of Pb(II) and Cu(II) from water.md | P0267 | 10.1016/j.jece.2021.105959 | 1 | isotherm | 298 | 0.03 | 0.3535354 | 123.4257 | 240.4786 | 586.2045 | 1 | 720.7809 | 98.70091 | 6 | 720.7809 | 等温线 | Magnetic metal-organic framework ( F e(3)O(4)@ Z I F - 8 ) core-shell composite for the efficient removal of Pb(II) and Cu(II) from water | P0267 | Post-modified MOF; Metal oxide composite
P0106 | P0106_M1 | Fe3O4@ZIF-8-1 | M3 | T1;T12 | Magnetic core-shell composite: ZIF-8 shell grown on Fe3O4 microspheres (PSS pre-treatment); efficient removal of Pb(II) and Cu(II) from water; Langmuir qmax 719.42 mg/g Pb, 301.33 mg/g Cu | ZIF-8 | Zn | 2-methylimidazole | 1 | 1 | 0 | 0 | 0 | 0 | 0 | 0 | 0 | 0 | PSS (poly(4-styrene sulfonate)) surface pre-treatment of Fe3O4 to induce ZIF-8 shell growth; not a post-synthesis modification |  | 1 | Fe3O4 | 1 | No |  |  | 724.7 | 0.5859 | 3.234 | core-shell microspheres: Fe3O4 180-270 nm, ZIF-8 shell 45-90 nm; rough surface after coating; superparamagnetic (MS 37.26 emu/g vs Fe3O4 59.92), magnet separation within 10 s |  |  |  | (1) Fe3O4 microspheres (solvothermal): 18 g CH3COONa + 4.5 g Na3C6H5O7.2H2O + 9 g FeCl3.6H2O in 240 mL ethylene glycol, 200 C 8 h in autoclave; magnet separation, wash water/ethanol x3, vacuum dry 60 C 5 h; (2) PSS modification: 3 g PSS in 300 mL water, sonicate 30 min, add 0.5 g Fe3O4, mix 30 min; (3) ZIF-8 shell: 0.5 g modified Fe3O4 + ZIF-8 solution (1.6 g Zn(NO3)2.6H2O + 4.1 g 2-MeIM + 200 mL methanol), mechanical stirring 2 h, wash methanol x3, dry | methanol; ethanol | Zn(NO3)2.6H2O; FeCl3.6H2O | 2-methylimidazole | F6 |  |  |  | 2 | after M2+ uptake surface area significantly decreased (Table S3); EDX: Pb 4.85%, Cu 28.04% | Pb(II) ~20 min, Cu(II) ~60 min (kinetics); 24 h batch contact used in isotherm/pH/dosage | ion-exchange (Zn2+ exchanged by M2+, ICP-OES verified; Fe-O peak strengthening, shell thinning) + coordination (N 1s new peaks 400.68 eV Pb / 401.66 eV Cu with imidazolate N; O 1s 529.48/529.71 eV Zn-O-metal); Langmuir monolayer + PSO; not electrostatic (ionic strength NaNO3 0.001-0.5 M no effect) | E:\mzh3\所有正文和附件\第一波markdown\Magnetic metal-organic framework ( { Fe3O4 } @ Z I F - 8 ) core-shell composite for the efficient removal of Pb(II) and Cu(II) from water.md | P0267 | 10.1016/j.jece.2021.105959 | 1 | isotherm | 298 | 0.03 | 0.4545455 | 328.9673 | 240.4786 | 586.2045 | 1 | 720.7809 | 98.70091 | 6 | 720.7809 | 等温线 | Magnetic metal-organic framework ( F e(3)O(4)@ Z I F - 8 ) core-shell composite for the efficient removal of Pb(II) and Cu(II) from water | P0267 | Post-modified MOF; Metal oxide composite
P0106 | P0106_M1 | Fe3O4@ZIF-8-1 | M3 | T1;T12 | Magnetic core-shell composite: ZIF-8 shell grown on Fe3O4 microspheres (PSS pre-treatment); efficient removal of Pb(II) and Cu(II) from water; Langmuir qmax 719.42 mg/g Pb, 301.33 mg/g Cu | ZIF-8 | Zn | 2-methylimidazole | 1 | 1 | 0 | 0 | 0 | 0 | 0 | 0 | 0 | 0 | PSS (poly(4-styrene sulfonate)) surface pre-treatment of Fe3O4 to induce ZIF-8 shell growth; not a post-synthesis modification |  | 1 | Fe3O4 | 1 | No |  |  | 724.7 | 0.5859 | 3.234 | core-shell microspheres: Fe3O4 180-270 nm, ZIF-8 shell 45-90 nm; rough surface after coating; superparamagnetic (MS 37.26 emu/g vs Fe3O4 59.92), magnet separation within 10 s |  |  |  | (1) Fe3O4 microspheres (solvothermal): 18 g CH3COONa + 4.5 g Na3C6H5O7.2H2O + 9 g FeCl3.6H2O in 240 mL ethylene glycol, 200 C 8 h in autoclave; magnet separation, wash water/ethanol x3, vacuum dry 60 C 5 h; (2) PSS modification: 3 g PSS in 300 mL water, sonicate 30 min, add 0.5 g Fe3O4, mix 30 min; (3) ZIF-8 shell: 0.5 g modified Fe3O4 + ZIF-8 solution (1.6 g Zn(NO3)2.6H2O + 4.1 g 2-MeIM + 200 mL methanol), mechanical stirring 2 h, wash methanol x3, dry | methanol; ethanol | Zn(NO3)2.6H2O; FeCl3.6H2O | 2-methylimidazole | F6 |  |  |  | 2 | after M2+ uptake surface area significantly decreased (Table S3); EDX: Pb 4.85%, Cu 28.04% | Pb(II) ~20 min, Cu(II) ~60 min (kinetics); 24 h batch contact used in isotherm/pH/dosage | ion-exchange (Zn2+ exchanged by M2+, ICP-OES verified; Fe-O peak strengthening, shell thinning) + coordination (N 1s new peaks 400.68 eV Pb / 401.66 eV Cu with imidazolate N; O 1s 529.48/529.71 eV Zn-O-metal); Langmuir monolayer + PSO; not electrostatic (ionic strength NaNO3 0.001-0.5 M no effect) | E:\mzh3\所有正文和附件\第一波markdown\Magnetic metal-organic framework ( { Fe3O4 } @ Z I F - 8 ) core-shell composite for the efficient removal of Pb(II) and Cu(II) from water.md | P0267 | 10.1016/j.jece.2021.105959 | 1 | isotherm | 298 | 0.03 | 5.909091 | 515.2393 | 240.4786 | 586.2045 | 1 | 720.7809 | 98.70091 | 6 | 720.7809 | 等温线 | Magnetic metal-organic framework ( F e(3)O(4)@ Z I F - 8 ) core-shell composite for the efficient removal of Pb(II) and Cu(II) from water | P0267 | Post-modified MOF; Metal oxide composite
P0106 | P0106_M1 | Fe3O4@ZIF-8-1 | M3 | T1;T12 | Magnetic core-shell composite: ZIF-8 shell grown on Fe3O4 microspheres (PSS pre-treatment); efficient removal of Pb(II) and Cu(II) from water; Langmuir qmax 719.42 mg/g Pb, 301.33 mg/g Cu | ZIF-8 | Zn | 2-methylimidazole | 1 | 1 | 0 | 0 | 0 | 0 | 0 | 0 | 0 | 0 | PSS (poly(4-styrene sulfonate)) surface pre-treatment of Fe3O4 to induce ZIF-8 shell growth; not a post-synthesis modification |  | 1 | Fe3O4 | 1 | No |  |  | 724.7 | 0.5859 | 3.234 | core-shell microspheres: Fe3O4 180-270 nm, ZIF-8 shell 45-90 nm; rough surface after coating; superparamagnetic (MS 37.26 emu/g vs Fe3O4 59.92), magnet separation within 10 s |  |  |  | (1) Fe3O4 microspheres (solvothermal): 18 g CH3COONa + 4.5 g Na3C6H5O7.2H2O + 9 g FeCl3.6H2O in 240 mL ethylene glycol, 200 C 8 h in autoclave; magnet separation, wash water/ethanol x3, vacuum dry 60 C 5 h; (2) PSS modification: 3 g PSS in 300 mL water, sonicate 30 min, add 0.5 g Fe3O4, mix 30 min; (3) ZIF-8 shell: 0.5 g modified Fe3O4 + ZIF-8 solution (1.6 g Zn(NO3)2.6H2O + 4.1 g 2-MeIM + 200 mL methanol), mechanical stirring 2 h, wash methanol x3, dry | methanol; ethanol | Zn(NO3)2.6H2O; FeCl3.6H2O | 2-methylimidazole | F6 |  |  |  | 2 | after M2+ uptake surface area significantly decreased (Table S3); EDX: Pb 4.85%, Cu 28.04% | Pb(II) ~20 min, Cu(II) ~60 min (kinetics); 24 h batch contact used in isotherm/pH/dosage | ion-exchange (Zn2+ exchanged by M2+, ICP-OES verified; Fe-O peak strengthening, shell thinning) + coordination (N 1s new peaks 400.68 eV Pb / 401.66 eV Cu with imidazolate N; O 1s 529.48/529.71 eV Zn-O-metal); Langmuir monolayer + PSO; not electrostatic (ionic strength NaNO3 0.001-0.5 M no effect) | E:\mzh3\所有正文和附件\第一波markdown\Magnetic metal-organic framework ( { Fe3O4 } @ Z I F - 8 ) core-shell composite for the efficient removal of Pb(II) and Cu(II) from water.md | P0267 | 10.1016/j.jece.2021.105959 | 1 | isotherm | 298 | 0.03 | 17.72727 | 641.5617 | 240.4786 | 586.2045 | 1 | 720.7809 | 98.70091 | 6 | 720.7809 | 等温线 | Magnetic metal-organic framework ( F e(3)O(4)@ Z I F - 8 ) core-shell composite for the efficient removal of Pb(II) and Cu(II) from water | P0267 | Post-modified MOF; Metal oxide composite
P0106 | P0106_M1 | Fe3O4@ZIF-8-1 | M3 | T1;T12 | Magnetic core-shell composite: ZIF-8 shell grown on Fe3O4 microspheres (PSS pre-treatment); efficient removal of Pb(II) and Cu(II) from water; Langmuir qmax 719.42 mg/g Pb, 301.33 mg/g Cu | ZIF-8 | Zn | 2-methylimidazole | 1 | 1 | 0 | 0 | 0 | 0 | 0 | 0 | 0 | 0 | PSS (poly(4-styrene sulfonate)) surface pre-treatment of Fe3O4 to induce ZIF-8 shell growth; not a post-synthesis modification |  | 1 | Fe3O4 | 1 | No |  |  | 724.7 | 0.5859 | 3.234 | core-shell microspheres: Fe3O4 180-270 nm, ZIF-8 shell 45-90 nm; rough surface after coating; superparamagnetic (MS 37.26 emu/g vs Fe3O4 59.92), magnet separation within 10 s |  |  |  | (1) Fe3O4 microspheres (solvothermal): 18 g CH3COONa + 4.5 g Na3C6H5O7.2H2O + 9 g FeCl3.6H2O in 240 mL ethylene glycol, 200 C 8 h in autoclave; magnet separation, wash water/ethanol x3, vacuum dry 60 C 5 h; (2) PSS modification: 3 g PSS in 300 mL water, sonicate 30 min, add 0.5 g Fe3O4, mix 30 min; (3) ZIF-8 shell: 0.5 g modified Fe3O4 + ZIF-8 solution (1.6 g Zn(NO3)2.6H2O + 4.1 g 2-MeIM + 200 mL methanol), mechanical stirring 2 h, wash methanol x3, dry | methanol; ethanol | Zn(NO3)2.6H2O; FeCl3.6H2O | 2-methylimidazole | F6 |  |  |  | 2 | after M2+ uptake surface area significantly decreased (Table S3); EDX: Pb 4.85%, Cu 28.04% | Pb(II) ~20 min, Cu(II) ~60 min (kinetics); 24 h batch contact used in isotherm/pH/dosage | ion-exchange (Zn2+ exchanged by M2+, ICP-OES verified; Fe-O peak strengthening, shell thinning) + coordination (N 1s new peaks 400.68 eV Pb / 401.66 eV Cu with imidazolate N; O 1s 529.48/529.71 eV Zn-O-metal); Langmuir monolayer + PSO; not electrostatic (ionic strength NaNO3 0.001-0.5 M no effect) | E:\mzh3\所有正文和附件\第一波markdown\Magnetic metal-organic framework ( { Fe3O4 } @ Z I F - 8 ) core-shell composite for the efficient removal of Pb(II) and Cu(II) from water.md | P0267 | 10.1016/j.jece.2021.105959 | 1 | isotherm | 298 | 0.03 | 32.67677 | 720.7809 | 240.4786 | 586.2045 | 1 | 720.7809 | 98.70091 | 6 | 720.7809 | 等温线 | Magnetic metal-organic framework ( F e(3)O(4)@ Z I F - 8 ) core-shell composite for the efficient removal of Pb(II) and Cu(II) from water | P0267 | Post-modified MOF; Metal oxide composite
P0106 | P0106_M1 | Fe3O4@ZIF-8-1 | M3 | T1;T12 | Magnetic core-shell composite: ZIF-8 shell grown on Fe3O4 microspheres (PSS pre-treatment); efficient removal of Pb(II) and Cu(II) from water; Langmuir qmax 719.42 mg/g Pb, 301.33 mg/g Cu | ZIF-8 | Zn | 2-methylimidazole | 1 | 1 | 0 | 0 | 0 | 0 | 0 | 0 | 0 | 0 | PSS (poly(4-styrene sulfonate)) surface pre-treatment of Fe3O4 to induce ZIF-8 shell growth; not a post-synthesis modification |  | 1 | Fe3O4 | 1 | No |  |  | 724.7 | 0.5859 | 3.234 | core-shell microspheres: Fe3O4 180-270 nm, ZIF-8 shell 45-90 nm; rough surface after coating; superparamagnetic (MS 37.26 emu/g vs Fe3O4 59.92), magnet separation within 10 s |  |  |  | (1) Fe3O4 microspheres (solvothermal): 18 g CH3COONa + 4.5 g Na3C6H5O7.2H2O + 9 g FeCl3.6H2O in 240 mL ethylene glycol, 200 C 8 h in autoclave; magnet separation, wash water/ethanol x3, vacuum dry 60 C 5 h; (2) PSS modification: 3 g PSS in 300 mL water, sonicate 30 min, add 0.5 g Fe3O4, mix 30 min; (3) ZIF-8 shell: 0.5 g modified Fe3O4 + ZIF-8 solution (1.6 g Zn(NO3)2.6H2O + 4.1 g 2-MeIM + 200 mL methanol), mechanical stirring 2 h, wash methanol x3, dry | methanol; ethanol | Zn(NO3)2.6H2O; FeCl3.6H2O | 2-methylimidazole | F6 |  |  |  | 2 | after M2+ uptake surface area significantly decreased (Table S3); EDX: Pb 4.85%, Cu 28.04% | Pb(II) ~20 min, Cu(II) ~60 min (kinetics); 24 h batch contact used in isotherm/pH/dosage | ion-exchange (Zn2+ exchanged by M2+, ICP-OES verified; Fe-O peak strengthening, shell thinning) + coordination (N 1s new peaks 400.68 eV Pb / 401.66 eV Cu with imidazolate N; O 1s 529.48/529.71 eV Zn-O-metal); Langmuir monolayer + PSO; not electrostatic (ionic strength NaNO3 0.001-0.5 M no effect) | E:\mzh3\所有正文和附件\第一波markdown\Magnetic metal-organic framework ( { Fe3O4 } @ Z I F - 8 ) core-shell composite for the efficient removal of Pb(II) and Cu(II) from water.md | P0267 | 10.1016/j.jece.2021.105959 | 1 | kinetics | 298 | 0.03 | 32.67677 | 720.7809 | 2.443992 | 295.3157 | 1 | 720.7809 | 98.70091 | 6 | 720.7809 | 动力学 | Magnetic metal-organic framework ( F e(3)O(4)@ Z I F - 8 ) core-shell composite for the efficient removal of Pb(II) and Cu(II) from water | P0267 | Post-modified MOF; Metal oxide composite
P0106 | P0106_M1 | Fe3O4@ZIF-8-1 | M3 | T1;T12 | Magnetic core-shell composite: ZIF-8 shell grown on Fe3O4 microspheres (PSS pre-treatment); efficient removal of Pb(II) and Cu(II) from water; Langmuir qmax 719.42 mg/g Pb, 301.33 mg/g Cu | ZIF-8 | Zn | 2-methylimidazole | 1 | 1 | 0 | 0 | 0 | 0 | 0 | 0 | 0 | 0 | PSS (poly(4-styrene sulfonate)) surface pre-treatment of Fe3O4 to induce ZIF-8 shell growth; not a post-synthesis modification |  | 1 | Fe3O4 | 1 | No |  |  | 724.7 | 0.5859 | 3.234 | core-shell microspheres: Fe3O4 180-270 nm, ZIF-8 shell 45-90 nm; rough surface after coating; superparamagnetic (MS 37.26 emu/g vs Fe3O4 59.92), magnet separation within 10 s |  |  |  | (1) Fe3O4 microspheres (solvothermal): 18 g CH3COONa + 4.5 g Na3C6H5O7.2H2O + 9 g FeCl3.6H2O in 240 mL ethylene glycol, 200 C 8 h in autoclave; magnet separation, wash water/ethanol x3, vacuum dry 60 C 5 h; (2) PSS modification: 3 g PSS in 300 mL water, sonicate 30 min, add 0.5 g Fe3O4, mix 30 min; (3) ZIF-8 shell: 0.5 g modified Fe3O4 + ZIF-8 solution (1.6 g Zn(NO3)2.6H2O + 4.1 g 2-MeIM + 200 mL methanol), mechanical stirring 2 h, wash methanol x3, dry | methanol; ethanol | Zn(NO3)2.6H2O; FeCl3.6H2O | 2-methylimidazole | F6 |  |  |  | 2 | after M2+ uptake surface area significantly decreased (Table S3); EDX: Pb 4.85%, Cu 28.04% | Pb(II) ~20 min, Cu(II) ~60 min (kinetics); 24 h batch contact used in isotherm/pH/dosage | ion-exchange (Zn2+ exchanged by M2+, ICP-OES verified; Fe-O peak strengthening, shell thinning) + coordination (N 1s new peaks 400.68 eV Pb / 401.66 eV Cu with imidazolate N; O 1s 529.48/529.71 eV Zn-O-metal); Langmuir monolayer + PSO; not electrostatic (ionic strength NaNO3 0.001-0.5 M no effect) | E:\mzh3\所有正文和附件\第一波markdown\Magnetic metal-organic framework ( { Fe3O4 } @ Z I F - 8 ) core-shell composite for the efficient removal of Pb(II) and Cu(II) from water.md | P0267 | 10.1016/j.jece.2021.105959 | 1 | kinetics | 298 | 0.03 | 32.67677 | 720.7809 | 24.84725 | 511.0427 | 1 | 720.7809 | 98.70091 | 6 | 720.7809 | 动力学 | Magnetic metal-organic framework ( F e(3)O(4)@ Z I F - 8 ) core-shell composite for the efficient removal of Pb(II) and Cu(II) from water | P0267 | Post-modified MOF; Metal oxide composite
P0106 | P0106_M1 | Fe3O4@ZIF-8-1 | M3 | T1;T12 | Magnetic core-shell composite: ZIF-8 shell grown on Fe3O4 microspheres (PSS pre-treatment); efficient removal of Pb(II) and Cu(II) from water; Langmuir qmax 719.42 mg/g Pb, 301.33 mg/g Cu | ZIF-8 | Zn | 2-methylimidazole | 1 | 1 | 0 | 0 | 0 | 0 | 0 | 0 | 0 | 0 | PSS (poly(4-styrene sulfonate)) surface pre-treatment of Fe3O4 to induce ZIF-8 shell growth; not a post-synthesis modification |  | 1 | Fe3O4 | 1 | No |  |  | 724.7 | 0.5859 | 3.234 | core-shell microspheres: Fe3O4 180-270 nm, ZIF-8 shell 45-90 nm; rough surface after coating; superparamagnetic (MS 37.26 emu/g vs Fe3O4 59.92), magnet separation within 10 s |  |  |  | (1) Fe3O4 microspheres (solvothermal): 18 g CH3COONa + 4.5 g Na3C6H5O7.2H2O + 9 g FeCl3.6H2O in 240 mL ethylene glycol, 200 C 8 h in autoclave; magnet separation, wash water/ethanol x3, vacuum dry 60 C 5 h; (2) PSS modification: 3 g PSS in 300 mL water, sonicate 30 min, add 0.5 g Fe3O4, mix 30 min; (3) ZIF-8 shell: 0.5 g modified Fe3O4 + ZIF-8 solution (1.6 g Zn(NO3)2.6H2O + 4.1 g 2-MeIM + 200 mL methanol), mechanical stirring 2 h, wash methanol x3, dry | methanol; ethanol | Zn(NO3)2.6H2O; FeCl3.6H2O | 2-methylimidazole | F6 |  |  |  | 2 | after M2+ uptake surface area significantly decreased (Table S3); EDX: Pb 4.85%, Cu 28.04% | Pb(II) ~20 min, Cu(II) ~60 min (kinetics); 24 h batch contact used in isotherm/pH/dosage | ion-exchange (Zn2+ exchanged by M2+, ICP-OES verified; Fe-O peak strengthening, shell thinning) + coordination (N 1s new peaks 400.68 eV Pb / 401.66 eV Cu with imidazolate N; O 1s 529.48/529.71 eV Zn-O-metal); Langmuir monolayer + PSO; not electrostatic (ionic strength NaNO3 0.001-0.5 M no effect) | E:\mzh3\所有正文和附件\第一波markdown\Magnetic metal-organic framework ( { Fe3O4 } @ Z I F - 8 ) core-shell composite for the efficient removal of Pb(II) and Cu(II) from water.md | P0267 | 10.1016/j.jece.2021.105959 | 1 | kinetics | 298 | 0.03 | 32.67677 | 720.7809 | 59.01222 | 559.876 | 1 | 720.7809 | 98.70091 | 6 | 720.7809 | 动力学 | Magnetic metal-organic framework ( F e(3)O(4)@ Z I F - 8 ) core-shell composite for the efficient removal of Pb(II) and Cu(II) from water | P0267 | Post-modified MOF; Metal oxide composite
P0106 | P0106_M1 | Fe3O4@ZIF-8-1 | M3 | T1;T12 | Magnetic core-shell composite: ZIF-8 shell grown on Fe3O4 microspheres (PSS pre-treatment); efficient removal of Pb(II) and Cu(II) from water; Langmuir qmax 719.42 mg/g Pb, 301.33 mg/g Cu | ZIF-8 | Zn | 2-methylimidazole | 1 | 1 | 0 | 0 | 0 | 0 | 0 | 0 | 0 | 0 | PSS (poly(4-styrene sulfonate)) surface pre-treatment of Fe3O4 to induce ZIF-8 shell growth; not a post-synthesis modification |  | 1 | Fe3O4 | 1 | No |  |  | 724.7 | 0.5859 | 3.234 | core-shell microspheres: Fe3O4 180-270 nm, ZIF-8 shell 45-90 nm; rough surface after coating; superparamagnetic (MS 37.26 emu/g vs Fe3O4 59.92), magnet separation within 10 s |  |  |  | (1) Fe3O4 microspheres (solvothermal): 18 g CH3COONa + 4.5 g Na3C6H5O7.2H2O + 9 g FeCl3.6H2O in 240 mL ethylene glycol, 200 C 8 h in autoclave; magnet separation, wash water/ethanol x3, vacuum dry 60 C 5 h; (2) PSS modification: 3 g PSS in 300 mL water, sonicate 30 min, add 0.5 g Fe3O4, mix 30 min; (3) ZIF-8 shell: 0.5 g modified Fe3O4 + ZIF-8 solution (1.6 g Zn(NO3)2.6H2O + 4.1 g 2-MeIM + 200 mL methanol), mechanical stirring 2 h, wash methanol x3, dry | methanol; ethanol | Zn(NO3)2.6H2O; FeCl3.6H2O | 2-methylimidazole | F6 |  |  |  | 2 | after M2+ uptake surface area significantly decreased (Table S3); EDX: Pb 4.85%, Cu 28.04% | Pb(II) ~20 min, Cu(II) ~60 min (kinetics); 24 h batch contact used in isotherm/pH/dosage | ion-exchange (Zn2+ exchanged by M2+, ICP-OES verified; Fe-O peak strengthening, shell thinning) + coordination (N 1s new peaks 400.68 eV Pb / 401.66 eV Cu with imidazolate N; O 1s 529.48/529.71 eV Zn-O-metal); Langmuir monolayer + PSO; not electrostatic (ionic strength NaNO3 0.001-0.5 M no effect) | E:\mzh3\所有正文和附件\第一波markdown\Magnetic metal-organic framework ( { Fe3O4 } @ Z I F - 8 ) core-shell composite for the efficient removal of Pb(II) and Cu(II) from water.md | P0267 | 10.1016/j.jece.2021.105959 | 1 | kinetics | 298 | 0.03 | 32.67677 | 720.7809 | 100.4582 | 576.889 | 1 | 720.7809 | 98.70091 | 6 | 720.7809 | 动力学 | Magnetic metal-organic framework ( F e(3)O(4)@ Z I F - 8 ) core-shell composite for the efficient removal of Pb(II) and Cu(II) from water | P0267 | Post-modified MOF; Metal oxide composite
P0106 | P0106_M1 | Fe3O4@ZIF-8-1 | M3 | T1;T12 | Magnetic core-shell composite: ZIF-8 shell grown on Fe3O4 microspheres (PSS pre-treatment); efficient removal of Pb(II) and Cu(II) from water; Langmuir qmax 719.42 mg/g Pb, 301.33 mg/g Cu | ZIF-8 | Zn | 2-methylimidazole | 1 | 1 | 0 | 0 | 0 | 0 | 0 | 0 | 0 | 0 | PSS (poly(4-styrene sulfonate)) surface pre-treatment of Fe3O4 to induce ZIF-8 shell growth; not a post-synthesis modification |  | 1 | Fe3O4 | 1 | No |  |  | 724.7 | 0.5859 | 3.234 | core-shell microspheres: Fe3O4 180-270 nm, ZIF-8 shell 45-90 nm; rough surface after coating; superparamagnetic (MS 37.26 emu/g vs Fe3O4 59.92), magnet separation within 10 s |  |  |  | (1) Fe3O4 microspheres (solvothermal): 18 g CH3COONa + 4.5 g Na3C6H5O7.2H2O + 9 g FeCl3.6H2O in 240 mL ethylene glycol, 200 C 8 h in autoclave; magnet separation, wash water/ethanol x3, vacuum dry 60 C 5 h; (2) PSS modification: 3 g PSS in 300 mL water, sonicate 30 min, add 0.5 g Fe3O4, mix 30 min; (3) ZIF-8 shell: 0.5 g modified Fe3O4 + ZIF-8 solution (1.6 g Zn(NO3)2.6H2O + 4.1 g 2-MeIM + 200 mL methanol), mechanical stirring 2 h, wash methanol x3, dry | methanol; ethanol | Zn(NO3)2.6H2O; FeCl3.6H2O | 2-methylimidazole | F6 |  |  |  | 2 | after M2+ uptake surface area significantly decreased (Table S3); EDX: Pb 4.85%, Cu 28.04% | Pb(II) ~20 min, Cu(II) ~60 min (kinetics); 24 h batch contact used in isotherm/pH/dosage | ion-exchange (Zn2+ exchanged by M2+, ICP-OES verified; Fe-O peak strengthening, shell thinning) + coordination (N 1s new peaks 400.68 eV Pb / 401.66 eV Cu with imidazolate N; O 1s 529.48/529.71 eV Zn-O-metal); Langmuir monolayer + PSO; not electrostatic (ionic strength NaNO3 0.001-0.5 M no effect) | E:\mzh3\所有正文和附件\第一波markdown\Magnetic metal-organic framework ( { Fe3O4 } @ Z I F - 8 ) core-shell composite for the efficient removal of Pb(II) and Cu(II) from water.md | P0267 | 10.1016/j.jece.2021.105959 | 1 | kinetics | 298 | 0.03 | 32.67677 | 720.7809 | 179.4297 | 584.2211 | 1 | 720.7809 | 98.70091 | 6 | 720.7809 | 动力学 | Magnetic metal-organic framework ( F e(3)O(4)@ Z I F - 8 ) core-shell composite for the efficient removal of Pb(II) and Cu(II) from water | P0267 | Post-modified MOF; Metal oxide composite
P0106 | P0106_M1 | Fe3O4@ZIF-8-1 | M3 | T1;T12 | Magnetic core-shell composite: ZIF-8 shell grown on Fe3O4 microspheres (PSS pre-treatment); efficient removal of Pb(II) and Cu(II) from water; Langmuir qmax 719.42 mg/g Pb, 301.33 mg/g Cu | ZIF-8 | Zn | 2-methylimidazole | 1 | 1 | 0 | 0 | 0 | 0 | 0 | 0 | 0 | 0 | PSS (poly(4-styrene sulfonate)) surface pre-treatment of Fe3O4 to induce ZIF-8 shell growth; not a post-synthesis modification |  | 1 | Fe3O4 | 1 | No |  |  | 724.7 | 0.5859 | 3.234 | core-shell microspheres: Fe3O4 180-270 nm, ZIF-8 shell 45-90 nm; rough surface after coating; superparamagnetic (MS 37.26 emu/g vs Fe3O4 59.92), magnet separation within 10 s |  |  |  | (1) Fe3O4 microspheres (solvothermal): 18 g CH3COONa + 4.5 g Na3C6H5O7.2H2O + 9 g FeCl3.6H2O in 240 mL ethylene glycol, 200 C 8 h in autoclave; magnet separation, wash water/ethanol x3, vacuum dry 60 C 5 h; (2) PSS modification: 3 g PSS in 300 mL water, sonicate 30 min, add 0.5 g Fe3O4, mix 30 min; (3) ZIF-8 shell: 0.5 g modified Fe3O4 + ZIF-8 solution (1.6 g Zn(NO3)2.6H2O + 4.1 g 2-MeIM + 200 mL methanol), mechanical stirring 2 h, wash methanol x3, dry | methanol; ethanol | Zn(NO3)2.6H2O; FeCl3.6H2O | 2-methylimidazole | F6 |  |  |  | 2 | after M2+ uptake surface area significantly decreased (Table S3); EDX: Pb 4.85%, Cu 28.04% | Pb(II) ~20 min, Cu(II) ~60 min (kinetics); 24 h batch contact used in isotherm/pH/dosage | ion-exchange (Zn2+ exchanged by M2+, ICP-OES verified; Fe-O peak strengthening, shell thinning) + coordination (N 1s new peaks 400.68 eV Pb / 401.66 eV Cu with imidazolate N; O 1s 529.48/529.71 eV Zn-O-metal); Langmuir monolayer + PSO; not electrostatic (ionic strength NaNO3 0.001-0.5 M no effect) | E:\mzh3\所有正文和附件\第一波markdown\Magnetic metal-organic framework ( { Fe3O4 } @ Z I F - 8 ) core-shell composite for the efficient removal of Pb(II) and Cu(II) from water.md | P0267 | 10.1016/j.jece.2021.105959 | 1 | kinetics | 298 | 0.03 | 32.67677 | 720.7809 | 240.4786 | 586.2045 | 1 | 720.7809 | 98.70091 | 6 | 720.7809 | 动力学 | Magnetic metal-organic framework ( F e(3)O(4)@ Z I F - 8 ) core-shell composite for the efficient removal of Pb(II) and Cu(II) from water | P0267 | Post-modified MOF; Metal oxide composite
P0106 | P0106_M1 | Fe3O4@ZIF-8-1 | M3 | T1;T12 | Magnetic core-shell composite: ZIF-8 shell grown on Fe3O4 microspheres (PSS pre-treatment); efficient removal of Pb(II) and Cu(II) from water; Langmuir qmax 719.42 mg/g Pb, 301.33 mg/g Cu | ZIF-8 | Zn | 2-methylimidazole | 1 | 1 | 0 | 0 | 0 | 0 | 0 | 0 | 0 | 0 | PSS (poly(4-styrene sulfonate)) surface pre-treatment of Fe3O4 to induce ZIF-8 shell growth; not a post-synthesis modification |  | 1 | Fe3O4 | 1 | No |  |  | 724.7 | 0.5859 | 3.234 | core-shell microspheres: Fe3O4 180-270 nm, ZIF-8 shell 45-90 nm; rough surface after coating; superparamagnetic (MS 37.26 emu/g vs Fe3O4 59.92), magnet separation within 10 s |  |  |  | (1) Fe3O4 microspheres (solvothermal): 18 g CH3COONa + 4.5 g Na3C6H5O7.2H2O + 9 g FeCl3.6H2O in 240 mL ethylene glycol, 200 C 8 h in autoclave; magnet separation, wash water/ethanol x3, vacuum dry 60 C 5 h; (2) PSS modification: 3 g PSS in 300 mL water, sonicate 30 min, add 0.5 g Fe3O4, mix 30 min; (3) ZIF-8 shell: 0.5 g modified Fe3O4 + ZIF-8 solution (1.6 g Zn(NO3)2.6H2O + 4.1 g 2-MeIM + 200 mL methanol), mechanical stirring 2 h, wash methanol x3, dry | methanol; ethanol | Zn(NO3)2.6H2O; FeCl3.6H2O | 2-methylimidazole | F6 |  |  |  | 2 | after M2+ uptake surface area significantly decreased (Table S3); EDX: Pb 4.85%, Cu 28.04% | Pb(II) ~20 min, Cu(II) ~60 min (kinetics); 24 h batch contact used in isotherm/pH/dosage | ion-exchange (Zn2+ exchanged by M2+, ICP-OES verified; Fe-O peak strengthening, shell thinning) + coordination (N 1s new peaks 400.68 eV Pb / 401.66 eV Cu with imidazolate N; O 1s 529.48/529.71 eV Zn-O-metal); Langmuir monolayer + PSO; not electrostatic (ionic strength NaNO3 0.001-0.5 M no effect) | E:\mzh3\所有正文和附件\第一波markdown\Magnetic metal-organic framework ( { Fe3O4 } @ Z I F - 8 ) core-shell composite for the efficient removal of Pb(II) and Cu(II) from water.md | P0267 | 10.1016/j.jece.2021.105959 | 1 | regeneration | 298 | 0.03 | 32.67677 | 720.7809 | 240.4786 | 586.2045 | 1 | 720.7809 | 98.70091 | 6 | 720.7809 | 循环性 | Magnetic metal-organic framework ( F e(3)O(4)@ Z I F - 8 ) core-shell composite for the efficient removal of Pb(II) and Cu(II) from water | P0267 | Post-modified MOF; Metal oxide composite
P0106 | P0106_M1 | Fe3O4@ZIF-8-1 | M3 | T1;T12 | Magnetic core-shell composite: ZIF-8 shell grown on Fe3O4 microspheres (PSS pre-treatment); efficient removal of Pb(II) and Cu(II) from water; Langmuir qmax 719.42 mg/g Pb, 301.33 mg/g Cu | ZIF-8 | Zn | 2-methylimidazole | 1 | 1 | 0 | 0 | 0 | 0 | 0 | 0 | 0 | 0 | PSS (poly(4-styrene sulfonate)) surface pre-treatment of Fe3O4 to induce ZIF-8 shell growth; not a post-synthesis modification |  | 1 | Fe3O4 | 1 | No |  |  | 724.7 | 0.5859 | 3.234 | core-shell microspheres: Fe3O4 180-270 nm, ZIF-8 shell 45-90 nm; rough surface after coating; superparamagnetic (MS 37.26 emu/g vs Fe3O4 59.92), magnet separation within 10 s |  |  |  | (1) Fe3O4 microspheres (solvothermal): 18 g CH3COONa + 4.5 g Na3C6H5O7.2H2O + 9 g FeCl3.6H2O in 240 mL ethylene glycol, 200 C 8 h in autoclave; magnet separation, wash water/ethanol x3, vacuum dry 60 C 5 h; (2) PSS modification: 3 g PSS in 300 mL water, sonicate 30 min, add 0.5 g Fe3O4, mix 30 min; (3) ZIF-8 shell: 0.5 g modified Fe3O4 + ZIF-8 solution (1.6 g Zn(NO3)2.6H2O + 4.1 g 2-MeIM + 200 mL methanol), mechanical stirring 2 h, wash methanol x3, dry | methanol; ethanol | Zn(NO3)2.6H2O; FeCl3.6H2O | 2-methylimidazole | F6 |  |  |  | 2 | after M2+ uptake surface area significantly decreased (Table S3); EDX: Pb 4.85%, Cu 28.04% | Pb(II) ~20 min, Cu(II) ~60 min (kinetics); 24 h batch contact used in isotherm/pH/dosage | ion-exchange (Zn2+ exchanged by M2+, ICP-OES verified; Fe-O peak strengthening, shell thinning) + coordination (N 1s new peaks 400.68 eV Pb / 401.66 eV Cu with imidazolate N; O 1s 529.48/529.71 eV Zn-O-metal); Langmuir monolayer + PSO; not electrostatic (ionic strength NaNO3 0.001-0.5 M no effect) | E:\mzh3\所有正文和附件\第一波markdown\Magnetic metal-organic framework ( { Fe3O4 } @ Z I F - 8 ) core-shell composite for the efficient removal of Pb(II) and Cu(II) from water.md | P0267 | 10.1016/j.jece.2021.105959 | 1 | regeneration | 298 | 0.03 | 32.67677 | 720.7809 | 240.4786 | 586.2045 | 2 | 555.7536 | 76.10272 | 6 | 720.7809 | 循环性 | Magnetic metal-organic framework ( F e(3)O(4)@ Z I F - 8 ) core-shell composite for the efficient removal of Pb(II) and Cu(II) from water | P0267 | Post-modified MOF; Metal oxide composite
P0106 | P0106_M1 | Fe3O4@ZIF-8-1 | M3 | T1;T12 | Magnetic core-shell composite: ZIF-8 shell grown on Fe3O4 microspheres (PSS pre-treatment); efficient removal of Pb(II) and Cu(II) from water; Langmuir qmax 719.42 mg/g Pb, 301.33 mg/g Cu | ZIF-8 | Zn | 2-methylimidazole | 1 | 1 | 0 | 0 | 0 | 0 | 0 | 0 | 0 | 0 | PSS (poly(4-styrene sulfonate)) surface pre-treatment of Fe3O4 to induce ZIF-8 shell growth; not a post-synthesis modification |  | 1 | Fe3O4 | 1 | No |  |  | 724.7 | 0.5859 | 3.234 | core-shell microspheres: Fe3O4 180-270 nm, ZIF-8 shell 45-90 nm; rough surface after coating; superparamagnetic (MS 37.26 emu/g vs Fe3O4 59.92), magnet separation within 10 s |  |  |  | (1) Fe3O4 microspheres (solvothermal): 18 g CH3COONa + 4.5 g Na3C6H5O7.2H2O + 9 g FeCl3.6H2O in 240 mL ethylene glycol, 200 C 8 h in autoclave; magnet separation, wash water/ethanol x3, vacuum dry 60 C 5 h; (2) PSS modification: 3 g PSS in 300 mL water, sonicate 30 min, add 0.5 g Fe3O4, mix 30 min; (3) ZIF-8 shell: 0.5 g modified Fe3O4 + ZIF-8 solution (1.6 g Zn(NO3)2.6H2O + 4.1 g 2-MeIM + 200 mL methanol), mechanical stirring 2 h, wash methanol x3, dry | methanol; ethanol | Zn(NO3)2.6H2O; FeCl3.6H2O | 2-methylimidazole | F6 |  |  |  | 2 | after M2+ uptake surface area significantly decreased (Table S3); EDX: Pb 4.85%, Cu 28.04% | Pb(II) ~20 min, Cu(II) ~60 min (kinetics); 24 h batch contact used in isotherm/pH/dosage | ion-exchange (Zn2+ exchanged by M2+, ICP-OES verified; Fe-O peak strengthening, shell thinning) + coordination (N 1s new peaks 400.68 eV Pb / 401.66 eV Cu with imidazolate N; O 1s 529.48/529.71 eV Zn-O-metal); Langmuir monolayer + PSO; not electrostatic (ionic strength NaNO3 0.001-0.5 M no effect) | E:\mzh3\所有正文和附件\第一波markdown\Magnetic metal-organic framework ( { Fe3O4 } @ Z I F - 8 ) core-shell composite for the efficient removal of Pb(II) and Cu(II) from water.md | P0267 | 10.1016/j.jece.2021.105959 | 1 | regeneration | 298 | 0.03 | 32.67677 | 720.7809 | 240.4786 | 586.2045 | 3 | 468.3862 | 64.13897 | 6 | 720.7809 | 循环性 | Magnetic metal-organic framework ( F e(3)O(4)@ Z I F - 8 ) core-shell composite for the efficient removal of Pb(II) and Cu(II) from water | P0267 | Post-modified MOF; Metal oxide composite
P0106 | P0106_M1 | Fe3O4@ZIF-8-1 | M3 | T1;T12 | Magnetic core-shell composite: ZIF-8 shell grown on Fe3O4 microspheres (PSS pre-treatment); efficient removal of Pb(II) and Cu(II) from water; Langmuir qmax 719.42 mg/g Pb, 301.33 mg/g Cu | ZIF-8 | Zn | 2-methylimidazole | 1 | 1 | 0 | 0 | 0 | 0 | 0 | 0 | 0 | 0 | PSS (poly(4-styrene sulfonate)) surface pre-treatment of Fe3O4 to induce ZIF-8 shell growth; not a post-synthesis modification |  | 1 | Fe3O4 | 1 | No |  |  | 724.7 | 0.5859 | 3.234 | core-shell microspheres: Fe3O4 180-270 nm, ZIF-8 shell 45-90 nm; rough surface after coating; superparamagnetic (MS 37.26 emu/g vs Fe3O4 59.92), magnet separation within 10 s |  |  |  | (1) Fe3O4 microspheres (solvothermal): 18 g CH3COONa + 4.5 g Na3C6H5O7.2H2O + 9 g FeCl3.6H2O in 240 mL ethylene glycol, 200 C 8 h in autoclave; magnet separation, wash water/ethanol x3, vacuum dry 60 C 5 h; (2) PSS modification: 3 g PSS in 300 mL water, sonicate 30 min, add 0.5 g Fe3O4, mix 30 min; (3) ZIF-8 shell: 0.5 g modified Fe3O4 + ZIF-8 solution (1.6 g Zn(NO3)2.6H2O + 4.1 g 2-MeIM + 200 mL methanol), mechanical stirring 2 h, wash methanol x3, dry | methanol; ethanol | Zn(NO3)2.6H2O; FeCl3.6H2O | 2-methylimidazole | F6 |  |  |  | 2 | after M2+ uptake surface area significantly decreased (Table S3); EDX: Pb 4.85%, Cu 28.04% | Pb(II) ~20 min, Cu(II) ~60 min (kinetics); 24 h batch contact used in isotherm/pH/dosage | ion-exchange (Zn2+ exchanged by M2+, ICP-OES verified; Fe-O peak strengthening, shell thinning) + coordination (N 1s new peaks 400.68 eV Pb / 401.66 eV Cu with imidazolate N; O 1s 529.48/529.71 eV Zn-O-metal); Langmuir monolayer + PSO; not electrostatic (ionic strength NaNO3 0.001-0.5 M no effect) | E:\mzh3\所有正文和附件\第一波markdown\Magnetic metal-organic framework ( { Fe3O4 } @ Z I F - 8 ) core-shell composite for the efficient removal of Pb(II) and Cu(II) from water.md | P0267 | 10.1016/j.jece.2021.105959 | 1 | regeneration | 298 | 0.03 | 32.67677 | 720.7809 | 240.4786 | 586.2045 | 4 | 398.0069 | 54.50151 | 6 | 720.7809 | 循环性 | Magnetic metal-organic framework ( F e(3)O(4)@ Z I F - 8 ) core-shell composite for the efficient removal of Pb(II) and Cu(II) from water | P0267 | Post-modified MOF; Metal oxide composite
P0107 | P0107_M1 | Fe3O4@ZIF-8-MNP | M3 | T1 | Magnetic MOF composite: Fe3O4 MNPs conjugated with ZIF-8 (and in parallel UiO-66-NH2, see evidence); efficient removal of Cd(II) and Pb(II) from aqueous solution; Langmuir qmax Pb 666.7 mg/g, Cd 370 mg/g (Fe3O4@ZIF-8) | ZIF-8 | Zn | 2-methylimidazole | 1 | 1 | 0 | 0 | 0 | 0 | 0 | 0 | 0 | 0 |  |  | 1 | Fe3O4 | 1 | No |  |  | 160 | 0.33 |  | Fe3O4 MNPs distributed on crystal surfaces of ZIF-8 (TEM); magnetic separation with external magnet | vacuum activation | 120 | 3 h | (1) Fe3O4 MNPs (coprecipitation): 0.63 g FeSO4 + 1.73 g Fe(NO3)3 in 25 mL DIW, add 25 mL NH4OH (30%), 1 h at 90 C, magnet separated, washed, vacuum dried 85 C overnight; (2) ZIF-8: 0.70 mmol TEA added to 0.67 mmol Zn(NO3)2.6H2O solution + 2.3 mL Hmim solution (48.0 mmol), stir 30 min, centrifuge 12000 rpm, washed DIW, dried 85 C overnight; (3) composite: 0.5 g Fe3O4 dispersed in 50 mL methanol + 0.5 g MOF, ultrasonication 5 min, magnet separated, washed DIW, dried 60 C 12 h | methanol; ethanol | Zn(NO3)2.6H2O; Fe(NO3)3 | 2-methylimidazole | F6 | triethylamine |  |  | 0.5 | 未报告吸附后 PXRD/XRD 对比 | Pb(II) equilibrium after 8 h (Fe3O4@ZIF-8 qe 37 mg/g; UiO 40 mg/g); first 2 h rapid (~79% Pb adsorbed by Fe3O4@ZIF-8) | coordination reactions main mechanism: Pb 4f 137.2/142.1 eV (~2 eV shift vs Pb(NO3)2 139.6/144.5 eV; separation 4.9 eV) - strong affinity between Pb(II) and adsorbent, coordination with imino N of 2-methylimidazole (ZIF-8) / amino group (UiO-66-NH2); electrostatic (IEP 5.01) + complexation + ion exchange possible | E:\mzh3\所有正文和附件\第一波markdown\Magnetic metal-organic frameworks for efficient removal of cadmium(II), and lead(II) from aqueous solution.md | P0268 | 10.1016/j.jece.2022.107467 | 1 | ph | 298 | 0.25 | 22.15385 | 311.4396 | 1442.179 | 311.4396 |  |  |  | 4 | 285.5028 | pH | Magnetic metal-organic frameworks for efficient removal of cadmium(II), and lead(II) from aqueous solution | P0268 | Metal oxide composite
P0107 | P0107_M1 | Fe3O4@ZIF-8-MNP | M3 | T1 | Magnetic MOF composite: Fe3O4 MNPs conjugated with ZIF-8 (and in parallel UiO-66-NH2, see evidence); efficient removal of Cd(II) and Pb(II) from aqueous solution; Langmuir qmax Pb 666.7 mg/g, Cd 370 mg/g (Fe3O4@ZIF-8) | ZIF-8 | Zn | 2-methylimidazole | 1 | 1 | 0 | 0 | 0 | 0 | 0 | 0 | 0 | 0 |  |  | 1 | Fe3O4 | 1 | No |  |  | 160 | 0.33 |  | Fe3O4 MNPs distributed on crystal surfaces of ZIF-8 (TEM); magnetic separation with external magnet | vacuum activation | 120 | 3 h | (1) Fe3O4 MNPs (coprecipitation): 0.63 g FeSO4 + 1.73 g Fe(NO3)3 in 25 mL DIW, add 25 mL NH4OH (30%), 1 h at 90 C, magnet separated, washed, vacuum dried 85 C overnight; (2) ZIF-8: 0.70 mmol TEA added to 0.67 mmol Zn(NO3)2.6H2O solution + 2.3 mL Hmim solution (48.0 mmol), stir 30 min, centrifuge 12000 rpm, washed DIW, dried 85 C overnight; (3) composite: 0.5 g Fe3O4 dispersed in 50 mL methanol + 0.5 g MOF, ultrasonication 5 min, magnet separated, washed DIW, dried 60 C 12 h | methanol; ethanol | Zn(NO3)2.6H2O; Fe(NO3)3 | 2-methylimidazole | F6 | triethylamine |  |  | 0.5 | 未报告吸附后 PXRD/XRD 对比 | Pb(II) equilibrium after 8 h (Fe3O4@ZIF-8 qe 37 mg/g; UiO 40 mg/g); first 2 h rapid (~79% Pb adsorbed by Fe3O4@ZIF-8) | coordination reactions main mechanism: Pb 4f 137.2/142.1 eV (~2 eV shift vs Pb(NO3)2 139.6/144.5 eV; separation 4.9 eV) - strong affinity between Pb(II) and adsorbent, coordination with imino N of 2-methylimidazole (ZIF-8) / amino group (UiO-66-NH2); electrostatic (IEP 5.01) + complexation + ion exchange possible | E:\mzh3\所有正文和附件\第一波markdown\Magnetic metal-organic frameworks for efficient removal of cadmium(II), and lead(II) from aqueous solution.md | P0268 | 10.1016/j.jece.2022.107467 | 1 | ph | 298 | 0.25 | 22.15385 | 311.4396 | 1442.179 | 311.4396 |  |  |  | 5 | 292.6305 | pH | Magnetic metal-organic frameworks for efficient removal of cadmium(II), and lead(II) from aqueous solution | P0268 | Metal oxide composite
P0107 | P0107_M1 | Fe3O4@ZIF-8-MNP | M3 | T1 | Magnetic MOF composite: Fe3O4 MNPs conjugated with ZIF-8 (and in parallel UiO-66-NH2, see evidence); efficient removal of Cd(II) and Pb(II) from aqueous solution; Langmuir qmax Pb 666.7 mg/g, Cd 370 mg/g (Fe3O4@ZIF-8) | ZIF-8 | Zn | 2-methylimidazole | 1 | 1 | 0 | 0 | 0 | 0 | 0 | 0 | 0 | 0 |  |  | 1 | Fe3O4 | 1 | No |  |  | 160 | 0.33 |  | Fe3O4 MNPs distributed on crystal surfaces of ZIF-8 (TEM); magnetic separation with external magnet | vacuum activation | 120 | 3 h | (1) Fe3O4 MNPs (coprecipitation): 0.63 g FeSO4 + 1.73 g Fe(NO3)3 in 25 mL DIW, add 25 mL NH4OH (30%), 1 h at 90 C, magnet separated, washed, vacuum dried 85 C overnight; (2) ZIF-8: 0.70 mmol TEA added to 0.67 mmol Zn(NO3)2.6H2O solution + 2.3 mL Hmim solution (48.0 mmol), stir 30 min, centrifuge 12000 rpm, washed DIW, dried 85 C overnight; (3) composite: 0.5 g Fe3O4 dispersed in 50 mL methanol + 0.5 g MOF, ultrasonication 5 min, magnet separated, washed DIW, dried 60 C 12 h | methanol; ethanol | Zn(NO3)2.6H2O; Fe(NO3)3 | 2-methylimidazole | F6 | triethylamine |  |  | 0.5 | 未报告吸附后 PXRD/XRD 对比 | Pb(II) equilibrium after 8 h (Fe3O4@ZIF-8 qe 37 mg/g; UiO 40 mg/g); first 2 h rapid (~79% Pb adsorbed by Fe3O4@ZIF-8) | coordination reactions main mechanism: Pb 4f 137.2/142.1 eV (~2 eV shift vs Pb(NO3)2 139.6/144.5 eV; separation 4.9 eV) - strong affinity between Pb(II) and adsorbent, coordination with imino N of 2-methylimidazole (ZIF-8) / amino group (UiO-66-NH2); electrostatic (IEP 5.01) + complexation + ion exchange possible | E:\mzh3\所有正文和附件\第一波markdown\Magnetic metal-organic frameworks for efficient removal of cadmium(II), and lead(II) from aqueous solution.md | P0268 | 10.1016/j.jece.2022.107467 | 1 | ph | 298 | 0.25 | 22.15385 | 311.4396 | 1442.179 | 311.4396 |  |  |  | 5 | 307.6778 | pH | Magnetic metal-organic frameworks for efficient removal of cadmium(II), and lead(II) from aqueous solution | P0268 | Metal oxide composite
P0107 | P0107_M1 | Fe3O4@ZIF-8-MNP | M3 | T1 | Magnetic MOF composite: Fe3O4 MNPs conjugated with ZIF-8 (and in parallel UiO-66-NH2, see evidence); efficient removal of Cd(II) and Pb(II) from aqueous solution; Langmuir qmax Pb 666.7 mg/g, Cd 370 mg/g (Fe3O4@ZIF-8) | ZIF-8 | Zn | 2-methylimidazole | 1 | 1 | 0 | 0 | 0 | 0 | 0 | 0 | 0 | 0 |  |  | 1 | Fe3O4 | 1 | No |  |  | 160 | 0.33 |  | Fe3O4 MNPs distributed on crystal surfaces of ZIF-8 (TEM); magnetic separation with external magnet | vacuum activation | 120 | 3 h | (1) Fe3O4 MNPs (coprecipitation): 0.63 g FeSO4 + 1.73 g Fe(NO3)3 in 25 mL DIW, add 25 mL NH4OH (30%), 1 h at 90 C, magnet separated, washed, vacuum dried 85 C overnight; (2) ZIF-8: 0.70 mmol TEA added to 0.67 mmol Zn(NO3)2.6H2O solution + 2.3 mL Hmim solution (48.0 mmol), stir 30 min, centrifuge 12000 rpm, washed DIW, dried 85 C overnight; (3) composite: 0.5 g Fe3O4 dispersed in 50 mL methanol + 0.5 g MOF, ultrasonication 5 min, magnet separated, washed DIW, dried 60 C 12 h | methanol; ethanol | Zn(NO3)2.6H2O; Fe(NO3)3 | 2-methylimidazole | F6 | triethylamine |  |  | 0.5 | 未报告吸附后 PXRD/XRD 对比 | Pb(II) equilibrium after 8 h (Fe3O4@ZIF-8 qe 37 mg/g; UiO 40 mg/g); first 2 h rapid (~79% Pb adsorbed by Fe3O4@ZIF-8) | coordination reactions main mechanism: Pb 4f 137.2/142.1 eV (~2 eV shift vs Pb(NO3)2 139.6/144.5 eV; separation 4.9 eV) - strong affinity between Pb(II) and adsorbent, coordination with imino N of 2-methylimidazole (ZIF-8) / amino group (UiO-66-NH2); electrostatic (IEP 5.01) + complexation + ion exchange possible | E:\mzh3\所有正文和附件\第一波markdown\Magnetic metal-organic frameworks for efficient removal of cadmium(II), and lead(II) from aqueous solution.md | P0268 | 10.1016/j.jece.2022.107467 | 1 | ph | 298 | 0.25 | 22.15385 | 311.4396 | 1442.179 | 311.4396 |  |  |  | 6 | 309.8557 | pH | Magnetic metal-organic frameworks for efficient removal of cadmium(II), and lead(II) from aqueous solution | P0268 | Metal oxide composite
P0107 | P0107_M1 | Fe3O4@ZIF-8-MNP | M3 | T1 | Magnetic MOF composite: Fe3O4 MNPs conjugated with ZIF-8 (and in parallel UiO-66-NH2, see evidence); efficient removal of Cd(II) and Pb(II) from aqueous solution; Langmuir qmax Pb 666.7 mg/g, Cd 370 mg/g (Fe3O4@ZIF-8) | ZIF-8 | Zn | 2-methylimidazole | 1 | 1 | 0 | 0 | 0 | 0 | 0 | 0 | 0 | 0 |  |  | 1 | Fe3O4 | 1 | No |  |  | 160 | 0.33 |  | Fe3O4 MNPs distributed on crystal surfaces of ZIF-8 (TEM); magnetic separation with external magnet | vacuum activation | 120 | 3 h | (1) Fe3O4 MNPs (coprecipitation): 0.63 g FeSO4 + 1.73 g Fe(NO3)3 in 25 mL DIW, add 25 mL NH4OH (30%), 1 h at 90 C, magnet separated, washed, vacuum dried 85 C overnight; (2) ZIF-8: 0.70 mmol TEA added to 0.67 mmol Zn(NO3)2.6H2O solution + 2.3 mL Hmim solution (48.0 mmol), stir 30 min, centrifuge 12000 rpm, washed DIW, dried 85 C overnight; (3) composite: 0.5 g Fe3O4 dispersed in 50 mL methanol + 0.5 g MOF, ultrasonication 5 min, magnet separated, washed DIW, dried 60 C 12 h | methanol; ethanol | Zn(NO3)2.6H2O; Fe(NO3)3 | 2-methylimidazole | F6 | triethylamine |  |  | 0.5 | 未报告吸附后 PXRD/XRD 对比 | Pb(II) equilibrium after 8 h (Fe3O4@ZIF-8 qe 37 mg/g; UiO 40 mg/g); first 2 h rapid (~79% Pb adsorbed by Fe3O4@ZIF-8) | coordination reactions main mechanism: Pb 4f 137.2/142.1 eV (~2 eV shift vs Pb(NO3)2 139.6/144.5 eV; separation 4.9 eV) - strong affinity between Pb(II) and adsorbent, coordination with imino N of 2-methylimidazole (ZIF-8) / amino group (UiO-66-NH2); electrostatic (IEP 5.01) + complexation + ion exchange possible | E:\mzh3\所有正文和附件\第一波markdown\Magnetic metal-organic frameworks for efficient removal of cadmium(II), and lead(II) from aqueous solution.md | P0268 | 10.1016/j.jece.2022.107467 | 1 | ph | 298 | 0.25 | 22.15385 | 311.4396 | 1442.179 | 311.4396 |  |  |  | 6 | 311.4396 | pH | Magnetic metal-organic frameworks for efficient removal of cadmium(II), and lead(II) from aqueous solution | P0268 | Metal oxide composite
P0107 | P0107_M1 | Fe3O4@ZIF-8-MNP | M3 | T1 | Magnetic MOF composite: Fe3O4 MNPs conjugated with ZIF-8 (and in parallel UiO-66-NH2, see evidence); efficient removal of Cd(II) and Pb(II) from aqueous solution; Langmuir qmax Pb 666.7 mg/g, Cd 370 mg/g (Fe3O4@ZIF-8) | ZIF-8 | Zn | 2-methylimidazole | 1 | 1 | 0 | 0 | 0 | 0 | 0 | 0 | 0 | 0 |  |  | 1 | Fe3O4 | 1 | No |  |  | 160 | 0.33 |  | Fe3O4 MNPs distributed on crystal surfaces of ZIF-8 (TEM); magnetic separation with external magnet | vacuum activation | 120 | 3 h | (1) Fe3O4 MNPs (coprecipitation): 0.63 g FeSO4 + 1.73 g Fe(NO3)3 in 25 mL DIW, add 25 mL NH4OH (30%), 1 h at 90 C, magnet separated, washed, vacuum dried 85 C overnight; (2) ZIF-8: 0.70 mmol TEA added to 0.67 mmol Zn(NO3)2.6H2O solution + 2.3 mL Hmim solution (48.0 mmol), stir 30 min, centrifuge 12000 rpm, washed DIW, dried 85 C overnight; (3) composite: 0.5 g Fe3O4 dispersed in 50 mL methanol + 0.5 g MOF, ultrasonication 5 min, magnet separated, washed DIW, dried 60 C 12 h | methanol; ethanol | Zn(NO3)2.6H2O; Fe(NO3)3 | 2-methylimidazole | F6 | triethylamine |  |  | 0.5 | 未报告吸附后 PXRD/XRD 对比 | Pb(II) equilibrium after 8 h (Fe3O4@ZIF-8 qe 37 mg/g; UiO 40 mg/g); first 2 h rapid (~79% Pb adsorbed by Fe3O4@ZIF-8) | coordination reactions main mechanism: Pb 4f 137.2/142.1 eV (~2 eV shift vs Pb(NO3)2 139.6/144.5 eV; separation 4.9 eV) - strong affinity between Pb(II) and adsorbent, coordination with imino N of 2-methylimidazole (ZIF-8) / amino group (UiO-66-NH2); electrostatic (IEP 5.01) + complexation + ion exchange possible | E:\mzh3\所有正文和附件\第一波markdown\Magnetic metal-organic frameworks for efficient removal of cadmium(II), and lead(II) from aqueous solution.md | P0268 | 10.1016/j.jece.2022.107467 | 1 | kinetics | 298 | 0.25 | 22.15385 | 311.4396 | 34.35754 | 144.6057 |  |  |  | 6 | 311.4396 | 动力学 | Magnetic metal-organic frameworks for efficient removal of cadmium(II), and lead(II) from aqueous solution | P0268 | Metal oxide composite
P0107 | P0107_M1 | Fe3O4@ZIF-8-MNP | M3 | T1 | Magnetic MOF composite: Fe3O4 MNPs conjugated with ZIF-8 (and in parallel UiO-66-NH2, see evidence); efficient removal of Cd(II) and Pb(II) from aqueous solution; Langmuir qmax Pb 666.7 mg/g, Cd 370 mg/g (Fe3O4@ZIF-8) | ZIF-8 | Zn | 2-methylimidazole | 1 | 1 | 0 | 0 | 0 | 0 | 0 | 0 | 0 | 0 |  |  | 1 | Fe3O4 | 1 | No |  |  | 160 | 0.33 |  | Fe3O4 MNPs distributed on crystal surfaces of ZIF-8 (TEM); magnetic separation with external magnet | vacuum activation | 120 | 3 h | (1) Fe3O4 MNPs (coprecipitation): 0.63 g FeSO4 + 1.73 g Fe(NO3)3 in 25 mL DIW, add 25 mL NH4OH (30%), 1 h at 90 C, magnet separated, washed, vacuum dried 85 C overnight; (2) ZIF-8: 0.70 mmol TEA added to 0.67 mmol Zn(NO3)2.6H2O solution + 2.3 mL Hmim solution (48.0 mmol), stir 30 min, centrifuge 12000 rpm, washed DIW, dried 85 C overnight; (3) composite: 0.5 g Fe3O4 dispersed in 50 mL methanol + 0.5 g MOF, ultrasonication 5 min, magnet separated, washed DIW, dried 60 C 12 h | methanol; ethanol | Zn(NO3)2.6H2O; Fe(NO3)3 | 2-methylimidazole | F6 | triethylamine |  |  | 0.5 | 未报告吸附后 PXRD/XRD 对比 | Pb(II) equilibrium after 8 h (Fe3O4@ZIF-8 qe 37 mg/g; UiO 40 mg/g); first 2 h rapid (~79% Pb adsorbed by Fe3O4@ZIF-8) | coordination reactions main mechanism: Pb 4f 137.2/142.1 eV (~2 eV shift vs Pb(NO3)2 139.6/144.5 eV; separation 4.9 eV) - strong affinity between Pb(II) and adsorbent, coordination with imino N of 2-methylimidazole (ZIF-8) / amino group (UiO-66-NH2); electrostatic (IEP 5.01) + complexation + ion exchange possible | E:\mzh3\所有正文和附件\第一波markdown\Magnetic metal-organic frameworks for efficient removal of cadmium(II), and lead(II) from aqueous solution.md | P0268 | 10.1016/j.jece.2022.107467 | 1 | kinetics | 298 | 0.25 | 22.15385 | 311.4396 | 121.5084 | 246.3744 |  |  |  | 6 | 311.4396 | 动力学 | Magnetic metal-organic frameworks for efficient removal of cadmium(II), and lead(II) from aqueous solution | P0268 | Metal oxide composite
P0107 | P0107_M1 | Fe3O4@ZIF-8-MNP | M3 | T1 | Magnetic MOF composite: Fe3O4 MNPs conjugated with ZIF-8 (and in parallel UiO-66-NH2, see evidence); efficient removal of Cd(II) and Pb(II) from aqueous solution; Langmuir qmax Pb 666.7 mg/g, Cd 370 mg/g (Fe3O4@ZIF-8) | ZIF-8 | Zn | 2-methylimidazole | 1 | 1 | 0 | 0 | 0 | 0 | 0 | 0 | 0 | 0 |  |  | 1 | Fe3O4 | 1 | No |  |  | 160 | 0.33 |  | Fe3O4 MNPs distributed on crystal surfaces of ZIF-8 (TEM); magnetic separation with external magnet | vacuum activation | 120 | 3 h | (1) Fe3O4 MNPs (coprecipitation): 0.63 g FeSO4 + 1.73 g Fe(NO3)3 in 25 mL DIW, add 25 mL NH4OH (30%), 1 h at 90 C, magnet separated, washed, vacuum dried 85 C overnight; (2) ZIF-8: 0.70 mmol TEA added to 0.67 mmol Zn(NO3)2.6H2O solution + 2.3 mL Hmim solution (48.0 mmol), stir 30 min, centrifuge 12000 rpm, washed DIW, dried 85 C overnight; (3) composite: 0.5 g Fe3O4 dispersed in 50 mL methanol + 0.5 g MOF, ultrasonication 5 min, magnet separated, washed DIW, dried 60 C 12 h | methanol; ethanol | Zn(NO3)2.6H2O; Fe(NO3)3 | 2-methylimidazole | F6 | triethylamine |  |  | 0.5 | 未报告吸附后 PXRD/XRD 对比 | Pb(II) equilibrium after 8 h (Fe3O4@ZIF-8 qe 37 mg/g; UiO 40 mg/g); first 2 h rapid (~79% Pb adsorbed by Fe3O4@ZIF-8) | coordination reactions main mechanism: Pb 4f 137.2/142.1 eV (~2 eV shift vs Pb(NO3)2 139.6/144.5 eV; separation 4.9 eV) - strong affinity between Pb(II) and adsorbent, coordination with imino N of 2-methylimidazole (ZIF-8) / amino group (UiO-66-NH2); electrostatic (IEP 5.01) + complexation + ion exchange possible | E:\mzh3\所有正文和附件\第一波markdown\Magnetic metal-organic frameworks for efficient removal of cadmium(II), and lead(II) from aqueous solution.md | P0268 | 10.1016/j.jece.2022.107467 | 1 | kinetics | 298 | 0.25 | 22.15385 | 311.4396 | 302.514 | 289.7512 |  |  |  | 6 | 311.4396 | 动力学 | Magnetic metal-organic frameworks for efficient removal of cadmium(II), and lead(II) from aqueous solution | P0268 | Metal oxide composite
P0107 | P0107_M1 | Fe3O4@ZIF-8-MNP | M3 | T1 | Magnetic MOF composite: Fe3O4 MNPs conjugated with ZIF-8 (and in parallel UiO-66-NH2, see evidence); efficient removal of Cd(II) and Pb(II) from aqueous solution; Langmuir qmax Pb 666.7 mg/g, Cd 370 mg/g (Fe3O4@ZIF-8) | ZIF-8 | Zn | 2-methylimidazole | 1 | 1 | 0 | 0 | 0 | 0 | 0 | 0 | 0 | 0 |  |  | 1 | Fe3O4 | 1 | No |  |  | 160 | 0.33 |  | Fe3O4 MNPs distributed on crystal surfaces of ZIF-8 (TEM); magnetic separation with external magnet | vacuum activation | 120 | 3 h | (1) Fe3O4 MNPs (coprecipitation): 0.63 g FeSO4 + 1.73 g Fe(NO3)3 in 25 mL DIW, add 25 mL NH4OH (30%), 1 h at 90 C, magnet separated, washed, vacuum dried 85 C overnight; (2) ZIF-8: 0.70 mmol TEA added to 0.67 mmol Zn(NO3)2.6H2O solution + 2.3 mL Hmim solution (48.0 mmol), stir 30 min, centrifuge 12000 rpm, washed DIW, dried 85 C overnight; (3) composite: 0.5 g Fe3O4 dispersed in 50 mL methanol + 0.5 g MOF, ultrasonication 5 min, magnet separated, washed DIW, dried 60 C 12 h | methanol; ethanol | Zn(NO3)2.6H2O; Fe(NO3)3 | 2-methylimidazole | F6 | triethylamine |  |  | 0.5 | 未报告吸附后 PXRD/XRD 对比 | Pb(II) equilibrium after 8 h (Fe3O4@ZIF-8 qe 37 mg/g; UiO 40 mg/g); first 2 h rapid (~79% Pb adsorbed by Fe3O4@ZIF-8) | coordination reactions main mechanism: Pb 4f 137.2/142.1 eV (~2 eV shift vs Pb(NO3)2 139.6/144.5 eV; separation 4.9 eV) - strong affinity between Pb(II) and adsorbent, coordination with imino N of 2-methylimidazole (ZIF-8) / amino group (UiO-66-NH2); electrostatic (IEP 5.01) + complexation + ion exchange possible | E:\mzh3\所有正文和附件\第一波markdown\Magnetic metal-organic frameworks for efficient removal of cadmium(II), and lead(II) from aqueous solution.md | P0268 | 10.1016/j.jece.2022.107467 | 1 | kinetics | 298 | 0.25 | 22.15385 | 311.4396 | 962.8492 | 310.6054 |  |  |  | 6 | 311.4396 | 动力学 | Magnetic metal-organic frameworks for efficient removal of cadmium(II), and lead(II) from aqueous solution | P0268 | Metal oxide composite
P0107 | P0107_M1 | Fe3O4@ZIF-8-MNP | M3 | T1 | Magnetic MOF composite: Fe3O4 MNPs conjugated with ZIF-8 (and in parallel UiO-66-NH2, see evidence); efficient removal of Cd(II) and Pb(II) from aqueous solution; Langmuir qmax Pb 666.7 mg/g, Cd 370 mg/g (Fe3O4@ZIF-8) | ZIF-8 | Zn | 2-methylimidazole | 1 | 1 | 0 | 0 | 0 | 0 | 0 | 0 | 0 | 0 |  |  | 1 | Fe3O4 | 1 | No |  |  | 160 | 0.33 |  | Fe3O4 MNPs distributed on crystal surfaces of ZIF-8 (TEM); magnetic separation with external magnet | vacuum activation | 120 | 3 h | (1) Fe3O4 MNPs (coprecipitation): 0.63 g FeSO4 + 1.73 g Fe(NO3)3 in 25 mL DIW, add 25 mL NH4OH (30%), 1 h at 90 C, magnet separated, washed, vacuum dried 85 C overnight; (2) ZIF-8: 0.70 mmol TEA added to 0.67 mmol Zn(NO3)2.6H2O solution + 2.3 mL Hmim solution (48.0 mmol), stir 30 min, centrifuge 12000 rpm, washed DIW, dried 85 C overnight; (3) composite: 0.5 g Fe3O4 dispersed in 50 mL methanol + 0.5 g MOF, ultrasonication 5 min, magnet separated, washed DIW, dried 60 C 12 h | methanol; ethanol | Zn(NO3)2.6H2O; Fe(NO3)3 | 2-methylimidazole | F6 | triethylamine |  |  | 0.5 | 未报告吸附后 PXRD/XRD 对比 | Pb(II) equilibrium after 8 h (Fe3O4@ZIF-8 qe 37 mg/g; UiO 40 mg/g); first 2 h rapid (~79% Pb adsorbed by Fe3O4@ZIF-8) | coordination reactions main mechanism: Pb 4f 137.2/142.1 eV (~2 eV shift vs Pb(NO3)2 139.6/144.5 eV; separation 4.9 eV) - strong affinity between Pb(II) and adsorbent, coordination with imino N of 2-methylimidazole (ZIF-8) / amino group (UiO-66-NH2); electrostatic (IEP 5.01) + complexation + ion exchange possible | E:\mzh3\所有正文和附件\第一波markdown\Magnetic metal-organic frameworks for efficient removal of cadmium(II), and lead(II) from aqueous solution.md | P0268 | 10.1016/j.jece.2022.107467 | 1 | kinetics | 298 | 0.25 | 22.15385 | 311.4396 | 1442.179 | 311.4396 |  |  |  | 6 | 311.4396 | 动力学 | Magnetic metal-organic frameworks for efficient removal of cadmium(II), and lead(II) from aqueous solution | P0268 | Metal oxide composite
P0107 | P0107_M1 | Fe3O4@ZIF-8-MNP | M3 | T1 | Magnetic MOF composite: Fe3O4 MNPs conjugated with ZIF-8 (and in parallel UiO-66-NH2, see evidence); efficient removal of Cd(II) and Pb(II) from aqueous solution; Langmuir qmax Pb 666.7 mg/g, Cd 370 mg/g (Fe3O4@ZIF-8) | ZIF-8 | Zn | 2-methylimidazole | 1 | 1 | 0 | 0 | 0 | 0 | 0 | 0 | 0 | 0 |  |  | 1 | Fe3O4 | 1 | No |  |  | 160 | 0.33 |  | Fe3O4 MNPs distributed on crystal surfaces of ZIF-8 (TEM); magnetic separation with external magnet | vacuum activation | 120 | 3 h | (1) Fe3O4 MNPs (coprecipitation): 0.63 g FeSO4 + 1.73 g Fe(NO3)3 in 25 mL DIW, add 25 mL NH4OH (30%), 1 h at 90 C, magnet separated, washed, vacuum dried 85 C overnight; (2) ZIF-8: 0.70 mmol TEA added to 0.67 mmol Zn(NO3)2.6H2O solution + 2.3 mL Hmim solution (48.0 mmol), stir 30 min, centrifuge 12000 rpm, washed DIW, dried 85 C overnight; (3) composite: 0.5 g Fe3O4 dispersed in 50 mL methanol + 0.5 g MOF, ultrasonication 5 min, magnet separated, washed DIW, dried 60 C 12 h | methanol; ethanol | Zn(NO3)2.6H2O; Fe(NO3)3 | 2-methylimidazole | F6 | triethylamine |  |  | 0.5 | 未报告吸附后 PXRD/XRD 对比 | Pb(II) equilibrium after 8 h (Fe3O4@ZIF-8 qe 37 mg/g; UiO 40 mg/g); first 2 h rapid (~79% Pb adsorbed by Fe3O4@ZIF-8) | coordination reactions main mechanism: Pb 4f 137.2/142.1 eV (~2 eV shift vs Pb(NO3)2 139.6/144.5 eV; separation 4.9 eV) - strong affinity between Pb(II) and adsorbent, coordination with imino N of 2-methylimidazole (ZIF-8) / amino group (UiO-66-NH2); electrostatic (IEP 5.01) + complexation + ion exchange possible | E:\mzh3\所有正文和附件\第一波markdown\Magnetic metal-organic frameworks for efficient removal of cadmium(II), and lead(II) from aqueous solution.md | P0268 | 10.1016/j.jece.2022.107467 | 1 | isotherm | 298 | 0.25 | 0.1538462 | 37.66067 | 1442.179 | 311.4396 |  |  |  | 6 | 311.4396 | 等温线 | Magnetic metal-organic frameworks for efficient removal of cadmium(II), and lead(II) from aqueous solution | P0268 | Metal oxide composite
P0107 | P0107_M1 | Fe3O4@ZIF-8-MNP | M3 | T1 | Magnetic MOF composite: Fe3O4 MNPs conjugated with ZIF-8 (and in parallel UiO-66-NH2, see evidence); efficient removal of Cd(II) and Pb(II) from aqueous solution; Langmuir qmax Pb 666.7 mg/g, Cd 370 mg/g (Fe3O4@ZIF-8) | ZIF-8 | Zn | 2-methylimidazole | 1 | 1 | 0 | 0 | 0 | 0 | 0 | 0 | 0 | 0 |  |  | 1 | Fe3O4 | 1 | No |  |  | 160 | 0.33 |  | Fe3O4 MNPs distributed on crystal surfaces of ZIF-8 (TEM); magnetic separation with external magnet | vacuum activation | 120 | 3 h | (1) Fe3O4 MNPs (coprecipitation): 0.63 g FeSO4 + 1.73 g Fe(NO3)3 in 25 mL DIW, add 25 mL NH4OH (30%), 1 h at 90 C, magnet separated, washed, vacuum dried 85 C overnight; (2) ZIF-8: 0.70 mmol TEA added to 0.67 mmol Zn(NO3)2.6H2O solution + 2.3 mL Hmim solution (48.0 mmol), stir 30 min, centrifuge 12000 rpm, washed DIW, dried 85 C overnight; (3) composite: 0.5 g Fe3O4 dispersed in 50 mL methanol + 0.5 g MOF, ultrasonication 5 min, magnet separated, washed DIW, dried 60 C 12 h | methanol; ethanol | Zn(NO3)2.6H2O; Fe(NO3)3 | 2-methylimidazole | F6 | triethylamine |  |  | 0.5 | 未报告吸附后 PXRD/XRD 对比 | Pb(II) equilibrium after 8 h (Fe3O4@ZIF-8 qe 37 mg/g; UiO 40 mg/g); first 2 h rapid (~79% Pb adsorbed by Fe3O4@ZIF-8) | coordination reactions main mechanism: Pb 4f 137.2/142.1 eV (~2 eV shift vs Pb(NO3)2 139.6/144.5 eV; separation 4.9 eV) - strong affinity between Pb(II) and adsorbent, coordination with imino N of 2-methylimidazole (ZIF-8) / amino group (UiO-66-NH2); electrostatic (IEP 5.01) + complexation + ion exchange possible | E:\mzh3\所有正文和附件\第一波markdown\Magnetic metal-organic frameworks for efficient removal of cadmium(II), and lead(II) from aqueous solution.md | P0268 | 10.1016/j.jece.2022.107467 | 1 | isotherm | 298 | 0.25 | 1 | 79.11311 | 1442.179 | 311.4396 |  |  |  | 6 | 311.4396 | 等温线 | Magnetic metal-organic frameworks for efficient removal of cadmium(II), and lead(II) from aqueous solution | P0268 | Metal oxide composite
P0107 | P0107_M1 | Fe3O4@ZIF-8-MNP | M3 | T1 | Magnetic MOF composite: Fe3O4 MNPs conjugated with ZIF-8 (and in parallel UiO-66-NH2, see evidence); efficient removal of Cd(II) and Pb(II) from aqueous solution; Langmuir qmax Pb 666.7 mg/g, Cd 370 mg/g (Fe3O4@ZIF-8) | ZIF-8 | Zn | 2-methylimidazole | 1 | 1 | 0 | 0 | 0 | 0 | 0 | 0 | 0 | 0 |  |  | 1 | Fe3O4 | 1 | No |  |  | 160 | 0.33 |  | Fe3O4 MNPs distributed on crystal surfaces of ZIF-8 (TEM); magnetic separation with external magnet | vacuum activation | 120 | 3 h | (1) Fe3O4 MNPs (coprecipitation): 0.63 g FeSO4 + 1.73 g Fe(NO3)3 in 25 mL DIW, add 25 mL NH4OH (30%), 1 h at 90 C, magnet separated, washed, vacuum dried 85 C overnight; (2) ZIF-8: 0.70 mmol TEA added to 0.67 mmol Zn(NO3)2.6H2O solution + 2.3 mL Hmim solution (48.0 mmol), stir 30 min, centrifuge 12000 rpm, washed DIW, dried 85 C overnight; (3) composite: 0.5 g Fe3O4 dispersed in 50 mL methanol + 0.5 g MOF, ultrasonication 5 min, magnet separated, washed DIW, dried 60 C 12 h | methanol; ethanol | Zn(NO3)2.6H2O; Fe(NO3)3 | 2-methylimidazole | F6 | triethylamine |  |  | 0.5 | 未报告吸附后 PXRD/XRD 对比 | Pb(II) equilibrium after 8 h (Fe3O4@ZIF-8 qe 37 mg/g; UiO 40 mg/g); first 2 h rapid (~79% Pb adsorbed by Fe3O4@ZIF-8) | coordination reactions main mechanism: Pb 4f 137.2/142.1 eV (~2 eV shift vs Pb(NO3)2 139.6/144.5 eV; separation 4.9 eV) - strong affinity between Pb(II) and adsorbent, coordination with imino N of 2-methylimidazole (ZIF-8) / amino group (UiO-66-NH2); electrostatic (IEP 5.01) + complexation + ion exchange possible | E:\mzh3\所有正文和附件\第一波markdown\Magnetic metal-organic frameworks for efficient removal of cadmium(II), and lead(II) from aqueous solution.md | P0268 | 10.1016/j.jece.2022.107467 | 1 | isotherm | 298 | 0.25 | 4.076923 | 200.5784 | 1442.179 | 311.4396 |  |  |  | 6 | 311.4396 | 等温线 | Magnetic metal-organic frameworks for efficient removal of cadmium(II), and lead(II) from aqueous solution | P0268 | Metal oxide composite
P0107 | P0107_M1 | Fe3O4@ZIF-8-MNP | M3 | T1 | Magnetic MOF composite: Fe3O4 MNPs conjugated with ZIF-8 (and in parallel UiO-66-NH2, see evidence); efficient removal of Cd(II) and Pb(II) from aqueous solution; Langmuir qmax Pb 666.7 mg/g, Cd 370 mg/g (Fe3O4@ZIF-8) | ZIF-8 | Zn | 2-methylimidazole | 1 | 1 | 0 | 0 | 0 | 0 | 0 | 0 | 0 | 0 |  |  | 1 | Fe3O4 | 1 | No |  |  | 160 | 0.33 |  | Fe3O4 MNPs distributed on crystal surfaces of ZIF-8 (TEM); magnetic separation with external magnet | vacuum activation | 120 | 3 h | (1) Fe3O4 MNPs (coprecipitation): 0.63 g FeSO4 + 1.73 g Fe(NO3)3 in 25 mL DIW, add 25 mL NH4OH (30%), 1 h at 90 C, magnet separated, washed, vacuum dried 85 C overnight; (2) ZIF-8: 0.70 mmol TEA added to 0.67 mmol Zn(NO3)2.6H2O solution + 2.3 mL Hmim solution (48.0 mmol), stir 30 min, centrifuge 12000 rpm, washed DIW, dried 85 C overnight; (3) composite: 0.5 g Fe3O4 dispersed in 50 mL methanol + 0.5 g MOF, ultrasonication 5 min, magnet separated, washed DIW, dried 60 C 12 h | methanol; ethanol | Zn(NO3)2.6H2O; Fe(NO3)3 | 2-methylimidazole | F6 | triethylamine |  |  | 0.5 | 未报告吸附后 PXRD/XRD 对比 | Pb(II) equilibrium after 8 h (Fe3O4@ZIF-8 qe 37 mg/g; UiO 40 mg/g); first 2 h rapid (~79% Pb adsorbed by Fe3O4@ZIF-8) | coordination reactions main mechanism: Pb 4f 137.2/142.1 eV (~2 eV shift vs Pb(NO3)2 139.6/144.5 eV; separation 4.9 eV) - strong affinity between Pb(II) and adsorbent, coordination with imino N of 2-methylimidazole (ZIF-8) / amino group (UiO-66-NH2); electrostatic (IEP 5.01) + complexation + ion exchange possible | E:\mzh3\所有正文和附件\第一波markdown\Magnetic metal-organic frameworks for efficient removal of cadmium(II), and lead(II) from aqueous solution.md | P0268 | 10.1016/j.jece.2022.107467 | 1 | isotherm | 298 | 0.25 | 10.46154 | 273.8432 | 1442.179 | 311.4396 |  |  |  | 6 | 311.4396 | 等温线 | Magnetic metal-organic frameworks for efficient removal of cadmium(II), and lead(II) from aqueous solution | P0268 | Metal oxide composite
P0107 | P0107_M1 | Fe3O4@ZIF-8-MNP | M3 | T1 | Magnetic MOF composite: Fe3O4 MNPs conjugated with ZIF-8 (and in parallel UiO-66-NH2, see evidence); efficient removal of Cd(II) and Pb(II) from aqueous solution; Langmuir qmax Pb 666.7 mg/g, Cd 370 mg/g (Fe3O4@ZIF-8) | ZIF-8 | Zn | 2-methylimidazole | 1 | 1 | 0 | 0 | 0 | 0 | 0 | 0 | 0 | 0 |  |  | 1 | Fe3O4 | 1 | No |  |  | 160 | 0.33 |  | Fe3O4 MNPs distributed on crystal surfaces of ZIF-8 (TEM); magnetic separation with external magnet | vacuum activation | 120 | 3 h | (1) Fe3O4 MNPs (coprecipitation): 0.63 g FeSO4 + 1.73 g Fe(NO3)3 in 25 mL DIW, add 25 mL NH4OH (30%), 1 h at 90 C, magnet separated, washed, vacuum dried 85 C overnight; (2) ZIF-8: 0.70 mmol TEA added to 0.67 mmol Zn(NO3)2.6H2O solution + 2.3 mL Hmim solution (48.0 mmol), stir 30 min, centrifuge 12000 rpm, washed DIW, dried 85 C overnight; (3) composite: 0.5 g Fe3O4 dispersed in 50 mL methanol + 0.5 g MOF, ultrasonication 5 min, magnet separated, washed DIW, dried 60 C 12 h | methanol; ethanol | Zn(NO3)2.6H2O; Fe(NO3)3 | 2-methylimidazole | F6 | triethylamine |  |  | 0.5 | 未报告吸附后 PXRD/XRD 对比 | Pb(II) equilibrium after 8 h (Fe3O4@ZIF-8 qe 37 mg/g; UiO 40 mg/g); first 2 h rapid (~79% Pb adsorbed by Fe3O4@ZIF-8) | coordination reactions main mechanism: Pb 4f 137.2/142.1 eV (~2 eV shift vs Pb(NO3)2 139.6/144.5 eV; separation 4.9 eV) - strong affinity between Pb(II) and adsorbent, coordination with imino N of 2-methylimidazole (ZIF-8) / amino group (UiO-66-NH2); electrostatic (IEP 5.01) + complexation + ion exchange possible | E:\mzh3\所有正文和附件\第一波markdown\Magnetic metal-organic frameworks for efficient removal of cadmium(II), and lead(II) from aqueous solution.md | P0268 | 10.1016/j.jece.2022.107467 | 1 | isotherm | 298 | 0.25 | 22.15385 | 311.4396 | 1442.179 | 311.4396 |  |  |  | 6 | 311.4396 | 等温线 | Magnetic metal-organic frameworks for efficient removal of cadmium(II), and lead(II) from aqueous solution | P0268 | Metal oxide composite
P0108 | P0108_M1 | Fe3O4@Z-NCNT/PC | M10 | T1;T2 | MOF-derived magnetic N-doped carbon hybrid: ZIF-8 carbonized (Fe2+-impregnated, ethylenediamine) into N-doped carbon nanotube/porous carbon decorated with Fe3O4 magnetic nanoparticles; selective Pb(II) removal; Langmuir qmax 789.87 mg/g | ZIF-8 | Zn | 2-methylimidazole | 1 | 1 | 0 | 0 | 0 | 0 | 0 | 0 | 0 | 0 |  |  | 1 | Fe3O4; carbon nanotube | 1 | Yes | ZIF-8 impregnated with Fe(II) (FeSO4.7H2O) + ethylenediamine (reduces Fe2+, catalyzes in-situ CNT growth), pyrolyzed under N2 atmosphere (Zn removed at ~900 C, near Zn boiling point 907 C), then air oxidation to yield Fe3O4-decorated porous hybrid | N-doped carbon nanotube/porous carbon hybrid decorated with Fe3O4 nanoparticles | 1358 | 1.61 | 4.1 | N-doped carbon nanotube/porous carbon hybrid with embedded Fe3O4 magnetic nanoparticles; high magnetization 25.54 emu/g; magnet separation within ~30 s |  |  |  | (1) ZIF-8 synthesized as sacrificial precursor; (2) impregnated with Fe(II) ions + ethylenediamine (basic reagent reduces Fe2+); (3) pyrolysis under N2 atmosphere at high temperature (~900 C, Zn evaporated; imidazole linkers -> porous carbon framework with N moieties; reduced Fe nanoparticles catalyze CNT growth); (4) air oxidation -> Fe3O4-decorated NCNT/PC hybrid |  | Zn(NO3)2.6H2O; FeSO4.7H2O | 2-methylimidazole | F6 |  |  |  |  | XPS after Pb(II) adsorption: new Pb 4f peaks (143.8/138.8 eV Pb4f5/2 & 4f7/2; 141.6/136.8 eV complexation); N 1s peaks shifted to higher BE & intensity decreased (N-Pb coordination); O 1s shifted 531.5 -> 531.9 eV (O coordination) | 20 min equilibrium (99.1% removal; 91.1% in first 10 min); kinetics 0-35 min PSO R2 0.9988 | physical + chemical: electrostatic attraction (negative surface at pH>4.5, pHpzc 4.5), ion exchange (oxygen functional groups), pi-cation complexation (delocalized pi electrons donate to vacant 6p orbital of Pb2+), coordination with N dopant (Lewis acid-base donor-acceptor complex) | E:\mzh3\所有正文和附件\第一波markdown\Magnetic nanoparticles-embedded nitrogen-doped carbon nanotube porous carbon hybrid derived from a metal-organic framework as a highly efficient adsor.md | P0271 | 10.1016/j.molliq.2020.113987 | 1 | ph | 298 | 0.2 | 344.1341 | 771.1911 | 30.07921 | 947.619 | 1 | 710.2041 | 90.02236 | 2 | 483.9013 | pH | Magnetic nanoparticles-embedded nitrogen-doped carbon nanotube/ porous carbon hybrid derived from a metal-organic framework as a highly efficient adsorbent for selective removal of Pb(II) ions from aqueous solution | P0271 | Metal oxide composite; Carbide composite
P0108 | P0108_M1 | Fe3O4@Z-NCNT/PC | M10 | T1;T2 | MOF-derived magnetic N-doped carbon hybrid: ZIF-8 carbonized (Fe2+-impregnated, ethylenediamine) into N-doped carbon nanotube/porous carbon decorated with Fe3O4 magnetic nanoparticles; selective Pb(II) removal; Langmuir qmax 789.87 mg/g | ZIF-8 | Zn | 2-methylimidazole | 1 | 1 | 0 | 0 | 0 | 0 | 0 | 0 | 0 | 0 |  |  | 1 | Fe3O4; carbon nanotube | 1 | Yes | ZIF-8 impregnated with Fe(II) (FeSO4.7H2O) + ethylenediamine (reduces Fe2+, catalyzes in-situ CNT growth), pyrolyzed under N2 atmosphere (Zn removed at ~900 C, near Zn boiling point 907 C), then air oxidation to yield Fe3O4-decorated porous hybrid | N-doped carbon nanotube/porous carbon hybrid decorated with Fe3O4 nanoparticles | 1358 | 1.61 | 4.1 | N-doped carbon nanotube/porous carbon hybrid with embedded Fe3O4 magnetic nanoparticles; high magnetization 25.54 emu/g; magnet separation within ~30 s |  |  |  | (1) ZIF-8 synthesized as sacrificial precursor; (2) impregnated with Fe(II) ions + ethylenediamine (basic reagent reduces Fe2+); (3) pyrolysis under N2 atmosphere at high temperature (~900 C, Zn evaporated; imidazole linkers -> porous carbon framework with N moieties; reduced Fe nanoparticles catalyze CNT growth); (4) air oxidation -> Fe3O4-decorated NCNT/PC hybrid |  | Zn(NO3)2.6H2O; FeSO4.7H2O | 2-methylimidazole | F6 |  |  |  |  | XPS after Pb(II) adsorption: new Pb 4f peaks (143.8/138.8 eV Pb4f5/2 & 4f7/2; 141.6/136.8 eV complexation); N 1s peaks shifted to higher BE & intensity decreased (N-Pb coordination); O 1s shifted 531.5 -> 531.9 eV (O coordination) | 20 min equilibrium (99.1% removal; 91.1% in first 10 min); kinetics 0-35 min PSO R2 0.9988 | physical + chemical: electrostatic attraction (negative surface at pH>4.5, pHpzc 4.5), ion exchange (oxygen functional groups), pi-cation complexation (delocalized pi electrons donate to vacant 6p orbital of Pb2+), coordination with N dopant (Lewis acid-base donor-acceptor complex) | E:\mzh3\所有正文和附件\第一波markdown\Magnetic nanoparticles-embedded nitrogen-doped carbon nanotube porous carbon hybrid derived from a metal-organic framework as a highly efficient adsor.md | P0271 | 10.1016/j.molliq.2020.113987 | 1 | ph | 298 | 0.2 | 344.1341 | 771.1911 | 30.07921 | 947.619 | 1 | 710.2041 | 90.02236 | 3 | 667.371 | pH | Magnetic nanoparticles-embedded nitrogen-doped carbon nanotube/ porous carbon hybrid derived from a metal-organic framework as a highly efficient adsorbent for selective removal of Pb(II) ions from aqueous solution | P0271 | Metal oxide composite; Carbide composite
P0108 | P0108_M1 | Fe3O4@Z-NCNT/PC | M10 | T1;T2 | MOF-derived magnetic N-doped carbon hybrid: ZIF-8 carbonized (Fe2+-impregnated, ethylenediamine) into N-doped carbon nanotube/porous carbon decorated with Fe3O4 magnetic nanoparticles; selective Pb(II) removal; Langmuir qmax 789.87 mg/g | ZIF-8 | Zn | 2-methylimidazole | 1 | 1 | 0 | 0 | 0 | 0 | 0 | 0 | 0 | 0 |  |  | 1 | Fe3O4; carbon nanotube | 1 | Yes | ZIF-8 impregnated with Fe(II) (FeSO4.7H2O) + ethylenediamine (reduces Fe2+, catalyzes in-situ CNT growth), pyrolyzed under N2 atmosphere (Zn removed at ~900 C, near Zn boiling point 907 C), then air oxidation to yield Fe3O4-decorated porous hybrid | N-doped carbon nanotube/porous carbon hybrid decorated with Fe3O4 nanoparticles | 1358 | 1.61 | 4.1 | N-doped carbon nanotube/porous carbon hybrid with embedded Fe3O4 magnetic nanoparticles; high magnetization 25.54 emu/g; magnet separation within ~30 s |  |  |  | (1) ZIF-8 synthesized as sacrificial precursor; (2) impregnated with Fe(II) ions + ethylenediamine (basic reagent reduces Fe2+); (3) pyrolysis under N2 atmosphere at high temperature (~900 C, Zn evaporated; imidazole linkers -> porous carbon framework with N moieties; reduced Fe nanoparticles catalyze CNT growth); (4) air oxidation -> Fe3O4-decorated NCNT/PC hybrid |  | Zn(NO3)2.6H2O; FeSO4.7H2O | 2-methylimidazole | F6 |  |  |  |  | XPS after Pb(II) adsorption: new Pb 4f peaks (143.8/138.8 eV Pb4f5/2 & 4f7/2; 141.6/136.8 eV complexation); N 1s peaks shifted to higher BE & intensity decreased (N-Pb coordination); O 1s shifted 531.5 -> 531.9 eV (O coordination) | 20 min equilibrium (99.1% removal; 91.1% in first 10 min); kinetics 0-35 min PSO R2 0.9988 | physical + chemical: electrostatic attraction (negative surface at pH>4.5, pHpzc 4.5), ion exchange (oxygen functional groups), pi-cation complexation (delocalized pi electrons donate to vacant 6p orbital of Pb2+), coordination with N dopant (Lewis acid-base donor-acceptor complex) | E:\mzh3\所有正文和附件\第一波markdown\Magnetic nanoparticles-embedded nitrogen-doped carbon nanotube porous carbon hybrid derived from a metal-organic framework as a highly efficient adsor.md | P0271 | 10.1016/j.molliq.2020.113987 | 1 | ph | 298 | 0.2 | 344.1341 | 771.1911 | 30.07921 | 947.619 | 1 | 710.2041 | 90.02236 | 4 | 779.7462 | pH | Magnetic nanoparticles-embedded nitrogen-doped carbon nanotube/ porous carbon hybrid derived from a metal-organic framework as a highly efficient adsorbent for selective removal of Pb(II) ions from aqueous solution | P0271 | Metal oxide composite; Carbide composite
P0108 | P0108_M1 | Fe3O4@Z-NCNT/PC | M10 | T1;T2 | MOF-derived magnetic N-doped carbon hybrid: ZIF-8 carbonized (Fe2+-impregnated, ethylenediamine) into N-doped carbon nanotube/porous carbon decorated with Fe3O4 magnetic nanoparticles; selective Pb(II) removal; Langmuir qmax 789.87 mg/g | ZIF-8 | Zn | 2-methylimidazole | 1 | 1 | 0 | 0 | 0 | 0 | 0 | 0 | 0 | 0 |  |  | 1 | Fe3O4; carbon nanotube | 1 | Yes | ZIF-8 impregnated with Fe(II) (FeSO4.7H2O) + ethylenediamine (reduces Fe2+, catalyzes in-situ CNT growth), pyrolyzed under N2 atmosphere (Zn removed at ~900 C, near Zn boiling point 907 C), then air oxidation to yield Fe3O4-decorated porous hybrid | N-doped carbon nanotube/porous carbon hybrid decorated with Fe3O4 nanoparticles | 1358 | 1.61 | 4.1 | N-doped carbon nanotube/porous carbon hybrid with embedded Fe3O4 magnetic nanoparticles; high magnetization 25.54 emu/g; magnet separation within ~30 s |  |  |  | (1) ZIF-8 synthesized as sacrificial precursor; (2) impregnated with Fe(II) ions + ethylenediamine (basic reagent reduces Fe2+); (3) pyrolysis under N2 atmosphere at high temperature (~900 C, Zn evaporated; imidazole linkers -> porous carbon framework with N moieties; reduced Fe nanoparticles catalyze CNT growth); (4) air oxidation -> Fe3O4-decorated NCNT/PC hybrid |  | Zn(NO3)2.6H2O; FeSO4.7H2O | 2-methylimidazole | F6 |  |  |  |  | XPS after Pb(II) adsorption: new Pb 4f peaks (143.8/138.8 eV Pb4f5/2 & 4f7/2; 141.6/136.8 eV complexation); N 1s peaks shifted to higher BE & intensity decreased (N-Pb coordination); O 1s shifted 531.5 -> 531.9 eV (O coordination) | 20 min equilibrium (99.1% removal; 91.1% in first 10 min); kinetics 0-35 min PSO R2 0.9988 | physical + chemical: electrostatic attraction (negative surface at pH>4.5, pHpzc 4.5), ion exchange (oxygen functional groups), pi-cation complexation (delocalized pi electrons donate to vacant 6p orbital of Pb2+), coordination with N dopant (Lewis acid-base donor-acceptor complex) | E:\mzh3\所有正文和附件\第一波markdown\Magnetic nanoparticles-embedded nitrogen-doped carbon nanotube porous carbon hybrid derived from a metal-organic framework as a highly efficient adsor.md | P0271 | 10.1016/j.molliq.2020.113987 | 1 | ph | 298 | 0.2 | 344.1341 | 771.1911 | 30.07921 | 947.619 | 1 | 710.2041 | 90.02236 | 5 | 788.9197 | pH | Magnetic nanoparticles-embedded nitrogen-doped carbon nanotube/ porous carbon hybrid derived from a metal-organic framework as a highly efficient adsorbent for selective removal of Pb(II) ions from aqueous solution | P0271 | Metal oxide composite; Carbide composite
P0108 | P0108_M1 | Fe3O4@Z-NCNT/PC | M10 | T1;T2 | MOF-derived magnetic N-doped carbon hybrid: ZIF-8 carbonized (Fe2+-impregnated, ethylenediamine) into N-doped carbon nanotube/porous carbon decorated with Fe3O4 magnetic nanoparticles; selective Pb(II) removal; Langmuir qmax 789.87 mg/g | ZIF-8 | Zn | 2-methylimidazole | 1 | 1 | 0 | 0 | 0 | 0 | 0 | 0 | 0 | 0 |  |  | 1 | Fe3O4; carbon nanotube | 1 | Yes | ZIF-8 impregnated with Fe(II) (FeSO4.7H2O) + ethylenediamine (reduces Fe2+, catalyzes in-situ CNT growth), pyrolyzed under N2 atmosphere (Zn removed at ~900 C, near Zn boiling point 907 C), then air oxidation to yield Fe3O4-decorated porous hybrid | N-doped carbon nanotube/porous carbon hybrid decorated with Fe3O4 nanoparticles | 1358 | 1.61 | 4.1 | N-doped carbon nanotube/porous carbon hybrid with embedded Fe3O4 magnetic nanoparticles; high magnetization 25.54 emu/g; magnet separation within ~30 s |  |  |  | (1) ZIF-8 synthesized as sacrificial precursor; (2) impregnated with Fe(II) ions + ethylenediamine (basic reagent reduces Fe2+); (3) pyrolysis under N2 atmosphere at high temperature (~900 C, Zn evaporated; imidazole linkers -> porous carbon framework with N moieties; reduced Fe nanoparticles catalyze CNT growth); (4) air oxidation -> Fe3O4-decorated NCNT/PC hybrid |  | Zn(NO3)2.6H2O; FeSO4.7H2O | 2-methylimidazole | F6 |  |  |  |  | XPS after Pb(II) adsorption: new Pb 4f peaks (143.8/138.8 eV Pb4f5/2 & 4f7/2; 141.6/136.8 eV complexation); N 1s peaks shifted to higher BE & intensity decreased (N-Pb coordination); O 1s shifted 531.5 -> 531.9 eV (O coordination) | 20 min equilibrium (99.1% removal; 91.1% in first 10 min); kinetics 0-35 min PSO R2 0.9988 | physical + chemical: electrostatic attraction (negative surface at pH>4.5, pHpzc 4.5), ion exchange (oxygen functional groups), pi-cation complexation (delocalized pi electrons donate to vacant 6p orbital of Pb2+), coordination with N dopant (Lewis acid-base donor-acceptor complex) | E:\mzh3\所有正文和附件\第一波markdown\Magnetic nanoparticles-embedded nitrogen-doped carbon nanotube porous carbon hybrid derived from a metal-organic framework as a highly efficient adsor.md | P0271 | 10.1016/j.molliq.2020.113987 | 1 | ph | 298 | 0.2 | 344.1341 | 771.1911 | 30.07921 | 947.619 | 1 | 710.2041 | 90.02236 | 6 | 784.3329 | pH | Magnetic nanoparticles-embedded nitrogen-doped carbon nanotube/ porous carbon hybrid derived from a metal-organic framework as a highly efficient adsorbent for selective removal of Pb(II) ions from aqueous solution | P0271 | Metal oxide composite; Carbide composite
P0108 | P0108_M1 | Fe3O4@Z-NCNT/PC | M10 | T1;T2 | MOF-derived magnetic N-doped carbon hybrid: ZIF-8 carbonized (Fe2+-impregnated, ethylenediamine) into N-doped carbon nanotube/porous carbon decorated with Fe3O4 magnetic nanoparticles; selective Pb(II) removal; Langmuir qmax 789.87 mg/g | ZIF-8 | Zn | 2-methylimidazole | 1 | 1 | 0 | 0 | 0 | 0 | 0 | 0 | 0 | 0 |  |  | 1 | Fe3O4; carbon nanotube | 1 | Yes | ZIF-8 impregnated with Fe(II) (FeSO4.7H2O) + ethylenediamine (reduces Fe2+, catalyzes in-situ CNT growth), pyrolyzed under N2 atmosphere (Zn removed at ~900 C, near Zn boiling point 907 C), then air oxidation to yield Fe3O4-decorated porous hybrid | N-doped carbon nanotube/porous carbon hybrid decorated with Fe3O4 nanoparticles | 1358 | 1.61 | 4.1 | N-doped carbon nanotube/porous carbon hybrid with embedded Fe3O4 magnetic nanoparticles; high magnetization 25.54 emu/g; magnet separation within ~30 s |  |  |  | (1) ZIF-8 synthesized as sacrificial precursor; (2) impregnated with Fe(II) ions + ethylenediamine (basic reagent reduces Fe2+); (3) pyrolysis under N2 atmosphere at high temperature (~900 C, Zn evaporated; imidazole linkers -> porous carbon framework with N moieties; reduced Fe nanoparticles catalyze CNT growth); (4) air oxidation -> Fe3O4-decorated NCNT/PC hybrid |  | Zn(NO3)2.6H2O; FeSO4.7H2O | 2-methylimidazole | F6 |  |  |  |  | XPS after Pb(II) adsorption: new Pb 4f peaks (143.8/138.8 eV Pb4f5/2 & 4f7/2; 141.6/136.8 eV complexation); N 1s peaks shifted to higher BE & intensity decreased (N-Pb coordination); O 1s shifted 531.5 -> 531.9 eV (O coordination) | 20 min equilibrium (99.1% removal; 91.1% in first 10 min); kinetics 0-35 min PSO R2 0.9988 | physical + chemical: electrostatic attraction (negative surface at pH>4.5, pHpzc 4.5), ion exchange (oxygen functional groups), pi-cation complexation (delocalized pi electrons donate to vacant 6p orbital of Pb2+), coordination with N dopant (Lewis acid-base donor-acceptor complex) | E:\mzh3\所有正文和附件\第一波markdown\Magnetic nanoparticles-embedded nitrogen-doped carbon nanotube porous carbon hybrid derived from a metal-organic framework as a highly efficient adsor.md | P0271 | 10.1016/j.molliq.2020.113987 | 1 | ph | 298 | 0.2 | 344.1341 | 771.1911 | 30.07921 | 947.619 | 1 | 710.2041 | 90.02236 | 7 | 740.7589 | pH | Magnetic nanoparticles-embedded nitrogen-doped carbon nanotube/ porous carbon hybrid derived from a metal-organic framework as a highly efficient adsorbent for selective removal of Pb(II) ions from aqueous solution | P0271 | Metal oxide composite; Carbide composite
P0108 | P0108_M1 | Fe3O4@Z-NCNT/PC | M10 | T1;T2 | MOF-derived magnetic N-doped carbon hybrid: ZIF-8 carbonized (Fe2+-impregnated, ethylenediamine) into N-doped carbon nanotube/porous carbon decorated with Fe3O4 magnetic nanoparticles; selective Pb(II) removal; Langmuir qmax 789.87 mg/g | ZIF-8 | Zn | 2-methylimidazole | 1 | 1 | 0 | 0 | 0 | 0 | 0 | 0 | 0 | 0 |  |  | 1 | Fe3O4; carbon nanotube | 1 | Yes | ZIF-8 impregnated with Fe(II) (FeSO4.7H2O) + ethylenediamine (reduces Fe2+, catalyzes in-situ CNT growth), pyrolyzed under N2 atmosphere (Zn removed at ~900 C, near Zn boiling point 907 C), then air oxidation to yield Fe3O4-decorated porous hybrid | N-doped carbon nanotube/porous carbon hybrid decorated with Fe3O4 nanoparticles | 1358 | 1.61 | 4.1 | N-doped carbon nanotube/porous carbon hybrid with embedded Fe3O4 magnetic nanoparticles; high magnetization 25.54 emu/g; magnet separation within ~30 s |  |  |  | (1) ZIF-8 synthesized as sacrificial precursor; (2) impregnated with Fe(II) ions + ethylenediamine (basic reagent reduces Fe2+); (3) pyrolysis under N2 atmosphere at high temperature (~900 C, Zn evaporated; imidazole linkers -> porous carbon framework with N moieties; reduced Fe nanoparticles catalyze CNT growth); (4) air oxidation -> Fe3O4-decorated NCNT/PC hybrid |  | Zn(NO3)2.6H2O; FeSO4.7H2O | 2-methylimidazole | F6 |  |  |  |  | XPS after Pb(II) adsorption: new Pb 4f peaks (143.8/138.8 eV Pb4f5/2 & 4f7/2; 141.6/136.8 eV complexation); N 1s peaks shifted to higher BE & intensity decreased (N-Pb coordination); O 1s shifted 531.5 -> 531.9 eV (O coordination) | 20 min equilibrium (99.1% removal; 91.1% in first 10 min); kinetics 0-35 min PSO R2 0.9988 | physical + chemical: electrostatic attraction (negative surface at pH>4.5, pHpzc 4.5), ion exchange (oxygen functional groups), pi-cation complexation (delocalized pi electrons donate to vacant 6p orbital of Pb2+), coordination with N dopant (Lewis acid-base donor-acceptor complex) | E:\mzh3\所有正文和附件\第一波markdown\Magnetic nanoparticles-embedded nitrogen-doped carbon nanotube porous carbon hybrid derived from a metal-organic framework as a highly efficient adsor.md | P0271 | 10.1016/j.molliq.2020.113987 | 1 | ph | 298 | 0.2 | 344.1341 | 771.1911 | 30.07921 | 947.619 | 1 | 710.2041 | 90.02236 | 8 | 697.1848 | pH | Magnetic nanoparticles-embedded nitrogen-doped carbon nanotube/ porous carbon hybrid derived from a metal-organic framework as a highly efficient adsorbent for selective removal of Pb(II) ions from aqueous solution | P0271 | Metal oxide composite; Carbide composite
P0108 | P0108_M1 | Fe3O4@Z-NCNT/PC | M10 | T1;T2 | MOF-derived magnetic N-doped carbon hybrid: ZIF-8 carbonized (Fe2+-impregnated, ethylenediamine) into N-doped carbon nanotube/porous carbon decorated with Fe3O4 magnetic nanoparticles; selective Pb(II) removal; Langmuir qmax 789.87 mg/g | ZIF-8 | Zn | 2-methylimidazole | 1 | 1 | 0 | 0 | 0 | 0 | 0 | 0 | 0 | 0 |  |  | 1 | Fe3O4; carbon nanotube | 1 | Yes | ZIF-8 impregnated with Fe(II) (FeSO4.7H2O) + ethylenediamine (reduces Fe2+, catalyzes in-situ CNT growth), pyrolyzed under N2 atmosphere (Zn removed at ~900 C, near Zn boiling point 907 C), then air oxidation to yield Fe3O4-decorated porous hybrid | N-doped carbon nanotube/porous carbon hybrid decorated with Fe3O4 nanoparticles | 1358 | 1.61 | 4.1 | N-doped carbon nanotube/porous carbon hybrid with embedded Fe3O4 magnetic nanoparticles; high magnetization 25.54 emu/g; magnet separation within ~30 s |  |  |  | (1) ZIF-8 synthesized as sacrificial precursor; (2) impregnated with Fe(II) ions + ethylenediamine (basic reagent reduces Fe2+); (3) pyrolysis under N2 atmosphere at high temperature (~900 C, Zn evaporated; imidazole linkers -> porous carbon framework with N moieties; reduced Fe nanoparticles catalyze CNT growth); (4) air oxidation -> Fe3O4-decorated NCNT/PC hybrid |  | Zn(NO3)2.6H2O; FeSO4.7H2O | 2-methylimidazole | F6 |  |  |  |  | XPS after Pb(II) adsorption: new Pb 4f peaks (143.8/138.8 eV Pb4f5/2 & 4f7/2; 141.6/136.8 eV complexation); N 1s peaks shifted to higher BE & intensity decreased (N-Pb coordination); O 1s shifted 531.5 -> 531.9 eV (O coordination) | 20 min equilibrium (99.1% removal; 91.1% in first 10 min); kinetics 0-35 min PSO R2 0.9988 | physical + chemical: electrostatic attraction (negative surface at pH>4.5, pHpzc 4.5), ion exchange (oxygen functional groups), pi-cation complexation (delocalized pi electrons donate to vacant 6p orbital of Pb2+), coordination with N dopant (Lewis acid-base donor-acceptor complex) | E:\mzh3\所有正文和附件\第一波markdown\Magnetic nanoparticles-embedded nitrogen-doped carbon nanotube porous carbon hybrid derived from a metal-organic framework as a highly efficient adsor.md | P0271 | 10.1016/j.molliq.2020.113987 | 1 | ph | 298 | 0.2 | 344.1341 | 771.1911 | 30.07921 | 947.619 | 1 | 710.2041 | 90.02236 | 9 | 607.7433 | pH | Magnetic nanoparticles-embedded nitrogen-doped carbon nanotube/ porous carbon hybrid derived from a metal-organic framework as a highly efficient adsorbent for selective removal of Pb(II) ions from aqueous solution | P0271 | Metal oxide composite; Carbide composite
P0108 | P0108_M1 | Fe3O4@Z-NCNT/PC | M10 | T1;T2 | MOF-derived magnetic N-doped carbon hybrid: ZIF-8 carbonized (Fe2+-impregnated, ethylenediamine) into N-doped carbon nanotube/porous carbon decorated with Fe3O4 magnetic nanoparticles; selective Pb(II) removal; Langmuir qmax 789.87 mg/g | ZIF-8 | Zn | 2-methylimidazole | 1 | 1 | 0 | 0 | 0 | 0 | 0 | 0 | 0 | 0 |  |  | 1 | Fe3O4; carbon nanotube | 1 | Yes | ZIF-8 impregnated with Fe(II) (FeSO4.7H2O) + ethylenediamine (reduces Fe2+, catalyzes in-situ CNT growth), pyrolyzed under N2 atmosphere (Zn removed at ~900 C, near Zn boiling point 907 C), then air oxidation to yield Fe3O4-decorated porous hybrid | N-doped carbon nanotube/porous carbon hybrid decorated with Fe3O4 nanoparticles | 1358 | 1.61 | 4.1 | N-doped carbon nanotube/porous carbon hybrid with embedded Fe3O4 magnetic nanoparticles; high magnetization 25.54 emu/g; magnet separation within ~30 s |  |  |  | (1) ZIF-8 synthesized as sacrificial precursor; (2) impregnated with Fe(II) ions + ethylenediamine (basic reagent reduces Fe2+); (3) pyrolysis under N2 atmosphere at high temperature (~900 C, Zn evaporated; imidazole linkers -> porous carbon framework with N moieties; reduced Fe nanoparticles catalyze CNT growth); (4) air oxidation -> Fe3O4-decorated NCNT/PC hybrid |  | Zn(NO3)2.6H2O; FeSO4.7H2O | 2-methylimidazole | F6 |  |  |  |  | XPS after Pb(II) adsorption: new Pb 4f peaks (143.8/138.8 eV Pb4f5/2 & 4f7/2; 141.6/136.8 eV complexation); N 1s peaks shifted to higher BE & intensity decreased (N-Pb coordination); O 1s shifted 531.5 -> 531.9 eV (O coordination) | 20 min equilibrium (99.1% removal; 91.1% in first 10 min); kinetics 0-35 min PSO R2 0.9988 | physical + chemical: electrostatic attraction (negative surface at pH>4.5, pHpzc 4.5), ion exchange (oxygen functional groups), pi-cation complexation (delocalized pi electrons donate to vacant 6p orbital of Pb2+), coordination with N dopant (Lewis acid-base donor-acceptor complex) | E:\mzh3\所有正文和附件\第一波markdown\Magnetic nanoparticles-embedded nitrogen-doped carbon nanotube porous carbon hybrid derived from a metal-organic framework as a highly efficient adsor.md | P0271 | 10.1016/j.molliq.2020.113987 | 1 | cm | 298 | 0.05 | 239.1993 | 519.8661 | 30.07921 | 947.619 | 1 | 710.2041 | 90.02236 | 5 | 788.9197 | MOF加入浓度 | Magnetic nanoparticles-embedded nitrogen-doped carbon nanotube/ porous carbon hybrid derived from a metal-organic framework as a highly efficient adsorbent for selective removal of Pb(II) ions from aqueous solution | P0271 | Metal oxide composite; Carbide composite
P0108 | P0108_M1 | Fe3O4@Z-NCNT/PC | M10 | T1;T2 | MOF-derived magnetic N-doped carbon hybrid: ZIF-8 carbonized (Fe2+-impregnated, ethylenediamine) into N-doped carbon nanotube/porous carbon decorated with Fe3O4 magnetic nanoparticles; selective Pb(II) removal; Langmuir qmax 789.87 mg/g | ZIF-8 | Zn | 2-methylimidazole | 1 | 1 | 0 | 0 | 0 | 0 | 0 | 0 | 0 | 0 |  |  | 1 | Fe3O4; carbon nanotube | 1 | Yes | ZIF-8 impregnated with Fe(II) (FeSO4.7H2O) + ethylenediamine (reduces Fe2+, catalyzes in-situ CNT growth), pyrolyzed under N2 atmosphere (Zn removed at ~900 C, near Zn boiling point 907 C), then air oxidation to yield Fe3O4-decorated porous hybrid | N-doped carbon nanotube/porous carbon hybrid decorated with Fe3O4 nanoparticles | 1358 | 1.61 | 4.1 | N-doped carbon nanotube/porous carbon hybrid with embedded Fe3O4 magnetic nanoparticles; high magnetization 25.54 emu/g; magnet separation within ~30 s |  |  |  | (1) ZIF-8 synthesized as sacrificial precursor; (2) impregnated with Fe(II) ions + ethylenediamine (basic reagent reduces Fe2+); (3) pyrolysis under N2 atmosphere at high temperature (~900 C, Zn evaporated; imidazole linkers -> porous carbon framework with N moieties; reduced Fe nanoparticles catalyze CNT growth); (4) air oxidation -> Fe3O4-decorated NCNT/PC hybrid |  | Zn(NO3)2.6H2O; FeSO4.7H2O | 2-methylimidazole | F6 |  |  |  |  | XPS after Pb(II) adsorption: new Pb 4f peaks (143.8/138.8 eV Pb4f5/2 & 4f7/2; 141.6/136.8 eV complexation); N 1s peaks shifted to higher BE & intensity decreased (N-Pb coordination); O 1s shifted 531.5 -> 531.9 eV (O coordination) | 20 min equilibrium (99.1% removal; 91.1% in first 10 min); kinetics 0-35 min PSO R2 0.9988 | physical + chemical: electrostatic attraction (negative surface at pH>4.5, pHpzc 4.5), ion exchange (oxygen functional groups), pi-cation complexation (delocalized pi electrons donate to vacant 6p orbital of Pb2+), coordination with N dopant (Lewis acid-base donor-acceptor complex) | E:\mzh3\所有正文和附件\第一波markdown\Magnetic nanoparticles-embedded nitrogen-doped carbon nanotube porous carbon hybrid derived from a metal-organic framework as a highly efficient adsor.md | P0271 | 10.1016/j.molliq.2020.113987 | 1 | cm | 298 | 0.1 | 239.1993 | 670.3537 | 30.07921 | 947.619 | 1 | 710.2041 | 90.02236 | 5 | 788.9197 | MOF加入浓度 | Magnetic nanoparticles-embedded nitrogen-doped carbon nanotube/ porous carbon hybrid derived from a metal-organic framework as a highly efficient adsorbent for selective removal of Pb(II) ions from aqueous solution | P0271 | Metal oxide composite; Carbide composite
P0108 | P0108_M1 | Fe3O4@Z-NCNT/PC | M10 | T1;T2 | MOF-derived magnetic N-doped carbon hybrid: ZIF-8 carbonized (Fe2+-impregnated, ethylenediamine) into N-doped carbon nanotube/porous carbon decorated with Fe3O4 magnetic nanoparticles; selective Pb(II) removal; Langmuir qmax 789.87 mg/g | ZIF-8 | Zn | 2-methylimidazole | 1 | 1 | 0 | 0 | 0 | 0 | 0 | 0 | 0 | 0 |  |  | 1 | Fe3O4; carbon nanotube | 1 | Yes | ZIF-8 impregnated with Fe(II) (FeSO4.7H2O) + ethylenediamine (reduces Fe2+, catalyzes in-situ CNT growth), pyrolyzed under N2 atmosphere (Zn removed at ~900 C, near Zn boiling point 907 C), then air oxidation to yield Fe3O4-decorated porous hybrid | N-doped carbon nanotube/porous carbon hybrid decorated with Fe3O4 nanoparticles | 1358 | 1.61 | 4.1 | N-doped carbon nanotube/porous carbon hybrid with embedded Fe3O4 magnetic nanoparticles; high magnetization 25.54 emu/g; magnet separation within ~30 s |  |  |  | (1) ZIF-8 synthesized as sacrificial precursor; (2) impregnated with Fe(II) ions + ethylenediamine (basic reagent reduces Fe2+); (3) pyrolysis under N2 atmosphere at high temperature (~900 C, Zn evaporated; imidazole linkers -> porous carbon framework with N moieties; reduced Fe nanoparticles catalyze CNT growth); (4) air oxidation -> Fe3O4-decorated NCNT/PC hybrid |  | Zn(NO3)2.6H2O; FeSO4.7H2O | 2-methylimidazole | F6 |  |  |  |  | XPS after Pb(II) adsorption: new Pb 4f peaks (143.8/138.8 eV Pb4f5/2 & 4f7/2; 141.6/136.8 eV complexation); N 1s peaks shifted to higher BE & intensity decreased (N-Pb coordination); O 1s shifted 531.5 -> 531.9 eV (O coordination) | 20 min equilibrium (99.1% removal; 91.1% in first 10 min); kinetics 0-35 min PSO R2 0.9988 | physical + chemical: electrostatic attraction (negative surface at pH>4.5, pHpzc 4.5), ion exchange (oxygen functional groups), pi-cation complexation (delocalized pi electrons donate to vacant 6p orbital of Pb2+), coordination with N dopant (Lewis acid-base donor-acceptor complex) | E:\mzh3\所有正文和附件\第一波markdown\Magnetic nanoparticles-embedded nitrogen-doped carbon nanotube porous carbon hybrid derived from a metal-organic framework as a highly efficient adsor.md | P0271 | 10.1016/j.molliq.2020.113987 | 1 | cm | 298 | 0.2 | 239.1993 | 788.9197 | 30.07921 | 947.619 | 1 | 710.2041 | 90.02236 | 5 | 788.9197 | MOF加入浓度 | Magnetic nanoparticles-embedded nitrogen-doped carbon nanotube/ porous carbon hybrid derived from a metal-organic framework as a highly efficient adsorbent for selective removal of Pb(II) ions from aqueous solution | P0271 | Metal oxide composite; Carbide composite
P0108 | P0108_M1 | Fe3O4@Z-NCNT/PC | M10 | T1;T2 | MOF-derived magnetic N-doped carbon hybrid: ZIF-8 carbonized (Fe2+-impregnated, ethylenediamine) into N-doped carbon nanotube/porous carbon decorated with Fe3O4 magnetic nanoparticles; selective Pb(II) removal; Langmuir qmax 789.87 mg/g | ZIF-8 | Zn | 2-methylimidazole | 1 | 1 | 0 | 0 | 0 | 0 | 0 | 0 | 0 | 0 |  |  | 1 | Fe3O4; carbon nanotube | 1 | Yes | ZIF-8 impregnated with Fe(II) (FeSO4.7H2O) + ethylenediamine (reduces Fe2+, catalyzes in-situ CNT growth), pyrolyzed under N2 atmosphere (Zn removed at ~900 C, near Zn boiling point 907 C), then air oxidation to yield Fe3O4-decorated porous hybrid | N-doped carbon nanotube/porous carbon hybrid decorated with Fe3O4 nanoparticles | 1358 | 1.61 | 4.1 | N-doped carbon nanotube/porous carbon hybrid with embedded Fe3O4 magnetic nanoparticles; high magnetization 25.54 emu/g; magnet separation within ~30 s |  |  |  | (1) ZIF-8 synthesized as sacrificial precursor; (2) impregnated with Fe(II) ions + ethylenediamine (basic reagent reduces Fe2+); (3) pyrolysis under N2 atmosphere at high temperature (~900 C, Zn evaporated; imidazole linkers -> porous carbon framework with N moieties; reduced Fe nanoparticles catalyze CNT growth); (4) air oxidation -> Fe3O4-decorated NCNT/PC hybrid |  | Zn(NO3)2.6H2O; FeSO4.7H2O | 2-methylimidazole | F6 |  |  |  |  | XPS after Pb(II) adsorption: new Pb 4f peaks (143.8/138.8 eV Pb4f5/2 & 4f7/2; 141.6/136.8 eV complexation); N 1s peaks shifted to higher BE & intensity decreased (N-Pb coordination); O 1s shifted 531.5 -> 531.9 eV (O coordination) | 20 min equilibrium (99.1% removal; 91.1% in first 10 min); kinetics 0-35 min PSO R2 0.9988 | physical + chemical: electrostatic attraction (negative surface at pH>4.5, pHpzc 4.5), ion exchange (oxygen functional groups), pi-cation complexation (delocalized pi electrons donate to vacant 6p orbital of Pb2+), coordination with N dopant (Lewis acid-base donor-acceptor complex) | E:\mzh3\所有正文和附件\第一波markdown\Magnetic nanoparticles-embedded nitrogen-doped carbon nanotube porous carbon hybrid derived from a metal-organic framework as a highly efficient adsor.md | P0271 | 10.1016/j.molliq.2020.113987 | 1 | cm | 298 | 0.3031 | 239.1993 | 784.3594 | 30.07921 | 947.619 | 1 | 710.2041 | 90.02236 | 5 | 788.9197 | MOF加入浓度 | Magnetic nanoparticles-embedded nitrogen-doped carbon nanotube/ porous carbon hybrid derived from a metal-organic framework as a highly efficient adsorbent for selective removal of Pb(II) ions from aqueous solution | P0271 | Metal oxide composite; Carbide composite
P0108 | P0108_M1 | Fe3O4@Z-NCNT/PC | M10 | T1;T2 | MOF-derived magnetic N-doped carbon hybrid: ZIF-8 carbonized (Fe2+-impregnated, ethylenediamine) into N-doped carbon nanotube/porous carbon decorated with Fe3O4 magnetic nanoparticles; selective Pb(II) removal; Langmuir qmax 789.87 mg/g | ZIF-8 | Zn | 2-methylimidazole | 1 | 1 | 0 | 0 | 0 | 0 | 0 | 0 | 0 | 0 |  |  | 1 | Fe3O4; carbon nanotube | 1 | Yes | ZIF-8 impregnated with Fe(II) (FeSO4.7H2O) + ethylenediamine (reduces Fe2+, catalyzes in-situ CNT growth), pyrolyzed under N2 atmosphere (Zn removed at ~900 C, near Zn boiling point 907 C), then air oxidation to yield Fe3O4-decorated porous hybrid | N-doped carbon nanotube/porous carbon hybrid decorated with Fe3O4 nanoparticles | 1358 | 1.61 | 4.1 | N-doped carbon nanotube/porous carbon hybrid with embedded Fe3O4 magnetic nanoparticles; high magnetization 25.54 emu/g; magnet separation within ~30 s |  |  |  | (1) ZIF-8 synthesized as sacrificial precursor; (2) impregnated with Fe(II) ions + ethylenediamine (basic reagent reduces Fe2+); (3) pyrolysis under N2 atmosphere at high temperature (~900 C, Zn evaporated; imidazole linkers -> porous carbon framework with N moieties; reduced Fe nanoparticles catalyze CNT growth); (4) air oxidation -> Fe3O4-decorated NCNT/PC hybrid |  | Zn(NO3)2.6H2O; FeSO4.7H2O | 2-methylimidazole | F6 |  |  |  |  | XPS after Pb(II) adsorption: new Pb 4f peaks (143.8/138.8 eV Pb4f5/2 & 4f7/2; 141.6/136.8 eV complexation); N 1s peaks shifted to higher BE & intensity decreased (N-Pb coordination); O 1s shifted 531.5 -> 531.9 eV (O coordination) | 20 min equilibrium (99.1% removal; 91.1% in first 10 min); kinetics 0-35 min PSO R2 0.9988 | physical + chemical: electrostatic attraction (negative surface at pH>4.5, pHpzc 4.5), ion exchange (oxygen functional groups), pi-cation complexation (delocalized pi electrons donate to vacant 6p orbital of Pb2+), coordination with N dopant (Lewis acid-base donor-acceptor complex) | E:\mzh3\所有正文和附件\第一波markdown\Magnetic nanoparticles-embedded nitrogen-doped carbon nanotube porous carbon hybrid derived from a metal-organic framework as a highly efficient adsor.md | P0271 | 10.1016/j.molliq.2020.113987 | 1 | cm | 298 | 0.4008 | 239.1993 | 784.3594 | 30.07921 | 947.619 | 1 | 710.2041 | 90.02236 | 5 | 788.9197 | MOF加入浓度 | Magnetic nanoparticles-embedded nitrogen-doped carbon nanotube/ porous carbon hybrid derived from a metal-organic framework as a highly efficient adsorbent for selective removal of Pb(II) ions from aqueous solution | P0271 | Metal oxide composite; Carbide composite
P0108 | P0108_M1 | Fe3O4@Z-NCNT/PC | M10 | T1;T2 | MOF-derived magnetic N-doped carbon hybrid: ZIF-8 carbonized (Fe2+-impregnated, ethylenediamine) into N-doped carbon nanotube/porous carbon decorated with Fe3O4 magnetic nanoparticles; selective Pb(II) removal; Langmuir qmax 789.87 mg/g | ZIF-8 | Zn | 2-methylimidazole | 1 | 1 | 0 | 0 | 0 | 0 | 0 | 0 | 0 | 0 |  |  | 1 | Fe3O4; carbon nanotube | 1 | Yes | ZIF-8 impregnated with Fe(II) (FeSO4.7H2O) + ethylenediamine (reduces Fe2+, catalyzes in-situ CNT growth), pyrolyzed under N2 atmosphere (Zn removed at ~900 C, near Zn boiling point 907 C), then air oxidation to yield Fe3O4-decorated porous hybrid | N-doped carbon nanotube/porous carbon hybrid decorated with Fe3O4 nanoparticles | 1358 | 1.61 | 4.1 | N-doped carbon nanotube/porous carbon hybrid with embedded Fe3O4 magnetic nanoparticles; high magnetization 25.54 emu/g; magnet separation within ~30 s |  |  |  | (1) ZIF-8 synthesized as sacrificial precursor; (2) impregnated with Fe(II) ions + ethylenediamine (basic reagent reduces Fe2+); (3) pyrolysis under N2 atmosphere at high temperature (~900 C, Zn evaporated; imidazole linkers -> porous carbon framework with N moieties; reduced Fe nanoparticles catalyze CNT growth); (4) air oxidation -> Fe3O4-decorated NCNT/PC hybrid |  | Zn(NO3)2.6H2O; FeSO4.7H2O | 2-methylimidazole | F6 |  |  |  |  | XPS after Pb(II) adsorption: new Pb 4f peaks (143.8/138.8 eV Pb4f5/2 & 4f7/2; 141.6/136.8 eV complexation); N 1s peaks shifted to higher BE & intensity decreased (N-Pb coordination); O 1s shifted 531.5 -> 531.9 eV (O coordination) | 20 min equilibrium (99.1% removal; 91.1% in first 10 min); kinetics 0-35 min PSO R2 0.9988 | physical + chemical: electrostatic attraction (negative surface at pH>4.5, pHpzc 4.5), ion exchange (oxygen functional groups), pi-cation complexation (delocalized pi electrons donate to vacant 6p orbital of Pb2+), coordination with N dopant (Lewis acid-base donor-acceptor complex) | E:\mzh3\所有正文和附件\第一波markdown\Magnetic nanoparticles-embedded nitrogen-doped carbon nanotube porous carbon hybrid derived from a metal-organic framework as a highly efficient adsor.md | P0271 | 10.1016/j.molliq.2020.113987 | 1 | cm | 298 | 0.5988 | 239.1993 | 777.5191 | 30.07921 | 947.619 | 1 | 710.2041 | 90.02236 | 5 | 788.9197 | MOF加入浓度 | Magnetic nanoparticles-embedded nitrogen-doped carbon nanotube/ porous carbon hybrid derived from a metal-organic framework as a highly efficient adsorbent for selective removal of Pb(II) ions from aqueous solution | P0271 | Metal oxide composite; Carbide composite
P0108 | P0108_M1 | Fe3O4@Z-NCNT/PC | M10 | T1;T2 | MOF-derived magnetic N-doped carbon hybrid: ZIF-8 carbonized (Fe2+-impregnated, ethylenediamine) into N-doped carbon nanotube/porous carbon decorated with Fe3O4 magnetic nanoparticles; selective Pb(II) removal; Langmuir qmax 789.87 mg/g | ZIF-8 | Zn | 2-methylimidazole | 1 | 1 | 0 | 0 | 0 | 0 | 0 | 0 | 0 | 0 |  |  | 1 | Fe3O4; carbon nanotube | 1 | Yes | ZIF-8 impregnated with Fe(II) (FeSO4.7H2O) + ethylenediamine (reduces Fe2+, catalyzes in-situ CNT growth), pyrolyzed under N2 atmosphere (Zn removed at ~900 C, near Zn boiling point 907 C), then air oxidation to yield Fe3O4-decorated porous hybrid | N-doped carbon nanotube/porous carbon hybrid decorated with Fe3O4 nanoparticles | 1358 | 1.61 | 4.1 | N-doped carbon nanotube/porous carbon hybrid with embedded Fe3O4 magnetic nanoparticles; high magnetization 25.54 emu/g; magnet separation within ~30 s |  |  |  | (1) ZIF-8 synthesized as sacrificial precursor; (2) impregnated with Fe(II) ions + ethylenediamine (basic reagent reduces Fe2+); (3) pyrolysis under N2 atmosphere at high temperature (~900 C, Zn evaporated; imidazole linkers -> porous carbon framework with N moieties; reduced Fe nanoparticles catalyze CNT growth); (4) air oxidation -> Fe3O4-decorated NCNT/PC hybrid |  | Zn(NO3)2.6H2O; FeSO4.7H2O | 2-methylimidazole | F6 |  |  |  |  | XPS after Pb(II) adsorption: new Pb 4f peaks (143.8/138.8 eV Pb4f5/2 & 4f7/2; 141.6/136.8 eV complexation); N 1s peaks shifted to higher BE & intensity decreased (N-Pb coordination); O 1s shifted 531.5 -> 531.9 eV (O coordination) | 20 min equilibrium (99.1% removal; 91.1% in first 10 min); kinetics 0-35 min PSO R2 0.9988 | physical + chemical: electrostatic attraction (negative surface at pH>4.5, pHpzc 4.5), ion exchange (oxygen functional groups), pi-cation complexation (delocalized pi electrons donate to vacant 6p orbital of Pb2+), coordination with N dopant (Lewis acid-base donor-acceptor complex) | E:\mzh3\所有正文和附件\第一波markdown\Magnetic nanoparticles-embedded nitrogen-doped carbon nanotube porous carbon hybrid derived from a metal-organic framework as a highly efficient adsor.md | P0271 | 10.1016/j.molliq.2020.113987 | 1 | cm | 298 | 0.9996 | 239.1993 | 741.0373 | 30.07921 | 947.619 | 1 | 710.2041 | 90.02236 | 5 | 788.9197 | MOF加入浓度 | Magnetic nanoparticles-embedded nitrogen-doped carbon nanotube/ porous carbon hybrid derived from a metal-organic framework as a highly efficient adsorbent for selective removal of Pb(II) ions from aqueous solution | P0271 | Metal oxide composite; Carbide composite
P0108 | P0108_M1 | Fe3O4@Z-NCNT/PC | M10 | T1;T2 | MOF-derived magnetic N-doped carbon hybrid: ZIF-8 carbonized (Fe2+-impregnated, ethylenediamine) into N-doped carbon nanotube/porous carbon decorated with Fe3O4 magnetic nanoparticles; selective Pb(II) removal; Langmuir qmax 789.87 mg/g | ZIF-8 | Zn | 2-methylimidazole | 1 | 1 | 0 | 0 | 0 | 0 | 0 | 0 | 0 | 0 |  |  | 1 | Fe3O4; carbon nanotube | 1 | Yes | ZIF-8 impregnated with Fe(II) (FeSO4.7H2O) + ethylenediamine (reduces Fe2+, catalyzes in-situ CNT growth), pyrolyzed under N2 atmosphere (Zn removed at ~900 C, near Zn boiling point 907 C), then air oxidation to yield Fe3O4-decorated porous hybrid | N-doped carbon nanotube/porous carbon hybrid decorated with Fe3O4 nanoparticles | 1358 | 1.61 | 4.1 | N-doped carbon nanotube/porous carbon hybrid with embedded Fe3O4 magnetic nanoparticles; high magnetization 25.54 emu/g; magnet separation within ~30 s |  |  |  | (1) ZIF-8 synthesized as sacrificial precursor; (2) impregnated with Fe(II) ions + ethylenediamine (basic reagent reduces Fe2+); (3) pyrolysis under N2 atmosphere at high temperature (~900 C, Zn evaporated; imidazole linkers -> porous carbon framework with N moieties; reduced Fe nanoparticles catalyze CNT growth); (4) air oxidation -> Fe3O4-decorated NCNT/PC hybrid |  | Zn(NO3)2.6H2O; FeSO4.7H2O | 2-methylimidazole | F6 |  |  |  |  | XPS after Pb(II) adsorption: new Pb 4f peaks (143.8/138.8 eV Pb4f5/2 & 4f7/2; 141.6/136.8 eV complexation); N 1s peaks shifted to higher BE & intensity decreased (N-Pb coordination); O 1s shifted 531.5 -> 531.9 eV (O coordination) | 20 min equilibrium (99.1% removal; 91.1% in first 10 min); kinetics 0-35 min PSO R2 0.9988 | physical + chemical: electrostatic attraction (negative surface at pH>4.5, pHpzc 4.5), ion exchange (oxygen functional groups), pi-cation complexation (delocalized pi electrons donate to vacant 6p orbital of Pb2+), coordination with N dopant (Lewis acid-base donor-acceptor complex) | E:\mzh3\所有正文和附件\第一波markdown\Magnetic nanoparticles-embedded nitrogen-doped carbon nanotube porous carbon hybrid derived from a metal-organic framework as a highly efficient adsor.md | P0271 | 10.1016/j.molliq.2020.113987 | 1 | kinetics | 298 | 0.2 | 344.1341 | 771.1911 | 0.970297 | 261.9048 | 1 | 710.2041 | 90.02236 | 5 | 788.9197 | 动力学 | Magnetic nanoparticles-embedded nitrogen-doped carbon nanotube/ porous carbon hybrid derived from a metal-organic framework as a highly efficient adsorbent for selective removal of Pb(II) ions from aqueous solution | P0271 | Metal oxide composite; Carbide composite
P0108 | P0108_M1 | Fe3O4@Z-NCNT/PC | M10 | T1;T2 | MOF-derived magnetic N-doped carbon hybrid: ZIF-8 carbonized (Fe2+-impregnated, ethylenediamine) into N-doped carbon nanotube/porous carbon decorated with Fe3O4 magnetic nanoparticles; selective Pb(II) removal; Langmuir qmax 789.87 mg/g | ZIF-8 | Zn | 2-methylimidazole | 1 | 1 | 0 | 0 | 0 | 0 | 0 | 0 | 0 | 0 |  |  | 1 | Fe3O4; carbon nanotube | 1 | Yes | ZIF-8 impregnated with Fe(II) (FeSO4.7H2O) + ethylenediamine (reduces Fe2+, catalyzes in-situ CNT growth), pyrolyzed under N2 atmosphere (Zn removed at ~900 C, near Zn boiling point 907 C), then air oxidation to yield Fe3O4-decorated porous hybrid | N-doped carbon nanotube/porous carbon hybrid decorated with Fe3O4 nanoparticles | 1358 | 1.61 | 4.1 | N-doped carbon nanotube/porous carbon hybrid with embedded Fe3O4 magnetic nanoparticles; high magnetization 25.54 emu/g; magnet separation within ~30 s |  |  |  | (1) ZIF-8 synthesized as sacrificial precursor; (2) impregnated with Fe(II) ions + ethylenediamine (basic reagent reduces Fe2+); (3) pyrolysis under N2 atmosphere at high temperature (~900 C, Zn evaporated; imidazole linkers -> porous carbon framework with N moieties; reduced Fe nanoparticles catalyze CNT growth); (4) air oxidation -> Fe3O4-decorated NCNT/PC hybrid |  | Zn(NO3)2.6H2O; FeSO4.7H2O | 2-methylimidazole | F6 |  |  |  |  | XPS after Pb(II) adsorption: new Pb 4f peaks (143.8/138.8 eV Pb4f5/2 & 4f7/2; 141.6/136.8 eV complexation); N 1s peaks shifted to higher BE & intensity decreased (N-Pb coordination); O 1s shifted 531.5 -> 531.9 eV (O coordination) | 20 min equilibrium (99.1% removal; 91.1% in first 10 min); kinetics 0-35 min PSO R2 0.9988 | physical + chemical: electrostatic attraction (negative surface at pH>4.5, pHpzc 4.5), ion exchange (oxygen functional groups), pi-cation complexation (delocalized pi electrons donate to vacant 6p orbital of Pb2+), coordination with N dopant (Lewis acid-base donor-acceptor complex) | E:\mzh3\所有正文和附件\第一波markdown\Magnetic nanoparticles-embedded nitrogen-doped carbon nanotube porous carbon hybrid derived from a metal-organic framework as a highly efficient adsor.md | P0271 | 10.1016/j.molliq.2020.113987 | 1 | kinetics | 298 | 0.2 | 344.1341 | 771.1911 | 5.128713 | 664.2857 | 1 | 710.2041 | 90.02236 | 5 | 788.9197 | 动力学 | Magnetic nanoparticles-embedded nitrogen-doped carbon nanotube/ porous carbon hybrid derived from a metal-organic framework as a highly efficient adsorbent for selective removal of Pb(II) ions from aqueous solution | P0271 | Metal oxide composite; Carbide composite
P0108 | P0108_M1 | Fe3O4@Z-NCNT/PC | M10 | T1;T2 | MOF-derived magnetic N-doped carbon hybrid: ZIF-8 carbonized (Fe2+-impregnated, ethylenediamine) into N-doped carbon nanotube/porous carbon decorated with Fe3O4 magnetic nanoparticles; selective Pb(II) removal; Langmuir qmax 789.87 mg/g | ZIF-8 | Zn | 2-methylimidazole | 1 | 1 | 0 | 0 | 0 | 0 | 0 | 0 | 0 | 0 |  |  | 1 | Fe3O4; carbon nanotube | 1 | Yes | ZIF-8 impregnated with Fe(II) (FeSO4.7H2O) + ethylenediamine (reduces Fe2+, catalyzes in-situ CNT growth), pyrolyzed under N2 atmosphere (Zn removed at ~900 C, near Zn boiling point 907 C), then air oxidation to yield Fe3O4-decorated porous hybrid | N-doped carbon nanotube/porous carbon hybrid decorated with Fe3O4 nanoparticles | 1358 | 1.61 | 4.1 | N-doped carbon nanotube/porous carbon hybrid with embedded Fe3O4 magnetic nanoparticles; high magnetization 25.54 emu/g; magnet separation within ~30 s |  |  |  | (1) ZIF-8 synthesized as sacrificial precursor; (2) impregnated with Fe(II) ions + ethylenediamine (basic reagent reduces Fe2+); (3) pyrolysis under N2 atmosphere at high temperature (~900 C, Zn evaporated; imidazole linkers -> porous carbon framework with N moieties; reduced Fe nanoparticles catalyze CNT growth); (4) air oxidation -> Fe3O4-decorated NCNT/PC hybrid |  | Zn(NO3)2.6H2O; FeSO4.7H2O | 2-methylimidazole | F6 |  |  |  |  | XPS after Pb(II) adsorption: new Pb 4f peaks (143.8/138.8 eV Pb4f5/2 & 4f7/2; 141.6/136.8 eV complexation); N 1s peaks shifted to higher BE & intensity decreased (N-Pb coordination); O 1s shifted 531.5 -> 531.9 eV (O coordination) | 20 min equilibrium (99.1% removal; 91.1% in first 10 min); kinetics 0-35 min PSO R2 0.9988 | physical + chemical: electrostatic attraction (negative surface at pH>4.5, pHpzc 4.5), ion exchange (oxygen functional groups), pi-cation complexation (delocalized pi electrons donate to vacant 6p orbital of Pb2+), coordination with N dopant (Lewis acid-base donor-acceptor complex) | E:\mzh3\所有正文和附件\第一波markdown\Magnetic nanoparticles-embedded nitrogen-doped carbon nanotube porous carbon hybrid derived from a metal-organic framework as a highly efficient adsor.md | P0271 | 10.1016/j.molliq.2020.113987 | 1 | kinetics | 298 | 0.2 | 344.1341 | 771.1911 | 10.11881 | 835.7143 | 1 | 710.2041 | 90.02236 | 5 | 788.9197 | 动力学 | Magnetic nanoparticles-embedded nitrogen-doped carbon nanotube/ porous carbon hybrid derived from a metal-organic framework as a highly efficient adsorbent for selective removal of Pb(II) ions from aqueous solution | P0271 | Metal oxide composite; Carbide composite
P0108 | P0108_M1 | Fe3O4@Z-NCNT/PC | M10 | T1;T2 | MOF-derived magnetic N-doped carbon hybrid: ZIF-8 carbonized (Fe2+-impregnated, ethylenediamine) into N-doped carbon nanotube/porous carbon decorated with Fe3O4 magnetic nanoparticles; selective Pb(II) removal; Langmuir qmax 789.87 mg/g | ZIF-8 | Zn | 2-methylimidazole | 1 | 1 | 0 | 0 | 0 | 0 | 0 | 0 | 0 | 0 |  |  | 1 | Fe3O4; carbon nanotube | 1 | Yes | ZIF-8 impregnated with Fe(II) (FeSO4.7H2O) + ethylenediamine (reduces Fe2+, catalyzes in-situ CNT growth), pyrolyzed under N2 atmosphere (Zn removed at ~900 C, near Zn boiling point 907 C), then air oxidation to yield Fe3O4-decorated porous hybrid | N-doped carbon nanotube/porous carbon hybrid decorated with Fe3O4 nanoparticles | 1358 | 1.61 | 4.1 | N-doped carbon nanotube/porous carbon hybrid with embedded Fe3O4 magnetic nanoparticles; high magnetization 25.54 emu/g; magnet separation within ~30 s |  |  |  | (1) ZIF-8 synthesized as sacrificial precursor; (2) impregnated with Fe(II) ions + ethylenediamine (basic reagent reduces Fe2+); (3) pyrolysis under N2 atmosphere at high temperature (~900 C, Zn evaporated; imidazole linkers -> porous carbon framework with N moieties; reduced Fe nanoparticles catalyze CNT growth); (4) air oxidation -> Fe3O4-decorated NCNT/PC hybrid |  | Zn(NO3)2.6H2O; FeSO4.7H2O | 2-methylimidazole | F6 |  |  |  |  | XPS after Pb(II) adsorption: new Pb 4f peaks (143.8/138.8 eV Pb4f5/2 & 4f7/2; 141.6/136.8 eV complexation); N 1s peaks shifted to higher BE & intensity decreased (N-Pb coordination); O 1s shifted 531.5 -> 531.9 eV (O coordination) | 20 min equilibrium (99.1% removal; 91.1% in first 10 min); kinetics 0-35 min PSO R2 0.9988 | physical + chemical: electrostatic attraction (negative surface at pH>4.5, pHpzc 4.5), ion exchange (oxygen functional groups), pi-cation complexation (delocalized pi electrons donate to vacant 6p orbital of Pb2+), coordination with N dopant (Lewis acid-base donor-acceptor complex) | E:\mzh3\所有正文和附件\第一波markdown\Magnetic nanoparticles-embedded nitrogen-doped carbon nanotube porous carbon hybrid derived from a metal-organic framework as a highly efficient adsor.md | P0271 | 10.1016/j.molliq.2020.113987 | 1 | kinetics | 298 | 0.2 | 344.1341 | 771.1911 | 20.09901 | 942.8571 | 1 | 710.2041 | 90.02236 | 5 | 788.9197 | 动力学 | Magnetic nanoparticles-embedded nitrogen-doped carbon nanotube/ porous carbon hybrid derived from a metal-organic framework as a highly efficient adsorbent for selective removal of Pb(II) ions from aqueous solution | P0271 | Metal oxide composite; Carbide composite
P0108 | P0108_M1 | Fe3O4@Z-NCNT/PC | M10 | T1;T2 | MOF-derived magnetic N-doped carbon hybrid: ZIF-8 carbonized (Fe2+-impregnated, ethylenediamine) into N-doped carbon nanotube/porous carbon decorated with Fe3O4 magnetic nanoparticles; selective Pb(II) removal; Langmuir qmax 789.87 mg/g | ZIF-8 | Zn | 2-methylimidazole | 1 | 1 | 0 | 0 | 0 | 0 | 0 | 0 | 0 | 0 |  |  | 1 | Fe3O4; carbon nanotube | 1 | Yes | ZIF-8 impregnated with Fe(II) (FeSO4.7H2O) + ethylenediamine (reduces Fe2+, catalyzes in-situ CNT growth), pyrolyzed under N2 atmosphere (Zn removed at ~900 C, near Zn boiling point 907 C), then air oxidation to yield Fe3O4-decorated porous hybrid | N-doped carbon nanotube/porous carbon hybrid decorated with Fe3O4 nanoparticles | 1358 | 1.61 | 4.1 | N-doped carbon nanotube/porous carbon hybrid with embedded Fe3O4 magnetic nanoparticles; high magnetization 25.54 emu/g; magnet separation within ~30 s |  |  |  | (1) ZIF-8 synthesized as sacrificial precursor; (2) impregnated with Fe(II) ions + ethylenediamine (basic reagent reduces Fe2+); (3) pyrolysis under N2 atmosphere at high temperature (~900 C, Zn evaporated; imidazole linkers -> porous carbon framework with N moieties; reduced Fe nanoparticles catalyze CNT growth); (4) air oxidation -> Fe3O4-decorated NCNT/PC hybrid |  | Zn(NO3)2.6H2O; FeSO4.7H2O | 2-methylimidazole | F6 |  |  |  |  | XPS after Pb(II) adsorption: new Pb 4f peaks (143.8/138.8 eV Pb4f5/2 & 4f7/2; 141.6/136.8 eV complexation); N 1s peaks shifted to higher BE & intensity decreased (N-Pb coordination); O 1s shifted 531.5 -> 531.9 eV (O coordination) | 20 min equilibrium (99.1% removal; 91.1% in first 10 min); kinetics 0-35 min PSO R2 0.9988 | physical + chemical: electrostatic attraction (negative surface at pH>4.5, pHpzc 4.5), ion exchange (oxygen functional groups), pi-cation complexation (delocalized pi electrons donate to vacant 6p orbital of Pb2+), coordination with N dopant (Lewis acid-base donor-acceptor complex) | E:\mzh3\所有正文和附件\第一波markdown\Magnetic nanoparticles-embedded nitrogen-doped carbon nanotube porous carbon hybrid derived from a metal-organic framework as a highly efficient adsor.md | P0271 | 10.1016/j.molliq.2020.113987 | 1 | kinetics | 298 | 0.2 | 344.1341 | 771.1911 | 30.07921 | 947.619 | 1 | 710.2041 | 90.02236 | 5 | 788.9197 | 动力学 | Magnetic nanoparticles-embedded nitrogen-doped carbon nanotube/ porous carbon hybrid derived from a metal-organic framework as a highly efficient adsorbent for selective removal of Pb(II) ions from aqueous solution | P0271 | Metal oxide composite; Carbide composite
P0108 | P0108_M1 | Fe3O4@Z-NCNT/PC | M10 | T1;T2 | MOF-derived magnetic N-doped carbon hybrid: ZIF-8 carbonized (Fe2+-impregnated, ethylenediamine) into N-doped carbon nanotube/porous carbon decorated with Fe3O4 magnetic nanoparticles; selective Pb(II) removal; Langmuir qmax 789.87 mg/g | ZIF-8 | Zn | 2-methylimidazole | 1 | 1 | 0 | 0 | 0 | 0 | 0 | 0 | 0 | 0 |  |  | 1 | Fe3O4; carbon nanotube | 1 | Yes | ZIF-8 impregnated with Fe(II) (FeSO4.7H2O) + ethylenediamine (reduces Fe2+, catalyzes in-situ CNT growth), pyrolyzed under N2 atmosphere (Zn removed at ~900 C, near Zn boiling point 907 C), then air oxidation to yield Fe3O4-decorated porous hybrid | N-doped carbon nanotube/porous carbon hybrid decorated with Fe3O4 nanoparticles | 1358 | 1.61 | 4.1 | N-doped carbon nanotube/porous carbon hybrid with embedded Fe3O4 magnetic nanoparticles; high magnetization 25.54 emu/g; magnet separation within ~30 s |  |  |  | (1) ZIF-8 synthesized as sacrificial precursor; (2) impregnated with Fe(II) ions + ethylenediamine (basic reagent reduces Fe2+); (3) pyrolysis under N2 atmosphere at high temperature (~900 C, Zn evaporated; imidazole linkers -> porous carbon framework with N moieties; reduced Fe nanoparticles catalyze CNT growth); (4) air oxidation -> Fe3O4-decorated NCNT/PC hybrid |  | Zn(NO3)2.6H2O; FeSO4.7H2O | 2-methylimidazole | F6 |  |  |  |  | XPS after Pb(II) adsorption: new Pb 4f peaks (143.8/138.8 eV Pb4f5/2 & 4f7/2; 141.6/136.8 eV complexation); N 1s peaks shifted to higher BE & intensity decreased (N-Pb coordination); O 1s shifted 531.5 -> 531.9 eV (O coordination) | 20 min equilibrium (99.1% removal; 91.1% in first 10 min); kinetics 0-35 min PSO R2 0.9988 | physical + chemical: electrostatic attraction (negative surface at pH>4.5, pHpzc 4.5), ion exchange (oxygen functional groups), pi-cation complexation (delocalized pi electrons donate to vacant 6p orbital of Pb2+), coordination with N dopant (Lewis acid-base donor-acceptor complex) | E:\mzh3\所有正文和附件\第一波markdown\Magnetic nanoparticles-embedded nitrogen-doped carbon nanotube porous carbon hybrid derived from a metal-organic framework as a highly efficient adsor.md | P0271 | 10.1016/j.molliq.2020.113987 | 1 | isotherm | 298 | 0.2 | 1.955307 | 240.6648 | 30.07921 | 947.619 | 1 | 710.2041 | 90.02236 | 5 | 788.9197 | 等温线 | Magnetic nanoparticles-embedded nitrogen-doped carbon nanotube/ porous carbon hybrid derived from a metal-organic framework as a highly efficient adsorbent for selective removal of Pb(II) ions from aqueous solution | P0271 | Metal oxide composite; Carbide composite
P0108 | P0108_M1 | Fe3O4@Z-NCNT/PC | M10 | T1;T2 | MOF-derived magnetic N-doped carbon hybrid: ZIF-8 carbonized (Fe2+-impregnated, ethylenediamine) into N-doped carbon nanotube/porous carbon decorated with Fe3O4 magnetic nanoparticles; selective Pb(II) removal; Langmuir qmax 789.87 mg/g | ZIF-8 | Zn | 2-methylimidazole | 1 | 1 | 0 | 0 | 0 | 0 | 0 | 0 | 0 | 0 |  |  | 1 | Fe3O4; carbon nanotube | 1 | Yes | ZIF-8 impregnated with Fe(II) (FeSO4.7H2O) + ethylenediamine (reduces Fe2+, catalyzes in-situ CNT growth), pyrolyzed under N2 atmosphere (Zn removed at ~900 C, near Zn boiling point 907 C), then air oxidation to yield Fe3O4-decorated porous hybrid | N-doped carbon nanotube/porous carbon hybrid decorated with Fe3O4 nanoparticles | 1358 | 1.61 | 4.1 | N-doped carbon nanotube/porous carbon hybrid with embedded Fe3O4 magnetic nanoparticles; high magnetization 25.54 emu/g; magnet separation within ~30 s |  |  |  | (1) ZIF-8 synthesized as sacrificial precursor; (2) impregnated with Fe(II) ions + ethylenediamine (basic reagent reduces Fe2+); (3) pyrolysis under N2 atmosphere at high temperature (~900 C, Zn evaporated; imidazole linkers -> porous carbon framework with N moieties; reduced Fe nanoparticles catalyze CNT growth); (4) air oxidation -> Fe3O4-decorated NCNT/PC hybrid |  | Zn(NO3)2.6H2O; FeSO4.7H2O | 2-methylimidazole | F6 |  |  |  |  | XPS after Pb(II) adsorption: new Pb 4f peaks (143.8/138.8 eV Pb4f5/2 & 4f7/2; 141.6/136.8 eV complexation); N 1s peaks shifted to higher BE & intensity decreased (N-Pb coordination); O 1s shifted 531.5 -> 531.9 eV (O coordination) | 20 min equilibrium (99.1% removal; 91.1% in first 10 min); kinetics 0-35 min PSO R2 0.9988 | physical + chemical: electrostatic attraction (negative surface at pH>4.5, pHpzc 4.5), ion exchange (oxygen functional groups), pi-cation complexation (delocalized pi electrons donate to vacant 6p orbital of Pb2+), coordination with N dopant (Lewis acid-base donor-acceptor complex) | E:\mzh3\所有正文和附件\第一波markdown\Magnetic nanoparticles-embedded nitrogen-doped carbon nanotube porous carbon hybrid derived from a metal-organic framework as a highly efficient adsor.md | P0271 | 10.1016/j.molliq.2020.113987 | 1 | isotherm | 298 | 0.2 | 3.910615 | 476.4543 | 30.07921 | 947.619 | 1 | 710.2041 | 90.02236 | 5 | 788.9197 | 等温线 | Magnetic nanoparticles-embedded nitrogen-doped carbon nanotube/ porous carbon hybrid derived from a metal-organic framework as a highly efficient adsorbent for selective removal of Pb(II) ions from aqueous solution | P0271 | Metal oxide composite; Carbide composite
P0108 | P0108_M1 | Fe3O4@Z-NCNT/PC | M10 | T1;T2 | MOF-derived magnetic N-doped carbon hybrid: ZIF-8 carbonized (Fe2+-impregnated, ethylenediamine) into N-doped carbon nanotube/porous carbon decorated with Fe3O4 magnetic nanoparticles; selective Pb(II) removal; Langmuir qmax 789.87 mg/g | ZIF-8 | Zn | 2-methylimidazole | 1 | 1 | 0 | 0 | 0 | 0 | 0 | 0 | 0 | 0 |  |  | 1 | Fe3O4; carbon nanotube | 1 | Yes | ZIF-8 impregnated with Fe(II) (FeSO4.7H2O) + ethylenediamine (reduces Fe2+, catalyzes in-situ CNT growth), pyrolyzed under N2 atmosphere (Zn removed at ~900 C, near Zn boiling point 907 C), then air oxidation to yield Fe3O4-decorated porous hybrid | N-doped carbon nanotube/porous carbon hybrid decorated with Fe3O4 nanoparticles | 1358 | 1.61 | 4.1 | N-doped carbon nanotube/porous carbon hybrid with embedded Fe3O4 magnetic nanoparticles; high magnetization 25.54 emu/g; magnet separation within ~30 s |  |  |  | (1) ZIF-8 synthesized as sacrificial precursor; (2) impregnated with Fe(II) ions + ethylenediamine (basic reagent reduces Fe2+); (3) pyrolysis under N2 atmosphere at high temperature (~900 C, Zn evaporated; imidazole linkers -> porous carbon framework with N moieties; reduced Fe nanoparticles catalyze CNT growth); (4) air oxidation -> Fe3O4-decorated NCNT/PC hybrid |  | Zn(NO3)2.6H2O; FeSO4.7H2O | 2-methylimidazole | F6 |  |  |  |  | XPS after Pb(II) adsorption: new Pb 4f peaks (143.8/138.8 eV Pb4f5/2 & 4f7/2; 141.6/136.8 eV complexation); N 1s peaks shifted to higher BE & intensity decreased (N-Pb coordination); O 1s shifted 531.5 -> 531.9 eV (O coordination) | 20 min equilibrium (99.1% removal; 91.1% in first 10 min); kinetics 0-35 min PSO R2 0.9988 | physical + chemical: electrostatic attraction (negative surface at pH>4.5, pHpzc 4.5), ion exchange (oxygen functional groups), pi-cation complexation (delocalized pi electrons donate to vacant 6p orbital of Pb2+), coordination with N dopant (Lewis acid-base donor-acceptor complex) | E:\mzh3\所有正文和附件\第一波markdown\Magnetic nanoparticles-embedded nitrogen-doped carbon nanotube porous carbon hybrid derived from a metal-organic framework as a highly efficient adsor.md | P0271 | 10.1016/j.molliq.2020.113987 | 1 | isotherm | 298 | 0.2 | 22.16015 | 636.0111 | 30.07921 | 947.619 | 1 | 710.2041 | 90.02236 | 5 | 788.9197 | 等温线 | Magnetic nanoparticles-embedded nitrogen-doped carbon nanotube/ porous carbon hybrid derived from a metal-organic framework as a highly efficient adsorbent for selective removal of Pb(II) ions from aqueous solution | P0271 | Metal oxide composite; Carbide composite
P0108 | P0108_M1 | Fe3O4@Z-NCNT/PC | M10 | T1;T2 | MOF-derived magnetic N-doped carbon hybrid: ZIF-8 carbonized (Fe2+-impregnated, ethylenediamine) into N-doped carbon nanotube/porous carbon decorated with Fe3O4 magnetic nanoparticles; selective Pb(II) removal; Langmuir qmax 789.87 mg/g | ZIF-8 | Zn | 2-methylimidazole | 1 | 1 | 0 | 0 | 0 | 0 | 0 | 0 | 0 | 0 |  |  | 1 | Fe3O4; carbon nanotube | 1 | Yes | ZIF-8 impregnated with Fe(II) (FeSO4.7H2O) + ethylenediamine (reduces Fe2+, catalyzes in-situ CNT growth), pyrolyzed under N2 atmosphere (Zn removed at ~900 C, near Zn boiling point 907 C), then air oxidation to yield Fe3O4-decorated porous hybrid | N-doped carbon nanotube/porous carbon hybrid decorated with Fe3O4 nanoparticles | 1358 | 1.61 | 4.1 | N-doped carbon nanotube/porous carbon hybrid with embedded Fe3O4 magnetic nanoparticles; high magnetization 25.54 emu/g; magnet separation within ~30 s |  |  |  | (1) ZIF-8 synthesized as sacrificial precursor; (2) impregnated with Fe(II) ions + ethylenediamine (basic reagent reduces Fe2+); (3) pyrolysis under N2 atmosphere at high temperature (~900 C, Zn evaporated; imidazole linkers -> porous carbon framework with N moieties; reduced Fe nanoparticles catalyze CNT growth); (4) air oxidation -> Fe3O4-decorated NCNT/PC hybrid |  | Zn(NO3)2.6H2O; FeSO4.7H2O | 2-methylimidazole | F6 |  |  |  |  | XPS after Pb(II) adsorption: new Pb 4f peaks (143.8/138.8 eV Pb4f5/2 & 4f7/2; 141.6/136.8 eV complexation); N 1s peaks shifted to higher BE & intensity decreased (N-Pb coordination); O 1s shifted 531.5 -> 531.9 eV (O coordination) | 20 min equilibrium (99.1% removal; 91.1% in first 10 min); kinetics 0-35 min PSO R2 0.9988 | physical + chemical: electrostatic attraction (negative surface at pH>4.5, pHpzc 4.5), ion exchange (oxygen functional groups), pi-cation complexation (delocalized pi electrons donate to vacant 6p orbital of Pb2+), coordination with N dopant (Lewis acid-base donor-acceptor complex) | E:\mzh3\所有正文和附件\第一波markdown\Magnetic nanoparticles-embedded nitrogen-doped carbon nanotube porous carbon hybrid derived from a metal-organic framework as a highly efficient adsor.md | P0271 | 10.1016/j.molliq.2020.113987 | 1 | isotherm | 298 | 0.2 | 63.87337 | 675.9003 | 30.07921 | 947.619 | 1 | 710.2041 | 90.02236 | 5 | 788.9197 | 等温线 | Magnetic nanoparticles-embedded nitrogen-doped carbon nanotube/ porous carbon hybrid derived from a metal-organic framework as a highly efficient adsorbent for selective removal of Pb(II) ions from aqueous solution | P0271 | Metal oxide composite; Carbide composite
P0108 | P0108_M1 | Fe3O4@Z-NCNT/PC | M10 | T1;T2 | MOF-derived magnetic N-doped carbon hybrid: ZIF-8 carbonized (Fe2+-impregnated, ethylenediamine) into N-doped carbon nanotube/porous carbon decorated with Fe3O4 magnetic nanoparticles; selective Pb(II) removal; Langmuir qmax 789.87 mg/g | ZIF-8 | Zn | 2-methylimidazole | 1 | 1 | 0 | 0 | 0 | 0 | 0 | 0 | 0 | 0 |  |  | 1 | Fe3O4; carbon nanotube | 1 | Yes | ZIF-8 impregnated with Fe(II) (FeSO4.7H2O) + ethylenediamine (reduces Fe2+, catalyzes in-situ CNT growth), pyrolyzed under N2 atmosphere (Zn removed at ~900 C, near Zn boiling point 907 C), then air oxidation to yield Fe3O4-decorated porous hybrid | N-doped carbon nanotube/porous carbon hybrid decorated with Fe3O4 nanoparticles | 1358 | 1.61 | 4.1 | N-doped carbon nanotube/porous carbon hybrid with embedded Fe3O4 magnetic nanoparticles; high magnetization 25.54 emu/g; magnet separation within ~30 s |  |  |  | (1) ZIF-8 synthesized as sacrificial precursor; (2) impregnated with Fe(II) ions + ethylenediamine (basic reagent reduces Fe2+); (3) pyrolysis under N2 atmosphere at high temperature (~900 C, Zn evaporated; imidazole linkers -> porous carbon framework with N moieties; reduced Fe nanoparticles catalyze CNT growth); (4) air oxidation -> Fe3O4-decorated NCNT/PC hybrid |  | Zn(NO3)2.6H2O; FeSO4.7H2O | 2-methylimidazole | F6 |  |  |  |  | XPS after Pb(II) adsorption: new Pb 4f peaks (143.8/138.8 eV Pb4f5/2 & 4f7/2; 141.6/136.8 eV complexation); N 1s peaks shifted to higher BE & intensity decreased (N-Pb coordination); O 1s shifted 531.5 -> 531.9 eV (O coordination) | 20 min equilibrium (99.1% removal; 91.1% in first 10 min); kinetics 0-35 min PSO R2 0.9988 | physical + chemical: electrostatic attraction (negative surface at pH>4.5, pHpzc 4.5), ion exchange (oxygen functional groups), pi-cation complexation (delocalized pi electrons donate to vacant 6p orbital of Pb2+), coordination with N dopant (Lewis acid-base donor-acceptor complex) | E:\mzh3\所有正文和附件\第一波markdown\Magnetic nanoparticles-embedded nitrogen-doped carbon nanotube porous carbon hybrid derived from a metal-organic framework as a highly efficient adsor.md | P0271 | 10.1016/j.molliq.2020.113987 | 1 | isotherm | 298 | 0.2 | 144.6927 | 771.1911 | 30.07921 | 947.619 | 1 | 710.2041 | 90.02236 | 5 | 788.9197 | 等温线 | Magnetic nanoparticles-embedded nitrogen-doped carbon nanotube/ porous carbon hybrid derived from a metal-organic framework as a highly efficient adsorbent for selective removal of Pb(II) ions from aqueous solution | P0271 | Metal oxide composite; Carbide composite
P0108 | P0108_M1 | Fe3O4@Z-NCNT/PC | M10 | T1;T2 | MOF-derived magnetic N-doped carbon hybrid: ZIF-8 carbonized (Fe2+-impregnated, ethylenediamine) into N-doped carbon nanotube/porous carbon decorated with Fe3O4 magnetic nanoparticles; selective Pb(II) removal; Langmuir qmax 789.87 mg/g | ZIF-8 | Zn | 2-methylimidazole | 1 | 1 | 0 | 0 | 0 | 0 | 0 | 0 | 0 | 0 |  |  | 1 | Fe3O4; carbon nanotube | 1 | Yes | ZIF-8 impregnated with Fe(II) (FeSO4.7H2O) + ethylenediamine (reduces Fe2+, catalyzes in-situ CNT growth), pyrolyzed under N2 atmosphere (Zn removed at ~900 C, near Zn boiling point 907 C), then air oxidation to yield Fe3O4-decorated porous hybrid | N-doped carbon nanotube/porous carbon hybrid decorated with Fe3O4 nanoparticles | 1358 | 1.61 | 4.1 | N-doped carbon nanotube/porous carbon hybrid with embedded Fe3O4 magnetic nanoparticles; high magnetization 25.54 emu/g; magnet separation within ~30 s |  |  |  | (1) ZIF-8 synthesized as sacrificial precursor; (2) impregnated with Fe(II) ions + ethylenediamine (basic reagent reduces Fe2+); (3) pyrolysis under N2 atmosphere at high temperature (~900 C, Zn evaporated; imidazole linkers -> porous carbon framework with N moieties; reduced Fe nanoparticles catalyze CNT growth); (4) air oxidation -> Fe3O4-decorated NCNT/PC hybrid |  | Zn(NO3)2.6H2O; FeSO4.7H2O | 2-methylimidazole | F6 |  |  |  |  | XPS after Pb(II) adsorption: new Pb 4f peaks (143.8/138.8 eV Pb4f5/2 & 4f7/2; 141.6/136.8 eV complexation); N 1s peaks shifted to higher BE & intensity decreased (N-Pb coordination); O 1s shifted 531.5 -> 531.9 eV (O coordination) | 20 min equilibrium (99.1% removal; 91.1% in first 10 min); kinetics 0-35 min PSO R2 0.9988 | physical + chemical: electrostatic attraction (negative surface at pH>4.5, pHpzc 4.5), ion exchange (oxygen functional groups), pi-cation complexation (delocalized pi electrons donate to vacant 6p orbital of Pb2+), coordination with N dopant (Lewis acid-base donor-acceptor complex) | E:\mzh3\所有正文和附件\第一波markdown\Magnetic nanoparticles-embedded nitrogen-doped carbon nanotube porous carbon hybrid derived from a metal-organic framework as a highly efficient adsor.md | P0271 | 10.1016/j.molliq.2020.113987 | 1 | isotherm | 298 | 0.2 | 239.1993 | 788.9197 | 30.07921 | 947.619 | 1 | 710.2041 | 90.02236 | 5 | 788.9197 | 等温线 | Magnetic nanoparticles-embedded nitrogen-doped carbon nanotube/ porous carbon hybrid derived from a metal-organic framework as a highly efficient adsorbent for selective removal of Pb(II) ions from aqueous solution | P0271 | Metal oxide composite; Carbide composite
P0108 | P0108_M1 | Fe3O4@Z-NCNT/PC | M10 | T1;T2 | MOF-derived magnetic N-doped carbon hybrid: ZIF-8 carbonized (Fe2+-impregnated, ethylenediamine) into N-doped carbon nanotube/porous carbon decorated with Fe3O4 magnetic nanoparticles; selective Pb(II) removal; Langmuir qmax 789.87 mg/g | ZIF-8 | Zn | 2-methylimidazole | 1 | 1 | 0 | 0 | 0 | 0 | 0 | 0 | 0 | 0 |  |  | 1 | Fe3O4; carbon nanotube | 1 | Yes | ZIF-8 impregnated with Fe(II) (FeSO4.7H2O) + ethylenediamine (reduces Fe2+, catalyzes in-situ CNT growth), pyrolyzed under N2 atmosphere (Zn removed at ~900 C, near Zn boiling point 907 C), then air oxidation to yield Fe3O4-decorated porous hybrid | N-doped carbon nanotube/porous carbon hybrid decorated with Fe3O4 nanoparticles | 1358 | 1.61 | 4.1 | N-doped carbon nanotube/porous carbon hybrid with embedded Fe3O4 magnetic nanoparticles; high magnetization 25.54 emu/g; magnet separation within ~30 s |  |  |  | (1) ZIF-8 synthesized as sacrificial precursor; (2) impregnated with Fe(II) ions + ethylenediamine (basic reagent reduces Fe2+); (3) pyrolysis under N2 atmosphere at high temperature (~900 C, Zn evaporated; imidazole linkers -> porous carbon framework with N moieties; reduced Fe nanoparticles catalyze CNT growth); (4) air oxidation -> Fe3O4-decorated NCNT/PC hybrid |  | Zn(NO3)2.6H2O; FeSO4.7H2O | 2-methylimidazole | F6 |  |  |  |  | XPS after Pb(II) adsorption: new Pb 4f peaks (143.8/138.8 eV Pb4f5/2 & 4f7/2; 141.6/136.8 eV complexation); N 1s peaks shifted to higher BE & intensity decreased (N-Pb coordination); O 1s shifted 531.5 -> 531.9 eV (O coordination) | 20 min equilibrium (99.1% removal; 91.1% in first 10 min); kinetics 0-35 min PSO R2 0.9988 | physical + chemical: electrostatic attraction (negative surface at pH>4.5, pHpzc 4.5), ion exchange (oxygen functional groups), pi-cation complexation (delocalized pi electrons donate to vacant 6p orbital of Pb2+), coordination with N dopant (Lewis acid-base donor-acceptor complex) | E:\mzh3\所有正文和附件\第一波markdown\Magnetic nanoparticles-embedded nitrogen-doped carbon nanotube porous carbon hybrid derived from a metal-organic framework as a highly efficient adsor.md | P0271 | 10.1016/j.molliq.2020.113987 | 1 | isotherm | 298 | 0.2 | 344.1341 | 771.1911 | 30.07921 | 947.619 | 1 | 710.2041 | 90.02236 | 5 | 788.9197 | 等温线 | Magnetic nanoparticles-embedded nitrogen-doped carbon nanotube/ porous carbon hybrid derived from a metal-organic framework as a highly efficient adsorbent for selective removal of Pb(II) ions from aqueous solution | P0271 | Metal oxide composite; Carbide composite
P0108 | P0108_M1 | Fe3O4@Z-NCNT/PC | M10 | T1;T2 | MOF-derived magnetic N-doped carbon hybrid: ZIF-8 carbonized (Fe2+-impregnated, ethylenediamine) into N-doped carbon nanotube/porous carbon decorated with Fe3O4 magnetic nanoparticles; selective Pb(II) removal; Langmuir qmax 789.87 mg/g | ZIF-8 | Zn | 2-methylimidazole | 1 | 1 | 0 | 0 | 0 | 0 | 0 | 0 | 0 | 0 |  |  | 1 | Fe3O4; carbon nanotube | 1 | Yes | ZIF-8 impregnated with Fe(II) (FeSO4.7H2O) + ethylenediamine (reduces Fe2+, catalyzes in-situ CNT growth), pyrolyzed under N2 atmosphere (Zn removed at ~900 C, near Zn boiling point 907 C), then air oxidation to yield Fe3O4-decorated porous hybrid | N-doped carbon nanotube/porous carbon hybrid decorated with Fe3O4 nanoparticles | 1358 | 1.61 | 4.1 | N-doped carbon nanotube/porous carbon hybrid with embedded Fe3O4 magnetic nanoparticles; high magnetization 25.54 emu/g; magnet separation within ~30 s |  |  |  | (1) ZIF-8 synthesized as sacrificial precursor; (2) impregnated with Fe(II) ions + ethylenediamine (basic reagent reduces Fe2+); (3) pyrolysis under N2 atmosphere at high temperature (~900 C, Zn evaporated; imidazole linkers -> porous carbon framework with N moieties; reduced Fe nanoparticles catalyze CNT growth); (4) air oxidation -> Fe3O4-decorated NCNT/PC hybrid |  | Zn(NO3)2.6H2O; FeSO4.7H2O | 2-methylimidazole | F6 |  |  |  |  | XPS after Pb(II) adsorption: new Pb 4f peaks (143.8/138.8 eV Pb4f5/2 & 4f7/2; 141.6/136.8 eV complexation); N 1s peaks shifted to higher BE & intensity decreased (N-Pb coordination); O 1s shifted 531.5 -> 531.9 eV (O coordination) | 20 min equilibrium (99.1% removal; 91.1% in first 10 min); kinetics 0-35 min PSO R2 0.9988 | physical + chemical: electrostatic attraction (negative surface at pH>4.5, pHpzc 4.5), ion exchange (oxygen functional groups), pi-cation complexation (delocalized pi electrons donate to vacant 6p orbital of Pb2+), coordination with N dopant (Lewis acid-base donor-acceptor complex) | E:\mzh3\所有正文和附件\第一波markdown\Magnetic nanoparticles-embedded nitrogen-doped carbon nanotube porous carbon hybrid derived from a metal-organic framework as a highly efficient adsor.md | P0271 | 10.1016/j.molliq.2020.113987 | 1 | regeneration | 298 | 0.2 | 344.1341 | 771.1911 | 30.07921 | 947.619 | 1 | 710.2041 | 90.02236 | 5 | 788.9197 | 循环性 | Magnetic nanoparticles-embedded nitrogen-doped carbon nanotube/ porous carbon hybrid derived from a metal-organic framework as a highly efficient adsorbent for selective removal of Pb(II) ions from aqueous solution | P0271 | Metal oxide composite; Carbide composite
P0108 | P0108_M1 | Fe3O4@Z-NCNT/PC | M10 | T1;T2 | MOF-derived magnetic N-doped carbon hybrid: ZIF-8 carbonized (Fe2+-impregnated, ethylenediamine) into N-doped carbon nanotube/porous carbon decorated with Fe3O4 magnetic nanoparticles; selective Pb(II) removal; Langmuir qmax 789.87 mg/g | ZIF-8 | Zn | 2-methylimidazole | 1 | 1 | 0 | 0 | 0 | 0 | 0 | 0 | 0 | 0 |  |  | 1 | Fe3O4; carbon nanotube | 1 | Yes | ZIF-8 impregnated with Fe(II) (FeSO4.7H2O) + ethylenediamine (reduces Fe2+, catalyzes in-situ CNT growth), pyrolyzed under N2 atmosphere (Zn removed at ~900 C, near Zn boiling point 907 C), then air oxidation to yield Fe3O4-decorated porous hybrid | N-doped carbon nanotube/porous carbon hybrid decorated with Fe3O4 nanoparticles | 1358 | 1.61 | 4.1 | N-doped carbon nanotube/porous carbon hybrid with embedded Fe3O4 magnetic nanoparticles; high magnetization 25.54 emu/g; magnet separation within ~30 s |  |  |  | (1) ZIF-8 synthesized as sacrificial precursor; (2) impregnated with Fe(II) ions + ethylenediamine (basic reagent reduces Fe2+); (3) pyrolysis under N2 atmosphere at high temperature (~900 C, Zn evaporated; imidazole linkers -> porous carbon framework with N moieties; reduced Fe nanoparticles catalyze CNT growth); (4) air oxidation -> Fe3O4-decorated NCNT/PC hybrid |  | Zn(NO3)2.6H2O; FeSO4.7H2O | 2-methylimidazole | F6 |  |  |  |  | XPS after Pb(II) adsorption: new Pb 4f peaks (143.8/138.8 eV Pb4f5/2 & 4f7/2; 141.6/136.8 eV complexation); N 1s peaks shifted to higher BE & intensity decreased (N-Pb coordination); O 1s shifted 531.5 -> 531.9 eV (O coordination) | 20 min equilibrium (99.1% removal; 91.1% in first 10 min); kinetics 0-35 min PSO R2 0.9988 | physical + chemical: electrostatic attraction (negative surface at pH>4.5, pHpzc 4.5), ion exchange (oxygen functional groups), pi-cation complexation (delocalized pi electrons donate to vacant 6p orbital of Pb2+), coordination with N dopant (Lewis acid-base donor-acceptor complex) | E:\mzh3\所有正文和附件\第一波markdown\Magnetic nanoparticles-embedded nitrogen-doped carbon nanotube porous carbon hybrid derived from a metal-organic framework as a highly efficient adsor.md | P0271 | 10.1016/j.molliq.2020.113987 | 1 | regeneration | 298 | 0.2 | 344.1341 | 771.1911 | 30.07921 | 947.619 | 2 | 710.2041 | 90.02236 | 5 | 788.9197 | 循环性 | Magnetic nanoparticles-embedded nitrogen-doped carbon nanotube/ porous carbon hybrid derived from a metal-organic framework as a highly efficient adsorbent for selective removal of Pb(II) ions from aqueous solution | P0271 | Metal oxide composite; Carbide composite
P0108 | P0108_M1 | Fe3O4@Z-NCNT/PC | M10 | T1;T2 | MOF-derived magnetic N-doped carbon hybrid: ZIF-8 carbonized (Fe2+-impregnated, ethylenediamine) into N-doped carbon nanotube/porous carbon decorated with Fe3O4 magnetic nanoparticles; selective Pb(II) removal; Langmuir qmax 789.87 mg/g | ZIF-8 | Zn | 2-methylimidazole | 1 | 1 | 0 | 0 | 0 | 0 | 0 | 0 | 0 | 0 |  |  | 1 | Fe3O4; carbon nanotube | 1 | Yes | ZIF-8 impregnated with Fe(II) (FeSO4.7H2O) + ethylenediamine (reduces Fe2+, catalyzes in-situ CNT growth), pyrolyzed under N2 atmosphere (Zn removed at ~900 C, near Zn boiling point 907 C), then air oxidation to yield Fe3O4-decorated porous hybrid | N-doped carbon nanotube/porous carbon hybrid decorated with Fe3O4 nanoparticles | 1358 | 1.61 | 4.1 | N-doped carbon nanotube/porous carbon hybrid with embedded Fe3O4 magnetic nanoparticles; high magnetization 25.54 emu/g; magnet separation within ~30 s |  |  |  | (1) ZIF-8 synthesized as sacrificial precursor; (2) impregnated with Fe(II) ions + ethylenediamine (basic reagent reduces Fe2+); (3) pyrolysis under N2 atmosphere at high temperature (~900 C, Zn evaporated; imidazole linkers -> porous carbon framework with N moieties; reduced Fe nanoparticles catalyze CNT growth); (4) air oxidation -> Fe3O4-decorated NCNT/PC hybrid |  | Zn(NO3)2.6H2O; FeSO4.7H2O | 2-methylimidazole | F6 |  |  |  |  | XPS after Pb(II) adsorption: new Pb 4f peaks (143.8/138.8 eV Pb4f5/2 & 4f7/2; 141.6/136.8 eV complexation); N 1s peaks shifted to higher BE & intensity decreased (N-Pb coordination); O 1s shifted 531.5 -> 531.9 eV (O coordination) | 20 min equilibrium (99.1% removal; 91.1% in first 10 min); kinetics 0-35 min PSO R2 0.9988 | physical + chemical: electrostatic attraction (negative surface at pH>4.5, pHpzc 4.5), ion exchange (oxygen functional groups), pi-cation complexation (delocalized pi electrons donate to vacant 6p orbital of Pb2+), coordination with N dopant (Lewis acid-base donor-acceptor complex) | E:\mzh3\所有正文和附件\第一波markdown\Magnetic nanoparticles-embedded nitrogen-doped carbon nanotube porous carbon hybrid derived from a metal-organic framework as a highly efficient adsor.md | P0271 | 10.1016/j.molliq.2020.113987 | 1 | regeneration | 298 | 0.2 | 344.1341 | 771.1911 | 30.07921 | 947.619 | 3 | 710.2041 | 90.02236 | 5 | 788.9197 | 循环性 | Magnetic nanoparticles-embedded nitrogen-doped carbon nanotube/ porous carbon hybrid derived from a metal-organic framework as a highly efficient adsorbent for selective removal of Pb(II) ions from aqueous solution | P0271 | Metal oxide composite; Carbide composite
P0108 | P0108_M1 | Fe3O4@Z-NCNT/PC | M10 | T1;T2 | MOF-derived magnetic N-doped carbon hybrid: ZIF-8 carbonized (Fe2+-impregnated, ethylenediamine) into N-doped carbon nanotube/porous carbon decorated with Fe3O4 magnetic nanoparticles; selective Pb(II) removal; Langmuir qmax 789.87 mg/g | ZIF-8 | Zn | 2-methylimidazole | 1 | 1 | 0 | 0 | 0 | 0 | 0 | 0 | 0 | 0 |  |  | 1 | Fe3O4; carbon nanotube | 1 | Yes | ZIF-8 impregnated with Fe(II) (FeSO4.7H2O) + ethylenediamine (reduces Fe2+, catalyzes in-situ CNT growth), pyrolyzed under N2 atmosphere (Zn removed at ~900 C, near Zn boiling point 907 C), then air oxidation to yield Fe3O4-decorated porous hybrid | N-doped carbon nanotube/porous carbon hybrid decorated with Fe3O4 nanoparticles | 1358 | 1.61 | 4.1 | N-doped carbon nanotube/porous carbon hybrid with embedded Fe3O4 magnetic nanoparticles; high magnetization 25.54 emu/g; magnet separation within ~30 s |  |  |  | (1) ZIF-8 synthesized as sacrificial precursor; (2) impregnated with Fe(II) ions + ethylenediamine (basic reagent reduces Fe2+); (3) pyrolysis under N2 atmosphere at high temperature (~900 C, Zn evaporated; imidazole linkers -> porous carbon framework with N moieties; reduced Fe nanoparticles catalyze CNT growth); (4) air oxidation -> Fe3O4-decorated NCNT/PC hybrid |  | Zn(NO3)2.6H2O; FeSO4.7H2O | 2-methylimidazole | F6 |  |  |  |  | XPS after Pb(II) adsorption: new Pb 4f peaks (143.8/138.8 eV Pb4f5/2 & 4f7/2; 141.6/136.8 eV complexation); N 1s peaks shifted to higher BE & intensity decreased (N-Pb coordination); O 1s shifted 531.5 -> 531.9 eV (O coordination) | 20 min equilibrium (99.1% removal; 91.1% in first 10 min); kinetics 0-35 min PSO R2 0.9988 | physical + chemical: electrostatic attraction (negative surface at pH>4.5, pHpzc 4.5), ion exchange (oxygen functional groups), pi-cation complexation (delocalized pi electrons donate to vacant 6p orbital of Pb2+), coordination with N dopant (Lewis acid-base donor-acceptor complex) | E:\mzh3\所有正文和附件\第一波markdown\Magnetic nanoparticles-embedded nitrogen-doped carbon nanotube porous carbon hybrid derived from a metal-organic framework as a highly efficient adsor.md | P0271 | 10.1016/j.molliq.2020.113987 | 1 | regeneration | 298 | 0.2 | 344.1341 | 771.1911 | 30.07921 | 947.619 | 4 | 708.1633 | 89.76367 | 5 | 788.9197 | 循环性 | Magnetic nanoparticles-embedded nitrogen-doped carbon nanotube/ porous carbon hybrid derived from a metal-organic framework as a highly efficient adsorbent for selective removal of Pb(II) ions from aqueous solution | P0271 | Metal oxide composite; Carbide composite
P0108 | P0108_M1 | Fe3O4@Z-NCNT/PC | M10 | T1;T2 | MOF-derived magnetic N-doped carbon hybrid: ZIF-8 carbonized (Fe2+-impregnated, ethylenediamine) into N-doped carbon nanotube/porous carbon decorated with Fe3O4 magnetic nanoparticles; selective Pb(II) removal; Langmuir qmax 789.87 mg/g | ZIF-8 | Zn | 2-methylimidazole | 1 | 1 | 0 | 0 | 0 | 0 | 0 | 0 | 0 | 0 |  |  | 1 | Fe3O4; carbon nanotube | 1 | Yes | ZIF-8 impregnated with Fe(II) (FeSO4.7H2O) + ethylenediamine (reduces Fe2+, catalyzes in-situ CNT growth), pyrolyzed under N2 atmosphere (Zn removed at ~900 C, near Zn boiling point 907 C), then air oxidation to yield Fe3O4-decorated porous hybrid | N-doped carbon nanotube/porous carbon hybrid decorated with Fe3O4 nanoparticles | 1358 | 1.61 | 4.1 | N-doped carbon nanotube/porous carbon hybrid with embedded Fe3O4 magnetic nanoparticles; high magnetization 25.54 emu/g; magnet separation within ~30 s |  |  |  | (1) ZIF-8 synthesized as sacrificial precursor; (2) impregnated with Fe(II) ions + ethylenediamine (basic reagent reduces Fe2+); (3) pyrolysis under N2 atmosphere at high temperature (~900 C, Zn evaporated; imidazole linkers -> porous carbon framework with N moieties; reduced Fe nanoparticles catalyze CNT growth); (4) air oxidation -> Fe3O4-decorated NCNT/PC hybrid |  | Zn(NO3)2.6H2O; FeSO4.7H2O | 2-methylimidazole | F6 |  |  |  |  | XPS after Pb(II) adsorption: new Pb 4f peaks (143.8/138.8 eV Pb4f5/2 & 4f7/2; 141.6/136.8 eV complexation); N 1s peaks shifted to higher BE & intensity decreased (N-Pb coordination); O 1s shifted 531.5 -> 531.9 eV (O coordination) | 20 min equilibrium (99.1% removal; 91.1% in first 10 min); kinetics 0-35 min PSO R2 0.9988 | physical + chemical: electrostatic attraction (negative surface at pH>4.5, pHpzc 4.5), ion exchange (oxygen functional groups), pi-cation complexation (delocalized pi electrons donate to vacant 6p orbital of Pb2+), coordination with N dopant (Lewis acid-base donor-acceptor complex) | E:\mzh3\所有正文和附件\第一波markdown\Magnetic nanoparticles-embedded nitrogen-doped carbon nanotube porous carbon hybrid derived from a metal-organic framework as a highly efficient adsor.md | P0271 | 10.1016/j.molliq.2020.113987 | 1 | regeneration | 298 | 0.2 | 344.1341 | 771.1911 | 30.07921 | 947.619 | 5 | 697.9592 | 88.47025 | 5 | 788.9197 | 循环性 | Magnetic nanoparticles-embedded nitrogen-doped carbon nanotube/ porous carbon hybrid derived from a metal-organic framework as a highly efficient adsorbent for selective removal of Pb(II) ions from aqueous solution | P0271 | Metal oxide composite; Carbide composite
P0108 | P0108_M1 | Fe3O4@Z-NCNT/PC | M10 | T1;T2 | MOF-derived magnetic N-doped carbon hybrid: ZIF-8 carbonized (Fe2+-impregnated, ethylenediamine) into N-doped carbon nanotube/porous carbon decorated with Fe3O4 magnetic nanoparticles; selective Pb(II) removal; Langmuir qmax 789.87 mg/g | ZIF-8 | Zn | 2-methylimidazole | 1 | 1 | 0 | 0 | 0 | 0 | 0 | 0 | 0 | 0 |  |  | 1 | Fe3O4; carbon nanotube | 1 | Yes | ZIF-8 impregnated with Fe(II) (FeSO4.7H2O) + ethylenediamine (reduces Fe2+, catalyzes in-situ CNT growth), pyrolyzed under N2 atmosphere (Zn removed at ~900 C, near Zn boiling point 907 C), then air oxidation to yield Fe3O4-decorated porous hybrid | N-doped carbon nanotube/porous carbon hybrid decorated with Fe3O4 nanoparticles | 1358 | 1.61 | 4.1 | N-doped carbon nanotube/porous carbon hybrid with embedded Fe3O4 magnetic nanoparticles; high magnetization 25.54 emu/g; magnet separation within ~30 s |  |  |  | (1) ZIF-8 synthesized as sacrificial precursor; (2) impregnated with Fe(II) ions + ethylenediamine (basic reagent reduces Fe2+); (3) pyrolysis under N2 atmosphere at high temperature (~900 C, Zn evaporated; imidazole linkers -> porous carbon framework with N moieties; reduced Fe nanoparticles catalyze CNT growth); (4) air oxidation -> Fe3O4-decorated NCNT/PC hybrid |  | Zn(NO3)2.6H2O; FeSO4.7H2O | 2-methylimidazole | F6 |  |  |  |  | XPS after Pb(II) adsorption: new Pb 4f peaks (143.8/138.8 eV Pb4f5/2 & 4f7/2; 141.6/136.8 eV complexation); N 1s peaks shifted to higher BE & intensity decreased (N-Pb coordination); O 1s shifted 531.5 -> 531.9 eV (O coordination) | 20 min equilibrium (99.1% removal; 91.1% in first 10 min); kinetics 0-35 min PSO R2 0.9988 | physical + chemical: electrostatic attraction (negative surface at pH>4.5, pHpzc 4.5), ion exchange (oxygen functional groups), pi-cation complexation (delocalized pi electrons donate to vacant 6p orbital of Pb2+), coordination with N dopant (Lewis acid-base donor-acceptor complex) | E:\mzh3\所有正文和附件\第一波markdown\Magnetic nanoparticles-embedded nitrogen-doped carbon nanotube porous carbon hybrid derived from a metal-organic framework as a highly efficient adsor.md | P0271 | 10.1016/j.molliq.2020.113987 | 1 | regeneration | 298 | 0.2 | 344.1341 | 771.1911 | 30.07921 | 947.619 | 6 | 702.0408 | 88.98762 | 5 | 788.9197 | 循环性 | Magnetic nanoparticles-embedded nitrogen-doped carbon nanotube/ porous carbon hybrid derived from a metal-organic framework as a highly efficient adsorbent for selective removal of Pb(II) ions from aqueous solution | P0271 | Metal oxide composite; Carbide composite
P0108 | P0108_M1 | Fe3O4@Z-NCNT/PC | M10 | T1;T2 | MOF-derived magnetic N-doped carbon hybrid: ZIF-8 carbonized (Fe2+-impregnated, ethylenediamine) into N-doped carbon nanotube/porous carbon decorated with Fe3O4 magnetic nanoparticles; selective Pb(II) removal; Langmuir qmax 789.87 mg/g | ZIF-8 | Zn | 2-methylimidazole | 1 | 1 | 0 | 0 | 0 | 0 | 0 | 0 | 0 | 0 |  |  | 1 | Fe3O4; carbon nanotube | 1 | Yes | ZIF-8 impregnated with Fe(II) (FeSO4.7H2O) + ethylenediamine (reduces Fe2+, catalyzes in-situ CNT growth), pyrolyzed under N2 atmosphere (Zn removed at ~900 C, near Zn boiling point 907 C), then air oxidation to yield Fe3O4-decorated porous hybrid | N-doped carbon nanotube/porous carbon hybrid decorated with Fe3O4 nanoparticles | 1358 | 1.61 | 4.1 | N-doped carbon nanotube/porous carbon hybrid with embedded Fe3O4 magnetic nanoparticles; high magnetization 25.54 emu/g; magnet separation within ~30 s |  |  |  | (1) ZIF-8 synthesized as sacrificial precursor; (2) impregnated with Fe(II) ions + ethylenediamine (basic reagent reduces Fe2+); (3) pyrolysis under N2 atmosphere at high temperature (~900 C, Zn evaporated; imidazole linkers -> porous carbon framework with N moieties; reduced Fe nanoparticles catalyze CNT growth); (4) air oxidation -> Fe3O4-decorated NCNT/PC hybrid |  | Zn(NO3)2.6H2O; FeSO4.7H2O | 2-methylimidazole | F6 |  |  |  |  | XPS after Pb(II) adsorption: new Pb 4f peaks (143.8/138.8 eV Pb4f5/2 & 4f7/2; 141.6/136.8 eV complexation); N 1s peaks shifted to higher BE & intensity decreased (N-Pb coordination); O 1s shifted 531.5 -> 531.9 eV (O coordination) | 20 min equilibrium (99.1% removal; 91.1% in first 10 min); kinetics 0-35 min PSO R2 0.9988 | physical + chemical: electrostatic attraction (negative surface at pH>4.5, pHpzc 4.5), ion exchange (oxygen functional groups), pi-cation complexation (delocalized pi electrons donate to vacant 6p orbital of Pb2+), coordination with N dopant (Lewis acid-base donor-acceptor complex) | E:\mzh3\所有正文和附件\第一波markdown\Magnetic nanoparticles-embedded nitrogen-doped carbon nanotube porous carbon hybrid derived from a metal-organic framework as a highly efficient adsor.md | P0271 | 10.1016/j.molliq.2020.113987 | 1 | regeneration | 298 | 0.2 | 344.1341 | 771.1911 | 30.07921 | 947.619 | 7 | 700 | 88.72893 | 5 | 788.9197 | 循环性 | Magnetic nanoparticles-embedded nitrogen-doped carbon nanotube/ porous carbon hybrid derived from a metal-organic framework as a highly efficient adsorbent for selective removal of Pb(II) ions from aqueous solution | P0271 | Metal oxide composite; Carbide composite
P0108 | P0108_M1 | Fe3O4@Z-NCNT/PC | M10 | T1;T2 | MOF-derived magnetic N-doped carbon hybrid: ZIF-8 carbonized (Fe2+-impregnated, ethylenediamine) into N-doped carbon nanotube/porous carbon decorated with Fe3O4 magnetic nanoparticles; selective Pb(II) removal; Langmuir qmax 789.87 mg/g | ZIF-8 | Zn | 2-methylimidazole | 1 | 1 | 0 | 0 | 0 | 0 | 0 | 0 | 0 | 0 |  |  | 1 | Fe3O4; carbon nanotube | 1 | Yes | ZIF-8 impregnated with Fe(II) (FeSO4.7H2O) + ethylenediamine (reduces Fe2+, catalyzes in-situ CNT growth), pyrolyzed under N2 atmosphere (Zn removed at ~900 C, near Zn boiling point 907 C), then air oxidation to yield Fe3O4-decorated porous hybrid | N-doped carbon nanotube/porous carbon hybrid decorated with Fe3O4 nanoparticles | 1358 | 1.61 | 4.1 | N-doped carbon nanotube/porous carbon hybrid with embedded Fe3O4 magnetic nanoparticles; high magnetization 25.54 emu/g; magnet separation within ~30 s |  |  |  | (1) ZIF-8 synthesized as sacrificial precursor; (2) impregnated with Fe(II) ions + ethylenediamine (basic reagent reduces Fe2+); (3) pyrolysis under N2 atmosphere at high temperature (~900 C, Zn evaporated; imidazole linkers -> porous carbon framework with N moieties; reduced Fe nanoparticles catalyze CNT growth); (4) air oxidation -> Fe3O4-decorated NCNT/PC hybrid |  | Zn(NO3)2.6H2O; FeSO4.7H2O | 2-methylimidazole | F6 |  |  |  |  | XPS after Pb(II) adsorption: new Pb 4f peaks (143.8/138.8 eV Pb4f5/2 & 4f7/2; 141.6/136.8 eV complexation); N 1s peaks shifted to higher BE & intensity decreased (N-Pb coordination); O 1s shifted 531.5 -> 531.9 eV (O coordination) | 20 min equilibrium (99.1% removal; 91.1% in first 10 min); kinetics 0-35 min PSO R2 0.9988 | physical + chemical: electrostatic attraction (negative surface at pH>4.5, pHpzc 4.5), ion exchange (oxygen functional groups), pi-cation complexation (delocalized pi electrons donate to vacant 6p orbital of Pb2+), coordination with N dopant (Lewis acid-base donor-acceptor complex) | E:\mzh3\所有正文和附件\第一波markdown\Magnetic nanoparticles-embedded nitrogen-doped carbon nanotube porous carbon hybrid derived from a metal-organic framework as a highly efficient adsor.md | P0271 | 10.1016/j.molliq.2020.113987 | 1 | regeneration | 298 | 0.2 | 344.1341 | 771.1911 | 30.07921 | 947.619 | 8 | 689.7959 | 87.43551 | 5 | 788.9197 | 循环性 | Magnetic nanoparticles-embedded nitrogen-doped carbon nanotube/ porous carbon hybrid derived from a metal-organic framework as a highly efficient adsorbent for selective removal of Pb(II) ions from aqueous solution | P0271 | Metal oxide composite; Carbide composite
P0108 | P0108_M1 | Fe3O4@Z-NCNT/PC | M10 | T1;T2 | MOF-derived magnetic N-doped carbon hybrid: ZIF-8 carbonized (Fe2+-impregnated, ethylenediamine) into N-doped carbon nanotube/porous carbon decorated with Fe3O4 magnetic nanoparticles; selective Pb(II) removal; Langmuir qmax 789.87 mg/g | ZIF-8 | Zn | 2-methylimidazole | 1 | 1 | 0 | 0 | 0 | 0 | 0 | 0 | 0 | 0 |  |  | 1 | Fe3O4; carbon nanotube | 1 | Yes | ZIF-8 impregnated with Fe(II) (FeSO4.7H2O) + ethylenediamine (reduces Fe2+, catalyzes in-situ CNT growth), pyrolyzed under N2 atmosphere (Zn removed at ~900 C, near Zn boiling point 907 C), then air oxidation to yield Fe3O4-decorated porous hybrid | N-doped carbon nanotube/porous carbon hybrid decorated with Fe3O4 nanoparticles | 1358 | 1.61 | 4.1 | N-doped carbon nanotube/porous carbon hybrid with embedded Fe3O4 magnetic nanoparticles; high magnetization 25.54 emu/g; magnet separation within ~30 s |  |  |  | (1) ZIF-8 synthesized as sacrificial precursor; (2) impregnated with Fe(II) ions + ethylenediamine (basic reagent reduces Fe2+); (3) pyrolysis under N2 atmosphere at high temperature (~900 C, Zn evaporated; imidazole linkers -> porous carbon framework with N moieties; reduced Fe nanoparticles catalyze CNT growth); (4) air oxidation -> Fe3O4-decorated NCNT/PC hybrid |  | Zn(NO3)2.6H2O; FeSO4.7H2O | 2-methylimidazole | F6 |  |  |  |  | XPS after Pb(II) adsorption: new Pb 4f peaks (143.8/138.8 eV Pb4f5/2 & 4f7/2; 141.6/136.8 eV complexation); N 1s peaks shifted to higher BE & intensity decreased (N-Pb coordination); O 1s shifted 531.5 -> 531.9 eV (O coordination) | 20 min equilibrium (99.1% removal; 91.1% in first 10 min); kinetics 0-35 min PSO R2 0.9988 | physical + chemical: electrostatic attraction (negative surface at pH>4.5, pHpzc 4.5), ion exchange (oxygen functional groups), pi-cation complexation (delocalized pi electrons donate to vacant 6p orbital of Pb2+), coordination with N dopant (Lewis acid-base donor-acceptor complex) | E:\mzh3\所有正文和附件\第一波markdown\Magnetic nanoparticles-embedded nitrogen-doped carbon nanotube porous carbon hybrid derived from a metal-organic framework as a highly efficient adsor.md | P0271 | 10.1016/j.molliq.2020.113987 | 1 | regeneration | 298 | 0.2 | 344.1341 | 771.1911 | 30.07921 | 947.619 | 9 | 673.4694 | 85.36603 | 5 | 788.9197 | 循环性 | Magnetic nanoparticles-embedded nitrogen-doped carbon nanotube/ porous carbon hybrid derived from a metal-organic framework as a highly efficient adsorbent for selective removal of Pb(II) ions from aqueous solution | P0271 | Metal oxide composite; Carbide composite
P0108 | P0108_M1 | Fe3O4@Z-NCNT/PC | M10 | T1;T2 | MOF-derived magnetic N-doped carbon hybrid: ZIF-8 carbonized (Fe2+-impregnated, ethylenediamine) into N-doped carbon nanotube/porous carbon decorated with Fe3O4 magnetic nanoparticles; selective Pb(II) removal; Langmuir qmax 789.87 mg/g | ZIF-8 | Zn | 2-methylimidazole | 1 | 1 | 0 | 0 | 0 | 0 | 0 | 0 | 0 | 0 |  |  | 1 | Fe3O4; carbon nanotube | 1 | Yes | ZIF-8 impregnated with Fe(II) (FeSO4.7H2O) + ethylenediamine (reduces Fe2+, catalyzes in-situ CNT growth), pyrolyzed under N2 atmosphere (Zn removed at ~900 C, near Zn boiling point 907 C), then air oxidation to yield Fe3O4-decorated porous hybrid | N-doped carbon nanotube/porous carbon hybrid decorated with Fe3O4 nanoparticles | 1358 | 1.61 | 4.1 | N-doped carbon nanotube/porous carbon hybrid with embedded Fe3O4 magnetic nanoparticles; high magnetization 25.54 emu/g; magnet separation within ~30 s |  |  |  | (1) ZIF-8 synthesized as sacrificial precursor; (2) impregnated with Fe(II) ions + ethylenediamine (basic reagent reduces Fe2+); (3) pyrolysis under N2 atmosphere at high temperature (~900 C, Zn evaporated; imidazole linkers -> porous carbon framework with N moieties; reduced Fe nanoparticles catalyze CNT growth); (4) air oxidation -> Fe3O4-decorated NCNT/PC hybrid |  | Zn(NO3)2.6H2O; FeSO4.7H2O | 2-methylimidazole | F6 |  |  |  |  | XPS after Pb(II) adsorption: new Pb 4f peaks (143.8/138.8 eV Pb4f5/2 & 4f7/2; 141.6/136.8 eV complexation); N 1s peaks shifted to higher BE & intensity decreased (N-Pb coordination); O 1s shifted 531.5 -> 531.9 eV (O coordination) | 20 min equilibrium (99.1% removal; 91.1% in first 10 min); kinetics 0-35 min PSO R2 0.9988 | physical + chemical: electrostatic attraction (negative surface at pH>4.5, pHpzc 4.5), ion exchange (oxygen functional groups), pi-cation complexation (delocalized pi electrons donate to vacant 6p orbital of Pb2+), coordination with N dopant (Lewis acid-base donor-acceptor complex) | E:\mzh3\所有正文和附件\第一波markdown\Magnetic nanoparticles-embedded nitrogen-doped carbon nanotube porous carbon hybrid derived from a metal-organic framework as a highly efficient adsor.md | P0271 | 10.1016/j.molliq.2020.113987 | 1 | regeneration | 298 | 0.2 | 344.1341 | 771.1911 | 30.07921 | 947.619 | 10 | 657.1429 | 83.29655 | 5 | 788.9197 | 循环性 | Magnetic nanoparticles-embedded nitrogen-doped carbon nanotube/ porous carbon hybrid derived from a metal-organic framework as a highly efficient adsorbent for selective removal of Pb(II) ions from aqueous solution | P0271 | Metal oxide composite; Carbide composite
P0109 | P0109_M1 | Zr-MSA-DMSA | M1 |  | Thiol-functionalized defective Zr-MOF (MOF-801 topology) via one-pot mixed-ligand strategy (mercaptosuccinic acid MSA + 2,3-dimercaptosuccinic acid DMSA, formic acid modulator); M(II) = Pb(II)/Hg(II)/Cd(II); Pb Langmuir qmax 715.2 mg/g (exp. 709.4) | MOF-801 | Zr | mercaptosuccinic acid | 1 | 0 | 1 | 0 | 1 | 0 | 1 | 0 | 0 | 0 |  |  | 0 |  | 0 | No |  |  | 154 | 0.303 | 1.122 | Irregular spherical nanoparticles ~50 nm (SEM); obvious cracks/depressions on surface (defects) |  |  |  | One-pot reflux: 2 mmol ZrOCl2.8H2O + 2 mmol MSA + 4 mmol DMSA dissolved in 4 mL water with 200 uL formic acid (ultrasonication); transferred to 10 mL round-bottom flask, refluxed in oil bath at 90 C for 24 h; washed with water and ethanol several times; dried at 60 C for 24 h | water; formic acid | ZrOCl2.8H2O | Mercaptosuccinic acid | F1;F7 | formic acid | thiol grafting; Dimercaptosuccinic acid | 90 | 24 | PXRD retained; XPS Pb 4f 138.07/142.93 eV; S 2p 162.83/164.02 (-SH) shifted to lower BE + new peaks (163.95/161.64 Pb, 163.39/161.57 Hg, 164.91 Cd); O 1s -COO- 534.20/-C-OH- 532.94/C-O-Zr 531.75 shifted; Zr 3d 182.53/185.05 -> higher BE; FT-IR -SH 2550 weakened, C=O 1640 weakened, Zr-O 652 changed | Pb/Hg captured within 5 min, Cd ~30 min equilibrium; PSO best (Pb R2 0.985); 24 h adsorption experiments | Coordination of S and O atoms (M-S bond, -SH deprotonation) + electrostatic attraction (negative surface pH>IEP 2.5) + defect sites (oxygen vacancies g=2.003, unsaturated Zr-O bonds); DFT (DMol3, Materials Studio 2020) ESP: O of carboxyl and S of thiol negative; Ea Pb 47.88 kJ/mol (chemisorption) | E:\mzh3\所有正文和附件\第一波markdown\Multi-ligand strategy for enhanced removal of heavy metal ions by thiol-functionalized defective Zr-MOFs.md | P0297 | 10.1016/j.chemosphere.2020.128466 | 1 | ph | 298 | 0.1 | 183.3744 | 748.3444 | 270.3818 | 722.9508 | 1 | 748.3444 | 97.52907 | 2 | 547.9798 | pH | Multi-ligand strategy for enhanced removal of heavy metal ions by thiol-functionalized defective Zr-MOFs | P0297 | Post-modified MOF
P0109 | P0109_M1 | Zr-MSA-DMSA | M1 |  | Thiol-functionalized defective Zr-MOF (MOF-801 topology) via one-pot mixed-ligand strategy (mercaptosuccinic acid MSA + 2,3-dimercaptosuccinic acid DMSA, formic acid modulator); M(II) = Pb(II)/Hg(II)/Cd(II); Pb Langmuir qmax 715.2 mg/g (exp. 709.4) | MOF-801 | Zr | mercaptosuccinic acid | 1 | 0 | 1 | 0 | 1 | 0 | 1 | 0 | 0 | 0 |  |  | 0 |  | 0 | No |  |  | 154 | 0.303 | 1.122 | Irregular spherical nanoparticles ~50 nm (SEM); obvious cracks/depressions on surface (defects) |  |  |  | One-pot reflux: 2 mmol ZrOCl2.8H2O + 2 mmol MSA + 4 mmol DMSA dissolved in 4 mL water with 200 uL formic acid (ultrasonication); transferred to 10 mL round-bottom flask, refluxed in oil bath at 90 C for 24 h; washed with water and ethanol several times; dried at 60 C for 24 h | water; formic acid | ZrOCl2.8H2O | Mercaptosuccinic acid | F1;F7 | formic acid | thiol grafting; Dimercaptosuccinic acid | 90 | 24 | PXRD retained; XPS Pb 4f 138.07/142.93 eV; S 2p 162.83/164.02 (-SH) shifted to lower BE + new peaks (163.95/161.64 Pb, 163.39/161.57 Hg, 164.91 Cd); O 1s -COO- 534.20/-C-OH- 532.94/C-O-Zr 531.75 shifted; Zr 3d 182.53/185.05 -> higher BE; FT-IR -SH 2550 weakened, C=O 1640 weakened, Zr-O 652 changed | Pb/Hg captured within 5 min, Cd ~30 min equilibrium; PSO best (Pb R2 0.985); 24 h adsorption experiments | Coordination of S and O atoms (M-S bond, -SH deprotonation) + electrostatic attraction (negative surface pH>IEP 2.5) + defect sites (oxygen vacancies g=2.003, unsaturated Zr-O bonds); DFT (DMol3, Materials Studio 2020) ESP: O of carboxyl and S of thiol negative; Ea Pb 47.88 kJ/mol (chemisorption) | E:\mzh3\所有正文和附件\第一波markdown\Multi-ligand strategy for enhanced removal of heavy metal ions by thiol-functionalized defective Zr-MOFs.md | P0297 | 10.1016/j.chemosphere.2020.128466 | 1 | ph | 298 | 0.1 | 183.3744 | 748.3444 | 270.3818 | 722.9508 | 1 | 748.3444 | 97.52907 | 3 | 696.9697 | pH | Multi-ligand strategy for enhanced removal of heavy metal ions by thiol-functionalized defective Zr-MOFs | P0297 | Post-modified MOF
P0109 | P0109_M1 | Zr-MSA-DMSA | M1 |  | Thiol-functionalized defective Zr-MOF (MOF-801 topology) via one-pot mixed-ligand strategy (mercaptosuccinic acid MSA + 2,3-dimercaptosuccinic acid DMSA, formic acid modulator); M(II) = Pb(II)/Hg(II)/Cd(II); Pb Langmuir qmax 715.2 mg/g (exp. 709.4) | MOF-801 | Zr | mercaptosuccinic acid | 1 | 0 | 1 | 0 | 1 | 0 | 1 | 0 | 0 | 0 |  |  | 0 |  | 0 | No |  |  | 154 | 0.303 | 1.122 | Irregular spherical nanoparticles ~50 nm (SEM); obvious cracks/depressions on surface (defects) |  |  |  | One-pot reflux: 2 mmol ZrOCl2.8H2O + 2 mmol MSA + 4 mmol DMSA dissolved in 4 mL water with 200 uL formic acid (ultrasonication); transferred to 10 mL round-bottom flask, refluxed in oil bath at 90 C for 24 h; washed with water and ethanol several times; dried at 60 C for 24 h | water; formic acid | ZrOCl2.8H2O | Mercaptosuccinic acid | F1;F7 | formic acid | thiol grafting; Dimercaptosuccinic acid | 90 | 24 | PXRD retained; XPS Pb 4f 138.07/142.93 eV; S 2p 162.83/164.02 (-SH) shifted to lower BE + new peaks (163.95/161.64 Pb, 163.39/161.57 Hg, 164.91 Cd); O 1s -COO- 534.20/-C-OH- 532.94/C-O-Zr 531.75 shifted; Zr 3d 182.53/185.05 -> higher BE; FT-IR -SH 2550 weakened, C=O 1640 weakened, Zr-O 652 changed | Pb/Hg captured within 5 min, Cd ~30 min equilibrium; PSO best (Pb R2 0.985); 24 h adsorption experiments | Coordination of S and O atoms (M-S bond, -SH deprotonation) + electrostatic attraction (negative surface pH>IEP 2.5) + defect sites (oxygen vacancies g=2.003, unsaturated Zr-O bonds); DFT (DMol3, Materials Studio 2020) ESP: O of carboxyl and S of thiol negative; Ea Pb 47.88 kJ/mol (chemisorption) | E:\mzh3\所有正文和附件\第一波markdown\Multi-ligand strategy for enhanced removal of heavy metal ions by thiol-functionalized defective Zr-MOFs.md | P0297 | 10.1016/j.chemosphere.2020.128466 | 1 | ph | 298 | 0.1 | 183.3744 | 748.3444 | 270.3818 | 722.9508 | 1 | 748.3444 | 97.52907 | 4 | 707.0707 | pH | Multi-ligand strategy for enhanced removal of heavy metal ions by thiol-functionalized defective Zr-MOFs | P0297 | Post-modified MOF
P0109 | P0109_M1 | Zr-MSA-DMSA | M1 |  | Thiol-functionalized defective Zr-MOF (MOF-801 topology) via one-pot mixed-ligand strategy (mercaptosuccinic acid MSA + 2,3-dimercaptosuccinic acid DMSA, formic acid modulator); M(II) = Pb(II)/Hg(II)/Cd(II); Pb Langmuir qmax 715.2 mg/g (exp. 709.4) | MOF-801 | Zr | mercaptosuccinic acid | 1 | 0 | 1 | 0 | 1 | 0 | 1 | 0 | 0 | 0 |  |  | 0 |  | 0 | No |  |  | 154 | 0.303 | 1.122 | Irregular spherical nanoparticles ~50 nm (SEM); obvious cracks/depressions on surface (defects) |  |  |  | One-pot reflux: 2 mmol ZrOCl2.8H2O + 2 mmol MSA + 4 mmol DMSA dissolved in 4 mL water with 200 uL formic acid (ultrasonication); transferred to 10 mL round-bottom flask, refluxed in oil bath at 90 C for 24 h; washed with water and ethanol several times; dried at 60 C for 24 h | water; formic acid | ZrOCl2.8H2O | Mercaptosuccinic acid | F1;F7 | formic acid | thiol grafting; Dimercaptosuccinic acid | 90 | 24 | PXRD retained; XPS Pb 4f 138.07/142.93 eV; S 2p 162.83/164.02 (-SH) shifted to lower BE + new peaks (163.95/161.64 Pb, 163.39/161.57 Hg, 164.91 Cd); O 1s -COO- 534.20/-C-OH- 532.94/C-O-Zr 531.75 shifted; Zr 3d 182.53/185.05 -> higher BE; FT-IR -SH 2550 weakened, C=O 1640 weakened, Zr-O 652 changed | Pb/Hg captured within 5 min, Cd ~30 min equilibrium; PSO best (Pb R2 0.985); 24 h adsorption experiments | Coordination of S and O atoms (M-S bond, -SH deprotonation) + electrostatic attraction (negative surface pH>IEP 2.5) + defect sites (oxygen vacancies g=2.003, unsaturated Zr-O bonds); DFT (DMol3, Materials Studio 2020) ESP: O of carboxyl and S of thiol negative; Ea Pb 47.88 kJ/mol (chemisorption) | E:\mzh3\所有正文和附件\第一波markdown\Multi-ligand strategy for enhanced removal of heavy metal ions by thiol-functionalized defective Zr-MOFs.md | P0297 | 10.1016/j.chemosphere.2020.128466 | 1 | ph | 298 | 0.1 | 183.3744 | 748.3444 | 270.3818 | 722.9508 | 1 | 748.3444 | 97.52907 | 5 | 727.2727 | pH | Multi-ligand strategy for enhanced removal of heavy metal ions by thiol-functionalized defective Zr-MOFs | P0297 | Post-modified MOF
P0109 | P0109_M1 | Zr-MSA-DMSA | M1 |  | Thiol-functionalized defective Zr-MOF (MOF-801 topology) via one-pot mixed-ligand strategy (mercaptosuccinic acid MSA + 2,3-dimercaptosuccinic acid DMSA, formic acid modulator); M(II) = Pb(II)/Hg(II)/Cd(II); Pb Langmuir qmax 715.2 mg/g (exp. 709.4) | MOF-801 | Zr | mercaptosuccinic acid | 1 | 0 | 1 | 0 | 1 | 0 | 1 | 0 | 0 | 0 |  |  | 0 |  | 0 | No |  |  | 154 | 0.303 | 1.122 | Irregular spherical nanoparticles ~50 nm (SEM); obvious cracks/depressions on surface (defects) |  |  |  | One-pot reflux: 2 mmol ZrOCl2.8H2O + 2 mmol MSA + 4 mmol DMSA dissolved in 4 mL water with 200 uL formic acid (ultrasonication); transferred to 10 mL round-bottom flask, refluxed in oil bath at 90 C for 24 h; washed with water and ethanol several times; dried at 60 C for 24 h | water; formic acid | ZrOCl2.8H2O | Mercaptosuccinic acid | F1;F7 | formic acid | thiol grafting; Dimercaptosuccinic acid | 90 | 24 | PXRD retained; XPS Pb 4f 138.07/142.93 eV; S 2p 162.83/164.02 (-SH) shifted to lower BE + new peaks (163.95/161.64 Pb, 163.39/161.57 Hg, 164.91 Cd); O 1s -COO- 534.20/-C-OH- 532.94/C-O-Zr 531.75 shifted; Zr 3d 182.53/185.05 -> higher BE; FT-IR -SH 2550 weakened, C=O 1640 weakened, Zr-O 652 changed | Pb/Hg captured within 5 min, Cd ~30 min equilibrium; PSO best (Pb R2 0.985); 24 h adsorption experiments | Coordination of S and O atoms (M-S bond, -SH deprotonation) + electrostatic attraction (negative surface pH>IEP 2.5) + defect sites (oxygen vacancies g=2.003, unsaturated Zr-O bonds); DFT (DMol3, Materials Studio 2020) ESP: O of carboxyl and S of thiol negative; Ea Pb 47.88 kJ/mol (chemisorption) | E:\mzh3\所有正文和附件\第一波markdown\Multi-ligand strategy for enhanced removal of heavy metal ions by thiol-functionalized defective Zr-MOFs.md | P0297 | 10.1016/j.chemosphere.2020.128466 | 1 | ph | 298 | 0.1 | 183.3744 | 748.3444 | 270.3818 | 722.9508 | 1 | 748.3444 | 97.52907 | 6 | 628.7879 | pH | Multi-ligand strategy for enhanced removal of heavy metal ions by thiol-functionalized defective Zr-MOFs | P0297 | Post-modified MOF
P0109 | P0109_M1 | Zr-MSA-DMSA | M1 |  | Thiol-functionalized defective Zr-MOF (MOF-801 topology) via one-pot mixed-ligand strategy (mercaptosuccinic acid MSA + 2,3-dimercaptosuccinic acid DMSA, formic acid modulator); M(II) = Pb(II)/Hg(II)/Cd(II); Pb Langmuir qmax 715.2 mg/g (exp. 709.4) | MOF-801 | Zr | mercaptosuccinic acid | 1 | 0 | 1 | 0 | 1 | 0 | 1 | 0 | 0 | 0 |  |  | 0 |  | 0 | No |  |  | 154 | 0.303 | 1.122 | Irregular spherical nanoparticles ~50 nm (SEM); obvious cracks/depressions on surface (defects) |  |  |  | One-pot reflux: 2 mmol ZrOCl2.8H2O + 2 mmol MSA + 4 mmol DMSA dissolved in 4 mL water with 200 uL formic acid (ultrasonication); transferred to 10 mL round-bottom flask, refluxed in oil bath at 90 C for 24 h; washed with water and ethanol several times; dried at 60 C for 24 h | water; formic acid | ZrOCl2.8H2O | Mercaptosuccinic acid | F1;F7 | formic acid | thiol grafting; Dimercaptosuccinic acid | 90 | 24 | PXRD retained; XPS Pb 4f 138.07/142.93 eV; S 2p 162.83/164.02 (-SH) shifted to lower BE + new peaks (163.95/161.64 Pb, 163.39/161.57 Hg, 164.91 Cd); O 1s -COO- 534.20/-C-OH- 532.94/C-O-Zr 531.75 shifted; Zr 3d 182.53/185.05 -> higher BE; FT-IR -SH 2550 weakened, C=O 1640 weakened, Zr-O 652 changed | Pb/Hg captured within 5 min, Cd ~30 min equilibrium; PSO best (Pb R2 0.985); 24 h adsorption experiments | Coordination of S and O atoms (M-S bond, -SH deprotonation) + electrostatic attraction (negative surface pH>IEP 2.5) + defect sites (oxygen vacancies g=2.003, unsaturated Zr-O bonds); DFT (DMol3, Materials Studio 2020) ESP: O of carboxyl and S of thiol negative; Ea Pb 47.88 kJ/mol (chemisorption) | E:\mzh3\所有正文和附件\第一波markdown\Multi-ligand strategy for enhanced removal of heavy metal ions by thiol-functionalized defective Zr-MOFs.md | P0297 | 10.1016/j.chemosphere.2020.128466 | 1 | ph | 298 | 0.1 | 183.3744 | 748.3444 | 270.3818 | 722.9508 | 1 | 748.3444 | 97.52907 | 7 | 477.2727 | pH | Multi-ligand strategy for enhanced removal of heavy metal ions by thiol-functionalized defective Zr-MOFs | P0297 | Post-modified MOF
P0109 | P0109_M1 | Zr-MSA-DMSA | M1 |  | Thiol-functionalized defective Zr-MOF (MOF-801 topology) via one-pot mixed-ligand strategy (mercaptosuccinic acid MSA + 2,3-dimercaptosuccinic acid DMSA, formic acid modulator); M(II) = Pb(II)/Hg(II)/Cd(II); Pb Langmuir qmax 715.2 mg/g (exp. 709.4) | MOF-801 | Zr | mercaptosuccinic acid | 1 | 0 | 1 | 0 | 1 | 0 | 1 | 0 | 0 | 0 |  |  | 0 |  | 0 | No |  |  | 154 | 0.303 | 1.122 | Irregular spherical nanoparticles ~50 nm (SEM); obvious cracks/depressions on surface (defects) |  |  |  | One-pot reflux: 2 mmol ZrOCl2.8H2O + 2 mmol MSA + 4 mmol DMSA dissolved in 4 mL water with 200 uL formic acid (ultrasonication); transferred to 10 mL round-bottom flask, refluxed in oil bath at 90 C for 24 h; washed with water and ethanol several times; dried at 60 C for 24 h | water; formic acid | ZrOCl2.8H2O | Mercaptosuccinic acid | F1;F7 | formic acid | thiol grafting; Dimercaptosuccinic acid | 90 | 24 | PXRD retained; XPS Pb 4f 138.07/142.93 eV; S 2p 162.83/164.02 (-SH) shifted to lower BE + new peaks (163.95/161.64 Pb, 163.39/161.57 Hg, 164.91 Cd); O 1s -COO- 534.20/-C-OH- 532.94/C-O-Zr 531.75 shifted; Zr 3d 182.53/185.05 -> higher BE; FT-IR -SH 2550 weakened, C=O 1640 weakened, Zr-O 652 changed | Pb/Hg captured within 5 min, Cd ~30 min equilibrium; PSO best (Pb R2 0.985); 24 h adsorption experiments | Coordination of S and O atoms (M-S bond, -SH deprotonation) + electrostatic attraction (negative surface pH>IEP 2.5) + defect sites (oxygen vacancies g=2.003, unsaturated Zr-O bonds); DFT (DMol3, Materials Studio 2020) ESP: O of carboxyl and S of thiol negative; Ea Pb 47.88 kJ/mol (chemisorption) | E:\mzh3\所有正文和附件\第一波markdown\Multi-ligand strategy for enhanced removal of heavy metal ions by thiol-functionalized defective Zr-MOFs.md | P0297 | 10.1016/j.chemosphere.2020.128466 | 1 | cm | 298 | 0.1 | 183.3744 | 748.3444 | 270.3818 | 722.9508 | 1 | 748.3444 | 97.52907 | 5 | 727.2727 | MOF加入浓度 | Multi-ligand strategy for enhanced removal of heavy metal ions by thiol-functionalized defective Zr-MOFs | P0297 | Post-modified MOF
P0109 | P0109_M1 | Zr-MSA-DMSA | M1 |  | Thiol-functionalized defective Zr-MOF (MOF-801 topology) via one-pot mixed-ligand strategy (mercaptosuccinic acid MSA + 2,3-dimercaptosuccinic acid DMSA, formic acid modulator); M(II) = Pb(II)/Hg(II)/Cd(II); Pb Langmuir qmax 715.2 mg/g (exp. 709.4) | MOF-801 | Zr | mercaptosuccinic acid | 1 | 0 | 1 | 0 | 1 | 0 | 1 | 0 | 0 | 0 |  |  | 0 |  | 0 | No |  |  | 154 | 0.303 | 1.122 | Irregular spherical nanoparticles ~50 nm (SEM); obvious cracks/depressions on surface (defects) |  |  |  | One-pot reflux: 2 mmol ZrOCl2.8H2O + 2 mmol MSA + 4 mmol DMSA dissolved in 4 mL water with 200 uL formic acid (ultrasonication); transferred to 10 mL round-bottom flask, refluxed in oil bath at 90 C for 24 h; washed with water and ethanol several times; dried at 60 C for 24 h | water; formic acid | ZrOCl2.8H2O | Mercaptosuccinic acid | F1;F7 | formic acid | thiol grafting; Dimercaptosuccinic acid | 90 | 24 | PXRD retained; XPS Pb 4f 138.07/142.93 eV; S 2p 162.83/164.02 (-SH) shifted to lower BE + new peaks (163.95/161.64 Pb, 163.39/161.57 Hg, 164.91 Cd); O 1s -COO- 534.20/-C-OH- 532.94/C-O-Zr 531.75 shifted; Zr 3d 182.53/185.05 -> higher BE; FT-IR -SH 2550 weakened, C=O 1640 weakened, Zr-O 652 changed | Pb/Hg captured within 5 min, Cd ~30 min equilibrium; PSO best (Pb R2 0.985); 24 h adsorption experiments | Coordination of S and O atoms (M-S bond, -SH deprotonation) + electrostatic attraction (negative surface pH>IEP 2.5) + defect sites (oxygen vacancies g=2.003, unsaturated Zr-O bonds); DFT (DMol3, Materials Studio 2020) ESP: O of carboxyl and S of thiol negative; Ea Pb 47.88 kJ/mol (chemisorption) | E:\mzh3\所有正文和附件\第一波markdown\Multi-ligand strategy for enhanced removal of heavy metal ions by thiol-functionalized defective Zr-MOFs.md | P0297 | 10.1016/j.chemosphere.2020.128466 | 1 | cm | 298 | 0.2 | 183.3744 | 437.6599 | 270.3818 | 722.9508 | 1 | 748.3444 | 97.52907 | 5 | 727.2727 | MOF加入浓度 | Multi-ligand strategy for enhanced removal of heavy metal ions by thiol-functionalized defective Zr-MOFs | P0297 | Post-modified MOF
P0109 | P0109_M1 | Zr-MSA-DMSA | M1 |  | Thiol-functionalized defective Zr-MOF (MOF-801 topology) via one-pot mixed-ligand strategy (mercaptosuccinic acid MSA + 2,3-dimercaptosuccinic acid DMSA, formic acid modulator); M(II) = Pb(II)/Hg(II)/Cd(II); Pb Langmuir qmax 715.2 mg/g (exp. 709.4) | MOF-801 | Zr | mercaptosuccinic acid | 1 | 0 | 1 | 0 | 1 | 0 | 1 | 0 | 0 | 0 |  |  | 0 |  | 0 | No |  |  | 154 | 0.303 | 1.122 | Irregular spherical nanoparticles ~50 nm (SEM); obvious cracks/depressions on surface (defects) |  |  |  | One-pot reflux: 2 mmol ZrOCl2.8H2O + 2 mmol MSA + 4 mmol DMSA dissolved in 4 mL water with 200 uL formic acid (ultrasonication); transferred to 10 mL round-bottom flask, refluxed in oil bath at 90 C for 24 h; washed with water and ethanol several times; dried at 60 C for 24 h | water; formic acid | ZrOCl2.8H2O | Mercaptosuccinic acid | F1;F7 | formic acid | thiol grafting; Dimercaptosuccinic acid | 90 | 24 | PXRD retained; XPS Pb 4f 138.07/142.93 eV; S 2p 162.83/164.02 (-SH) shifted to lower BE + new peaks (163.95/161.64 Pb, 163.39/161.57 Hg, 164.91 Cd); O 1s -COO- 534.20/-C-OH- 532.94/C-O-Zr 531.75 shifted; Zr 3d 182.53/185.05 -> higher BE; FT-IR -SH 2550 weakened, C=O 1640 weakened, Zr-O 652 changed | Pb/Hg captured within 5 min, Cd ~30 min equilibrium; PSO best (Pb R2 0.985); 24 h adsorption experiments | Coordination of S and O atoms (M-S bond, -SH deprotonation) + electrostatic attraction (negative surface pH>IEP 2.5) + defect sites (oxygen vacancies g=2.003, unsaturated Zr-O bonds); DFT (DMol3, Materials Studio 2020) ESP: O of carboxyl and S of thiol negative; Ea Pb 47.88 kJ/mol (chemisorption) | E:\mzh3\所有正文和附件\第一波markdown\Multi-ligand strategy for enhanced removal of heavy metal ions by thiol-functionalized defective Zr-MOFs.md | P0297 | 10.1016/j.chemosphere.2020.128466 | 1 | cm | 298 | 0.3 | 183.3744 | 286.37 | 270.3818 | 722.9508 | 1 | 748.3444 | 97.52907 | 5 | 727.2727 | MOF加入浓度 | Multi-ligand strategy for enhanced removal of heavy metal ions by thiol-functionalized defective Zr-MOFs | P0297 | Post-modified MOF
P0109 | P0109_M1 | Zr-MSA-DMSA | M1 |  | Thiol-functionalized defective Zr-MOF (MOF-801 topology) via one-pot mixed-ligand strategy (mercaptosuccinic acid MSA + 2,3-dimercaptosuccinic acid DMSA, formic acid modulator); M(II) = Pb(II)/Hg(II)/Cd(II); Pb Langmuir qmax 715.2 mg/g (exp. 709.4) | MOF-801 | Zr | mercaptosuccinic acid | 1 | 0 | 1 | 0 | 1 | 0 | 1 | 0 | 0 | 0 |  |  | 0 |  | 0 | No |  |  | 154 | 0.303 | 1.122 | Irregular spherical nanoparticles ~50 nm (SEM); obvious cracks/depressions on surface (defects) |  |  |  | One-pot reflux: 2 mmol ZrOCl2.8H2O + 2 mmol MSA + 4 mmol DMSA dissolved in 4 mL water with 200 uL formic acid (ultrasonication); transferred to 10 mL round-bottom flask, refluxed in oil bath at 90 C for 24 h; washed with water and ethanol several times; dried at 60 C for 24 h | water; formic acid | ZrOCl2.8H2O | Mercaptosuccinic acid | F1;F7 | formic acid | thiol grafting; Dimercaptosuccinic acid | 90 | 24 | PXRD retained; XPS Pb 4f 138.07/142.93 eV; S 2p 162.83/164.02 (-SH) shifted to lower BE + new peaks (163.95/161.64 Pb, 163.39/161.57 Hg, 164.91 Cd); O 1s -COO- 534.20/-C-OH- 532.94/C-O-Zr 531.75 shifted; Zr 3d 182.53/185.05 -> higher BE; FT-IR -SH 2550 weakened, C=O 1640 weakened, Zr-O 652 changed | Pb/Hg captured within 5 min, Cd ~30 min equilibrium; PSO best (Pb R2 0.985); 24 h adsorption experiments | Coordination of S and O atoms (M-S bond, -SH deprotonation) + electrostatic attraction (negative surface pH>IEP 2.5) + defect sites (oxygen vacancies g=2.003, unsaturated Zr-O bonds); DFT (DMol3, Materials Studio 2020) ESP: O of carboxyl and S of thiol negative; Ea Pb 47.88 kJ/mol (chemisorption) | E:\mzh3\所有正文和附件\第一波markdown\Multi-ligand strategy for enhanced removal of heavy metal ions by thiol-functionalized defective Zr-MOFs.md | P0297 | 10.1016/j.chemosphere.2020.128466 | 1 | cm | 298 | 0.4 | 183.3744 | 210.7251 | 270.3818 | 722.9508 | 1 | 748.3444 | 97.52907 | 5 | 727.2727 | MOF加入浓度 | Multi-ligand strategy for enhanced removal of heavy metal ions by thiol-functionalized defective Zr-MOFs | P0297 | Post-modified MOF
P0109 | P0109_M1 | Zr-MSA-DMSA | M1 |  | Thiol-functionalized defective Zr-MOF (MOF-801 topology) via one-pot mixed-ligand strategy (mercaptosuccinic acid MSA + 2,3-dimercaptosuccinic acid DMSA, formic acid modulator); M(II) = Pb(II)/Hg(II)/Cd(II); Pb Langmuir qmax 715.2 mg/g (exp. 709.4) | MOF-801 | Zr | mercaptosuccinic acid | 1 | 0 | 1 | 0 | 1 | 0 | 1 | 0 | 0 | 0 |  |  | 0 |  | 0 | No |  |  | 154 | 0.303 | 1.122 | Irregular spherical nanoparticles ~50 nm (SEM); obvious cracks/depressions on surface (defects) |  |  |  | One-pot reflux: 2 mmol ZrOCl2.8H2O + 2 mmol MSA + 4 mmol DMSA dissolved in 4 mL water with 200 uL formic acid (ultrasonication); transferred to 10 mL round-bottom flask, refluxed in oil bath at 90 C for 24 h; washed with water and ethanol several times; dried at 60 C for 24 h | water; formic acid | ZrOCl2.8H2O | Mercaptosuccinic acid | F1;F7 | formic acid | thiol grafting; Dimercaptosuccinic acid | 90 | 24 | PXRD retained; XPS Pb 4f 138.07/142.93 eV; S 2p 162.83/164.02 (-SH) shifted to lower BE + new peaks (163.95/161.64 Pb, 163.39/161.57 Hg, 164.91 Cd); O 1s -COO- 534.20/-C-OH- 532.94/C-O-Zr 531.75 shifted; Zr 3d 182.53/185.05 -> higher BE; FT-IR -SH 2550 weakened, C=O 1640 weakened, Zr-O 652 changed | Pb/Hg captured within 5 min, Cd ~30 min equilibrium; PSO best (Pb R2 0.985); 24 h adsorption experiments | Coordination of S and O atoms (M-S bond, -SH deprotonation) + electrostatic attraction (negative surface pH>IEP 2.5) + defect sites (oxygen vacancies g=2.003, unsaturated Zr-O bonds); DFT (DMol3, Materials Studio 2020) ESP: O of carboxyl and S of thiol negative; Ea Pb 47.88 kJ/mol (chemisorption) | E:\mzh3\所有正文和附件\第一波markdown\Multi-ligand strategy for enhanced removal of heavy metal ions by thiol-functionalized defective Zr-MOFs.md | P0297 | 10.1016/j.chemosphere.2020.128466 | 1 | cm | 298 | 0.5 | 183.3744 | 167.4995 | 270.3818 | 722.9508 | 1 | 748.3444 | 97.52907 | 5 | 727.2727 | MOF加入浓度 | Multi-ligand strategy for enhanced removal of heavy metal ions by thiol-functionalized defective Zr-MOFs | P0297 | Post-modified MOF
P0109 | P0109_M1 | Zr-MSA-DMSA | M1 |  | Thiol-functionalized defective Zr-MOF (MOF-801 topology) via one-pot mixed-ligand strategy (mercaptosuccinic acid MSA + 2,3-dimercaptosuccinic acid DMSA, formic acid modulator); M(II) = Pb(II)/Hg(II)/Cd(II); Pb Langmuir qmax 715.2 mg/g (exp. 709.4) | MOF-801 | Zr | mercaptosuccinic acid | 1 | 0 | 1 | 0 | 1 | 0 | 1 | 0 | 0 | 0 |  |  | 0 |  | 0 | No |  |  | 154 | 0.303 | 1.122 | Irregular spherical nanoparticles ~50 nm (SEM); obvious cracks/depressions on surface (defects) |  |  |  | One-pot reflux: 2 mmol ZrOCl2.8H2O + 2 mmol MSA + 4 mmol DMSA dissolved in 4 mL water with 200 uL formic acid (ultrasonication); transferred to 10 mL round-bottom flask, refluxed in oil bath at 90 C for 24 h; washed with water and ethanol several times; dried at 60 C for 24 h | water; formic acid | ZrOCl2.8H2O | Mercaptosuccinic acid | F1;F7 | formic acid | thiol grafting; Dimercaptosuccinic acid | 90 | 24 | PXRD retained; XPS Pb 4f 138.07/142.93 eV; S 2p 162.83/164.02 (-SH) shifted to lower BE + new peaks (163.95/161.64 Pb, 163.39/161.57 Hg, 164.91 Cd); O 1s -COO- 534.20/-C-OH- 532.94/C-O-Zr 531.75 shifted; Zr 3d 182.53/185.05 -> higher BE; FT-IR -SH 2550 weakened, C=O 1640 weakened, Zr-O 652 changed | Pb/Hg captured within 5 min, Cd ~30 min equilibrium; PSO best (Pb R2 0.985); 24 h adsorption experiments | Coordination of S and O atoms (M-S bond, -SH deprotonation) + electrostatic attraction (negative surface pH>IEP 2.5) + defect sites (oxygen vacancies g=2.003, unsaturated Zr-O bonds); DFT (DMol3, Materials Studio 2020) ESP: O of carboxyl and S of thiol negative; Ea Pb 47.88 kJ/mol (chemisorption) | E:\mzh3\所有正文和附件\第一波markdown\Multi-ligand strategy for enhanced removal of heavy metal ions by thiol-functionalized defective Zr-MOFs.md | P0297 | 10.1016/j.chemosphere.2020.128466 | 1 | kinetics | 298 | 0.1 | 183.3744 | 748.3444 | 0.6157635 | 498.6885 | 1 | 748.3444 | 97.52907 | 5 | 727.2727 | 动力学 | Multi-ligand strategy for enhanced removal of heavy metal ions by thiol-functionalized defective Zr-MOFs | P0297 | Post-modified MOF
P0109 | P0109_M1 | Zr-MSA-DMSA | M1 |  | Thiol-functionalized defective Zr-MOF (MOF-801 topology) via one-pot mixed-ligand strategy (mercaptosuccinic acid MSA + 2,3-dimercaptosuccinic acid DMSA, formic acid modulator); M(II) = Pb(II)/Hg(II)/Cd(II); Pb Langmuir qmax 715.2 mg/g (exp. 709.4) | MOF-801 | Zr | mercaptosuccinic acid | 1 | 0 | 1 | 0 | 1 | 0 | 1 | 0 | 0 | 0 |  |  | 0 |  | 0 | No |  |  | 154 | 0.303 | 1.122 | Irregular spherical nanoparticles ~50 nm (SEM); obvious cracks/depressions on surface (defects) |  |  |  | One-pot reflux: 2 mmol ZrOCl2.8H2O + 2 mmol MSA + 4 mmol DMSA dissolved in 4 mL water with 200 uL formic acid (ultrasonication); transferred to 10 mL round-bottom flask, refluxed in oil bath at 90 C for 24 h; washed with water and ethanol several times; dried at 60 C for 24 h | water; formic acid | ZrOCl2.8H2O | Mercaptosuccinic acid | F1;F7 | formic acid | thiol grafting; Dimercaptosuccinic acid | 90 | 24 | PXRD retained; XPS Pb 4f 138.07/142.93 eV; S 2p 162.83/164.02 (-SH) shifted to lower BE + new peaks (163.95/161.64 Pb, 163.39/161.57 Hg, 164.91 Cd); O 1s -COO- 534.20/-C-OH- 532.94/C-O-Zr 531.75 shifted; Zr 3d 182.53/185.05 -> higher BE; FT-IR -SH 2550 weakened, C=O 1640 weakened, Zr-O 652 changed | Pb/Hg captured within 5 min, Cd ~30 min equilibrium; PSO best (Pb R2 0.985); 24 h adsorption experiments | Coordination of S and O atoms (M-S bond, -SH deprotonation) + electrostatic attraction (negative surface pH>IEP 2.5) + defect sites (oxygen vacancies g=2.003, unsaturated Zr-O bonds); DFT (DMol3, Materials Studio 2020) ESP: O of carboxyl and S of thiol negative; Ea Pb 47.88 kJ/mol (chemisorption) | E:\mzh3\所有正文和附件\第一波markdown\Multi-ligand strategy for enhanced removal of heavy metal ions by thiol-functionalized defective Zr-MOFs.md | P0297 | 10.1016/j.chemosphere.2020.128466 | 1 | kinetics | 298 | 0.1 | 183.3744 | 748.3444 | 1.416256 | 587.2131 | 1 | 748.3444 | 97.52907 | 5 | 727.2727 | 动力学 | Multi-ligand strategy for enhanced removal of heavy metal ions by thiol-functionalized defective Zr-MOFs | P0297 | Post-modified MOF
P0109 | P0109_M1 | Zr-MSA-DMSA | M1 |  | Thiol-functionalized defective Zr-MOF (MOF-801 topology) via one-pot mixed-ligand strategy (mercaptosuccinic acid MSA + 2,3-dimercaptosuccinic acid DMSA, formic acid modulator); M(II) = Pb(II)/Hg(II)/Cd(II); Pb Langmuir qmax 715.2 mg/g (exp. 709.4) | MOF-801 | Zr | mercaptosuccinic acid | 1 | 0 | 1 | 0 | 1 | 0 | 1 | 0 | 0 | 0 |  |  | 0 |  | 0 | No |  |  | 154 | 0.303 | 1.122 | Irregular spherical nanoparticles ~50 nm (SEM); obvious cracks/depressions on surface (defects) |  |  |  | One-pot reflux: 2 mmol ZrOCl2.8H2O + 2 mmol MSA + 4 mmol DMSA dissolved in 4 mL water with 200 uL formic acid (ultrasonication); transferred to 10 mL round-bottom flask, refluxed in oil bath at 90 C for 24 h; washed with water and ethanol several times; dried at 60 C for 24 h | water; formic acid | ZrOCl2.8H2O | Mercaptosuccinic acid | F1;F7 | formic acid | thiol grafting; Dimercaptosuccinic acid | 90 | 24 | PXRD retained; XPS Pb 4f 138.07/142.93 eV; S 2p 162.83/164.02 (-SH) shifted to lower BE + new peaks (163.95/161.64 Pb, 163.39/161.57 Hg, 164.91 Cd); O 1s -COO- 534.20/-C-OH- 532.94/C-O-Zr 531.75 shifted; Zr 3d 182.53/185.05 -> higher BE; FT-IR -SH 2550 weakened, C=O 1640 weakened, Zr-O 652 changed | Pb/Hg captured within 5 min, Cd ~30 min equilibrium; PSO best (Pb R2 0.985); 24 h adsorption experiments | Coordination of S and O atoms (M-S bond, -SH deprotonation) + electrostatic attraction (negative surface pH>IEP 2.5) + defect sites (oxygen vacancies g=2.003, unsaturated Zr-O bonds); DFT (DMol3, Materials Studio 2020) ESP: O of carboxyl and S of thiol negative; Ea Pb 47.88 kJ/mol (chemisorption) | E:\mzh3\所有正文和附件\第一波markdown\Multi-ligand strategy for enhanced removal of heavy metal ions by thiol-functionalized defective Zr-MOFs.md | P0297 | 10.1016/j.chemosphere.2020.128466 | 1 | kinetics | 298 | 0.1 | 183.3744 | 748.3444 | 5.418719 | 722.9508 | 1 | 748.3444 | 97.52907 | 5 | 727.2727 | 动力学 | Multi-ligand strategy for enhanced removal of heavy metal ions by thiol-functionalized defective Zr-MOFs | P0297 | Post-modified MOF
P0109 | P0109_M1 | Zr-MSA-DMSA | M1 |  | Thiol-functionalized defective Zr-MOF (MOF-801 topology) via one-pot mixed-ligand strategy (mercaptosuccinic acid MSA + 2,3-dimercaptosuccinic acid DMSA, formic acid modulator); M(II) = Pb(II)/Hg(II)/Cd(II); Pb Langmuir qmax 715.2 mg/g (exp. 709.4) | MOF-801 | Zr | mercaptosuccinic acid | 1 | 0 | 1 | 0 | 1 | 0 | 1 | 0 | 0 | 0 |  |  | 0 |  | 0 | No |  |  | 154 | 0.303 | 1.122 | Irregular spherical nanoparticles ~50 nm (SEM); obvious cracks/depressions on surface (defects) |  |  |  | One-pot reflux: 2 mmol ZrOCl2.8H2O + 2 mmol MSA + 4 mmol DMSA dissolved in 4 mL water with 200 uL formic acid (ultrasonication); transferred to 10 mL round-bottom flask, refluxed in oil bath at 90 C for 24 h; washed with water and ethanol several times; dried at 60 C for 24 h | water; formic acid | ZrOCl2.8H2O | Mercaptosuccinic acid | F1;F7 | formic acid | thiol grafting; Dimercaptosuccinic acid | 90 | 24 | PXRD retained; XPS Pb 4f 138.07/142.93 eV; S 2p 162.83/164.02 (-SH) shifted to lower BE + new peaks (163.95/161.64 Pb, 163.39/161.57 Hg, 164.91 Cd); O 1s -COO- 534.20/-C-OH- 532.94/C-O-Zr 531.75 shifted; Zr 3d 182.53/185.05 -> higher BE; FT-IR -SH 2550 weakened, C=O 1640 weakened, Zr-O 652 changed | Pb/Hg captured within 5 min, Cd ~30 min equilibrium; PSO best (Pb R2 0.985); 24 h adsorption experiments | Coordination of S and O atoms (M-S bond, -SH deprotonation) + electrostatic attraction (negative surface pH>IEP 2.5) + defect sites (oxygen vacancies g=2.003, unsaturated Zr-O bonds); DFT (DMol3, Materials Studio 2020) ESP: O of carboxyl and S of thiol negative; Ea Pb 47.88 kJ/mol (chemisorption) | E:\mzh3\所有正文和附件\第一波markdown\Multi-ligand strategy for enhanced removal of heavy metal ions by thiol-functionalized defective Zr-MOFs.md | P0297 | 10.1016/j.chemosphere.2020.128466 | 1 | kinetics | 298 | 0.1 | 183.3744 | 748.3444 | 90.27094 | 722.9508 | 1 | 748.3444 | 97.52907 | 5 | 727.2727 | 动力学 | Multi-ligand strategy for enhanced removal of heavy metal ions by thiol-functionalized defective Zr-MOFs | P0297 | Post-modified MOF
P0109 | P0109_M1 | Zr-MSA-DMSA | M1 |  | Thiol-functionalized defective Zr-MOF (MOF-801 topology) via one-pot mixed-ligand strategy (mercaptosuccinic acid MSA + 2,3-dimercaptosuccinic acid DMSA, formic acid modulator); M(II) = Pb(II)/Hg(II)/Cd(II); Pb Langmuir qmax 715.2 mg/g (exp. 709.4) | MOF-801 | Zr | mercaptosuccinic acid | 1 | 0 | 1 | 0 | 1 | 0 | 1 | 0 | 0 | 0 |  |  | 0 |  | 0 | No |  |  | 154 | 0.303 | 1.122 | Irregular spherical nanoparticles ~50 nm (SEM); obvious cracks/depressions on surface (defects) |  |  |  | One-pot reflux: 2 mmol ZrOCl2.8H2O + 2 mmol MSA + 4 mmol DMSA dissolved in 4 mL water with 200 uL formic acid (ultrasonication); transferred to 10 mL round-bottom flask, refluxed in oil bath at 90 C for 24 h; washed with water and ethanol several times; dried at 60 C for 24 h | water; formic acid | ZrOCl2.8H2O | Mercaptosuccinic acid | F1;F7 | formic acid | thiol grafting; Dimercaptosuccinic acid | 90 | 24 | PXRD retained; XPS Pb 4f 138.07/142.93 eV; S 2p 162.83/164.02 (-SH) shifted to lower BE + new peaks (163.95/161.64 Pb, 163.39/161.57 Hg, 164.91 Cd); O 1s -COO- 534.20/-C-OH- 532.94/C-O-Zr 531.75 shifted; Zr 3d 182.53/185.05 -> higher BE; FT-IR -SH 2550 weakened, C=O 1640 weakened, Zr-O 652 changed | Pb/Hg captured within 5 min, Cd ~30 min equilibrium; PSO best (Pb R2 0.985); 24 h adsorption experiments | Coordination of S and O atoms (M-S bond, -SH deprotonation) + electrostatic attraction (negative surface pH>IEP 2.5) + defect sites (oxygen vacancies g=2.003, unsaturated Zr-O bonds); DFT (DMol3, Materials Studio 2020) ESP: O of carboxyl and S of thiol negative; Ea Pb 47.88 kJ/mol (chemisorption) | E:\mzh3\所有正文和附件\第一波markdown\Multi-ligand strategy for enhanced removal of heavy metal ions by thiol-functionalized defective Zr-MOFs.md | P0297 | 10.1016/j.chemosphere.2020.128466 | 1 | kinetics | 298 | 0.1 | 183.3744 | 748.3444 | 179.9261 | 725.9016 | 1 | 748.3444 | 97.52907 | 5 | 727.2727 | 动力学 | Multi-ligand strategy for enhanced removal of heavy metal ions by thiol-functionalized defective Zr-MOFs | P0297 | Post-modified MOF
P0109 | P0109_M1 | Zr-MSA-DMSA | M1 |  | Thiol-functionalized defective Zr-MOF (MOF-801 topology) via one-pot mixed-ligand strategy (mercaptosuccinic acid MSA + 2,3-dimercaptosuccinic acid DMSA, formic acid modulator); M(II) = Pb(II)/Hg(II)/Cd(II); Pb Langmuir qmax 715.2 mg/g (exp. 709.4) | MOF-801 | Zr | mercaptosuccinic acid | 1 | 0 | 1 | 0 | 1 | 0 | 1 | 0 | 0 | 0 |  |  | 0 |  | 0 | No |  |  | 154 | 0.303 | 1.122 | Irregular spherical nanoparticles ~50 nm (SEM); obvious cracks/depressions on surface (defects) |  |  |  | One-pot reflux: 2 mmol ZrOCl2.8H2O + 2 mmol MSA + 4 mmol DMSA dissolved in 4 mL water with 200 uL formic acid (ultrasonication); transferred to 10 mL round-bottom flask, refluxed in oil bath at 90 C for 24 h; washed with water and ethanol several times; dried at 60 C for 24 h | water; formic acid | ZrOCl2.8H2O | Mercaptosuccinic acid | F1;F7 | formic acid | thiol grafting; Dimercaptosuccinic acid | 90 | 24 | PXRD retained; XPS Pb 4f 138.07/142.93 eV; S 2p 162.83/164.02 (-SH) shifted to lower BE + new peaks (163.95/161.64 Pb, 163.39/161.57 Hg, 164.91 Cd); O 1s -COO- 534.20/-C-OH- 532.94/C-O-Zr 531.75 shifted; Zr 3d 182.53/185.05 -> higher BE; FT-IR -SH 2550 weakened, C=O 1640 weakened, Zr-O 652 changed | Pb/Hg captured within 5 min, Cd ~30 min equilibrium; PSO best (Pb R2 0.985); 24 h adsorption experiments | Coordination of S and O atoms (M-S bond, -SH deprotonation) + electrostatic attraction (negative surface pH>IEP 2.5) + defect sites (oxygen vacancies g=2.003, unsaturated Zr-O bonds); DFT (DMol3, Materials Studio 2020) ESP: O of carboxyl and S of thiol negative; Ea Pb 47.88 kJ/mol (chemisorption) | E:\mzh3\所有正文和附件\第一波markdown\Multi-ligand strategy for enhanced removal of heavy metal ions by thiol-functionalized defective Zr-MOFs.md | P0297 | 10.1016/j.chemosphere.2020.128466 | 1 | kinetics | 298 | 0.1 | 183.3744 | 748.3444 | 270.3818 | 722.9508 | 1 | 748.3444 | 97.52907 | 5 | 727.2727 | 动力学 | Multi-ligand strategy for enhanced removal of heavy metal ions by thiol-functionalized defective Zr-MOFs | P0297 | Post-modified MOF
P0109 | P0109_M1 | Zr-MSA-DMSA | M1 |  | Thiol-functionalized defective Zr-MOF (MOF-801 topology) via one-pot mixed-ligand strategy (mercaptosuccinic acid MSA + 2,3-dimercaptosuccinic acid DMSA, formic acid modulator); M(II) = Pb(II)/Hg(II)/Cd(II); Pb Langmuir qmax 715.2 mg/g (exp. 709.4) | MOF-801 | Zr | mercaptosuccinic acid | 1 | 0 | 1 | 0 | 1 | 0 | 1 | 0 | 0 | 0 |  |  | 0 |  | 0 | No |  |  | 154 | 0.303 | 1.122 | Irregular spherical nanoparticles ~50 nm (SEM); obvious cracks/depressions on surface (defects) |  |  |  | One-pot reflux: 2 mmol ZrOCl2.8H2O + 2 mmol MSA + 4 mmol DMSA dissolved in 4 mL water with 200 uL formic acid (ultrasonication); transferred to 10 mL round-bottom flask, refluxed in oil bath at 90 C for 24 h; washed with water and ethanol several times; dried at 60 C for 24 h | water; formic acid | ZrOCl2.8H2O | Mercaptosuccinic acid | F1;F7 | formic acid | thiol grafting; Dimercaptosuccinic acid | 90 | 24 | PXRD retained; XPS Pb 4f 138.07/142.93 eV; S 2p 162.83/164.02 (-SH) shifted to lower BE + new peaks (163.95/161.64 Pb, 163.39/161.57 Hg, 164.91 Cd); O 1s -COO- 534.20/-C-OH- 532.94/C-O-Zr 531.75 shifted; Zr 3d 182.53/185.05 -> higher BE; FT-IR -SH 2550 weakened, C=O 1640 weakened, Zr-O 652 changed | Pb/Hg captured within 5 min, Cd ~30 min equilibrium; PSO best (Pb R2 0.985); 24 h adsorption experiments | Coordination of S and O atoms (M-S bond, -SH deprotonation) + electrostatic attraction (negative surface pH>IEP 2.5) + defect sites (oxygen vacancies g=2.003, unsaturated Zr-O bonds); DFT (DMol3, Materials Studio 2020) ESP: O of carboxyl and S of thiol negative; Ea Pb 47.88 kJ/mol (chemisorption) | E:\mzh3\所有正文和附件\第一波markdown\Multi-ligand strategy for enhanced removal of heavy metal ions by thiol-functionalized defective Zr-MOFs.md | P0297 | 10.1016/j.chemosphere.2020.128466 | 1 | isotherm | 298 | 0.1 | 1.046798 | 476.8212 | 270.3818 | 722.9508 | 1 | 748.3444 | 97.52907 | 5 | 727.2727 | 等温线 | Multi-ligand strategy for enhanced removal of heavy metal ions by thiol-functionalized defective Zr-MOFs | P0297 | Post-modified MOF
P0109 | P0109_M1 | Zr-MSA-DMSA | M1 |  | Thiol-functionalized defective Zr-MOF (MOF-801 topology) via one-pot mixed-ligand strategy (mercaptosuccinic acid MSA + 2,3-dimercaptosuccinic acid DMSA, formic acid modulator); M(II) = Pb(II)/Hg(II)/Cd(II); Pb Langmuir qmax 715.2 mg/g (exp. 709.4) | MOF-801 | Zr | mercaptosuccinic acid | 1 | 0 | 1 | 0 | 1 | 0 | 1 | 0 | 0 | 0 |  |  | 0 |  | 0 | No |  |  | 154 | 0.303 | 1.122 | Irregular spherical nanoparticles ~50 nm (SEM); obvious cracks/depressions on surface (defects) |  |  |  | One-pot reflux: 2 mmol ZrOCl2.8H2O + 2 mmol MSA + 4 mmol DMSA dissolved in 4 mL water with 200 uL formic acid (ultrasonication); transferred to 10 mL round-bottom flask, refluxed in oil bath at 90 C for 24 h; washed with water and ethanol several times; dried at 60 C for 24 h | water; formic acid | ZrOCl2.8H2O | Mercaptosuccinic acid | F1;F7 | formic acid | thiol grafting; Dimercaptosuccinic acid | 90 | 24 | PXRD retained; XPS Pb 4f 138.07/142.93 eV; S 2p 162.83/164.02 (-SH) shifted to lower BE + new peaks (163.95/161.64 Pb, 163.39/161.57 Hg, 164.91 Cd); O 1s -COO- 534.20/-C-OH- 532.94/C-O-Zr 531.75 shifted; Zr 3d 182.53/185.05 -> higher BE; FT-IR -SH 2550 weakened, C=O 1640 weakened, Zr-O 652 changed | Pb/Hg captured within 5 min, Cd ~30 min equilibrium; PSO best (Pb R2 0.985); 24 h adsorption experiments | Coordination of S and O atoms (M-S bond, -SH deprotonation) + electrostatic attraction (negative surface pH>IEP 2.5) + defect sites (oxygen vacancies g=2.003, unsaturated Zr-O bonds); DFT (DMol3, Materials Studio 2020) ESP: O of carboxyl and S of thiol negative; Ea Pb 47.88 kJ/mol (chemisorption) | E:\mzh3\所有正文和附件\第一波markdown\Multi-ligand strategy for enhanced removal of heavy metal ions by thiol-functionalized defective Zr-MOFs.md | P0297 | 10.1016/j.chemosphere.2020.128466 | 1 | isotherm | 298 | 0.1 | 1.046798 | 609.2715 | 270.3818 | 722.9508 | 1 | 748.3444 | 97.52907 | 5 | 727.2727 | 等温线 | Multi-ligand strategy for enhanced removal of heavy metal ions by thiol-functionalized defective Zr-MOFs | P0297 | Post-modified MOF
P0109 | P0109_M1 | Zr-MSA-DMSA | M1 |  | Thiol-functionalized defective Zr-MOF (MOF-801 topology) via one-pot mixed-ligand strategy (mercaptosuccinic acid MSA + 2,3-dimercaptosuccinic acid DMSA, formic acid modulator); M(II) = Pb(II)/Hg(II)/Cd(II); Pb Langmuir qmax 715.2 mg/g (exp. 709.4) | MOF-801 | Zr | mercaptosuccinic acid | 1 | 0 | 1 | 0 | 1 | 0 | 1 | 0 | 0 | 0 |  |  | 0 |  | 0 | No |  |  | 154 | 0.303 | 1.122 | Irregular spherical nanoparticles ~50 nm (SEM); obvious cracks/depressions on surface (defects) |  |  |  | One-pot reflux: 2 mmol ZrOCl2.8H2O + 2 mmol MSA + 4 mmol DMSA dissolved in 4 mL water with 200 uL formic acid (ultrasonication); transferred to 10 mL round-bottom flask, refluxed in oil bath at 90 C for 24 h; washed with water and ethanol several times; dried at 60 C for 24 h | water; formic acid | ZrOCl2.8H2O | Mercaptosuccinic acid | F1;F7 | formic acid | thiol grafting; Dimercaptosuccinic acid | 90 | 24 | PXRD retained; XPS Pb 4f 138.07/142.93 eV; S 2p 162.83/164.02 (-SH) shifted to lower BE + new peaks (163.95/161.64 Pb, 163.39/161.57 Hg, 164.91 Cd); O 1s -COO- 534.20/-C-OH- 532.94/C-O-Zr 531.75 shifted; Zr 3d 182.53/185.05 -> higher BE; FT-IR -SH 2550 weakened, C=O 1640 weakened, Zr-O 652 changed | Pb/Hg captured within 5 min, Cd ~30 min equilibrium; PSO best (Pb R2 0.985); 24 h adsorption experiments | Coordination of S and O atoms (M-S bond, -SH deprotonation) + electrostatic attraction (negative surface pH>IEP 2.5) + defect sites (oxygen vacancies g=2.003, unsaturated Zr-O bonds); DFT (DMol3, Materials Studio 2020) ESP: O of carboxyl and S of thiol negative; Ea Pb 47.88 kJ/mol (chemisorption) | E:\mzh3\所有正文和附件\第一波markdown\Multi-ligand strategy for enhanced removal of heavy metal ions by thiol-functionalized defective Zr-MOFs.md | P0297 | 10.1016/j.chemosphere.2020.128466 | 1 | isotherm | 298 | 0.1 | 29.86453 | 675.4967 | 270.3818 | 722.9508 | 1 | 748.3444 | 97.52907 | 5 | 727.2727 | 等温线 | Multi-ligand strategy for enhanced removal of heavy metal ions by thiol-functionalized defective Zr-MOFs | P0297 | Post-modified MOF
P0109 | P0109_M1 | Zr-MSA-DMSA | M1 |  | Thiol-functionalized defective Zr-MOF (MOF-801 topology) via one-pot mixed-ligand strategy (mercaptosuccinic acid MSA + 2,3-dimercaptosuccinic acid DMSA, formic acid modulator); M(II) = Pb(II)/Hg(II)/Cd(II); Pb Langmuir qmax 715.2 mg/g (exp. 709.4) | MOF-801 | Zr | mercaptosuccinic acid | 1 | 0 | 1 | 0 | 1 | 0 | 1 | 0 | 0 | 0 |  |  | 0 |  | 0 | No |  |  | 154 | 0.303 | 1.122 | Irregular spherical nanoparticles ~50 nm (SEM); obvious cracks/depressions on surface (defects) |  |  |  | One-pot reflux: 2 mmol ZrOCl2.8H2O + 2 mmol MSA + 4 mmol DMSA dissolved in 4 mL water with 200 uL formic acid (ultrasonication); transferred to 10 mL round-bottom flask, refluxed in oil bath at 90 C for 24 h; washed with water and ethanol several times; dried at 60 C for 24 h | water; formic acid | ZrOCl2.8H2O | Mercaptosuccinic acid | F1;F7 | formic acid | thiol grafting; Dimercaptosuccinic acid | 90 | 24 | PXRD retained; XPS Pb 4f 138.07/142.93 eV; S 2p 162.83/164.02 (-SH) shifted to lower BE + new peaks (163.95/161.64 Pb, 163.39/161.57 Hg, 164.91 Cd); O 1s -COO- 534.20/-C-OH- 532.94/C-O-Zr 531.75 shifted; Zr 3d 182.53/185.05 -> higher BE; FT-IR -SH 2550 weakened, C=O 1640 weakened, Zr-O 652 changed | Pb/Hg captured within 5 min, Cd ~30 min equilibrium; PSO best (Pb R2 0.985); 24 h adsorption experiments | Coordination of S and O atoms (M-S bond, -SH deprotonation) + electrostatic attraction (negative surface pH>IEP 2.5) + defect sites (oxygen vacancies g=2.003, unsaturated Zr-O bonds); DFT (DMol3, Materials Studio 2020) ESP: O of carboxyl and S of thiol negative; Ea Pb 47.88 kJ/mol (chemisorption) | E:\mzh3\所有正文和附件\第一波markdown\Multi-ligand strategy for enhanced removal of heavy metal ions by thiol-functionalized defective Zr-MOFs.md | P0297 | 10.1016/j.chemosphere.2020.128466 | 1 | isotherm | 298 | 0.1 | 84.72906 | 715.2318 | 270.3818 | 722.9508 | 1 | 748.3444 | 97.52907 | 5 | 727.2727 | 等温线 | Multi-ligand strategy for enhanced removal of heavy metal ions by thiol-functionalized defective Zr-MOFs | P0297 | Post-modified MOF
P0109 | P0109_M1 | Zr-MSA-DMSA | M1 |  | Thiol-functionalized defective Zr-MOF (MOF-801 topology) via one-pot mixed-ligand strategy (mercaptosuccinic acid MSA + 2,3-dimercaptosuccinic acid DMSA, formic acid modulator); M(II) = Pb(II)/Hg(II)/Cd(II); Pb Langmuir qmax 715.2 mg/g (exp. 709.4) | MOF-801 | Zr | mercaptosuccinic acid | 1 | 0 | 1 | 0 | 1 | 0 | 1 | 0 | 0 | 0 |  |  | 0 |  | 0 | No |  |  | 154 | 0.303 | 1.122 | Irregular spherical nanoparticles ~50 nm (SEM); obvious cracks/depressions on surface (defects) |  |  |  | One-pot reflux: 2 mmol ZrOCl2.8H2O + 2 mmol MSA + 4 mmol DMSA dissolved in 4 mL water with 200 uL formic acid (ultrasonication); transferred to 10 mL round-bottom flask, refluxed in oil bath at 90 C for 24 h; washed with water and ethanol several times; dried at 60 C for 24 h | water; formic acid | ZrOCl2.8H2O | Mercaptosuccinic acid | F1;F7 | formic acid | thiol grafting; Dimercaptosuccinic acid | 90 | 24 | PXRD retained; XPS Pb 4f 138.07/142.93 eV; S 2p 162.83/164.02 (-SH) shifted to lower BE + new peaks (163.95/161.64 Pb, 163.39/161.57 Hg, 164.91 Cd); O 1s -COO- 534.20/-C-OH- 532.94/C-O-Zr 531.75 shifted; Zr 3d 182.53/185.05 -> higher BE; FT-IR -SH 2550 weakened, C=O 1640 weakened, Zr-O 652 changed | Pb/Hg captured within 5 min, Cd ~30 min equilibrium; PSO best (Pb R2 0.985); 24 h adsorption experiments | Coordination of S and O atoms (M-S bond, -SH deprotonation) + electrostatic attraction (negative surface pH>IEP 2.5) + defect sites (oxygen vacancies g=2.003, unsaturated Zr-O bonds); DFT (DMol3, Materials Studio 2020) ESP: O of carboxyl and S of thiol negative; Ea Pb 47.88 kJ/mol (chemisorption) | E:\mzh3\所有正文和附件\第一波markdown\Multi-ligand strategy for enhanced removal of heavy metal ions by thiol-functionalized defective Zr-MOFs.md | P0297 | 10.1016/j.chemosphere.2020.128466 | 1 | isotherm | 298 | 0.1 | 142.9187 | 738.4106 | 270.3818 | 722.9508 | 1 | 748.3444 | 97.52907 | 5 | 727.2727 | 等温线 | Multi-ligand strategy for enhanced removal of heavy metal ions by thiol-functionalized defective Zr-MOFs | P0297 | Post-modified MOF
P0109 | P0109_M1 | Zr-MSA-DMSA | M1 |  | Thiol-functionalized defective Zr-MOF (MOF-801 topology) via one-pot mixed-ligand strategy (mercaptosuccinic acid MSA + 2,3-dimercaptosuccinic acid DMSA, formic acid modulator); M(II) = Pb(II)/Hg(II)/Cd(II); Pb Langmuir qmax 715.2 mg/g (exp. 709.4) | MOF-801 | Zr | mercaptosuccinic acid | 1 | 0 | 1 | 0 | 1 | 0 | 1 | 0 | 0 | 0 |  |  | 0 |  | 0 | No |  |  | 154 | 0.303 | 1.122 | Irregular spherical nanoparticles ~50 nm (SEM); obvious cracks/depressions on surface (defects) |  |  |  | One-pot reflux: 2 mmol ZrOCl2.8H2O + 2 mmol MSA + 4 mmol DMSA dissolved in 4 mL water with 200 uL formic acid (ultrasonication); transferred to 10 mL round-bottom flask, refluxed in oil bath at 90 C for 24 h; washed with water and ethanol several times; dried at 60 C for 24 h | water; formic acid | ZrOCl2.8H2O | Mercaptosuccinic acid | F1;F7 | formic acid | thiol grafting; Dimercaptosuccinic acid | 90 | 24 | PXRD retained; XPS Pb 4f 138.07/142.93 eV; S 2p 162.83/164.02 (-SH) shifted to lower BE + new peaks (163.95/161.64 Pb, 163.39/161.57 Hg, 164.91 Cd); O 1s -COO- 534.20/-C-OH- 532.94/C-O-Zr 531.75 shifted; Zr 3d 182.53/185.05 -> higher BE; FT-IR -SH 2550 weakened, C=O 1640 weakened, Zr-O 652 changed | Pb/Hg captured within 5 min, Cd ~30 min equilibrium; PSO best (Pb R2 0.985); 24 h adsorption experiments | Coordination of S and O atoms (M-S bond, -SH deprotonation) + electrostatic attraction (negative surface pH>IEP 2.5) + defect sites (oxygen vacancies g=2.003, unsaturated Zr-O bonds); DFT (DMol3, Materials Studio 2020) ESP: O of carboxyl and S of thiol negative; Ea Pb 47.88 kJ/mol (chemisorption) | E:\mzh3\所有正文和附件\第一波markdown\Multi-ligand strategy for enhanced removal of heavy metal ions by thiol-functionalized defective Zr-MOFs.md | P0297 | 10.1016/j.chemosphere.2020.128466 | 1 | isotherm | 298 | 0.1 | 183.3744 | 748.3444 | 270.3818 | 722.9508 | 1 | 748.3444 | 97.52907 | 5 | 727.2727 | 等温线 | Multi-ligand strategy for enhanced removal of heavy metal ions by thiol-functionalized defective Zr-MOFs | P0297 | Post-modified MOF
P0109 | P0109_M1 | Zr-MSA-DMSA | M1 |  | Thiol-functionalized defective Zr-MOF (MOF-801 topology) via one-pot mixed-ligand strategy (mercaptosuccinic acid MSA + 2,3-dimercaptosuccinic acid DMSA, formic acid modulator); M(II) = Pb(II)/Hg(II)/Cd(II); Pb Langmuir qmax 715.2 mg/g (exp. 709.4) | MOF-801 | Zr | mercaptosuccinic acid | 1 | 0 | 1 | 0 | 1 | 0 | 1 | 0 | 0 | 0 |  |  | 0 |  | 0 | No |  |  | 154 | 0.303 | 1.122 | Irregular spherical nanoparticles ~50 nm (SEM); obvious cracks/depressions on surface (defects) |  |  |  | One-pot reflux: 2 mmol ZrOCl2.8H2O + 2 mmol MSA + 4 mmol DMSA dissolved in 4 mL water with 200 uL formic acid (ultrasonication); transferred to 10 mL round-bottom flask, refluxed in oil bath at 90 C for 24 h; washed with water and ethanol several times; dried at 60 C for 24 h | water; formic acid | ZrOCl2.8H2O | Mercaptosuccinic acid | F1;F7 | formic acid | thiol grafting; Dimercaptosuccinic acid | 90 | 24 | PXRD retained; XPS Pb 4f 138.07/142.93 eV; S 2p 162.83/164.02 (-SH) shifted to lower BE + new peaks (163.95/161.64 Pb, 163.39/161.57 Hg, 164.91 Cd); O 1s -COO- 534.20/-C-OH- 532.94/C-O-Zr 531.75 shifted; Zr 3d 182.53/185.05 -> higher BE; FT-IR -SH 2550 weakened, C=O 1640 weakened, Zr-O 652 changed | Pb/Hg captured within 5 min, Cd ~30 min equilibrium; PSO best (Pb R2 0.985); 24 h adsorption experiments | Coordination of S and O atoms (M-S bond, -SH deprotonation) + electrostatic attraction (negative surface pH>IEP 2.5) + defect sites (oxygen vacancies g=2.003, unsaturated Zr-O bonds); DFT (DMol3, Materials Studio 2020) ESP: O of carboxyl and S of thiol negative; Ea Pb 47.88 kJ/mol (chemisorption) | E:\mzh3\所有正文和附件\第一波markdown\Multi-ligand strategy for enhanced removal of heavy metal ions by thiol-functionalized defective Zr-MOFs.md | P0297 | 10.1016/j.chemosphere.2020.128466 | 1 | regeneration | 298 | 0.1 | 183.3744 | 748.3444 | 270.3818 | 722.9508 | 1 | 748.3444 | 97.52907 | 5 | 727.2727 | 循环性 | Multi-ligand strategy for enhanced removal of heavy metal ions by thiol-functionalized defective Zr-MOFs | P0297 | Post-modified MOF
P0109 | P0109_M1 | Zr-MSA-DMSA | M1 |  | Thiol-functionalized defective Zr-MOF (MOF-801 topology) via one-pot mixed-ligand strategy (mercaptosuccinic acid MSA + 2,3-dimercaptosuccinic acid DMSA, formic acid modulator); M(II) = Pb(II)/Hg(II)/Cd(II); Pb Langmuir qmax 715.2 mg/g (exp. 709.4) | MOF-801 | Zr | mercaptosuccinic acid | 1 | 0 | 1 | 0 | 1 | 0 | 1 | 0 | 0 | 0 |  |  | 0 |  | 0 | No |  |  | 154 | 0.303 | 1.122 | Irregular spherical nanoparticles ~50 nm (SEM); obvious cracks/depressions on surface (defects) |  |  |  | One-pot reflux: 2 mmol ZrOCl2.8H2O + 2 mmol MSA + 4 mmol DMSA dissolved in 4 mL water with 200 uL formic acid (ultrasonication); transferred to 10 mL round-bottom flask, refluxed in oil bath at 90 C for 24 h; washed with water and ethanol several times; dried at 60 C for 24 h | water; formic acid | ZrOCl2.8H2O | Mercaptosuccinic acid | F1;F7 | formic acid | thiol grafting; Dimercaptosuccinic acid | 90 | 24 | PXRD retained; XPS Pb 4f 138.07/142.93 eV; S 2p 162.83/164.02 (-SH) shifted to lower BE + new peaks (163.95/161.64 Pb, 163.39/161.57 Hg, 164.91 Cd); O 1s -COO- 534.20/-C-OH- 532.94/C-O-Zr 531.75 shifted; Zr 3d 182.53/185.05 -> higher BE; FT-IR -SH 2550 weakened, C=O 1640 weakened, Zr-O 652 changed | Pb/Hg captured within 5 min, Cd ~30 min equilibrium; PSO best (Pb R2 0.985); 24 h adsorption experiments | Coordination of S and O atoms (M-S bond, -SH deprotonation) + electrostatic attraction (negative surface pH>IEP 2.5) + defect sites (oxygen vacancies g=2.003, unsaturated Zr-O bonds); DFT (DMol3, Materials Studio 2020) ESP: O of carboxyl and S of thiol negative; Ea Pb 47.88 kJ/mol (chemisorption) | E:\mzh3\所有正文和附件\第一波markdown\Multi-ligand strategy for enhanced removal of heavy metal ions by thiol-functionalized defective Zr-MOFs.md | P0297 | 10.1016/j.chemosphere.2020.128466 | 1 | regeneration | 298 | 0.1 | 183.3744 | 748.3444 | 270.3818 | 722.9508 | 2 | 699.2726 | 91.13372 | 5 | 727.2727 | 循环性 | Multi-ligand strategy for enhanced removal of heavy metal ions by thiol-functionalized defective Zr-MOFs | P0297 | Post-modified MOF
P0109 | P0109_M1 | Zr-MSA-DMSA | M1 |  | Thiol-functionalized defective Zr-MOF (MOF-801 topology) via one-pot mixed-ligand strategy (mercaptosuccinic acid MSA + 2,3-dimercaptosuccinic acid DMSA, formic acid modulator); M(II) = Pb(II)/Hg(II)/Cd(II); Pb Langmuir qmax 715.2 mg/g (exp. 709.4) | MOF-801 | Zr | mercaptosuccinic acid | 1 | 0 | 1 | 0 | 1 | 0 | 1 | 0 | 0 | 0 |  |  | 0 |  | 0 | No |  |  | 154 | 0.303 | 1.122 | Irregular spherical nanoparticles ~50 nm (SEM); obvious cracks/depressions on surface (defects) |  |  |  | One-pot reflux: 2 mmol ZrOCl2.8H2O + 2 mmol MSA + 4 mmol DMSA dissolved in 4 mL water with 200 uL formic acid (ultrasonication); transferred to 10 mL round-bottom flask, refluxed in oil bath at 90 C for 24 h; washed with water and ethanol several times; dried at 60 C for 24 h | water; formic acid | ZrOCl2.8H2O | Mercaptosuccinic acid | F1;F7 | formic acid | thiol grafting; Dimercaptosuccinic acid | 90 | 24 | PXRD retained; XPS Pb 4f 138.07/142.93 eV; S 2p 162.83/164.02 (-SH) shifted to lower BE + new peaks (163.95/161.64 Pb, 163.39/161.57 Hg, 164.91 Cd); O 1s -COO- 534.20/-C-OH- 532.94/C-O-Zr 531.75 shifted; Zr 3d 182.53/185.05 -> higher BE; FT-IR -SH 2550 weakened, C=O 1640 weakened, Zr-O 652 changed | Pb/Hg captured within 5 min, Cd ~30 min equilibrium; PSO best (Pb R2 0.985); 24 h adsorption experiments | Coordination of S and O atoms (M-S bond, -SH deprotonation) + electrostatic attraction (negative surface pH>IEP 2.5) + defect sites (oxygen vacancies g=2.003, unsaturated Zr-O bonds); DFT (DMol3, Materials Studio 2020) ESP: O of carboxyl and S of thiol negative; Ea Pb 47.88 kJ/mol (chemisorption) | E:\mzh3\所有正文和附件\第一波markdown\Multi-ligand strategy for enhanced removal of heavy metal ions by thiol-functionalized defective Zr-MOFs.md | P0297 | 10.1016/j.chemosphere.2020.128466 | 1 | regeneration | 298 | 0.1 | 183.3744 | 748.3444 | 270.3818 | 722.9508 | 3 | 674.7367 | 87.93605 | 5 | 727.2727 | 循环性 | Multi-ligand strategy for enhanced removal of heavy metal ions by thiol-functionalized defective Zr-MOFs | P0297 | Post-modified MOF
P0109 | P0109_M1 | Zr-MSA-DMSA | M1 |  | Thiol-functionalized defective Zr-MOF (MOF-801 topology) via one-pot mixed-ligand strategy (mercaptosuccinic acid MSA + 2,3-dimercaptosuccinic acid DMSA, formic acid modulator); M(II) = Pb(II)/Hg(II)/Cd(II); Pb Langmuir qmax 715.2 mg/g (exp. 709.4) | MOF-801 | Zr | mercaptosuccinic acid | 1 | 0 | 1 | 0 | 1 | 0 | 1 | 0 | 0 | 0 |  |  | 0 |  | 0 | No |  |  | 154 | 0.303 | 1.122 | Irregular spherical nanoparticles ~50 nm (SEM); obvious cracks/depressions on surface (defects) |  |  |  | One-pot reflux: 2 mmol ZrOCl2.8H2O + 2 mmol MSA + 4 mmol DMSA dissolved in 4 mL water with 200 uL formic acid (ultrasonication); transferred to 10 mL round-bottom flask, refluxed in oil bath at 90 C for 24 h; washed with water and ethanol several times; dried at 60 C for 24 h | water; formic acid | ZrOCl2.8H2O | Mercaptosuccinic acid | F1;F7 | formic acid | thiol grafting; Dimercaptosuccinic acid | 90 | 24 | PXRD retained; XPS Pb 4f 138.07/142.93 eV; S 2p 162.83/164.02 (-SH) shifted to lower BE + new peaks (163.95/161.64 Pb, 163.39/161.57 Hg, 164.91 Cd); O 1s -COO- 534.20/-C-OH- 532.94/C-O-Zr 531.75 shifted; Zr 3d 182.53/185.05 -> higher BE; FT-IR -SH 2550 weakened, C=O 1640 weakened, Zr-O 652 changed | Pb/Hg captured within 5 min, Cd ~30 min equilibrium; PSO best (Pb R2 0.985); 24 h adsorption experiments | Coordination of S and O atoms (M-S bond, -SH deprotonation) + electrostatic attraction (negative surface pH>IEP 2.5) + defect sites (oxygen vacancies g=2.003, unsaturated Zr-O bonds); DFT (DMol3, Materials Studio 2020) ESP: O of carboxyl and S of thiol negative; Ea Pb 47.88 kJ/mol (chemisorption) | E:\mzh3\所有正文和附件\第一波markdown\Multi-ligand strategy for enhanced removal of heavy metal ions by thiol-functionalized defective Zr-MOFs.md | P0297 | 10.1016/j.chemosphere.2020.128466 | 1 | regeneration | 298 | 0.1 | 183.3744 | 748.3444 | 270.3818 | 722.9508 | 4 | 667.376 | 86.97674 | 5 | 727.2727 | 循环性 | Multi-ligand strategy for enhanced removal of heavy metal ions by thiol-functionalized defective Zr-MOFs | P0297 | Post-modified MOF
P0109 | P0109_M1 | Zr-MSA-DMSA | M1 |  | Thiol-functionalized defective Zr-MOF (MOF-801 topology) via one-pot mixed-ligand strategy (mercaptosuccinic acid MSA + 2,3-dimercaptosuccinic acid DMSA, formic acid modulator); M(II) = Pb(II)/Hg(II)/Cd(II); Pb Langmuir qmax 715.2 mg/g (exp. 709.4) | MOF-801 | Zr | mercaptosuccinic acid | 1 | 0 | 1 | 0 | 1 | 0 | 1 | 0 | 0 | 0 |  |  | 0 |  | 0 | No |  |  | 154 | 0.303 | 1.122 | Irregular spherical nanoparticles ~50 nm (SEM); obvious cracks/depressions on surface (defects) |  |  |  | One-pot reflux: 2 mmol ZrOCl2.8H2O + 2 mmol MSA + 4 mmol DMSA dissolved in 4 mL water with 200 uL formic acid (ultrasonication); transferred to 10 mL round-bottom flask, refluxed in oil bath at 90 C for 24 h; washed with water and ethanol several times; dried at 60 C for 24 h | water; formic acid | ZrOCl2.8H2O | Mercaptosuccinic acid | F1;F7 | formic acid | thiol grafting; Dimercaptosuccinic acid | 90 | 24 | PXRD retained; XPS Pb 4f 138.07/142.93 eV; S 2p 162.83/164.02 (-SH) shifted to lower BE + new peaks (163.95/161.64 Pb, 163.39/161.57 Hg, 164.91 Cd); O 1s -COO- 534.20/-C-OH- 532.94/C-O-Zr 531.75 shifted; Zr 3d 182.53/185.05 -> higher BE; FT-IR -SH 2550 weakened, C=O 1640 weakened, Zr-O 652 changed | Pb/Hg captured within 5 min, Cd ~30 min equilibrium; PSO best (Pb R2 0.985); 24 h adsorption experiments | Coordination of S and O atoms (M-S bond, -SH deprotonation) + electrostatic attraction (negative surface pH>IEP 2.5) + defect sites (oxygen vacancies g=2.003, unsaturated Zr-O bonds); DFT (DMol3, Materials Studio 2020) ESP: O of carboxyl and S of thiol negative; Ea Pb 47.88 kJ/mol (chemisorption) | E:\mzh3\所有正文和附件\第一波markdown\Multi-ligand strategy for enhanced removal of heavy metal ions by thiol-functionalized defective Zr-MOFs.md | P0297 | 10.1016/j.chemosphere.2020.128466 | 1 | regeneration | 298 | 0.1 | 183.3744 | 748.3444 | 270.3818 | 722.9508 | 5 | 657.5616 | 85.69767 | 5 | 727.2727 | 循环性 | Multi-ligand strategy for enhanced removal of heavy metal ions by thiol-functionalized defective Zr-MOFs | P0297 | Post-modified MOF
P0110 | P0110_M1 | ZnO/ZnFe2O4/C/MOF-5 | M10 | T1 | Magnetic nanoporous sorbent derived from Fe(III)-modified MOF-5 as precursor and self-sacrificing template; ZnO + ZnFe2O4 + amorphous carbon; Langmuir qmax 344.83 mg/g Pb(II); ion-exchange mechanism | MOF-5 | Zn | terephthalic acid | 1 | 0 | 0 | 0 | 0 | 0 | 0 | 0 | 0 | 0 |  |  | 1 | ZnO | 1 | Yes | Fe(III)-modified MOF-5 (2.16 g Fe(acac)3 + 1.67 g Zn(NO3)2 + 0.34 g terephthalic acid + 7.2 g PVP in 480 mL DMF/ethanol 5:3, reflux 100 C 6 h) thermally treated at 200 C 1 h then 500 C 1 h (10 C/min) in N2 | ZnO (JCPDS 80-0074) + ZnFe2O4 (JCPDS 77-0011) + amorphous carbon | 72.005 |  | 13.6841 | Flake-like structure (SEM); sphere-like nanocrystals ~20 nm with amorphous carbon coating and pores (TEM) |  |  |  | Two-step: (1) Fe(III)-modified MOF-5 synthesis - Fe(acac)3, Zn(NO3)2, terephthalic acid, PVP in DMF/ethanol (5:3, 480 mL), magnetic stirring, reflux 100 C 6 h, washed ethanol/DMF, dried 60 C 24 h; (2) pyrolysis 200 C 1 h + 500 C 1 h (10 C/min) in N2 -> ZnO/ZnFe2O4/C | DMF; ethanol | Zn(NO3)2.6H2O | terephthalic acid | F1 |  |  | 100 | 6 | XRD after Pb: extra peaks of lead oxide hydrate (JCPDS 72-2395) / lead hydroxide oxide (77-1895); ZnO (100)/(101) intensity ratio changed; XPS Pb 4f 143.5/138.6 eV (PbO, 1.0 eV shift vs Pb(NO3)2 144.5/139.6); Zn LMM 498.5 eV reduced + Zn-OC 495.6 eV peak disappears; O 1s 531.5/532.7/534 shifted to 531.7/532.9/534.2 (Zn-OH -> Pb-OH, Pb-O); HRTEM defective outer layer ~2 nm on ZnO core | 12 h batch equilibrium (isotherm/pH); kinetics equilibrium within 2 h (rapid first 60 min) | Ion exchange Zn(II)(surface of ZnO nanocrystals) <-> Pb(II) with nearly linear Zn released vs Pb adsorbed relationship (R2=0.977); electrostatic attraction (pH>IEP); surface complexation with O/OH groups (Pb-O, Pb-OH); XRD/XPS/HRTEM evidence | E:\mzh3\所有正文和附件\第一波markdown\Nanoscale.md | P0306 | 10.1039/C6NR00695G | 1 | ph | 298 | 0.4 | 417.8571 | 335.9913 | 149.8855 | 328.5714 |  |  |  | 4 | 328.5248 | pH | This article can be cited before page numbers have been issued, to do this please use: D. chen, W. shen, S. wu, C. chen, X. Luo and L. Guo, Nanoscale, 2016, DOI: 10.1039/C6NR00695G. | P0306 | Metal oxide composite
P0110 | P0110_M1 | ZnO/ZnFe2O4/C/MOF-5 | M10 | T1 | Magnetic nanoporous sorbent derived from Fe(III)-modified MOF-5 as precursor and self-sacrificing template; ZnO + ZnFe2O4 + amorphous carbon; Langmuir qmax 344.83 mg/g Pb(II); ion-exchange mechanism | MOF-5 | Zn | terephthalic acid | 1 | 0 | 0 | 0 | 0 | 0 | 0 | 0 | 0 | 0 |  |  | 1 | ZnO | 1 | Yes | Fe(III)-modified MOF-5 (2.16 g Fe(acac)3 + 1.67 g Zn(NO3)2 + 0.34 g terephthalic acid + 7.2 g PVP in 480 mL DMF/ethanol 5:3, reflux 100 C 6 h) thermally treated at 200 C 1 h then 500 C 1 h (10 C/min) in N2 | ZnO (JCPDS 80-0074) + ZnFe2O4 (JCPDS 77-0011) + amorphous carbon | 72.005 |  | 13.6841 | Flake-like structure (SEM); sphere-like nanocrystals ~20 nm with amorphous carbon coating and pores (TEM) |  |  |  | Two-step: (1) Fe(III)-modified MOF-5 synthesis - Fe(acac)3, Zn(NO3)2, terephthalic acid, PVP in DMF/ethanol (5:3, 480 mL), magnetic stirring, reflux 100 C 6 h, washed ethanol/DMF, dried 60 C 24 h; (2) pyrolysis 200 C 1 h + 500 C 1 h (10 C/min) in N2 -> ZnO/ZnFe2O4/C | DMF; ethanol | Zn(NO3)2.6H2O | terephthalic acid | F1 |  |  | 100 | 6 | XRD after Pb: extra peaks of lead oxide hydrate (JCPDS 72-2395) / lead hydroxide oxide (77-1895); ZnO (100)/(101) intensity ratio changed; XPS Pb 4f 143.5/138.6 eV (PbO, 1.0 eV shift vs Pb(NO3)2 144.5/139.6); Zn LMM 498.5 eV reduced + Zn-OC 495.6 eV peak disappears; O 1s 531.5/532.7/534 shifted to 531.7/532.9/534.2 (Zn-OH -> Pb-OH, Pb-O); HRTEM defective outer layer ~2 nm on ZnO core | 12 h batch equilibrium (isotherm/pH); kinetics equilibrium within 2 h (rapid first 60 min) | Ion exchange Zn(II)(surface of ZnO nanocrystals) <-> Pb(II) with nearly linear Zn released vs Pb adsorbed relationship (R2=0.977); electrostatic attraction (pH>IEP); surface complexation with O/OH groups (Pb-O, Pb-OH); XRD/XPS/HRTEM evidence | E:\mzh3\所有正文和附件\第一波markdown\Nanoscale.md | P0306 | 10.1039/C6NR00695G | 1 | ph | 298 | 0.4 | 417.8571 | 335.9913 | 149.8855 | 328.5714 |  |  |  | 3 | 274.3929 | pH | This article can be cited before page numbers have been issued, to do this please use: D. chen, W. shen, S. wu, C. chen, X. Luo and L. Guo, Nanoscale, 2016, DOI: 10.1039/C6NR00695G. | P0306 | Metal oxide composite
P0110 | P0110_M1 | ZnO/ZnFe2O4/C/MOF-5 | M10 | T1 | Magnetic nanoporous sorbent derived from Fe(III)-modified MOF-5 as precursor and self-sacrificing template; ZnO + ZnFe2O4 + amorphous carbon; Langmuir qmax 344.83 mg/g Pb(II); ion-exchange mechanism | MOF-5 | Zn | terephthalic acid | 1 | 0 | 0 | 0 | 0 | 0 | 0 | 0 | 0 | 0 |  |  | 1 | ZnO | 1 | Yes | Fe(III)-modified MOF-5 (2.16 g Fe(acac)3 + 1.67 g Zn(NO3)2 + 0.34 g terephthalic acid + 7.2 g PVP in 480 mL DMF/ethanol 5:3, reflux 100 C 6 h) thermally treated at 200 C 1 h then 500 C 1 h (10 C/min) in N2 | ZnO (JCPDS 80-0074) + ZnFe2O4 (JCPDS 77-0011) + amorphous carbon | 72.005 |  | 13.6841 | Flake-like structure (SEM); sphere-like nanocrystals ~20 nm with amorphous carbon coating and pores (TEM) |  |  |  | Two-step: (1) Fe(III)-modified MOF-5 synthesis - Fe(acac)3, Zn(NO3)2, terephthalic acid, PVP in DMF/ethanol (5:3, 480 mL), magnetic stirring, reflux 100 C 6 h, washed ethanol/DMF, dried 60 C 24 h; (2) pyrolysis 200 C 1 h + 500 C 1 h (10 C/min) in N2 -> ZnO/ZnFe2O4/C | DMF; ethanol | Zn(NO3)2.6H2O | terephthalic acid | F1 |  |  | 100 | 6 | XRD after Pb: extra peaks of lead oxide hydrate (JCPDS 72-2395) / lead hydroxide oxide (77-1895); ZnO (100)/(101) intensity ratio changed; XPS Pb 4f 143.5/138.6 eV (PbO, 1.0 eV shift vs Pb(NO3)2 144.5/139.6); Zn LMM 498.5 eV reduced + Zn-OC 495.6 eV peak disappears; O 1s 531.5/532.7/534 shifted to 531.7/532.9/534.2 (Zn-OH -> Pb-OH, Pb-O); HRTEM defective outer layer ~2 nm on ZnO core | 12 h batch equilibrium (isotherm/pH); kinetics equilibrium within 2 h (rapid first 60 min) | Ion exchange Zn(II)(surface of ZnO nanocrystals) <-> Pb(II) with nearly linear Zn released vs Pb adsorbed relationship (R2=0.977); electrostatic attraction (pH>IEP); surface complexation with O/OH groups (Pb-O, Pb-OH); XRD/XPS/HRTEM evidence | E:\mzh3\所有正文和附件\第一波markdown\Nanoscale.md | P0306 | 10.1039/C6NR00695G | 1 | ph | 298 | 0.4 | 417.8571 | 335.9913 | 149.8855 | 328.5714 |  |  |  | 5 | 335.9913 | pH | This article can be cited before page numbers have been issued, to do this please use: D. chen, W. shen, S. wu, C. chen, X. Luo and L. Guo, Nanoscale, 2016, DOI: 10.1039/C6NR00695G. | P0306 | Metal oxide composite
P0110 | P0110_M1 | ZnO/ZnFe2O4/C/MOF-5 | M10 | T1 | Magnetic nanoporous sorbent derived from Fe(III)-modified MOF-5 as precursor and self-sacrificing template; ZnO + ZnFe2O4 + amorphous carbon; Langmuir qmax 344.83 mg/g Pb(II); ion-exchange mechanism | MOF-5 | Zn | terephthalic acid | 1 | 0 | 0 | 0 | 0 | 0 | 0 | 0 | 0 | 0 |  |  | 1 | ZnO | 1 | Yes | Fe(III)-modified MOF-5 (2.16 g Fe(acac)3 + 1.67 g Zn(NO3)2 + 0.34 g terephthalic acid + 7.2 g PVP in 480 mL DMF/ethanol 5:3, reflux 100 C 6 h) thermally treated at 200 C 1 h then 500 C 1 h (10 C/min) in N2 | ZnO (JCPDS 80-0074) + ZnFe2O4 (JCPDS 77-0011) + amorphous carbon | 72.005 |  | 13.6841 | Flake-like structure (SEM); sphere-like nanocrystals ~20 nm with amorphous carbon coating and pores (TEM) |  |  |  | Two-step: (1) Fe(III)-modified MOF-5 synthesis - Fe(acac)3, Zn(NO3)2, terephthalic acid, PVP in DMF/ethanol (5:3, 480 mL), magnetic stirring, reflux 100 C 6 h, washed ethanol/DMF, dried 60 C 24 h; (2) pyrolysis 200 C 1 h + 500 C 1 h (10 C/min) in N2 -> ZnO/ZnFe2O4/C | DMF; ethanol | Zn(NO3)2.6H2O | terephthalic acid | F1 |  |  | 100 | 6 | XRD after Pb: extra peaks of lead oxide hydrate (JCPDS 72-2395) / lead hydroxide oxide (77-1895); ZnO (100)/(101) intensity ratio changed; XPS Pb 4f 143.5/138.6 eV (PbO, 1.0 eV shift vs Pb(NO3)2 144.5/139.6); Zn LMM 498.5 eV reduced + Zn-OC 495.6 eV peak disappears; O 1s 531.5/532.7/534 shifted to 531.7/532.9/534.2 (Zn-OH -> Pb-OH, Pb-O); HRTEM defective outer layer ~2 nm on ZnO core | 12 h batch equilibrium (isotherm/pH); kinetics equilibrium within 2 h (rapid first 60 min) | Ion exchange Zn(II)(surface of ZnO nanocrystals) <-> Pb(II) with nearly linear Zn released vs Pb adsorbed relationship (R2=0.977); electrostatic attraction (pH>IEP); surface complexation with O/OH groups (Pb-O, Pb-OH); XRD/XPS/HRTEM evidence | E:\mzh3\所有正文和附件\第一波markdown\Nanoscale.md | P0306 | 10.1039/C6NR00695G | 1 | ph | 298 | 0.4 | 417.8571 | 335.9913 | 149.8855 | 328.5714 |  |  |  | 6 | 257.5933 | pH | This article can be cited before page numbers have been issued, to do this please use: D. chen, W. shen, S. wu, C. chen, X. Luo and L. Guo, Nanoscale, 2016, DOI: 10.1039/C6NR00695G. | P0306 | Metal oxide composite
P0110 | P0110_M1 | ZnO/ZnFe2O4/C/MOF-5 | M10 | T1 | Magnetic nanoporous sorbent derived from Fe(III)-modified MOF-5 as precursor and self-sacrificing template; ZnO + ZnFe2O4 + amorphous carbon; Langmuir qmax 344.83 mg/g Pb(II); ion-exchange mechanism | MOF-5 | Zn | terephthalic acid | 1 | 0 | 0 | 0 | 0 | 0 | 0 | 0 | 0 | 0 |  |  | 1 | ZnO | 1 | Yes | Fe(III)-modified MOF-5 (2.16 g Fe(acac)3 + 1.67 g Zn(NO3)2 + 0.34 g terephthalic acid + 7.2 g PVP in 480 mL DMF/ethanol 5:3, reflux 100 C 6 h) thermally treated at 200 C 1 h then 500 C 1 h (10 C/min) in N2 | ZnO (JCPDS 80-0074) + ZnFe2O4 (JCPDS 77-0011) + amorphous carbon | 72.005 |  | 13.6841 | Flake-like structure (SEM); sphere-like nanocrystals ~20 nm with amorphous carbon coating and pores (TEM) |  |  |  | Two-step: (1) Fe(III)-modified MOF-5 synthesis - Fe(acac)3, Zn(NO3)2, terephthalic acid, PVP in DMF/ethanol (5:3, 480 mL), magnetic stirring, reflux 100 C 6 h, washed ethanol/DMF, dried 60 C 24 h; (2) pyrolysis 200 C 1 h + 500 C 1 h (10 C/min) in N2 -> ZnO/ZnFe2O4/C | DMF; ethanol | Zn(NO3)2.6H2O | terephthalic acid | F1 |  |  | 100 | 6 | XRD after Pb: extra peaks of lead oxide hydrate (JCPDS 72-2395) / lead hydroxide oxide (77-1895); ZnO (100)/(101) intensity ratio changed; XPS Pb 4f 143.5/138.6 eV (PbO, 1.0 eV shift vs Pb(NO3)2 144.5/139.6); Zn LMM 498.5 eV reduced + Zn-OC 495.6 eV peak disappears; O 1s 531.5/532.7/534 shifted to 531.7/532.9/534.2 (Zn-OH -> Pb-OH, Pb-O); HRTEM defective outer layer ~2 nm on ZnO core | 12 h batch equilibrium (isotherm/pH); kinetics equilibrium within 2 h (rapid first 60 min) | Ion exchange Zn(II)(surface of ZnO nanocrystals) <-> Pb(II) with nearly linear Zn released vs Pb adsorbed relationship (R2=0.977); electrostatic attraction (pH>IEP); surface complexation with O/OH groups (Pb-O, Pb-OH); XRD/XPS/HRTEM evidence | E:\mzh3\所有正文和附件\第一波markdown\Nanoscale.md | P0306 | 10.1039/C6NR00695G | 1 | ph | 298 | 0.4 | 417.8571 | 335.9913 | 149.8855 | 328.5714 |  |  |  | 7 | 158.6625 | pH | This article can be cited before page numbers have been issued, to do this please use: D. chen, W. shen, S. wu, C. chen, X. Luo and L. Guo, Nanoscale, 2016, DOI: 10.1039/C6NR00695G. | P0306 | Metal oxide composite
P0110 | P0110_M1 | ZnO/ZnFe2O4/C/MOF-5 | M10 | T1 | Magnetic nanoporous sorbent derived from Fe(III)-modified MOF-5 as precursor and self-sacrificing template; ZnO + ZnFe2O4 + amorphous carbon; Langmuir qmax 344.83 mg/g Pb(II); ion-exchange mechanism | MOF-5 | Zn | terephthalic acid | 1 | 0 | 0 | 0 | 0 | 0 | 0 | 0 | 0 | 0 |  |  | 1 | ZnO | 1 | Yes | Fe(III)-modified MOF-5 (2.16 g Fe(acac)3 + 1.67 g Zn(NO3)2 + 0.34 g terephthalic acid + 7.2 g PVP in 480 mL DMF/ethanol 5:3, reflux 100 C 6 h) thermally treated at 200 C 1 h then 500 C 1 h (10 C/min) in N2 | ZnO (JCPDS 80-0074) + ZnFe2O4 (JCPDS 77-0011) + amorphous carbon | 72.005 |  | 13.6841 | Flake-like structure (SEM); sphere-like nanocrystals ~20 nm with amorphous carbon coating and pores (TEM) |  |  |  | Two-step: (1) Fe(III)-modified MOF-5 synthesis - Fe(acac)3, Zn(NO3)2, terephthalic acid, PVP in DMF/ethanol (5:3, 480 mL), magnetic stirring, reflux 100 C 6 h, washed ethanol/DMF, dried 60 C 24 h; (2) pyrolysis 200 C 1 h + 500 C 1 h (10 C/min) in N2 -> ZnO/ZnFe2O4/C | DMF; ethanol | Zn(NO3)2.6H2O | terephthalic acid | F1 |  |  | 100 | 6 | XRD after Pb: extra peaks of lead oxide hydrate (JCPDS 72-2395) / lead hydroxide oxide (77-1895); ZnO (100)/(101) intensity ratio changed; XPS Pb 4f 143.5/138.6 eV (PbO, 1.0 eV shift vs Pb(NO3)2 144.5/139.6); Zn LMM 498.5 eV reduced + Zn-OC 495.6 eV peak disappears; O 1s 531.5/532.7/534 shifted to 531.7/532.9/534.2 (Zn-OH -> Pb-OH, Pb-O); HRTEM defective outer layer ~2 nm on ZnO core | 12 h batch equilibrium (isotherm/pH); kinetics equilibrium within 2 h (rapid first 60 min) | Ion exchange Zn(II)(surface of ZnO nanocrystals) <-> Pb(II) with nearly linear Zn released vs Pb adsorbed relationship (R2=0.977); electrostatic attraction (pH>IEP); surface complexation with O/OH groups (Pb-O, Pb-OH); XRD/XPS/HRTEM evidence | E:\mzh3\所有正文和附件\第一波markdown\Nanoscale.md | P0306 | 10.1039/C6NR00695G | 1 | isotherm | 298 | 0.4 | 20.30075 | 178.5379 | 149.8855 | 328.5714 |  |  |  | 5 | 335.9913 | 等温线 | This article can be cited before page numbers have been issued, to do this please use: D. chen, W. shen, S. wu, C. chen, X. Luo and L. Guo, Nanoscale, 2016, DOI: 10.1039/C6NR00695G. | P0306 | Metal oxide composite
P0110 | P0110_M1 | ZnO/ZnFe2O4/C/MOF-5 | M10 | T1 | Magnetic nanoporous sorbent derived from Fe(III)-modified MOF-5 as precursor and self-sacrificing template; ZnO + ZnFe2O4 + amorphous carbon; Langmuir qmax 344.83 mg/g Pb(II); ion-exchange mechanism | MOF-5 | Zn | terephthalic acid | 1 | 0 | 0 | 0 | 0 | 0 | 0 | 0 | 0 | 0 |  |  | 1 | ZnO | 1 | Yes | Fe(III)-modified MOF-5 (2.16 g Fe(acac)3 + 1.67 g Zn(NO3)2 + 0.34 g terephthalic acid + 7.2 g PVP in 480 mL DMF/ethanol 5:3, reflux 100 C 6 h) thermally treated at 200 C 1 h then 500 C 1 h (10 C/min) in N2 | ZnO (JCPDS 80-0074) + ZnFe2O4 (JCPDS 77-0011) + amorphous carbon | 72.005 |  | 13.6841 | Flake-like structure (SEM); sphere-like nanocrystals ~20 nm with amorphous carbon coating and pores (TEM) |  |  |  | Two-step: (1) Fe(III)-modified MOF-5 synthesis - Fe(acac)3, Zn(NO3)2, terephthalic acid, PVP in DMF/ethanol (5:3, 480 mL), magnetic stirring, reflux 100 C 6 h, washed ethanol/DMF, dried 60 C 24 h; (2) pyrolysis 200 C 1 h + 500 C 1 h (10 C/min) in N2 -> ZnO/ZnFe2O4/C | DMF; ethanol | Zn(NO3)2.6H2O | terephthalic acid | F1 |  |  | 100 | 6 | XRD after Pb: extra peaks of lead oxide hydrate (JCPDS 72-2395) / lead hydroxide oxide (77-1895); ZnO (100)/(101) intensity ratio changed; XPS Pb 4f 143.5/138.6 eV (PbO, 1.0 eV shift vs Pb(NO3)2 144.5/139.6); Zn LMM 498.5 eV reduced + Zn-OC 495.6 eV peak disappears; O 1s 531.5/532.7/534 shifted to 531.7/532.9/534.2 (Zn-OH -> Pb-OH, Pb-O); HRTEM defective outer layer ~2 nm on ZnO core | 12 h batch equilibrium (isotherm/pH); kinetics equilibrium within 2 h (rapid first 60 min) | Ion exchange Zn(II)(surface of ZnO nanocrystals) <-> Pb(II) with nearly linear Zn released vs Pb adsorbed relationship (R2=0.977); electrostatic attraction (pH>IEP); surface complexation with O/OH groups (Pb-O, Pb-OH); XRD/XPS/HRTEM evidence | E:\mzh3\所有正文和附件\第一波markdown\Nanoscale.md | P0306 | 10.1039/C6NR00695G | 1 | isotherm | 298 | 0.4 | 125.188 | 262.9214 | 149.8855 | 328.5714 |  |  |  | 5 | 335.9913 | 等温线 | This article can be cited before page numbers have been issued, to do this please use: D. chen, W. shen, S. wu, C. chen, X. Luo and L. Guo, Nanoscale, 2016, DOI: 10.1039/C6NR00695G. | P0306 | Metal oxide composite
P0110 | P0110_M1 | ZnO/ZnFe2O4/C/MOF-5 | M10 | T1 | Magnetic nanoporous sorbent derived from Fe(III)-modified MOF-5 as precursor and self-sacrificing template; ZnO + ZnFe2O4 + amorphous carbon; Langmuir qmax 344.83 mg/g Pb(II); ion-exchange mechanism | MOF-5 | Zn | terephthalic acid | 1 | 0 | 0 | 0 | 0 | 0 | 0 | 0 | 0 | 0 |  |  | 1 | ZnO | 1 | Yes | Fe(III)-modified MOF-5 (2.16 g Fe(acac)3 + 1.67 g Zn(NO3)2 + 0.34 g terephthalic acid + 7.2 g PVP in 480 mL DMF/ethanol 5:3, reflux 100 C 6 h) thermally treated at 200 C 1 h then 500 C 1 h (10 C/min) in N2 | ZnO (JCPDS 80-0074) + ZnFe2O4 (JCPDS 77-0011) + amorphous carbon | 72.005 |  | 13.6841 | Flake-like structure (SEM); sphere-like nanocrystals ~20 nm with amorphous carbon coating and pores (TEM) |  |  |  | Two-step: (1) Fe(III)-modified MOF-5 synthesis - Fe(acac)3, Zn(NO3)2, terephthalic acid, PVP in DMF/ethanol (5:3, 480 mL), magnetic stirring, reflux 100 C 6 h, washed ethanol/DMF, dried 60 C 24 h; (2) pyrolysis 200 C 1 h + 500 C 1 h (10 C/min) in N2 -> ZnO/ZnFe2O4/C | DMF; ethanol | Zn(NO3)2.6H2O | terephthalic acid | F1 |  |  | 100 | 6 | XRD after Pb: extra peaks of lead oxide hydrate (JCPDS 72-2395) / lead hydroxide oxide (77-1895); ZnO (100)/(101) intensity ratio changed; XPS Pb 4f 143.5/138.6 eV (PbO, 1.0 eV shift vs Pb(NO3)2 144.5/139.6); Zn LMM 498.5 eV reduced + Zn-OC 495.6 eV peak disappears; O 1s 531.5/532.7/534 shifted to 531.7/532.9/534.2 (Zn-OH -> Pb-OH, Pb-O); HRTEM defective outer layer ~2 nm on ZnO core | 12 h batch equilibrium (isotherm/pH); kinetics equilibrium within 2 h (rapid first 60 min) | Ion exchange Zn(II)(surface of ZnO nanocrystals) <-> Pb(II) with nearly linear Zn released vs Pb adsorbed relationship (R2=0.977); electrostatic attraction (pH>IEP); surface complexation with O/OH groups (Pb-O, Pb-OH); XRD/XPS/HRTEM evidence | E:\mzh3\所有正文和附件\第一波markdown\Nanoscale.md | P0306 | 10.1039/C6NR00695G | 1 | isotherm | 298 | 0.4 | 248.6842 | 318.122 | 149.8855 | 328.5714 |  |  |  | 5 | 335.9913 | 等温线 | This article can be cited before page numbers have been issued, to do this please use: D. chen, W. shen, S. wu, C. chen, X. Luo and L. Guo, Nanoscale, 2016, DOI: 10.1039/C6NR00695G. | P0306 | Metal oxide composite
P0110 | P0110_M1 | ZnO/ZnFe2O4/C/MOF-5 | M10 | T1 | Magnetic nanoporous sorbent derived from Fe(III)-modified MOF-5 as precursor and self-sacrificing template; ZnO + ZnFe2O4 + amorphous carbon; Langmuir qmax 344.83 mg/g Pb(II); ion-exchange mechanism | MOF-5 | Zn | terephthalic acid | 1 | 0 | 0 | 0 | 0 | 0 | 0 | 0 | 0 | 0 |  |  | 1 | ZnO | 1 | Yes | Fe(III)-modified MOF-5 (2.16 g Fe(acac)3 + 1.67 g Zn(NO3)2 + 0.34 g terephthalic acid + 7.2 g PVP in 480 mL DMF/ethanol 5:3, reflux 100 C 6 h) thermally treated at 200 C 1 h then 500 C 1 h (10 C/min) in N2 | ZnO (JCPDS 80-0074) + ZnFe2O4 (JCPDS 77-0011) + amorphous carbon | 72.005 |  | 13.6841 | Flake-like structure (SEM); sphere-like nanocrystals ~20 nm with amorphous carbon coating and pores (TEM) |  |  |  | Two-step: (1) Fe(III)-modified MOF-5 synthesis - Fe(acac)3, Zn(NO3)2, terephthalic acid, PVP in DMF/ethanol (5:3, 480 mL), magnetic stirring, reflux 100 C 6 h, washed ethanol/DMF, dried 60 C 24 h; (2) pyrolysis 200 C 1 h + 500 C 1 h (10 C/min) in N2 -> ZnO/ZnFe2O4/C | DMF; ethanol | Zn(NO3)2.6H2O | terephthalic acid | F1 |  |  | 100 | 6 | XRD after Pb: extra peaks of lead oxide hydrate (JCPDS 72-2395) / lead hydroxide oxide (77-1895); ZnO (100)/(101) intensity ratio changed; XPS Pb 4f 143.5/138.6 eV (PbO, 1.0 eV shift vs Pb(NO3)2 144.5/139.6); Zn LMM 498.5 eV reduced + Zn-OC 495.6 eV peak disappears; O 1s 531.5/532.7/534 shifted to 531.7/532.9/534.2 (Zn-OH -> Pb-OH, Pb-O); HRTEM defective outer layer ~2 nm on ZnO core | 12 h batch equilibrium (isotherm/pH); kinetics equilibrium within 2 h (rapid first 60 min) | Ion exchange Zn(II)(surface of ZnO nanocrystals) <-> Pb(II) with nearly linear Zn released vs Pb adsorbed relationship (R2=0.977); electrostatic attraction (pH>IEP); surface complexation with O/OH groups (Pb-O, Pb-OH); XRD/XPS/HRTEM evidence | E:\mzh3\所有正文和附件\第一波markdown\Nanoscale.md | P0306 | 10.1039/C6NR00695G | 1 | isotherm | 298 | 0.4 | 368.797 | 324.3438 | 149.8855 | 328.5714 |  |  |  | 5 | 335.9913 | 等温线 | This article can be cited before page numbers have been issued, to do this please use: D. chen, W. shen, S. wu, C. chen, X. Luo and L. Guo, Nanoscale, 2016, DOI: 10.1039/C6NR00695G. | P0306 | Metal oxide composite
P0110 | P0110_M1 | ZnO/ZnFe2O4/C/MOF-5 | M10 | T1 | Magnetic nanoporous sorbent derived from Fe(III)-modified MOF-5 as precursor and self-sacrificing template; ZnO + ZnFe2O4 + amorphous carbon; Langmuir qmax 344.83 mg/g Pb(II); ion-exchange mechanism | MOF-5 | Zn | terephthalic acid | 1 | 0 | 0 | 0 | 0 | 0 | 0 | 0 | 0 | 0 |  |  | 1 | ZnO | 1 | Yes | Fe(III)-modified MOF-5 (2.16 g Fe(acac)3 + 1.67 g Zn(NO3)2 + 0.34 g terephthalic acid + 7.2 g PVP in 480 mL DMF/ethanol 5:3, reflux 100 C 6 h) thermally treated at 200 C 1 h then 500 C 1 h (10 C/min) in N2 | ZnO (JCPDS 80-0074) + ZnFe2O4 (JCPDS 77-0011) + amorphous carbon | 72.005 |  | 13.6841 | Flake-like structure (SEM); sphere-like nanocrystals ~20 nm with amorphous carbon coating and pores (TEM) |  |  |  | Two-step: (1) Fe(III)-modified MOF-5 synthesis - Fe(acac)3, Zn(NO3)2, terephthalic acid, PVP in DMF/ethanol (5:3, 480 mL), magnetic stirring, reflux 100 C 6 h, washed ethanol/DMF, dried 60 C 24 h; (2) pyrolysis 200 C 1 h + 500 C 1 h (10 C/min) in N2 -> ZnO/ZnFe2O4/C | DMF; ethanol | Zn(NO3)2.6H2O | terephthalic acid | F1 |  |  | 100 | 6 | XRD after Pb: extra peaks of lead oxide hydrate (JCPDS 72-2395) / lead hydroxide oxide (77-1895); ZnO (100)/(101) intensity ratio changed; XPS Pb 4f 143.5/138.6 eV (PbO, 1.0 eV shift vs Pb(NO3)2 144.5/139.6); Zn LMM 498.5 eV reduced + Zn-OC 495.6 eV peak disappears; O 1s 531.5/532.7/534 shifted to 531.7/532.9/534.2 (Zn-OH -> Pb-OH, Pb-O); HRTEM defective outer layer ~2 nm on ZnO core | 12 h batch equilibrium (isotherm/pH); kinetics equilibrium within 2 h (rapid first 60 min) | Ion exchange Zn(II)(surface of ZnO nanocrystals) <-> Pb(II) with nearly linear Zn released vs Pb adsorbed relationship (R2=0.977); electrostatic attraction (pH>IEP); surface complexation with O/OH groups (Pb-O, Pb-OH); XRD/XPS/HRTEM evidence | E:\mzh3\所有正文和附件\第一波markdown\Nanoscale.md | P0306 | 10.1039/C6NR00695G | 1 | isotherm | 298 | 0.4 | 417.8571 | 335.9913 | 149.8855 | 328.5714 |  |  |  | 5 | 335.9913 | 等温线 | This article can be cited before page numbers have been issued, to do this please use: D. chen, W. shen, S. wu, C. chen, X. Luo and L. Guo, Nanoscale, 2016, DOI: 10.1039/C6NR00695G. | P0306 | Metal oxide composite
P0110 | P0110_M1 | ZnO/ZnFe2O4/C/MOF-5 | M10 | T1 | Magnetic nanoporous sorbent derived from Fe(III)-modified MOF-5 as precursor and self-sacrificing template; ZnO + ZnFe2O4 + amorphous carbon; Langmuir qmax 344.83 mg/g Pb(II); ion-exchange mechanism | MOF-5 | Zn | terephthalic acid | 1 | 0 | 0 | 0 | 0 | 0 | 0 | 0 | 0 | 0 |  |  | 1 | ZnO | 1 | Yes | Fe(III)-modified MOF-5 (2.16 g Fe(acac)3 + 1.67 g Zn(NO3)2 + 0.34 g terephthalic acid + 7.2 g PVP in 480 mL DMF/ethanol 5:3, reflux 100 C 6 h) thermally treated at 200 C 1 h then 500 C 1 h (10 C/min) in N2 | ZnO (JCPDS 80-0074) + ZnFe2O4 (JCPDS 77-0011) + amorphous carbon | 72.005 |  | 13.6841 | Flake-like structure (SEM); sphere-like nanocrystals ~20 nm with amorphous carbon coating and pores (TEM) |  |  |  | Two-step: (1) Fe(III)-modified MOF-5 synthesis - Fe(acac)3, Zn(NO3)2, terephthalic acid, PVP in DMF/ethanol (5:3, 480 mL), magnetic stirring, reflux 100 C 6 h, washed ethanol/DMF, dried 60 C 24 h; (2) pyrolysis 200 C 1 h + 500 C 1 h (10 C/min) in N2 -> ZnO/ZnFe2O4/C | DMF; ethanol | Zn(NO3)2.6H2O | terephthalic acid | F1 |  |  | 100 | 6 | XRD after Pb: extra peaks of lead oxide hydrate (JCPDS 72-2395) / lead hydroxide oxide (77-1895); ZnO (100)/(101) intensity ratio changed; XPS Pb 4f 143.5/138.6 eV (PbO, 1.0 eV shift vs Pb(NO3)2 144.5/139.6); Zn LMM 498.5 eV reduced + Zn-OC 495.6 eV peak disappears; O 1s 531.5/532.7/534 shifted to 531.7/532.9/534.2 (Zn-OH -> Pb-OH, Pb-O); HRTEM defective outer layer ~2 nm on ZnO core | 12 h batch equilibrium (isotherm/pH); kinetics equilibrium within 2 h (rapid first 60 min) | Ion exchange Zn(II)(surface of ZnO nanocrystals) <-> Pb(II) with nearly linear Zn released vs Pb adsorbed relationship (R2=0.977); electrostatic attraction (pH>IEP); surface complexation with O/OH groups (Pb-O, Pb-OH); XRD/XPS/HRTEM evidence | E:\mzh3\所有正文和附件\第一波markdown\Nanoscale.md | P0306 | 10.1039/C6NR00695G | 1 | kinetics | 298 | 0.5 | 417.8571 | 335.9913 | 3.244275 | 55.10204 |  |  |  | 5 | 335.9913 | 动力学 | This article can be cited before page numbers have been issued, to do this please use: D. chen, W. shen, S. wu, C. chen, X. Luo and L. Guo, Nanoscale, 2016, DOI: 10.1039/C6NR00695G. | P0306 | Metal oxide composite
P0110 | P0110_M1 | ZnO/ZnFe2O4/C/MOF-5 | M10 | T1 | Magnetic nanoporous sorbent derived from Fe(III)-modified MOF-5 as precursor and self-sacrificing template; ZnO + ZnFe2O4 + amorphous carbon; Langmuir qmax 344.83 mg/g Pb(II); ion-exchange mechanism | MOF-5 | Zn | terephthalic acid | 1 | 0 | 0 | 0 | 0 | 0 | 0 | 0 | 0 | 0 |  |  | 1 | ZnO | 1 | Yes | Fe(III)-modified MOF-5 (2.16 g Fe(acac)3 + 1.67 g Zn(NO3)2 + 0.34 g terephthalic acid + 7.2 g PVP in 480 mL DMF/ethanol 5:3, reflux 100 C 6 h) thermally treated at 200 C 1 h then 500 C 1 h (10 C/min) in N2 | ZnO (JCPDS 80-0074) + ZnFe2O4 (JCPDS 77-0011) + amorphous carbon | 72.005 |  | 13.6841 | Flake-like structure (SEM); sphere-like nanocrystals ~20 nm with amorphous carbon coating and pores (TEM) |  |  |  | Two-step: (1) Fe(III)-modified MOF-5 synthesis - Fe(acac)3, Zn(NO3)2, terephthalic acid, PVP in DMF/ethanol (5:3, 480 mL), magnetic stirring, reflux 100 C 6 h, washed ethanol/DMF, dried 60 C 24 h; (2) pyrolysis 200 C 1 h + 500 C 1 h (10 C/min) in N2 -> ZnO/ZnFe2O4/C | DMF; ethanol | Zn(NO3)2.6H2O | terephthalic acid | F1 |  |  | 100 | 6 | XRD after Pb: extra peaks of lead oxide hydrate (JCPDS 72-2395) / lead hydroxide oxide (77-1895); ZnO (100)/(101) intensity ratio changed; XPS Pb 4f 143.5/138.6 eV (PbO, 1.0 eV shift vs Pb(NO3)2 144.5/139.6); Zn LMM 498.5 eV reduced + Zn-OC 495.6 eV peak disappears; O 1s 531.5/532.7/534 shifted to 531.7/532.9/534.2 (Zn-OH -> Pb-OH, Pb-O); HRTEM defective outer layer ~2 nm on ZnO core | 12 h batch equilibrium (isotherm/pH); kinetics equilibrium within 2 h (rapid first 60 min) | Ion exchange Zn(II)(surface of ZnO nanocrystals) <-> Pb(II) with nearly linear Zn released vs Pb adsorbed relationship (R2=0.977); electrostatic attraction (pH>IEP); surface complexation with O/OH groups (Pb-O, Pb-OH); XRD/XPS/HRTEM evidence | E:\mzh3\所有正文和附件\第一波markdown\Nanoscale.md | P0306 | 10.1039/C6NR00695G | 1 | kinetics | 298 | 0.5 | 417.8571 | 335.9913 | 14.27481 | 148.9796 |  |  |  | 5 | 335.9913 | 动力学 | This article can be cited before page numbers have been issued, to do this please use: D. chen, W. shen, S. wu, C. chen, X. Luo and L. Guo, Nanoscale, 2016, DOI: 10.1039/C6NR00695G. | P0306 | Metal oxide composite
P0110 | P0110_M1 | ZnO/ZnFe2O4/C/MOF-5 | M10 | T1 | Magnetic nanoporous sorbent derived from Fe(III)-modified MOF-5 as precursor and self-sacrificing template; ZnO + ZnFe2O4 + amorphous carbon; Langmuir qmax 344.83 mg/g Pb(II); ion-exchange mechanism | MOF-5 | Zn | terephthalic acid | 1 | 0 | 0 | 0 | 0 | 0 | 0 | 0 | 0 | 0 |  |  | 1 | ZnO | 1 | Yes | Fe(III)-modified MOF-5 (2.16 g Fe(acac)3 + 1.67 g Zn(NO3)2 + 0.34 g terephthalic acid + 7.2 g PVP in 480 mL DMF/ethanol 5:3, reflux 100 C 6 h) thermally treated at 200 C 1 h then 500 C 1 h (10 C/min) in N2 | ZnO (JCPDS 80-0074) + ZnFe2O4 (JCPDS 77-0011) + amorphous carbon | 72.005 |  | 13.6841 | Flake-like structure (SEM); sphere-like nanocrystals ~20 nm with amorphous carbon coating and pores (TEM) |  |  |  | Two-step: (1) Fe(III)-modified MOF-5 synthesis - Fe(acac)3, Zn(NO3)2, terephthalic acid, PVP in DMF/ethanol (5:3, 480 mL), magnetic stirring, reflux 100 C 6 h, washed ethanol/DMF, dried 60 C 24 h; (2) pyrolysis 200 C 1 h + 500 C 1 h (10 C/min) in N2 -> ZnO/ZnFe2O4/C | DMF; ethanol | Zn(NO3)2.6H2O | terephthalic acid | F1 |  |  | 100 | 6 | XRD after Pb: extra peaks of lead oxide hydrate (JCPDS 72-2395) / lead hydroxide oxide (77-1895); ZnO (100)/(101) intensity ratio changed; XPS Pb 4f 143.5/138.6 eV (PbO, 1.0 eV shift vs Pb(NO3)2 144.5/139.6); Zn LMM 498.5 eV reduced + Zn-OC 495.6 eV peak disappears; O 1s 531.5/532.7/534 shifted to 531.7/532.9/534.2 (Zn-OH -> Pb-OH, Pb-O); HRTEM defective outer layer ~2 nm on ZnO core | 12 h batch equilibrium (isotherm/pH); kinetics equilibrium within 2 h (rapid first 60 min) | Ion exchange Zn(II)(surface of ZnO nanocrystals) <-> Pb(II) with nearly linear Zn released vs Pb adsorbed relationship (R2=0.977); electrostatic attraction (pH>IEP); surface complexation with O/OH groups (Pb-O, Pb-OH); XRD/XPS/HRTEM evidence | E:\mzh3\所有正文和附件\第一波markdown\Nanoscale.md | P0306 | 10.1039/C6NR00695G | 1 | kinetics | 298 | 0.5 | 417.8571 | 335.9913 | 45.41985 | 269.3878 |  |  |  | 5 | 335.9913 | 动力学 | This article can be cited before page numbers have been issued, to do this please use: D. chen, W. shen, S. wu, C. chen, X. Luo and L. Guo, Nanoscale, 2016, DOI: 10.1039/C6NR00695G. | P0306 | Metal oxide composite
P0110 | P0110_M1 | ZnO/ZnFe2O4/C/MOF-5 | M10 | T1 | Magnetic nanoporous sorbent derived from Fe(III)-modified MOF-5 as precursor and self-sacrificing template; ZnO + ZnFe2O4 + amorphous carbon; Langmuir qmax 344.83 mg/g Pb(II); ion-exchange mechanism | MOF-5 | Zn | terephthalic acid | 1 | 0 | 0 | 0 | 0 | 0 | 0 | 0 | 0 | 0 |  |  | 1 | ZnO | 1 | Yes | Fe(III)-modified MOF-5 (2.16 g Fe(acac)3 + 1.67 g Zn(NO3)2 + 0.34 g terephthalic acid + 7.2 g PVP in 480 mL DMF/ethanol 5:3, reflux 100 C 6 h) thermally treated at 200 C 1 h then 500 C 1 h (10 C/min) in N2 | ZnO (JCPDS 80-0074) + ZnFe2O4 (JCPDS 77-0011) + amorphous carbon | 72.005 |  | 13.6841 | Flake-like structure (SEM); sphere-like nanocrystals ~20 nm with amorphous carbon coating and pores (TEM) |  |  |  | Two-step: (1) Fe(III)-modified MOF-5 synthesis - Fe(acac)3, Zn(NO3)2, terephthalic acid, PVP in DMF/ethanol (5:3, 480 mL), magnetic stirring, reflux 100 C 6 h, washed ethanol/DMF, dried 60 C 24 h; (2) pyrolysis 200 C 1 h + 500 C 1 h (10 C/min) in N2 -> ZnO/ZnFe2O4/C | DMF; ethanol | Zn(NO3)2.6H2O | terephthalic acid | F1 |  |  | 100 | 6 | XRD after Pb: extra peaks of lead oxide hydrate (JCPDS 72-2395) / lead hydroxide oxide (77-1895); ZnO (100)/(101) intensity ratio changed; XPS Pb 4f 143.5/138.6 eV (PbO, 1.0 eV shift vs Pb(NO3)2 144.5/139.6); Zn LMM 498.5 eV reduced + Zn-OC 495.6 eV peak disappears; O 1s 531.5/532.7/534 shifted to 531.7/532.9/534.2 (Zn-OH -> Pb-OH, Pb-O); HRTEM defective outer layer ~2 nm on ZnO core | 12 h batch equilibrium (isotherm/pH); kinetics equilibrium within 2 h (rapid first 60 min) | Ion exchange Zn(II)(surface of ZnO nanocrystals) <-> Pb(II) with nearly linear Zn released vs Pb adsorbed relationship (R2=0.977); electrostatic attraction (pH>IEP); surface complexation with O/OH groups (Pb-O, Pb-OH); XRD/XPS/HRTEM evidence | E:\mzh3\所有正文和附件\第一波markdown\Nanoscale.md | P0306 | 10.1039/C6NR00695G | 1 | kinetics | 298 | 0.5 | 417.8571 | 335.9913 | 90.83969 | 324.4898 |  |  |  | 5 | 335.9913 | 动力学 | This article can be cited before page numbers have been issued, to do this please use: D. chen, W. shen, S. wu, C. chen, X. Luo and L. Guo, Nanoscale, 2016, DOI: 10.1039/C6NR00695G. | P0306 | Metal oxide composite
P0110 | P0110_M1 | ZnO/ZnFe2O4/C/MOF-5 | M10 | T1 | Magnetic nanoporous sorbent derived from Fe(III)-modified MOF-5 as precursor and self-sacrificing template; ZnO + ZnFe2O4 + amorphous carbon; Langmuir qmax 344.83 mg/g Pb(II); ion-exchange mechanism | MOF-5 | Zn | terephthalic acid | 1 | 0 | 0 | 0 | 0 | 0 | 0 | 0 | 0 | 0 |  |  | 1 | ZnO | 1 | Yes | Fe(III)-modified MOF-5 (2.16 g Fe(acac)3 + 1.67 g Zn(NO3)2 + 0.34 g terephthalic acid + 7.2 g PVP in 480 mL DMF/ethanol 5:3, reflux 100 C 6 h) thermally treated at 200 C 1 h then 500 C 1 h (10 C/min) in N2 | ZnO (JCPDS 80-0074) + ZnFe2O4 (JCPDS 77-0011) + amorphous carbon | 72.005 |  | 13.6841 | Flake-like structure (SEM); sphere-like nanocrystals ~20 nm with amorphous carbon coating and pores (TEM) |  |  |  | Two-step: (1) Fe(III)-modified MOF-5 synthesis - Fe(acac)3, Zn(NO3)2, terephthalic acid, PVP in DMF/ethanol (5:3, 480 mL), magnetic stirring, reflux 100 C 6 h, washed ethanol/DMF, dried 60 C 24 h; (2) pyrolysis 200 C 1 h + 500 C 1 h (10 C/min) in N2 -> ZnO/ZnFe2O4/C | DMF; ethanol | Zn(NO3)2.6H2O | terephthalic acid | F1 |  |  | 100 | 6 | XRD after Pb: extra peaks of lead oxide hydrate (JCPDS 72-2395) / lead hydroxide oxide (77-1895); ZnO (100)/(101) intensity ratio changed; XPS Pb 4f 143.5/138.6 eV (PbO, 1.0 eV shift vs Pb(NO3)2 144.5/139.6); Zn LMM 498.5 eV reduced + Zn-OC 495.6 eV peak disappears; O 1s 531.5/532.7/534 shifted to 531.7/532.9/534.2 (Zn-OH -> Pb-OH, Pb-O); HRTEM defective outer layer ~2 nm on ZnO core | 12 h batch equilibrium (isotherm/pH); kinetics equilibrium within 2 h (rapid first 60 min) | Ion exchange Zn(II)(surface of ZnO nanocrystals) <-> Pb(II) with nearly linear Zn released vs Pb adsorbed relationship (R2=0.977); electrostatic attraction (pH>IEP); surface complexation with O/OH groups (Pb-O, Pb-OH); XRD/XPS/HRTEM evidence | E:\mzh3\所有正文和附件\第一波markdown\Nanoscale.md | P0306 | 10.1039/C6NR00695G | 1 | kinetics | 298 | 0.5 | 417.8571 | 335.9913 | 149.8855 | 328.5714 |  |  |  | 5 | 335.9913 | 动力学 | This article can be cited before page numbers have been issued, to do this please use: D. chen, W. shen, S. wu, C. chen, X. Luo and L. Guo, Nanoscale, 2016, DOI: 10.1039/C6NR00695G. | P0306 | Metal oxide composite
P0111 | P0111_M1 | NM-100-HBAP-1 | M3 | T1;T2 | Composite of NH2-MIL-100(Fe) (NM-100) in-situ grown at room temperature onto hexamethylenediamine-functionalized magnetic hydrochar (HBAP from Alternanthera philoxeroides); multicomponent MHMs adsorption (Pb(II)/Cd(II)/Cr(VI)); Pb Langmuir Qe 379.48 mg/g (KL 0.116), Kd 42.1 L/g; mesoporous; soft magnetic | NH2-MIL-100(Fe | Fe | 2-aminoterephthalic acid | 1 | 1 | 0 | 0 | 1 | 1 | 0 | 0 | 0 | 0 |  |  | 1 | magnetic hydrochar | 1 | No |  |  | 39.93 | 0.12 | 10.81 | HBAP: rough surface with irregular particles + spiral skeleton structures; NM-100: granular agglomerated (room-temperature synthesis); composite keeps skeleton with NM-100 internal coverage + small protrusions; contact angle 0 deg (hydrophilic) |  |  |  | NM-100 in-situ growth on HBAP at room temperature: 0.6704 g NH2-H2BDC dissolved in 20 mL 1 mol/L NaOH; 0.904 g FeCl2.4H2O in 40 mL DI water; 0.75/1.00/1.25 g HBAP added to Fe2+ solution; ligand/NaOH mixture added dropwise (~1 drop/s); ultrasonication 240 W 30 min; stirred 450 rpm 24 h RT; centrifuged 6000 rpm, washed 6x secondary distilled water, dried 80 C | water | FeCl3.6H2O; FeCl2.4H2O | 2-aminoterephthalic acid | F1;F4 | sodium hydroxide |  | 25 | 24 | SEM-EDS after adsorption: spiral structure fully covered, irregular aggregated appearance; Cd/Pb/Cr uniformly distributed; BET increased 39.93 -> 60.93 m2/g (surface complexes create protrusions); XPS N 1s -NH2 399.8 -> 399.12 eV, -NH- 401.4 -> 400 eV (Pb-NH2 complexation); O 1s shifted; Fe 2p unchanged valence but shifted; mixed system new peak 414.34 eV = Cd-[Cr,Fe](OH)3 | Equilibrium within 200 min (kinetics 0-1440 min); PSO R2 >0.98 all metals; batch 24 h equilibrium | Pb(II): inner-sphere surface complexation with -COOH/-OH/-NH2 (highest KL 0.116, Kd 42.1 L/g; smaller hydrated radius 4.01 A vs Cd 4.26 A; higher Misono softness); Cd(II): outer-sphere complexation + amino coordination (N-Cd 405.25 eV); Cr(VI): electrostatic attraction of anions + reduction by -NH2/-NH- to Cr(III), immobilized as FexCr1-x(OH)3/Fe(OH)3-Cr(OH)3; mixed system Cd-[Cr,Fe](OH)3 co-precipitation | E:\mzh3\所有正文和附件\第一波markdown\NH ‑MIL‑100(Fe) Impregnated Amine‑Functionalized Magnetic Hydrochar Synergistic Adsorption Mechanisms for Multiple Heavy Metals and Life Cycle Assessm.md | P0311 | 10.1007/s11270-026-09385-5 | 1 | cm | 298 | 0.01 | 129.8851 | 276.0338 | 1438.55 | 331.2406 | 1 | 331.2406 | 98.6911 | 5 | 331.2406 | MOF加入浓度 | NH ‑MIL‑100(Fe) Impregnated Amine‑Functionalized Magnetic Hydrochar: Synergistic Adsorption Mechanisms for Multiple Heavy Metals and Life Cycle Assessment | P0311 | Metal oxide composite
P0111 | P0111_M1 | NM-100-HBAP-1 | M3 | T1;T2 | Composite of NH2-MIL-100(Fe) (NM-100) in-situ grown at room temperature onto hexamethylenediamine-functionalized magnetic hydrochar (HBAP from Alternanthera philoxeroides); multicomponent MHMs adsorption (Pb(II)/Cd(II)/Cr(VI)); Pb Langmuir Qe 379.48 mg/g (KL 0.116), Kd 42.1 L/g; mesoporous; soft magnetic | NH2-MIL-100(Fe | Fe | 2-aminoterephthalic acid | 1 | 1 | 0 | 0 | 1 | 1 | 0 | 0 | 0 | 0 |  |  | 1 | magnetic hydrochar | 1 | No |  |  | 39.93 | 0.12 | 10.81 | HBAP: rough surface with irregular particles + spiral skeleton structures; NM-100: granular agglomerated (room-temperature synthesis); composite keeps skeleton with NM-100 internal coverage + small protrusions; contact angle 0 deg (hydrophilic) |  |  |  | NM-100 in-situ growth on HBAP at room temperature: 0.6704 g NH2-H2BDC dissolved in 20 mL 1 mol/L NaOH; 0.904 g FeCl2.4H2O in 40 mL DI water; 0.75/1.00/1.25 g HBAP added to Fe2+ solution; ligand/NaOH mixture added dropwise (~1 drop/s); ultrasonication 240 W 30 min; stirred 450 rpm 24 h RT; centrifuged 6000 rpm, washed 6x secondary distilled water, dried 80 C | water | FeCl3.6H2O; FeCl2.4H2O | 2-aminoterephthalic acid | F1;F4 | sodium hydroxide |  | 25 | 24 | SEM-EDS after adsorption: spiral structure fully covered, irregular aggregated appearance; Cd/Pb/Cr uniformly distributed; BET increased 39.93 -> 60.93 m2/g (surface complexes create protrusions); XPS N 1s -NH2 399.8 -> 399.12 eV, -NH- 401.4 -> 400 eV (Pb-NH2 complexation); O 1s shifted; Fe 2p unchanged valence but shifted; mixed system new peak 414.34 eV = Cd-[Cr,Fe](OH)3 | Equilibrium within 200 min (kinetics 0-1440 min); PSO R2 >0.98 all metals; batch 24 h equilibrium | Pb(II): inner-sphere surface complexation with -COOH/-OH/-NH2 (highest KL 0.116, Kd 42.1 L/g; smaller hydrated radius 4.01 A vs Cd 4.26 A; higher Misono softness); Cd(II): outer-sphere complexation + amino coordination (N-Cd 405.25 eV); Cr(VI): electrostatic attraction of anions + reduction by -NH2/-NH- to Cr(III), immobilized as FexCr1-x(OH)3/Fe(OH)3-Cr(OH)3; mixed system Cd-[Cr,Fe](OH)3 co-precipitation | E:\mzh3\所有正文和附件\第一波markdown\NH ‑MIL‑100(Fe) Impregnated Amine‑Functionalized Magnetic Hydrochar Synergistic Adsorption Mechanisms for Multiple Heavy Metals and Life Cycle Assessm.md | P0311 | 10.1007/s11270-026-09385-5 | 1 | cm | 298 | 0.02 | 129.8851 | 286.6505 | 1438.55 | 331.2406 | 1 | 331.2406 | 98.6911 | 5 | 331.2406 | MOF加入浓度 | NH ‑MIL‑100(Fe) Impregnated Amine‑Functionalized Magnetic Hydrochar: Synergistic Adsorption Mechanisms for Multiple Heavy Metals and Life Cycle Assessment | P0311 | Metal oxide composite
P0111 | P0111_M1 | NM-100-HBAP-1 | M3 | T1;T2 | Composite of NH2-MIL-100(Fe) (NM-100) in-situ grown at room temperature onto hexamethylenediamine-functionalized magnetic hydrochar (HBAP from Alternanthera philoxeroides); multicomponent MHMs adsorption (Pb(II)/Cd(II)/Cr(VI)); Pb Langmuir Qe 379.48 mg/g (KL 0.116), Kd 42.1 L/g; mesoporous; soft magnetic | NH2-MIL-100(Fe | Fe | 2-aminoterephthalic acid | 1 | 1 | 0 | 0 | 1 | 1 | 0 | 0 | 0 | 0 |  |  | 1 | magnetic hydrochar | 1 | No |  |  | 39.93 | 0.12 | 10.81 | HBAP: rough surface with irregular particles + spiral skeleton structures; NM-100: granular agglomerated (room-temperature synthesis); composite keeps skeleton with NM-100 internal coverage + small protrusions; contact angle 0 deg (hydrophilic) |  |  |  | NM-100 in-situ growth on HBAP at room temperature: 0.6704 g NH2-H2BDC dissolved in 20 mL 1 mol/L NaOH; 0.904 g FeCl2.4H2O in 40 mL DI water; 0.75/1.00/1.25 g HBAP added to Fe2+ solution; ligand/NaOH mixture added dropwise (~1 drop/s); ultrasonication 240 W 30 min; stirred 450 rpm 24 h RT; centrifuged 6000 rpm, washed 6x secondary distilled water, dried 80 C | water | FeCl3.6H2O; FeCl2.4H2O | 2-aminoterephthalic acid | F1;F4 | sodium hydroxide |  | 25 | 24 | SEM-EDS after adsorption: spiral structure fully covered, irregular aggregated appearance; Cd/Pb/Cr uniformly distributed; BET increased 39.93 -> 60.93 m2/g (surface complexes create protrusions); XPS N 1s -NH2 399.8 -> 399.12 eV, -NH- 401.4 -> 400 eV (Pb-NH2 complexation); O 1s shifted; Fe 2p unchanged valence but shifted; mixed system new peak 414.34 eV = Cd-[Cr,Fe](OH)3 | Equilibrium within 200 min (kinetics 0-1440 min); PSO R2 >0.98 all metals; batch 24 h equilibrium | Pb(II): inner-sphere surface complexation with -COOH/-OH/-NH2 (highest KL 0.116, Kd 42.1 L/g; smaller hydrated radius 4.01 A vs Cd 4.26 A; higher Misono softness); Cd(II): outer-sphere complexation + amino coordination (N-Cd 405.25 eV); Cr(VI): electrostatic attraction of anions + reduction by -NH2/-NH- to Cr(III), immobilized as FexCr1-x(OH)3/Fe(OH)3-Cr(OH)3; mixed system Cd-[Cr,Fe](OH)3 co-precipitation | E:\mzh3\所有正文和附件\第一波markdown\NH ‑MIL‑100(Fe) Impregnated Amine‑Functionalized Magnetic Hydrochar Synergistic Adsorption Mechanisms for Multiple Heavy Metals and Life Cycle Assessm.md | P0311 | 10.1007/s11270-026-09385-5 | 1 | cm | 298 | 0.05 | 129.8851 | 301.5139 | 1438.55 | 331.2406 | 1 | 331.2406 | 98.6911 | 5 | 331.2406 | MOF加入浓度 | NH ‑MIL‑100(Fe) Impregnated Amine‑Functionalized Magnetic Hydrochar: Synergistic Adsorption Mechanisms for Multiple Heavy Metals and Life Cycle Assessment | P0311 | Metal oxide composite
P0111 | P0111_M1 | NM-100-HBAP-1 | M3 | T1;T2 | Composite of NH2-MIL-100(Fe) (NM-100) in-situ grown at room temperature onto hexamethylenediamine-functionalized magnetic hydrochar (HBAP from Alternanthera philoxeroides); multicomponent MHMs adsorption (Pb(II)/Cd(II)/Cr(VI)); Pb Langmuir Qe 379.48 mg/g (KL 0.116), Kd 42.1 L/g; mesoporous; soft magnetic | NH2-MIL-100(Fe | Fe | 2-aminoterephthalic acid | 1 | 1 | 0 | 0 | 1 | 1 | 0 | 0 | 0 | 0 |  |  | 1 | magnetic hydrochar | 1 | No |  |  | 39.93 | 0.12 | 10.81 | HBAP: rough surface with irregular particles + spiral skeleton structures; NM-100: granular agglomerated (room-temperature synthesis); composite keeps skeleton with NM-100 internal coverage + small protrusions; contact angle 0 deg (hydrophilic) |  |  |  | NM-100 in-situ growth on HBAP at room temperature: 0.6704 g NH2-H2BDC dissolved in 20 mL 1 mol/L NaOH; 0.904 g FeCl2.4H2O in 40 mL DI water; 0.75/1.00/1.25 g HBAP added to Fe2+ solution; ligand/NaOH mixture added dropwise (~1 drop/s); ultrasonication 240 W 30 min; stirred 450 rpm 24 h RT; centrifuged 6000 rpm, washed 6x secondary distilled water, dried 80 C | water | FeCl3.6H2O; FeCl2.4H2O | 2-aminoterephthalic acid | F1;F4 | sodium hydroxide |  | 25 | 24 | SEM-EDS after adsorption: spiral structure fully covered, irregular aggregated appearance; Cd/Pb/Cr uniformly distributed; BET increased 39.93 -> 60.93 m2/g (surface complexes create protrusions); XPS N 1s -NH2 399.8 -> 399.12 eV, -NH- 401.4 -> 400 eV (Pb-NH2 complexation); O 1s shifted; Fe 2p unchanged valence but shifted; mixed system new peak 414.34 eV = Cd-[Cr,Fe](OH)3 | Equilibrium within 200 min (kinetics 0-1440 min); PSO R2 >0.98 all metals; batch 24 h equilibrium | Pb(II): inner-sphere surface complexation with -COOH/-OH/-NH2 (highest KL 0.116, Kd 42.1 L/g; smaller hydrated radius 4.01 A vs Cd 4.26 A; higher Misono softness); Cd(II): outer-sphere complexation + amino coordination (N-Cd 405.25 eV); Cr(VI): electrostatic attraction of anions + reduction by -NH2/-NH- to Cr(III), immobilized as FexCr1-x(OH)3/Fe(OH)3-Cr(OH)3; mixed system Cd-[Cr,Fe](OH)3 co-precipitation | E:\mzh3\所有正文和附件\第一波markdown\NH ‑MIL‑100(Fe) Impregnated Amine‑Functionalized Magnetic Hydrochar Synergistic Adsorption Mechanisms for Multiple Heavy Metals and Life Cycle Assessm.md | P0311 | 10.1007/s11270-026-09385-5 | 1 | cm | 298 | 0.07 | 129.8851 | 315.3156 | 1438.55 | 331.2406 | 1 | 331.2406 | 98.6911 | 5 | 331.2406 | MOF加入浓度 | NH ‑MIL‑100(Fe) Impregnated Amine‑Functionalized Magnetic Hydrochar: Synergistic Adsorption Mechanisms for Multiple Heavy Metals and Life Cycle Assessment | P0311 | Metal oxide composite
P0111 | P0111_M1 | NM-100-HBAP-1 | M3 | T1;T2 | Composite of NH2-MIL-100(Fe) (NM-100) in-situ grown at room temperature onto hexamethylenediamine-functionalized magnetic hydrochar (HBAP from Alternanthera philoxeroides); multicomponent MHMs adsorption (Pb(II)/Cd(II)/Cr(VI)); Pb Langmuir Qe 379.48 mg/g (KL 0.116), Kd 42.1 L/g; mesoporous; soft magnetic | NH2-MIL-100(Fe | Fe | 2-aminoterephthalic acid | 1 | 1 | 0 | 0 | 1 | 1 | 0 | 0 | 0 | 0 |  |  | 1 | magnetic hydrochar | 1 | No |  |  | 39.93 | 0.12 | 10.81 | HBAP: rough surface with irregular particles + spiral skeleton structures; NM-100: granular agglomerated (room-temperature synthesis); composite keeps skeleton with NM-100 internal coverage + small protrusions; contact angle 0 deg (hydrophilic) |  |  |  | NM-100 in-situ growth on HBAP at room temperature: 0.6704 g NH2-H2BDC dissolved in 20 mL 1 mol/L NaOH; 0.904 g FeCl2.4H2O in 40 mL DI water; 0.75/1.00/1.25 g HBAP added to Fe2+ solution; ligand/NaOH mixture added dropwise (~1 drop/s); ultrasonication 240 W 30 min; stirred 450 rpm 24 h RT; centrifuged 6000 rpm, washed 6x secondary distilled water, dried 80 C | water | FeCl3.6H2O; FeCl2.4H2O | 2-aminoterephthalic acid | F1;F4 | sodium hydroxide |  | 25 | 24 | SEM-EDS after adsorption: spiral structure fully covered, irregular aggregated appearance; Cd/Pb/Cr uniformly distributed; BET increased 39.93 -> 60.93 m2/g (surface complexes create protrusions); XPS N 1s -NH2 399.8 -> 399.12 eV, -NH- 401.4 -> 400 eV (Pb-NH2 complexation); O 1s shifted; Fe 2p unchanged valence but shifted; mixed system new peak 414.34 eV = Cd-[Cr,Fe](OH)3 | Equilibrium within 200 min (kinetics 0-1440 min); PSO R2 >0.98 all metals; batch 24 h equilibrium | Pb(II): inner-sphere surface complexation with -COOH/-OH/-NH2 (highest KL 0.116, Kd 42.1 L/g; smaller hydrated radius 4.01 A vs Cd 4.26 A; higher Misono softness); Cd(II): outer-sphere complexation + amino coordination (N-Cd 405.25 eV); Cr(VI): electrostatic attraction of anions + reduction by -NH2/-NH- to Cr(III), immobilized as FexCr1-x(OH)3/Fe(OH)3-Cr(OH)3; mixed system Cd-[Cr,Fe](OH)3 co-precipitation | E:\mzh3\所有正文和附件\第一波markdown\NH ‑MIL‑100(Fe) Impregnated Amine‑Functionalized Magnetic Hydrochar Synergistic Adsorption Mechanisms for Multiple Heavy Metals and Life Cycle Assessm.md | P0311 | 10.1007/s11270-026-09385-5 | 1 | cm | 298 | 0.1 | 129.8851 | 331.2406 | 1438.55 | 331.2406 | 1 | 331.2406 | 98.6911 | 5 | 331.2406 | MOF加入浓度 | NH ‑MIL‑100(Fe) Impregnated Amine‑Functionalized Magnetic Hydrochar: Synergistic Adsorption Mechanisms for Multiple Heavy Metals and Life Cycle Assessment | P0311 | Metal oxide composite
P0111 | P0111_M1 | NM-100-HBAP-1 | M3 | T1;T2 | Composite of NH2-MIL-100(Fe) (NM-100) in-situ grown at room temperature onto hexamethylenediamine-functionalized magnetic hydrochar (HBAP from Alternanthera philoxeroides); multicomponent MHMs adsorption (Pb(II)/Cd(II)/Cr(VI)); Pb Langmuir Qe 379.48 mg/g (KL 0.116), Kd 42.1 L/g; mesoporous; soft magnetic | NH2-MIL-100(Fe | Fe | 2-aminoterephthalic acid | 1 | 1 | 0 | 0 | 1 | 1 | 0 | 0 | 0 | 0 |  |  | 1 | magnetic hydrochar | 1 | No |  |  | 39.93 | 0.12 | 10.81 | HBAP: rough surface with irregular particles + spiral skeleton structures; NM-100: granular agglomerated (room-temperature synthesis); composite keeps skeleton with NM-100 internal coverage + small protrusions; contact angle 0 deg (hydrophilic) |  |  |  | NM-100 in-situ growth on HBAP at room temperature: 0.6704 g NH2-H2BDC dissolved in 20 mL 1 mol/L NaOH; 0.904 g FeCl2.4H2O in 40 mL DI water; 0.75/1.00/1.25 g HBAP added to Fe2+ solution; ligand/NaOH mixture added dropwise (~1 drop/s); ultrasonication 240 W 30 min; stirred 450 rpm 24 h RT; centrifuged 6000 rpm, washed 6x secondary distilled water, dried 80 C | water | FeCl3.6H2O; FeCl2.4H2O | 2-aminoterephthalic acid | F1;F4 | sodium hydroxide |  | 25 | 24 | SEM-EDS after adsorption: spiral structure fully covered, irregular aggregated appearance; Cd/Pb/Cr uniformly distributed; BET increased 39.93 -> 60.93 m2/g (surface complexes create protrusions); XPS N 1s -NH2 399.8 -> 399.12 eV, -NH- 401.4 -> 400 eV (Pb-NH2 complexation); O 1s shifted; Fe 2p unchanged valence but shifted; mixed system new peak 414.34 eV = Cd-[Cr,Fe](OH)3 | Equilibrium within 200 min (kinetics 0-1440 min); PSO R2 >0.98 all metals; batch 24 h equilibrium | Pb(II): inner-sphere surface complexation with -COOH/-OH/-NH2 (highest KL 0.116, Kd 42.1 L/g; smaller hydrated radius 4.01 A vs Cd 4.26 A; higher Misono softness); Cd(II): outer-sphere complexation + amino coordination (N-Cd 405.25 eV); Cr(VI): electrostatic attraction of anions + reduction by -NH2/-NH- to Cr(III), immobilized as FexCr1-x(OH)3/Fe(OH)3-Cr(OH)3; mixed system Cd-[Cr,Fe](OH)3 co-precipitation | E:\mzh3\所有正文和附件\第一波markdown\NH ‑MIL‑100(Fe) Impregnated Amine‑Functionalized Magnetic Hydrochar Synergistic Adsorption Mechanisms for Multiple Heavy Metals and Life Cycle Assessm.md | P0311 | 10.1007/s11270-026-09385-5 | 1 | ph | 298 | 0.1 | 129.8851 | 331.2406 | 1438.55 | 331.2406 | 1 | 331.2406 | 98.6911 | 2 | 186.0392 | pH | NH ‑MIL‑100(Fe) Impregnated Amine‑Functionalized Magnetic Hydrochar: Synergistic Adsorption Mechanisms for Multiple Heavy Metals and Life Cycle Assessment | P0311 | Metal oxide composite
P0111 | P0111_M1 | NM-100-HBAP-1 | M3 | T1;T2 | Composite of NH2-MIL-100(Fe) (NM-100) in-situ grown at room temperature onto hexamethylenediamine-functionalized magnetic hydrochar (HBAP from Alternanthera philoxeroides); multicomponent MHMs adsorption (Pb(II)/Cd(II)/Cr(VI)); Pb Langmuir Qe 379.48 mg/g (KL 0.116), Kd 42.1 L/g; mesoporous; soft magnetic | NH2-MIL-100(Fe | Fe | 2-aminoterephthalic acid | 1 | 1 | 0 | 0 | 1 | 1 | 0 | 0 | 0 | 0 |  |  | 1 | magnetic hydrochar | 1 | No |  |  | 39.93 | 0.12 | 10.81 | HBAP: rough surface with irregular particles + spiral skeleton structures; NM-100: granular agglomerated (room-temperature synthesis); composite keeps skeleton with NM-100 internal coverage + small protrusions; contact angle 0 deg (hydrophilic) |  |  |  | NM-100 in-situ growth on HBAP at room temperature: 0.6704 g NH2-H2BDC dissolved in 20 mL 1 mol/L NaOH; 0.904 g FeCl2.4H2O in 40 mL DI water; 0.75/1.00/1.25 g HBAP added to Fe2+ solution; ligand/NaOH mixture added dropwise (~1 drop/s); ultrasonication 240 W 30 min; stirred 450 rpm 24 h RT; centrifuged 6000 rpm, washed 6x secondary distilled water, dried 80 C | water | FeCl3.6H2O; FeCl2.4H2O | 2-aminoterephthalic acid | F1;F4 | sodium hydroxide |  | 25 | 24 | SEM-EDS after adsorption: spiral structure fully covered, irregular aggregated appearance; Cd/Pb/Cr uniformly distributed; BET increased 39.93 -> 60.93 m2/g (surface complexes create protrusions); XPS N 1s -NH2 399.8 -> 399.12 eV, -NH- 401.4 -> 400 eV (Pb-NH2 complexation); O 1s shifted; Fe 2p unchanged valence but shifted; mixed system new peak 414.34 eV = Cd-[Cr,Fe](OH)3 | Equilibrium within 200 min (kinetics 0-1440 min); PSO R2 >0.98 all metals; batch 24 h equilibrium | Pb(II): inner-sphere surface complexation with -COOH/-OH/-NH2 (highest KL 0.116, Kd 42.1 L/g; smaller hydrated radius 4.01 A vs Cd 4.26 A; higher Misono softness); Cd(II): outer-sphere complexation + amino coordination (N-Cd 405.25 eV); Cr(VI): electrostatic attraction of anions + reduction by -NH2/-NH- to Cr(III), immobilized as FexCr1-x(OH)3/Fe(OH)3-Cr(OH)3; mixed system Cd-[Cr,Fe](OH)3 co-precipitation | E:\mzh3\所有正文和附件\第一波markdown\NH ‑MIL‑100(Fe) Impregnated Amine‑Functionalized Magnetic Hydrochar Synergistic Adsorption Mechanisms for Multiple Heavy Metals and Life Cycle Assessm.md | P0311 | 10.1007/s11270-026-09385-5 | 1 | ph | 298 | 0.1 | 129.8851 | 331.2406 | 1438.55 | 331.2406 | 1 | 331.2406 | 98.6911 | 3 | 272.2525 | pH | NH ‑MIL‑100(Fe) Impregnated Amine‑Functionalized Magnetic Hydrochar: Synergistic Adsorption Mechanisms for Multiple Heavy Metals and Life Cycle Assessment | P0311 | Metal oxide composite
P0111 | P0111_M1 | NM-100-HBAP-1 | M3 | T1;T2 | Composite of NH2-MIL-100(Fe) (NM-100) in-situ grown at room temperature onto hexamethylenediamine-functionalized magnetic hydrochar (HBAP from Alternanthera philoxeroides); multicomponent MHMs adsorption (Pb(II)/Cd(II)/Cr(VI)); Pb Langmuir Qe 379.48 mg/g (KL 0.116), Kd 42.1 L/g; mesoporous; soft magnetic | NH2-MIL-100(Fe | Fe | 2-aminoterephthalic acid | 1 | 1 | 0 | 0 | 1 | 1 | 0 | 0 | 0 | 0 |  |  | 1 | magnetic hydrochar | 1 | No |  |  | 39.93 | 0.12 | 10.81 | HBAP: rough surface with irregular particles + spiral skeleton structures; NM-100: granular agglomerated (room-temperature synthesis); composite keeps skeleton with NM-100 internal coverage + small protrusions; contact angle 0 deg (hydrophilic) |  |  |  | NM-100 in-situ growth on HBAP at room temperature: 0.6704 g NH2-H2BDC dissolved in 20 mL 1 mol/L NaOH; 0.904 g FeCl2.4H2O in 40 mL DI water; 0.75/1.00/1.25 g HBAP added to Fe2+ solution; ligand/NaOH mixture added dropwise (~1 drop/s); ultrasonication 240 W 30 min; stirred 450 rpm 24 h RT; centrifuged 6000 rpm, washed 6x secondary distilled water, dried 80 C | water | FeCl3.6H2O; FeCl2.4H2O | 2-aminoterephthalic acid | F1;F4 | sodium hydroxide |  | 25 | 24 | SEM-EDS after adsorption: spiral structure fully covered, irregular aggregated appearance; Cd/Pb/Cr uniformly distributed; BET increased 39.93 -> 60.93 m2/g (surface complexes create protrusions); XPS N 1s -NH2 399.8 -> 399.12 eV, -NH- 401.4 -> 400 eV (Pb-NH2 complexation); O 1s shifted; Fe 2p unchanged valence but shifted; mixed system new peak 414.34 eV = Cd-[Cr,Fe](OH)3 | Equilibrium within 200 min (kinetics 0-1440 min); PSO R2 >0.98 all metals; batch 24 h equilibrium | Pb(II): inner-sphere surface complexation with -COOH/-OH/-NH2 (highest KL 0.116, Kd 42.1 L/g; smaller hydrated radius 4.01 A vs Cd 4.26 A; higher Misono softness); Cd(II): outer-sphere complexation + amino coordination (N-Cd 405.25 eV); Cr(VI): electrostatic attraction of anions + reduction by -NH2/-NH- to Cr(III), immobilized as FexCr1-x(OH)3/Fe(OH)3-Cr(OH)3; mixed system Cd-[Cr,Fe](OH)3 co-precipitation | E:\mzh3\所有正文和附件\第一波markdown\NH ‑MIL‑100(Fe) Impregnated Amine‑Functionalized Magnetic Hydrochar Synergistic Adsorption Mechanisms for Multiple Heavy Metals and Life Cycle Assessm.md | P0311 | 10.1007/s11270-026-09385-5 | 1 | ph | 298 | 0.1 | 129.8851 | 331.2406 | 1438.55 | 331.2406 | 1 | 331.2406 | 98.6911 | 4 | 290.4027 | pH | NH ‑MIL‑100(Fe) Impregnated Amine‑Functionalized Magnetic Hydrochar: Synergistic Adsorption Mechanisms for Multiple Heavy Metals and Life Cycle Assessment | P0311 | Metal oxide composite
P0111 | P0111_M1 | NM-100-HBAP-1 | M3 | T1;T2 | Composite of NH2-MIL-100(Fe) (NM-100) in-situ grown at room temperature onto hexamethylenediamine-functionalized magnetic hydrochar (HBAP from Alternanthera philoxeroides); multicomponent MHMs adsorption (Pb(II)/Cd(II)/Cr(VI)); Pb Langmuir Qe 379.48 mg/g (KL 0.116), Kd 42.1 L/g; mesoporous; soft magnetic | NH2-MIL-100(Fe | Fe | 2-aminoterephthalic acid | 1 | 1 | 0 | 0 | 1 | 1 | 0 | 0 | 0 | 0 |  |  | 1 | magnetic hydrochar | 1 | No |  |  | 39.93 | 0.12 | 10.81 | HBAP: rough surface with irregular particles + spiral skeleton structures; NM-100: granular agglomerated (room-temperature synthesis); composite keeps skeleton with NM-100 internal coverage + small protrusions; contact angle 0 deg (hydrophilic) |  |  |  | NM-100 in-situ growth on HBAP at room temperature: 0.6704 g NH2-H2BDC dissolved in 20 mL 1 mol/L NaOH; 0.904 g FeCl2.4H2O in 40 mL DI water; 0.75/1.00/1.25 g HBAP added to Fe2+ solution; ligand/NaOH mixture added dropwise (~1 drop/s); ultrasonication 240 W 30 min; stirred 450 rpm 24 h RT; centrifuged 6000 rpm, washed 6x secondary distilled water, dried 80 C | water | FeCl3.6H2O; FeCl2.4H2O | 2-aminoterephthalic acid | F1;F4 | sodium hydroxide |  | 25 | 24 | SEM-EDS after adsorption: spiral structure fully covered, irregular aggregated appearance; Cd/Pb/Cr uniformly distributed; BET increased 39.93 -> 60.93 m2/g (surface complexes create protrusions); XPS N 1s -NH2 399.8 -> 399.12 eV, -NH- 401.4 -> 400 eV (Pb-NH2 complexation); O 1s shifted; Fe 2p unchanged valence but shifted; mixed system new peak 414.34 eV = Cd-[Cr,Fe](OH)3 | Equilibrium within 200 min (kinetics 0-1440 min); PSO R2 >0.98 all metals; batch 24 h equilibrium | Pb(II): inner-sphere surface complexation with -COOH/-OH/-NH2 (highest KL 0.116, Kd 42.1 L/g; smaller hydrated radius 4.01 A vs Cd 4.26 A; higher Misono softness); Cd(II): outer-sphere complexation + amino coordination (N-Cd 405.25 eV); Cr(VI): electrostatic attraction of anions + reduction by -NH2/-NH- to Cr(III), immobilized as FexCr1-x(OH)3/Fe(OH)3-Cr(OH)3; mixed system Cd-[Cr,Fe](OH)3 co-precipitation | E:\mzh3\所有正文和附件\第一波markdown\NH ‑MIL‑100(Fe) Impregnated Amine‑Functionalized Magnetic Hydrochar Synergistic Adsorption Mechanisms for Multiple Heavy Metals and Life Cycle Assessm.md | P0311 | 10.1007/s11270-026-09385-5 | 1 | ph | 298 | 0.1 | 129.8851 | 331.2406 | 1438.55 | 331.2406 | 1 | 331.2406 | 98.6911 | 5 | 331.2406 | pH | NH ‑MIL‑100(Fe) Impregnated Amine‑Functionalized Magnetic Hydrochar: Synergistic Adsorption Mechanisms for Multiple Heavy Metals and Life Cycle Assessment | P0311 | Metal oxide composite
P0111 | P0111_M1 | NM-100-HBAP-1 | M3 | T1;T2 | Composite of NH2-MIL-100(Fe) (NM-100) in-situ grown at room temperature onto hexamethylenediamine-functionalized magnetic hydrochar (HBAP from Alternanthera philoxeroides); multicomponent MHMs adsorption (Pb(II)/Cd(II)/Cr(VI)); Pb Langmuir Qe 379.48 mg/g (KL 0.116), Kd 42.1 L/g; mesoporous; soft magnetic | NH2-MIL-100(Fe | Fe | 2-aminoterephthalic acid | 1 | 1 | 0 | 0 | 1 | 1 | 0 | 0 | 0 | 0 |  |  | 1 | magnetic hydrochar | 1 | No |  |  | 39.93 | 0.12 | 10.81 | HBAP: rough surface with irregular particles + spiral skeleton structures; NM-100: granular agglomerated (room-temperature synthesis); composite keeps skeleton with NM-100 internal coverage + small protrusions; contact angle 0 deg (hydrophilic) |  |  |  | NM-100 in-situ growth on HBAP at room temperature: 0.6704 g NH2-H2BDC dissolved in 20 mL 1 mol/L NaOH; 0.904 g FeCl2.4H2O in 40 mL DI water; 0.75/1.00/1.25 g HBAP added to Fe2+ solution; ligand/NaOH mixture added dropwise (~1 drop/s); ultrasonication 240 W 30 min; stirred 450 rpm 24 h RT; centrifuged 6000 rpm, washed 6x secondary distilled water, dried 80 C | water | FeCl3.6H2O; FeCl2.4H2O | 2-aminoterephthalic acid | F1;F4 | sodium hydroxide |  | 25 | 24 | SEM-EDS after adsorption: spiral structure fully covered, irregular aggregated appearance; Cd/Pb/Cr uniformly distributed; BET increased 39.93 -> 60.93 m2/g (surface complexes create protrusions); XPS N 1s -NH2 399.8 -> 399.12 eV, -NH- 401.4 -> 400 eV (Pb-NH2 complexation); O 1s shifted; Fe 2p unchanged valence but shifted; mixed system new peak 414.34 eV = Cd-[Cr,Fe](OH)3 | Equilibrium within 200 min (kinetics 0-1440 min); PSO R2 >0.98 all metals; batch 24 h equilibrium | Pb(II): inner-sphere surface complexation with -COOH/-OH/-NH2 (highest KL 0.116, Kd 42.1 L/g; smaller hydrated radius 4.01 A vs Cd 4.26 A; higher Misono softness); Cd(II): outer-sphere complexation + amino coordination (N-Cd 405.25 eV); Cr(VI): electrostatic attraction of anions + reduction by -NH2/-NH- to Cr(III), immobilized as FexCr1-x(OH)3/Fe(OH)3-Cr(OH)3; mixed system Cd-[Cr,Fe](OH)3 co-precipitation | E:\mzh3\所有正文和附件\第一波markdown\NH ‑MIL‑100(Fe) Impregnated Amine‑Functionalized Magnetic Hydrochar Synergistic Adsorption Mechanisms for Multiple Heavy Metals and Life Cycle Assessm.md | P0311 | 10.1007/s11270-026-09385-5 | 1 | ph | 298 | 0.1 | 129.8851 | 331.2406 | 1438.55 | 331.2406 | 1 | 331.2406 | 98.6911 | 6 | 322.1655 | pH | NH ‑MIL‑100(Fe) Impregnated Amine‑Functionalized Magnetic Hydrochar: Synergistic Adsorption Mechanisms for Multiple Heavy Metals and Life Cycle Assessment | P0311 | Metal oxide composite
P0111 | P0111_M1 | NM-100-HBAP-1 | M3 | T1;T2 | Composite of NH2-MIL-100(Fe) (NM-100) in-situ grown at room temperature onto hexamethylenediamine-functionalized magnetic hydrochar (HBAP from Alternanthera philoxeroides); multicomponent MHMs adsorption (Pb(II)/Cd(II)/Cr(VI)); Pb Langmuir Qe 379.48 mg/g (KL 0.116), Kd 42.1 L/g; mesoporous; soft magnetic | NH2-MIL-100(Fe | Fe | 2-aminoterephthalic acid | 1 | 1 | 0 | 0 | 1 | 1 | 0 | 0 | 0 | 0 |  |  | 1 | magnetic hydrochar | 1 | No |  |  | 39.93 | 0.12 | 10.81 | HBAP: rough surface with irregular particles + spiral skeleton structures; NM-100: granular agglomerated (room-temperature synthesis); composite keeps skeleton with NM-100 internal coverage + small protrusions; contact angle 0 deg (hydrophilic) |  |  |  | NM-100 in-situ growth on HBAP at room temperature: 0.6704 g NH2-H2BDC dissolved in 20 mL 1 mol/L NaOH; 0.904 g FeCl2.4H2O in 40 mL DI water; 0.75/1.00/1.25 g HBAP added to Fe2+ solution; ligand/NaOH mixture added dropwise (~1 drop/s); ultrasonication 240 W 30 min; stirred 450 rpm 24 h RT; centrifuged 6000 rpm, washed 6x secondary distilled water, dried 80 C | water | FeCl3.6H2O; FeCl2.4H2O | 2-aminoterephthalic acid | F1;F4 | sodium hydroxide |  | 25 | 24 | SEM-EDS after adsorption: spiral structure fully covered, irregular aggregated appearance; Cd/Pb/Cr uniformly distributed; BET increased 39.93 -> 60.93 m2/g (surface complexes create protrusions); XPS N 1s -NH2 399.8 -> 399.12 eV, -NH- 401.4 -> 400 eV (Pb-NH2 complexation); O 1s shifted; Fe 2p unchanged valence but shifted; mixed system new peak 414.34 eV = Cd-[Cr,Fe](OH)3 | Equilibrium within 200 min (kinetics 0-1440 min); PSO R2 >0.98 all metals; batch 24 h equilibrium | Pb(II): inner-sphere surface complexation with -COOH/-OH/-NH2 (highest KL 0.116, Kd 42.1 L/g; smaller hydrated radius 4.01 A vs Cd 4.26 A; higher Misono softness); Cd(II): outer-sphere complexation + amino coordination (N-Cd 405.25 eV); Cr(VI): electrostatic attraction of anions + reduction by -NH2/-NH- to Cr(III), immobilized as FexCr1-x(OH)3/Fe(OH)3-Cr(OH)3; mixed system Cd-[Cr,Fe](OH)3 co-precipitation | E:\mzh3\所有正文和附件\第一波markdown\NH ‑MIL‑100(Fe) Impregnated Amine‑Functionalized Magnetic Hydrochar Synergistic Adsorption Mechanisms for Multiple Heavy Metals and Life Cycle Assessm.md | P0311 | 10.1007/s11270-026-09385-5 | 1 | ph | 298 | 0.1 | 129.8851 | 331.2406 | 1438.55 | 331.2406 | 1 | 331.2406 | 98.6911 | 7 | 319.8967 | pH | NH ‑MIL‑100(Fe) Impregnated Amine‑Functionalized Magnetic Hydrochar: Synergistic Adsorption Mechanisms for Multiple Heavy Metals and Life Cycle Assessment | P0311 | Metal oxide composite
P0111 | P0111_M1 | NM-100-HBAP-1 | M3 | T1;T2 | Composite of NH2-MIL-100(Fe) (NM-100) in-situ grown at room temperature onto hexamethylenediamine-functionalized magnetic hydrochar (HBAP from Alternanthera philoxeroides); multicomponent MHMs adsorption (Pb(II)/Cd(II)/Cr(VI)); Pb Langmuir Qe 379.48 mg/g (KL 0.116), Kd 42.1 L/g; mesoporous; soft magnetic | NH2-MIL-100(Fe | Fe | 2-aminoterephthalic acid | 1 | 1 | 0 | 0 | 1 | 1 | 0 | 0 | 0 | 0 |  |  | 1 | magnetic hydrochar | 1 | No |  |  | 39.93 | 0.12 | 10.81 | HBAP: rough surface with irregular particles + spiral skeleton structures; NM-100: granular agglomerated (room-temperature synthesis); composite keeps skeleton with NM-100 internal coverage + small protrusions; contact angle 0 deg (hydrophilic) |  |  |  | NM-100 in-situ growth on HBAP at room temperature: 0.6704 g NH2-H2BDC dissolved in 20 mL 1 mol/L NaOH; 0.904 g FeCl2.4H2O in 40 mL DI water; 0.75/1.00/1.25 g HBAP added to Fe2+ solution; ligand/NaOH mixture added dropwise (~1 drop/s); ultrasonication 240 W 30 min; stirred 450 rpm 24 h RT; centrifuged 6000 rpm, washed 6x secondary distilled water, dried 80 C | water | FeCl3.6H2O; FeCl2.4H2O | 2-aminoterephthalic acid | F1;F4 | sodium hydroxide |  | 25 | 24 | SEM-EDS after adsorption: spiral structure fully covered, irregular aggregated appearance; Cd/Pb/Cr uniformly distributed; BET increased 39.93 -> 60.93 m2/g (surface complexes create protrusions); XPS N 1s -NH2 399.8 -> 399.12 eV, -NH- 401.4 -> 400 eV (Pb-NH2 complexation); O 1s shifted; Fe 2p unchanged valence but shifted; mixed system new peak 414.34 eV = Cd-[Cr,Fe](OH)3 | Equilibrium within 200 min (kinetics 0-1440 min); PSO R2 >0.98 all metals; batch 24 h equilibrium | Pb(II): inner-sphere surface complexation with -COOH/-OH/-NH2 (highest KL 0.116, Kd 42.1 L/g; smaller hydrated radius 4.01 A vs Cd 4.26 A; higher Misono softness); Cd(II): outer-sphere complexation + amino coordination (N-Cd 405.25 eV); Cr(VI): electrostatic attraction of anions + reduction by -NH2/-NH- to Cr(III), immobilized as FexCr1-x(OH)3/Fe(OH)3-Cr(OH)3; mixed system Cd-[Cr,Fe](OH)3 co-precipitation | E:\mzh3\所有正文和附件\第一波markdown\NH ‑MIL‑100(Fe) Impregnated Amine‑Functionalized Magnetic Hydrochar Synergistic Adsorption Mechanisms for Multiple Heavy Metals and Life Cycle Assessm.md | P0311 | 10.1007/s11270-026-09385-5 | 1 | kinetics | 298 | 0.1 | 129.8851 | 331.2406 | 12.9771 | 93.36048 | 1 | 331.2406 | 98.6911 | 5 | 331.2406 | 动力学 | NH ‑MIL‑100(Fe) Impregnated Amine‑Functionalized Magnetic Hydrochar: Synergistic Adsorption Mechanisms for Multiple Heavy Metals and Life Cycle Assessment | P0311 | Metal oxide composite
P0111 | P0111_M1 | NM-100-HBAP-1 | M3 | T1;T2 | Composite of NH2-MIL-100(Fe) (NM-100) in-situ grown at room temperature onto hexamethylenediamine-functionalized magnetic hydrochar (HBAP from Alternanthera philoxeroides); multicomponent MHMs adsorption (Pb(II)/Cd(II)/Cr(VI)); Pb Langmuir Qe 379.48 mg/g (KL 0.116), Kd 42.1 L/g; mesoporous; soft magnetic | NH2-MIL-100(Fe | Fe | 2-aminoterephthalic acid | 1 | 1 | 0 | 0 | 1 | 1 | 0 | 0 | 0 | 0 |  |  | 1 | magnetic hydrochar | 1 | No |  |  | 39.93 | 0.12 | 10.81 | HBAP: rough surface with irregular particles + spiral skeleton structures; NM-100: granular agglomerated (room-temperature synthesis); composite keeps skeleton with NM-100 internal coverage + small protrusions; contact angle 0 deg (hydrophilic) |  |  |  | NM-100 in-situ growth on HBAP at room temperature: 0.6704 g NH2-H2BDC dissolved in 20 mL 1 mol/L NaOH; 0.904 g FeCl2.4H2O in 40 mL DI water; 0.75/1.00/1.25 g HBAP added to Fe2+ solution; ligand/NaOH mixture added dropwise (~1 drop/s); ultrasonication 240 W 30 min; stirred 450 rpm 24 h RT; centrifuged 6000 rpm, washed 6x secondary distilled water, dried 80 C | water | FeCl3.6H2O; FeCl2.4H2O | 2-aminoterephthalic acid | F1;F4 | sodium hydroxide |  | 25 | 24 | SEM-EDS after adsorption: spiral structure fully covered, irregular aggregated appearance; Cd/Pb/Cr uniformly distributed; BET increased 39.93 -> 60.93 m2/g (surface complexes create protrusions); XPS N 1s -NH2 399.8 -> 399.12 eV, -NH- 401.4 -> 400 eV (Pb-NH2 complexation); O 1s shifted; Fe 2p unchanged valence but shifted; mixed system new peak 414.34 eV = Cd-[Cr,Fe](OH)3 | Equilibrium within 200 min (kinetics 0-1440 min); PSO R2 >0.98 all metals; batch 24 h equilibrium | Pb(II): inner-sphere surface complexation with -COOH/-OH/-NH2 (highest KL 0.116, Kd 42.1 L/g; smaller hydrated radius 4.01 A vs Cd 4.26 A; higher Misono softness); Cd(II): outer-sphere complexation + amino coordination (N-Cd 405.25 eV); Cr(VI): electrostatic attraction of anions + reduction by -NH2/-NH- to Cr(III), immobilized as FexCr1-x(OH)3/Fe(OH)3-Cr(OH)3; mixed system Cd-[Cr,Fe](OH)3 co-precipitation | E:\mzh3\所有正文和附件\第一波markdown\NH ‑MIL‑100(Fe) Impregnated Amine‑Functionalized Magnetic Hydrochar Synergistic Adsorption Mechanisms for Multiple Heavy Metals and Life Cycle Assessm.md | P0311 | 10.1007/s11270-026-09385-5 | 1 | kinetics | 298 | 0.1 | 129.8851 | 331.2406 | 40.45802 | 173.9809 | 1 | 331.2406 | 98.6911 | 5 | 331.2406 | 动力学 | NH ‑MIL‑100(Fe) Impregnated Amine‑Functionalized Magnetic Hydrochar: Synergistic Adsorption Mechanisms for Multiple Heavy Metals and Life Cycle Assessment | P0311 | Metal oxide composite
P0111 | P0111_M1 | NM-100-HBAP-1 | M3 | T1;T2 | Composite of NH2-MIL-100(Fe) (NM-100) in-situ grown at room temperature onto hexamethylenediamine-functionalized magnetic hydrochar (HBAP from Alternanthera philoxeroides); multicomponent MHMs adsorption (Pb(II)/Cd(II)/Cr(VI)); Pb Langmuir Qe 379.48 mg/g (KL 0.116), Kd 42.1 L/g; mesoporous; soft magnetic | NH2-MIL-100(Fe | Fe | 2-aminoterephthalic acid | 1 | 1 | 0 | 0 | 1 | 1 | 0 | 0 | 0 | 0 |  |  | 1 | magnetic hydrochar | 1 | No |  |  | 39.93 | 0.12 | 10.81 | HBAP: rough surface with irregular particles + spiral skeleton structures; NM-100: granular agglomerated (room-temperature synthesis); composite keeps skeleton with NM-100 internal coverage + small protrusions; contact angle 0 deg (hydrophilic) |  |  |  | NM-100 in-situ growth on HBAP at room temperature: 0.6704 g NH2-H2BDC dissolved in 20 mL 1 mol/L NaOH; 0.904 g FeCl2.4H2O in 40 mL DI water; 0.75/1.00/1.25 g HBAP added to Fe2+ solution; ligand/NaOH mixture added dropwise (~1 drop/s); ultrasonication 240 W 30 min; stirred 450 rpm 24 h RT; centrifuged 6000 rpm, washed 6x secondary distilled water, dried 80 C | water | FeCl3.6H2O; FeCl2.4H2O | 2-aminoterephthalic acid | F1;F4 | sodium hydroxide |  | 25 | 24 | SEM-EDS after adsorption: spiral structure fully covered, irregular aggregated appearance; Cd/Pb/Cr uniformly distributed; BET increased 39.93 -> 60.93 m2/g (surface complexes create protrusions); XPS N 1s -NH2 399.8 -> 399.12 eV, -NH- 401.4 -> 400 eV (Pb-NH2 complexation); O 1s shifted; Fe 2p unchanged valence but shifted; mixed system new peak 414.34 eV = Cd-[Cr,Fe](OH)3 | Equilibrium within 200 min (kinetics 0-1440 min); PSO R2 >0.98 all metals; batch 24 h equilibrium | Pb(II): inner-sphere surface complexation with -COOH/-OH/-NH2 (highest KL 0.116, Kd 42.1 L/g; smaller hydrated radius 4.01 A vs Cd 4.26 A; higher Misono softness); Cd(II): outer-sphere complexation + amino coordination (N-Cd 405.25 eV); Cr(VI): electrostatic attraction of anions + reduction by -NH2/-NH- to Cr(III), immobilized as FexCr1-x(OH)3/Fe(OH)3-Cr(OH)3; mixed system Cd-[Cr,Fe](OH)3 co-precipitation | E:\mzh3\所有正文和附件\第一波markdown\NH ‑MIL‑100(Fe) Impregnated Amine‑Functionalized Magnetic Hydrochar Synergistic Adsorption Mechanisms for Multiple Heavy Metals and Life Cycle Assessm.md | P0311 | 10.1007/s11270-026-09385-5 | 1 | kinetics | 298 | 0.1 | 129.8851 | 331.2406 | 91.98473 | 227.7279 | 1 | 331.2406 | 98.6911 | 5 | 331.2406 | 动力学 | NH ‑MIL‑100(Fe) Impregnated Amine‑Functionalized Magnetic Hydrochar: Synergistic Adsorption Mechanisms for Multiple Heavy Metals and Life Cycle Assessment | P0311 | Metal oxide composite
P0111 | P0111_M1 | NM-100-HBAP-1 | M3 | T1;T2 | Composite of NH2-MIL-100(Fe) (NM-100) in-situ grown at room temperature onto hexamethylenediamine-functionalized magnetic hydrochar (HBAP from Alternanthera philoxeroides); multicomponent MHMs adsorption (Pb(II)/Cd(II)/Cr(VI)); Pb Langmuir Qe 379.48 mg/g (KL 0.116), Kd 42.1 L/g; mesoporous; soft magnetic | NH2-MIL-100(Fe | Fe | 2-aminoterephthalic acid | 1 | 1 | 0 | 0 | 1 | 1 | 0 | 0 | 0 | 0 |  |  | 1 | magnetic hydrochar | 1 | No |  |  | 39.93 | 0.12 | 10.81 | HBAP: rough surface with irregular particles + spiral skeleton structures; NM-100: granular agglomerated (room-temperature synthesis); composite keeps skeleton with NM-100 internal coverage + small protrusions; contact angle 0 deg (hydrophilic) |  |  |  | NM-100 in-situ growth on HBAP at room temperature: 0.6704 g NH2-H2BDC dissolved in 20 mL 1 mol/L NaOH; 0.904 g FeCl2.4H2O in 40 mL DI water; 0.75/1.00/1.25 g HBAP added to Fe2+ solution; ligand/NaOH mixture added dropwise (~1 drop/s); ultrasonication 240 W 30 min; stirred 450 rpm 24 h RT; centrifuged 6000 rpm, washed 6x secondary distilled water, dried 80 C | water | FeCl3.6H2O; FeCl2.4H2O | 2-aminoterephthalic acid | F1;F4 | sodium hydroxide |  | 25 | 24 | SEM-EDS after adsorption: spiral structure fully covered, irregular aggregated appearance; Cd/Pb/Cr uniformly distributed; BET increased 39.93 -> 60.93 m2/g (surface complexes create protrusions); XPS N 1s -NH2 399.8 -> 399.12 eV, -NH- 401.4 -> 400 eV (Pb-NH2 complexation); O 1s shifted; Fe 2p unchanged valence but shifted; mixed system new peak 414.34 eV = Cd-[Cr,Fe](OH)3 | Equilibrium within 200 min (kinetics 0-1440 min); PSO R2 >0.98 all metals; batch 24 h equilibrium | Pb(II): inner-sphere surface complexation with -COOH/-OH/-NH2 (highest KL 0.116, Kd 42.1 L/g; smaller hydrated radius 4.01 A vs Cd 4.26 A; higher Misono softness); Cd(II): outer-sphere complexation + amino coordination (N-Cd 405.25 eV); Cr(VI): electrostatic attraction of anions + reduction by -NH2/-NH- to Cr(III), immobilized as FexCr1-x(OH)3/Fe(OH)3-Cr(OH)3; mixed system Cd-[Cr,Fe](OH)3 co-precipitation | E:\mzh3\所有正文和附件\第一波markdown\NH ‑MIL‑100(Fe) Impregnated Amine‑Functionalized Magnetic Hydrochar Synergistic Adsorption Mechanisms for Multiple Heavy Metals and Life Cycle Assessm.md | P0311 | 10.1007/s11270-026-09385-5 | 1 | kinetics | 298 | 0.1 | 129.8851 | 331.2406 | 236.2595 | 287.4468 | 1 | 331.2406 | 98.6911 | 5 | 331.2406 | 动力学 | NH ‑MIL‑100(Fe) Impregnated Amine‑Functionalized Magnetic Hydrochar: Synergistic Adsorption Mechanisms for Multiple Heavy Metals and Life Cycle Assessment | P0311 | Metal oxide composite
P0111 | P0111_M1 | NM-100-HBAP-1 | M3 | T1;T2 | Composite of NH2-MIL-100(Fe) (NM-100) in-situ grown at room temperature onto hexamethylenediamine-functionalized magnetic hydrochar (HBAP from Alternanthera philoxeroides); multicomponent MHMs adsorption (Pb(II)/Cd(II)/Cr(VI)); Pb Langmuir Qe 379.48 mg/g (KL 0.116), Kd 42.1 L/g; mesoporous; soft magnetic | NH2-MIL-100(Fe | Fe | 2-aminoterephthalic acid | 1 | 1 | 0 | 0 | 1 | 1 | 0 | 0 | 0 | 0 |  |  | 1 | magnetic hydrochar | 1 | No |  |  | 39.93 | 0.12 | 10.81 | HBAP: rough surface with irregular particles + spiral skeleton structures; NM-100: granular agglomerated (room-temperature synthesis); composite keeps skeleton with NM-100 internal coverage + small protrusions; contact angle 0 deg (hydrophilic) |  |  |  | NM-100 in-situ growth on HBAP at room temperature: 0.6704 g NH2-H2BDC dissolved in 20 mL 1 mol/L NaOH; 0.904 g FeCl2.4H2O in 40 mL DI water; 0.75/1.00/1.25 g HBAP added to Fe2+ solution; ligand/NaOH mixture added dropwise (~1 drop/s); ultrasonication 240 W 30 min; stirred 450 rpm 24 h RT; centrifuged 6000 rpm, washed 6x secondary distilled water, dried 80 C | water | FeCl3.6H2O; FeCl2.4H2O | 2-aminoterephthalic acid | F1;F4 | sodium hydroxide |  | 25 | 24 | SEM-EDS after adsorption: spiral structure fully covered, irregular aggregated appearance; Cd/Pb/Cr uniformly distributed; BET increased 39.93 -> 60.93 m2/g (surface complexes create protrusions); XPS N 1s -NH2 399.8 -> 399.12 eV, -NH- 401.4 -> 400 eV (Pb-NH2 complexation); O 1s shifted; Fe 2p unchanged valence but shifted; mixed system new peak 414.34 eV = Cd-[Cr,Fe](OH)3 | Equilibrium within 200 min (kinetics 0-1440 min); PSO R2 >0.98 all metals; batch 24 h equilibrium | Pb(II): inner-sphere surface complexation with -COOH/-OH/-NH2 (highest KL 0.116, Kd 42.1 L/g; smaller hydrated radius 4.01 A vs Cd 4.26 A; higher Misono softness); Cd(II): outer-sphere complexation + amino coordination (N-Cd 405.25 eV); Cr(VI): electrostatic attraction of anions + reduction by -NH2/-NH- to Cr(III), immobilized as FexCr1-x(OH)3/Fe(OH)3-Cr(OH)3; mixed system Cd-[Cr,Fe](OH)3 co-precipitation | E:\mzh3\所有正文和附件\第一波markdown\NH ‑MIL‑100(Fe) Impregnated Amine‑Functionalized Magnetic Hydrochar Synergistic Adsorption Mechanisms for Multiple Heavy Metals and Life Cycle Assessm.md | P0311 | 10.1007/s11270-026-09385-5 | 1 | kinetics | 298 | 0.1 | 129.8851 | 331.2406 | 596.9466 | 320.2921 | 1 | 331.2406 | 98.6911 | 5 | 331.2406 | 动力学 | NH ‑MIL‑100(Fe) Impregnated Amine‑Functionalized Magnetic Hydrochar: Synergistic Adsorption Mechanisms for Multiple Heavy Metals and Life Cycle Assessment | P0311 | Metal oxide composite
P0111 | P0111_M1 | NM-100-HBAP-1 | M3 | T1;T2 | Composite of NH2-MIL-100(Fe) (NM-100) in-situ grown at room temperature onto hexamethylenediamine-functionalized magnetic hydrochar (HBAP from Alternanthera philoxeroides); multicomponent MHMs adsorption (Pb(II)/Cd(II)/Cr(VI)); Pb Langmuir Qe 379.48 mg/g (KL 0.116), Kd 42.1 L/g; mesoporous; soft magnetic | NH2-MIL-100(Fe | Fe | 2-aminoterephthalic acid | 1 | 1 | 0 | 0 | 1 | 1 | 0 | 0 | 0 | 0 |  |  | 1 | magnetic hydrochar | 1 | No |  |  | 39.93 | 0.12 | 10.81 | HBAP: rough surface with irregular particles + spiral skeleton structures; NM-100: granular agglomerated (room-temperature synthesis); composite keeps skeleton with NM-100 internal coverage + small protrusions; contact angle 0 deg (hydrophilic) |  |  |  | NM-100 in-situ growth on HBAP at room temperature: 0.6704 g NH2-H2BDC dissolved in 20 mL 1 mol/L NaOH; 0.904 g FeCl2.4H2O in 40 mL DI water; 0.75/1.00/1.25 g HBAP added to Fe2+ solution; ligand/NaOH mixture added dropwise (~1 drop/s); ultrasonication 240 W 30 min; stirred 450 rpm 24 h RT; centrifuged 6000 rpm, washed 6x secondary distilled water, dried 80 C | water | FeCl3.6H2O; FeCl2.4H2O | 2-aminoterephthalic acid | F1;F4 | sodium hydroxide |  | 25 | 24 | SEM-EDS after adsorption: spiral structure fully covered, irregular aggregated appearance; Cd/Pb/Cr uniformly distributed; BET increased 39.93 -> 60.93 m2/g (surface complexes create protrusions); XPS N 1s -NH2 399.8 -> 399.12 eV, -NH- 401.4 -> 400 eV (Pb-NH2 complexation); O 1s shifted; Fe 2p unchanged valence but shifted; mixed system new peak 414.34 eV = Cd-[Cr,Fe](OH)3 | Equilibrium within 200 min (kinetics 0-1440 min); PSO R2 >0.98 all metals; batch 24 h equilibrium | Pb(II): inner-sphere surface complexation with -COOH/-OH/-NH2 (highest KL 0.116, Kd 42.1 L/g; smaller hydrated radius 4.01 A vs Cd 4.26 A; higher Misono softness); Cd(II): outer-sphere complexation + amino coordination (N-Cd 405.25 eV); Cr(VI): electrostatic attraction of anions + reduction by -NH2/-NH- to Cr(III), immobilized as FexCr1-x(OH)3/Fe(OH)3-Cr(OH)3; mixed system Cd-[Cr,Fe](OH)3 co-precipitation | E:\mzh3\所有正文和附件\第一波markdown\NH ‑MIL‑100(Fe) Impregnated Amine‑Functionalized Magnetic Hydrochar Synergistic Adsorption Mechanisms for Multiple Heavy Metals and Life Cycle Assessm.md | P0311 | 10.1007/s11270-026-09385-5 | 1 | kinetics | 298 | 0.1 | 129.8851 | 331.2406 | 1438.55 | 331.2406 | 1 | 331.2406 | 98.6911 | 5 | 331.2406 | 动力学 | NH ‑MIL‑100(Fe) Impregnated Amine‑Functionalized Magnetic Hydrochar: Synergistic Adsorption Mechanisms for Multiple Heavy Metals and Life Cycle Assessment | P0311 | Metal oxide composite
P0111 | P0111_M1 | NM-100-HBAP-1 | M3 | T1;T2 | Composite of NH2-MIL-100(Fe) (NM-100) in-situ grown at room temperature onto hexamethylenediamine-functionalized magnetic hydrochar (HBAP from Alternanthera philoxeroides); multicomponent MHMs adsorption (Pb(II)/Cd(II)/Cr(VI)); Pb Langmuir Qe 379.48 mg/g (KL 0.116), Kd 42.1 L/g; mesoporous; soft magnetic | NH2-MIL-100(Fe | Fe | 2-aminoterephthalic acid | 1 | 1 | 0 | 0 | 1 | 1 | 0 | 0 | 0 | 0 |  |  | 1 | magnetic hydrochar | 1 | No |  |  | 39.93 | 0.12 | 10.81 | HBAP: rough surface with irregular particles + spiral skeleton structures; NM-100: granular agglomerated (room-temperature synthesis); composite keeps skeleton with NM-100 internal coverage + small protrusions; contact angle 0 deg (hydrophilic) |  |  |  | NM-100 in-situ growth on HBAP at room temperature: 0.6704 g NH2-H2BDC dissolved in 20 mL 1 mol/L NaOH; 0.904 g FeCl2.4H2O in 40 mL DI water; 0.75/1.00/1.25 g HBAP added to Fe2+ solution; ligand/NaOH mixture added dropwise (~1 drop/s); ultrasonication 240 W 30 min; stirred 450 rpm 24 h RT; centrifuged 6000 rpm, washed 6x secondary distilled water, dried 80 C | water | FeCl3.6H2O; FeCl2.4H2O | 2-aminoterephthalic acid | F1;F4 | sodium hydroxide |  | 25 | 24 | SEM-EDS after adsorption: spiral structure fully covered, irregular aggregated appearance; Cd/Pb/Cr uniformly distributed; BET increased 39.93 -> 60.93 m2/g (surface complexes create protrusions); XPS N 1s -NH2 399.8 -> 399.12 eV, -NH- 401.4 -> 400 eV (Pb-NH2 complexation); O 1s shifted; Fe 2p unchanged valence but shifted; mixed system new peak 414.34 eV = Cd-[Cr,Fe](OH)3 | Equilibrium within 200 min (kinetics 0-1440 min); PSO R2 >0.98 all metals; batch 24 h equilibrium | Pb(II): inner-sphere surface complexation with -COOH/-OH/-NH2 (highest KL 0.116, Kd 42.1 L/g; smaller hydrated radius 4.01 A vs Cd 4.26 A; higher Misono softness); Cd(II): outer-sphere complexation + amino coordination (N-Cd 405.25 eV); Cr(VI): electrostatic attraction of anions + reduction by -NH2/-NH- to Cr(III), immobilized as FexCr1-x(OH)3/Fe(OH)3-Cr(OH)3; mixed system Cd-[Cr,Fe](OH)3 co-precipitation | E:\mzh3\所有正文和附件\第一波markdown\NH ‑MIL‑100(Fe) Impregnated Amine‑Functionalized Magnetic Hydrochar Synergistic Adsorption Mechanisms for Multiple Heavy Metals and Life Cycle Assessm.md | P0311 | 10.1007/s11270-026-09385-5 | 1 | isotherm | 298 | 0.1 | 1.340996 | 61.8609 | 1438.55 | 331.2406 | 1 | 331.2406 | 98.6911 | 5 | 331.2406 | 等温线 | NH ‑MIL‑100(Fe) Impregnated Amine‑Functionalized Magnetic Hydrochar: Synergistic Adsorption Mechanisms for Multiple Heavy Metals and Life Cycle Assessment | P0311 | Metal oxide composite
P0111 | P0111_M1 | NM-100-HBAP-1 | M3 | T1;T2 | Composite of NH2-MIL-100(Fe) (NM-100) in-situ grown at room temperature onto hexamethylenediamine-functionalized magnetic hydrochar (HBAP from Alternanthera philoxeroides); multicomponent MHMs adsorption (Pb(II)/Cd(II)/Cr(VI)); Pb Langmuir Qe 379.48 mg/g (KL 0.116), Kd 42.1 L/g; mesoporous; soft magnetic | NH2-MIL-100(Fe | Fe | 2-aminoterephthalic acid | 1 | 1 | 0 | 0 | 1 | 1 | 0 | 0 | 0 | 0 |  |  | 1 | magnetic hydrochar | 1 | No |  |  | 39.93 | 0.12 | 10.81 | HBAP: rough surface with irregular particles + spiral skeleton structures; NM-100: granular agglomerated (room-temperature synthesis); composite keeps skeleton with NM-100 internal coverage + small protrusions; contact angle 0 deg (hydrophilic) |  |  |  | NM-100 in-situ growth on HBAP at room temperature: 0.6704 g NH2-H2BDC dissolved in 20 mL 1 mol/L NaOH; 0.904 g FeCl2.4H2O in 40 mL DI water; 0.75/1.00/1.25 g HBAP added to Fe2+ solution; ligand/NaOH mixture added dropwise (~1 drop/s); ultrasonication 240 W 30 min; stirred 450 rpm 24 h RT; centrifuged 6000 rpm, washed 6x secondary distilled water, dried 80 C | water | FeCl3.6H2O; FeCl2.4H2O | 2-aminoterephthalic acid | F1;F4 | sodium hydroxide |  | 25 | 24 | SEM-EDS after adsorption: spiral structure fully covered, irregular aggregated appearance; Cd/Pb/Cr uniformly distributed; BET increased 39.93 -> 60.93 m2/g (surface complexes create protrusions); XPS N 1s -NH2 399.8 -> 399.12 eV, -NH- 401.4 -> 400 eV (Pb-NH2 complexation); O 1s shifted; Fe 2p unchanged valence but shifted; mixed system new peak 414.34 eV = Cd-[Cr,Fe](OH)3 | Equilibrium within 200 min (kinetics 0-1440 min); PSO R2 >0.98 all metals; batch 24 h equilibrium | Pb(II): inner-sphere surface complexation with -COOH/-OH/-NH2 (highest KL 0.116, Kd 42.1 L/g; smaller hydrated radius 4.01 A vs Cd 4.26 A; higher Misono softness); Cd(II): outer-sphere complexation + amino coordination (N-Cd 405.25 eV); Cr(VI): electrostatic attraction of anions + reduction by -NH2/-NH- to Cr(III), immobilized as FexCr1-x(OH)3/Fe(OH)3-Cr(OH)3; mixed system Cd-[Cr,Fe](OH)3 co-precipitation | E:\mzh3\所有正文和附件\第一波markdown\NH ‑MIL‑100(Fe) Impregnated Amine‑Functionalized Magnetic Hydrochar Synergistic Adsorption Mechanisms for Multiple Heavy Metals and Life Cycle Assessm.md | P0311 | 10.1007/s11270-026-09385-5 | 1 | isotherm | 298 | 0.1 | 16.61877 | 174.9812 | 1438.55 | 331.2406 | 1 | 331.2406 | 98.6911 | 5 | 331.2406 | 等温线 | NH ‑MIL‑100(Fe) Impregnated Amine‑Functionalized Magnetic Hydrochar: Synergistic Adsorption Mechanisms for Multiple Heavy Metals and Life Cycle Assessment | P0311 | Metal oxide composite
P0111 | P0111_M1 | NM-100-HBAP-1 | M3 | T1;T2 | Composite of NH2-MIL-100(Fe) (NM-100) in-situ grown at room temperature onto hexamethylenediamine-functionalized magnetic hydrochar (HBAP from Alternanthera philoxeroides); multicomponent MHMs adsorption (Pb(II)/Cd(II)/Cr(VI)); Pb Langmuir Qe 379.48 mg/g (KL 0.116), Kd 42.1 L/g; mesoporous; soft magnetic | NH2-MIL-100(Fe | Fe | 2-aminoterephthalic acid | 1 | 1 | 0 | 0 | 1 | 1 | 0 | 0 | 0 | 0 |  |  | 1 | magnetic hydrochar | 1 | No |  |  | 39.93 | 0.12 | 10.81 | HBAP: rough surface with irregular particles + spiral skeleton structures; NM-100: granular agglomerated (room-temperature synthesis); composite keeps skeleton with NM-100 internal coverage + small protrusions; contact angle 0 deg (hydrophilic) |  |  |  | NM-100 in-situ growth on HBAP at room temperature: 0.6704 g NH2-H2BDC dissolved in 20 mL 1 mol/L NaOH; 0.904 g FeCl2.4H2O in 40 mL DI water; 0.75/1.00/1.25 g HBAP added to Fe2+ solution; ligand/NaOH mixture added dropwise (~1 drop/s); ultrasonication 240 W 30 min; stirred 450 rpm 24 h RT; centrifuged 6000 rpm, washed 6x secondary distilled water, dried 80 C | water | FeCl3.6H2O; FeCl2.4H2O | 2-aminoterephthalic acid | F1;F4 | sodium hydroxide |  | 25 | 24 | SEM-EDS after adsorption: spiral structure fully covered, irregular aggregated appearance; Cd/Pb/Cr uniformly distributed; BET increased 39.93 -> 60.93 m2/g (surface complexes create protrusions); XPS N 1s -NH2 399.8 -> 399.12 eV, -NH- 401.4 -> 400 eV (Pb-NH2 complexation); O 1s shifted; Fe 2p unchanged valence but shifted; mixed system new peak 414.34 eV = Cd-[Cr,Fe](OH)3 | Equilibrium within 200 min (kinetics 0-1440 min); PSO R2 >0.98 all metals; batch 24 h equilibrium | Pb(II): inner-sphere surface complexation with -COOH/-OH/-NH2 (highest KL 0.116, Kd 42.1 L/g; smaller hydrated radius 4.01 A vs Cd 4.26 A; higher Misono softness); Cd(II): outer-sphere complexation + amino coordination (N-Cd 405.25 eV); Cr(VI): electrostatic attraction of anions + reduction by -NH2/-NH- to Cr(III), immobilized as FexCr1-x(OH)3/Fe(OH)3-Cr(OH)3; mixed system Cd-[Cr,Fe](OH)3 co-precipitation | E:\mzh3\所有正文和附件\第一波markdown\NH ‑MIL‑100(Fe) Impregnated Amine‑Functionalized Magnetic Hydrochar Synergistic Adsorption Mechanisms for Multiple Heavy Metals and Life Cycle Assessm.md | P0311 | 10.1007/s11270-026-09385-5 | 1 | isotherm | 298 | 0.1 | 74.04215 | 294.812 | 1438.55 | 331.2406 | 1 | 331.2406 | 98.6911 | 5 | 331.2406 | 等温线 | NH ‑MIL‑100(Fe) Impregnated Amine‑Functionalized Magnetic Hydrochar: Synergistic Adsorption Mechanisms for Multiple Heavy Metals and Life Cycle Assessment | P0311 | Metal oxide composite
P0111 | P0111_M1 | NM-100-HBAP-1 | M3 | T1;T2 | Composite of NH2-MIL-100(Fe) (NM-100) in-situ grown at room temperature onto hexamethylenediamine-functionalized magnetic hydrochar (HBAP from Alternanthera philoxeroides); multicomponent MHMs adsorption (Pb(II)/Cd(II)/Cr(VI)); Pb Langmuir Qe 379.48 mg/g (KL 0.116), Kd 42.1 L/g; mesoporous; soft magnetic | NH2-MIL-100(Fe | Fe | 2-aminoterephthalic acid | 1 | 1 | 0 | 0 | 1 | 1 | 0 | 0 | 0 | 0 |  |  | 1 | magnetic hydrochar | 1 | No |  |  | 39.93 | 0.12 | 10.81 | HBAP: rough surface with irregular particles + spiral skeleton structures; NM-100: granular agglomerated (room-temperature synthesis); composite keeps skeleton with NM-100 internal coverage + small protrusions; contact angle 0 deg (hydrophilic) |  |  |  | NM-100 in-situ growth on HBAP at room temperature: 0.6704 g NH2-H2BDC dissolved in 20 mL 1 mol/L NaOH; 0.904 g FeCl2.4H2O in 40 mL DI water; 0.75/1.00/1.25 g HBAP added to Fe2+ solution; ligand/NaOH mixture added dropwise (~1 drop/s); ultrasonication 240 W 30 min; stirred 450 rpm 24 h RT; centrifuged 6000 rpm, washed 6x secondary distilled water, dried 80 C | water | FeCl3.6H2O; FeCl2.4H2O | 2-aminoterephthalic acid | F1;F4 | sodium hydroxide |  | 25 | 24 | SEM-EDS after adsorption: spiral structure fully covered, irregular aggregated appearance; Cd/Pb/Cr uniformly distributed; BET increased 39.93 -> 60.93 m2/g (surface complexes create protrusions); XPS N 1s -NH2 399.8 -> 399.12 eV, -NH- 401.4 -> 400 eV (Pb-NH2 complexation); O 1s shifted; Fe 2p unchanged valence but shifted; mixed system new peak 414.34 eV = Cd-[Cr,Fe](OH)3 | Equilibrium within 200 min (kinetics 0-1440 min); PSO R2 >0.98 all metals; batch 24 h equilibrium | Pb(II): inner-sphere surface complexation with -COOH/-OH/-NH2 (highest KL 0.116, Kd 42.1 L/g; smaller hydrated radius 4.01 A vs Cd 4.26 A; higher Misono softness); Cd(II): outer-sphere complexation + amino coordination (N-Cd 405.25 eV); Cr(VI): electrostatic attraction of anions + reduction by -NH2/-NH- to Cr(III), immobilized as FexCr1-x(OH)3/Fe(OH)3-Cr(OH)3; mixed system Cd-[Cr,Fe](OH)3 co-precipitation | E:\mzh3\所有正文和附件\第一波markdown\NH ‑MIL‑100(Fe) Impregnated Amine‑Functionalized Magnetic Hydrochar Synergistic Adsorption Mechanisms for Multiple Heavy Metals and Life Cycle Assessm.md | P0311 | 10.1007/s11270-026-09385-5 | 1 | isotherm | 298 | 0.1 | 129.8851 | 331.2406 | 1438.55 | 331.2406 | 1 | 331.2406 | 98.6911 | 5 | 331.2406 | 等温线 | NH ‑MIL‑100(Fe) Impregnated Amine‑Functionalized Magnetic Hydrochar: Synergistic Adsorption Mechanisms for Multiple Heavy Metals and Life Cycle Assessment | P0311 | Metal oxide composite
P0111 | P0111_M1 | NM-100-HBAP-1 | M3 | T1;T2 | Composite of NH2-MIL-100(Fe) (NM-100) in-situ grown at room temperature onto hexamethylenediamine-functionalized magnetic hydrochar (HBAP from Alternanthera philoxeroides); multicomponent MHMs adsorption (Pb(II)/Cd(II)/Cr(VI)); Pb Langmuir Qe 379.48 mg/g (KL 0.116), Kd 42.1 L/g; mesoporous; soft magnetic | NH2-MIL-100(Fe | Fe | 2-aminoterephthalic acid | 1 | 1 | 0 | 0 | 1 | 1 | 0 | 0 | 0 | 0 |  |  | 1 | magnetic hydrochar | 1 | No |  |  | 39.93 | 0.12 | 10.81 | HBAP: rough surface with irregular particles + spiral skeleton structures; NM-100: granular agglomerated (room-temperature synthesis); composite keeps skeleton with NM-100 internal coverage + small protrusions; contact angle 0 deg (hydrophilic) |  |  |  | NM-100 in-situ growth on HBAP at room temperature: 0.6704 g NH2-H2BDC dissolved in 20 mL 1 mol/L NaOH; 0.904 g FeCl2.4H2O in 40 mL DI water; 0.75/1.00/1.25 g HBAP added to Fe2+ solution; ligand/NaOH mixture added dropwise (~1 drop/s); ultrasonication 240 W 30 min; stirred 450 rpm 24 h RT; centrifuged 6000 rpm, washed 6x secondary distilled water, dried 80 C | water | FeCl3.6H2O; FeCl2.4H2O | 2-aminoterephthalic acid | F1;F4 | sodium hydroxide |  | 25 | 24 | SEM-EDS after adsorption: spiral structure fully covered, irregular aggregated appearance; Cd/Pb/Cr uniformly distributed; BET increased 39.93 -> 60.93 m2/g (surface complexes create protrusions); XPS N 1s -NH2 399.8 -> 399.12 eV, -NH- 401.4 -> 400 eV (Pb-NH2 complexation); O 1s shifted; Fe 2p unchanged valence but shifted; mixed system new peak 414.34 eV = Cd-[Cr,Fe](OH)3 | Equilibrium within 200 min (kinetics 0-1440 min); PSO R2 >0.98 all metals; batch 24 h equilibrium | Pb(II): inner-sphere surface complexation with -COOH/-OH/-NH2 (highest KL 0.116, Kd 42.1 L/g; smaller hydrated radius 4.01 A vs Cd 4.26 A; higher Misono softness); Cd(II): outer-sphere complexation + amino coordination (N-Cd 405.25 eV); Cr(VI): electrostatic attraction of anions + reduction by -NH2/-NH- to Cr(III), immobilized as FexCr1-x(OH)3/Fe(OH)3-Cr(OH)3; mixed system Cd-[Cr,Fe](OH)3 co-precipitation | E:\mzh3\所有正文和附件\第一波markdown\NH ‑MIL‑100(Fe) Impregnated Amine‑Functionalized Magnetic Hydrochar Synergistic Adsorption Mechanisms for Multiple Heavy Metals and Life Cycle Assessm.md | P0311 | 10.1007/s11270-026-09385-5 | 1 | regeneration | 298 | 0.1 | 129.8851 | 331.2406 | 1438.55 | 331.2406 | 1 | 331.2406 | 98.6911 | 5 | 331.2406 | 循环性 | NH ‑MIL‑100(Fe) Impregnated Amine‑Functionalized Magnetic Hydrochar: Synergistic Adsorption Mechanisms for Multiple Heavy Metals and Life Cycle Assessment | P0311 | Metal oxide composite
P0111 | P0111_M1 | NM-100-HBAP-1 | M3 | T1;T2 | Composite of NH2-MIL-100(Fe) (NM-100) in-situ grown at room temperature onto hexamethylenediamine-functionalized magnetic hydrochar (HBAP from Alternanthera philoxeroides); multicomponent MHMs adsorption (Pb(II)/Cd(II)/Cr(VI)); Pb Langmuir Qe 379.48 mg/g (KL 0.116), Kd 42.1 L/g; mesoporous; soft magnetic | NH2-MIL-100(Fe | Fe | 2-aminoterephthalic acid | 1 | 1 | 0 | 0 | 1 | 1 | 0 | 0 | 0 | 0 |  |  | 1 | magnetic hydrochar | 1 | No |  |  | 39.93 | 0.12 | 10.81 | HBAP: rough surface with irregular particles + spiral skeleton structures; NM-100: granular agglomerated (room-temperature synthesis); composite keeps skeleton with NM-100 internal coverage + small protrusions; contact angle 0 deg (hydrophilic) |  |  |  | NM-100 in-situ growth on HBAP at room temperature: 0.6704 g NH2-H2BDC dissolved in 20 mL 1 mol/L NaOH; 0.904 g FeCl2.4H2O in 40 mL DI water; 0.75/1.00/1.25 g HBAP added to Fe2+ solution; ligand/NaOH mixture added dropwise (~1 drop/s); ultrasonication 240 W 30 min; stirred 450 rpm 24 h RT; centrifuged 6000 rpm, washed 6x secondary distilled water, dried 80 C | water | FeCl3.6H2O; FeCl2.4H2O | 2-aminoterephthalic acid | F1;F4 | sodium hydroxide |  | 25 | 24 | SEM-EDS after adsorption: spiral structure fully covered, irregular aggregated appearance; Cd/Pb/Cr uniformly distributed; BET increased 39.93 -> 60.93 m2/g (surface complexes create protrusions); XPS N 1s -NH2 399.8 -> 399.12 eV, -NH- 401.4 -> 400 eV (Pb-NH2 complexation); O 1s shifted; Fe 2p unchanged valence but shifted; mixed system new peak 414.34 eV = Cd-[Cr,Fe](OH)3 | Equilibrium within 200 min (kinetics 0-1440 min); PSO R2 >0.98 all metals; batch 24 h equilibrium | Pb(II): inner-sphere surface complexation with -COOH/-OH/-NH2 (highest KL 0.116, Kd 42.1 L/g; smaller hydrated radius 4.01 A vs Cd 4.26 A; higher Misono softness); Cd(II): outer-sphere complexation + amino coordination (N-Cd 405.25 eV); Cr(VI): electrostatic attraction of anions + reduction by -NH2/-NH- to Cr(III), immobilized as FexCr1-x(OH)3/Fe(OH)3-Cr(OH)3; mixed system Cd-[Cr,Fe](OH)3 co-precipitation | E:\mzh3\所有正文和附件\第一波markdown\NH ‑MIL‑100(Fe) Impregnated Amine‑Functionalized Magnetic Hydrochar Synergistic Adsorption Mechanisms for Multiple Heavy Metals and Life Cycle Assessm.md | P0311 | 10.1007/s11270-026-09385-5 | 1 | regeneration | 298 | 0.1 | 129.8851 | 331.2406 | 1438.55 | 331.2406 | 2 | 279.4019 | 83.24607 | 5 | 331.2406 | 循环性 | NH ‑MIL‑100(Fe) Impregnated Amine‑Functionalized Magnetic Hydrochar: Synergistic Adsorption Mechanisms for Multiple Heavy Metals and Life Cycle Assessment | P0311 | Metal oxide composite
P0111 | P0111_M1 | NM-100-HBAP-1 | M3 | T1;T2 | Composite of NH2-MIL-100(Fe) (NM-100) in-situ grown at room temperature onto hexamethylenediamine-functionalized magnetic hydrochar (HBAP from Alternanthera philoxeroides); multicomponent MHMs adsorption (Pb(II)/Cd(II)/Cr(VI)); Pb Langmuir Qe 379.48 mg/g (KL 0.116), Kd 42.1 L/g; mesoporous; soft magnetic | NH2-MIL-100(Fe | Fe | 2-aminoterephthalic acid | 1 | 1 | 0 | 0 | 1 | 1 | 0 | 0 | 0 | 0 |  |  | 1 | magnetic hydrochar | 1 | No |  |  | 39.93 | 0.12 | 10.81 | HBAP: rough surface with irregular particles + spiral skeleton structures; NM-100: granular agglomerated (room-temperature synthesis); composite keeps skeleton with NM-100 internal coverage + small protrusions; contact angle 0 deg (hydrophilic) |  |  |  | NM-100 in-situ growth on HBAP at room temperature: 0.6704 g NH2-H2BDC dissolved in 20 mL 1 mol/L NaOH; 0.904 g FeCl2.4H2O in 40 mL DI water; 0.75/1.00/1.25 g HBAP added to Fe2+ solution; ligand/NaOH mixture added dropwise (~1 drop/s); ultrasonication 240 W 30 min; stirred 450 rpm 24 h RT; centrifuged 6000 rpm, washed 6x secondary distilled water, dried 80 C | water | FeCl3.6H2O; FeCl2.4H2O | 2-aminoterephthalic acid | F1;F4 | sodium hydroxide |  | 25 | 24 | SEM-EDS after adsorption: spiral structure fully covered, irregular aggregated appearance; Cd/Pb/Cr uniformly distributed; BET increased 39.93 -> 60.93 m2/g (surface complexes create protrusions); XPS N 1s -NH2 399.8 -> 399.12 eV, -NH- 401.4 -> 400 eV (Pb-NH2 complexation); O 1s shifted; Fe 2p unchanged valence but shifted; mixed system new peak 414.34 eV = Cd-[Cr,Fe](OH)3 | Equilibrium within 200 min (kinetics 0-1440 min); PSO R2 >0.98 all metals; batch 24 h equilibrium | Pb(II): inner-sphere surface complexation with -COOH/-OH/-NH2 (highest KL 0.116, Kd 42.1 L/g; smaller hydrated radius 4.01 A vs Cd 4.26 A; higher Misono softness); Cd(II): outer-sphere complexation + amino coordination (N-Cd 405.25 eV); Cr(VI): electrostatic attraction of anions + reduction by -NH2/-NH- to Cr(III), immobilized as FexCr1-x(OH)3/Fe(OH)3-Cr(OH)3; mixed system Cd-[Cr,Fe](OH)3 co-precipitation | E:\mzh3\所有正文和附件\第一波markdown\NH ‑MIL‑100(Fe) Impregnated Amine‑Functionalized Magnetic Hydrochar Synergistic Adsorption Mechanisms for Multiple Heavy Metals and Life Cycle Assessm.md | P0311 | 10.1007/s11270-026-09385-5 | 1 | regeneration | 298 | 0.1 | 129.8851 | 331.2406 | 1438.55 | 331.2406 | 3 | 260.9508 | 77.74869 | 5 | 331.2406 | 循环性 | NH ‑MIL‑100(Fe) Impregnated Amine‑Functionalized Magnetic Hydrochar: Synergistic Adsorption Mechanisms for Multiple Heavy Metals and Life Cycle Assessment | P0311 | Metal oxide composite
P0111 | P0111_M1 | NM-100-HBAP-1 | M3 | T1;T2 | Composite of NH2-MIL-100(Fe) (NM-100) in-situ grown at room temperature onto hexamethylenediamine-functionalized magnetic hydrochar (HBAP from Alternanthera philoxeroides); multicomponent MHMs adsorption (Pb(II)/Cd(II)/Cr(VI)); Pb Langmuir Qe 379.48 mg/g (KL 0.116), Kd 42.1 L/g; mesoporous; soft magnetic | NH2-MIL-100(Fe | Fe | 2-aminoterephthalic acid | 1 | 1 | 0 | 0 | 1 | 1 | 0 | 0 | 0 | 0 |  |  | 1 | magnetic hydrochar | 1 | No |  |  | 39.93 | 0.12 | 10.81 | HBAP: rough surface with irregular particles + spiral skeleton structures; NM-100: granular agglomerated (room-temperature synthesis); composite keeps skeleton with NM-100 internal coverage + small protrusions; contact angle 0 deg (hydrophilic) |  |  |  | NM-100 in-situ growth on HBAP at room temperature: 0.6704 g NH2-H2BDC dissolved in 20 mL 1 mol/L NaOH; 0.904 g FeCl2.4H2O in 40 mL DI water; 0.75/1.00/1.25 g HBAP added to Fe2+ solution; ligand/NaOH mixture added dropwise (~1 drop/s); ultrasonication 240 W 30 min; stirred 450 rpm 24 h RT; centrifuged 6000 rpm, washed 6x secondary distilled water, dried 80 C | water | FeCl3.6H2O; FeCl2.4H2O | 2-aminoterephthalic acid | F1;F4 | sodium hydroxide |  | 25 | 24 | SEM-EDS after adsorption: spiral structure fully covered, irregular aggregated appearance; Cd/Pb/Cr uniformly distributed; BET increased 39.93 -> 60.93 m2/g (surface complexes create protrusions); XPS N 1s -NH2 399.8 -> 399.12 eV, -NH- 401.4 -> 400 eV (Pb-NH2 complexation); O 1s shifted; Fe 2p unchanged valence but shifted; mixed system new peak 414.34 eV = Cd-[Cr,Fe](OH)3 | Equilibrium within 200 min (kinetics 0-1440 min); PSO R2 >0.98 all metals; batch 24 h equilibrium | Pb(II): inner-sphere surface complexation with -COOH/-OH/-NH2 (highest KL 0.116, Kd 42.1 L/g; smaller hydrated radius 4.01 A vs Cd 4.26 A; higher Misono softness); Cd(II): outer-sphere complexation + amino coordination (N-Cd 405.25 eV); Cr(VI): electrostatic attraction of anions + reduction by -NH2/-NH- to Cr(III), immobilized as FexCr1-x(OH)3/Fe(OH)3-Cr(OH)3; mixed system Cd-[Cr,Fe](OH)3 co-precipitation | E:\mzh3\所有正文和附件\第一波markdown\NH ‑MIL‑100(Fe) Impregnated Amine‑Functionalized Magnetic Hydrochar Synergistic Adsorption Mechanisms for Multiple Heavy Metals and Life Cycle Assessm.md | P0311 | 10.1007/s11270-026-09385-5 | 1 | regeneration | 298 | 0.1 | 129.8851 | 331.2406 | 1438.55 | 331.2406 | 4 | 202.9617 | 60.4712 | 5 | 331.2406 | 循环性 | NH ‑MIL‑100(Fe) Impregnated Amine‑Functionalized Magnetic Hydrochar: Synergistic Adsorption Mechanisms for Multiple Heavy Metals and Life Cycle Assessment | P0311 | Metal oxide composite
P0111 | P0111_M1 | NM-100-HBAP-1 | M3 | T1;T2 | Composite of NH2-MIL-100(Fe) (NM-100) in-situ grown at room temperature onto hexamethylenediamine-functionalized magnetic hydrochar (HBAP from Alternanthera philoxeroides); multicomponent MHMs adsorption (Pb(II)/Cd(II)/Cr(VI)); Pb Langmuir Qe 379.48 mg/g (KL 0.116), Kd 42.1 L/g; mesoporous; soft magnetic | NH2-MIL-100(Fe | Fe | 2-aminoterephthalic acid | 1 | 1 | 0 | 0 | 1 | 1 | 0 | 0 | 0 | 0 |  |  | 1 | magnetic hydrochar | 1 | No |  |  | 39.93 | 0.12 | 10.81 | HBAP: rough surface with irregular particles + spiral skeleton structures; NM-100: granular agglomerated (room-temperature synthesis); composite keeps skeleton with NM-100 internal coverage + small protrusions; contact angle 0 deg (hydrophilic) |  |  |  | NM-100 in-situ growth on HBAP at room temperature: 0.6704 g NH2-H2BDC dissolved in 20 mL 1 mol/L NaOH; 0.904 g FeCl2.4H2O in 40 mL DI water; 0.75/1.00/1.25 g HBAP added to Fe2+ solution; ligand/NaOH mixture added dropwise (~1 drop/s); ultrasonication 240 W 30 min; stirred 450 rpm 24 h RT; centrifuged 6000 rpm, washed 6x secondary distilled water, dried 80 C | water | FeCl3.6H2O; FeCl2.4H2O | 2-aminoterephthalic acid | F1;F4 | sodium hydroxide |  | 25 | 24 | SEM-EDS after adsorption: spiral structure fully covered, irregular aggregated appearance; Cd/Pb/Cr uniformly distributed; BET increased 39.93 -> 60.93 m2/g (surface complexes create protrusions); XPS N 1s -NH2 399.8 -> 399.12 eV, -NH- 401.4 -> 400 eV (Pb-NH2 complexation); O 1s shifted; Fe 2p unchanged valence but shifted; mixed system new peak 414.34 eV = Cd-[Cr,Fe](OH)3 | Equilibrium within 200 min (kinetics 0-1440 min); PSO R2 >0.98 all metals; batch 24 h equilibrium | Pb(II): inner-sphere surface complexation with -COOH/-OH/-NH2 (highest KL 0.116, Kd 42.1 L/g; smaller hydrated radius 4.01 A vs Cd 4.26 A; higher Misono softness); Cd(II): outer-sphere complexation + amino coordination (N-Cd 405.25 eV); Cr(VI): electrostatic attraction of anions + reduction by -NH2/-NH- to Cr(III), immobilized as FexCr1-x(OH)3/Fe(OH)3-Cr(OH)3; mixed system Cd-[Cr,Fe](OH)3 co-precipitation | E:\mzh3\所有正文和附件\第一波markdown\NH ‑MIL‑100(Fe) Impregnated Amine‑Functionalized Magnetic Hydrochar Synergistic Adsorption Mechanisms for Multiple Heavy Metals and Life Cycle Assessm.md | P0311 | 10.1007/s11270-026-09385-5 | 1 | regeneration | 298 | 0.1 | 129.8851 | 331.2406 | 1438.55 | 331.2406 | 5 | 170.4527 | 50.78534 | 5 | 331.2406 | 循环性 | NH ‑MIL‑100(Fe) Impregnated Amine‑Functionalized Magnetic Hydrochar: Synergistic Adsorption Mechanisms for Multiple Heavy Metals and Life Cycle Assessment | P0311 | Metal oxide composite
P0112 | P0112_M1 | Ca-MOF-CB | M5 | T5;T10 | Composite porous matrix: Ca-MOF (calcium terephthalate MOF) immobilized in regenerated cellulose beads from paper waste (dissolved in AMIMCl ionic liquid, coagulated in Milli-Q water); batch sorption of Pb(II)/Cd(II)/Cu(II) single-metal solutions + packed-bed column study for Pb(II); Pb Langmuir qm 348±21 mg/g, experimental qe max 281.22±7.8 mg/g; ~2 mm spherical beads | Ca-MOF | Co | terephthalic acid | 0 | 1 | 0 | 0 | 1 | 0 | 0 | 0 | 0 | 0 |  |  | 1 | cellulose | 0 | No | [5 empty] | ~2 mm spherical beads; rough surface with uneven macro/micro pores throughout cellulose matrix; Ca-MOF heterogeneously immobilized on interior and exterior pore surfaces forming denser tightly packed layered structure; EDS of CB: C 71.44 / O 28.56 at% |  |  |  | Paper waste cellulose (macerated 60 C 2 h, 12% NaOH 12 h RT to remove ink, 1 M HCl 80 C 2 h, dried 80 C); AMIMCl-IL synthesized (100 mL 1-methylimidazole + 200 mL allylchloride 1:1.25, reflux 55-60 C 8 h, vacuum distillation, DCM wash); cellulose dissolved in AMIMCl-IL 100 C (4 wt%); cooled to 75 C; extruded through syringe needle into Milli-Q coagulation bath -> ~330 beads of ~2 mm; Ca-MOF (per previous study) added to 5 mL solution for Ca-MOF-CB (1.5 mg/bead optimal) | water | Ca | terephthalic acid | F1 |  |  |  |  | XRD: no structural change of Ca-MOF after immobilization; after sorption SEM/XRD/XPS show metal ions on bead surface; XPS after sorption: new peaks specific to Pb/Cd/Cu + shifts in C 1s/O 1s/N 1s indicating ion exchange of Ca with metal ions | 420 min equilibrium (no appreciable change after 420 min; 60% within first 120 min); PSO R2 0.97 | Physisorption predominant (Temkin B 78 J/mol and D-R E 18.25 J/mol < 8 kJ/mol threshold); Ca2+ ion exchange with Pb2+/Cd2+/Cu2+ (XPS new peaks, EDS/XRD support); electrostatic attraction + coordination bonds with -OH/-COOH and open metal sites + hydrogen bonding; intraparticle diffusion controls uptake (R2>0.9 vs external film <0.8) | E:\mzh3\所有正文和附件\第一波markdown\Non-derivatizing solvent assisted waste-derived cellulose MOF composite porous matrix for e fi cient metal ion removal comprehensive analysis of batch.md | P0314 | 10.1039/d4ra02566k | 1 | ph | 298 | 1.5 | 976.3231 | 282.6255 | 719.8257 | 312.9076 |  |  |  | 2 | 69.15783 | pH | View Article Online View Journal ¦ View Issue | P0314 | Cellulose composite
P0112 | P0112_M1 | Ca-MOF-CB | M5 | T5;T10 | Composite porous matrix: Ca-MOF (calcium terephthalate MOF) immobilized in regenerated cellulose beads from paper waste (dissolved in AMIMCl ionic liquid, coagulated in Milli-Q water); batch sorption of Pb(II)/Cd(II)/Cu(II) single-metal solutions + packed-bed column study for Pb(II); Pb Langmuir qm 348±21 mg/g, experimental qe max 281.22±7.8 mg/g; ~2 mm spherical beads | Ca-MOF | Co | terephthalic acid | 0 | 1 | 0 | 0 | 1 | 0 | 0 | 0 | 0 | 0 |  |  | 1 | cellulose | 0 | No | [5 empty] | ~2 mm spherical beads; rough surface with uneven macro/micro pores throughout cellulose matrix; Ca-MOF heterogeneously immobilized on interior and exterior pore surfaces forming denser tightly packed layered structure; EDS of CB: C 71.44 / O 28.56 at% |  |  |  | Paper waste cellulose (macerated 60 C 2 h, 12% NaOH 12 h RT to remove ink, 1 M HCl 80 C 2 h, dried 80 C); AMIMCl-IL synthesized (100 mL 1-methylimidazole + 200 mL allylchloride 1:1.25, reflux 55-60 C 8 h, vacuum distillation, DCM wash); cellulose dissolved in AMIMCl-IL 100 C (4 wt%); cooled to 75 C; extruded through syringe needle into Milli-Q coagulation bath -> ~330 beads of ~2 mm; Ca-MOF (per previous study) added to 5 mL solution for Ca-MOF-CB (1.5 mg/bead optimal) | water | Ca | terephthalic acid | F1 |  |  |  |  | XRD: no structural change of Ca-MOF after immobilization; after sorption SEM/XRD/XPS show metal ions on bead surface; XPS after sorption: new peaks specific to Pb/Cd/Cu + shifts in C 1s/O 1s/N 1s indicating ion exchange of Ca with metal ions | 420 min equilibrium (no appreciable change after 420 min; 60% within first 120 min); PSO R2 0.97 | Physisorption predominant (Temkin B 78 J/mol and D-R E 18.25 J/mol < 8 kJ/mol threshold); Ca2+ ion exchange with Pb2+/Cd2+/Cu2+ (XPS new peaks, EDS/XRD support); electrostatic attraction + coordination bonds with -OH/-COOH and open metal sites + hydrogen bonding; intraparticle diffusion controls uptake (R2>0.9 vs external film <0.8) | E:\mzh3\所有正文和附件\第一波markdown\Non-derivatizing solvent assisted waste-derived cellulose MOF composite porous matrix for e fi cient metal ion removal comprehensive analysis of batch.md | P0314 | 10.1039/d4ra02566k | 1 | ph | 298 | 1.5 | 976.3231 | 282.6255 | 719.8257 | 312.9076 |  |  |  | 4 | 109.5436 | pH | View Article Online View Journal ¦ View Issue | P0314 | Cellulose composite
P0112 | P0112_M1 | Ca-MOF-CB | M5 | T5;T10 | Composite porous matrix: Ca-MOF (calcium terephthalate MOF) immobilized in regenerated cellulose beads from paper waste (dissolved in AMIMCl ionic liquid, coagulated in Milli-Q water); batch sorption of Pb(II)/Cd(II)/Cu(II) single-metal solutions + packed-bed column study for Pb(II); Pb Langmuir qm 348±21 mg/g, experimental qe max 281.22±7.8 mg/g; ~2 mm spherical beads | Ca-MOF | Co | terephthalic acid | 0 | 1 | 0 | 0 | 1 | 0 | 0 | 0 | 0 | 0 |  |  | 1 | cellulose | 0 | No | [5 empty] | ~2 mm spherical beads; rough surface with uneven macro/micro pores throughout cellulose matrix; Ca-MOF heterogeneously immobilized on interior and exterior pore surfaces forming denser tightly packed layered structure; EDS of CB: C 71.44 / O 28.56 at% |  |  |  | Paper waste cellulose (macerated 60 C 2 h, 12% NaOH 12 h RT to remove ink, 1 M HCl 80 C 2 h, dried 80 C); AMIMCl-IL synthesized (100 mL 1-methylimidazole + 200 mL allylchloride 1:1.25, reflux 55-60 C 8 h, vacuum distillation, DCM wash); cellulose dissolved in AMIMCl-IL 100 C (4 wt%); cooled to 75 C; extruded through syringe needle into Milli-Q coagulation bath -> ~330 beads of ~2 mm; Ca-MOF (per previous study) added to 5 mL solution for Ca-MOF-CB (1.5 mg/bead optimal) | water | Ca | terephthalic acid | F1 |  |  |  |  | XRD: no structural change of Ca-MOF after immobilization; after sorption SEM/XRD/XPS show metal ions on bead surface; XPS after sorption: new peaks specific to Pb/Cd/Cu + shifts in C 1s/O 1s/N 1s indicating ion exchange of Ca with metal ions | 420 min equilibrium (no appreciable change after 420 min; 60% within first 120 min); PSO R2 0.97 | Physisorption predominant (Temkin B 78 J/mol and D-R E 18.25 J/mol < 8 kJ/mol threshold); Ca2+ ion exchange with Pb2+/Cd2+/Cu2+ (XPS new peaks, EDS/XRD support); electrostatic attraction + coordination bonds with -OH/-COOH and open metal sites + hydrogen bonding; intraparticle diffusion controls uptake (R2>0.9 vs external film <0.8) | E:\mzh3\所有正文和附件\第一波markdown\Non-derivatizing solvent assisted waste-derived cellulose MOF composite porous matrix for e fi cient metal ion removal comprehensive analysis of batch.md | P0314 | 10.1039/d4ra02566k | 1 | ph | 298 | 1.5 | 976.3231 | 282.6255 | 719.8257 | 312.9076 |  |  |  | 6 | 271.0867 | pH | View Article Online View Journal ¦ View Issue | P0314 | Cellulose composite
P0112 | P0112_M1 | Ca-MOF-CB | M5 | T5;T10 | Composite porous matrix: Ca-MOF (calcium terephthalate MOF) immobilized in regenerated cellulose beads from paper waste (dissolved in AMIMCl ionic liquid, coagulated in Milli-Q water); batch sorption of Pb(II)/Cd(II)/Cu(II) single-metal solutions + packed-bed column study for Pb(II); Pb Langmuir qm 348±21 mg/g, experimental qe max 281.22±7.8 mg/g; ~2 mm spherical beads | Ca-MOF | Co | terephthalic acid | 0 | 1 | 0 | 0 | 1 | 0 | 0 | 0 | 0 | 0 |  |  | 1 | cellulose | 0 | No | [5 empty] | ~2 mm spherical beads; rough surface with uneven macro/micro pores throughout cellulose matrix; Ca-MOF heterogeneously immobilized on interior and exterior pore surfaces forming denser tightly packed layered structure; EDS of CB: C 71.44 / O 28.56 at% |  |  |  | Paper waste cellulose (macerated 60 C 2 h, 12% NaOH 12 h RT to remove ink, 1 M HCl 80 C 2 h, dried 80 C); AMIMCl-IL synthesized (100 mL 1-methylimidazole + 200 mL allylchloride 1:1.25, reflux 55-60 C 8 h, vacuum distillation, DCM wash); cellulose dissolved in AMIMCl-IL 100 C (4 wt%); cooled to 75 C; extruded through syringe needle into Milli-Q coagulation bath -> ~330 beads of ~2 mm; Ca-MOF (per previous study) added to 5 mL solution for Ca-MOF-CB (1.5 mg/bead optimal) | water | Ca | terephthalic acid | F1 |  |  |  |  | XRD: no structural change of Ca-MOF after immobilization; after sorption SEM/XRD/XPS show metal ions on bead surface; XPS after sorption: new peaks specific to Pb/Cd/Cu + shifts in C 1s/O 1s/N 1s indicating ion exchange of Ca with metal ions | 420 min equilibrium (no appreciable change after 420 min; 60% within first 120 min); PSO R2 0.97 | Physisorption predominant (Temkin B 78 J/mol and D-R E 18.25 J/mol < 8 kJ/mol threshold); Ca2+ ion exchange with Pb2+/Cd2+/Cu2+ (XPS new peaks, EDS/XRD support); electrostatic attraction + coordination bonds with -OH/-COOH and open metal sites + hydrogen bonding; intraparticle diffusion controls uptake (R2>0.9 vs external film <0.8) | E:\mzh3\所有正文和附件\第一波markdown\Non-derivatizing solvent assisted waste-derived cellulose MOF composite porous matrix for e fi cient metal ion removal comprehensive analysis of batch.md | P0314 | 10.1039/d4ra02566k | 1 | ph | 298 | 1.5 | 976.3231 | 282.6255 | 719.8257 | 312.9076 |  |  |  | 8 | 282.6255 | pH | View Article Online View Journal ¦ View Issue | P0314 | Cellulose composite
P0112 | P0112_M1 | Ca-MOF-CB | M5 | T5;T10 | Composite porous matrix: Ca-MOF (calcium terephthalate MOF) immobilized in regenerated cellulose beads from paper waste (dissolved in AMIMCl ionic liquid, coagulated in Milli-Q water); batch sorption of Pb(II)/Cd(II)/Cu(II) single-metal solutions + packed-bed column study for Pb(II); Pb Langmuir qm 348±21 mg/g, experimental qe max 281.22±7.8 mg/g; ~2 mm spherical beads | Ca-MOF | Co | terephthalic acid | 0 | 1 | 0 | 0 | 1 | 0 | 0 | 0 | 0 | 0 |  |  | 1 | cellulose | 0 | No | [5 empty] | ~2 mm spherical beads; rough surface with uneven macro/micro pores throughout cellulose matrix; Ca-MOF heterogeneously immobilized on interior and exterior pore surfaces forming denser tightly packed layered structure; EDS of CB: C 71.44 / O 28.56 at% |  |  |  | Paper waste cellulose (macerated 60 C 2 h, 12% NaOH 12 h RT to remove ink, 1 M HCl 80 C 2 h, dried 80 C); AMIMCl-IL synthesized (100 mL 1-methylimidazole + 200 mL allylchloride 1:1.25, reflux 55-60 C 8 h, vacuum distillation, DCM wash); cellulose dissolved in AMIMCl-IL 100 C (4 wt%); cooled to 75 C; extruded through syringe needle into Milli-Q coagulation bath -> ~330 beads of ~2 mm; Ca-MOF (per previous study) added to 5 mL solution for Ca-MOF-CB (1.5 mg/bead optimal) | water | Ca | terephthalic acid | F1 |  |  |  |  | XRD: no structural change of Ca-MOF after immobilization; after sorption SEM/XRD/XPS show metal ions on bead surface; XPS after sorption: new peaks specific to Pb/Cd/Cu + shifts in C 1s/O 1s/N 1s indicating ion exchange of Ca with metal ions | 420 min equilibrium (no appreciable change after 420 min; 60% within first 120 min); PSO R2 0.97 | Physisorption predominant (Temkin B 78 J/mol and D-R E 18.25 J/mol < 8 kJ/mol threshold); Ca2+ ion exchange with Pb2+/Cd2+/Cu2+ (XPS new peaks, EDS/XRD support); electrostatic attraction + coordination bonds with -OH/-COOH and open metal sites + hydrogen bonding; intraparticle diffusion controls uptake (R2>0.9 vs external film <0.8) | E:\mzh3\所有正文和附件\第一波markdown\Non-derivatizing solvent assisted waste-derived cellulose MOF composite porous matrix for e fi cient metal ion removal comprehensive analysis of batch.md | P0314 | 10.1039/d4ra02566k | 1 | isotherm | 298 | 1.5 | 13.64903 | 26.64093 | 719.8257 | 312.9076 |  |  |  | 8 | 282.6255 | 等温线 | View Article Online View Journal ¦ View Issue | P0314 | Cellulose composite
P0112 | P0112_M1 | Ca-MOF-CB | M5 | T5;T10 | Composite porous matrix: Ca-MOF (calcium terephthalate MOF) immobilized in regenerated cellulose beads from paper waste (dissolved in AMIMCl ionic liquid, coagulated in Milli-Q water); batch sorption of Pb(II)/Cd(II)/Cu(II) single-metal solutions + packed-bed column study for Pb(II); Pb Langmuir qm 348±21 mg/g, experimental qe max 281.22±7.8 mg/g; ~2 mm spherical beads | Ca-MOF | Co | terephthalic acid | 0 | 1 | 0 | 0 | 1 | 0 | 0 | 0 | 0 | 0 |  |  | 1 | cellulose | 0 | No | [5 empty] | ~2 mm spherical beads; rough surface with uneven macro/micro pores throughout cellulose matrix; Ca-MOF heterogeneously immobilized on interior and exterior pore surfaces forming denser tightly packed layered structure; EDS of CB: C 71.44 / O 28.56 at% |  |  |  | Paper waste cellulose (macerated 60 C 2 h, 12% NaOH 12 h RT to remove ink, 1 M HCl 80 C 2 h, dried 80 C); AMIMCl-IL synthesized (100 mL 1-methylimidazole + 200 mL allylchloride 1:1.25, reflux 55-60 C 8 h, vacuum distillation, DCM wash); cellulose dissolved in AMIMCl-IL 100 C (4 wt%); cooled to 75 C; extruded through syringe needle into Milli-Q coagulation bath -> ~330 beads of ~2 mm; Ca-MOF (per previous study) added to 5 mL solution for Ca-MOF-CB (1.5 mg/bead optimal) | water | Ca | terephthalic acid | F1 |  |  |  |  | XRD: no structural change of Ca-MOF after immobilization; after sorption SEM/XRD/XPS show metal ions on bead surface; XPS after sorption: new peaks specific to Pb/Cd/Cu + shifts in C 1s/O 1s/N 1s indicating ion exchange of Ca with metal ions | 420 min equilibrium (no appreciable change after 420 min; 60% within first 120 min); PSO R2 0.97 | Physisorption predominant (Temkin B 78 J/mol and D-R E 18.25 J/mol < 8 kJ/mol threshold); Ca2+ ion exchange with Pb2+/Cd2+/Cu2+ (XPS new peaks, EDS/XRD support); electrostatic attraction + coordination bonds with -OH/-COOH and open metal sites + hydrogen bonding; intraparticle diffusion controls uptake (R2>0.9 vs external film <0.8) | E:\mzh3\所有正文和附件\第一波markdown\Non-derivatizing solvent assisted waste-derived cellulose MOF composite porous matrix for e fi cient metal ion removal comprehensive analysis of batch.md | P0314 | 10.1039/d4ra02566k | 1 | isotherm | 298 | 1.5 | 83.84401 | 82.23938 | 719.8257 | 312.9076 |  |  |  | 8 | 282.6255 | 等温线 | View Article Online View Journal ¦ View Issue | P0314 | Cellulose composite
P0112 | P0112_M1 | Ca-MOF-CB | M5 | T5;T10 | Composite porous matrix: Ca-MOF (calcium terephthalate MOF) immobilized in regenerated cellulose beads from paper waste (dissolved in AMIMCl ionic liquid, coagulated in Milli-Q water); batch sorption of Pb(II)/Cd(II)/Cu(II) single-metal solutions + packed-bed column study for Pb(II); Pb Langmuir qm 348±21 mg/g, experimental qe max 281.22±7.8 mg/g; ~2 mm spherical beads | Ca-MOF | Co | terephthalic acid | 0 | 1 | 0 | 0 | 1 | 0 | 0 | 0 | 0 | 0 |  |  | 1 | cellulose | 0 | No | [5 empty] | ~2 mm spherical beads; rough surface with uneven macro/micro pores throughout cellulose matrix; Ca-MOF heterogeneously immobilized on interior and exterior pore surfaces forming denser tightly packed layered structure; EDS of CB: C 71.44 / O 28.56 at% |  |  |  | Paper waste cellulose (macerated 60 C 2 h, 12% NaOH 12 h RT to remove ink, 1 M HCl 80 C 2 h, dried 80 C); AMIMCl-IL synthesized (100 mL 1-methylimidazole + 200 mL allylchloride 1:1.25, reflux 55-60 C 8 h, vacuum distillation, DCM wash); cellulose dissolved in AMIMCl-IL 100 C (4 wt%); cooled to 75 C; extruded through syringe needle into Milli-Q coagulation bath -> ~330 beads of ~2 mm; Ca-MOF (per previous study) added to 5 mL solution for Ca-MOF-CB (1.5 mg/bead optimal) | water | Ca | terephthalic acid | F1 |  |  |  |  | XRD: no structural change of Ca-MOF after immobilization; after sorption SEM/XRD/XPS show metal ions on bead surface; XPS after sorption: new peaks specific to Pb/Cd/Cu + shifts in C 1s/O 1s/N 1s indicating ion exchange of Ca with metal ions | 420 min equilibrium (no appreciable change after 420 min; 60% within first 120 min); PSO R2 0.97 | Physisorption predominant (Temkin B 78 J/mol and D-R E 18.25 J/mol < 8 kJ/mol threshold); Ca2+ ion exchange with Pb2+/Cd2+/Cu2+ (XPS new peaks, EDS/XRD support); electrostatic attraction + coordination bonds with -OH/-COOH and open metal sites + hydrogen bonding; intraparticle diffusion controls uptake (R2>0.9 vs external film <0.8) | E:\mzh3\所有正文和附件\第一波markdown\Non-derivatizing solvent assisted waste-derived cellulose MOF composite porous matrix for e fi cient metal ion removal comprehensive analysis of batch.md | P0314 | 10.1039/d4ra02566k | 1 | isotherm | 298 | 1.5 | 154.039 | 170.2703 | 719.8257 | 312.9076 |  |  |  | 8 | 282.6255 | 等温线 | View Article Online View Journal ¦ View Issue | P0314 | Cellulose composite